## Summary
Parameter | MoC_0.66 F m -3 m | Mo2C_Pbcn_fixed
Sample | M13.csv | M13.csv
Method | GSAS-II | GSAS-II
Phase name | MoC_0.66 F m -3 m | Mo2C_Pbcn_fixed
COD / MP ID | manual | manual
Formula | Mo4 C2.64 | Mo8 C4
Space group
Space group # | 225 | 60
Crystal system | cubic | orthorhombic
a (Å) | 4.20691 | 4.7345
b (Å) | 4.20691 | 5.95913
c (Å) | 4.20691 | 5.19385
α (°) | 90 | 90
β (°) | 90 | 90
γ (°) | 90 | 90
Volume (A^3) | 74.45405 | 146.53679
da/a0 (%) | -1.084 | -0.412
db/b0 (%) | -1.084 | -1.931
dc/c0 (%) | -1.084 | -0.909
dV/V0 (%) | -3.216 | -3.223
Weight fraction (%) | 41.6 | 58.4
GSAS-II mass weight fraction (%) | 36.2 | 63.8
Weight fraction ± (%) | 1.17 | 1.17
Weight fraction error source | integrated_phase_area_diagonal_covariance+systematic_floor+binary_closure | integrated_phase_area_diagonal_covariance+systematic_floor+binary_closure
Weight fraction propagated sigma (%) | 0.603 | 0.603
Weight fraction systematic floor (%) | 1 | 1.168
Weight fraction method | integrated_phase_pattern_area | integrated_phase_pattern_area
Integrated phase fraction (%) | 41.6 | 58.4
Integrated - wt fraction (percentage points) | 5.41 | -5.41
Integrated phase fraction method | primary_quant_from_refined_phase_envelope | primary_quant_from_refined_phase_envelope
Crystallite size (nm) | 1000 | 1000
Crystallite size source | gsas_hap_size | gsas_hap_size
Scale factor | 0.67887 | 0.61067
Scale factor sigma | 0.01249991 | 0.0101499
Scale factor sigma (%) | 1.841 | 1.662
Scale factor sigma source | gsas_covariance | gsas_covariance
Scale * phase mass value | 282.0489 | 498.0372
Legacy mass-weighted scale value | 282.0489 | 498.0372
U (Caglioti) | 0.01489 | 0.01489
V (Caglioti) | -0.01538 | -0.01538
W (Caglioti) | 0.00566 | 0.00566
X (Lorentzian) | 0 | 0
Y (Lorentzian) | 5.12502 | 5.12502
η at strongest | 1 | 1
FWHM (°) | 5.4023 | 5.4456
FWHM reference 2theta (deg) | 36.8047 | 39.4543
FWHM reference hkl | [1, 1, 1] | [1, 0, 2]
N reflections | 5 | 20
Seeded by | gsas2 | gsas2
Zero shift (°) | -0.20682 | -0.20682
Rwp (%) | 7.02 | 7.02
Rp (%) | 4.89 | 4.89
χ² | 0.944 | 0.944
GoF | 0.971 | 0.971

## Plot Data
2theta | Y_obs | Y_calc | Background | Residual | MoC_0.66 F m -3 m | Mo2C_Pbcn_fixed | MoC_0.66 F m -3 m peak 2θ | MoC_0.66 F m -3 m [hkl] | Mo2C_Pbcn_fixed peak 2θ | Mo2C_Pbcn_fixed [hkl]
10.00929 | 60.2067 | 51.18959 | 51.0181 | 9.017114 | 0.06871372 | 0.1027733 | 36.98 | [111] | 34.508 | [002]
10.01929 | 60.1452 | 51.24189 | 51.0703 | 8.903308 | 0.06875503 | 0.102838 | 42.963 | [200] | 34.68 | [021]
10.02929 | 60.1636 | 51.29398 | 51.12228 | 8.869616 | 0.06879639 | 0.1029027 | 62.381 | [220] | 37.978 | [200]
10.03928 | 60.1019 | 51.34581 | 51.174 | 8.756092 | 0.06883773 | 0.1029675 | 74.785 | [311] | 39.547 | [102]
10.04928 | 60.1101 | 51.39747 | 51.22556 | 8.712629 | 0.06887916 | 0.1030323 | 78.732 | [222] | 39.7 | [121]
10.05928 | 60.0794 | 51.44892 | 51.2769 | 8.630481 | 0.06892063 | 0.1030973 |  |  | 52.245 | [202]
10.06928 | 60.0591 | 51.50015 | 51.32803 | 8.558946 | 0.06896214 | 0.1031623 |  |  | 52.368 | [221]
10.07928 | 60.0349 | 51.55118 | 51.37895 | 8.483724 | 0.06900369 | 0.1032274 |  |  | 61.938 | [023]
10.08928 | 59.99 | 51.60199 | 51.42965 | 8.388014 | 0.06904528 | 0.1032925 |  |  | 61.943 | [132]
10.09927 | 59.9837 | 51.65253 | 51.48009 | 8.331166 | 0.06908687 | 0.1033577 |  |  | 62.268 | [040]
10.10927 | 59.9194 | 51.70292 | 51.53037 | 8.21648 | 0.06912855 | 0.1034229 |  |  | 69.66 | [302]
10.11927 | 59.9441 | 51.7531 | 51.58044 | 8.191004 | 0.06917026 | 0.1034883 |  |  | 69.764 | [321]
10.12927 | 59.9003 | 51.80306 | 51.6303 | 8.097239 | 0.06921201 | 0.1035537 |  |  | 72.772 | [004]
10.13927 | 59.901 | 51.85282 | 51.67994 | 8.048184 | 0.06925381 | 0.1036191 |  |  | 73.179 | [042]
10.14927 | 59.8799 | 51.90236 | 51.72938 | 7.977539 | 0.06929564 | 0.1036847 |  |  | 75.009 | [223]
10.15926 | 59.8401 | 51.95165 | 51.77856 | 7.888452 | 0.06933748 | 0.1037502 |  |  | 75.311 | [240]
10.16926 | 59.7866 | 52.00078 | 51.82758 | 7.785824 | 0.0693794 | 0.1038159 |  |  | 75.923 | [104]
10.17926 | 59.7956 | 52.0497 | 51.87639 | 7.745905 | 0.06942135 | 0.1038816 |  |  | 76.324 | [142]
10.18926 | 59.7396 | 52.09841 | 51.925 | 7.641193 | 0.06946335 | 0.1039474 |  |  | 81.201 | [400]
10.19926 | 59.7494 | 52.14691 | 51.97339 | 7.602488 | 0.0695054 | 0.1040133 |  |  | 85.158 | [204]
10.20926 | 59.7352 | 52.19521 | 52.02158 | 7.539991 | 0.06954748 | 0.1040792 |  |  | 85.548 | [242]
10.21925 | 59.6766 | 52.24325 | 52.06952 | 7.433347 | 0.06958956 | 0.1041452
10.22925 | 59.6635 | 52.29114 | 52.1173 | 7.372362 | 0.06963173 | 0.1042112
10.23925 | 59.6365 | 52.33882 | 52.16487 | 7.297681 | 0.06967393 | 0.1042774
10.24925 | 59.6362 | 52.38629 | 52.21223 | 7.249906 | 0.06971618 | 0.1043436
10.25925 | 59.6376 | 52.43357 | 52.2594 | 7.204035 | 0.06975847 | 0.1044098
10.26925 | 59.5948 | 52.48063 | 52.30635 | 7.114168 | 0.0698008 | 0.1044762
10.27924 | 59.5865 | 52.52745 | 52.35306 | 7.059052 | 0.06984313 | 0.1045425
10.28924 | 59.5461 | 52.57411 | 52.39961 | 6.971991 | 0.06988555 | 0.104609
10.29924 | 59.5439 | 52.62057 | 52.44596 | 6.923334 | 0.069928 | 0.1046755
10.30924 | 59.4968 | 52.66682 | 52.49211 | 6.829978 | 0.0699705 | 0.1047421
10.31924 | 59.4719 | 52.71288 | 52.53805 | 6.759024 | 0.07001304 | 0.1048088
10.32924 | 59.4785 | 52.75873 | 52.5838 | 6.719772 | 0.07005562 | 0.1048756
10.33923 | 59.4143 | 52.80433 | 52.62929 | 6.609966 | 0.0700982 | 0.1049423
10.34923 | 59.4373 | 52.84979 | 52.67464 | 6.587514 | 0.07014087 | 0.1050092
10.35923 | 59.4234 | 52.89504 | 52.71978 | 6.528363 | 0.07018358 | 0.1050761
10.36923 | 59.3954 | 52.94009 | 52.76472 | 6.455311 | 0.07022633 | 0.1051432
10.37923 | 59.4292 | 52.98494 | 52.80946 | 6.444258 | 0.07026911 | 0.1052102
10.38922 | 59.3579 | 53.02955 | 52.85396 | 6.328348 | 0.07031191 | 0.1052773
10.39922 | 59.3223 | 53.07401 | 52.89831 | 6.248291 | 0.07035478 | 0.1053445
10.40922 | 59.3153 | 53.11827 | 52.94246 | 6.197032 | 0.07039771 | 0.1054118
10.41922 | 59.2809 | 53.16233 | 52.98641 | 6.11857 | 0.07044067 | 0.1054792
10.42922 | 59.3224 | 53.20619 | 53.03016 | 6.116206 | 0.07048367 | 0.1055466
10.43922 | 59.2328 | 53.24986 | 53.07372 | 5.982937 | 0.07052672 | 0.1056141
10.44921 | 59.248 | 53.29329 | 53.11704 | 5.954708 | 0.07056977 | 0.1056816
10.45921 | 59.1673 | 53.33657 | 53.16021 | 5.83073 | 0.07061289 | 0.1057493
10.46921 | 59.1792 | 53.37965 | 53.20318 | 5.799548 | 0.07065607 | 0.105817
10.47921 | 59.1734 | 53.42254 | 53.24596 | 5.75086 | 0.07069929 | 0.1058847
10.48921 | 59.2194 | 53.46523 | 53.28854 | 5.754166 | 0.07074255 | 0.1059526
10.49921 | 59.1888 | 53.50773 | 53.33093 | 5.681066 | 0.07078585 | 0.1060205
10.5092 | 59.1718 | 53.55 | 53.37308 | 5.621801 | 0.07082916 | 0.1060884
10.5192 | 59.0855 | 53.59211 | 53.41508 | 5.493387 | 0.07087255 | 0.1061565
10.5292 | 59.0881 | 53.63404 | 53.45689 | 5.454065 | 0.07091598 | 0.1062246
10.5392 | 59.0603 | 53.67577 | 53.49851 | 5.384534 | 0.07095945 | 0.1062928
10.5492 | 59.0724 | 53.7173 | 53.53994 | 5.355096 | 0.07100297 | 0.106361
10.5592 | 59.037 | 53.75865 | 53.58118 | 5.278348 | 0.07104653 | 0.1064294
10.56919 | 59.0374 | 53.79977 | 53.62218 | 5.237632 | 0.0710901 | 0.1064977
10.57919 | 59.0061 | 53.84074 | 53.66304 | 5.165365 | 0.07113375 | 0.1065662
10.58919 | 59.0257 | 53.88151 | 53.7037 | 5.144187 | 0.07117744 | 0.1066347
10.59919 | 58.9521 | 53.9221 | 53.74418 | 5.029999 | 0.07122117 | 0.1067033
10.60919 | 59.0341 | 53.9625 | 53.78446 | 5.0716 | 0.07126495 | 0.106772
10.61919 | 58.9816 | 54.00271 | 53.82456 | 4.978889 | 0.07130878 | 0.1068408
10.62918 | 58.951 | 54.04269 | 53.86443 | 4.908306 | 0.0713526 | 0.1069095
10.63918 | 58.9383 | 54.08253 | 53.90415 | 4.85577 | 0.07139651 | 0.1069784
10.64918 | 58.9121 | 54.12218 | 53.94369 | 4.789922 | 0.07144046 | 0.1070474
10.65918 | 58.8948 | 54.16164 | 53.98304 | 4.73316 | 0.07148446 | 0.1071164
10.66918 | 58.8941 | 54.20092 | 54.0222 | 4.693184 | 0.0715285 | 0.1071855
10.67918 | 58.8568 | 54.24001 | 54.06118 | 4.616795 | 0.07157259 | 0.1072547
10.68917 | 58.8416 | 54.27887 | 54.09993 | 4.562729 | 0.07161668 | 0.1073239
10.69917 | 58.8235 | 54.31759 | 54.13854 | 4.505909 | 0.07166085 | 0.1073932
10.70917 | 58.7988 | 54.35613 | 54.17696 | 4.442674 | 0.07170507 | 0.1074626
10.71917 | 58.8124 | 54.39448 | 54.2152 | 4.417923 | 0.07174933 | 0.1075321
10.72917 | 58.8068 | 54.43264 | 54.25325 | 4.374156 | 0.07179364 | 0.1076016
10.73916 | 58.7938 | 54.47059 | 54.29108 | 4.32321 | 0.07183795 | 0.1076712
10.74916 | 58.7595 | 54.50839 | 54.32877 | 4.251109 | 0.07188234 | 0.1077409
10.75916 | 58.7044 | 54.54601 | 54.36627 | 4.15839 | 0.07192678 | 0.1078106
10.76916 | 58.6988 | 54.58345 | 54.4036 | 4.115353 | 0.07197127 | 0.1078805
10.77916 | 58.6907 | 54.6207 | 54.44074 | 4.069997 | 0.0720158 | 0.1079503
10.78916 | 58.6629 | 54.65778 | 54.4777 | 4.005123 | 0.07206037 | 0.1080203
10.79915 | 58.6676 | 54.69463 | 54.51444 | 3.972966 | 0.07210495 | 0.1080903
10.80915 | 58.6264 | 54.73135 | 54.55104 | 3.895053 | 0.07214961 | 0.1081604
10.81915 | 58.6175 | 54.76788 | 54.58746 | 3.849619 | 0.07219432 | 0.1082306
10.82915 | 58.586 | 54.80424 | 54.6237 | 3.781765 | 0.07223908 | 0.1083009
10.83915 | 58.6114 | 54.84041 | 54.65976 | 3.77099 | 0.07228387 | 0.1083712
10.84915 | 58.5748 | 54.87641 | 54.69564 | 3.698393 | 0.07232872 | 0.1084416
10.85914 | 58.5583 | 54.91219 | 54.7313 | 3.646111 | 0.07237356 | 0.108512
10.86914 | 58.5734 | 54.94783 | 54.76683 | 3.62557 | 0.0724185 | 0.1085826
10.87914 | 58.544 | 54.98329 | 54.80218 | 3.560707 | 0.07246348 | 0.1086532
10.88914 | 58.5223 | 55.01858 | 54.83735 | 3.50372 | 0.0725085 | 0.1087239
10.89914 | 58.5016 | 55.05369 | 54.87234 | 3.447911 | 0.07255357 | 0.1087947
10.90914 | 58.4875 | 55.08862 | 54.90716 | 3.398877 | 0.07259869 | 0.1088656
10.91913 | 58.4645 | 55.12335 | 54.94177 | 3.341154 | 0.0726438 | 0.1089364
10.92913 | 58.4277 | 55.15793 | 54.97623 | 3.269771 | 0.07268901 | 0.1090074
10.93913 | 58.4347 | 55.19234 | 55.01052 | 3.242363 | 0.07273426 | 0.1090785
10.94913 | 58.4457 | 55.22657 | 55.04464 | 3.21913 | 0.07277957 | 0.1091496
10.95913 | 58.4317 | 55.26063 | 55.07858 | 3.17107 | 0.07282491 | 0.1092208
10.96913 | 58.4117 | 55.29452 | 55.11235 | 3.117185 | 0.07287029 | 0.1092921
10.97912 | 58.4075 | 55.32819 | 55.14591 | 3.079306 | 0.07291569 | 0.1093634
10.98912 | 58.3734 | 55.36173 | 55.17934 | 3.011666 | 0.07296117 | 0.1094349
10.99912 | 58.3581 | 55.3951 | 55.21259 | 2.962999 | 0.0730067 | 0.1095064
11.00912 | 58.342 | 55.4283 | 55.24567 | 2.913704 | 0.07305227 | 0.109578
11.01912 | 58.3402 | 55.46132 | 55.27857 | 2.878881 | 0.07309789 | 0.1096497
11.02912 | 58.3118 | 55.49417 | 55.31131 | 2.817628 | 0.07314355 | 0.1097214
11.03911 | 58.277 | 55.52682 | 55.34384 | 2.750179 | 0.07318922 | 0.1097932
11.04911 | 58.2554 | 55.55933 | 55.37623 | 2.696068 | 0.07323498 | 0.1098651
11.05911 | 58.2488 | 55.59167 | 55.40846 | 2.657127 | 0.07328079 | 0.109937
11.06911 | 58.2926 | 55.62384 | 55.44051 | 2.668755 | 0.07332664 | 0.1100091
11.07911 | 58.2245 | 55.65585 | 55.47239 | 2.568653 | 0.07337254 | 0.1100812
11.08911 | 58.2195 | 55.68768 | 55.50411 | 2.53182 | 0.07341847 | 0.1101534
11.0991 | 58.2085 | 55.71931 | 55.53562 | 2.489186 | 0.07346442 | 0.1102256
11.1091 | 58.1825 | 55.75081 | 55.567 | 2.431689 | 0.07351046 | 0.1102979
11.1191 | 58.1796 | 55.78214 | 55.59821 | 2.397459 | 0.07355655 | 0.1103704
11.1291 | 58.127 | 55.8133 | 55.62926 | 2.313697 | 0.07360269 | 0.1104429
11.1391 | 58.1412 | 55.8443 | 55.66013 | 2.296901 | 0.07364887 | 0.1105155
11.14909 | 58.1201 | 55.8751 | 55.69081 | 2.245003 | 0.07369504 | 0.110588
11.15909 | 58.0769 | 55.90576 | 55.72136 | 2.17114 | 0.07374131 | 0.1106608
11.16909 | 58.0642 | 55.93626 | 55.75174 | 2.127942 | 0.07378763 | 0.1107336
11.17909 | 58.0953 | 55.96659 | 55.78195 | 2.12871 | 0.073834 | 0.1108065
11.18909 | 58.0472 | 55.99676 | 55.812 | 2.050442 | 0.07388042 | 0.1108794
11.19909 | 58.0176 | 56.02676 | 55.84188 | 1.990839 | 0.07392688 | 0.1109525
11.20908 | 58.0316 | 56.05657 | 55.87157 | 1.97503 | 0.07397333 | 0.1110255
11.21908 | 58.0189 | 56.08625 | 55.90113 | 1.932654 | 0.0740199 | 0.1110987
11.22908 | 58.0144 | 56.11576 | 55.93052 | 1.898642 | 0.0740665 | 0.111172
11.23908 | 57.9808 | 56.14511 | 55.95975 | 1.835693 | 0.07411315 | 0.1112453
11.24908 | 57.9592 | 56.17429 | 55.98882 | 1.784906 | 0.07415985 | 0.1113187
11.25908 | 57.9107 | 56.20332 | 56.01772 | 1.707381 | 0.0742066 | 0.1113922
11.26907 | 57.9124 | 56.23215 | 56.04643 | 1.680247 | 0.07425335 | 0.1114657
11.27907 | 57.9003 | 56.26085 | 56.07501 | 1.639446 | 0.07430019 | 0.1115394
11.28907 | 57.9021 | 56.2894 | 56.10344 | 1.612705 | 0.07434708 | 0.1116131
11.29907 | 57.8919 | 56.31778 | 56.13169 | 1.574125 | 0.07439403 | 0.1116869
11.30907 | 57.8791 | 56.346 | 56.15979 | 1.533105 | 0.07444101 | 0.1117608
11.31907 | 57.8317 | 56.37406 | 56.18773 | 1.457644 | 0.07448805 | 0.1118348
11.32906 | 57.8216 | 56.40193 | 56.21548 | 1.419671 | 0.07453508 | 0.1119088
11.33906 | 57.8235 | 56.42967 | 56.24311 | 1.393829 | 0.07458222 | 0.1119829
11.34906 | 57.8168 | 56.45725 | 56.27057 | 1.359546 | 0.0746294 | 0.1120571
11.35906 | 57.7913 | 56.48468 | 56.29787 | 1.306621 | 0.07467663 | 0.1121314
11.36906 | 57.7649 | 56.51195 | 56.32502 | 1.252954 | 0.0747239 | 0.1122057
11.37906 | 57.7437 | 56.53906 | 56.352 | 1.204644 | 0.07477123 | 0.1122802
11.38905 | 57.7337 | 56.56598 | 56.37881 | 1.167719 | 0.07481856 | 0.1123546
11.39905 | 57.7148 | 56.59278 | 56.40548 | 1.122023 | 0.07486599 | 0.1124292
11.40905 | 57.7088 | 56.61942 | 56.432 | 1.089383 | 0.07491346 | 0.1125039
11.41905 | 57.6942 | 56.6459 | 56.45836 | 1.0483 | 0.07496098 | 0.1125787
11.42905 | 57.6774 | 56.67223 | 56.48457 | 1.005172 | 0.07500854 | 0.1126535
11.43905 | 57.6582 | 56.6984 | 56.51062 | 0.9597991 | 0.07505617 | 0.1127284
11.44904 | 57.6384 | 56.72439 | 56.53649 | 0.9140072 | 0.07510379 | 0.1128033
11.45904 | 57.6419 | 56.75026 | 56.56223 | 0.8916437 | 0.07515151 | 0.1128784
11.46904 | 57.6263 | 56.77597 | 56.58781 | 0.8503343 | 0.07519927 | 0.1129536
11.47904 | 57.6226 | 56.80152 | 56.61325 | 0.8210787 | 0.07524709 | 0.1130288
11.48904 | 57.5972 | 56.82692 | 56.63852 | 0.7702764 | 0.07529495 | 0.1131041
11.49904 | 57.5612 | 56.85217 | 56.66365 | 0.7090271 | 0.07534287 | 0.1131795
11.50903 | 57.557 | 56.87724 | 56.6886 | 0.6797554 | 0.07539078 | 0.1132549
11.51903 | 57.5514 | 56.90219 | 56.71342 | 0.6492108 | 0.0754388 | 0.1133305
11.52903 | 57.535 | 56.92698 | 56.73809 | 0.608018 | 0.07548686 | 0.1134061
11.53903 | 57.5284 | 56.95162 | 56.76261 | 0.5767768 | 0.07553497 | 0.1134819
11.54903 | 57.5248 | 56.97611 | 56.78697 | 0.5486867 | 0.07558314 | 0.1135577
11.55902 | 57.519 | 57.00043 | 56.81116 | 0.5185716 | 0.07563131 | 0.1136335
11.56902 | 57.4948 | 57.02462 | 56.83523 | 0.4701825 | 0.07567957 | 0.1137094
11.57902 | 57.4856 | 57.04866 | 56.85914 | 0.4369435 | 0.07572788 | 0.1137855
11.58902 | 57.4668 | 57.07255 | 56.88291 | 0.3942541 | 0.07577624 | 0.1138616
11.59902 | 57.4553 | 57.09629 | 56.90652 | 0.359014 | 0.07582466 | 0.1139378
11.60902 | 57.4433 | 57.11988 | 56.92999 | 0.3234228 | 0.07587312 | 0.1140141
11.61901 | 57.4299 | 57.1433 | 56.95328 | 0.2866036 | 0.07592158 | 0.1140904
11.62901 | 57.4117 | 57.16659 | 56.97645 | 0.245109 | 0.07597015 | 0.1141669
11.63901 | 57.4076 | 57.18974 | 56.99948 | 0.2178623 | 0.07601876 | 0.1142434
11.64901 | 57.3972 | 57.21274 | 57.02235 | 0.1844631 | 0.07606742 | 0.11432
11.65901 | 57.3765 | 57.23559 | 57.04508 | 0.1409109 | 0.07611614 | 0.1143967
11.66901 | 57.3368 | 57.25829 | 57.06766 | 0.07850553 | 0.07616491 | 0.1144735
11.679 | 57.3193 | 57.28083 | 57.09007 | 0.03846902 | 0.07621368 | 0.1145503
11.689 | 57.341 | 57.30324 | 57.11235 | 0.0377559 | 0.07626255 | 0.1146272
11.699 | 57.3194 | 57.32551 | 57.1345 | -0.006111549 | 0.07631146 | 0.1147043
11.709 | 57.3139 | 57.34763 | 57.15649 | -0.03373369 | 0.07636043 | 0.1147814
11.719 | 57.2878 | 57.36961 | 57.17834 | -0.08181089 | 0.07640945 | 0.1148586
11.729 | 57.262 | 57.39144 | 57.20005 | -0.1294435 | 0.07645853 | 0.1149359
11.73899 | 57.2522 | 57.41311 | 57.22159 | -0.1609103 | 0.07650761 | 0.1150131
11.74899 | 57.2323 | 57.43465 | 57.24301 | -0.2023549 | 0.07655678 | 0.1150906
11.75899 | 57.2105 | 57.45606 | 57.26428 | -0.245556 | 0.07660601 | 0.1151681
11.76899 | 57.1932 | 57.47731 | 57.28541 | -0.284114 | 0.07665528 | 0.1152457
11.77899 | 57.1817 | 57.49843 | 57.3064 | -0.3167291 | 0.0767046 | 0.1153234
11.78899 | 57.1655 | 57.5194 | 57.32725 | -0.3539018 | 0.07675399 | 0.1154012
11.79898 | 57.1431 | 57.54021 | 57.34793 | -0.3971116 | 0.07680337 | 0.115479
11.80898 | 57.1321 | 57.5609 | 57.36849 | -0.4288006 | 0.07685286 | 0.115557
11.81898 | 57.1102 | 57.58145 | 57.38891 | -0.4712482 | 0.0769024 | 0.115635
11.82898 | 57.1223 | 57.60185 | 57.40919 | -0.4795547 | 0.07695197 | 0.1157131
11.83898 | 57.1028 | 57.62212 | 57.42933 | -0.5193206 | 0.07700162 | 0.1157913
11.84898 | 57.0894 | 57.64225 | 57.44933 | -0.5528461 | 0.07705131 | 0.1158696
11.85897 | 57.0768 | 57.66221 | 57.46916 | -0.5854117 | 0.077101 | 0.1159479
11.86897 | 57.0521 | 57.68206 | 57.48888 | -0.6299577 | 0.0771508 | 0.1160264
11.87897 | 57.0404 | 57.70176 | 57.50846 | -0.6613644 | 0.07720065 | 0.1161049
11.88897 | 57.0123 | 57.72133 | 57.5279 | -0.7090322 | 0.07725054 | 0.1161835
11.89897 | 57.0104 | 57.74076 | 57.5472 | -0.7303613 | 0.0773005 | 0.1162622
11.90897 | 57.0147 | 57.76005 | 57.56636 | -0.7453522 | 0.0773505 | 0.116341
11.91896 | 56.9927 | 57.77919 | 57.58537 | -0.7864862 | 0.07740051 | 0.1164199
11.92896 | 56.9925 | 57.7982 | 57.60425 | -0.8057017 | 0.07745062 | 0.1164988
11.93896 | 56.9616 | 57.81708 | 57.623 | -0.8554801 | 0.07750078 | 0.1165779
11.94896 | 56.9652 | 57.83582 | 57.64161 | -0.8706216 | 0.077551 | 0.116657
11.95896 | 56.9553 | 57.85443 | 57.66009 | -0.8991266 | 0.07760127 | 0.1167362
11.96895 | 56.9827 | 57.87288 | 57.67841 | -0.8901769 | 0.07765154 | 0.1168155
11.97895 | 56.953 | 57.89121 | 57.69661 | -0.93821 | 0.07770191 | 0.1168949
11.98895 | 56.9349 | 57.90941 | 57.71468 | -0.9745076 | 0.07775234 | 0.1169744
11.99895 | 56.9163 | 57.92747 | 57.73261 | -1.01117 | 0.07780282 | 0.117054
12.00895 | 56.9131 | 57.9454 | 57.75041 | -1.032298 | 0.07785336 | 0.1171336
12.01895 | 56.9061 | 57.96319 | 57.76807 | -1.057091 | 0.07790394 | 0.1172134
12.02894 | 56.8701 | 57.98083 | 57.78558 | -1.110732 | 0.07795453 | 0.1172931
12.03894 | 56.8696 | 57.99836 | 57.80298 | -1.128757 | 0.07800522 | 0.117373
12.04894 | 56.8643 | 58.01575 | 57.82024 | -1.151449 | 0.07805597 | 0.1174531
12.05894 | 56.859 | 58.03301 | 57.83737 | -1.174008 | 0.07810678 | 0.1175331
12.06894 | 56.8477 | 58.05013 | 57.85436 | -1.202434 | 0.07815763 | 0.1176133
12.07894 | 56.8663 | 58.06713 | 57.87123 | -1.200827 | 0.07820854 | 0.1176936
12.08893 | 56.8561 | 58.08397 | 57.88794 | -1.227872 | 0.07825945 | 0.1177739
12.09893 | 56.8255 | 58.1007 | 57.90454 | -1.275202 | 0.07831047 | 0.1178543
12.10893 | 56.8218 | 58.1173 | 57.921 | -1.2955 | 0.07836154 | 0.1179349
12.11893 | 56.7953 | 58.13377 | 57.93734 | -1.338467 | 0.07841267 | 0.1180155
12.12893 | 56.7808 | 58.1501 | 57.95354 | -1.369303 | 0.07846384 | 0.1180962
12.13893 | 56.7682 | 58.16631 | 57.96962 | -1.398109 | 0.07851508 | 0.118177
12.14892 | 56.7702 | 58.18237 | 57.98555 | -1.412169 | 0.07856632 | 0.1182578
12.15892 | 56.7475 | 58.19832 | 58.00136 | -1.450815 | 0.07861766 | 0.1183388
12.16892 | 56.7371 | 58.21413 | 58.01704 | -1.477032 | 0.07866906 | 0.1184199
12.17892 | 56.7483 | 58.22982 | 58.0326 | -1.48152 | 0.07872051 | 0.118501
12.18892 | 56.7467 | 58.24538 | 58.04802 | -1.498678 | 0.07877202 | 0.1185823
12.19892 | 56.7563 | 58.26081 | 58.06332 | -1.504509 | 0.07882357 | 0.1186636
12.20891 | 56.7375 | 58.2761 | 58.07848 | -1.538596 | 0.07887514 | 0.1187449
12.21891 | 56.7025 | 58.29127 | 58.09352 | -1.58877 | 0.07892681 | 0.1188265
12.22891 | 56.7086 | 58.30632 | 58.10843 | -1.597717 | 0.07897853 | 0.1189081
12.23891 | 56.6921 | 58.32124 | 58.12322 | -1.629137 | 0.07903032 | 0.1189898
12.24891 | 56.6708 | 58.33603 | 58.13788 | -1.66523 | 0.07908216 | 0.1190715
12.25891 | 56.6719 | 58.3507 | 58.15241 | -1.678797 | 0.07913405 | 0.1191534
12.2689 | 56.6842 | 58.36522 | 58.1668 | -1.681023 | 0.07918593 | 0.1192353
12.2789 | 56.6827 | 58.37964 | 58.18108 | -1.696938 | 0.07923794 | 0.1193174
12.2889 | 56.6704 | 58.39393 | 58.19524 | -1.723527 | 0.07929 | 0.1193995
12.2989 | 56.6723 | 58.40809 | 58.20927 | -1.735791 | 0.07934212 | 0.1194817
12.3089 | 56.6865 | 58.42213 | 58.22317 | -1.73563 | 0.07939428 | 0.1195641
12.31889 | 56.666 | 58.43603 | 58.23694 | -1.77003 | 0.07944645 | 0.1196464
12.32889 | 56.6494 | 58.44982 | 58.25059 | -1.800421 | 0.07949873 | 0.1197289
12.33889 | 56.6601 | 58.46349 | 58.26412 | -1.803387 | 0.07955107 | 0.1198115
12.34889 | 56.643 | 58.47703 | 58.27753 | -1.83403 | 0.07960346 | 0.1198942
12.35889 | 56.6241 | 58.49045 | 58.29082 | -1.86635 | 0.07965591 | 0.119977
12.36889 | 56.6392 | 58.50375 | 58.30398 | -1.864546 | 0.07970842 | 0.1200599
12.37888 | 56.6208 | 58.51691 | 58.317 | -1.896107 | 0.07976092 | 0.1201427
12.38888 | 56.6335 | 58.52996 | 58.32992 | -1.896459 | 0.07981354 | 0.1202258
12.39888 | 56.6235 | 58.54289 | 58.34271 | -1.919389 | 0.07986622 | 0.1203089
12.40888 | 56.5891 | 58.5557 | 58.35539 | -1.966597 | 0.07991894 | 0.1203922
12.41888 | 56.6279 | 58.56838 | 58.36794 | -1.940484 | 0.07997173 | 0.1204755
12.42888 | 56.6238 | 58.58095 | 58.38037 | -1.95715 | 0.08002458 | 0.120559
12.43887 | 56.6075 | 58.59338 | 58.39266 | -1.985882 | 0.08007742 | 0.1206424
12.44887 | 56.5932 | 58.60571 | 58.40485 | -2.012507 | 0.08013038 | 0.120726
12.45887 | 56.5856 | 58.61791 | 58.41692 | -2.032312 | 0.08018339 | 0.1208097
12.46887 | 56.5784 | 58.63 | 58.42887 | -2.051596 | 0.08023647 | 0.1208935
12.47887 | 56.5764 | 58.64196 | 58.44069 | -2.065562 | 0.08028959 | 0.1209774
12.48887 | 56.5732 | 58.65381 | 58.4524 | -2.080608 | 0.08034278 | 0.1210614
12.49886 | 56.5716 | 58.66552 | 58.46398 | -2.093923 | 0.08039597 | 0.1211454
12.50886 | 56.5548 | 58.67713 | 58.47545 | -2.122332 | 0.08044927 | 0.1212296
12.51886 | 56.5472 | 58.68862 | 58.48681 | -2.141423 | 0.08050263 | 0.1213138
12.52886 | 56.553 | 58.7 | 58.49804 | -2.146995 | 0.08055604 | 0.1213982
12.53886 | 56.5374 | 58.71125 | 58.50916 | -2.173851 | 0.08060952 | 0.1214826
12.54886 | 56.545 | 58.72239 | 58.52016 | -2.177388 | 0.08066305 | 0.1215672
12.55885 | 56.5249 | 58.7334 | 58.53103 | -2.208498 | 0.08071659 | 0.1216518
12.56885 | 56.5314 | 58.7443 | 58.5418 | -2.212902 | 0.08077023 | 0.1217365
12.57885 | 56.529 | 58.75509 | 58.55244 | -2.22609 | 0.08082393 | 0.1218213
12.58885 | 56.5102 | 58.76576 | 58.56298 | -2.255562 | 0.0808777 | 0.1219063
12.59885 | 56.5163 | 58.77632 | 58.57339 | -2.260018 | 0.08093151 | 0.1219913
12.60885 | 56.508 | 58.78676 | 58.5837 | -2.278758 | 0.0809854 | 0.1220764
12.61884 | 56.4967 | 58.79707 | 58.59387 | -2.300373 | 0.08103928 | 0.1221615
12.62884 | 56.5052 | 58.80728 | 58.60394 | -2.302084 | 0.08109327 | 0.1222468
12.63884 | 56.4966 | 58.81738 | 58.6139 | -2.32078 | 0.08114733 | 0.1223322
12.64884 | 56.5121 | 58.82736 | 58.62374 | -2.315261 | 0.08120144 | 0.1224177
12.65884 | 56.4926 | 58.83723 | 58.63347 | -2.344629 | 0.08125561 | 0.1225033
12.66884 | 56.4953 | 58.84698 | 58.64308 | -2.351683 | 0.08130984 | 0.122589
12.67883 | 56.4953 | 58.85661 | 58.65258 | -2.361315 | 0.08136408 | 0.1226747
12.68883 | 56.4918 | 58.86614 | 58.66196 | -2.374342 | 0.08141843 | 0.1227606
12.69883 | 56.4822 | 58.87556 | 58.67124 | -2.393358 | 0.08147283 | 0.1228466
12.70883 | 56.4695 | 58.88486 | 58.6804 | -2.41536 | 0.0815273 | 0.1229327
12.71883 | 56.4671 | 58.89405 | 58.68945 | -2.426951 | 0.08158182 | 0.1230188
12.72882 | 56.475 | 58.90312 | 58.69838 | -2.428121 | 0.08163635 | 0.123105
12.73882 | 56.4644 | 58.91209 | 58.70721 | -2.447688 | 0.081691 | 0.1231914
12.74882 | 56.4796 | 58.92094 | 58.71592 | -2.441344 | 0.0817457 | 0.1232779
12.75882 | 56.4719 | 58.92969 | 58.72452 | -2.457789 | 0.08180046 | 0.1233644
12.76882 | 56.4728 | 58.93832 | 58.73302 | -2.465523 | 0.08185529 | 0.1234511
12.77882 | 56.4547 | 58.94685 | 58.7414 | -2.492147 | 0.08191017 | 0.1235378
12.78881 | 56.4649 | 58.95525 | 58.74966 | -2.490353 | 0.08196506 | 0.1236246
12.79881 | 56.4493 | 58.96356 | 58.75783 | -2.514257 | 0.08202006 | 0.1237116
12.80881 | 56.4464 | 58.97175 | 58.76588 | -2.525352 | 0.08207512 | 0.1237986
12.81881 | 56.434 | 58.97984 | 58.77382 | -2.545838 | 0.08213024 | 0.1238858
12.82881 | 56.4284 | 58.98781 | 58.78166 | -2.559414 | 0.08218543 | 0.123973
12.83881 | 56.4316 | 58.99568 | 58.78938 | -2.564083 | 0.08224067 | 0.1240604
12.8488 | 56.4433 | 59.00343 | 58.79699 | -2.560135 | 0.08229592 | 0.1241477
12.8588 | 56.4358 | 59.01109 | 58.8045 | -2.575287 | 0.08235129 | 0.1242353
12.8688 | 56.4268 | 59.01863 | 58.8119 | -2.591831 | 0.08240671 | 0.1243229
12.8788 | 56.435 | 59.02607 | 58.81919 | -2.591068 | 0.08246219 | 0.1244107
12.8888 | 56.4378 | 59.0334 | 58.82638 | -2.595598 | 0.08251774 | 0.1244985
12.8988 | 56.423 | 59.04062 | 58.83346 | -2.61762 | 0.08257335 | 0.1245865
12.90879 | 56.4292 | 59.04773 | 58.84043 | -2.61853 | 0.08262896 | 0.1246744
12.91879 | 56.4118 | 59.05474 | 58.84729 | -2.64294 | 0.08268469 | 0.1247626
12.92879 | 56.4086 | 59.06164 | 58.85405 | -2.653044 | 0.08274049 | 0.1248508
12.93879 | 56.4037 | 59.06844 | 58.86071 | -2.664742 | 0.08279633 | 0.1249391
12.94879 | 56.401 | 59.07514 | 58.86726 | -2.674135 | 0.08285224 | 0.1250276
12.95879 | 56.3888 | 59.08172 | 58.8737 | -2.692923 | 0.08290821 | 0.1251161
12.96878 | 56.4196 | 59.0882 | 58.88003 | -2.6686 | 0.08296419 | 0.1252047
12.97878 | 56.4128 | 59.09458 | 58.88626 | -2.681778 | 0.0830203 | 0.1252934
12.98878 | 56.4096 | 59.10085 | 58.89239 | -2.691253 | 0.08307646 | 0.1253823
12.99878 | 56.4107 | 59.10702 | 58.89842 | -2.696323 | 0.08313268 | 0.1254712
13.00878 | 56.3946 | 59.11309 | 58.90434 | -2.718489 | 0.08318895 | 0.1255602
13.01878 | 56.3886 | 59.11905 | 58.91016 | -2.730453 | 0.08324529 | 0.1256494
13.02877 | 56.3838 | 59.12491 | 58.91587 | -2.741107 | 0.08330165 | 0.1257386
13.03877 | 56.3709 | 59.13066 | 58.92148 | -2.759764 | 0.08335812 | 0.1258279
13.04877 | 56.3781 | 59.13632 | 58.92699 | -2.758219 | 0.08341466 | 0.1259174
13.05877 | 56.3796 | 59.14187 | 58.93239 | -2.762271 | 0.08347125 | 0.1260069
13.06877 | 56.3535 | 59.14732 | 58.9377 | -2.793822 | 0.0835279 | 0.1260966
13.07877 | 56.3648 | 59.15267 | 58.9429 | -2.787871 | 0.08358462 | 0.1261864
13.08876 | 56.3635 | 59.15791 | 58.948 | -2.794413 | 0.08364134 | 0.1262761
13.09876 | 56.3646 | 59.16306 | 58.95299 | -2.798459 | 0.08369818 | 0.1263661
13.10876 | 56.3473 | 59.1681 | 58.95789 | -2.820804 | 0.08375509 | 0.1264562
13.11876 | 56.3495 | 59.17305 | 58.96269 | -2.823549 | 0.08381207 | 0.1265463
13.12876 | 56.3381 | 59.17789 | 58.96739 | -2.839793 | 0.0838691 | 0.1266366
13.13875 | 56.3387 | 59.18263 | 58.97198 | -2.843933 | 0.08392614 | 0.1267269
13.14875 | 56.3161 | 59.18728 | 58.97648 | -2.871177 | 0.0839833 | 0.1268174
13.15875 | 56.323 | 59.19182 | 58.98087 | -2.868822 | 0.08404053 | 0.126908
13.16875 | 56.3047 | 59.19627 | 58.98517 | -2.891568 | 0.08409781 | 0.1269987
13.17875 | 56.2879 | 59.20062 | 58.98937 | -2.912715 | 0.08415516 | 0.1270895
13.18875 | 56.2921 | 59.20486 | 58.99347 | -2.912763 | 0.08421257 | 0.1271804
13.19874 | 56.2935 | 59.20901 | 58.99747 | -2.915509 | 0.08427 | 0.1272713
13.20874 | 56.2755 | 59.21306 | 59.00137 | -2.937561 | 0.08432753 | 0.1273624
13.21874 | 56.2776 | 59.21701 | 59.00518 | -2.939415 | 0.08438514 | 0.1274536
13.22874 | 56.2778 | 59.22087 | 59.00888 | -2.943071 | 0.08444281 | 0.1275449
13.23874 | 56.271 | 59.22463 | 59.01249 | -2.95363 | 0.08450054 | 0.1276363
13.24874 | 56.258 | 59.22829 | 59.01601 | -2.970292 | 0.08455834 | 0.1277279
13.25873 | 56.2289 | 59.23185 | 59.01942 | -3.002953 | 0.08461615 | 0.1278194
13.26873 | 56.2484 | 59.23532 | 59.02274 | -2.986922 | 0.08467407 | 0.1279111
13.27873 | 56.2281 | 59.23869 | 59.02596 | -3.010594 | 0.08473206 | 0.128003
13.28873 | 56.2164 | 59.24197 | 59.02909 | -3.025571 | 0.08479012 | 0.1280949
13.29873 | 56.2272 | 59.24515 | 59.03212 | -3.017951 | 0.08484824 | 0.128187
13.30873 | 56.2147 | 59.24824 | 59.03505 | -3.033537 | 0.08490642 | 0.1282792
13.31872 | 56.2163 | 59.25122 | 59.03789 | -3.034924 | 0.08496462 | 0.1283713
13.32872 | 56.2154 | 59.25412 | 59.04063 | -3.038719 | 0.08502293 | 0.1284637
13.33872 | 56.2096 | 59.25692 | 59.04328 | -3.04732 | 0.08508131 | 0.1285562
13.34872 | 56.2028 | 59.25963 | 59.04584 | -3.056826 | 0.08513976 | 0.1286488
13.35872 | 56.1955 | 59.26224 | 59.0483 | -3.066739 | 0.08519827 | 0.1287415
13.36872 | 56.1801 | 59.26476 | 59.05067 | -3.084657 | 0.08525684 | 0.1288343
13.37871 | 56.1804 | 59.26718 | 59.05294 | -3.086779 | 0.08531542 | 0.1289271
13.38871 | 56.1846 | 59.26951 | 59.05512 | -3.084911 | 0.08537414 | 0.1290201
13.39871 | 56.1988 | 59.27175 | 59.0572 | -3.072949 | 0.08543291 | 0.1291133
13.40871 | 56.1962 | 59.2739 | 59.0592 | -3.077695 | 0.08549175 | 0.1292065
13.41871 | 56.1808 | 59.27595 | 59.0611 | -3.095148 | 0.08555066 | 0.1292998
13.42871 | 56.1871 | 59.27791 | 59.06291 | -3.090809 | 0.08560963 | 0.1293933
13.4387 | 56.1803 | 59.27978 | 59.06462 | -3.099476 | 0.0856686 | 0.1294868
13.4487 | 56.1831 | 59.28155 | 59.06625 | -3.098454 | 0.08572771 | 0.1295804
13.4587 | 56.1846 | 59.28324 | 59.06778 | -3.098639 | 0.08578688 | 0.1296742
13.4687 | 56.1762 | 59.28483 | 59.06922 | -3.108634 | 0.08584612 | 0.1297681
13.4787 | 56.1851 | 59.28634 | 59.07057 | -3.101238 | 0.08590542 | 0.1298621
13.4887 | 56.1628 | 59.28775 | 59.07183 | -3.124951 | 0.08596479 | 0.1299562
13.49869 | 56.1702 | 59.28907 | 59.073 | -3.118872 | 0.08602417 | 0.1300503
13.50869 | 56.1828 | 59.2903 | 59.07408 | -3.107504 | 0.08608366 | 0.1301446
13.51869 | 56.1854 | 59.29145 | 59.07506 | -3.106047 | 0.08614324 | 0.1302391
13.52869 | 56.1743 | 59.2925 | 59.07596 | -3.118199 | 0.08620288 | 0.1303336
13.53869 | 56.1772 | 59.29346 | 59.07677 | -3.116263 | 0.08626259 | 0.1304283
13.54868 | 56.1595 | 59.29434 | 59.07749 | -3.134836 | 0.08632231 | 0.1305229
13.55868 | 56.1508 | 59.29512 | 59.07812 | -3.144322 | 0.08638214 | 0.1306178
13.56868 | 56.1628 | 59.29582 | 59.07866 | -3.133018 | 0.08644204 | 0.1307128
13.57868 | 56.1616 | 59.29643 | 59.07912 | -3.134827 | 0.08650202 | 0.1308079
13.58868 | 56.1525 | 59.29695 | 59.07948 | -3.144447 | 0.08656206 | 0.1309031
13.59868 | 56.1356 | 59.29738 | 59.07976 | -3.161779 | 0.08662217 | 0.1309984
13.60867 | 56.1334 | 59.29772 | 59.07995 | -3.164324 | 0.0866823 | 0.1310938
13.61867 | 56.1263 | 59.29798 | 59.08005 | -3.171681 | 0.08674254 | 0.1311893
13.62867 | 56.142 | 59.29815 | 59.08006 | -3.156151 | 0.08680285 | 0.131285
13.63867 | 56.1588 | 59.29823 | 59.07999 | -3.139435 | 0.08686324 | 0.1313807
13.64867 | 56.1442 | 59.29823 | 59.07983 | -3.154031 | 0.08692369 | 0.1314766
13.65867 | 56.1407 | 59.29814 | 59.07958 | -3.157442 | 0.0869842 | 0.1315726
13.66866 | 56.1288 | 59.29797 | 59.07925 | -3.169166 | 0.08704475 | 0.1316686
13.67866 | 56.1418 | 59.2977 | 59.07883 | -3.155905 | 0.0871054 | 0.1317648
13.68866 | 56.1289 | 59.29736 | 59.07833 | -3.168457 | 0.08716612 | 0.1318612
13.69866 | 56.138 | 59.29692 | 59.07774 | -3.158925 | 0.08722692 | 0.1319576
13.70866 | 56.1245 | 59.29641 | 59.07707 | -3.171907 | 0.08728778 | 0.1320542
13.71866 | 56.1346 | 59.2958 | 59.07631 | -3.161205 | 0.08734871 | 0.1321508
13.72865 | 56.1152 | 59.29512 | 59.07546 | -3.179918 | 0.08740966 | 0.1322475
13.73865 | 56.1525 | 59.29435 | 59.07453 | -3.141847 | 0.08747074 | 0.1323444
13.74865 | 56.1546 | 59.29349 | 59.07352 | -3.138891 | 0.08753187 | 0.1324414
13.75865 | 56.1485 | 59.29255 | 59.07242 | -3.144051 | 0.08759308 | 0.1325386
13.76865 | 56.1543 | 59.29153 | 59.07124 | -3.137228 | 0.08765437 | 0.1326358
13.77865 | 56.1542 | 59.29042 | 59.06997 | -3.136222 | 0.08771572 | 0.1327331
13.78864 | 56.1634 | 59.28923 | 59.06863 | -3.125833 | 0.08777707 | 0.1328305
13.79864 | 56.152 | 59.28796 | 59.06719 | -3.13596 | 0.08783857 | 0.1329281
13.80864 | 56.1477 | 59.28661 | 59.06568 | -3.138905 | 0.08790013 | 0.1330258
13.81864 | 56.1403 | 59.28517 | 59.06408 | -3.144867 | 0.08796176 | 0.1331236
13.82864 | 56.1507 | 59.28365 | 59.0624 | -3.132947 | 0.08802346 | 0.1332216
13.83864 | 56.1511 | 59.28205 | 59.06064 | -3.130946 | 0.08808523 | 0.1333196
13.84863 | 56.1656 | 59.28036 | 59.0588 | -3.114764 | 0.08814702 | 0.1334177
13.85863 | 56.1589 | 59.2786 | 59.05687 | -3.119699 | 0.08820893 | 0.133516
13.86863 | 56.151 | 59.27675 | 59.05487 | -3.125753 | 0.08827091 | 0.1336144
13.87863 | 56.1542 | 59.27483 | 59.05278 | -3.120625 | 0.08833297 | 0.1337129
13.88863 | 56.1406 | 59.27282 | 59.05061 | -3.132217 | 0.0883951 | 0.1338115
13.89863 | 56.1265 | 59.27073 | 59.04836 | -3.144229 | 0.08845729 | 0.1339102
13.90862 | 56.1227 | 59.26856 | 59.04603 | -3.145863 | 0.0885195 | 0.134009
13.91862 | 56.1283 | 59.26631 | 59.04362 | -3.138014 | 0.08858184 | 0.134108
13.92862 | 56.099 | 59.26399 | 59.04113 | -3.164985 | 0.08864425 | 0.1342071
13.93862 | 56.0901 | 59.26158 | 59.03856 | -3.171477 | 0.08870674 | 0.1343063
13.94862 | 56.1011 | 59.25909 | 59.03592 | -3.15799 | 0.08876929 | 0.1344056
13.95861 | 56.096 | 59.25653 | 59.03319 | -3.160526 | 0.08883186 | 0.134505
13.96861 | 56.0877 | 59.25388 | 59.03038 | -3.166181 | 0.08889456 | 0.1346046
13.97861 | 56.0733 | 59.25116 | 59.0275 | -3.177857 | 0.08895733 | 0.1347043
13.98861 | 56.0497 | 59.24836 | 59.02453 | -3.198655 | 0.08902017 | 0.1348041
13.99861 | 56.0569 | 59.24547 | 59.02149 | -3.188575 | 0.08908309 | 0.134904
14.00861 | 56.0355 | 59.24252 | 59.01837 | -3.207017 | 0.08914608 | 0.135004
14.0186 | 56.0138 | 59.23948 | 59.01517 | -3.225684 | 0.08920908 | 0.1351041
14.0286 | 56.0106 | 59.23637 | 59.01189 | -3.22577 | 0.08927221 | 0.1352044
14.0386 | 56.0025 | 59.23318 | 59.00854 | -3.23068 | 0.08933542 | 0.1353048
14.0486 | 55.9952 | 59.22991 | 59.00511 | -3.234712 | 0.0893987 | 0.1354053
14.0586 | 56.0019 | 59.22657 | 59.0016 | -3.224668 | 0.08946204 | 0.135506
14.0686 | 55.9932 | 59.22315 | 58.99802 | -3.229947 | 0.08952547 | 0.1356067
14.07859 | 55.9907 | 59.21965 | 58.99436 | -3.228954 | 0.08958891 | 0.1357075
14.08859 | 55.9924 | 59.21608 | 58.99062 | -3.223681 | 0.08965249 | 0.1358085
14.09859 | 55.9875 | 59.21243 | 58.98681 | -3.224932 | 0.08971613 | 0.1359097
14.10859 | 55.9845 | 59.20871 | 58.98292 | -3.224208 | 0.08977985 | 0.1360109
14.11859 | 55.9969 | 59.20491 | 58.97895 | -3.208008 | 0.08984363 | 0.1361123
14.12859 | 55.9759 | 59.20103 | 58.97491 | -3.225133 | 0.0899075 | 0.1362138
14.13858 | 55.973 | 59.19709 | 58.9708 | -3.224087 | 0.08997138 | 0.1363153
14.14858 | 55.9628 | 59.19306 | 58.96661 | -3.230263 | 0.09003541 | 0.136417
14.15858 | 55.9665 | 59.18896 | 58.96235 | -3.222464 | 0.0900995 | 0.1365189
14.16858 | 55.9945 | 59.18479 | 58.95801 | -3.190291 | 0.09016366 | 0.1366208
14.17858 | 56.0009 | 59.18054 | 58.95359 | -3.179644 | 0.0902279 | 0.1367229
14.18858 | 55.9849 | 59.17622 | 58.94911 | -3.191323 | 0.0902922 | 0.1368252
14.19857 | 56.0048 | 59.17183 | 58.94455 | -3.167033 | 0.09035652 | 0.1369274
14.20857 | 56.022 | 59.16737 | 58.93991 | -3.145365 | 0.09042099 | 0.1370299
14.21857 | 56.0181 | 59.16282 | 58.93521 | -3.144724 | 0.09048553 | 0.1371325
14.22857 | 56.0096 | 59.15821 | 58.93043 | -3.148611 | 0.09055015 | 0.1372352
14.23857 | 56.0204 | 59.15352 | 58.92557 | -3.133124 | 0.09061484 | 0.137338
14.24857 | 56.0168 | 59.14877 | 58.92064 | -3.131965 | 0.09067958 | 0.137441
14.25856 | 56.0315 | 59.14394 | 58.91565 | -3.112439 | 0.09074436 | 0.137544
14.26856 | 56.0078 | 59.13904 | 58.91058 | -3.131236 | 0.09080927 | 0.1376472
14.27856 | 56.0426 | 59.13406 | 58.90544 | -3.091462 | 0.09087426 | 0.1377505
14.28856 | 56.0377 | 59.12902 | 58.90022 | -3.091316 | 0.09093934 | 0.137854
14.29856 | 56.0501 | 59.1239 | 58.89494 | -3.073798 | 0.09100449 | 0.1379576
14.30855 | 56.0369 | 59.11871 | 58.88958 | -3.081815 | 0.09106963 | 0.1380612
14.31855 | 56.0541 | 59.11346 | 58.88416 | -3.059355 | 0.09113492 | 0.138165
14.32855 | 56.0621 | 59.10813 | 58.87866 | -3.046025 | 0.09120029 | 0.138269
14.33855 | 56.0461 | 59.10272 | 58.87309 | -3.056625 | 0.09126573 | 0.1383731
14.34855 | 56.0457 | 59.09725 | 58.86745 | -3.051554 | 0.09133126 | 0.1384773
14.35855 | 56.0583 | 59.09171 | 58.86173 | -3.033413 | 0.09139686 | 0.1385817
14.36854 | 56.0512 | 59.08611 | 58.85596 | -3.034908 | 0.09146247 | 0.138686
14.37854 | 56.0383 | 59.08043 | 58.85011 | -3.042128 | 0.09152822 | 0.1387906
14.38854 | 56.0531 | 59.07468 | 58.84419 | -3.021579 | 0.09159405 | 0.1388953
14.39854 | 56.0624 | 59.06886 | 58.8382 | -3.00646 | 0.09165996 | 0.1390002
14.40854 | 56.0332 | 59.06297 | 58.83214 | -3.029773 | 0.09172594 | 0.1391052
14.41854 | 56.0231 | 59.05702 | 58.82601 | -3.033916 | 0.09179201 | 0.1392103
14.42853 | 56.0362 | 59.051 | 58.81982 | -3.014798 | 0.09185808 | 0.1393154
14.43853 | 56.0448 | 59.0449 | 58.81356 | -3.000105 | 0.0919243 | 0.1394208
14.44853 | 56.0324 | 59.03874 | 58.80723 | -3.006344 | 0.0919906 | 0.1395263
14.45853 | 56.027 | 59.03252 | 58.80083 | -3.005515 | 0.09205697 | 0.1396319
14.46853 | 56.0321 | 59.02622 | 58.79436 | -2.994119 | 0.09212342 | 0.1397376
14.47853 | 56.018 | 59.01985 | 58.78782 | -3.001855 | 0.09218995 | 0.1398435
14.48852 | 56.0322 | 59.01343 | 58.78122 | -2.98123 | 0.09225649 | 0.1399494
14.49852 | 56.0244 | 59.00693 | 58.77455 | -2.982532 | 0.09232317 | 0.1400555
14.50852 | 56.0187 | 59.00037 | 58.76782 | -2.981667 | 0.09238994 | 0.1401618
14.51852 | 56.0091 | 58.99374 | 58.76101 | -2.984636 | 0.09245679 | 0.1402682
14.52852 | 56.0132 | 58.98704 | 58.75414 | -2.973838 | 0.09252371 | 0.1403747
14.53852 | 56.0131 | 58.98027 | 58.7472 | -2.967174 | 0.09259071 | 0.1404814
14.54851 | 56.0034 | 58.97345 | 58.74021 | -2.970052 | 0.09265773 | 0.140588
14.55851 | 56.01 | 58.96656 | 58.73314 | -2.956556 | 0.09272489 | 0.1406949
14.56851 | 56.0207 | 58.9596 | 58.726 | -2.938895 | 0.09279213 | 0.140802
14.57851 | 56.0165 | 58.95257 | 58.7188 | -2.936069 | 0.09285945 | 0.1409092
14.58851 | 56.0117 | 58.94548 | 58.71153 | -2.933777 | 0.09292684 | 0.1410165
14.59851 | 56.0162 | 58.93832 | 58.7042 | -2.922121 | 0.09299432 | 0.1411239
14.6085 | 56.0256 | 58.93111 | 58.69681 | -2.905507 | 0.09306181 | 0.1412314
14.6185 | 55.9964 | 58.92382 | 58.68935 | -2.927422 | 0.09312945 | 0.1413391
14.6285 | 56.0033 | 58.91647 | 58.68183 | -2.913172 | 0.09319718 | 0.1414469
14.6385 | 55.9923 | 58.90906 | 58.67424 | -2.916758 | 0.09326498 | 0.1415549
14.6485 | 55.9932 | 58.90158 | 58.66658 | -2.908381 | 0.09333285 | 0.141663
14.6585 | 56.0024 | 58.89404 | 58.65887 | -2.891639 | 0.09340081 | 0.1417712
14.66849 | 55.9954 | 58.88644 | 58.65109 | -2.891042 | 0.09346878 | 0.1418795
14.67849 | 56.0005 | 58.87877 | 58.64325 | -2.878274 | 0.09353689 | 0.141988
14.68849 | 55.9972 | 58.87104 | 58.63534 | -2.873843 | 0.0936051 | 0.1420966
14.69849 | 56.0051 | 58.86325 | 58.62737 | -2.858149 | 0.09367339 | 0.1422054
14.70849 | 56.0212 | 58.85539 | 58.61934 | -2.834193 | 0.09374176 | 0.1423143
14.71848 | 56.0193 | 58.84748 | 58.61125 | -2.828182 | 0.09381013 | 0.1424232
14.72848 | 56.011 | 58.8395 | 58.60309 | -2.828501 | 0.09387865 | 0.1425324
14.73848 | 55.9972 | 58.83146 | 58.59487 | -2.834257 | 0.09394726 | 0.1426417
14.74848 | 55.9911 | 58.82335 | 58.58659 | -2.832252 | 0.09401595 | 0.1427511
14.75848 | 55.9766 | 58.81519 | 58.57824 | -2.838586 | 0.09408472 | 0.1428607
14.76848 | 55.978 | 58.80696 | 58.56983 | -2.828958 | 0.09415358 | 0.1429704
14.77847 | 55.9815 | 58.79868 | 58.56137 | -2.817177 | 0.09422246 | 0.1430802
14.78847 | 55.9883 | 58.79033 | 58.55284 | -2.802027 | 0.09429147 | 0.1431901
14.79847 | 55.9681 | 58.78192 | 58.54425 | -2.813815 | 0.09436056 | 0.1433002
14.80847 | 55.9883 | 58.77344 | 58.5356 | -2.785144 | 0.09442975 | 0.1434105
14.81847 | 55.956 | 58.76491 | 58.52689 | -2.808912 | 0.09449902 | 0.1435209
14.82847 | 55.9542 | 58.75632 | 58.51812 | -2.802119 | 0.09456837 | 0.1436314
14.83846 | 55.947 | 58.74768 | 58.5093 | -2.800676 | 0.09463774 | 0.143742
14.84846 | 55.9486 | 58.73896 | 58.5004 | -2.790363 | 0.09470726 | 0.1438528
14.85846 | 55.9385 | 58.73019 | 58.49145 | -2.791692 | 0.09477685 | 0.1439637
14.86846 | 55.9234 | 58.72136 | 58.48244 | -2.79796 | 0.09484653 | 0.1440748
14.87846 | 55.9185 | 58.71247 | 58.47337 | -2.79397 | 0.0949163 | 0.144186
14.88846 | 55.914 | 58.70352 | 58.46424 | -2.78952 | 0.09498615 | 0.1442974
14.89845 | 55.9122 | 58.69452 | 58.45506 | -2.782321 | 0.09505601 | 0.1444088
14.90845 | 55.9141 | 58.68545 | 58.44581 | -2.771354 | 0.09512604 | 0.1445204
14.91845 | 55.9102 | 58.67633 | 58.4365 | -2.766128 | 0.09519613 | 0.1446322
14.92845 | 55.875 | 58.66714 | 58.42713 | -2.792145 | 0.09526631 | 0.1447441
14.93845 | 55.888 | 58.6579 | 58.41771 | -2.769903 | 0.09533659 | 0.1448561
14.94845 | 55.8735 | 58.6486 | 58.40823 | -2.775103 | 0.09540695 | 0.1449683
14.95844 | 55.8776 | 58.63925 | 58.3987 | -2.761655 | 0.09547732 | 0.1450805
14.96844 | 55.8725 | 58.62984 | 58.3891 | -2.75734 | 0.09554784 | 0.145193
14.97844 | 55.8662 | 58.62037 | 58.37944 | -2.754168 | 0.09561845 | 0.1453056
14.98844 | 55.8686 | 58.61084 | 58.36973 | -2.742239 | 0.09568914 | 0.1454183
14.99844 | 55.8832 | 58.60125 | 58.35996 | -2.718052 | 0.09575993 | 0.1455312
15.00844 | 55.8761 | 58.59161 | 58.35013 | -2.715509 | 0.09583079 | 0.1456443
15.01843 | 55.9009 | 58.58192 | 58.34026 | -2.68102 | 0.09590167 | 0.1457573
15.02843 | 55.878 | 58.57216 | 58.33032 | -2.694164 | 0.09597271 | 0.1458707
15.03843 | 55.8937 | 58.56235 | 58.32032 | -2.668652 | 0.09604383 | 0.1459841
15.04843 | 55.8825 | 58.55248 | 58.31027 | -2.669984 | 0.09611504 | 0.1460977
15.05843 | 55.8802 | 58.54256 | 58.30016 | -2.66236 | 0.09618633 | 0.1462114
15.06843 | 55.9 | 58.53258 | 58.29 | -2.632581 | 0.09625772 | 0.1463253
15.07842 | 55.9028 | 58.52256 | 58.27979 | -2.619756 | 0.09632911 | 0.1464393
15.08842 | 55.9041 | 58.51247 | 58.26951 | -2.608367 | 0.09640067 | 0.1465534
15.09842 | 55.8927 | 58.50232 | 58.25918 | -2.609622 | 0.09647231 | 0.1466677
15.10842 | 55.8986 | 58.49212 | 58.2488 | -2.593522 | 0.09654404 | 0.1467822
15.11842 | 55.9121 | 58.48187 | 58.23835 | -2.569768 | 0.09661585 | 0.1468968
15.12841 | 55.9428 | 58.47157 | 58.22787 | -2.528769 | 0.09668768 | 0.1470114
15.13841 | 55.9302 | 58.46121 | 58.21732 | -2.531006 | 0.09675967 | 0.1471263
15.14841 | 55.9505 | 58.45079 | 58.20672 | -2.500289 | 0.09683175 | 0.1472414
15.15841 | 55.9476 | 58.44032 | 58.19606 | -2.492718 | 0.09690391 | 0.1473565
15.16841 | 55.95 | 58.42979 | 58.18534 | -2.479793 | 0.09697617 | 0.1474719
15.17841 | 55.9565 | 58.41921 | 58.17458 | -2.462714 | 0.09704851 | 0.1475873
15.1884 | 55.9533 | 58.40859 | 58.16377 | -2.455293 | 0.09712086 | 0.1477028
15.1984 | 55.9662 | 58.39791 | 58.1529 | -2.431708 | 0.09719338 | 0.1478186
15.2084 | 55.9608 | 58.38717 | 58.14197 | -2.426371 | 0.09726598 | 0.1479345
15.2184 | 55.9636 | 58.37638 | 58.13099 | -2.41278 | 0.09733867 | 0.1480506
15.2284 | 55.9833 | 58.36554 | 58.11996 | -2.382237 | 0.09741146 | 0.1481668
15.2384 | 55.9956 | 58.35464 | 58.10887 | -2.359041 | 0.09748432 | 0.1482831
15.24839 | 55.9873 | 58.3437 | 58.09775 | -2.356404 | 0.09755721 | 0.1483995
15.25839 | 56.0081 | 58.3327 | 58.08656 | -2.324604 | 0.09763027 | 0.1485161
15.26839 | 56.0068 | 58.32165 | 58.07532 | -2.314852 | 0.0977034 | 0.1486329
15.27839 | 56.0063 | 58.31055 | 58.06402 | -2.304248 | 0.09777663 | 0.1487499
15.28839 | 56.0142 | 58.29939 | 58.05268 | -2.285193 | 0.09784995 | 0.148867
15.29839 | 56.0089 | 58.28819 | 58.04128 | -2.279286 | 0.09792334 | 0.1489842
15.30838 | 56.007 | 58.27694 | 58.02984 | -2.26994 | 0.09799677 | 0.1491015
15.31838 | 55.9948 | 58.26563 | 58.01834 | -2.270831 | 0.09807037 | 0.149219
15.32838 | 56.0026 | 58.25427 | 58.00679 | -2.251672 | 0.09814405 | 0.1493367
15.33838 | 55.9997 | 58.24286 | 57.99519 | -2.243161 | 0.09821782 | 0.1494545
15.34838 | 56.0124 | 58.2314 | 57.98354 | -2.219001 | 0.09829167 | 0.1495725
15.35838 | 55.997 | 58.21989 | 57.97183 | -2.22289 | 0.09836561 | 0.1496906
15.36837 | 56.0099 | 58.20834 | 57.96009 | -2.19844 | 0.09843958 | 0.1498088
15.37837 | 56.0034 | 58.19673 | 57.94829 | -2.193329 | 0.0985137 | 0.1499273
15.38837 | 56.0053 | 58.18507 | 57.93643 | -2.179769 | 0.09858793 | 0.1500458
15.39837 | 56.0099 | 58.17336 | 57.92453 | -2.163458 | 0.09866225 | 0.1501646
15.40837 | 56.0009 | 58.1616 | 57.91258 | -2.160699 | 0.09873665 | 0.1502835
15.41837 | 55.986 | 58.14979 | 57.90058 | -2.16379 | 0.09881115 | 0.1504025
15.42836 | 55.9873 | 58.13794 | 57.88854 | -2.150644 | 0.09888565 | 0.1505216
15.43836 | 55.9844 | 58.12604 | 57.87644 | -2.141637 | 0.09896032 | 0.1506409
15.44836 | 55.9643 | 58.11408 | 57.86429 | -2.149781 | 0.09903509 | 0.1507604
15.45836 | 55.9764 | 58.10208 | 57.85209 | -2.125677 | 0.09910997 | 0.1508801
15.46836 | 55.9532 | 58.09002 | 57.83984 | -2.136825 | 0.09918493 | 0.1509999
15.47836 | 55.9568 | 58.07792 | 57.82754 | -2.121124 | 0.09925998 | 0.1511198
15.48835 | 55.9646 | 58.06579 | 57.81521 | -2.101187 | 0.09933503 | 0.1512398
15.49835 | 55.9701 | 58.05359 | 57.80282 | -2.083491 | 0.09941026 | 0.1513601
15.50835 | 55.9418 | 58.04135 | 57.79038 | -2.099547 | 0.0994856 | 0.1514805
15.51835 | 55.9577 | 58.02906 | 57.77789 | -2.071355 | 0.09956101 | 0.1516011
15.52835 | 55.9449 | 58.01672 | 57.76536 | -2.071816 | 0.09963653 | 0.1517218
15.53834 | 55.9496 | 58.00434 | 57.75279 | -2.054743 | 0.09971206 | 0.1518426
15.54834 | 55.9605 | 57.99191 | 57.74016 | -2.03141 | 0.09978776 | 0.1519636
15.55834 | 55.9306 | 57.97943 | 57.72748 | -2.04883 | 0.09986356 | 0.1520848
15.56834 | 55.9168 | 57.9669 | 57.71476 | -2.050103 | 0.09993944 | 0.1522062
15.57834 | 55.8962 | 57.95433 | 57.70199 | -2.05813 | 0.1000154 | 0.1523277
15.58834 | 55.9102 | 57.94171 | 57.68917 | -2.031511 | 0.1000915 | 0.1524493
15.59833 | 55.909 | 57.92906 | 57.67632 | -2.020058 | 0.1001676 | 0.152571
15.60833 | 55.9224 | 57.91635 | 57.66341 | -1.993947 | 0.1002439 | 0.152693
15.61833 | 55.9004 | 57.90359 | 57.65045 | -2.003189 | 0.1003202 | 0.1528151
15.62833 | 55.9051 | 57.89079 | 57.63745 | -1.985687 | 0.1003967 | 0.1529374
15.63833 | 55.909 | 57.87794 | 57.62441 | -1.968938 | 0.1004732 | 0.1530599
15.64833 | 55.9325 | 57.86504 | 57.61131 | -1.932545 | 0.1005499 | 0.1531825
15.65832 | 55.8999 | 57.85212 | 57.59819 | -1.952219 | 0.1006265 | 0.1533051
15.66832 | 55.9075 | 57.83914 | 57.585 | -1.931635 | 0.1007034 | 0.1534281
15.67832 | 55.8872 | 57.82611 | 57.57178 | -1.938907 | 0.1007803 | 0.1535512
15.68832 | 55.889 | 57.81303 | 57.5585 | -1.924034 | 0.1008573 | 0.1536744
15.69832 | 55.89 | 57.79992 | 57.54518 | -1.909916 | 0.1009345 | 0.1537978
15.70832 | 55.8934 | 57.78675 | 57.53182 | -1.893354 | 0.1010117 | 0.1539214
15.71831 | 55.8984 | 57.77356 | 57.51843 | -1.875161 | 0.1010889 | 0.154045
15.72831 | 55.8895 | 57.76031 | 57.50498 | -1.870811 | 0.1011663 | 0.1541689
15.73831 | 55.8613 | 57.74702 | 57.49148 | -1.885717 | 0.1012439 | 0.1542929
15.74831 | 55.8935 | 57.73368 | 57.47794 | -1.84018 | 0.1013215 | 0.1544171
15.75831 | 55.9124 | 57.7203 | 57.46436 | -1.807899 | 0.1013992 | 0.1545415
15.76831 | 55.8861 | 57.70687 | 57.45073 | -1.820775 | 0.101477 | 0.154666
15.7783 | 55.883 | 57.69342 | 57.43708 | -1.810421 | 0.1015548 | 0.1547906
15.7883 | 55.8776 | 57.67991 | 57.42336 | -1.80231 | 0.1016328 | 0.1549154
15.7983 | 55.8831 | 57.66636 | 57.40961 | -1.783257 | 0.1017109 | 0.1550405
15.8083 | 55.8723 | 57.65276 | 57.39581 | -1.780461 | 0.1017891 | 0.1551656
15.8183 | 55.879 | 57.63912 | 57.38196 | -1.760123 | 0.1018674 | 0.155291
15.8283 | 55.8757 | 57.62544 | 57.36808 | -1.749742 | 0.1019458 | 0.1554165
15.83829 | 55.8819 | 57.61173 | 57.35417 | -1.729832 | 0.1020242 | 0.155542
15.84829 | 55.8676 | 57.59797 | 57.3402 | -1.730367 | 0.1021028 | 0.1556679
15.85829 | 55.8895 | 57.58416 | 57.32619 | -1.69466 | 0.1021814 | 0.1557939
15.86829 | 55.8709 | 57.57031 | 57.31213 | -1.699412 | 0.1022602 | 0.15592
15.87829 | 55.8934 | 57.55642 | 57.29804 | -1.663022 | 0.1023391 | 0.1560463
15.88829 | 55.8737 | 57.54249 | 57.2839 | -1.66879 | 0.1024181 | 0.1561728
15.89828 | 55.8681 | 57.52853 | 57.26973 | -1.660431 | 0.1024971 | 0.1562994
15.90828 | 55.8653 | 57.51452 | 57.25551 | -1.649217 | 0.1025763 | 0.1564262
15.91828 | 55.8571 | 57.50046 | 57.24125 | -1.643362 | 0.1026556 | 0.1565532
15.92828 | 55.8878 | 57.48637 | 57.22695 | -1.598567 | 0.102735 | 0.1566804
15.93828 | 55.8776 | 57.47223 | 57.21261 | -1.59463 | 0.1028144 | 0.1568077
15.94827 | 55.8876 | 57.45807 | 57.19824 | -1.570468 | 0.102894 | 0.156935
15.95827 | 55.9041 | 57.44385 | 57.18381 | -1.539751 | 0.1029736 | 0.1570627
15.96827 | 55.9012 | 57.42959 | 57.16935 | -1.528394 | 0.1030534 | 0.1571905
15.97827 | 55.9172 | 57.4153 | 57.15484 | -1.498097 | 0.1031333 | 0.1573185
15.98827 | 55.8948 | 57.40096 | 57.1403 | -1.50616 | 0.1032133 | 0.1574467
15.99827 | 55.9131 | 57.38658 | 57.12571 | -1.473483 | 0.1032934 | 0.157575
16.00826 | 55.9049 | 57.37218 | 57.1111 | -1.467281 | 0.1033735 | 0.1577034
16.01826 | 55.9102 | 57.35773 | 57.09644 | -1.447526 | 0.1034538 | 0.157832
16.02826 | 55.9073 | 57.34323 | 57.08174 | -1.435931 | 0.1035342 | 0.1579609
16.03826 | 55.9203 | 57.3287 | 57.06699 | -1.408397 | 0.1036147 | 0.1580899
16.04826 | 55.9101 | 57.31412 | 57.05221 | -1.404024 | 0.1036953 | 0.1582191
16.05826 | 55.9145 | 57.29951 | 57.03739 | -1.385013 | 0.103776 | 0.1583484
16.06825 | 55.9622 | 57.28488 | 57.02254 | -1.322677 | 0.1038567 | 0.1584778
16.07825 | 55.957 | 57.27019 | 57.00764 | -1.313189 | 0.1039376 | 0.1586075
16.08825 | 55.9469 | 57.25546 | 56.99271 | -1.308562 | 0.1040186 | 0.1587374
16.09825 | 55.9592 | 57.2407 | 56.97773 | -1.281497 | 0.1040997 | 0.1588674
16.10825 | 55.96 | 57.22589 | 56.96272 | -1.265894 | 0.1041809 | 0.1589976
16.11825 | 55.9584 | 57.21105 | 56.94766 | -1.252653 | 0.1042623 | 0.159128
16.12824 | 55.9515 | 57.19619 | 56.93259 | -1.244689 | 0.1043436 | 0.1592584
16.13824 | 55.9407 | 57.18127 | 56.91746 | -1.240573 | 0.1044251 | 0.1593892
16.14824 | 55.9373 | 57.16632 | 56.90229 | -1.229019 | 0.1045068 | 0.1595201
16.15824 | 55.9382 | 57.15133 | 56.88709 | -1.213129 | 0.1045885 | 0.1596511
16.16824 | 55.9684 | 57.1363 | 56.87185 | -1.167901 | 0.1046703 | 0.1597824
16.17824 | 55.9558 | 57.12124 | 56.85657 | -1.165436 | 0.1047523 | 0.1599138
16.18823 | 55.9519 | 57.10615 | 56.84127 | -1.154249 | 0.1048342 | 0.1600453
16.19823 | 55.9368 | 57.09101 | 56.82592 | -1.154211 | 0.1049164 | 0.160177
16.20823 | 55.9457 | 57.07584 | 56.81053 | -1.130136 | 0.1049987 | 0.160309
16.21823 | 55.9378 | 57.06062 | 56.7951 | -1.122825 | 0.105081 | 0.1604411
16.22823 | 55.9362 | 57.04538 | 56.77964 | -1.109177 | 0.1051635 | 0.1605734
16.23823 | 55.9401 | 57.03009 | 56.76414 | -1.089994 | 0.1052461 | 0.1607059
16.24822 | 55.9157 | 57.01479 | 56.74862 | -1.09909 | 0.1053287 | 0.1608384
16.25822 | 55.9219 | 56.99943 | 56.73305 | -1.077534 | 0.1054114 | 0.1609712
16.26822 | 55.9441 | 56.98404 | 56.71744 | -1.039944 | 0.1054943 | 0.1611042
16.27822 | 55.9349 | 56.96862 | 56.7018 | -1.033717 | 0.1055773 | 0.1612374
16.28822 | 55.9174 | 56.95316 | 56.68612 | -1.035755 | 0.1056604 | 0.1613708
16.29821 | 55.9474 | 56.93767 | 56.67043 | -0.9902741 | 0.1057436 | 0.1615042
16.30821 | 55.9238 | 56.92214 | 56.65468 | -0.9983422 | 0.1058269 | 0.1616379
16.31821 | 55.9185 | 56.90658 | 56.63889 | -0.9880753 | 0.1059103 | 0.1617718
16.32821 | 55.8963 | 56.89097 | 56.62307 | -0.9946737 | 0.1059939 | 0.1619059
16.33821 | 55.916 | 56.87534 | 56.60722 | -0.9593374 | 0.1060775 | 0.1620401
16.34821 | 55.9122 | 56.85967 | 56.59133 | -0.9474667 | 0.1061613 | 0.1621746
16.3582 | 55.9104 | 56.84398 | 56.57542 | -0.9335773 | 0.106245 | 0.162309
16.3682 | 55.9497 | 56.82824 | 56.55947 | -0.878538 | 0.106329 | 0.1624438
16.3782 | 55.9507 | 56.81246 | 56.54347 | -0.8617647 | 0.1064131 | 0.1625788
16.3882 | 55.9387 | 56.79666 | 56.52745 | -0.8579575 | 0.1064973 | 0.162714
16.3982 | 55.9421 | 56.78082 | 56.51139 | -0.8387164 | 0.1065816 | 0.1628493
16.4082 | 55.9553 | 56.76494 | 56.49529 | -0.8096418 | 0.106666 | 0.1629848
16.41819 | 55.9493 | 56.74905 | 56.47918 | -0.7997495 | 0.1067504 | 0.1631204
16.42819 | 55.9278 | 56.73311 | 56.46302 | -0.8053081 | 0.106835 | 0.1632563
16.43819 | 55.9525 | 56.71713 | 56.44682 | -0.7646333 | 0.1069197 | 0.1633924
16.44819 | 55.9768 | 56.70113 | 56.43059 | -0.7243256 | 0.1070046 | 0.1635286
16.45819 | 55.9642 | 56.68508 | 56.41433 | -0.7208849 | 0.1070895 | 0.1636651
16.46819 | 55.992 | 56.66901 | 56.39804 | -0.6770114 | 0.1071746 | 0.1638017
16.47818 | 56.0153 | 56.65292 | 56.38172 | -0.6376213 | 0.1072597 | 0.1639384
16.48818 | 55.9976 | 56.63678 | 56.36536 | -0.6391827 | 0.107345 | 0.1640753
16.49818 | 56.0162 | 56.62061 | 56.34897 | -0.6044116 | 0.1074304 | 0.1642125
16.50818 | 56.0187 | 56.60441 | 56.33254 | -0.5857084 | 0.1075159 | 0.1643499
16.51818 | 56.0204 | 56.58817 | 56.31608 | -0.567773 | 0.1076015 | 0.1644874
16.52818 | 56.0017 | 56.57191 | 56.29959 | -0.5702056 | 0.1076872 | 0.1646252
16.53817 | 56.0258 | 56.55562 | 56.28309 | -0.5298227 | 0.107773 | 0.164763
16.54817 | 56.0166 | 56.53929 | 56.26653 | -0.5226919 | 0.1078589 | 0.1649011
16.55817 | 56.0299 | 56.52293 | 56.24995 | -0.4930295 | 0.107945 | 0.1650394
16.56817 | 56.0558 | 56.50654 | 56.23333 | -0.4507356 | 0.1080311 | 0.1651779
16.57817 | 56.0716 | 56.49011 | 56.21668 | -0.4185105 | 0.1081174 | 0.1653165
16.58817 | 56.0638 | 56.47365 | 56.2 | -0.4098543 | 0.1082038 | 0.1654554
16.59816 | 56.0448 | 56.45718 | 56.1833 | -0.4123835 | 0.1082903 | 0.1655943
16.60816 | 56.0482 | 56.44067 | 56.16655 | -0.3924653 | 0.1083769 | 0.1657335
16.61816 | 56.0424 | 56.42412 | 56.14978 | -0.3817164 | 0.1084636 | 0.165873
16.62816 | 56.0699 | 56.40754 | 56.13297 | -0.3376369 | 0.1085505 | 0.1660126
16.63816 | 56.0383 | 56.39093 | 56.11614 | -0.3526269505 | 0.1086374 | 0.1661524
16.64816 | 56.0643 | 56.37429 | 56.09927 | -0.3099866 | 0.1087245 | 0.1662924
16.65815 | 56.0618 | 56.35763 | 56.08239 | -0.2958327 | 0.1088116 | 0.1664324
16.66815 | 56.0773 | 56.34093 | 56.06546 | -0.2636322 | 0.1088989 | 0.1665728
16.67815 | 56.0911 | 56.3242 | 56.0485 | -0.2331016 | 0.1089864 | 0.1667134
16.68815 | 56.0678 | 56.30744 | 56.03151 | -0.2396413 | 0.1090739 | 0.1668542
16.69815 | 56.0855 | 56.29065 | 56.01449 | -0.2051512 | 0.1091615 | 0.1669951
16.70814 | 56.0643 | 56.27385 | 55.99746 | -0.2095485 | 0.1092492 | 0.1671361
16.71814 | 56.0744 | 56.257 | 55.98038 | -0.1825995 | 0.1093371 | 0.1672775
16.72814 | 56.0584 | 56.24012 | 55.96328 | -0.1817212 | 0.1094251 | 0.167419
16.73814 | 56.0375 | 56.22321 | 55.94614 | -0.1857138 | 0.1095132 | 0.1675607
16.74814 | 56.0408 | 56.20628 | 55.92897 | -0.1654774 | 0.1096014 | 0.1677027
16.75814 | 56.0522 | 56.18931 | 55.91178 | -0.137112 | 0.1096898 | 0.1678448
16.76813 | 56.0623 | 56.17233 | 55.89457 | -0.1100349 | 0.1097782 | 0.1679869
16.77813 | 56.0592 | 56.15531 | 55.87732 | -0.09611215 | 0.1098667 | 0.1681294
16.78813 | 56.0659 | 56.13826 | 55.86003 | -0.07236092 | 0.1099554 | 0.1682722
16.79813 | 56.0618 | 56.12118 | 55.84272 | -0.0593813 | 0.1100443 | 0.1684151
16.80813 | 56.036 | 56.10407 | 55.82538 | -0.06807344 | 0.1101332 | 0.1685582
16.81813 | 56.0466 | 56.08694 | 55.80801 | -0.04033745 | 0.1102222 | 0.1687015
16.82812 | 56.0509 | 56.06979 | 55.79063 | -0.01889065 | 0.1103113 | 0.1688448
16.83812 | 56.0166 | 56.0526 | 55.77321 | -0.03599882 | 0.1104006 | 0.1689885
16.84812 | 55.9951 | 56.03538 | 55.75576 | -0.04027927 | 0.11049 | 0.1691324
16.85812 | 56.0062 | 56.01813 | 55.73828 | -0.01193209 | 0.1105795 | 0.1692765
16.86812 | 56.0127 | 56.00086 | 55.72077 | 0.01184257 | 0.1106692 | 0.1694208
16.87812 | 56.0095 | 55.98356 | 55.70323 | 0.02594459 | 0.1107589 | 0.1695652
16.88811 | 56.0098 | 55.96624 | 55.68569 | 0.04355648 | 0.1108487 | 0.1697098
16.89811 | 56.0139 | 55.94889 | 55.66809 | 0.06501282 | 0.1109387 | 0.1698547
16.90811 | 56.0027 | 55.9315 | 55.65048 | 0.07119612 | 0.1110288 | 0.1699998
16.91811 | 56.0046 | 55.91409 | 55.63283 | 0.09050628 | 0.111119 | 0.170145
16.92811 | 56.019 | 55.89666 | 55.61516 | 0.1223432 | 0.1112094 | 0.1702905
16.93811 | 56.0003 | 55.87919 | 55.59746 | 0.1211067 | 0.1112999 | 0.1704362
16.9481 | 55.9877 | 55.86172 | 55.57975 | 0.1259791 | 0.1113904 | 0.170582
16.9581 | 55.9713 | 55.8442 | 55.562 | 0.1270954 | 0.1114811 | 0.1707281
16.9681 | 55.9834 | 55.82666 | 55.54422 | 0.156738 | 0.1115719 | 0.1708744
16.9781 | 55.9843 | 55.80909 | 55.52641 | 0.1752066 | 0.1116629 | 0.1710209
16.9881 | 55.9584 | 55.7915 | 55.50858 | 0.1669012 | 0.111754 | 0.1711676
16.9981 | 55.991 | 55.77388 | 55.49072 | 0.2171217 | 0.1118452 | 0.1713145
17.00809 | 55.9636 | 55.75625 | 55.47285 | 0.2073503 | 0.1119364 | 0.1714614
17.01809 | 55.961 | 55.73858 | 55.45494 | 0.2224221 | 0.1120279 | 0.1716088
17.02809 | 55.9528 | 55.72088 | 55.437 | 0.2319194 | 0.1121194 | 0.1717563
17.03809 | 55.9686 | 55.70316 | 55.41904 | 0.2654421 | 0.1122111 | 0.171904
17.04809 | 55.9437 | 55.68541 | 55.40106 | 0.2582901 | 0.1123029 | 0.1720519
17.05809 | 55.9583 | 55.66764 | 55.38304 | 0.2906631 | 0.1123948 | 0.1722001
17.06808 | 55.9411 | 55.64986 | 55.36502 | 0.2912434 | 0.1124868 | 0.1723483
17.07808 | 55.9529 | 55.63203 | 55.34696 | 0.3208663 | 0.112579 | 0.1724968
17.08808 | 55.9372 | 55.61419 | 55.32887 | 0.323014 | 0.1126713 | 0.1726456
17.09808 | 55.9396 | 55.59631 | 55.31076 | 0.3432864 | 0.1127637 | 0.1727946
17.10808 | 55.9409 | 55.57842 | 55.29262 | 0.3624832 | 0.1128563 | 0.1729437
17.11807 | 55.9268 | 55.56051 | 55.27447 | 0.3662866 | 0.1129489 | 0.173093
17.12807 | 55.9202 | 55.54257 | 55.25628 | 0.3776321 | 0.1130417 | 0.1732426
17.13807 | 55.9287 | 55.5246 | 55.23807 | 0.4041018 | 0.1131346 | 0.1733924
17.14807 | 55.925 | 55.5066 | 55.21983 | 0.4183956 | 0.1132276 | 0.1735424
17.15807 | 55.8864 | 55.48859 | 55.20157 | 0.3978133 | 0.1133208 | 0.1736926
17.16807 | 55.9025 | 55.47055 | 55.18329 | 0.4319548 | 0.1134141 | 0.1738431
17.17806 | 55.9337 | 55.4525 | 55.165 | 0.4812019 | 0.1135074 | 0.1739936
17.18806 | 55.8963 | 55.43441 | 55.14666 | 0.4618906 | 0.113601 | 0.1741444
17.19806 | 55.9113 | 55.4163 | 55.12831 | 0.4950028 | 0.1136947 | 0.1742955
17.20806 | 55.8943 | 55.39816 | 55.10993 | 0.4961384 | 0.1137885 | 0.1744468
17.21806 | 55.9008 | 55.38 | 55.09152 | 0.5207972 | 0.1138824 | 0.1745983
17.22806 | 55.8939 | 55.36182 | 55.07309 | 0.532079 | 0.1139765 | 0.17475
17.23805 | 55.8783 | 55.34363 | 55.05466 | 0.5346657 | 0.1140706 | 0.1749018
17.24805 | 55.9008 | 55.32541 | 55.03619 | 0.5753934 | 0.1141649 | 0.1750539
17.25805 | 55.85 | 55.30716 | 55.01769 | 0.5428439 | 0.1142593 | 0.1752063
17.26805 | 55.8834 | 55.28888 | 54.99917 | 0.594517 | 0.1143539 | 0.1753588
17.27805 | 55.8867 | 55.27059 | 54.98063 | 0.6161127 | 0.1144486 | 0.1755116
17.28805 | 55.8751 | 55.25227 | 54.96206 | 0.6228308 | 0.1145434 | 0.1756646
17.29804 | 55.8478 | 55.23395 | 54.94349 | 0.6138528 | 0.1146383 | 0.1758177
17.30804 | 55.862 | 55.21558 | 54.92488 | 0.6464153 | 0.1147334 | 0.1759711
17.31804 | 55.8506 | 55.1972 | 54.90625 | 0.6533999 | 0.1148286 | 0.1761248
17.32804 | 55.8678 | 55.17879 | 54.88759 | 0.6890065 | 0.1149239 | 0.1762786
17.33804 | 55.8497 | 55.16037 | 54.86891 | 0.6893349 | 0.1150194 | 0.1764327
17.34804 | 55.8546 | 55.14191 | 54.85021 | 0.7126851 | 0.115115 | 0.176587
17.35803 | 55.8344 | 55.12346 | 54.83151 | 0.7109384 | 0.1152106 | 0.1767414
17.36803 | 55.8399 | 55.10497 | 54.81277 | 0.7349316 | 0.1153064 | 0.1768962
17.37803 | 55.8586 | 55.08645 | 54.794 | 0.7721462 | 0.1154024 | 0.1770511
17.38803 | 55.8523 | 55.06792 | 54.77521 | 0.7843822 | 0.1154986 | 0.1772063
17.39803 | 55.8205 | 55.04936 | 54.7564 | 0.7711393 | 0.1155948 | 0.1773617
17.40803 | 55.8278 | 55.03078 | 54.73757 | 0.7970174 | 0.1156912 | 0.1775173
17.41802 | 55.8011 | 55.0122 | 54.71874 | 0.7888979 | 0.1157876 | 0.177673
17.42802 | 55.8305 | 54.99358 | 54.69987 | 0.8369178 | 0.1158843 | 0.1778291
17.43802 | 55.7959 | 54.97494 | 54.68098 | 0.8209584 | 0.115981 | 0.1779854
17.44802 | 55.7908 | 54.95628 | 54.66206 | 0.8345196 | 0.116078 | 0.1781419
17.45802 | 55.8175 | 54.9376 | 54.64312 | 0.8799014 | 0.116175 | 0.1782987
17.46802 | 55.7558 | 54.9189 | 54.62417 | 0.8369035 | 0.1162722 | 0.1784556
17.47801 | 55.8186 | 54.90019 | 54.60521 | 0.9184072 | 0.1163694 | 0.1786127
17.48801 | 55.8139 | 54.88145 | 54.58621 | 0.9324498 | 0.1164668 | 0.1787701
17.49801 | 55.7782 | 54.86269 | 54.5672 | 0.9155124 | 0.1165644 | 0.1789277
17.50801 | 55.7732 | 54.8439 | 54.54816 | 0.929295 | 0.1166621 | 0.1790856
17.51801 | 55.7895 | 54.8251 | 54.5291 | 0.9643974 | 0.11676 | 0.1792437
17.528 | 55.7781 | 54.8063 | 54.51004 | 0.9718008 | 0.1168578 | 0.1794019
17.538 | 55.7463 | 54.78746 | 54.49094 | 0.9588426 | 0.1169559 | 0.1795604
17.548 | 55.7508 | 54.7686 | 54.47182 | 0.9822039 | 0.1170542 | 0.1797192
17.558 | 55.7525 | 54.74972 | 54.45268 | 1.002785 | 0.1171526 | 0.1798782
17.568 | 55.7022 | 54.73082 | 54.43353 | 0.9713846 | 0.1172511 | 0.1800374
17.578 | 55.7617 | 54.7119 | 54.41435 | 1.049804 | 0.1173497 | 0.1801969
17.58799 | 55.7379 | 54.69298 | 54.39517 | 1.044923 | 0.1174484 | 0.1803564
17.59799 | 55.7215 | 54.67402 | 54.37596 | 1.047481 | 0.1175473 | 0.1805163
17.60799 | 55.7058 | 54.65504 | 54.35672 | 1.050757 | 0.1176464 | 0.1806765
17.61799 | 55.7239 | 54.63605 | 54.33747 | 1.087852 | 0.1177456 | 0.1808369
17.62799 | 55.7171 | 54.61703 | 54.31819 | 1.100065 | 0.1178449 | 0.1809975
17.63799 | 55.6848 | 54.598 | 54.2989 | 1.086797 | 0.1179444 | 0.1811583
17.64798 | 55.6909 | 54.57897 | 54.27961 | 1.111929 | 0.1180439 | 0.1813193
17.65798 | 55.6732 | 54.5599 | 54.26028 | 1.113298 | 0.1181437 | 0.1814806
17.66798 | 55.6476 | 54.54081 | 54.24093 | 1.106785 | 0.1182435 | 0.1816421
17.67798 | 55.6777 | 54.52171 | 54.22156 | 1.15599 | 0.1183436 | 0.1818039
17.68798 | 55.6763 | 54.50259 | 54.20218 | 1.173714 | 0.1184437 | 0.1819659
17.69798 | 55.6579 | 54.48344 | 54.18277 | 1.174455 | 0.118544 | 0.1821282
17.70797 | 55.6509 | 54.4643 | 54.16337 | 1.186595 | 0.1186444 | 0.1822905
17.71797 | 55.6315 | 54.44513 | 54.14393 | 1.186372 | 0.1187449 | 0.1824532
17.72797 | 55.6295 | 54.42593 | 54.12447 | 1.203566 | 0.1188457 | 0.1826162
17.73797 | 55.6153 | 54.40672 | 54.105 | 1.208578 | 0.1189465 | 0.1827794
17.74797 | 55.6116 | 54.38749 | 54.0855 | 1.224108 | 0.1190475 | 0.1829428
17.75797 | 55.5916 | 54.36825 | 54.06599 | 1.223355 | 0.1191487 | 0.1831065
17.76796 | 55.5973 | 54.349 | 54.04648 | 1.248299 | 0.1192498 | 0.1832702
17.77796 | 55.5836 | 54.32972 | 54.02693 | 1.25388 | 0.1193512 | 0.1834344
17.78796 | 55.6203 | 54.31042 | 54.00737 | 1.309878 | 0.1194528 | 0.1835987
17.79796 | 55.5892 | 54.29111 | 53.98779 | 1.298093 | 0.1195545 | 0.1837634
17.80796 | 55.5902 | 54.27177 | 53.96819 | 1.318425 | 0.1196563 | 0.1839282
17.81796 | 55.5677 | 54.25243 | 53.94857 | 1.315274 | 0.1197583 | 0.1840934
17.82795 | 55.5763 | 54.23308 | 53.92896 | 1.343219 | 0.1198604 | 0.1842585
17.83795 | 55.5568 | 54.2137 | 53.90931 | 1.343101 | 0.1199626 | 0.1844241
17.84795 | 55.5356 | 54.1943 | 53.88965 | 1.341299 | 0.120065 | 0.18459
17.85795 | 55.5586 | 54.17489 | 53.86996 | 1.383713 | 0.1201676 | 0.184756
17.86795 | 55.5396 | 54.15546 | 53.85026 | 1.384144 | 0.1202703 | 0.1849223
17.87795 | 55.4921 | 54.13601 | 53.83055 | 1.35609 | 0.1203731 | 0.1850889
17.88794 | 55.5252 | 54.11657 | 53.81084 | 1.408633 | 0.120476 | 0.1852555
17.89794 | 55.5165 | 54.09709 | 53.79109 | 1.419412 | 0.1205791 | 0.1854226
17.90794 | 55.527 | 54.07759 | 53.77132 | 1.449406 | 0.1206824 | 0.1855899
17.91794 | 55.4998 | 54.05808 | 53.75154 | 1.441716 | 0.1207858 | 0.1857574
17.92794 | 55.5029 | 54.03856 | 53.73174 | 1.464342 | 0.1208894 | 0.1859252
17.93793 | 55.4721 | 54.01904 | 53.71195 | 1.453063 | 0.120993 | 0.1860931
17.94793 | 55.464 | 53.99948 | 53.69212 | 1.46452 | 0.1210969 | 0.1862614
17.95793 | 55.48 | 53.97991 | 53.67228 | 1.500092 | 0.1212009 | 0.1864299
17.96793 | 55.4632 | 53.96032 | 53.65242 | 1.502879 | 0.121305 | 0.1865987
17.97793 | 55.4084 | 53.94072 | 53.63254 | 1.467681 | 0.1214093 | 0.1867677
17.98793 | 55.4159 | 53.9211 | 53.61265 | 1.494798 | 0.1215137 | 0.186937
17.99792 | 55.4299 | 53.90149 | 53.59276 | 1.528411 | 0.1216182 | 0.1871064
18.00792 | 55.3843 | 53.88184 | 53.57284 | 1.502458 | 0.121723 | 0.1872761
18.01792 | 55.3999 | 53.86218 | 53.55291 | 1.537719 | 0.1218279 | 0.1874462
18.02792 | 55.3774 | 53.8425 | 53.53296 | 1.534896 | 0.1219329 | 0.1876165
18.03792 | 55.3693 | 53.82281 | 53.51299 | 1.546486 | 0.1220381 | 0.187787
18.04792 | 55.3598 | 53.80311 | 53.49301 | 1.556692 | 0.1221434 | 0.1879578
18.05791 | 55.3456 | 53.78341 | 53.47303 | 1.562192 | 0.1222488 | 0.1881287
18.06791 | 55.3697 | 53.76367 | 53.45302 | 1.606026 | 0.1223544 | 0.1883
18.07791 | 55.285 | 53.74393 | 53.43299 | 1.541074 | 0.1224602 | 0.1884715
18.08791 | 55.3058 | 53.72416 | 53.41295 | 1.581636 | 0.1225661 | 0.1886433
18.09791 | 55.2955 | 53.70439 | 53.3929 | 1.591112 | 0.1226722 | 0.1888154
18.10791 | 55.2888 | 53.6846 | 53.37283 | 1.604202 | 0.1227784 | 0.1889877
18.1179 | 55.2492 | 53.66481 | 53.35277 | 1.584386 | 0.1228847 | 0.1891601
18.1279 | 55.2782 | 53.645 | 53.33267 | 1.633204 | 0.1229912 | 0.1893329
18.1379 | 55.24 | 53.62517 | 53.31256 | 1.614835 | 0.1230979 | 0.189506
18.1479 | 55.2276 | 53.60532 | 53.29244 | 1.622279 | 0.1232047 | 0.1896794
18.1579 | 55.2056 | 53.58546 | 53.2723 | 1.620138 | 0.1233117 | 0.189853
18.1679 | 55.2776 | 53.56559 | 53.25215 | 1.712009 | 0.1234188 | 0.1900268
18.17789 | 55.1431 | 53.54573 | 53.232 | 1.597374 | 0.123526 | 0.1902008
18.18789 | 55.1775 | 53.52583 | 53.21182 | 1.651671 | 0.1236334 | 0.1903752
18.19789 | 55.1844 | 53.50592 | 53.19163 | 1.678482 | 0.123741 | 0.1905498
18.20789 | 55.1604 | 53.48599 | 53.17142 | 1.674406 | 0.1238488 | 0.1907247
18.21789 | 55.1662 | 53.46606 | 53.1512 | 1.700143 | 0.1239567 | 0.1908999
18.22789 | 55.1436 | 53.44611 | 53.13097 | 1.697492 | 0.1240647 | 0.1910753
18.23788 | 55.1319 | 53.42617 | 53.11074 | 1.705734 | 0.1241728 | 0.1912508
18.24788 | 55.0993 | 53.40619 | 53.09048 | 1.693109 | 0.1242812 | 0.1914268
18.25788 | 55.123 | 53.3862 | 53.07021 | 1.736796 | 0.1243897 | 0.191603
18.26788 | 55.1147 | 53.3662 | 53.04993 | 1.748495 | 0.1244984 | 0.1917795
18.27788 | 55.062 | 53.34619 | 53.02963 | 1.715807 | 0.1246072 | 0.1919563
18.28787 | 55.024 | 53.32619 | 53.00934 | 1.697811 | 0.1247161 | 0.1921331
18.29787 | 55.06 | 53.30615 | 52.98902 | 1.753848 | 0.1248252 | 0.1923104
18.30787 | 55.0111 | 53.2861 | 52.96868 | 1.724996 | 0.1249345 | 0.192488
18.31787 | 54.9992 | 53.26604 | 52.94833 | 1.733156 | 0.125044 | 0.1926658
18.32787 | 54.9827 | 53.24597 | 52.92797 | 1.736729 | 0.1251536 | 0.1928439
18.33787 | 54.9759 | 53.22589 | 52.9076 | 1.750013 | 0.1252633 | 0.1930223
18.34786 | 54.982 | 53.20581 | 52.88724 | 1.776188 | 0.1253731 | 0.1932007
18.35786 | 54.978 | 53.1857 | 52.86684 | 1.792295 | 0.1254832 | 0.1933796
18.36786 | 54.9709 | 53.16559 | 52.84643 | 1.805314 | 0.1255935 | 0.1935588
18.37786 | 54.877 | 53.14546 | 52.82601 | 1.731544 | 0.1257039 | 0.1937382
18.38786 | 54.9038 | 53.12531 | 52.80558 | 1.778486 | 0.1258144 | 0.1939179
18.39786 | 54.8781 | 53.10516 | 52.78514 | 1.772939 | 0.1259251 | 0.1940979
18.40785 | 54.8559 | 53.08502 | 52.7647 | 1.770883 | 0.1260359 | 0.194278
18.41785 | 54.8341 | 53.06484 | 52.74424 | 1.769258 | 0.1261469 | 0.1944586
18.42785 | 54.8065 | 53.04466 | 52.72376 | 1.761844 | 0.1262581 | 0.1946394
18.43785 | 54.8018 | 53.02446 | 52.70327 | 1.777341 | 0.1263695 | 0.1948205
18.44785 | 54.7464 | 53.00425 | 52.68277 | 1.742149 | 0.126481 | 0.1950018
18.45785 | 54.8054 | 52.98403 | 52.66226 | 1.821367 | 0.1265927 | 0.1951835
18.46784 | 54.7209 | 52.96382 | 52.64175 | 1.757076 | 0.1267044 | 0.1953652
18.47784 | 54.6908 | 52.94358 | 52.62122 | 1.747216 | 0.1268164 | 0.1955474
18.48784 | 54.6451 | 52.92333 | 52.60067 | 1.721767 | 0.1269286 | 0.1957299
18.49784 | 54.7155 | 52.90307 | 52.58012 | 1.812427 | 0.1270409 | 0.1959126
18.50784 | 54.6357 | 52.8828 | 52.55955 | 1.752898 | 0.1271534 | 0.1960957
18.51784 | 54.6571 | 52.86252 | 52.53898 | 1.79458 | 0.127266 | 0.196279
18.52783 | 54.6282 | 52.84225 | 52.51841 | 1.785951 | 0.1273787 | 0.1964624
18.53783 | 54.6038 | 52.82195 | 52.49781 | 1.781852 | 0.1274917 | 0.1966463
18.54783 | 54.6341 | 52.80164 | 52.4772 | 1.832464 | 0.1276049 | 0.1968304
18.55783 | 54.5801 | 52.78131 | 52.45658 | 1.798785 | 0.1277182 | 0.1970148
18.56783 | 54.575 | 52.76098 | 52.43595 | 1.814016 | 0.1278317 | 0.1971996
18.57783 | 54.4942 | 52.74064 | 52.41531 | 1.753557 | 0.1279453 | 0.1973846
18.58782 | 54.5145 | 52.72031 | 52.39468 | 1.794187 | 0.128059 | 0.1975697
18.59782 | 54.513 | 52.69995 | 52.37402 | 1.813048 | 0.1281729 | 0.1977552
18.60782 | 54.477 | 52.67958 | 52.35335 | 1.797417 | 0.1282871 | 0.1979411
18.61782 | 54.456 | 52.6592 | 52.33268 | 1.796796 | 0.1284014 | 0.1981273
18.62782 | 54.4346 | 52.63882 | 52.31199 | 1.795785 | 0.1285159 | 0.1983137
18.63782 | 54.4434 | 52.61842 | 52.29129 | 1.824982 | 0.1286305 | 0.1985004
18.64781 | 54.4691 | 52.59803 | 52.2706 | 1.871068 | 0.1287452 | 0.1986872
18.65781 | 54.4295 | 52.57762 | 52.24988 | 1.851884 | 0.1288601 | 0.1988745
18.66781 | 54.3862 | 52.55719 | 52.22915 | 1.829009 | 0.1289753 | 0.1990621
18.67781 | 54.3652 | 52.53676 | 52.20842 | 1.828443 | 0.1290906 | 0.19925
18.68781 | 54.3379 | 52.51631 | 52.18767 | 1.821585 | 0.1292061 | 0.1994382
18.6978 | 54.3578 | 52.49588 | 52.16694 | 1.861916 | 0.1293216 | 0.1996264
18.7078 | 54.314 | 52.47542 | 52.14617 | 1.838576 | 0.1294374 | 0.1998152
18.7178 | 54.3075 | 52.45496 | 52.1254 | 1.852545 | 0.1295534 | 0.2000042
18.7278 | 54.2965 | 52.43448 | 52.10462 | 1.862022 | 0.1296695 | 0.2001936
18.7378 | 54.2528 | 52.41399 | 52.08382 | 1.838807 | 0.1297859 | 0.2003832
18.7478 | 54.3138 | 52.3935 | 52.06302 | 1.920301 | 0.1299024 | 0.2005731
18.75779 | 54.2266 | 52.37302 | 52.04224 | 1.853583 | 0.1300189 | 0.2007632
18.76779 | 54.2297 | 52.35251 | 52.02142 | 1.877193 | 0.1301358 | 0.2009537
18.77779 | 54.1568 | 52.33199 | 52.00059 | 1.824811 | 0.1302528 | 0.2011445
18.78779 | 54.1627 | 52.31146 | 51.97976 | 1.851238 | 0.1303699 | 0.2013356
18.79779 | 54.1688 | 52.29093 | 51.95891 | 1.877872 | 0.1304873 | 0.201527
18.80779 | 54.1263 | 52.27039 | 51.93806 | 1.855915 | 0.1306048 | 0.2017188
18.81778 | 54.1514 | 52.24986 | 51.91722 | 1.901544 | 0.1307224 | 0.2019106
18.82778 | 54.1075 | 52.2293 | 51.89635 | 1.878202 | 0.1308403 | 0.2021029
18.83778 | 54.1348 | 52.20873 | 51.87548 | 1.926068 | 0.1309584 | 0.2022955
18.84778 | 54.0982 | 52.18816 | 51.85459 | 1.910041 | 0.1310766 | 0.2024884
18.85778 | 54.0631 | 52.16758 | 51.8337 | 1.895521 | 0.131195 | 0.2026817
18.86778 | 54.0475 | 52.14699 | 51.8128 | 1.900509 | 0.1313136 | 0.2028752
18.87777 | 53.9614 | 52.12642 | 51.79192 | 1.834984 | 0.1314322 | 0.2030688
18.88777 | 53.9959 | 52.10581 | 51.771 | 1.890086 | 0.1315511 | 0.203263
18.89777 | 53.9668 | 52.0852 | 51.75008 | 1.881596 | 0.1316702 | 0.2034574
18.90777 | 53.9451 | 52.06459 | 51.72915 | 1.880513 | 0.1317895 | 0.2036521
18.91777 | 53.9391 | 52.04396 | 51.70821 | 1.895137 | 0.1319089 | 0.2038472
18.92777 | 53.8962 | 52.02333 | 51.68726 | 1.872868 | 0.1320286 | 0.2040425
18.93776 | 53.9214 | 52.00272 | 51.66633 | 1.918685 | 0.1321483 | 0.204238
18.94776 | 53.8603 | 51.98207 | 51.64537 | 1.878229 | 0.1322683 | 0.204434
18.95776 | 53.8869 | 51.96142 | 51.6244 | 1.92548 | 0.1323884 | 0.2046303
18.96776 | 53.7987 | 51.94076 | 51.60343 | 1.857938 | 0.1325088 | 0.2048269
18.97776 | 53.7904 | 51.9201 | 51.58244 | 1.870303 | 0.1326293 | 0.2050238
18.98776 | 53.7661 | 51.89943 | 51.56146 | 1.866674 | 0.13275 | 0.205221
18.99775 | 53.755 | 51.87877 | 51.54048 | 1.876231 | 0.1328708 | 0.2054183
19.00775 | 53.7579 | 51.85809 | 51.51948 | 1.899814 | 0.1329918 | 0.2056162
19.01775 | 53.6934 | 51.8374 | 51.49847 | 1.856005 | 0.1331131 | 0.2058143
19.02775 | 53.7369 | 51.8167 | 51.47745 | 1.920201 | 0.1332345 | 0.2060128
19.03775 | 53.6774 | 51.796 | 51.45643 | 1.881403 | 0.1333561 | 0.2062116
19.04775 | 53.6377 | 51.77529 | 51.4354 | 1.862412 | 0.1334779 | 0.2064107
19.05774 | 53.6067 | 51.75459 | 51.41438 | 1.852105 | 0.1335998 | 0.2066099
19.06774 | 53.558 | 51.73387 | 51.39334 | 1.824126 | 0.1337219 | 0.2068097
19.07774 | 53.5457 | 51.71315 | 51.37229 | 1.832552 | 0.1338443 | 0.2070097
19.08774 | 53.5071 | 51.69242 | 51.35124 | 1.814684 | 0.1339668 | 0.2072101
19.09774 | 53.5347 | 51.67168 | 51.33018 | 1.863022 | 0.1340895 | 0.2074108
19.10773 | 53.476 | 51.65096 | 51.30913 | 1.825044 | 0.1342123 | 0.2076117
19.11773 | 53.4708 | 51.63021 | 51.28806 | 1.840593 | 0.1343354 | 0.207813
19.12773 | 53.4509 | 51.60945 | 51.26698 | 1.841448 | 0.1344586 | 0.2080147
19.13773 | 53.407 | 51.58869 | 51.24589 | 1.818308 | 0.134582 | 0.2082166
19.14773 | 53.3796 | 51.56793 | 51.2248 | 1.811673 | 0.1347057 | 0.208419
19.15773 | 53.3355 | 51.54716 | 51.20371 | 1.788343 | 0.1348295 | 0.2086216
19.16772 | 53.2952 | 51.5264 | 51.18262 | 1.768798 | 0.1349534 | 0.2088244
19.17772 | 53.2666 | 51.50562 | 51.16152 | 1.760979 | 0.1350776 | 0.2090277
19.18772 | 53.2628 | 51.48484 | 51.1404 | 1.777965 | 0.135202 | 0.2092313
19.19772 | 53.2554 | 51.46404 | 51.11928 | 1.791355 | 0.1353265 | 0.2094352
19.20772 | 53.2046 | 51.44325 | 51.09816 | 1.761351 | 0.1354513 | 0.2096395
19.21772 | 53.2342 | 51.42245 | 51.07703 | 1.811752 | 0.1355762 | 0.2098441
19.22771 | 53.1862 | 51.40166 | 51.05591 | 1.784536 | 0.1357012 | 0.2100488
19.23771 | 53.1466 | 51.38085 | 51.03477 | 1.765746 | 0.1358265 | 0.2102541
19.24771 | 53.1114 | 51.36004 | 51.01363 | 1.751361 | 0.1359521 | 0.2104597
19.25771 | 53.0854 | 51.33922 | 50.99248 | 1.74618 | 0.1360777 | 0.2106656
19.26771 | 53.0531 | 51.3184 | 50.97132 | 1.734704 | 0.1362036 | 0.2108719
19.27771 | 53.0075 | 51.29757 | 50.95016 | 1.709932 | 0.1363297 | 0.2110785
19.2877 | 53.0217 | 51.27676 | 50.92902 | 1.744944 | 0.1364559 | 0.2112852
19.2977 | 52.9945 | 51.25592 | 50.90784 | 1.738581 | 0.1365823 | 0.2114925
19.3077 | 53.0073 | 51.23508 | 50.88667 | 1.772222 | 0.136709 | 0.2117001
19.3177 | 52.9623 | 51.21423 | 50.86549 | 1.748067 | 0.1368358 | 0.211908
19.3277 | 52.9352 | 51.19338 | 50.8443 | 1.741816 | 0.1369629 | 0.2121163
19.3377 | 52.9033 | 51.17253 | 50.82312 | 1.73077 | 0.1370901 | 0.2123249
19.34769 | 52.8699 | 51.15169 | 50.80194 | 1.718206 | 0.1372174 | 0.2125337
19.35769 | 52.8441 | 51.13083 | 50.78074 | 1.713267 | 0.137345 | 0.212743
19.36769 | 52.8079 | 51.10997 | 50.75954 | 1.697932 | 0.1374728 | 0.2129526
19.37769 | 52.779 | 51.0891 | 50.73834 | 1.689901 | 0.1376009 | 0.2131626
19.38769 | 52.7972 | 51.06823 | 50.71712 | 1.728974 | 0.1377291 | 0.2133729
19.39769 | 52.7641 | 51.04735 | 50.69591 | 1.71675 | 0.1378575 | 0.2135836
19.40768 | 52.7912 | 51.02649 | 50.67471 | 1.764709 | 0.1379859 | 0.2137944
19.41768 | 52.7533 | 51.00561 | 50.65349 | 1.747692 | 0.1381147 | 0.2140058
19.42768 | 52.715 | 50.98472 | 50.63226 | 1.730278 | 0.1382437 | 0.2142175
19.43768 | 52.6518 | 50.96383 | 50.61103 | 1.687968 | 0.1383729 | 0.2144296
19.44768 | 52.6545 | 50.94294 | 50.58979 | 1.711561 | 0.1385023 | 0.214642
19.45768 | 52.6235 | 50.92204 | 50.56856 | 1.701458 | 0.1386319 | 0.2148548
19.46767 | 52.5829 | 50.90116 | 50.54733 | 1.681737 | 0.1387615 | 0.2150677
19.47767 | 52.5495 | 50.88026 | 50.52609 | 1.669239 | 0.1388915 | 0.2152811
19.48767 | 52.5656 | 50.85936 | 50.50484 | 1.706245 | 0.1390217 | 0.215495
19.49767 | 52.5842 | 50.83845 | 50.48359 | 1.745754 | 0.1391521 | 0.2157091
19.50767 | 52.5201 | 50.81753 | 50.46233 | 1.702565 | 0.1392827 | 0.2159237
19.51766 | 52.4991 | 50.79664 | 50.44109 | 1.702459 | 0.1394133 | 0.2161383
19.52766 | 52.4698 | 50.77572 | 50.41983 | 1.694076 | 0.1395443 | 0.2163536
19.53766 | 52.416 | 50.7548 | 50.39856 | 1.661196 | 0.1396755 | 0.2165692
19.54766 | 52.4112 | 50.73388 | 50.37729 | 1.677319 | 0.1398069 | 0.2167851
19.55766 | 52.3767 | 50.71296 | 50.35602 | 1.663744 | 0.1399385 | 0.2170014
19.56766 | 52.3498 | 50.69203 | 50.33474 | 1.657771 | 0.1400703 | 0.2172181
19.57765 | 52.3045 | 50.67112 | 50.31348 | 1.633381 | 0.1402022 | 0.2174349
19.58765 | 52.3349 | 50.65019 | 50.2922 | 1.684713 | 0.1403343 | 0.2176523
19.59765 | 52.2921 | 50.62925 | 50.27092 | 1.662848 | 0.1404668 | 0.2178701
19.60765 | 52.2634 | 50.60831 | 50.24963 | 1.655085 | 0.1405994 | 0.2180882
19.61765 | 52.2183 | 50.58738 | 50.22834 | 1.630924 | 0.1407322 | 0.2183067
19.62765 | 52.1774 | 50.56643 | 50.20704 | 1.610966 | 0.1408652 | 0.2185255
19.63764 | 52.1797 | 50.54551 | 50.18577 | 1.634188 | 0.1409983 | 0.2187445
19.64764 | 52.1235 | 50.52457 | 50.16447 | 1.598934 | 0.1411318 | 0.2189641
19.65764 | 52.0773 | 50.50362 | 50.14317 | 1.573681 | 0.1412654 | 0.219184
19.66764 | 52.0891 | 50.48267 | 50.12187 | 1.606431 | 0.1413992 | 0.2194044
19.67764 | 52.0309 | 50.46172 | 50.10056 | 1.569182 | 0.1415333 | 0.2196251
19.68764 | 52.0771 | 50.44076 | 50.07925 | 1.636335 | 0.1416676 | 0.2198461
19.69763 | 52.0299 | 50.41983 | 50.05796 | 1.610069 | 0.1418019 | 0.2200673
19.70763 | 51.964 | 50.39887 | 50.03665 | 1.565125 | 0.1419366 | 0.2202891
19.71763 | 51.9508 | 50.37792 | 50.01533 | 1.572883 | 0.1420715 | 0.2205113
19.72763 | 51.9392 | 50.35696 | 49.99402 | 1.582243 | 0.1422066 | 0.2207339
19.73763 | 51.9126 | 50.336 | 49.9727 | 1.576604 | 0.1423419 | 0.2209568
19.74763 | 51.8591 | 50.31503 | 49.95138 | 1.544066 | 0.1424774 | 0.2211801
19.75762 | 51.8265 | 50.29409 | 49.93007 | 1.532409 | 0.142613 | 0.2214036
19.76762 | 51.8152 | 50.27313 | 49.90875 | 1.542074 | 0.142749 | 0.2216277
19.77762 | 51.8317 | 50.25216 | 49.88742 | 1.57954 | 0.1428851 | 0.2218521
19.78762 | 51.7844 | 50.23119 | 49.86609 | 1.553208 | 0.1430215 | 0.2220769
19.79762 | 51.7759 | 50.21022 | 49.84476 | 1.565676 | 0.1431581 | 0.2223022
19.80762 | 51.7295 | 50.18925 | 49.82343 | 1.540246 | 0.1432949 | 0.2225278
19.81761 | 51.6709 | 50.1683 | 49.80212 | 1.502595 | 0.1434318 | 0.2227535
19.82761 | 51.6536 | 50.14733 | 49.78078 | 1.506267 | 0.143569 | 0.2229799
19.83761 | 51.6423 | 50.12636 | 49.75945 | 1.515939 | 0.1437065 | 0.2232066
19.84761 | 51.5911 | 50.10539 | 49.73811 | 1.485712 | 0.1438441 | 0.2234337
19.85761 | 51.6095 | 50.08441 | 49.71677 | 1.525086 | 0.143982 | 0.2236613
19.8676 | 51.6122 | 50.06346 | 49.69545 | 1.54874 | 0.14412 | 0.223889
19.8776 | 51.5876 | 50.04249 | 49.67411 | 1.545115 | 0.1442583 | 0.2241173
19.8876 | 51.5647 | 50.02151 | 49.65277 | 1.543191 | 0.1443968 | 0.224346
19.8976 | 51.5297 | 50.00053 | 49.63142 | 1.529167 | 0.1445355 | 0.2245751
19.9076 | 51.4864 | 49.97956 | 49.61008 | 1.506844 | 0.1446745 | 0.2248046
19.9176 | 51.4517 | 49.95858 | 49.58873 | 1.493121 | 0.1448137 | 0.2250345
19.92759 | 51.4366 | 49.93762 | 49.5674 | 1.498978 | 0.144953 | 0.2252645
19.93759 | 51.4168 | 49.91664 | 49.54606 | 1.500156 | 0.1450926 | 0.2254952
19.94759 | 51.318 | 49.89567 | 49.52471 | 1.422334 | 0.1452324 | 0.2257262
19.95759 | 51.3493 | 49.87469 | 49.50336 | 1.474612 | 0.1453725 | 0.2259577
19.96759 | 51.348 | 49.85371 | 49.48201 | 1.494291 | 0.1455128 | 0.2261896
19.97759 | 51.3318 | 49.83273 | 49.46066 | 1.499069 | 0.1456533 | 0.2264219
19.98758 | 51.2905 | 49.81177 | 49.43933 | 1.478727 | 0.1457939 | 0.2266543
19.99758 | 51.2605 | 49.79079 | 49.41797 | 1.469705 | 0.1459348 | 0.2268874
20.00758 | 51.2145 | 49.76982 | 49.39662 | 1.444684 | 0.146076 | 0.2271209
20.01758 | 51.1974 | 49.74884 | 49.37527 | 1.448562 | 0.1462174 | 0.2273548
20.02758 | 51.1711 | 49.72786 | 49.35391 | 1.44324 | 0.1463591 | 0.2275891
20.03758 | 51.1328 | 49.70688 | 49.33256 | 1.425917 | 0.1465009 | 0.2278238
20.04757 | 51.08 | 49.68593 | 49.31122 | 1.394074 | 0.1466428 | 0.2280587
20.05757 | 51.0705 | 49.66495 | 49.28987 | 1.405551 | 0.1467851 | 0.2282942
20.06757 | 51.0376 | 49.64397 | 49.26851 | 1.393628 | 0.1469277 | 0.2285301
20.07757 | 51.014 | 49.623 | 49.24716 | 1.391004 | 0.1470704 | 0.2287665
20.08757 | 50.9673 | 49.60202 | 49.2258 | 1.365279 | 0.1472134 | 0.2290033
20.09757 | 50.9169 | 49.58105 | 49.20445 | 1.335854 | 0.1473566 | 0.2292405
20.10756 | 50.895 | 49.56009 | 49.18311 | 1.334908 | 0.1474999 | 0.2294778
20.11756 | 50.8448 | 49.53912 | 49.16176 | 1.305681 | 0.1476436 | 0.2297159
20.12756 | 50.824 | 49.51815 | 49.1404 | 1.305854 | 0.1477875 | 0.2299543
20.13756 | 50.7638 | 49.49717 | 49.11905 | 1.266626 | 0.1479316 | 0.2301932
20.14756 | 50.7675 | 49.4762 | 49.09769 | 1.291297 | 0.148076 | 0.2304325
20.15756 | 50.7366 | 49.45523 | 49.07634 | 1.281368 | 0.1482206 | 0.2306722
20.16755 | 50.7112 | 49.43428 | 49.05501 | 1.276916 | 0.1483653 | 0.230912
20.17755 | 50.6751 | 49.41332 | 49.03365 | 1.261784 | 0.1485103 | 0.2311526
20.18755 | 50.625 | 49.39235 | 49.0123 | 1.232651 | 0.1486556 | 0.2313936
20.19755 | 50.5687 | 49.37138 | 48.99095 | 1.197317 | 0.1488011 | 0.231635
20.20755 | 50.5508 | 49.35042 | 48.96959 | 1.200382 | 0.1489468 | 0.2318768
20.21755 | 50.5163 | 49.32945 | 48.94824 | 1.186846 | 0.1490928 | 0.2321191
20.22754 | 50.4514 | 49.30851 | 48.92691 | 1.142887 | 0.1492389 | 0.2323616
20.23754 | 50.444 | 49.28755 | 48.90556 | 1.156448 | 0.1493854 | 0.2326047
20.24754 | 50.4082 | 49.26659 | 48.88421 | 1.141608 | 0.149532 | 0.2328483
20.25754 | 50.3624 | 49.24563 | 48.86286 | 1.116766 | 0.149679 | 0.2330923
20.26754 | 50.3665 | 49.22468 | 48.84151 | 1.141823 | 0.1498262 | 0.2333367
20.27753 | 50.3028 | 49.20374 | 48.82019 | 1.099057 | 0.1499734 | 0.2335814
20.28753 | 50.2556 | 49.18279 | 48.79884 | 1.07281 | 0.1501211 | 0.2338267
20.29753 | 50.2205 | 49.16184 | 48.7775 | 1.058662 | 0.1502689 | 0.2340725
20.30753 | 50.2042 | 49.14089 | 48.75615 | 1.063312 | 0.150417 | 0.2343187
20.31753 | 50.1778 | 49.11994 | 48.73481 | 1.057861 | 0.1505654 | 0.2345653
20.32753 | 50.1313 | 49.09899 | 48.71347 | 1.032307 | 0.150714 | 0.2348124
20.33752 | 50.1149 | 49.07807 | 48.69215 | 1.036831 | 0.1508627 | 0.2350597
20.34752 | 50.1011 | 49.05713 | 48.67081 | 1.043974 | 0.1510118 | 0.2353077
20.35752 | 50.0937 | 49.03619 | 48.64947 | 1.057515 | 0.1511611 | 0.2355562
20.36752 | 50.0476 | 49.01525 | 48.62813 | 1.032354 | 0.1513106 | 0.2358051
20.37752 | 50.0066 | 48.99431 | 48.60679 | 1.012291 | 0.1514604 | 0.2360544
20.38752 | 49.9786 | 48.97337 | 48.58546 | 1.005225 | 0.1516105 | 0.2363042
20.39751 | 49.9626 | 48.95246 | 48.56415 | 1.010137 | 0.1517606 | 0.2365542
20.40751 | 49.9414 | 48.93153 | 48.54282 | 1.009867 | 0.1519112 | 0.236805
20.41751 | 49.8986 | 48.9106 | 48.52149 | 0.9879954 | 0.152062 | 0.2370561
20.42751 | 49.9023 | 48.88968 | 48.50016 | 1.012621 | 0.152213 | 0.2373078
20.43751 | 49.8619 | 48.86876 | 48.47883 | 0.9931446 | 0.1523642 | 0.2375599
20.44751 | 49.8373 | 48.84783 | 48.45751 | 0.9894656 | 0.1525158 | 0.2378124
20.4575 | 49.8549 | 48.82694 | 48.4362 | 1.027963 | 0.1526674 | 0.2380652
20.4675 | 49.782 | 48.80602 | 48.41488 | 0.9759793 | 0.1528194 | 0.2383187
20.4775 | 49.7974 | 48.78511 | 48.39356 | 1.012293 | 0.1529717 | 0.2385726
20.4875 | 49.7682 | 48.7642 | 48.37225 | 1.004004 | 0.1531242 | 0.2388271
20.4975 | 49.7255 | 48.74329 | 48.35093 | 0.9822119 | 0.1532769 | 0.239082
20.5075 | 49.7248 | 48.72238 | 48.32962 | 1.002417 | 0.1534299 | 0.2393373
20.51749 | 49.7156 | 48.7015 | 48.30832 | 1.014099 | 0.153583 | 0.2395929
20.52749 | 49.6958 | 48.6806 | 48.28701 | 1.015199 | 0.1537365 | 0.2398492
20.53749 | 49.6456 | 48.6597 | 48.26571 | 0.9858965 | 0.1538903 | 0.240106
20.54749 | 49.6673 | 48.63881 | 48.2444 | 1.028491 | 0.1540443 | 0.2403633
20.55749 | 49.6067 | 48.61792 | 48.2231 | 0.9887822 | 0.1541986 | 0.240621
20.56749 | 49.6018 | 48.59703 | 48.2018 | 1.004771 | 0.1543531 | 0.2408793
20.57748 | 49.582 | 48.57617 | 48.18052 | 1.005835 | 0.1545077 | 0.2411377
20.58748 | 49.5385 | 48.55528 | 48.15922 | 0.9832172 | 0.1546628 | 0.2413969
20.59748 | 49.5204 | 48.5344 | 48.13793 | 0.9859963 | 0.1548181 | 0.2416566
20.60748 | 49.5194 | 48.51353 | 48.11664 | 1.005872 | 0.1549736 | 0.2419168
20.61748 | 49.4779 | 48.49266 | 48.09535 | 0.985245 | 0.1551294 | 0.2421775
20.62748 | 49.4677 | 48.47179 | 48.07406 | 0.9959145 | 0.1552854 | 0.2424386
20.63747 | 49.4401 | 48.45094 | 48.0528 | 0.9891598 | 0.1554416 | 0.2427
20.64747 | 49.4325 | 48.43008 | 48.03152 | 1.002423 | 0.1555982 | 0.2429621
20.65747 | 49.3778 | 48.40922 | 48.01024 | 0.9685819 | 0.155755 | 0.2432248
20.66747 | 49.3489 | 48.38836 | 47.98896 | 0.9605379 | 0.1559121 | 0.243488
20.67747 | 49.3284 | 48.36751 | 47.96769 | 0.9608903 | 0.1560694 | 0.2437516
20.68746 | 49.2996 | 48.34668 | 47.94644 | 0.9529184 | 0.1562269 | 0.2440155
20.69746 | 49.2635 | 48.32584 | 47.92517 | 0.9376637 | 0.1563847 | 0.2442801
20.70746 | 49.2523 | 48.30499 | 47.90391 | 0.9473053 | 0.1565429 | 0.2445453
20.71746 | 49.1897 | 48.28416 | 47.88264 | 0.9055433 | 0.1567013 | 0.2448109
20.72746 | 49.1924 | 48.26332 | 47.86139 | 0.9290776 | 0.1568599 | 0.2450771
20.73746 | 49.1746 | 48.24249 | 47.84013 | 0.932108 | 0.1570188 | 0.2453438
20.74745 | 49.1031 | 48.22169 | 47.8189 | 0.8814139 | 0.1571779 | 0.2456107
20.75745 | 49.0919 | 48.20086 | 47.79765 | 0.8910367 | 0.1573373 | 0.2458784
20.76745 | 49.0844 | 48.18004 | 47.7764 | 0.9043557 | 0.157497 | 0.2461466
20.77745 | 49.0231 | 48.15923 | 47.75516 | 0.8638706 | 0.157657 | 0.2464154
20.78745 | 49.0246 | 48.13842 | 47.73392 | 0.8861816 | 0.1578173 | 0.2466847
20.79745 | 48.9749 | 48.11761 | 47.71268 | 0.8572885 | 0.1579778 | 0.2469544
20.80744 | 48.972 | 48.09683 | 47.69147 | 0.8751706 | 0.1581384 | 0.2472245
20.81744 | 48.9083 | 48.07603 | 47.67024 | 0.8322693 | 0.1582994 | 0.2474953
20.82744 | 48.9029 | 48.05524 | 47.64901 | 0.8476638 | 0.1584607 | 0.2477667
20.83744 | 48.8685 | 48.03445 | 47.62778 | 0.8340542 | 0.1586223 | 0.2480386
20.84744 | 48.8317 | 48.01366 | 47.60656 | 0.8180402 | 0.1587842 | 0.248311
20.85744 | 48.8068 | 47.99288 | 47.58535 | 0.813922 | 0.1589463 | 0.248584
20.86743 | 48.7774 | 47.97212 | 47.56416 | 0.8052786 | 0.1591086 | 0.2488572
20.87743 | 48.751 | 47.95135 | 47.54295 | 0.7996517 | 0.1592712 | 0.2491313
20.88743 | 48.743 | 47.93058 | 47.52174 | 0.8124202 | 0.1594342 | 0.2494059
20.89743 | 48.6927 | 47.90982 | 47.50054 | 0.7828843 | 0.1595974 | 0.249681
20.90743 | 48.6556 | 47.88906 | 47.47934 | 0.7665439 | 0.1597609 | 0.2499567
20.91743 | 48.643 | 47.8683 | 47.45814 | 0.774699 | 0.1599247 | 0.2502329
20.92742 | 48.6433 | 47.84757 | 47.43697 | 0.7957287 | 0.1600885 | 0.2505094
20.93742 | 48.5964 | 47.82683 | 47.41579 | 0.7695745 | 0.1602528 | 0.2507867
20.94742 | 48.5616 | 47.80608 | 47.3946 | 0.7555155 | 0.1604174 | 0.2510646
20.95742 | 48.5481 | 47.78535 | 47.37342 | 0.7627519 | 0.1605823 | 0.251343
20.96742 | 48.5384 | 47.76462 | 47.35225 | 0.7737835 | 0.1607475 | 0.251622
20.97742 | 48.4933 | 47.74389 | 47.33108 | 0.7494102 | 0.1609129 | 0.2519016
20.98741 | 48.4591 | 47.72319 | 47.30993 | 0.7359114 | 0.1610784 | 0.2521814
20.99741 | 48.456 | 47.70247 | 47.28877 | 0.7535284 | 0.1612444 | 0.2524621
21.00741 | 48.397 | 47.68176 | 47.26761 | 0.7152405 | 0.1614107 | 0.2527433
21.01741 | 48.4049 | 47.66105 | 47.24645 | 0.7438475 | 0.1615772 | 0.2530252
21.02741 | 48.3751 | 47.64035 | 47.2253 | 0.7347496 | 0.1617441 | 0.2533075
21.03741 | 48.3355 | 47.61965 | 47.20415 | 0.7158466 | 0.1619112 | 0.2535905
21.0474 | 48.3243 | 47.59898 | 47.18303 | 0.7253177 | 0.1620784 | 0.2538738
21.0574 | 48.2895 | 47.5783 | 47.16189 | 0.7112045 | 0.1622461 | 0.2541579
21.0674 | 48.2718 | 47.55761 | 47.14076 | 0.714186 | 0.1624141 | 0.2544426
21.0774 | 48.2316 | 47.53694 | 47.11963 | 0.6946623 | 0.1625823 | 0.2547279
21.0874 | 48.2048 | 47.51627 | 47.0985 | 0.6885333 | 0.1627509 | 0.2550138
21.09739 | 48.2038 | 47.49562 | 47.0774 | 0.7081783 | 0.1629195 | 0.2553
21.10739 | 48.1526 | 47.47496 | 47.05629 | 0.6776386 | 0.1630886 | 0.2555871
21.11739 | 48.144 | 47.45431 | 47.03517 | 0.6896936 | 0.163258 | 0.2558747
21.12739 | 48.1193 | 47.43366 | 47.01407 | 0.6856431 | 0.1634277 | 0.256163
21.13739 | 48.0881 | 47.41301 | 46.99296 | 0.6750871 | 0.1635977 | 0.2564519
21.14739 | 48.051 | 47.39237 | 46.97187 | 0.6586256 | 0.163768 | 0.2567414
21.15738 | 48.0031 | 47.37176 | 46.95079 | 0.6313379 | 0.1639383 | 0.2570311
21.16738 | 48.0052 | 47.35113 | 46.9297 | 0.6540653 | 0.1641092 | 0.2573218
21.17738 | 47.9607 | 47.33051 | 46.90862 | 0.630187 | 0.1642803 | 0.2576131
21.18738 | 47.9182 | 47.3099 | 46.88754 | 0.608303 | 0.1644518 | 0.257905
21.19738 | 47.8909 | 47.28929 | 46.86647 | 0.6016133 | 0.1646235 | 0.2581976
21.20738 | 47.8809 | 47.26868 | 46.8454 | 0.6122178 | 0.1647955 | 0.2584907
21.21737 | 47.8554 | 47.2481 | 46.82435 | 0.607296 | 0.1649677 | 0.2587842
21.22737 | 47.798 | 47.22751 | 46.80329 | 0.5704889 | 0.1651403 | 0.2590786
21.23737 | 47.8 | 47.20692 | 46.78224 | 0.5930759 | 0.1653132 | 0.2593736
21.24737 | 47.7431 | 47.18634 | 46.76119 | 0.556757 | 0.1654864 | 0.2596693
21.25737 | 47.7214 | 47.16577 | 46.74014 | 0.5556322 | 0.1656599 | 0.2599656
21.26737 | 47.6931 | 47.1452 | 46.7191 | 0.5479013 | 0.1658337 | 0.2602626
21.27736 | 47.6753 | 47.12466 | 46.69809 | 0.5506439 | 0.1660076 | 0.2605599
21.28736 | 47.6155 | 47.1041 | 46.67706 | 0.511401 | 0.166182 | 0.2608581
21.29736 | 47.5964 | 47.08355 | 46.65603 | 0.5128519 | 0.1663567 | 0.261157
21.30736 | 47.6018 | 47.063 | 46.63502 | 0.5387967 | 0.1665317 | 0.2614565
21.31736 | 47.5637 | 47.04246 | 46.614 | 0.5212353 | 0.166707 | 0.2617567
21.32736 | 47.5438 | 47.02193 | 46.59299 | 0.5218677 | 0.1668826 | 0.2620576
21.33735 | 47.5302 | 47.00143 | 46.57201 | 0.5287732 | 0.1670584 | 0.2623588
21.34735 | 47.4997 | 46.98091 | 46.55101 | 0.518793 | 0.1672346 | 0.262661
21.35735 | 47.4796 | 46.96039 | 46.53002 | 0.5192065 | 0.1674111 | 0.2629638
21.36735 | 47.438 | 46.93989 | 46.50903 | 0.4981135 | 0.1675879 | 0.2632673
21.37735 | 47.4198 | 46.91939 | 46.48805 | 0.5004142 | 0.1677651 | 0.2635715
21.38735 | 47.4026 | 46.89889 | 46.46707 | 0.5037083 | 0.1679425 | 0.2638764
21.39734 | 47.3959 | 46.87842 | 46.44612 | 0.5174755 | 0.1681201 | 0.2641817
21.40734 | 47.3412 | 46.85794 | 46.42516 | 0.4832567 | 0.1682981 | 0.2644879
21.41734 | 47.3362 | 46.83747 | 46.4042 | 0.4987313 | 0.1684765 | 0.2647949
21.42734 | 47.3314 | 46.817 | 46.38324 | 0.5143992 | 0.1686552 | 0.2651025
21.43734 | 47.2985 | 46.79654 | 46.36229 | 0.5019606 | 0.1688341 | 0.2654109
21.44734 | 47.2665 | 46.77608 | 46.34135 | 0.4904152 | 0.1690134 | 0.2657199
21.45733 | 47.2539 | 46.75566 | 46.32044 | 0.4982426 | 0.1691929 | 0.2660294
21.46733 | 47.2283 | 46.73522 | 46.2995 | 0.4930837 | 0.1693728 | 0.2663398
21.47733 | 47.2013 | 46.71478 | 46.27858 | 0.4865181 | 0.169553 | 0.266651
21.48733 | 47.16 | 46.69435 | 46.25766 | 0.4656456 | 0.1697336 | 0.2669629
21.49733 | 47.175 | 46.67393 | 46.23674 | 0.5010662 | 0.1699144 | 0.2672755
21.50732 | 47.138 | 46.65354 | 46.21586 | 0.4844595 | 0.1700955 | 0.2675886
21.51732 | 47.1212 | 46.63313 | 46.19495 | 0.4880663 | 0.170277 | 0.2679026
21.52732 | 47.0994 | 46.61273 | 46.17406 | 0.486666 | 0.1704588 | 0.2682175
21.53732 | 47.0583 | 46.59234 | 46.15317 | 0.4659588 | 0.1706409 | 0.268533
21.54732 | 47.059 | 46.57196 | 46.13228 | 0.4870445 | 0.1708234 | 0.2688493
21.55732 | 47.0201 | 46.55158 | 46.1114 | 0.4685231 | 0.1710061 | 0.2691664
21.56731 | 46.9852 | 46.53123 | 46.09055 | 0.4539741 | 0.1711891 | 0.2694839
21.57731 | 46.9548 | 46.51086 | 46.06969 | 0.4439384 | 0.1713725 | 0.2698025
21.58731 | 46.9696 | 46.4905 | 46.04883 | 0.4790955 | 0.1715562 | 0.2701218
21.59731 | 46.9076 | 46.47015 | 46.02797 | 0.4374453 | 0.1717403 | 0.2704419
21.60731 | 46.9045 | 46.44981 | 46.00712 | 0.4546879 | 0.1719247 | 0.2707628
21.61731 | 46.8809 | 46.42948 | 45.98628 | 0.4514231 | 0.1721094 | 0.2710845
21.6273 | 46.8471 | 46.40917 | 45.96547 | 0.4379307 | 0.1722942 | 0.2714066
21.6373 | 46.8489 | 46.38885 | 45.94464 | 0.4600511 | 0.1724796 | 0.2717299
21.6473 | 46.8028 | 46.36854 | 45.92382 | 0.4342641 | 0.1726653 | 0.2720539
21.6573 | 46.7735 | 46.34823 | 45.903 | 0.4252697 | 0.1728513 | 0.2723788
21.6673 | 46.7636 | 46.32793 | 45.88219 | 0.4356678 | 0.1730377 | 0.2727044
21.6773 | 46.7557 | 46.30764 | 45.86139 | 0.4480584 | 0.1732243 | 0.2730309
21.68729 | 46.7007 | 46.28738 | 45.84061 | 0.413321 | 0.1734111 | 0.2733578
21.69729 | 46.7188 | 46.2671 | 45.81982 | 0.4516964 | 0.1735985 | 0.273686
21.70729 | 46.6811 | 46.24684 | 45.79903 | 0.4342641 | 0.1737862 | 0.2740149
21.71729 | 46.6536 | 46.22658 | 45.77826 | 0.4270241 | 0.1739742 | 0.2743447
21.72729 | 46.6229 | 46.20632 | 45.75749 | 0.4165764 | 0.1741625 | 0.2746753
21.73729 | 46.6227 | 46.18608 | 45.73672 | 0.4366209 | 0.1743512 | 0.2750067
21.74728 | 46.5812 | 46.16586 | 45.71598 | 0.4153374 | 0.17454 | 0.2753387
21.75728 | 46.5628 | 46.14563 | 45.69523 | 0.4171663 | 0.1747294 | 0.2756719
21.76728 | 46.5486 | 46.12541 | 45.67449 | 0.4231873 | 0.174919 | 0.2760059
21.77728 | 46.5397 | 46.1052 | 45.65375 | 0.4345005 | 0.175109 | 0.2763408
21.78728 | 46.5228 | 46.08499 | 45.63302 | 0.4378056 | 0.1752994 | 0.2766766
21.79728 | 46.4874 | 46.0648 | 45.61229 | 0.4226029 | 0.1754901 | 0.2770133
21.80727 | 46.4724 | 46.04463 | 45.5916 | 0.4277719 | 0.175681 | 0.2773506
21.81727 | 46.4584 | 46.02445 | 45.57089 | 0.433953 | 0.1758724 | 0.277689
21.82727 | 46.4121 | 46.00427 | 45.55018 | 0.4078261 | 0.1760641 | 0.2780284
21.83727 | 46.407 | 45.98411 | 45.52948 | 0.422891 | 0.1762561 | 0.2783687
21.84727 | 46.3985 | 45.96395 | 45.50879 | 0.4345478 | 0.1764485 | 0.27871
21.85726 | 46.3751 | 45.94382 | 45.48813 | 0.4312762 | 0.1766411 | 0.2790518
21.86726 | 46.3479 | 45.92368 | 45.46745 | 0.4242166 | 0.1768342 | 0.2793949
21.87726 | 46.3407 | 45.90355 | 45.44678 | 0.4371487 | 0.1770277 | 0.2797389
21.88726 | 46.326 | 45.88343 | 45.42612 | 0.4425725 | 0.1772214 | 0.2800839
21.89726 | 46.2959 | 45.86331 | 45.40547 | 0.4325879 | 0.1774156 | 0.2804299
21.90726 | 46.2606 | 45.84321 | 45.38482 | 0.417395 | 0.17761 | 0.2807768
21.91725 | 46.2557 | 45.82313 | 45.3642 | 0.4325735 | 0.1778047 | 0.2811243
21.92725 | 46.2346 | 45.80304 | 45.34356 | 0.4315637 | 0.1779999 | 0.2814732
21.93725 | 46.2058 | 45.78295 | 45.32294 | 0.4228454 | 0.1781954 | 0.2818231
21.94725 | 46.18 | 45.76288 | 45.30232 | 0.4171186 | 0.1783913 | 0.282174
21.95725 | 46.17 | 45.74282 | 45.2817 | 0.4271831 | 0.1785876 | 0.282526
21.96725 | 46.1602 | 45.72276 | 45.2611 | 0.4374392 | 0.1787842 | 0.2828789
21.97724 | 46.1275 | 45.70273 | 45.24052 | 0.4247665 | 0.1789809 | 0.2832325
21.98724 | 46.1082 | 45.68269 | 45.21993 | 0.4255052 | 0.1791783 | 0.2835875
21.99724 | 46.0802 | 45.66266 | 45.19935 | 0.4175352 | 0.1793759 | 0.2839436
22.00724 | 46.0621 | 45.64264 | 45.17877 | 0.4194564 | 0.1795739 | 0.2843007
22.01724 | 46.0223 | 45.62263 | 45.1582 | 0.3996689 | 0.1797723 | 0.2846589
22.02724 | 45.987 | 45.60263 | 45.13764 | 0.3843725 | 0.1799711 | 0.2850182
22.03723 | 45.9862 | 45.58265 | 45.1171 | 0.4035473 | 0.18017 | 0.2853782
22.04723 | 45.9634 | 45.56267 | 45.09656 | 0.4007332 | 0.1803694 | 0.2857397
22.05723 | 45.9189 | 45.54269 | 45.07602 | 0.3762101 | 0.1805693 | 0.2861023
22.06723 | 45.9208 | 45.52272 | 45.05549 | 0.398078 | 0.1807695 | 0.2864661
22.07723 | 45.9148 | 45.50276 | 45.03496 | 0.4120369 | 0.18097 | 0.286831
22.08723 | 45.852 | 45.48281 | 45.01445 | 0.3691868 | 0.1811709 | 0.287197
22.09722 | 45.8228 | 45.46289 | 44.99396 | 0.3599076 | 0.1813721 | 0.2875638
22.10722 | 45.8151 | 45.44296 | 44.97345 | 0.3721393 | 0.1815737 | 0.2879322
22.11722 | 45.7893 | 45.42304 | 44.95296 | 0.3662618 | 0.1817757 | 0.2883018
22.12722 | 45.7318 | 45.40312 | 44.93247 | 0.3286751 | 0.1819781 | 0.2886725
22.13722 | 45.7337 | 45.38322 | 44.912 | 0.3504791 | 0.1821809 | 0.2890445
22.14722 | 45.7043 | 45.36333 | 44.89152 | 0.3409739 | 0.182384 | 0.2894177
22.15721 | 45.6923 | 45.34346 | 44.87108 | 0.3488394 | 0.1825873 | 0.2897918
22.16721 | 45.6673 | 45.32358 | 44.85063 | 0.3437155 | 0.1827912 | 0.2901675
22.17721 | 45.61 | 45.30372 | 44.83018 | 0.3062822 | 0.1829954 | 0.2905445
22.18721 | 45.5956 | 45.28386 | 44.80974 | 0.3117394 | 0.1832001 | 0.2909228
22.19721 | 45.6236 | 45.26401 | 44.78931 | 0.3595871 | 0.1834051 | 0.2913024
22.20721 | 45.5497 | 45.24417 | 44.76888 | 0.3055253 | 0.1836105 | 0.2916833
22.2172 | 45.5014 | 45.22437 | 44.74848 | 0.2770341 | 0.183816 | 0.2920651
22.2272 | 45.5277 | 45.20455 | 44.72808 | 0.3231531 | 0.1840221 | 0.2924487
22.2372 | 45.4879 | 45.18474 | 44.70768 | 0.3031625 | 0.1842286 | 0.2928336
22.2472 | 45.4669 | 45.16494 | 44.68728 | 0.3019622 | 0.1844355 | 0.29322
22.2572 | 45.4519 | 45.14515 | 44.6669 | 0.3067521 | 0.1846428 | 0.2936077
22.26719 | 45.4299 | 45.12539 | 44.64654 | 0.3045125 | 0.1848503 | 0.2939965
22.27719 | 45.4013 | 45.10562 | 44.62617 | 0.2956829 | 0.1850583 | 0.2943871
22.28719 | 45.3834 | 45.08586 | 44.60581 | 0.2975433 | 0.1852668 | 0.2947791
22.29719 | 45.3697 | 45.06611 | 44.58546 | 0.303594 | 0.1854755 | 0.2951726
22.30719 | 45.3337 | 45.04637 | 44.56511 | 0.2873346 | 0.1856847 | 0.2955676
22.31719 | 45.3245 | 45.02663 | 44.54478 | 0.2978652 | 0.1858943 | 0.2959642
22.32718 | 45.3031 | 45.00693 | 44.52447 | 0.2961661 | 0.1861041 | 0.2963619
22.33718 | 45.2907 | 44.98722 | 44.50415 | 0.3034767 | 0.1863144 | 0.2967615
22.34718 | 45.2695 | 44.96752 | 44.48384 | 0.301977 | 0.1865252 | 0.2971627
22.35718 | 45.2463 | 44.94783 | 44.46353 | 0.2984673 | 0.1867363 | 0.2975655
22.36718 | 45.2114 | 44.92815 | 44.44323 | 0.2832473 | 0.1869479 | 0.2979699
22.37718 | 45.1942 | 44.90848 | 44.42295 | 0.285717 | 0.1871598 | 0.298376
22.38717 | 45.1834 | 44.88884 | 44.40269 | 0.2945568 | 0.1873719 | 0.2987833
22.39717 | 45.1529 | 44.86919 | 44.38242 | 0.2837059 | 0.1875846 | 0.2991927
22.40717 | 45.1254 | 44.84956 | 44.36215 | 0.2758445 | 0.1877977 | 0.2996039
22.41717 | 45.1356 | 44.82993 | 44.3419 | 0.3056728 | 0.1880112 | 0.3000167
22.42717 | 45.0959 | 44.81031 | 44.32165 | 0.2855904 | 0.1882252 | 0.3004314
22.43717 | 45.0739 | 44.7907 | 44.30142 | 0.2831976 | 0.1884394 | 0.3008479
22.44716 | 45.0656 | 44.77113 | 44.28121 | 0.2944746 | 0.1886539 | 0.3012657
22.45716 | 45.0273 | 44.75154 | 44.26098 | 0.2757604 | 0.1888691 | 0.3016859
22.46716 | 45.0055 | 44.73196 | 44.24077 | 0.2735356 | 0.1890846 | 0.3021079
22.47716 | 44.9969 | 44.7124 | 44.22057 | 0.2845001 | 0.1893005 | 0.3025318
22.48716 | 44.9406 | 44.69285 | 44.20037 | 0.2477537 | 0.1895168 | 0.3029576
22.49716 | 44.9896 | 44.6733 | 44.18018 | 0.3162965 | 0.1897335 | 0.3033855
22.50715 | 44.9394 | 44.65379 | 44.16003 | 0.2856088 | 0.1899505 | 0.3038149
22.51715 | 44.9074 | 44.63427 | 44.13986 | 0.2731297 | 0.190168 | 0.3042467
22.52715 | 44.9274 | 44.61476 | 44.11969 | 0.3126395 | 0.1903859 | 0.3046807
22.53715 | 44.9118 | 44.59526 | 44.09954 | 0.3165383 | 0.1906043 | 0.3051167
22.54715 | 44.8368 | 44.57577 | 44.0794 | 0.2610259 | 0.1908231 | 0.3055549
22.55715 | 44.8559 | 44.5563 | 44.05926 | 0.2996023 | 0.1910422 | 0.3059952
22.56714 | 44.8635 | 44.53685 | 44.03915 | 0.3266481 | 0.1912616 | 0.3064373
22.57714 | 44.7942 | 44.5174 | 44.01903 | 0.2768019 | 0.1914816 | 0.3068821
22.58714 | 44.7897 | 44.49796 | 43.99892 | 0.2917444 | 0.1917021 | 0.3073292
22.59714 | 44.8041 | 44.47852 | 43.97882 | 0.3255755 | 0.1919229 | 0.3077785
22.60714 | 44.789 | 44.4591 | 43.95873 | 0.3298951 | 0.1921441 | 0.3082303
22.61714 | 44.7544 | 44.4397 | 43.93865 | 0.3147031 | 0.1923658 | 0.3086844
22.62713 | 44.7594 | 44.42032 | 43.91859 | 0.3390801 | 0.1925877 | 0.3091406
22.63713 | 44.7473 | 44.40094 | 43.89853 | 0.3463648 | 0.1928102 | 0.3095997
22.64713 | 44.7128 | 44.38156 | 43.87847 | 0.3312378 | 0.1930332 | 0.3100613
22.65713 | 44.7104 | 44.3622 | 43.85842 | 0.348199 | 0.1932565 | 0.3105255
22.66713 | 44.7036 | 44.34285 | 43.83838 | 0.3607483 | 0.1934803 | 0.3109923
22.67712 | 44.6569 | 44.32353 | 43.81837 | 0.3333663 | 0.1937043 | 0.3114613
22.68712 | 44.6744 | 44.30421 | 43.79835 | 0.3701916 | 0.193929 | 0.3119335
22.69712 | 44.6538 | 44.2849 | 43.77833 | 0.3689049 | 0.194154 | 0.3124085
22.70712 | 44.667 | 44.26559 | 43.75833 | 0.401406 | 0.1943795 | 0.3128863
22.71712 | 44.6171 | 44.24631 | 43.73833 | 0.3707949 | 0.1946054 | 0.3133669
22.72712 | 44.6105 | 44.22703 | 43.71835 | 0.3834714 | 0.1948318 | 0.3138505
22.73711 | 44.6298 | 44.20778 | 43.69839 | 0.4220164 | 0.1950583 | 0.3143365
22.74711 | 44.5747 | 44.18853 | 43.67842 | 0.3861681 | 0.1952856 | 0.3148261
22.75711 | 44.5512 | 44.16929 | 43.65846 | 0.3819074 | 0.1955132 | 0.3153188
22.76711 | 44.5562 | 44.15007 | 43.63851 | 0.406134 | 0.1957413 | 0.3158146
22.77711 | 44.5425 | 44.13085 | 43.61857 | 0.4116479 | 0.1959698 | 0.3163136
22.78711 | 44.5125 | 44.11165 | 43.59864 | 0.4008491 | 0.1961988 | 0.3168159
22.7971 | 44.5144 | 44.09248 | 43.57873 | 0.4219183 | 0.1964279 | 0.317321
22.8071 | 44.5056 | 44.07331 | 43.55882 | 0.4322938 | 0.1966578 | 0.3178299
22.8171 | 44.4801 | 44.05414 | 43.53891 | 0.4259562 | 0.1968881 | 0.3183424
22.8271 | 44.4741 | 44.03499 | 43.51902 | 0.4391055 | 0.1971188 | 0.3188583
22.8371 | 44.4472 | 44.01586 | 43.49913 | 0.4313417 | 0.19735 | 0.3193778
22.8471 | 44.4499 | 43.99674 | 43.47925 | 0.4531647 | 0.1975816 | 0.319901
22.85709 | 44.4304 | 43.97764 | 43.4594 | 0.4527551 | 0.1978134 | 0.3204273
22.86709 | 44.411 | 43.95855 | 43.43954 | 0.4524513 | 0.1980459 | 0.320958
22.87709 | 44.391 | 43.93947 | 43.41969 | 0.4515339 | 0.1982789 | 0.3214925
22.88709 | 44.3933 | 43.9204 | 43.39985 | 0.4729028 | 0.1985123 | 0.322031
22.89709 | 44.3799 | 43.90134 | 43.38002 | 0.4785582 | 0.1987462 | 0.3225735
22.90709 | 44.3444 | 43.8823 | 43.3602 | 0.4620996 | 0.1989805 | 0.32312
22.91708 | 44.3205 | 43.86329 | 43.34041 | 0.4572082 | 0.199215 | 0.3236701
22.92708 | 44.3305 | 43.84428 | 43.3206 | 0.4862218 | 0.1994502 | 0.3242251
22.93708 | 44.272 | 43.82528 | 43.30081 | 0.4467213 | 0.1996859 | 0.3247843
22.94708 | 44.276 | 43.80629 | 43.28102 | 0.4697066 | 0.199922 | 0.3253479
22.95708 | 44.2691 | 43.78732 | 43.26125 | 0.4817777 | 0.2001586 | 0.325916
22.96708 | 44.259 | 43.76837 | 43.24148 | 0.4906344 | 0.2003957 | 0.3264887
22.97707 | 44.2057 | 43.74944 | 43.22174 | 0.4562576 | 0.2006329 | 0.3270653
22.98707 | 44.22 | 43.73051 | 43.202 | 0.4894852 | 0.2008709 | 0.3276473
22.99707 | 44.2057 | 43.7116 | 43.18226 | 0.4940982 | 0.2011093 | 0.3282341
23.00707 | 44.1818 | 43.6927 | 43.16253 | 0.4890963 | 0.2013482 | 0.3288258
23.01707 | 44.1356 | 43.67382 | 43.14281 | 0.4617796 | 0.2015876 | 0.3294224
23.02707 | 44.1224 | 43.65495 | 43.1231 | 0.4674478 | 0.2018274 | 0.330024
23.03706 | 44.1207 | 43.63612 | 43.10342 | 0.4845822 | 0.2020675 | 0.3306302
23.04706 | 44.1073 | 43.61728 | 43.08373 | 0.4900203 | 0.2023083 | 0.3312422
23.05706 | 44.0762 | 43.59846 | 43.06405 | 0.477743 | 0.2025495 | 0.3318595
23.06706 | 44.0618 | 43.57965 | 43.04438 | 0.4821503 | 0.2027912 | 0.3324821
23.07706 | 44.0659 | 43.56086 | 43.02471 | 0.5050422 | 0.2030334 | 0.3331103
23.08705 | 44.0542 | 43.5421 | 43.00508 | 0.5120997 | 0.2032758 | 0.3337433
23.09705 | 44.0241 | 43.52334 | 42.98544 | 0.5007604 | 0.203519 | 0.3343825
23.10705 | 44.0134 | 43.50459 | 42.9658 | 0.5088052 | 0.2037626 | 0.3350275
23.11705 | 43.9835 | 43.48587 | 42.94618 | 0.4976342 | 0.2040067 | 0.3356783
23.12705 | 43.9992 | 43.46715 | 42.92657 | 0.5320472 | 0.2042512 | 0.3363349
23.13705 | 43.9729 | 43.44846 | 42.90696 | 0.5244442 | 0.2044963 | 0.3369974
23.14704 | 43.9399 | 43.42979 | 42.88739 | 0.5101064 | 0.2047416 | 0.3376652
23.15704 | 43.9401 | 43.41113 | 42.8678 | 0.5289711 | 0.2049876 | 0.3383397
23.16704 | 43.9567 | 43.39248 | 42.84823 | 0.5642195 | 0.2052341 | 0.3390204
23.17704 | 43.9167 | 43.37385 | 42.82866 | 0.5428516 | 0.2054811 | 0.3397072
23.18704 | 43.8914 | 43.35523 | 42.8091 | 0.5361672 | 0.2057286 | 0.3404002
23.19704 | 43.8927 | 43.33663 | 42.78956 | 0.5560663 | 0.2059766 | 0.3410994
23.20703 | 43.876 | 43.31807 | 42.77004 | 0.5579303 | 0.2062247 | 0.3418043
23.21703 | 43.8457 | 43.2995 | 42.75051 | 0.5461965 | 0.2064737 | 0.3425161
23.22703 | 43.8542 | 43.28095 | 42.731 | 0.5732458 | 0.2067232 | 0.3432344
23.23703 | 43.8153 | 43.26242 | 42.71149 | 0.5528787 | 0.2069731 | 0.343959
23.24703 | 43.8289 | 43.24391 | 42.69199 | 0.5849948 | 0.2072235 | 0.3446899
23.25703 | 43.82 | 43.22541 | 42.6725 | 0.5945942 | 0.2074744 | 0.3454272
23.26702 | 43.7936 | 43.20694 | 42.65305 | 0.5866585 | 0.2077256 | 0.3461701
23.27702 | 43.8022 | 43.18848 | 42.63358 | 0.6137247 | 0.2079775 | 0.34692
23.28702 | 43.7604 | 43.17003 | 42.61412 | 0.5903743 | 0.20823 | 0.3476762
23.29702 | 43.7514 | 43.15159 | 42.59467 | 0.5998072 | 0.2084829 | 0.3484386
23.30702 | 43.7336 | 43.13318 | 42.57523 | 0.6004236 | 0.2087363 | 0.3492071
23.31702 | 43.7303 | 43.11478 | 42.5558 | 0.6155236 | 0.2089903 | 0.3499817
23.32701 | 43.7166 | 43.09641 | 42.53641 | 0.6201888 | 0.2092445 | 0.3507614
23.33701 | 43.6844 | 43.07804 | 42.517 | 0.6063562 | 0.2094994 | 0.3515476
23.34701 | 43.6922 | 43.05969 | 42.4976 | 0.6325076 | 0.2097549 | 0.3523395
23.35701 | 43.6502 | 43.04136 | 42.47821 | 0.608843 | 0.2100109 | 0.3531369
23.36701 | 43.6559 | 43.02304 | 42.45883 | 0.6328625 | 0.2102674 | 0.3539396
23.37701 | 43.6352 | 43.00473 | 42.43946 | 0.6304666 | 0.2105244 | 0.3547473
23.387 | 43.6078 | 42.98646 | 42.42012 | 0.621337 | 0.2107817 | 0.3555591
23.397 | 43.5843 | 42.96819 | 42.40077 | 0.6161106 | 0.2110397 | 0.3563762
23.407 | 43.5914 | 42.94993 | 42.38143 | 0.6414696 | 0.2112983 | 0.3571975
23.417 | 43.5425 | 42.93169 | 42.36211 | 0.610814 | 0.2115573 | 0.3580227
23.427 | 43.5591 | 42.91346 | 42.34279 | 0.6456443 | 0.2118169 | 0.3588515
23.437 | 43.5165 | 42.89524 | 42.32348 | 0.6212608 | 0.2120771 | 0.3596835
23.44699 | 43.5089 | 42.87705 | 42.3042 | 0.6318458 | 0.2123374 | 0.3605173
23.45699 | 43.4847 | 42.85886 | 42.28491 | 0.6258361 | 0.2125986 | 0.3613543
23.46699 | 43.4571 | 42.84069 | 42.26563 | 0.6164141 | 0.2128603 | 0.362193
23.47699 | 43.451 | 42.82252 | 42.24636 | 0.6284802 | 0.2131225 | 0.3630329
23.48699 | 43.4329 | 42.80437 | 42.22711 | 0.6285348 | 0.2133853 | 0.3638737
23.49698 | 43.3744 | 42.78624 | 42.20788 | 0.5881606 | 0.2136483 | 0.3647136
23.50698 | 43.3612 | 42.76811 | 42.18864 | 0.5930943 | 0.2139121 | 0.3655539
23.51698 | 43.3485 | 42.74998 | 42.16941 | 0.5985185 | 0.2141765 | 0.366393
23.52698 | 43.3575 | 42.73187 | 42.15019 | 0.625634 | 0.2144414 | 0.3672302
23.53698 | 43.3136 | 42.71376 | 42.13099 | 0.5998413 | 0.2147068 | 0.3680648
23.54698 | 43.2975 | 42.69566 | 42.11179 | 0.6018413 | 0.2149728 | 0.3688961
23.55697 | 43.2721 | 42.67758 | 42.09262 | 0.5945165 | 0.215239 | 0.3697223
23.56697 | 43.2917 | 42.6595 | 42.07345 | 0.6322041 | 0.2155061 | 0.3705444
23.57697 | 43.2704 | 42.64141 | 42.05428 | 0.6289867 | 0.2157737 | 0.3713607
23.58697 | 43.2427 | 42.62333 | 42.03512 | 0.6193651 | 0.2160418 | 0.3721703
23.59697 | 43.2196 | 42.60526 | 42.01598 | 0.6143404 | 0.2163105 | 0.3729724
23.60697 | 43.2149 | 42.58719 | 41.99684 | 0.6277132 | 0.2165797 | 0.3737661
23.61696 | 43.1968 | 42.56913 | 41.97773 | 0.6276664 | 0.2168493 | 0.3745497
23.62696 | 43.2022 | 42.55106 | 41.95862 | 0.6511371 | 0.2171196 | 0.3753238
23.63696 | 43.1762 | 42.53299 | 41.93951 | 0.6432081 | 0.2173905 | 0.3760869
23.64696 | 43.1582 | 42.51492 | 41.92042 | 0.6432802 | 0.2176619 | 0.3768379
23.65696 | 43.138 | 42.49685 | 41.90134 | 0.6411543 | 0.2179339 | 0.377576
23.66696 | 43.127 | 42.47877 | 41.88226 | 0.6482313 | 0.2182065 | 0.3783004
23.67695 | 43.1215 | 42.46071 | 41.86322 | 0.6607938 | 0.2184793 | 0.3790095
23.68695 | 43.1153 | 42.44262 | 41.84416 | 0.6726789 | 0.218753 | 0.3797039
23.69695 | 43.083 | 42.42453 | 41.82512 | 0.6584693 | 0.2190272 | 0.3803822
23.70695 | 43.0822 | 42.40643 | 41.80609 | 0.6757656 | 0.219302 | 0.3810436
23.71695 | 43.0783 | 42.38833 | 41.78707 | 0.6899685 | 0.2195774 | 0.3816873
23.72695 | 43.0598 | 42.37022 | 41.76806 | 0.6895787 | 0.2198533 | 0.3823129
23.73694 | 43.0269 | 42.35212 | 41.74907 | 0.6747786 | 0.2201296 | 0.3829191
23.74694 | 42.9969 | 42.334 | 41.73008 | 0.6629049 | 0.2204067 | 0.3835066
23.75694 | 42.9986 | 42.31586 | 41.7111 | 0.6827399 | 0.2206843 | 0.3840744
23.76694 | 42.9925 | 42.29772 | 41.69213 | 0.694784 | 0.2209625 | 0.384622
23.77694 | 42.9919 | 42.27956 | 41.67317 | 0.7123375 | 0.2212413 | 0.3851493
23.78694 | 42.9522 | 42.2614 | 41.65422 | 0.6908007 | 0.2215207 | 0.3856559
23.79693 | 42.9336 | 42.24324 | 41.6353 | 0.6903553 | 0.2218004 | 0.3861413
23.80693 | 42.9303 | 42.22506 | 41.61637 | 0.7052379 | 0.2220809 | 0.3866064
23.81693 | 42.9236 | 42.20687 | 41.59746 | 0.7167302 | 0.222362 | 0.3870507
23.82693 | 42.8903 | 42.18867 | 41.57855 | 0.701632 | 0.2226437 | 0.3874743
23.83693 | 42.8681 | 42.17046 | 41.55965 | 0.6976434 | 0.222926 | 0.3878774
23.84692 | 42.8566 | 42.15225 | 41.54079 | 0.7043456 | 0.2232086 | 0.3882598
23.85692 | 42.8255 | 42.13403 | 41.52191 | 0.6914748 | 0.2234921 | 0.3886228
23.86692 | 42.8097 | 42.11579 | 41.50305 | 0.6939124 | 0.2237761 | 0.3889663
23.87692 | 42.7858 | 42.09754 | 41.48419 | 0.6882578 | 0.2240608 | 0.3892908
23.88692 | 42.7656 | 42.07929 | 41.46535 | 0.6863106 | 0.224346 | 0.3895968
23.89692 | 42.7662 | 42.06103 | 41.44651 | 0.70517 | 0.2246319 | 0.389885
23.90691 | 42.7536 | 42.04278 | 41.42771 | 0.7108172 | 0.224918 | 0.3901557
23.91691 | 42.7222 | 42.02451 | 41.4089 | 0.6976879 | 0.225205 | 0.3904103
23.92691 | 42.6872 | 42.00624 | 41.3901 | 0.6809631 | 0.2254927 | 0.3906491
23.93691 | 42.6604 | 41.98796 | 41.3713 | 0.6724421 | 0.2257809 | 0.390873
23.94691 | 42.672 | 41.96968 | 41.35252 | 0.7023239 | 0.2260697 | 0.3910829
23.95691 | 42.6472 | 41.95139 | 41.33375 | 0.6958077 | 0.2263592 | 0.3912795
23.9669 | 42.6122 | 41.93313 | 41.31501 | 0.6790745 | 0.2266489 | 0.3914636
23.9769 | 42.5973 | 41.91484 | 41.29626 | 0.6824596 | 0.2269396 | 0.3916364
23.9869 | 42.5806 | 41.89656 | 41.27753 | 0.6840441 | 0.2272309 | 0.3917986
23.9969 | 42.5886 | 41.87827 | 41.2588 | 0.7103269 | 0.2275228 | 0.3919512
24.0069 | 42.5396 | 41.85999 | 41.24008 | 0.6796073 | 0.2278153 | 0.3920951
24.0169 | 42.5382 | 41.84172 | 41.22138 | 0.6964842 | 0.2281084 | 0.392231
24.02689 | 42.5103 | 41.82346 | 41.2027 | 0.6868385 | 0.2284019 | 0.3923599
24.03689 | 42.5159 | 41.80519 | 41.18402 | 0.710706 | 0.2286962 | 0.3924828
24.04689 | 42.4847 | 41.78693 | 41.16534 | 0.6977673 | 0.2289912 | 0.3926004
24.05689 | 42.4584 | 41.76868 | 41.14668 | 0.6897217 | 0.2292868 | 0.3927136
24.06689 | 42.4508 | 41.75043 | 41.12803 | 0.7003684 | 0.229583 | 0.3928232
24.07689 | 42.4613 | 41.73219 | 41.10938 | 0.7291067 | 0.2298799 | 0.39293
24.08688 | 42.4356 | 41.71398 | 41.09077 | 0.7216173 | 0.2301771 | 0.3930346
24.09688 | 42.4162 | 41.69576 | 41.07215 | 0.7204363 | 0.2304752 | 0.3931379
24.10688 | 42.4191 | 41.67756 | 41.05354 | 0.7415446 | 0.2307739 | 0.3932405
24.11688 | 42.4006 | 41.65936 | 41.03494 | 0.7412415 | 0.2310733 | 0.3933431
24.12688 | 42.3617 | 41.64117 | 41.01635 | 0.7205265 | 0.2313734 | 0.3934462
24.13688 | 42.3628 | 41.623 | 40.99778 | 0.7397989 | 0.231674 | 0.3935505
24.14687 | 42.3413 | 41.60486 | 40.97923 | 0.73644 | 0.2319751 | 0.3936565
24.15687 | 42.3452 | 41.58671 | 40.96067 | 0.7584856 | 0.232277 | 0.3937647
24.16687 | 42.319 | 41.56858 | 40.94213 | 0.7504171 | 0.2325796 | 0.3938757
24.17687 | 42.3047 | 41.55047 | 40.92359 | 0.7542339 | 0.2328828 | 0.3939898
24.18687 | 42.3032 | 41.53236 | 40.90507 | 0.7708357 | 0.2331867 | 0.3941076
24.19687 | 42.2848 | 41.51428 | 40.88656 | 0.7705222 | 0.2334913 | 0.3942292
24.20686 | 42.2761 | 41.49623 | 40.86807 | 0.7798747 | 0.2337962 | 0.3943551
24.21686 | 42.2579 | 41.47817 | 40.84958 | 0.7797292 | 0.234102 | 0.3944857
24.22686 | 42.2361 | 41.46013 | 40.8311 | 0.7759674 | 0.2344085 | 0.3946213
24.23686 | 42.2403 | 41.44211 | 40.81263 | 0.7981888 | 0.2347157 | 0.394762
24.24686 | 42.2293 | 41.42411 | 40.79417 | 0.8051932 | 0.2350235 | 0.3949083
24.25685 | 42.2323 | 41.40614 | 40.77575 | 0.8261626 | 0.2353317 | 0.3950599
24.26685 | 42.1841 | 41.38817 | 40.75731 | 0.7959326 | 0.2356408 | 0.3952176
24.27685 | 42.1837 | 41.37022 | 40.73888 | 0.813485 | 0.2359507 | 0.3953813
24.28685 | 42.1748 | 41.35228 | 40.72047 | 0.8225198 | 0.2362611 | 0.3955511
24.29685 | 42.1659 | 41.33436 | 40.70206 | 0.8315366 | 0.2365723 | 0.3957272
24.30685 | 42.1526 | 41.31646 | 40.68367 | 0.8361356 | 0.2368841 | 0.3959097
24.31684 | 42.1454 | 41.2986 | 40.66531 | 0.8467987 | 0.2371963 | 0.3960985
24.32684 | 42.1206 | 41.28074 | 40.64693 | 0.8398615 | 0.2375095 | 0.3962941
24.33684 | 42.119 | 41.26289 | 40.62857 | 0.8561061 | 0.2378233 | 0.3964962
24.34684 | 42.1135 | 41.24507 | 40.61022 | 0.8684325 | 0.2381378 | 0.396705
24.35684 | 42.0851 | 41.22726 | 40.59189 | 0.8578405 | 0.2384531 | 0.3969205
24.36684 | 42.0784 | 41.20947 | 40.57356 | 0.8689303 | 0.238769 | 0.3971427
24.37683 | 42.0551 | 41.19172 | 40.55526 | 0.8633839 | 0.2390853 | 0.3973714
24.38683 | 42.0524 | 41.17396 | 40.53695 | 0.8784371 | 0.2394025 | 0.397607
24.39683 | 42.042 | 41.15623 | 40.51866 | 0.8857718 | 0.2397205 | 0.3978494
24.40683 | 42.0193 | 41.13851 | 40.50037 | 0.8807883 | 0.2400392 | 0.3980984
24.41683 | 42.0232 | 41.12081 | 40.4821 | 0.9023864 | 0.2403585 | 0.3983541
24.42683 | 41.9974 | 41.10313 | 40.46384 | 0.8942662 | 0.2406786 | 0.3986164
24.43682 | 41.9852 | 41.08549 | 40.44561 | 0.8997102 | 0.240999 | 0.398885
24.44682 | 41.9543 | 41.06785 | 40.42737 | 0.8864536 | 0.2413205 | 0.3991605
24.45682 | 41.941 | 41.05022 | 40.40914 | 0.8907789 | 0.2416426 | 0.3994424
24.46682 | 41.9291 | 41.03261 | 40.39092 | 0.896486 | 0.2419655 | 0.3997308
24.47682 | 41.9013 | 41.01502 | 40.37271 | 0.886275 | 0.2422891 | 0.4000255
24.48682 | 41.9069 | 40.99745 | 40.35451 | 0.909446 | 0.2426133 | 0.4003266
24.49681 | 41.8902 | 40.97992 | 40.33635 | 0.9102816 | 0.242938 | 0.4006336
24.50681 | 41.8841 | 40.96238 | 40.31817 | 0.9217168 | 0.2432637 | 0.4009471
24.51681 | 41.8519 | 40.94487 | 40.30001 | 0.9070341 | 0.2435901 | 0.4012667
24.52681 | 41.837 | 40.92737 | 40.28186 | 0.9096337 | 0.2439173 | 0.4015924
24.53681 | 41.8074 | 40.90988 | 40.26372 | 0.8975156 | 0.2442452 | 0.4019239
24.54681 | 41.789 | 40.89242 | 40.24559 | 0.8965798 | 0.2445737 | 0.4022614
24.5568 | 41.7813 | 40.87499 | 40.22748 | 0.906309 | 0.2449027 | 0.4026045
24.5668 | 41.7675 | 40.85756 | 40.20938 | 0.9099382 | 0.2452328 | 0.4029535
24.5768 | 41.7241 | 40.84015 | 40.19128 | 0.8839499 | 0.2455635 | 0.4033082
24.5868 | 41.7176 | 40.82276 | 40.17319 | 0.8948443 | 0.245895 | 0.4036686
24.5968 | 41.6986 | 40.80538 | 40.15512 | 0.8932214 | 0.2462272 | 0.4040344
24.6068 | 41.6935 | 40.78802 | 40.13705 | 0.9054813 | 0.2465602 | 0.4044057
24.61679 | 41.6539 | 40.77069 | 40.11902 | 0.8832067 | 0.2468936 | 0.4047819
24.62679 | 41.6217 | 40.75337 | 40.10098 | 0.8683323 | 0.2472281 | 0.4051638
24.63679 | 41.6091 | 40.73606 | 40.08294 | 0.8730409 | 0.2475632 | 0.405551
24.64679 | 41.5981 | 40.71877 | 40.06492 | 0.8793326 | 0.2478992 | 0.4059432
24.65679 | 41.5797 | 40.70149 | 40.04692 | 0.8782074 | 0.2482359 | 0.4063406
24.66678 | 41.5739 | 40.68425 | 40.02894 | 0.8896481 | 0.248573 | 0.4067425
24.67678 | 41.5406 | 40.66701 | 40.01095 | 0.8735894 | 0.2489111 | 0.4071497
24.68678 | 41.5413 | 40.64979 | 39.99297 | 0.8915139 | 0.2492501 | 0.4075618
24.69678 | 41.5362 | 40.63258 | 39.97501 | 0.9036218 | 0.2495898 | 0.4079786
24.70678 | 41.5193 | 40.61539 | 39.95706 | 0.9039132 | 0.2499302 | 0.4084001
24.71678 | 41.4949 | 40.59821 | 39.93911 | 0.8966882 | 0.2502714 | 0.4088262
24.72677 | 41.4774 | 40.58107 | 39.9212 | 0.8963295 | 0.2506131 | 0.4092566
24.73677 | 41.4354 | 40.56393 | 39.90328 | 0.8714716 | 0.2509558 | 0.4096918
24.74677 | 41.4489 | 40.5468 | 39.88537 | 0.9020974 | 0.2512993 | 0.4101314
24.75677 | 41.4181 | 40.52969 | 39.86747 | 0.8884069 | 0.2516437 | 0.4105755
24.76677 | 41.3946 | 40.5126 | 39.84959 | 0.8820002 | 0.2519887 | 0.4110238
24.77677 | 41.3859 | 40.49552 | 39.83171 | 0.8903775 | 0.2523345 | 0.4114764
24.78676 | 41.3727 | 40.47848 | 39.81386 | 0.8942215 | 0.2526808 | 0.4119327
24.79676 | 41.3856 | 40.46143 | 39.79601 | 0.9241665 | 0.2530282 | 0.4123936
24.80676 | 41.3537 | 40.4444 | 39.77817 | 0.9092957 | 0.2533764 | 0.4128586
24.81676 | 41.3284 | 40.42739 | 39.76034 | 0.9010088 | 0.2537254 | 0.4133276
24.82676 | 41.2916 | 40.41039 | 39.74252 | 0.8812061 | 0.2540751 | 0.4138006
24.83676 | 41.2995 | 40.39341 | 39.72471 | 0.9060875 | 0.2544257 | 0.4142774
24.84675 | 41.2652 | 40.37646 | 39.70693 | 0.8887362 | 0.2547767 | 0.4147577
24.85675 | 41.2531 | 40.35951 | 39.68914 | 0.8935861 | 0.2551288 | 0.4152421
24.86675 | 41.223 | 40.34258 | 39.67137 | 0.8804203 | 0.2554817 | 0.4157304
24.87675 | 41.1898 | 40.32566 | 39.6536 | 0.8641388 | 0.2558354 | 0.4162224
24.88675 | 41.1461 | 40.30876 | 39.63585 | 0.8373417 | 0.25619 | 0.4167181
24.89675 | 41.1474 | 40.29187 | 39.61811 | 0.855529 | 0.2565453 | 0.4172173
24.90674 | 41.1339 | 40.27502 | 39.6004 | 0.8588839 | 0.2569011 | 0.4177196
24.91674 | 41.1208 | 40.25816 | 39.58268 | 0.8626402 | 0.2572581 | 0.418226
24.92674 | 41.1219 | 40.24132 | 39.56497 | 0.8805811 | 0.2576159 | 0.4187357
24.93674 | 41.0722 | 40.22449 | 39.54727 | 0.8477065 | 0.2579744 | 0.419249
24.94674 | 41.0606 | 40.20768 | 39.52958 | 0.8529165 | 0.2583339 | 0.4197657
24.95674 | 41.0656 | 40.19089 | 39.51191 | 0.8747111 | 0.2586941 | 0.4202857
24.96673 | 41.0184 | 40.17413 | 39.49426 | 0.8442738 | 0.2590548 | 0.4208085
24.97673 | 41.0344 | 40.15736 | 39.47661 | 0.8770378 | 0.2594167 | 0.4213351
24.98673 | 41.0093 | 40.14061 | 39.45897 | 0.8686866 | 0.2597793 | 0.421865
24.99673 | 40.9746 | 40.12388 | 39.44134 | 0.8507202 | 0.2601429 | 0.422398
25.00673 | 40.9798 | 40.10716 | 39.42372 | 0.8726385 | 0.2605073 | 0.4229343
25.01673 | 40.9804 | 40.09046 | 39.40611 | 0.8899416 | 0.2608725 | 0.4234737
25.02672 | 40.9417 | 40.07379 | 39.38853 | 0.867913 | 0.2612382 | 0.4240156
25.03672 | 40.9221 | 40.05711 | 39.37095 | 0.8649859 | 0.2616051 | 0.4245612
25.04672 | 40.9266 | 40.04046 | 39.35337 | 0.8861438 | 0.2619728 | 0.4251099
25.05672 | 40.8692 | 40.02381 | 39.33581 | 0.8453866 | 0.2623414 | 0.4256615
25.06672 | 40.8562 | 40.00719 | 39.31826 | 0.8490143 | 0.2627108 | 0.4262162
25.07671 | 40.8814 | 39.99059 | 39.30074 | 0.8908104 | 0.2630807 | 0.4267732
25.08671 | 40.8493 | 39.97399 | 39.28321 | 0.875308 | 0.2634519 | 0.4273338
25.09671 | 40.849 | 39.95741 | 39.26569 | 0.8915907 | 0.2638239 | 0.4278973
25.10671 | 40.8238 | 39.94084 | 39.24818 | 0.8829585 | 0.2641968 | 0.4284636
25.11671 | 40.7967 | 39.92429 | 39.23069 | 0.8724113 | 0.2645705 | 0.4290328
25.12671 | 40.8319 | 39.90775 | 39.2132 | 0.9241491 | 0.2649451 | 0.4296049
25.1367 | 40.7688 | 39.89124 | 39.19575 | 0.8775556 | 0.2653202 | 0.4301792
25.1467 | 40.769 | 39.87474 | 39.17828 | 0.8942638 | 0.2656965 | 0.4307568
25.1567 | 40.7684 | 39.85824 | 39.16083 | 0.910157 | 0.2660737 | 0.4313373
25.1667 | 40.7558 | 39.84176 | 39.14339 | 0.9140353 | 0.2664518 | 0.4319205
25.1767 | 40.7484 | 39.8253 | 39.12596 | 0.9230989 | 0.2668308 | 0.4325064
25.1867 | 40.7512 | 39.80885 | 39.10855 | 0.9423476 | 0.2672106 | 0.433095
25.19669 | 40.6775 | 39.79243 | 39.09116 | 0.8850651 | 0.267591 | 0.4336857
25.20669 | 40.6801 | 39.77602 | 39.07376 | 0.9040842 | 0.2679726 | 0.4342798
25.21669 | 40.6639 | 39.75961 | 39.05638 | 0.9042886 | 0.2683551 | 0.4348764
25.22669 | 40.6552 | 39.74322 | 39.03901 | 0.9119781 | 0.2687385 | 0.4354757
25.23669 | 40.6585 | 39.72685 | 39.02165 | 0.931653 | 0.2691229 | 0.4360776
25.24669 | 40.6217 | 39.71049 | 39.0043 | 0.911213 | 0.2695081 | 0.4366822
25.25668 | 40.6117 | 39.69416 | 38.98698 | 0.917542 | 0.2698938 | 0.4372887
25.26668 | 40.6194 | 39.67783 | 38.96965 | 0.9415726 | 0.2702809 | 0.4378984
25.27668 | 40.5876 | 39.66151 | 38.95233 | 0.9260886 | 0.2706687 | 0.4385107
25.28668 | 40.5649 | 39.64521 | 38.93503 | 0.9196898 | 0.2710576 | 0.4391255
25.29668 | 40.5998 | 39.62892 | 38.91773 | 0.9708762 | 0.2714474 | 0.4397429
25.30668 | 40.5331 | 39.61265 | 38.90045 | 0.9204481 | 0.2718381 | 0.4403628
25.31667 | 40.5418 | 39.59641 | 38.8832 | 0.945389 | 0.2722293 | 0.4409846
25.32667 | 40.5355 | 39.58017 | 38.86594 | 0.9553314 | 0.2726218 | 0.4416095
25.33667 | 40.5168 | 39.56394 | 38.84869 | 0.9528593 | 0.2730152 | 0.4422369
25.34667 | 40.4849 | 39.54773 | 38.83145 | 0.9371724 | 0.2734096 | 0.4428668
25.35667 | 40.4789 | 39.53153 | 38.81422 | 0.9473709 | 0.2738049 | 0.4434991
25.36667 | 40.4445 | 39.51535 | 38.79701 | 0.9291547 | 0.2742012 | 0.444134
25.37666 | 40.4581 | 39.49919 | 38.77982 | 0.9589078 | 0.274598 | 0.4447706
25.38666 | 40.411 | 39.48304 | 38.76263 | 0.9279624 | 0.2749962 | 0.4454103
25.39666 | 40.4137 | 39.4669 | 38.74545 | 0.9468024 | 0.2753952 | 0.4460525
25.40666 | 40.4043 | 39.45077 | 38.72828 | 0.9535277 | 0.2757953 | 0.4466971
25.41666 | 40.373 | 39.43466 | 38.71112 | 0.9383384 | 0.2761963 | 0.4473441
25.42666 | 40.3676 | 39.41857 | 38.69397 | 0.9490344 | 0.2765982 | 0.4479935
25.43665 | 40.3745 | 39.4025 | 38.67685 | 0.9719998 | 0.2770008 | 0.4486447
25.44665 | 40.3253 | 39.38643 | 38.65973 | 0.9388667 | 0.2774046 | 0.449299
25.45665 | 40.3364 | 39.37038 | 38.64262 | 0.966019 | 0.2778094 | 0.4499556
25.46665 | 40.3163 | 39.35434 | 38.62551 | 0.9619566 | 0.2782152 | 0.4506146
25.47665 | 40.2991 | 39.33832 | 38.60842 | 0.9607797 | 0.278622 | 0.451276
25.48664 | 40.297 | 39.32233 | 38.59136 | 0.9746721 | 0.2790293 | 0.4519391
25.49664 | 40.2777 | 39.30633 | 38.57429 | 0.9713659 | 0.2794381 | 0.4526052
25.50664 | 40.2485 | 39.29035 | 38.55723 | 0.9581452 | 0.2798478 | 0.4532738
25.51664 | 40.2581 | 39.27439 | 38.54019 | 0.9837098 | 0.2802585 | 0.4539447
25.52664 | 40.2454 | 39.25844 | 38.52315 | 0.9869599 | 0.2806701 | 0.4546179
25.53664 | 40.205 | 39.2425 | 38.50613 | 0.9624953 | 0.2810828 | 0.4552935
25.54663 | 40.2278 | 39.2266 | 38.48913 | 1.0012 | 0.281496 | 0.4559708
25.55663 | 40.1749 | 39.21069 | 38.47213 | 0.9642065 | 0.2819107 | 0.4566511
25.56663 | 40.1957 | 39.1948 | 38.45514 | 1.000898 | 0.2823264 | 0.4573337
25.57663 | 40.1882 | 39.17892 | 38.43816 | 1.009275 | 0.2827431 | 0.4580187
25.58663 | 40.1515 | 39.16306 | 38.4212 | 0.9884377 | 0.2831607 | 0.4587061
25.59663 | 40.1393 | 39.14721 | 38.40424 | 0.9920855 | 0.2835794 | 0.4593958
25.60662 | 40.1358 | 39.1314 | 38.38731 | 1.004403 | 0.2839987 | 0.4600871
25.61662 | 40.1128 | 39.11558 | 38.37038 | 0.9972216 | 0.2844194 | 0.4607815
25.62662 | 40.1324 | 39.09977 | 38.35346 | 1.032626 | 0.2848411 | 0.4614782
25.63662 | 40.1105 | 39.08398 | 38.33654 | 1.026515 | 0.2852639 | 0.4621772
25.64662 | 40.0857 | 39.06821 | 38.31964 | 1.01749 | 0.2856877 | 0.4628785
25.65662 | 40.0911 | 39.05245 | 38.30276 | 1.03865 | 0.2861125 | 0.4635823
25.66661 | 40.0662 | 39.03672 | 38.28589 | 1.02948 | 0.286538 | 0.4642876
25.67661 | 40.0446 | 39.02099 | 38.26903 | 1.023611 | 0.2869649 | 0.4649959
25.68661 | 40.0639 | 39.00527 | 38.25217 | 1.058627 | 0.2873928 | 0.4657067
25.69661 | 39.9977 | 38.98957 | 38.23533 | 1.008129 | 0.2878218 | 0.4664197
25.70661 | 40.0158 | 38.97388 | 38.2185 | 1.041916 | 0.2882518 | 0.467135
25.71661 | 39.9931 | 38.95821 | 38.20168 | 1.034889 | 0.2886829 | 0.4678528
25.7266 | 39.964 | 38.94257 | 38.18488 | 1.021431 | 0.2891146 | 0.4685721
25.7366 | 39.9697 | 38.92693 | 38.16808 | 1.042774 | 0.2895478 | 0.4692945
25.7466 | 39.9305 | 38.9113 | 38.1513 | 1.019203 | 0.2899821 | 0.4700192
25.7566 | 39.9341 | 38.89568 | 38.13452 | 1.038417 | 0.2904174 | 0.4707463
25.7666 | 39.9299 | 38.88008 | 38.11775 | 1.049816 | 0.2908538 | 0.4714756
25.7766 | 39.9173 | 38.8645 | 38.101 | 1.0528 | 0.2912913 | 0.4722074
25.78659 | 39.8832 | 38.84895 | 38.08427 | 1.034255 | 0.2917295 | 0.4729407
25.79659 | 39.8798 | 38.83339 | 38.06754 | 1.04641 | 0.2921691 | 0.4736772
25.80659 | 39.8748 | 38.81785 | 38.05082 | 1.056951 | 0.2926098 | 0.4744159
25.81659 | 39.8509 | 38.80232 | 38.03411 | 1.048577 | 0.2930516 | 0.4751571
25.82659 | 39.8377 | 38.78681 | 38.01742 | 1.050888 | 0.2934946 | 0.4759005
25.83658 | 39.8278 | 38.77133 | 38.00075 | 1.056469 | 0.2939381 | 0.4766456
25.84658 | 39.8197 | 38.75585 | 37.98407 | 1.063851 | 0.2943832 | 0.4773938
25.85658 | 39.7991 | 38.74038 | 37.96741 | 1.058718 | 0.2948294 | 0.4781444
25.86658 | 39.7815 | 38.72493 | 37.95075 | 1.056571 | 0.2952768 | 0.4788973
25.87658 | 39.7896 | 38.70949 | 37.93411 | 1.080109 | 0.2957252 | 0.4796526
25.88658 | 39.7657 | 38.69407 | 37.91748 | 1.071632 | 0.2961747 | 0.4804102
25.89657 | 39.7415 | 38.67868 | 37.90088 | 1.062825 | 0.2966249 | 0.4811696
25.90657 | 39.758 | 38.66328 | 37.88427 | 1.094719 | 0.2970767 | 0.4819319
25.91657 | 39.716 | 38.6479 | 37.86768 | 1.068098 | 0.2975297 | 0.4826967
25.92657 | 39.7035 | 38.63254 | 37.85109 | 1.070962 | 0.2979837 | 0.4834639
25.93657 | 39.6949 | 38.61719 | 37.83452 | 1.077711 | 0.2984389 | 0.4842336
25.94657 | 39.6836 | 38.60185 | 37.81795 | 1.081746 | 0.2988952 | 0.4850055
25.95656 | 39.6683 | 38.58655 | 37.80142 | 1.081751 | 0.2993522 | 0.4857791
25.96656 | 39.6498 | 38.57124 | 37.78488 | 1.078556 | 0.2998108 | 0.4865559
25.97656 | 39.6233 | 38.55595 | 37.76835 | 1.067347 | 0.3002706 | 0.4873351
25.98656 | 39.6386 | 38.54068 | 37.75183 | 1.097922 | 0.3007315 | 0.4881167
25.99656 | 39.593 | 38.52542 | 37.73532 | 1.067583 | 0.3011936 | 0.4889007
26.00656 | 39.5857 | 38.51017 | 37.71883 | 1.075529 | 0.3016568 | 0.4896872
26.01655 | 39.5819 | 38.49495 | 37.70236 | 1.086946 | 0.3021208 | 0.4904752
26.02655 | 39.538 | 38.47974 | 37.68588 | 1.058262 | 0.3025864 | 0.4912666
26.03655 | 39.5329 | 38.46454 | 37.66942 | 1.068364 | 0.3030531 | 0.4920603
26.04655 | 39.5252 | 38.44935 | 37.65297 | 1.075851 | 0.303521 | 0.4928565
26.05655 | 39.4995 | 38.43418 | 37.63653 | 1.065323 | 0.3039902 | 0.4936551
26.06655 | 39.4934 | 38.41902 | 37.6201 | 1.07438 | 0.3044604 | 0.4944562
26.07654 | 39.4564 | 38.40389 | 37.6037 | 1.052507 | 0.3049315 | 0.495259
26.08654 | 39.4466 | 38.38876 | 37.5873 | 1.057835 | 0.3054042 | 0.496065
26.09654 | 39.4278 | 38.37365 | 37.5709 | 1.054148 | 0.3058781 | 0.4968735
26.10654 | 39.4031 | 38.35855 | 37.55452 | 1.044546 | 0.3063532 | 0.4976845
26.11654 | 39.3747 | 38.34347 | 37.53814 | 1.031229 | 0.3068295 | 0.498498
26.12654 | 39.3848 | 38.3284 | 37.52178 | 1.056397 | 0.307307 | 0.499314
26.13653 | 39.3413 | 38.31336 | 37.50545 | 1.027935 | 0.3077852 | 0.5001316
26.14653 | 39.3156 | 38.29833 | 37.48911 | 1.017273 | 0.3082652 | 0.5009526
26.15653 | 39.3047 | 38.2833 | 37.47278 | 1.021397 | 0.3087464 | 0.5017761
26.16653 | 39.2903 | 38.26829 | 37.45646 | 1.022005 | 0.3092288 | 0.502602
26.17653 | 39.2529 | 38.2533 | 37.44016 | 0.9995991 | 0.3097124 | 0.5034306
26.18653 | 39.2141 | 38.23832 | 37.42386 | 0.9757777 | 0.3101973 | 0.5042617
26.19652 | 39.2045 | 38.22337 | 37.4076 | 0.9811265 | 0.310683 | 0.5050944
26.20652 | 39.1814 | 38.20842 | 37.39132 | 0.9729753 | 0.3111703 | 0.5059306
26.21652 | 39.1464 | 38.19349 | 37.37506 | 0.9529091 | 0.311659 | 0.5067693
26.22652 | 39.1298 | 38.17857 | 37.35881 | 0.951228 | 0.3121489 | 0.5076105
26.23652 | 39.097 | 38.16367 | 37.34257 | 0.9333319 | 0.31264 | 0.5084544
26.24651 | 39.069 | 38.14879 | 37.32636 | 0.920206 | 0.3131319 | 0.5092999
26.25651 | 39.0555 | 38.13392 | 37.31015 | 0.92158 | 0.3136256 | 0.5101489
26.26651 | 39.026 | 38.11906 | 37.29394 | 0.9069388 | 0.3141206 | 0.5110006
26.27651 | 39.009 | 38.10422 | 37.27775 | 0.9047828 | 0.3146168 | 0.5118548
26.28651 | 38.9974 | 38.08939 | 37.26156 | 0.9080117 | 0.3151143 | 0.5127115
26.29651 | 38.9342 | 38.07457 | 37.24539 | 0.8596256 | 0.3156131 | 0.513571
26.3065 | 38.9272 | 38.05979 | 37.22925 | 0.8674095 | 0.3161127 | 0.5144322
26.3165 | 38.9002 | 38.04501 | 37.2131 | 0.8551934 | 0.3166141 | 0.5152968
26.3265 | 38.8807 | 38.03024 | 37.19696 | 0.8504621 | 0.3171168 | 0.5161642
26.3365 | 38.8336 | 38.01548 | 37.18083 | 0.8181157 | 0.3176208 | 0.5170342
26.3465 | 38.8356 | 38.00075 | 37.16471 | 0.8348542 | 0.3181262 | 0.5179068
26.3565 | 38.7809 | 37.98602 | 37.14861 | 0.7948778 | 0.3186328 | 0.5187821
26.36649 | 38.7499 | 37.97133 | 37.13253 | 0.7785714 | 0.3191402 | 0.5196592
26.37649 | 38.7284 | 37.95664 | 37.11645 | 0.7717646 | 0.3196495 | 0.5205399
26.38649 | 38.6926 | 37.94196 | 37.10037 | 0.7506428 | 0.32016 | 0.5214233
26.39649 | 38.7001 | 37.92729 | 37.08431 | 0.7728058 | 0.320672 | 0.5223093
26.40649 | 38.6384 | 37.91265 | 37.06826 | 0.7257536 | 0.3211853 | 0.5231981
26.41649 | 38.6138 | 37.89801 | 37.05222 | 0.7157863 | 0.3217 | 0.5240896
26.42648 | 38.6033 | 37.88341 | 37.03621 | 0.7198892 | 0.3222154 | 0.524983
26.43648 | 38.5561 | 37.86881 | 37.0202 | 0.6872917 | 0.3227328 | 0.5258799
26.44648 | 38.5516 | 37.85422 | 37.00419 | 0.6973788 | 0.3232514 | 0.5267797
26.45648 | 38.5342 | 37.83965 | 36.9882 | 0.6945508 | 0.3237715 | 0.5276822
26.46648 | 38.4789 | 37.82509 | 36.97221 | 0.6538075 | 0.324293 | 0.5285874
26.47648 | 38.4878 | 37.81055 | 36.95624 | 0.6772491 | 0.3248158 | 0.5294955
26.48647 | 38.4547 | 37.79604 | 36.94029 | 0.6586609 | 0.3253394 | 0.5304054
26.49647 | 38.4085 | 37.78153 | 36.92434 | 0.6269719 | 0.325865 | 0.531319
26.50647 | 38.4216 | 37.76703 | 36.9084 | 0.6545678 | 0.326392 | 0.5322355
26.51647 | 38.3634 | 37.75255 | 36.89248 | 0.6108484 | 0.3269202 | 0.5331547
26.52647 | 38.3592 | 37.73809 | 36.87656 | 0.6211137 | 0.32745 | 0.5340768
26.53647 | 38.3286 | 37.72364 | 36.86065 | 0.6049637 | 0.3279811 | 0.5350018
26.54646 | 38.3069 | 37.70922 | 36.84477 | 0.5976838 | 0.3285132 | 0.5359287
26.55646 | 38.2873 | 37.6948 | 36.82889 | 0.5925032 | 0.3290472 | 0.5368593
26.56646 | 38.2708 | 37.68039 | 36.81302 | 0.5904073 | 0.3295826 | 0.5377929
26.57646 | 38.2358 | 37.666 | 36.79716 | 0.569796 | 0.3301194 | 0.5387292
26.58646 | 38.2308 | 37.65163 | 36.7813 | 0.5791694 | 0.3306577 | 0.5396686
26.59646 | 38.188 | 37.63727 | 36.76546 | 0.5507273 | 0.3311974 | 0.5406108
26.60645 | 38.1599 | 37.62294 | 36.74965 | 0.5369556 | 0.331738 | 0.541555
26.61645 | 38.1595 | 37.60862 | 36.73383 | 0.5508828 | 0.3322806 | 0.5425031
26.62645 | 38.1129 | 37.59431 | 36.71803 | 0.5185947 | 0.3328246 | 0.5434541
26.63645 | 38.0969 | 37.58001 | 36.70223 | 0.5168911 | 0.3333701 | 0.544408
26.64645 | 38.069 | 37.56573 | 36.68645 | 0.5032722 | 0.3339171 | 0.5453648
26.65644 | 38.0342 | 37.55148 | 36.67069 | 0.4827234 | 0.334465 | 0.5463238
26.66644 | 38.0255 | 37.53723 | 36.65492 | 0.4882735 | 0.3350149 | 0.5472867
26.67644 | 37.9948 | 37.52299 | 36.63917 | 0.4718082 | 0.3355663 | 0.5482526
26.68644 | 37.9645 | 37.50877 | 36.62343 | 0.4557273 | 0.3361191 | 0.5492215
26.69644 | 37.9529 | 37.49457 | 36.6077 | 0.458331 | 0.3366735 | 0.5501934
26.70644 | 37.9207 | 37.48038 | 36.59198 | 0.4403192 | 0.3372293 | 0.5511683
26.71643 | 37.8978 | 37.46622 | 36.57629 | 0.4315776 | 0.3377862 | 0.5521454
26.72643 | 37.8823 | 37.45207 | 36.56059 | 0.4302347 | 0.338345 | 0.5531264
26.73643 | 37.8342 | 37.43792 | 36.54491 | 0.3962763 | 0.3389054 | 0.5541105
26.74643 | 37.8467 | 37.4238 | 36.52923 | 0.4229024 | 0.3394673 | 0.5550976
26.75643 | 37.8411 | 37.40969 | 36.51357 | 0.4314128 | 0.3400307 | 0.556088
26.76643 | 37.8033 | 37.39559 | 36.49792 | 0.4077077 | 0.3405957 | 0.5570814
26.77642 | 37.7991 | 37.38153 | 36.48229 | 0.4175729 | 0.3411616 | 0.5580769
26.78642 | 37.767 | 37.36746 | 36.46666 | 0.3995366 | 0.3417296 | 0.5590766
26.79642 | 37.7206 | 37.35342 | 36.45104 | 0.3671846 | 0.3422992 | 0.5600794
26.80642 | 37.7323 | 37.33938 | 36.43543 | 0.3929169 | 0.3428703 | 0.5610854
26.81642 | 37.6878 | 37.32537 | 36.41983 | 0.3624337 | 0.343443 | 0.5620945
26.82642 | 37.6765 | 37.31137 | 36.40424 | 0.3651347 | 0.3440173 | 0.5631069
26.83641 | 37.6731 | 37.29739 | 36.38868 | 0.3757061 | 0.3445925 | 0.5641214
26.84641 | 37.6202 | 37.28342 | 36.37311 | 0.3367758 | 0.3451699 | 0.5651401
26.85641 | 37.616 | 37.26947 | 36.35756 | 0.3465298 | 0.3457488 | 0.5661621
26.86641 | 37.5842 | 37.25553 | 36.34202 | 0.328668 | 0.3463294 | 0.5671873
26.87641 | 37.5419 | 37.24161 | 36.32648 | 0.3002904 | 0.3469117 | 0.5682158
26.88641 | 37.5463 | 37.2277 | 36.31096 | 0.3185971 | 0.3474954 | 0.5692475
26.8964 | 37.5093 | 37.21383 | 36.29546 | 0.2954742 | 0.3480801 | 0.5702816
26.9064 | 37.4765 | 37.19995 | 36.27996 | 0.2765493 | 0.3486672 | 0.5713198
26.9164 | 37.4757 | 37.18609 | 36.26447 | 0.2896087 | 0.3492557 | 0.5723615
26.9264 | 37.4366 | 37.17225 | 36.249 | 0.2643522 | 0.349846 | 0.5734065
26.9364 | 37.4 | 37.15842 | 36.23353 | 0.2415799 | 0.3504378 | 0.5744548
26.9464 | 37.4033 | 37.14461 | 36.21807 | 0.2586916 | 0.3510314 | 0.5755065
26.95639 | 37.3571 | 37.13083 | 36.20264 | 0.2262739 | 0.3516259 | 0.5765604
26.96639 | 37.3686 | 37.11705 | 36.1872 | 0.2515539 | 0.3522227 | 0.5776189
26.97639 | 37.3294 | 37.10328 | 36.17178 | 0.2261181 | 0.3528211 | 0.5786807
26.98639 | 37.2865 | 37.08953 | 36.15637 | 0.1969663 | 0.3534213 | 0.5797459
26.99639 | 37.2876 | 37.0758 | 36.14096 | 0.2117986 | 0.354023 | 0.5808146
27.00639 | 37.2642 | 37.06209 | 36.12557 | 0.2021149 | 0.3546265 | 0.5818868
27.01638 | 37.2386 | 37.0484 | 36.11021 | 0.1902016 | 0.3552311 | 0.5829612
27.02638 | 37.2503 | 37.03471 | 36.09484 | 0.215586 | 0.3558379 | 0.5840403
27.03638 | 37.2083 | 37.02105 | 36.07948 | 0.1872544 | 0.3564464 | 0.5851229
27.04638 | 37.2078 | 37.00739 | 36.06413 | 0.2004067 | 0.3570567 | 0.5862089
27.05638 | 37.1834 | 36.99376 | 36.04879 | 0.1896431 | 0.3576686 | 0.5872985
27.06637 | 37.162 | 36.98015 | 36.03348 | 0.1818497 | 0.3582816 | 0.5883906
27.07637 | 37.1716 | 36.96655 | 36.01816 | 0.2050539 | 0.358897 | 0.5894873
27.08637 | 37.1344 | 36.95296 | 36.00286 | 0.1814419 | 0.3595141 | 0.5905876
27.09637 | 37.1141 | 36.93939 | 35.98756 | 0.174714 | 0.3601329 | 0.5916914
27.10637 | 37.109 | 36.92583 | 35.97228 | 0.1831697 | 0.3607535 | 0.592799
27.11637 | 37.0814 | 36.91229 | 35.957 | 0.1691095 | 0.3613759 | 0.5939101
27.12636 | 37.0631 | 36.89878 | 35.94176 | 0.1643195 | 0.3619993 | 0.5950237
27.13636 | 37.0641 | 36.88527 | 35.92651 | 0.1788268 | 0.3626252 | 0.5961422
27.14636 | 37.0295 | 36.87178 | 35.91126 | 0.157718 | 0.3632528 | 0.5972642
27.15636 | 37.0301 | 36.85831 | 35.89603 | 0.1717929 | 0.3638822 | 0.59839
27.16636 | 36.9864 | 36.84485 | 35.88082 | 0.1415516 | 0.3645133 | 0.5995195
27.17636 | 36.9759 | 36.83141 | 35.86561 | 0.144494 | 0.3651463 | 0.6006528
27.18635 | 36.9693 | 36.81799 | 35.85042 | 0.1513067 | 0.3657805 | 0.6017886
27.19635 | 36.9447 | 36.80458 | 35.83524 | 0.1401166 | 0.366417 | 0.6029294
27.20635 | 36.9266 | 36.79119 | 35.82006 | 0.1354101 | 0.3670554 | 0.604074
27.21635 | 36.9081 | 36.77781 | 35.80489 | 0.1302872 | 0.3676957 | 0.6052223
27.22635 | 36.907 | 36.76445 | 35.78974 | 0.1425481 | 0.3683376 | 0.6063744
27.23635 | 36.8772 | 36.75111 | 35.7746 | 0.1260926 | 0.3689815 | 0.6075304
27.24634 | 36.8584 | 36.73779 | 35.75948 | 0.1206072 | 0.3696266 | 0.6086892
27.25634 | 36.8361 | 36.72448 | 35.74435 | 0.1116189 | 0.3702741 | 0.6098529
27.26634 | 36.8194 | 36.71119 | 35.72924 | 0.1082141 | 0.3709235 | 0.6110206
27.27634 | 36.7992 | 36.69791 | 35.71414 | 0.1012928 | 0.3715747 | 0.6121921
27.28634 | 36.7718 | 36.68464 | 35.69905 | 0.08715506 | 0.3722279 | 0.6133676
27.29634 | 36.766 | 36.6714 | 35.68397 | 0.09460078 | 0.3728829 | 0.6145471
27.30633 | 36.7353 | 36.65818 | 35.66891 | 0.07711676 | 0.3735391 | 0.6157293
27.31633 | 36.6892 | 36.64497 | 35.65386 | 0.04422942 | 0.3741979 | 0.6169168
27.32633 | 36.6998 | 36.63177 | 35.63881 | 0.06802554 | 0.3748586 | 0.6181082
27.33633 | 36.6575 | 36.61859 | 35.62377 | 0.03890506 | 0.3755212 | 0.6193037
27.34633 | 36.6657 | 36.60543 | 35.60874 | 0.06026796 | 0.3761857 | 0.6205032
27.35633 | 36.6266 | 36.59229 | 35.59373 | 0.03431419 | 0.3768521 | 0.6217069
27.36632 | 36.5981 | 36.57917 | 35.57874 | 0.01893069 | 0.3775198 | 0.6229134
27.37632 | 36.6055 | 36.56606 | 35.56374 | 0.03944367 | 0.3781901 | 0.6241252
27.38632 | 36.5969 | 36.55296 | 35.54876 | 0.04393981 | 0.3788623 | 0.6253412
27.39632 | 36.5603 | 36.53988 | 35.53378 | 0.02041935 | 0.3795365 | 0.6265613
27.40632 | 36.5299 | 36.52682 | 35.51882 | 0.003082093 | 0.3802126 | 0.6277857
27.41631 | 36.5192 | 36.51378 | 35.50388 | 0.005415054 | 0.3808901 | 0.6290129
27.42631 | 36.5067 | 36.50076 | 35.48894 | 0.005944218 | 0.3815702 | 0.6302457
27.43631 | 36.4659 | 36.48774 | 35.47401 | -0.02184339 | 0.3822523 | 0.6314827
27.44631 | 36.4558 | 36.47475 | 35.45909 | -0.01894787 | 0.3829363 | 0.632724
27.45631 | 36.4092 | 36.46177 | 35.44418 | -0.05256927 | 0.3836224 | 0.6339696
27.46631 | 36.434 | 36.44881 | 35.42928 | -0.01480749 | 0.3843105 | 0.6352195
27.4763 | 36.3851 | 36.43588 | 35.4144 | -0.05077566 | 0.3849999 | 0.6364725
27.4863 | 36.3766 | 36.42295 | 35.39952 | -0.04634774 | 0.385692 | 0.6377311
27.4963 | 36.3669 | 36.41004 | 35.38466 | -0.04313677 | 0.3863862 | 0.6389941
27.5063 | 36.3529 | 36.39714 | 35.3698 | -0.04424286 | 0.3870824 | 0.6402615
27.5163 | 36.2998 | 36.38427 | 35.35495 | -0.08446596 | 0.3877806 | 0.6415334
27.5263 | 36.302 | 36.37141 | 35.34012 | -0.06940613 | 0.3884809 | 0.6428097
27.53629 | 36.2664 | 36.35858 | 35.3253 | -0.09217618 | 0.3891826 | 0.6440892
27.54629 | 36.246 | 36.34575 | 35.31049 | -0.09975049 | 0.389887 | 0.6453745
27.55629 | 36.2507 | 36.33294 | 35.29568 | -0.08224187 | 0.3905935 | 0.6466643
27.56629 | 36.2063 | 36.32015 | 35.28089 | -0.1138503 | 0.391302 | 0.6479586
27.57629 | 36.2114 | 36.30738 | 35.26611 | -0.09597632 | 0.3920129 | 0.6492577
27.58629 | 36.1733 | 36.29462 | 35.25133 | -0.1213193 | 0.3927257 | 0.6505613
27.59628 | 36.1697 | 36.28189 | 35.23658 | -0.1121922 | 0.3934398 | 0.6518682
27.60628 | 36.1478 | 36.26917 | 35.22183 | -0.1213698 | 0.3941571 | 0.6531811
27.61628 | 36.1287 | 36.25646 | 35.20709 | -0.1277646 | 0.3948763 | 0.6544986
27.62628 | 36.0864 | 36.24378 | 35.19236 | -0.1573766 | 0.3955975 | 0.6558209
27.63628 | 36.0914 | 36.23111 | 35.17764 | -0.139706 | 0.396321 | 0.6571479
27.64628 | 36.0749 | 36.21845 | 35.16293 | -0.143553 | 0.3970468 | 0.6584797
27.65627 | 36.0398 | 36.20583 | 35.14824 | -0.1660298 | 0.3977737 | 0.659815
27.66627 | 36.0279 | 36.19321 | 35.13355 | -0.1653114 | 0.3985037 | 0.6611564
27.67627 | 35.9789 | 36.18061 | 35.11887 | -0.2017106 | 0.399236 | 0.6625027
27.68627 | 35.9932 | 36.16803 | 35.1042 | -0.1748273 | 0.3999704 | 0.6638538
27.69627 | 35.9548 | 36.15546 | 35.08954 | -0.2006615 | 0.400707 | 0.6652099
27.70627 | 35.9291 | 36.14291 | 35.0749 | -0.2138132 | 0.4014458 | 0.6665709
27.71626 | 35.933 | 36.1304 | 35.06027 | -0.1973951 | 0.4021861 | 0.6679355
27.72626 | 35.9223 | 36.11788 | 35.04565 | -0.1955822 | 0.4029294 | 0.6693065
27.73626 | 35.8887 | 36.10539 | 35.03103 | -0.2166867 | 0.4036749 | 0.6706824
27.74626 | 35.8765 | 36.09291 | 35.01642 | -0.2164091 | 0.4044226 | 0.6720634
27.75626 | 35.8572 | 36.08045 | 35.00183 | -0.2232491 | 0.4051727 | 0.6734495
27.76626 | 35.823 | 36.06801 | 34.98724 | -0.2450069 | 0.405925 | 0.6748408
27.77625 | 35.818 | 36.05559 | 34.97268 | -0.2375949 | 0.4066788 | 0.6762357
27.78625 | 35.7879 | 36.04319 | 34.95812 | -0.2552884 | 0.4074357 | 0.6776373
27.79625 | 35.7765 | 36.0308 | 34.94356 | -0.2542997 | 0.4081949 | 0.6790441
27.80625 | 35.7549 | 36.01843 | 34.92902 | -0.2635289 | 0.4089564 | 0.680456
27.81625 | 35.7346 | 36.00608 | 34.91448 | -0.2714759 | 0.4097202 | 0.6818733
27.82624 | 35.7222 | 35.99375 | 34.89997 | -0.2715534 | 0.4104856 | 0.6832945
27.83624 | 35.6902 | 35.98144 | 34.88546 | -0.2912365 | 0.4112541 | 0.6847224
27.84624 | 35.6998 | 35.96914 | 34.87096 | -0.2693375 | 0.4120249 | 0.6861556
27.85624 | 35.6827 | 35.95686 | 34.85646 | -0.2741567 | 0.412798 | 0.6875943
27.86624 | 35.6553 | 35.94459 | 34.84198 | -0.289294 | 0.4135736 | 0.6890385
27.87624 | 35.6402 | 35.93235 | 34.82751 | -0.2921495 | 0.4143516 | 0.6904881
27.88623 | 35.6316 | 35.92014 | 34.81306 | -0.2885353 | 0.4151311 | 0.6919418
27.89623 | 35.6054 | 35.90793 | 34.79861 | -0.3025271 | 0.4159138 | 0.6934024
27.90623 | 35.6028 | 35.89574 | 34.78417 | -0.2929372 | 0.4166989 | 0.6948687
27.91623 | 35.5668 | 35.88357 | 34.76974 | -0.3167656 | 0.4174865 | 0.6963405
27.92623 | 35.5366 | 35.87141 | 34.75532 | -0.3348123 | 0.4182765 | 0.697818
27.93623 | 35.5364 | 35.85928 | 34.74091 | -0.3228775 | 0.4190689 | 0.6993012
27.94622 | 35.5075 | 35.84717 | 34.72652 | -0.3396731 | 0.419863 | 0.7007885
27.95622 | 35.505 | 35.83508 | 34.71213 | -0.3300751 | 0.4206603 | 0.7022832
27.96622 | 35.484 | 35.823 | 34.69775 | -0.3389957 | 0.4214601 | 0.7037837
27.97622 | 35.4527 | 35.81093 | 34.68338 | -0.3582346 | 0.4222624 | 0.70529
27.98622 | 35.431 | 35.79889 | 34.66902 | -0.3678922 | 0.4230672 | 0.7068022
27.99622 | 35.4148 | 35.78687 | 34.65467 | -0.3720685 | 0.4238744 | 0.7083203
28.00621 | 35.3755 | 35.77488 | 34.64035 | -0.3993755 | 0.4246834 | 0.7098428
28.01621 | 35.3762 | 35.76289 | 34.62602 | -0.3866891 | 0.4254958 | 0.7113729
28.02621 | 35.3347 | 35.75092 | 34.6117 | -0.4162215 | 0.4263106 | 0.712909
28.03621 | 35.3359 | 35.73897 | 34.59739 | -0.4030725 | 0.4271279 | 0.7144511
28.04621 | 35.3111 | 35.72704 | 34.5831 | -0.4159427 | 0.4279479 | 0.7159995
28.05621 | 35.2954 | 35.71513 | 34.56881 | -0.4197317 | 0.4287705 | 0.7175539
28.0662 | 35.2917 | 35.70325 | 34.55454 | -0.4115514 | 0.4295946 | 0.719113
28.0762 | 35.2685 | 35.69138 | 34.54028 | -0.4228784 | 0.4304225 | 0.7206799
28.0862 | 35.2478 | 35.67952 | 34.52602 | -0.4317242 | 0.4312528 | 0.722253
28.0962 | 35.2539 | 35.66769 | 34.51177 | -0.4137891 | 0.4320855 | 0.7238325
28.1062 | 35.2128 | 35.65587 | 34.49753 | -0.4430732 | 0.4329211 | 0.7254184
28.1162 | 35.1808 | 35.64408 | 34.48331 | -0.4632767 | 0.4337594 | 0.7270108
28.12619 | 35.1896 | 35.63231 | 34.4691 | -0.4427109 | 0.4345992 | 0.728608
28.13619 | 35.1521 | 35.62055 | 34.4549 | -0.4684527 | 0.4354427 | 0.7302133
28.14619 | 35.1558 | 35.60881 | 34.4407 | -0.453014 | 0.436289 | 0.7318252
28.15619 | 35.1275 | 35.59709 | 34.42651 | -0.4695943 | 0.4371377 | 0.7334436
28.16619 | 35.1047 | 35.58539 | 34.41234 | -0.4806943 | 0.4379892 | 0.7350688
28.17619 | 35.1212 | 35.57371 | 34.39817 | -0.4525138 | 0.4388434 | 0.7367006
28.18618 | 35.0901 | 35.56206 | 34.38403 | -0.4719643 | 0.4396995 | 0.7383375
28.19618 | 35.0842 | 35.55042 | 34.36988 | -0.466223 | 0.4405592 | 0.7399829
28.20618 | 35.0627 | 35.5388 | 34.35574 | -0.4761013 | 0.4414216 | 0.7416352
28.21618 | 35.0622 | 35.5272 | 34.34162 | -0.4649992 | 0.4422868 | 0.7432944
28.22618 | 35.0445 | 35.51562 | 34.3275 | -0.4711169 | 0.4431548 | 0.7449605
28.23617 | 35.0494 | 35.50407 | 34.31341 | -0.4546661 | 0.4440246 | 0.7466321
28.24617 | 35.0009 | 35.49252 | 34.29931 | -0.4916234 | 0.4448981 | 0.7483122
28.25617 | 35.0221 | 35.481 | 34.28523 | -0.4589007 | 0.4457744 | 0.7499995
28.26617 | 34.9793 | 35.4695 | 34.27115 | -0.490198 | 0.4466535 | 0.751694
28.27617 | 34.9759 | 35.45802 | 34.25708 | -0.4821155 | 0.4475355 | 0.7533958
28.28617 | 34.9917 | 35.44655 | 34.24303 | -0.4548529 | 0.4484202 | 0.7551047
28.29616 | 34.9502 | 35.43512 | 34.229 | -0.4849219 | 0.449307 | 0.7568192
28.30616 | 34.9588 | 35.4237 | 34.21496 | -0.4649 | 0.4501975 | 0.758543
28.31616 | 34.9265 | 35.4123 | 34.20093 | -0.4857981 | 0.4510909 | 0.7602741
28.32616 | 34.9181 | 35.40092 | 34.18692 | -0.4828166 | 0.4519872 | 0.7620128
28.33616 | 34.9066 | 35.38956 | 34.17291 | -0.4829555 | 0.4528863 | 0.763759
28.34616 | 34.9022 | 35.37822 | 34.15891 | -0.4760151 | 0.4537884 | 0.7655129
28.35615 | 34.8667 | 35.36691 | 34.14494 | -0.5002064 | 0.4546926 | 0.7672727
28.36615 | 34.8721 | 35.35561 | 34.13096 | -0.483507 | 0.4556005 | 0.769042
28.37615 | 34.8374 | 35.34433 | 34.117 | -0.5069283 | 0.4565114 | 0.7708191
28.38615 | 34.8291 | 35.33307 | 34.10304 | -0.5039705 | 0.4574254 | 0.772604
28.39615 | 34.8186 | 35.32183 | 34.08909 | -0.5032333 | 0.4583422 | 0.7743969
28.40615 | 34.772 | 35.31062 | 34.07516 | -0.5386171 | 0.4592621 | 0.7761978
28.41614 | 34.7836 | 35.29943 | 34.06124 | -0.5158331 | 0.4601841 | 0.778005
28.42614 | 34.7623 | 35.28826 | 34.04733 | -0.5259588 | 0.46111 | 0.779822
28.43614 | 34.7162 | 35.27711 | 34.03342 | -0.5609057 | 0.4620389 | 0.7816473
28.44614 | 34.7298 | 35.26597 | 34.01952 | -0.5361737 | 0.4629709 | 0.7834808
28.45614 | 34.698 | 35.25486 | 34.00563 | -0.5568631 | 0.463906 | 0.7853226
28.46614 | 34.6822 | 35.24377 | 33.99176 | -0.5615736 | 0.4648441 | 0.7871728
28.47613 | 34.6733 | 35.23272 | 33.9779 | -0.5594167 | 0.4657844 | 0.7890296
28.48613 | 34.6432 | 35.22167 | 33.96404 | -0.5784702 | 0.4667287 | 0.7908968
28.49613 | 34.6418 | 35.21065 | 33.9502 | -0.5688452 | 0.4676762 | 0.7927726
28.50613 | 34.6277 | 35.19964 | 33.93636 | -0.5719418 | 0.4686268 | 0.7946571
28.51613 | 34.611 | 35.18866 | 33.92253 | -0.5776601 | 0.4695805 | 0.7965502
28.52613 | 34.5886 | 35.1777 | 33.90871 | -0.5891002 | 0.4705374 | 0.7984522
28.53612 | 34.5685 | 35.16677 | 33.89492 | -0.5982731 | 0.4714965 | 0.8003612
28.54612 | 34.5356 | 35.15586 | 33.88112 | -0.620257 | 0.4724598 | 0.8022811
28.55612 | 34.5455 | 35.14496 | 33.86733 | -0.5994628 | 0.4734262 | 0.8042098
28.56612 | 34.5123 | 35.13409 | 33.85355 | -0.6217908 | 0.474396 | 0.8061478
28.57612 | 34.4998 | 35.12324 | 33.83978 | -0.6234409 | 0.4753689 | 0.8080949
28.58612 | 34.4746 | 35.11241 | 33.82602 | -0.6378134 | 0.4763451 | 0.8100512
28.59611 | 34.462 | 35.10162 | 33.81228 | -0.6396188 | 0.4773236 | 0.8120148
28.60611 | 34.4472 | 35.09084 | 33.79854 | -0.643636 | 0.4783063 | 0.81399
28.61611 | 34.4304 | 35.08008 | 33.78481 | -0.6496755 | 0.4792923 | 0.8159744
28.62611 | 34.4099 | 35.06934 | 33.77109 | -0.6594378 | 0.4802816 | 0.8179686
28.63611 | 34.3972 | 35.05862 | 33.75738 | -0.6614227 | 0.4812743 | 0.8199722
28.6461 | 34.3857 | 35.04794 | 33.74369 | -0.662241 | 0.4822693 | 0.8219835
28.6561 | 34.3441 | 35.03727 | 33.73 | -0.6931714 | 0.4832687 | 0.8240067
28.6661 | 34.3601 | 35.02662 | 33.71631 | -0.6665248 | 0.4842715 | 0.8260397
28.6761 | 34.3359 | 35.016 | 33.70264 | -0.6801011 | 0.4852776 | 0.8280826
28.6861 | 34.3278 | 35.0054 | 33.68898 | -0.6776006 | 0.4862871 | 0.8301356
28.6961 | 34.3066 | 34.99482 | 33.67532 | -0.6882231 | 0.4873 | 0.8321985
28.70609 | 34.2957 | 34.98428 | 33.66169 | -0.6885796 | 0.4883154 | 0.8342696
28.71609 | 34.2756 | 34.97375 | 33.64806 | -0.6981487 | 0.4893353 | 0.836353
28.72609 | 34.2694 | 34.96324 | 33.63444 | -0.6938414 | 0.4903585 | 0.8384468
28.73609 | 34.246 | 34.95276 | 33.62082 | -0.7067574 | 0.4913853 | 0.8405508
28.74609 | 34.2186 | 34.9423 | 33.60722 | -0.7236972 | 0.4924157 | 0.8426653
28.75609 | 34.2166 | 34.93186 | 33.59362 | -0.7152606 | 0.4934495 | 0.8447904
28.76608 | 34.1885 | 34.92146 | 33.58005 | -0.732958 | 0.4944856 | 0.846924
28.77608 | 34.1824 | 34.91107 | 33.56647 | -0.7286692 | 0.4955267 | 0.8490704
28.78608 | 34.1534 | 34.9007 | 33.55291 | -0.747304 | 0.4965711 | 0.8512275
28.79608 | 34.1438 | 34.89036 | 33.53935 | -0.7465629 | 0.4976191 | 0.8533955
28.80608 | 34.1268 | 34.88005 | 33.5258 | -0.7532458 | 0.4986708 | 0.8555743
28.81608 | 34.1196 | 34.86975 | 33.51226 | -0.750153 | 0.4997261 | 0.8577642
28.82607 | 34.096 | 34.85949 | 33.49875 | -0.7634944 | 0.5007838 | 0.8599628
28.83607 | 34.0837 | 34.84925 | 33.48523 | -0.7655501 | 0.5018464 | 0.8621747
28.84607 | 34.0628 | 34.83903 | 33.47172 | -0.7762301 | 0.5029126 | 0.8643978
28.85607 | 34.0621 | 34.82883 | 33.45822 | -0.7667347 | 0.5039827 | 0.8666321
28.86607 | 34.0284 | 34.81866 | 33.44473 | -0.7902634 | 0.5050561 | 0.8688778
28.87607 | 34.0117 | 34.80852 | 33.43125 | -0.7968172 | 0.5061336 | 0.8711348
28.88606 | 34.0241 | 34.79841 | 33.41779 | -0.7743054 | 0.5072135 | 0.8734009
28.89606 | 33.9872 | 34.78831 | 33.40433 | -0.8011084 | 0.5082983 | 0.8756808
28.90606 | 33.974 | 34.77824 | 33.39088 | -0.8042361 | 0.5093869 | 0.8779721
28.91606 | 33.9824 | 34.76819 | 33.37743 | -0.7857886 | 0.5104793 | 0.880275
28.92606 | 33.9493 | 34.75817 | 33.364 | -0.8088661 | 0.5115755 | 0.8825895
28.93606 | 33.9416 | 34.74817 | 33.35058 | -0.8065686 | 0.5126756 | 0.8849157
28.94605 | 33.9098 | 34.73821 | 33.33718 | -0.828406 | 0.5137784 | 0.8872512
28.95605 | 33.9035 | 34.72826 | 33.32377 | -0.8247584 | 0.5148862 | 0.8896008
28.96605 | 33.8764 | 34.71834 | 33.31038 | -0.841936 | 0.5159978 | 0.8919622
28.97605 | 33.8813 | 34.70844 | 33.29699 | -0.8271387 | 0.5171134 | 0.8943352
28.98605 | 33.8603 | 34.69857 | 33.28361 | -0.8382665 | 0.5182329 | 0.8967201
28.99605 | 33.8432 | 34.68872 | 33.27025 | -0.8455194 | 0.5193563 | 0.8991168
29.00604 | 33.8329 | 34.67891 | 33.2569 | -0.8460076 | 0.5204826 | 0.9015231
29.01604 | 33.8114 | 34.66911 | 33.24355 | -0.857711 | 0.521614 | 0.9039435
29.02604 | 33.7851 | 34.65934 | 33.23021 | -0.8742397 | 0.5227494 | 0.9063758
29.03604 | 33.7776 | 34.64959 | 33.21688 | -0.8719938 | 0.5238888 | 0.9088201
29.04604 | 33.7661 | 34.63987 | 33.20356 | -0.8737731 | 0.5250322 | 0.9112761
29.05603 | 33.7426 | 34.63019 | 33.19027 | -0.8875873 | 0.5261785 | 0.9137415
29.06603 | 33.7364 | 34.62052 | 33.17697 | -0.8841173 | 0.5273301 | 0.9162214
29.07603 | 33.7105 | 34.61087 | 33.16367 | -0.9003723 | 0.5284858 | 0.9187128
29.08603 | 33.7085 | 34.60125 | 33.15039 | -0.8927525 | 0.5296456 | 0.9212161
29.09603 | 33.6707 | 34.59166 | 33.13712 | -0.9209583 | 0.5308096 | 0.9237313
29.10603 | 33.6654 | 34.58209 | 33.12385 | -0.9166891 | 0.5319776 | 0.9262583
29.11602 | 33.6369 | 34.57255 | 33.11061 | -0.9356547 | 0.5331487 | 0.9287943
29.12602 | 33.6261 | 34.56304 | 33.09737 | -0.9369359 | 0.5343252 | 0.9313445
29.13602 | 33.6113 | 34.55354 | 33.08413 | -0.9422423 | 0.5355059 | 0.9339064
29.14602 | 33.6121 | 34.54407 | 33.0709 | -0.9319736 | 0.5366908 | 0.9364797
29.15602 | 33.5837 | 34.53463 | 33.05769 | -0.9509299 | 0.53788 | 0.9390644
29.16602 | 33.563 | 34.52521 | 33.04448 | -0.9622111 | 0.5390735 | 0.9416606
29.17601 | 33.545 | 34.51583 | 33.03129 | -0.9708269 | 0.5402701 | 0.9442656
29.18601 | 33.5152 | 34.50646 | 33.0181 | -0.9912579 | 0.5414723 | 0.9468843
29.19601 | 33.4967 | 34.49711 | 33.00492 | -1.000414 | 0.5426787 | 0.9495142
29.20601 | 33.4798 | 34.48779 | 32.99175 | -1.007994 | 0.5438895 | 0.9521552
29.21601 | 33.4669 | 34.4785 | 32.97859 | -1.011599 | 0.5451048 | 0.9548071
29.22601 | 33.4246 | 34.46923 | 32.96543 | -1.044629 | 0.5463244 | 0.9574698
29.236 | 33.4271 | 34.45999 | 32.9523 | -1.032892 | 0.5475473 | 0.9601406
29.246 | 33.3936 | 34.45077 | 32.93917 | -1.05717 | 0.5487759 | 0.9628247
29.256 | 33.374 | 34.44157 | 32.92604 | -1.067572 | 0.5500088 | 0.9655193
29.266 | 33.3467 | 34.4324 | 32.91293 | -1.085698 | 0.5512464 | 0.9682241
29.276 | 33.3359 | 34.42325 | 32.89982 | -1.087349 | 0.5524884 | 0.9709393
29.286 | 33.3223 | 34.41412 | 32.88672 | -1.091823 | 0.553735 | 0.9736646
29.29599 | 33.2854 | 34.40503 | 32.87365 | -1.11963 | 0.554985 | 0.976397
29.30599 | 33.2748 | 34.39595 | 32.86057 | -1.121151 | 0.5562405 | 0.9791418
29.31599 | 33.2745 | 34.3869 | 32.8475 | -1.112396 | 0.5575011 | 0.9818965
29.32599 | 33.2535 | 34.37786 | 32.83444 | -1.124363 | 0.5587659 | 0.9846605
29.33599 | 33.2266 | 34.36885 | 32.82138 | -1.142254 | 0.5600358 | 0.9874338
29.34599 | 33.2087 | 34.35987 | 32.80834 | -1.151168 | 0.5613099 | 0.9902163
29.35598 | 33.1848 | 34.35091 | 32.79532 | -1.166114 | 0.5625878 | 0.9930047
29.36598 | 33.1737 | 34.34197 | 32.7823 | -1.168273 | 0.5638716 | 0.995805
29.37598 | 33.159 | 34.33305 | 32.76928 | -1.174055 | 0.5651602 | 0.9986136
29.38598 | 33.1307 | 34.32416 | 32.75627 | -1.193459 | 0.5664536 | 1.001431
29.39598 | 33.123 | 34.31528 | 32.74328 | -1.192285 | 0.5677517 | 1.004256
29.40597 | 33.1254 | 34.30644 | 32.7303 | -1.181041 | 0.5690534 | 1.007086
29.41597 | 33.0983 | 34.29761 | 32.71732 | -1.199311 | 0.5703612 | 1.009928
29.42597 | 33.0564 | 34.2888 | 32.70435 | -1.232402 | 0.571674 | 1.012776
29.43597 | 33.0312 | 34.28001 | 32.69139 | -1.248814 | 0.5729917 | 1.015632
29.44597 | 33.0355 | 34.27125 | 32.67844 | -1.235748 | 0.5743142 | 1.018495
29.45597 | 32.9955 | 34.2625 | 32.6655 | -1.267002 | 0.5756418 | 1.021365
29.46596 | 33.0072 | 34.25379 | 32.65257 | -1.246586 | 0.576973 | 1.024239
29.47596 | 32.9834 | 34.24508 | 32.63965 | -1.261682 | 0.5783105 | 1.027122
29.48596 | 32.9523 | 34.2364 | 32.62673 | -1.284098 | 0.579653 | 1.030012
29.49596 | 32.9509 | 34.22773 | 32.61383 | -1.276833 | 0.5810007 | 1.032908
29.50596 | 32.9198 | 34.21909 | 32.60093 | -1.299289 | 0.5823534 | 1.035809
29.51596 | 32.9106 | 34.21046 | 32.58804 | -1.299865 | 0.5837112 | 1.038716
29.52595 | 32.9023 | 34.20187 | 32.57517 | -1.299568 | 0.5850728 | 1.041625
29.53595 | 32.876 | 34.19328 | 32.5623 | -1.317283 | 0.586441 | 1.044543
29.54595 | 32.8482 | 34.18472 | 32.54944 | -1.336516 | 0.5878142 | 1.047465
29.55595 | 32.8443 | 34.17617 | 32.53658 | -1.331868 | 0.5891929 | 1.050391
29.56595 | 32.8273 | 34.16764 | 32.52374 | -1.340338 | 0.5905766 | 1.053323
29.57595 | 32.8167 | 34.15913 | 32.5109 | -1.342427 | 0.5919657 | 1.056258
29.58594 | 32.7919 | 34.15064 | 32.49809 | -1.358742 | 0.5933587 | 1.059195
29.59594 | 32.7715 | 34.14217 | 32.48527 | -1.370668 | 0.5947584 | 1.062138
29.60594 | 32.7534 | 34.13371 | 32.47246 | -1.380311 | 0.5961634 | 1.065085
29.61594 | 32.7445 | 34.12527 | 32.45966 | -1.380771 | 0.5975739 | 1.068035
29.62594 | 32.7502 | 34.11685 | 32.44687 | -1.366649 | 0.5989898 | 1.070988
29.63594 | 32.7167 | 34.10844 | 32.43409 | -1.391744 | 0.600411 | 1.073945
29.64593 | 32.7028 | 34.10007 | 32.42133 | -1.397265 | 0.6018364 | 1.076901
29.65593 | 32.6936 | 34.0917 | 32.40856 | -1.398095 | 0.6032687 | 1.079863
29.66593 | 32.6682 | 34.08334 | 32.39581 | -1.415142 | 0.6047065 | 1.082828
29.67593 | 32.6523 | 34.07501 | 32.38306 | -1.422705 | 0.6061498 | 1.085795
29.68593 | 32.6562 | 34.06669 | 32.37032 | -1.410486 | 0.6075989 | 1.088764
29.69593 | 32.6227 | 34.05838 | 32.35759 | -1.435682 | 0.6090535 | 1.091736
29.70592 | 32.6099 | 34.0501 | 32.34489 | -1.440205 | 0.6105123 | 1.094707
29.71592 | 32.595 | 34.04183 | 32.33217 | -1.446835 | 0.6119781 | 1.097683
29.72592 | 32.578 | 34.03358 | 32.31947 | -1.455582 | 0.6134498 | 1.100662
29.73592 | 32.5805 | 34.02535 | 32.30678 | -1.444846 | 0.6149271 | 1.103642
29.74592 | 32.5376 | 34.01713 | 32.29409 | -1.479527 | 0.6164103 | 1.106625
29.75592 | 32.5287 | 34.00892 | 32.28141 | -1.480224 | 0.6178992 | 1.10961
29.76591 | 32.5133 | 34.00075 | 32.26876 | -1.487447 | 0.6193925 | 1.112595
29.77591 | 32.4895 | 33.99258 | 32.2561 | -1.503079 | 0.6208932 | 1.115585
29.78591 | 32.4852 | 33.98443 | 32.24345 | -1.499228 | 0.6223997 | 1.118578
29.79591 | 32.4891 | 33.97629 | 32.23081 | -1.487194 | 0.6239122 | 1.121574
29.80591 | 32.4449 | 33.96818 | 32.21817 | -1.523278 | 0.6254306 | 1.124573
29.8159 | 32.4433 | 33.96009 | 32.20556 | -1.516788 | 0.6269534 | 1.127571
29.8259 | 32.4202 | 33.95201 | 32.19295 | -1.531809 | 0.6284839 | 1.130577
29.8359 | 32.4065 | 33.94395 | 32.18034 | -1.537447 | 0.6300204 | 1.133586
29.8459 | 32.3941 | 33.93591 | 32.16774 | -1.541805 | 0.631563 | 1.1366
29.8559 | 32.377 | 33.92788 | 32.15515 | -1.550881 | 0.6331116 | 1.139617
29.8659 | 32.3739 | 33.91988 | 32.14257 | -1.545978 | 0.6346665 | 1.14264
29.87589 | 32.3516 | 33.9119 | 32.13001 | -1.560302 | 0.6362261 | 1.145664
29.88589 | 32.3367 | 33.90394 | 32.11745 | -1.567239 | 0.6377933 | 1.148697
29.89589 | 32.3463 | 33.896 | 32.10489 | -1.549696 | 0.6393668 | 1.151736
29.90589 | 32.317 | 33.88807 | 32.09235 | -1.571075 | 0.6409467 | 1.154781
29.91589 | 32.3013 | 33.88017 | 32.07981 | -1.578875 | 0.6425328 | 1.157832
29.92589 | 32.283 | 33.8723 | 32.06728 | -1.589297 | 0.6441253 | 1.160892
29.93588 | 32.2899 | 33.86445 | 32.05477 | -1.57455 | 0.6457227 | 1.163955
29.94588 | 32.2743 | 33.85662 | 32.04226 | -1.582318 | 0.647328 | 1.16703
29.95588 | 32.2703 | 33.84881 | 32.02976 | -1.57851 | 0.6489398 | 1.170114
29.96588 | 32.2614 | 33.84103 | 32.01726 | -1.579627 | 0.6505581 | 1.173207
29.97588 | 32.2481 | 33.83327 | 32.00478 | -1.585168 | 0.6521829 | 1.176309
29.98588 | 32.2362 | 33.82553 | 31.9923 | -1.589334 | 0.6538144 | 1.179422
29.99587 | 32.2357 | 33.81783 | 31.97984 | -1.582134 | 0.6554505 | 1.182542
30.00587 | 32.2208 | 33.81015 | 31.96738 | -1.589353 | 0.6570954 | 1.185677
30.01587 | 32.2186 | 33.8025 | 31.95493 | -1.583899 | 0.6587466 | 1.188824
30.02587 | 32.1989 | 33.79487 | 31.94248 | -1.595972 | 0.6604048 | 1.191982
30.03587 | 32.1943 | 33.78727 | 31.93005 | -1.592974 | 0.6620697 | 1.195154
30.04587 | 32.1863 | 33.7797 | 31.91762 | -1.593404 | 0.6637413 | 1.198339
30.05586 | 32.1646 | 33.77217 | 31.90522 | -1.607571 | 0.6654181 | 1.201536
30.06586 | 32.1496 | 33.76466 | 31.89281 | -1.61506 | 0.6671033 | 1.204749
30.07586 | 32.1491 | 33.75718 | 31.88041 | -1.60808 | 0.6687957 | 1.207978
30.08586 | 32.1463 | 33.74973 | 31.86801 | -1.603431 | 0.6704946 | 1.211222
30.09586 | 32.1144 | 33.74231 | 31.85563 | -1.627913 | 0.672201 | 1.214483
30.10586 | 32.1227 | 33.73493 | 31.84325 | -1.612227 | 0.6739141 | 1.217759
30.11585 | 32.098 | 33.72758 | 31.8309 | -1.629581 | 0.6756327 | 1.22105
30.12585 | 32.0887 | 33.72026 | 31.81854 | -1.631561 | 0.6773601 | 1.224361
30.13585 | 32.0792 | 33.71297 | 31.80619 | -1.633774 | 0.6790946 | 1.22769
30.14585 | 32.0414 | 33.70572 | 31.79385 | -1.664322 | 0.6808364 | 1.231038
30.15585 | 32.0742 | 33.6985 | 31.78151 | -1.624304 | 0.6825853 | 1.234405
30.16585 | 32.0277 | 33.69132 | 31.76919 | -1.66362 | 0.6843416 | 1.237791
30.17584 | 32.0179 | 33.68418 | 31.75688 | -1.66628 | 0.6861035 | 1.241193
30.18584 | 32.0151 | 33.67707 | 31.74457 | -1.661968 | 0.6878743 | 1.244619
30.19584 | 31.9931 | 33.66999 | 31.73227 | -1.676893 | 0.6896526 | 1.248066
30.20584 | 31.9865 | 33.66295 | 31.71998 | -1.676454 | 0.6914384 | 1.251533
30.21584 | 31.9713 | 33.65595 | 31.7077 | -1.684653 | 0.6932317 | 1.255022
30.22583 | 31.9683 | 33.649 | 31.69544 | -1.680696 | 0.6950307 | 1.258529
30.23583 | 31.9454 | 33.64207 | 31.68317 | -1.69667 | 0.6968389 | 1.262062
30.24583 | 31.9342 | 33.63518 | 31.67091 | -1.700983 | 0.6986549 | 1.265617
30.25583 | 31.9325 | 33.62833 | 31.65866 | -1.695834 | 0.7004785 | 1.269195
30.26583 | 31.9181 | 33.62152 | 31.64642 | -1.703425 | 0.7023098 | 1.272797
30.27583 | 31.9203 | 33.61475 | 31.63418 | -1.694455 | 0.7041488 | 1.276421
30.28582 | 31.9079 | 33.60803 | 31.62197 | -1.700132 | 0.7059939 | 1.280067
30.29582 | 31.8884 | 33.60134 | 31.60975 | -1.712942 | 0.7078485 | 1.283739
30.30582 | 31.8738 | 33.59469 | 31.59755 | -1.720893 | 0.709711 | 1.287437
30.31582 | 31.888 | 33.58808 | 31.58534 | -1.700085 | 0.7115815 | 1.291158
30.32582 | 31.8572 | 33.58152 | 31.57315 | -1.724318 | 0.71346 | 1.294905
30.33582 | 31.8428 | 33.57499 | 31.56097 | -1.732192 | 0.7153464 | 1.298677
30.34581 | 31.8594 | 33.56852 | 31.5488 | -1.709115 | 0.7172391 | 1.302472
30.35581 | 31.8262 | 33.56207 | 31.53664 | -1.735874 | 0.7191417 | 1.306295
30.36581 | 31.8269 | 33.55567 | 31.52448 | -1.728775 | 0.7210525 | 1.310145
30.37581 | 31.811 | 33.54932 | 31.51233 | -1.738318 | 0.7229715 | 1.31402
30.38581 | 31.7944 | 33.54301 | 31.50018 | -1.748605 | 0.7248988 | 1.317923
30.39581 | 31.7784 | 33.53673 | 31.48805 | -1.758335 | 0.7268343 | 1.321852
30.4058 | 31.7651 | 33.53051 | 31.47593 | -1.765415 | 0.7287763 | 1.325805
30.4158 | 31.7554 | 33.52433 | 31.46382 | -1.768932 | 0.7307287 | 1.329788
30.4258 | 31.7407 | 33.51819 | 31.4517 | -1.777493 | 0.7326894 | 1.333799
30.4358 | 31.7469 | 33.5121 | 31.4396 | -1.765199 | 0.7346587 | 1.337838
30.4458 | 31.7292 | 33.50605 | 31.42751 | -1.776849 | 0.7366365 | 1.341904
30.4558 | 31.7213 | 33.50004 | 31.41542 | -1.778744 | 0.738623 | 1.345999
30.46579 | 31.7092 | 33.49409 | 31.40336 | -1.784891 | 0.7406161 | 1.350118
30.47579 | 31.6789 | 33.48818 | 31.39129 | -1.809276 | 0.7426198 | 1.35427
30.48579 | 31.675 | 33.48231 | 31.37923 | -1.807308 | 0.7446324 | 1.35845
30.49579 | 31.6612 | 33.47648 | 31.36717 | -1.815285 | 0.7466538 | 1.36266
30.50579 | 31.6532 | 33.47071 | 31.35513 | -1.817508 | 0.748684 | 1.366898
30.51579 | 31.6266 | 33.46498 | 31.34309 | -1.838378 | 0.7507231 | 1.371166
30.52578 | 31.6063 | 33.4593 | 31.33107 | -1.852999 | 0.7527689 | 1.375459
30.53578 | 31.6108 | 33.45366 | 31.31905 | -1.842863 | 0.7548263 | 1.379786
30.54578 | 31.5947 | 33.44807 | 31.30704 | -1.853372 | 0.7568922 | 1.384144
30.55578 | 31.5699 | 33.44253 | 31.29503 | -1.87263 | 0.7589676 | 1.388531
30.56578 | 31.5595 | 33.43704 | 31.28303 | -1.877535 | 0.7610522 | 1.392949
30.57578 | 31.5663 | 33.43159 | 31.27104 | -1.865289 | 0.7631459 | 1.397398
30.58577 | 31.5385 | 33.4262 | 31.25908 | -1.887695 | 0.765247 | 1.401873
30.59577 | 31.5377 | 33.42084 | 31.2471 | -1.883145 | 0.7673594 | 1.406383
30.60577 | 31.5363 | 33.41554 | 31.23514 | -1.879243 | 0.7694812 | 1.410924
30.61577 | 31.5206 | 33.41029 | 31.22318 | -1.88969 | 0.7716125 | 1.415497
30.62577 | 31.5017 | 33.40509 | 31.21123 | -1.903386 | 0.7737534 | 1.420102
30.63576 | 31.5058 | 33.39994 | 31.1993 | -1.894137 | 0.7759017 | 1.424734
30.64576 | 31.4942 | 33.39483 | 31.18737 | -1.900633 | 0.7780618 | 1.429403
30.65576 | 31.4897 | 33.38978 | 31.17544 | -1.900078 | 0.7802315 | 1.434103
30.66576 | 31.4784 | 33.38477 | 31.16353 | -1.906373 | 0.7824111 | 1.438837
30.67576 | 31.4853 | 33.37982 | 31.15162 | -1.894519 | 0.7846005 | 1.443603
30.68576 | 31.4734 | 33.37492 | 31.13971 | -1.901516 | 0.7867997 | 1.448402
30.69575 | 31.465 | 33.37007 | 31.12783 | -1.905069 | 0.7890068 | 1.453229
30.70575 | 31.4778 | 33.36527 | 31.11595 | -1.887468 | 0.791226 | 1.458095
30.71575 | 31.4583 | 33.36052 | 31.10407 | -1.902218 | 0.7934552 | 1.462994
30.72575 | 31.4657 | 33.35582 | 31.0922 | -1.890121 | 0.7956946 | 1.467927
30.73575 | 31.448 | 33.35118 | 31.08034 | -1.903175 | 0.7979442 | 1.472894
30.74575 | 31.4577 | 33.34658 | 31.06848 | -1.888882 | 0.8002041 | 1.477895
30.75574 | 31.4278 | 33.34205 | 31.05665 | -1.914247 | 0.8024721 | 1.482926
30.76574 | 31.4439 | 33.33756 | 31.04481 | -1.893659 | 0.8047525 | 1.487997
30.77574 | 31.4248 | 33.33313 | 31.03298 | -1.908326 | 0.8070437 | 1.493103
30.78574 | 31.4185 | 33.32875 | 31.02116 | -1.910246 | 0.8093451 | 1.498244
30.79574 | 31.4054 | 33.32442 | 31.00934 | -1.919019 | 0.8116573 | 1.503421
30.80574 | 31.3877 | 33.32015 | 30.99753 | -1.932447 | 0.8139799 | 1.508634
30.81573 | 31.3826 | 33.31593 | 30.98575 | -1.933334 | 0.8163111 | 1.513877
30.82573 | 31.3831 | 33.31177 | 30.97395 | -1.928672 | 0.8186555 | 1.519162
30.83573 | 31.3716 | 33.30767 | 30.96217 | -1.936065 | 0.8210105 | 1.524484
30.84573 | 31.3612 | 33.30361 | 30.95039 | -1.942414 | 0.8233767 | 1.529843
30.85573 | 31.3368 | 33.29962 | 30.93863 | -1.962818 | 0.8257535 | 1.535239
30.86573 | 31.365 | 33.29568 | 30.92687 | -1.930679 | 0.8281418 | 1.540672
30.87572 | 31.3321 | 33.2918 | 30.91512 | -1.959701 | 0.8305385 | 1.546138
30.88572 | 31.335 | 33.28798 | 30.90338 | -1.952975 | 0.8329489 | 1.551647
30.89572 | 31.3217 | 33.28421 | 30.89164 | -1.962507 | 0.8353706 | 1.557194
30.90572 | 31.3238 | 33.2805 | 30.87991 | -1.956696 | 0.8378036 | 1.56278
30.91572 | 31.3109 | 33.27684 | 30.86819 | -1.965944 | 0.840248 | 1.568406
30.92572 | 31.3134 | 33.27325 | 30.85648 | -1.95985 | 0.8427039 | 1.57407
30.93571 | 31.3163 | 33.26972 | 30.84478 | -1.953419 | 0.8451691 | 1.579768
30.94571 | 31.2891 | 33.26624 | 30.83308 | -1.977143 | 0.8476482 | 1.585512
30.95571 | 31.2867 | 33.26283 | 30.82139 | -1.976127 | 0.850139 | 1.591296
30.96571 | 31.2981 | 33.25947 | 30.80971 | -1.961371 | 0.8526416 | 1.597121
30.97571 | 31.2864 | 33.25618 | 30.79803 | -1.969775 | 0.8551561 | 1.602987
30.98571 | 31.2815 | 33.25294 | 30.78636 | -1.97144 | 0.8576825 | 1.608894
30.9957 | 31.2719 | 33.24977 | 30.77472 | -1.97787 | 0.8602184 | 1.614836
31.0057 | 31.2947 | 33.24666 | 30.76306 | -1.951958 | 0.862769 | 1.620827
31.0157 | 31.2637 | 33.24361 | 30.75142 | -1.979908 | 0.8653317 | 1.626859
31.0257 | 31.2803 | 33.24062 | 30.73978 | -1.960321 | 0.8679067 | 1.632935
31.0357 | 31.2687 | 33.2377 | 30.72815 | -1.968996 | 0.870494 | 1.639053
31.04569 | 31.2672 | 33.23484 | 30.71654 | -1.967638 | 0.8730911 | 1.645209
31.05569 | 31.2654 | 33.23204 | 30.70492 | -1.966641 | 0.8757033 | 1.651414
31.06569 | 31.2628 | 33.22931 | 30.69332 | -1.966508 | 0.8783281 | 1.657664
31.07569 | 31.2616 | 33.22664 | 30.68172 | -1.96504 | 0.8809655 | 1.663958
31.08569 | 31.2758 | 33.22404 | 30.67012 | -1.948237 | 0.8836157 | 1.670297
31.09569 | 31.2611 | 33.2215 | 30.65854 | -1.9604 | 0.8862787 | 1.676682
31.10568 | 31.2798 | 33.21903 | 30.64697 | -1.939231 | 0.888952 | 1.683105
31.11568 | 31.281 | 33.21663 | 30.6354 | -1.935627 | 0.8916409 | 1.689581
31.12568 | 31.27 | 33.21429 | 30.62384 | -1.94429 | 0.8943428 | 1.696104
31.13568 | 31.2813 | 33.21202 | 30.61229 | -1.93072 | 0.897058 | 1.702674
31.14568 | 31.2695 | 33.20982 | 30.60074 | -1.940319 | 0.8997865 | 1.709292
31.15568 | 31.2843 | 33.20769 | 30.5892 | -1.923386 | 0.9025282 | 1.715957
31.16567 | 31.2972 | 33.20563 | 30.57768 | -1.908425 | 0.9052807 | 1.722664
31.17567 | 31.2873 | 33.20363 | 30.56616 | -1.916332 | 0.9080494 | 1.729426
31.18567 | 31.274 | 33.20171 | 30.55464 | -1.927709 | 0.9108316 | 1.736238
31.19567 | 31.2826 | 33.19986 | 30.54313 | -1.917256 | 0.9136277 | 1.743099
31.20567 | 31.2752 | 33.19808 | 30.53163 | -1.922875 | 0.9164375 | 1.75001
31.21567 | 31.2946 | 33.19637 | 30.52013 | -1.901766 | 0.9192613 | 1.756972
31.22566 | 31.2853 | 33.19473 | 30.50866 | -1.909432 | 0.9220962 | 1.763978
31.23566 | 31.276 | 33.19317 | 30.49718 | -1.917168 | 0.924948 | 1.771043
31.24566 | 31.2848 | 33.19168 | 30.4857 | -1.906878 | 0.9278139 | 1.77816
31.25566 | 31.2717 | 33.19026 | 30.47424 | -1.918563 | 0.9306939 | 1.785329
31.26566 | 31.2845 | 33.18892 | 30.46278 | -1.904423 | 0.9335886 | 1.792552
31.27566 | 31.2623 | 33.18766 | 30.45133 | -1.925357 | 0.9364975 | 1.799828
31.28565 | 31.273 | 33.18647 | 30.4399 | -1.913469 | 0.9394177 | 1.807151
31.29565 | 31.2482 | 33.18536 | 30.42846 | -1.937158 | 0.9423564 | 1.814536
31.30565 | 31.2514 | 33.18432 | 30.41704 | -1.932922 | 0.945309 | 1.821977
31.31565 | 31.2546 | 33.18337 | 30.40562 | -1.928766 | 0.9482773 | 1.829473
31.32565 | 31.237 | 33.18249 | 30.3942 | -1.945488 | 0.9512596 | 1.837025
31.33565 | 31.2586 | 33.18169 | 30.3828 | -1.92309 | 0.9542581 | 1.844635
31.34564 | 31.2157 | 33.18097 | 30.37141 | -1.965271 | 0.9572677 | 1.852294
31.35564 | 31.2504 | 33.18033 | 30.36002 | -1.929933 | 0.960296 | 1.86002
31.36564 | 31.2247 | 33.17978 | 30.34863 | -1.955077 | 0.9633397 | 1.867803
31.37564 | 31.2223 | 33.1793 | 30.33726 | -1.957002 | 0.966399 | 1.875646
31.38564 | 31.2204 | 33.17891 | 30.32589 | -1.95851 | 0.9694737 | 1.883549
31.39563 | 31.2184 | 33.1786 | 30.31454 | -1.960202 | 0.9725611 | 1.891505
31.40563 | 31.2132 | 33.17838 | 30.30318 | -1.965178 | 0.9756674 | 1.899529
31.41563 | 31.2197 | 33.17824 | 30.29183 | -1.958539 | 0.9787896 | 1.907616
31.42563 | 31.225 | 33.17819 | 30.28049 | -1.953186 | 0.9819278 | 1.915765
31.43563 | 31.208 | 33.17822 | 30.26916 | -1.970219 | 0.9850823 | 1.923976
31.44563 | 31.2136 | 33.17834 | 30.25783 | -1.964739 | 0.9882529 | 1.932252
31.45562 | 31.2074 | 33.17855 | 30.24653 | -1.971148 | 0.9914368 | 1.940584
31.46562 | 31.2046 | 33.17884 | 30.23522 | -1.974244 | 0.9946402 | 1.948989
31.47562 | 31.2208 | 33.17923 | 30.22391 | -1.958431 | 0.9978603 | 1.95746
31.48562 | 31.1947 | 33.17971 | 30.21261 | -1.985009 | 1.001097 | 1.965998
31.49562 | 31.2138 | 33.18028 | 30.20132 | -1.966477 | 1.004351 | 1.974602
31.50562 | 31.2004 | 33.18094 | 30.19004 | -1.980538 | 1.007621 | 1.983275
31.51561 | 31.201 | 33.18169 | 30.17878 | -1.980691 | 1.010906 | 1.992008
31.52561 | 31.2113 | 33.18254 | 30.16751 | -1.971238 | 1.014211 | 2.000819
31.53561 | 31.2057 | 33.18348 | 30.15625 | -1.97778 | 1.017533 | 2.0097
31.54561 | 31.2249 | 33.18452 | 30.14499 | -1.959618 | 1.020872 | 2.018652
31.55561 | 31.217 | 33.18565 | 30.13375 | -1.968652 | 1.024229 | 2.027676
31.56561 | 31.2159 | 33.18688 | 30.12251 | -1.970984 | 1.027604 | 2.036772
31.5756 | 31.2278 | 33.18821 | 30.11129 | -1.960412 | 1.030994 | 2.045933
31.5856 | 31.2308 | 33.18964 | 30.10006 | -1.958841 | 1.034404 | 2.055177
31.5956 | 31.2486 | 33.19117 | 30.08884 | -1.942571 | 1.037833 | 2.064496
31.6056 | 31.2366 | 33.1928 | 30.07763 | -1.956201 | 1.04128 | 2.073891
31.6156 | 31.2513 | 33.19453 | 30.06643 | -1.943234 | 1.044745 | 2.083362
31.6256 | 31.2667 | 33.19637 | 30.05523 | -1.929669 | 1.048229 | 2.092912
31.63559 | 31.2541 | 33.19831 | 30.04405 | -1.944208 | 1.051728 | 2.10253
31.64559 | 31.2758 | 33.20035 | 30.03287 | -1.924552 | 1.055249 | 2.112237
31.65559 | 31.28 | 33.2025 | 30.02169 | -1.922504 | 1.058789 | 2.122024
31.66559 | 31.267 | 33.20476 | 30.01052 | -1.937762 | 1.062348 | 2.131893
31.67559 | 31.2934 | 33.20713 | 29.99936 | -1.913729 | 1.065926 | 2.141843
31.68559 | 31.2835 | 33.2096 | 29.98821 | -1.926105 | 1.069523 | 2.151877
31.69558 | 31.3081 | 33.21219 | 29.97707 | -1.904089 | 1.073136 | 2.161984
31.70558 | 31.3177 | 33.21489 | 29.96593 | -1.897188 | 1.076773 | 2.172187
31.71558 | 31.2911 | 33.2177 | 29.95479 | -1.926598 | 1.080429 | 2.182476
31.72558 | 31.3281 | 33.22062 | 29.94367 | -1.892523 | 1.084105 | 2.192851
31.73558 | 31.3249 | 33.22366 | 29.93255 | -1.898763 | 1.0878 | 2.203315
31.74558 | 31.3141 | 33.22682 | 29.92143 | -1.912719 | 1.091516 | 2.213868
31.75557 | 31.3546 | 33.23009 | 29.91034 | -1.875489 | 1.095249 | 2.2245
31.76557 | 31.3216 | 33.23348 | 29.89924 | -1.91188 | 1.099005 | 2.235234
31.77557 | 31.3569 | 33.23699 | 29.88815 | -1.880093 | 1.102783 | 2.24606
31.78557 | 31.3434 | 33.24063 | 29.87706 | -1.897225 | 1.106581 | 2.25698
31.79557 | 31.3499 | 33.24438 | 29.86599 | -1.894481 | 1.110401 | 2.267995
31.80556 | 31.3593 | 33.24826 | 29.85493 | -1.888957 | 1.114237 | 2.279094
31.81556 | 31.3662 | 33.25226 | 29.84386 | -1.886061 | 1.118098 | 2.290301
31.82556 | 31.3496 | 33.25639 | 29.8328 | -1.906791 | 1.121981 | 2.301606
31.83556 | 31.3754 | 33.26065 | 29.82175 | -1.885249 | 1.125885 | 2.313011
31.84556 | 31.3615 | 33.26504 | 29.81071 | -1.903537 | 1.129812 | 2.324515
31.85556 | 31.3712 | 33.26955 | 29.79967 | -1.898354 | 1.133759 | 2.336122
31.86555 | 31.3697 | 33.2742 | 29.78865 | -1.904499 | 1.137725 | 2.347819
31.87555 | 31.3745 | 33.27898 | 29.77763 | -1.904481 | 1.141717 | 2.359632
31.88555 | 31.3951 | 33.2839 | 29.76662 | -1.8888 | 1.145732 | 2.371552
31.89555 | 31.3911 | 33.28895 | 29.75561 | -1.897853 | 1.149769 | 2.383578
31.90555 | 31.3891 | 33.29414 | 29.7446 | -1.905045 | 1.153828 | 2.395712
31.91555 | 31.3969 | 33.29948 | 29.73361 | -1.902575 | 1.157911 | 2.407955
31.92554 | 31.3943 | 33.30494 | 29.72263 | -1.910641 | 1.162013 | 2.420297
31.93554 | 31.4184 | 33.31055 | 29.71165 | -1.892155 | 1.166142 | 2.432764
31.94554 | 31.4198 | 33.31631 | 29.70067 | -1.896512 | 1.170294 | 2.445344
31.95554 | 31.4365 | 33.32222 | 29.68971 | -1.885715 | 1.17447 | 2.458039
31.96554 | 31.4255 | 33.32827 | 29.67874 | -1.902765 | 1.178669 | 2.470851
31.97554 | 31.4436 | 33.33446 | 29.66779 | -1.890865 | 1.182893 | 2.483782
31.98553 | 31.4484 | 33.34081 | 29.65685 | -1.892408 | 1.187137 | 2.496819
31.99553 | 31.4669 | 33.34731 | 29.64591 | -1.88041 | 1.191409 | 2.50999
32.00553 | 31.4579 | 33.35397 | 29.63498 | -1.896066 | 1.195706 | 2.523283
32.01553 | 31.471 | 33.36078 | 29.62405 | -1.889777 | 1.200027 | 2.536701
32.02553 | 31.4652 | 33.36775 | 29.61313 | -1.902547 | 1.204373 | 2.550245
32.03553 | 31.4947 | 33.37488 | 29.60221 | -1.880176 | 1.208745 | 2.563917
32.04552 | 31.4759 | 33.38216 | 29.59132 | -1.906259 | 1.213137 | 2.577704
32.05552 | 31.4792 | 33.38961 | 29.58042 | -1.910412 | 1.217559 | 2.591636
32.06552 | 31.5081 | 33.39723 | 29.56952 | -1.88913 | 1.222007 | 2.6057
32.07552 | 31.4898 | 33.40502 | 29.55863 | -1.915215 | 1.226481 | 2.619899
32.08552 | 31.519 | 33.41297 | 29.54775 | -1.89397 | 1.230981 | 2.634235
32.09552 | 31.5055 | 33.42109 | 29.53688 | -1.915595 | 1.235507 | 2.648708
32.10551 | 31.5057 | 33.42939 | 29.52602 | -1.923685 | 1.240055 | 2.663306
32.11551 | 31.5177 | 33.43786 | 29.51516 | -1.920158 | 1.244635 | 2.678061
32.12551 | 31.5207 | 33.44651 | 29.50431 | -1.925809 | 1.249241 | 2.692959
32.13551 | 31.5263 | 33.45534 | 29.49346 | -1.929039 | 1.253875 | 2.708003
32.14551 | 31.5203 | 33.46435 | 29.48262 | -1.944051 | 1.258536 | 2.723195
32.15551 | 31.54 | 33.47355 | 29.47179 | -1.933546 | 1.263224 | 2.738536
32.1655 | 31.5558 | 33.48292 | 29.46097 | -1.927119 | 1.267936 | 2.754014
32.1755 | 31.5598 | 33.49249 | 29.45015 | -1.932688 | 1.27268 | 2.76966
32.1855 | 31.5752 | 33.50225 | 29.43933 | -1.927049 | 1.277453 | 2.785462
32.1955 | 31.5706 | 33.5122 | 29.42853 | -1.941602 | 1.282254 | 2.801422
32.2055 | 31.588 | 33.52235 | 29.41773 | -1.934351 | 1.287083 | 2.817543
32.21549 | 31.5812 | 33.53269 | 29.40694 | -1.951487 | 1.291937 | 2.833809
32.22549 | 31.6384 | 33.54323 | 29.39615 | -1.904834 | 1.296825 | 2.850256
32.23549 | 31.6243 | 33.55398 | 29.38537 | -1.929684 | 1.301742 | 2.86687
32.24549 | 31.6404 | 33.56494 | 29.3746 | -1.924539 | 1.306689 | 2.883653
32.25549 | 31.6642 | 33.5761 | 29.36383 | -1.911901 | 1.311666 | 2.900607
32.26549 | 31.666 | 33.58748 | 29.35307 | -1.921475 | 1.316673 | 2.917736
32.27548 | 31.6989 | 33.59905 | 29.34232 | -1.900151 | 1.321705 | 2.935024
32.28548 | 31.7042 | 33.61085 | 29.33157 | -1.906654 | 1.326773 | 2.952507
32.29548 | 31.7323 | 33.62288 | 29.32083 | -1.890575 | 1.331872 | 2.970172
32.30548 | 31.7343 | 33.63512 | 29.3101 | -1.900819 | 1.337002 | 2.988021
32.31548 | 31.7432 | 33.64759 | 29.29937 | -1.904386 | 1.342163 | 3.006057
32.32548 | 31.7706 | 33.66028 | 29.28864 | -1.889682 | 1.347357 | 3.024282
32.33547 | 31.7605 | 33.67319 | 29.27794 | -1.912693 | 1.352576 | 3.042679
32.34547 | 31.7848 | 33.68635 | 29.26723 | -1.901551 | 1.357833 | 3.06129
32.35547 | 31.7871 | 33.69975 | 29.25652 | -1.912647 | 1.363123 | 3.0801
32.36547 | 31.8321 | 33.71338 | 29.24583 | -1.881281 | 1.368445 | 3.099109
32.37547 | 31.8095 | 33.72726 | 29.23514 | -1.917759 | 1.373801 | 3.118322
32.38547 | 31.8368 | 33.74138 | 29.22445 | -1.904583 | 1.379189 | 3.137741
32.39546 | 31.8505 | 33.75574 | 29.21379 | -1.905241 | 1.384606 | 3.157349
32.40546 | 31.8679 | 33.77037 | 29.20311 | -1.902466 | 1.390062 | 3.17719
32.41546 | 31.8757 | 33.78525 | 29.19245 | -1.909546 | 1.395551 | 3.197246
32.42546 | 31.8877 | 33.80039 | 29.18179 | -1.912687 | 1.401076 | 3.21752
32.43546 | 31.9035 | 33.81579 | 29.17114 | -1.91229 | 1.406635 | 3.238017
32.44546 | 31.9169 | 33.83146 | 29.16049 | -1.914561 | 1.41223 | 3.258738
32.45545 | 31.9059 | 33.84738 | 29.14986 | -1.941485 | 1.417854 | 3.279667
32.46545 | 31.9476 | 33.8636 | 29.13923 | -1.915997 | 1.423518 | 3.300848
32.47545 | 31.9406 | 33.88009 | 29.1286 | -1.939489 | 1.429219 | 3.322265
32.48545 | 31.9668 | 33.89686 | 29.11798 | -1.93006 | 1.434956 | 3.34392
32.49545 | 31.9566 | 33.91392 | 29.10737 | -1.957317 | 1.44073 | 3.365816
32.50545 | 31.9674 | 33.93126 | 29.09676 | -1.963862 | 1.446539 | 3.387959
32.51544 | 32.004 | 33.94888 | 29.08617 | -1.944884 | 1.452381 | 3.41033
32.52544 | 32.0129 | 33.96682 | 29.07558 | -1.95392 | 1.458266 | 3.432977
32.53544 | 32.0363 | 33.98506 | 29.06499 | -1.948757 | 1.464188 | 3.45588
32.54544 | 32.047 | 34.0036 | 29.05441 | -1.9566 | 1.47015 | 3.479044
32.55544 | 32.0567 | 34.02245 | 29.04383 | -1.965752 | 1.476148 | 3.502473
32.56544 | 32.0874 | 34.04162 | 29.03326 | -1.954219 | 1.482186 | 3.526172
32.57543 | 32.0983 | 34.06108 | 29.02271 | -1.962785 | 1.488257 | 3.550119
32.58543 | 32.1207 | 34.08089 | 29.01215 | -1.960193 | 1.494374 | 3.574368
32.59543 | 32.1467 | 34.10103 | 29.0016 | -1.954328 | 1.50053 | 3.598897
32.60543 | 32.168 | 34.1215 | 28.99106 | -1.953495 | 1.506727 | 3.623713
32.61543 | 32.173 | 34.1423 | 28.98052 | -1.969299 | 1.512964 | 3.648819
32.62542 | 32.2116 | 34.16342 | 28.97 | -1.951825 | 1.519235 | 3.674194
32.63542 | 32.2358 | 34.18492 | 28.95947 | -1.949117 | 1.525554 | 3.699894
32.64542 | 32.2365 | 34.20676 | 28.94895 | -1.970261 | 1.531915 | 3.725896
32.65542 | 32.2754 | 34.22896 | 28.93844 | -1.953561 | 1.538317 | 3.752208
32.66542 | 32.2755 | 34.25152 | 28.92793 | -1.976023 | 1.544762 | 3.778833
32.67542 | 32.3143 | 34.27445 | 28.91743 | -1.960152 | 1.55125 | 3.805775
32.68541 | 32.3494 | 34.29773 | 28.90694 | -1.94833 | 1.557773 | 3.833014
32.69541 | 32.3552 | 34.32141 | 28.89645 | -1.966208 | 1.564347 | 3.860607
32.70541 | 32.3923 | 34.34547 | 28.88597 | -1.95317 | 1.570965 | 3.888534
32.71541 | 32.4171 | 34.36992 | 28.87549 | -1.95282 | 1.577627 | 3.916798
32.72541 | 32.4324 | 34.39476 | 28.86502 | -1.962365 | 1.584334 | 3.945406
32.73541 | 32.4679 | 34.42001 | 28.85456 | -1.952109 | 1.591085 | 3.974363
32.7454 | 32.4874 | 34.44563 | 28.84411 | -1.958235 | 1.597876 | 4.003646
32.7554 | 32.5186 | 34.4717 | 28.83366 | -1.953097 | 1.604719 | 4.033317
32.7654 | 32.5532 | 34.49818 | 28.82322 | -1.944976 | 1.611608 | 4.063353
32.7754 | 32.57 | 34.52508 | 28.81278 | -1.95508 | 1.618544 | 4.093761
32.7854 | 32.599 | 34.55241 | 28.80234 | -1.953414 | 1.625527 | 4.124546
32.7954 | 32.6191 | 34.58019 | 28.79191 | -1.961085 | 1.632557 | 4.155714
32.80539 | 32.6536 | 34.60837 | 28.7815 | -1.954771 | 1.639628 | 4.187239
32.81539 | 32.6782 | 34.63703 | 28.77109 | -1.958835 | 1.646755 | 4.219191
32.82539 | 32.6954 | 34.66615 | 28.76068 | -1.970754 | 1.653931 | 4.251544
32.83539 | 32.7324 | 34.69574 | 28.75028 | -1.963336 | 1.661156 | 4.284304
32.84539 | 32.7497 | 34.72579 | 28.73988 | -1.976088 | 1.66843 | 4.317479
32.85539 | 32.7743 | 34.75632 | 28.72949 | -1.982017 | 1.675755 | 4.351074
32.86538 | 32.8191 | 34.7873 | 28.71911 | -1.9682 | 1.683124 | 4.385063
32.87538 | 32.8179 | 34.8188 | 28.70873 | -2.000904 | 1.69055 | 4.419519
32.88538 | 32.851 | 34.85081 | 28.69836 | -1.999806 | 1.698029 | 4.454416
32.89538 | 32.8931 | 34.88331 | 28.68799 | -1.990214 | 1.705559 | 4.48976
32.90538 | 32.9155 | 34.91634 | 28.67763 | -2.000836 | 1.713142 | 4.52556
32.91538 | 32.9582 | 34.94988 | 28.66728 | -1.991678 | 1.720778 | 4.561821
32.92537 | 32.9638 | 34.98391 | 28.65694 | -2.020115 | 1.72846 | 4.598514
32.93537 | 33.0035 | 35.01852 | 28.6466 | -2.015023 | 1.736204 | 4.635721
32.94537 | 33.0358 | 35.05367 | 28.63626 | -2.017875 | 1.744002 | 4.673412
32.95537 | 33.0735 | 35.08938 | 28.62593 | -2.015881 | 1.751856 | 4.711596
32.96537 | 33.1166 | 35.12565 | 28.6156 | -2.009046 | 1.759765 | 4.750276
32.97537 | 33.1289 | 35.16248 | 28.60529 | -2.033581 | 1.76773 | 4.789466
32.98536 | 33.1698 | 35.19985 | 28.59498 | -2.030053 | 1.775744 | 4.829127
32.99536 | 33.2093 | 35.23785 | 28.58468 | -2.028552 | 1.783823 | 4.869354
33.00536 | 33.2161 | 35.27645 | 28.57437 | -2.060347 | 1.79196 | 4.910112
33.01536 | 33.2837 | 35.31564 | 28.56408 | -2.031944 | 1.800155 | 4.95141
33.02536 | 33.3055 | 35.35546 | 28.55379 | -2.049956 | 1.808409 | 4.993257
33.03535 | 33.35 | 35.39585 | 28.54352 | -2.045848 | 1.816713 | 5.035619
33.04535 | 33.3767 | 35.43691 | 28.53324 | -2.060212 | 1.825087 | 5.078586
33.05535 | 33.3873 | 35.47862 | 28.52297 | -2.091316 | 1.833521 | 5.122128
33.06535 | 33.4337 | 35.52097 | 28.5127 | -2.087271 | 1.842016 | 5.166253
33.07535 | 33.4715 | 35.56398 | 28.50244 | -2.092484 | 1.850573 | 5.21097
33.08535 | 33.4926 | 35.60767 | 28.49219 | -2.115067 | 1.859193 | 5.256287
33.09534 | 33.5643 | 35.65198 | 28.48195 | -2.087682 | 1.867867 | 5.302165
33.10534 | 33.576 | 35.69703 | 28.47171 | -2.121031 | 1.876612 | 5.348711
33.11534 | 33.6166 | 35.74278 | 28.46147 | -2.126179 | 1.885423 | 5.395886
33.12534 | 33.6413 | 35.78924 | 28.45124 | -2.147937 | 1.894298 | 5.443699
33.13534 | 33.6554 | 35.83641 | 28.44102 | -2.181013 | 1.903239 | 5.492159
33.14534 | 33.7214 | 35.88432 | 28.4308 | -2.162922 | 1.912245 | 5.541281
33.15533 | 33.7412 | 35.93292 | 28.42059 | -2.191718 | 1.92131 | 5.591014
33.16533 | 33.7826 | 35.98231 | 28.41039 | -2.199712 | 1.930451 | 5.641475
33.17533 | 33.8342 | 36.03247 | 28.40018 | -2.198269 | 1.93966 | 5.692624
33.18533 | 33.8572 | 36.0834 | 28.38999 | -2.226196 | 1.948938 | 5.74447
33.19533 | 33.9081 | 36.13511 | 28.3798 | -2.227007 | 1.958285 | 5.797023
33.20533 | 33.9729 | 36.18761 | 28.36961 | -2.21471 | 1.967703 | 5.850293
33.21532 | 33.9796 | 36.24087 | 28.35945 | -2.261266 | 1.977181 | 5.904238
33.22532 | 34.049 | 36.29499 | 28.34927 | -2.245989 | 1.986742 | 5.958974
33.23532 | 34.0969 | 36.34994 | 28.33911 | -2.253037 | 1.996374 | 6.014457
33.24532 | 34.1583 | 36.40572 | 28.32895 | -2.247424 | 2.006079 | 6.070699
33.25532 | 34.1741 | 36.46236 | 28.31879 | -2.288259 | 2.015859 | 6.127711
33.26532 | 34.2256 | 36.51986 | 28.30864 | -2.294255 | 2.025712 | 6.185503
33.27531 | 34.2896 | 36.57816 | 28.29851 | -2.288564 | 2.035632 | 6.244026
33.28531 | 34.3212 | 36.63741 | 28.28837 | -2.316213 | 2.045637 | 6.303408
33.29531 | 34.3668 | 36.69756 | 28.27824 | -2.330755 | 2.055719 | 6.363601
33.30531 | 34.4334 | 36.7586 | 28.26811 | -2.325203 | 2.065878 | 6.424617
33.31531 | 34.4857 | 36.82057 | 28.25799 | -2.334868 | 2.076116 | 6.486465
33.32531 | 34.5271 | 36.88346 | 28.24787 | -2.356361 | 2.086433 | 6.549156
33.3353 | 34.584 | 36.94723 | 28.23777 | -2.36323 | 2.09682 | 6.612638
33.3453 | 34.6264 | 37.01201 | 28.22767 | -2.385613 | 2.107299 | 6.677046
33.3553 | 34.7018 | 37.07776 | 28.21757 | -2.375957 | 2.117858 | 6.742329
33.3653 | 34.7134 | 37.14447 | 28.20748 | -2.431073 | 2.128501 | 6.808496
33.3753 | 34.8068 | 37.21217 | 28.19739 | -2.405374 | 2.139226 | 6.875558
33.38529 | 34.8415 | 37.2808 | 28.18732 | -2.439302 | 2.150026 | 6.943459
33.39529 | 34.8944 | 37.3505 | 28.17724 | -2.456103 | 2.160921 | 7.01234
33.40529 | 34.9639 | 37.42122 | 28.16717 | -2.45732 | 2.171902 | 7.082147
33.41529 | 35.0046 | 37.49296 | 28.15711 | -2.488364 | 2.18297 | 7.152887
33.42529 | 35.0697 | 37.56575 | 28.14705 | -2.496046 | 2.194126 | 7.224572
33.43529 | 35.0987 | 37.63958 | 28.13699 | -2.540875 | 2.205371 | 7.29721
33.44528 | 35.1697 | 37.71439 | 28.12696 | -2.544688 | 2.216694 | 7.370737
33.45528 | 35.2361 | 37.79034 | 28.11691 | -2.554241 | 2.22812 | 7.445307
33.46528 | 35.2743 | 37.86737 | 28.10688 | -2.593071 | 2.239636 | 7.520857
33.47528 | 35.3201 | 37.94549 | 28.09685 | -2.625386 | 2.251246 | 7.597394
33.48528 | 35.3825 | 38.0247 | 28.08682 | -2.642196 | 2.262949 | 7.674926
33.49528 | 35.4326 | 38.10501 | 28.0768 | -2.672408 | 2.274747 | 7.753461
33.50527 | 35.4909 | 38.18635 | 28.0668 | -2.695451 | 2.286628 | 7.832926
33.51527 | 35.5227 | 38.26889 | 28.05679 | -2.746192 | 2.298618 | 7.913486
33.52527 | 35.6062 | 38.35256 | 28.04678 | -2.746358 | 2.310706 | 7.995068
33.53527 | 35.6724 | 38.43735 | 28.03679 | -2.764955 | 2.322892 | 8.077676
33.54527 | 35.7133 | 38.52329 | 28.02679 | -2.80999 | 2.335179 | 8.161318
33.55527 | 35.7798 | 38.61037 | 28.01681 | -2.83057 | 2.347566 | 8.245997
33.56526 | 35.8387 | 38.6985 | 28.00684 | -2.859796 | 2.360043 | 8.331618
33.57526 | 35.8963 | 38.78787 | 27.99686 | -2.891574 | 2.372635 | 8.418379
33.58526 | 35.9976 | 38.87841 | 27.98689 | -2.880807 | 2.385331 | 8.506186
33.59526 | 36.0199 | 38.9701 | 27.97692 | -2.950199 | 2.398133 | 8.595041
33.60526 | 36.1285 | 39.06295 | 27.96697 | -2.934451 | 2.411042 | 8.684944
33.61526 | 36.1909 | 39.15696 | 27.95701 | -2.966063 | 2.424058 | 8.775894
33.62525 | 36.2622 | 39.25204 | 27.94707 | -2.989843 | 2.437171 | 8.867799
33.63525 | 36.3229 | 39.34837 | 27.93713 | -3.025474 | 2.450406 | 8.960839
33.64525 | 36.3958 | 39.44586 | 27.92719 | -3.050064 | 2.463752 | 9.05492
33.65525 | 36.4923 | 39.54451 | 27.91726 | -3.052209 | 2.477212 | 9.150037
33.66525 | 36.5842 | 39.6443 | 27.90733 | -3.060103 | 2.490785 | 9.246186
33.67525 | 36.6324 | 39.74524 | 27.89741 | -3.112842 | 2.504473 | 9.343357
33.68524 | 36.7372 | 39.84722 | 27.88751 | -3.110018 | 2.518262 | 9.44145
33.69524 | 36.7977 | 39.95042 | 27.8776 | -3.152724 | 2.532184 | 9.540644
33.70524 | 36.9246 | 40.05475 | 27.86769 | -3.13015 | 2.546225 | 9.640834
33.71524 | 37.0018 | 40.16018 | 27.85779 | -3.158378 | 2.560387 | 9.742001
33.72524 | 37.0851 | 40.26672 | 27.8479 | -3.181617 | 2.57467 | 9.84415
33.73524 | 37.1882 | 40.37433 | 27.83801 | -3.18613 | 2.589075 | 9.947247
33.74523 | 37.2638 | 40.4829 | 27.82813 | -3.219097 | 2.603592 | 10.05117
33.75523 | 37.3895 | 40.59263 | 27.81826 | -3.203125 | 2.618249 | 10.15612
33.76523 | 37.4826 | 40.70338 | 27.80838 | -3.220782 | 2.633034 | 10.26197
33.77523 | 37.5796 | 40.81515 | 27.79852 | -3.235548 | 2.647947 | 10.36868
33.78523 | 37.6967 | 40.9279 | 27.78865 | -3.231196 | 2.662991 | 10.47625
33.79522 | 37.8063 | 41.04149 | 27.77881 | -3.235193 | 2.678152 | 10.58453
33.80522 | 37.9412 | 41.15613 | 27.76896 | -3.214931 | 2.69346 | 10.69372
33.81522 | 38.037 | 41.27167 | 27.75911 | -3.234672 | 2.708904 | 10.80366
33.82522 | 38.1471 | 41.38808 | 27.74927 | -3.240981 | 2.724484 | 10.91433
33.83522 | 38.3045 | 41.50533 | 27.73943 | -3.200825 | 2.740203 | 11.02569
33.84522 | 38.4293 | 41.62337 | 27.7296 | -3.194068 | 2.756061 | 11.1377
33.85521 | 38.5675 | 41.74205 | 27.71979 | -3.174554 | 2.772044 | 11.25022
33.86521 | 38.7157 | 41.86157 | 27.70997 | -3.145873 | 2.788187 | 11.36342
33.87521 | 38.8226 | 41.98177 | 27.70015 | -3.159169 | 2.804474 | 11.47714
33.88521 | 39.0025 | 42.10259 | 27.69035 | -3.100089 | 2.820907 | 11.59134
33.89521 | 39.1549 | 42.22399 | 27.68054 | -3.069088 | 2.837488 | 11.70596
33.90521 | 39.331 | 42.34591 | 27.67074 | -3.014912 | 2.85422 | 11.82095
33.9152 | 39.5102 | 42.46819 | 27.66096 | -2.957988 | 2.871086 | 11.93614
33.9252 | 39.636 | 42.591 | 27.65117 | -2.954997 | 2.888122 | 12.0517
33.9352 | 39.8412 | 42.71416 | 27.64139 | -2.872961 | 2.905314 | 12.16746
33.9452 | 40.011 | 42.83761 | 27.63161 | -2.826614 | 2.922663 | 12.28334
33.9552 | 40.2265 | 42.96129 | 27.62184 | -2.734793 | 2.940171 | 12.39928
33.9652 | 40.4066 | 43.08513 | 27.61207 | -2.678528 | 2.95784 | 12.51522
33.97519 | 40.5727 | 43.20893 | 27.60232 | -2.636229 | 2.975654 | 12.63096
33.98519 | 40.8066 | 43.33286 | 27.59256 | -2.526263 | 2.99365 | 12.74665
33.99519 | 41.0294 | 43.45673 | 27.58281 | -2.427333 | 3.011814 | 12.86211
34.00519 | 41.2312 | 43.58046 | 27.57307 | -2.349258 | 3.030146 | 12.97725
34.01519 | 41.4806 | 43.70396 | 27.56332 | -2.22336 | 3.048649 | 13.09199
34.02519 | 41.7006 | 43.82715 | 27.55359 | -2.126554 | 3.067326 | 13.20624
34.03518 | 41.9603 | 43.94983 | 27.54387 | -1.989531 | 3.086158 | 13.31981
34.04518 | 42.177 | 44.07214 | 27.53414 | -1.895145 | 3.105187 | 13.43282
34.05518 | 42.4202 | 44.19389 | 27.52442 | -1.773685 | 3.124395 | 13.54507
34.06518 | 42.7075 | 44.31496 | 27.51471 | -1.607456 | 3.143785 | 13.65647
34.07518 | 42.939 | 44.43526 | 27.505 | -1.496265 | 3.163359 | 13.76691
34.08518 | 43.2182 | 44.55472 | 27.49529 | -1.336516 | 3.183119 | 13.87631
34.09517 | 43.4822 | 44.67309 | 27.4856 | -1.190892 | 3.203049 | 13.98444
34.10517 | 43.7263 | 44.79053 | 27.47591 | -1.064228 | 3.223188 | 14.09143
34.11517 | 44.0216 | 44.9068 | 27.46622 | -0.8852043 | 3.243521 | 14.19707
34.12517 | 44.3009 | 45.02182 | 27.45653 | -0.7209225 | 3.26405 | 14.30124
34.13517 | 44.5904 | 45.13548 | 27.44685 | -0.5450756 | 3.284777 | 14.40385
34.14517 | 44.8678 | 45.24766 | 27.43718 | -0.3798623 | 3.305705 | 14.50478
34.15516 | 45.117 | 45.35816 | 27.42752 | -0.2411601 | 3.326815 | 14.60383
34.16516 | 45.452 | 45.4671 | 27.41785 | -0.01510375 | 3.348151 | 14.7011
34.17516 | 45.7272 | 45.57427 | 27.40819 | 0.1529301 | 3.369697 | 14.79638
34.18516 | 46.023 | 45.67955 | 27.39854 | 0.343447 | 3.391453 | 14.88956
34.19516 | 46.3262 | 45.78285 | 27.38889 | 0.5433479 | 3.413423 | 14.98054
34.20515 | 46.6036 | 45.88396 | 27.37926 | 0.7196411 | 3.435584 | 15.06912
34.21515 | 46.9135 | 45.98299 | 27.36962 | 0.9305099 | 3.457994 | 15.15538
34.22515 | 47.2258 | 46.07973 | 27.35998 | 1.146067 | 3.480622 | 15.23913
34.23515 | 47.5069 | 46.17409 | 27.35036 | 1.332808 | 3.503475 | 15.32026
34.24515 | 47.8007 | 46.26597 | 27.34073 | 1.534727 | 3.526556 | 15.39869
34.25515 | 48.0619 | 46.35528 | 27.33111 | 1.706618 | 3.549868 | 15.4743
34.26514 | 48.3811 | 46.44184 | 27.32151 | 1.939255 | 3.573386 | 15.54695
34.27514 | 48.6782 | 46.52575 | 27.3119 | 2.152451 | 3.597168 | 15.61668
34.28514 | 48.93 | 46.60682 | 27.3023 | 2.323178 | 3.621191 | 15.68333
34.29514 | 49.2293 | 46.68498 | 27.2927 | 2.544316 | 3.645457 | 15.74683
34.30514 | 49.4659 | 46.76016 | 27.2831 | 2.70574 | 3.669969 | 15.80709
34.31514 | 49.7347 | 46.83228 | 27.27352 | 2.902424 | 3.69473 | 15.86403
34.32513 | 50.0045 | 46.9012 | 27.26394 | 3.103298 | 3.719721 | 15.91754
34.33513 | 50.2608 | 46.96701 | 27.25436 | 3.293793 | 3.744991 | 15.96765
34.34513 | 50.489 | 47.02957 | 27.24479 | 3.459435 | 3.770522 | 16.01426
34.35513 | 50.7124 | 47.08883 | 27.23522 | 3.623575 | 3.796316 | 16.05729
34.36513 | 50.9357 | 47.14474 | 27.22566 | 3.790962 | 3.822375 | 16.09671
34.37513 | 51.1415 | 47.19726 | 27.2161 | 3.944237 | 3.848706 | 16.13246
34.38512 | 51.3377 | 47.24632 | 27.20655 | 4.091381 | 3.875284 | 16.16448
34.39512 | 51.5551 | 47.29197 | 27.197 | 4.263131 | 3.902166 | 16.1928
34.40512 | 51.7017 | 47.33414 | 27.18746 | 4.367558 | 3.929328 | 16.21735
34.41512 | 51.8736 | 47.37282 | 27.17792 | 4.500782 | 3.956777 | 16.23812
34.42512 | 52.0488 | 47.40799 | 27.16838 | 4.640814 | 3.984511 | 16.25509
34.43512 | 52.1772 | 47.43964 | 27.15885 | 4.73756 | 4.012541 | 16.26824
34.44511 | 52.3228 | 47.46776 | 27.14934 | 4.855043 | 4.040839 | 16.27758
34.45511 | 52.4562 | 47.4924 | 27.13982 | 4.9638 | 4.069466 | 16.28311
34.46511 | 52.5677 | 47.51355 | 27.1303 | 5.054151 | 4.098399 | 16.28485
34.47511 | 52.6459 | 47.53123 | 27.12079 | 5.114672 | 4.12764 | 16.28279
34.48511 | 52.7585 | 47.54546 | 27.11129 | 5.213041 | 4.157194 | 16.27698
34.49511 | 52.8395 | 47.55628 | 27.10179 | 5.283222 | 4.187066 | 16.26742
34.5051 | 52.9025 | 47.56372 | 27.0923 | 5.338783 | 4.217232 | 16.25418
34.5151 | 52.9582 | 47.56783 | 27.08281 | 5.390367 | 4.247752 | 16.23727
34.5251 | 53.0081 | 47.56867 | 27.07333 | 5.439432 | 4.278603 | 16.21674
34.5351 | 53.0501 | 47.56628 | 27.06385 | 5.483822 | 4.309791 | 16.19264
34.5451 | 53.0757 | 47.56072 | 27.05437 | 5.514975 | 4.341318 | 16.16504
34.5551 | 53.0646 | 47.55207 | 27.0449 | 5.512526 | 4.373192 | 16.13398
34.56509 | 53.0635 | 47.54041 | 27.03544 | 5.52309 | 4.405382 | 16.09959
34.57509 | 53.0712 | 47.52579 | 27.02598 | 5.545414 | 4.437959 | 16.06185
34.58509 | 53.0283 | 47.50829 | 27.01652 | 5.520006 | 4.470897 | 16.02087
34.59509 | 53.0057 | 47.48802 | 27.00707 | 5.517681 | 4.504199 | 15.97675
34.60509 | 52.9676 | 47.46505 | 26.99762 | 5.50255 | 4.537871 | 15.92956
34.61508 | 52.9098 | 47.43951 | 26.98819 | 5.470293 | 4.571884 | 15.87943
34.62508 | 52.8466 | 47.41143 | 26.97875 | 5.435166 | 4.606312 | 15.82637
34.63508 | 52.7618 | 47.38096 | 26.96932 | 5.380843 | 4.641125 | 15.77051
34.64508 | 52.6828 | 47.34818 | 26.95989 | 5.334622 | 4.67633 | 15.71196
34.65508 | 52.6181 | 47.3132 | 26.95047 | 5.304899 | 4.711932 | 15.6508
34.66508 | 52.5238 | 47.27613 | 26.94105 | 5.247666 | 4.747937 | 15.58715
34.67507 | 52.426 | 47.23713 | 26.93164 | 5.188874 | 4.784314 | 15.52117
34.68507 | 52.3453 | 47.19621 | 26.92224 | 5.149089 | 4.821141 | 15.45283
34.69507 | 52.2488 | 47.15354 | 26.91283 | 5.095261 | 4.858388 | 15.38232
34.70507 | 52.1531 | 47.10922 | 26.90343 | 5.043876 | 4.896062 | 15.30973
34.71507 | 52.0682 | 47.06338 | 26.89404 | 5.004822 | 4.934168 | 15.23517
34.72507 | 51.9447 | 47.01612 | 26.88465 | 4.928582 | 4.972713 | 15.15876
34.73506 | 51.8673 | 46.96761 | 26.87527 | 4.899695 | 5.011665 | 15.08067
34.74506 | 51.7657 | 46.91786 | 26.86589 | 4.847838 | 5.051107 | 15.00087
34.75506 | 51.6716 | 46.86705 | 26.85651 | 4.804551 | 5.091006 | 14.91953
34.76506 | 51.5595 | 46.81528 | 26.84714 | 4.744221 | 5.131371 | 14.83677
34.77506 | 51.4372 | 46.76267 | 26.83777 | 4.674535 | 5.172207 | 14.75268
34.78506 | 51.3817 | 46.70932 | 26.82841 | 4.672378 | 5.213521 | 14.66739
34.79505 | 51.2812 | 46.65543 | 26.81906 | 4.62577 | 5.255281 | 14.58109
34.80505 | 51.1626 | 46.60096 | 26.80971 | 4.561642 | 5.297573 | 14.49367
34.81505 | 51.0674 | 46.54609 | 26.80036 | 4.521314 | 5.340365 | 14.40536
34.82505 | 51.0245 | 46.49092 | 26.79102 | 4.533581 | 5.383664 | 14.31624
34.83505 | 50.9136 | 46.43556 | 26.78168 | 4.478037 | 5.427478 | 14.2264
34.84505 | 50.8205 | 46.38012 | 26.77235 | 4.440381 | 5.471815 | 14.13596
34.85504 | 50.7576 | 46.32474 | 26.76303 | 4.432856 | 5.516637 | 14.04508
34.86504 | 50.6768 | 46.26943 | 26.7537 | 4.407374 | 5.562041 | 13.95368
34.87504 | 50.6325 | 46.21432 | 26.74438 | 4.418184 | 5.607991 | 13.86194
34.88504 | 50.5499 | 46.15951 | 26.73506 | 4.390391 | 5.654495 | 13.76995
34.89504 | 50.5053 | 46.10509 | 26.72575 | 4.400214 | 5.701554 | 13.67778
34.90504 | 50.4279 | 46.05115 | 26.71645 | 4.376745 | 5.74919 | 13.58552
34.91503 | 50.3993 | 45.99785 | 26.70715 | 4.401453 | 5.797359 | 13.49333
34.92503 | 50.326 | 45.94513 | 26.69786 | 4.380872 | 5.846162 | 13.40111
34.93503 | 50.304 | 45.89315 | 26.68856 | 4.410848 | 5.895561 | 13.30903
34.94503 | 50.2791 | 45.84198 | 26.67928 | 4.437118 | 5.945567 | 13.21714
34.95503 | 50.2307 | 45.7917 | 26.66999 | 4.439002 | 5.996186 | 13.12552
34.96502 | 50.2199 | 45.74242 | 26.66072 | 4.477483 | 6.047375 | 13.03432
34.97502 | 50.201 | 45.69412 | 26.65145 | 4.506877 | 6.099251 | 12.94342
34.98502 | 50.1605 | 45.64692 | 26.64218 | 4.513575 | 6.15177 | 12.85298
34.99502 | 50.178 | 45.60089 | 26.63291 | 4.577111 | 6.204942 | 12.76303
35.00502 | 50.15 | 45.55608 | 26.62365 | 4.59392 | 6.258775 | 12.67365
35.01502 | 50.1353 | 45.51256 | 26.6144 | 4.622743 | 6.313281 | 12.58488
35.02501 | 50.1521 | 45.47042 | 26.60515 | 4.681684 | 6.368414 | 12.49685
35.03501 | 50.1514 | 45.42963 | 26.59591 | 4.721767 | 6.424294 | 12.40943
35.04501 | 50.145 | 45.3903 | 26.58666 | 4.754698 | 6.480878 | 12.32276
35.05501 | 50.1662 | 45.35247 | 26.57742 | 4.813728 | 6.538174 | 12.23687
35.06501 | 50.1691 | 45.31619 | 26.56819 | 4.852907 | 6.596195 | 12.15181
35.07501 | 50.2068 | 45.28151 | 26.55896 | 4.925288 | 6.654952 | 12.0676
35.085 | 50.1644 | 45.2485 | 26.54975 | 4.915897 | 6.714397 | 11.98436
35.095 | 50.1888 | 45.21714 | 26.54053 | 4.971655 | 6.774658 | 11.90196
35.105 | 50.2657 | 45.18751 | 26.53131 | 5.078188 | 6.835688 | 11.82051
35.115 | 50.2486 | 45.15964 | 26.5221 | 5.088961 | 6.897499 | 11.74004
35.125 | 50.3074 | 45.13357 | 26.51289 | 5.173834 | 6.960104 | 11.66057
35.135 | 50.3294 | 45.10933 | 26.50369 | 5.220075 | 7.023513 | 11.58212
35.14499 | 50.348 | 45.08697 | 26.4945 | 5.261028 | 7.087676 | 11.5048
35.15499 | 50.419 | 45.0665 | 26.48531 | 5.352502 | 7.152731 | 11.42846
35.16499 | 50.4076 | 45.04795 | 26.47612 | 5.359651 | 7.218629 | 11.3532
35.17499 | 50.5117 | 45.03136 | 26.46693 | 5.480342 | 7.285381 | 11.27904
35.18499 | 50.544 | 45.01675 | 26.45775 | 5.52725 | 7.353002 | 11.20599
35.19499 | 50.5654 | 45.00415 | 26.44858 | 5.561246 | 7.421503 | 11.13407
35.20498 | 50.6506 | 44.9936 | 26.43942 | 5.657001 | 7.49083 | 11.06335
35.21498 | 50.6476 | 44.98509 | 26.43025 | 5.662506 | 7.561132 | 10.99371
35.22498 | 50.7737 | 44.97867 | 26.42109 | 5.795029 | 7.632356 | 10.92523
35.23498 | 50.7858 | 44.97435 | 26.41193 | 5.811452 | 7.704515 | 10.8579
35.24498 | 50.8264 | 44.97215 | 26.40278 | 5.854249 | 7.777624 | 10.79175
35.25498 | 50.917 | 44.9721 | 26.39363 | 5.944904 | 7.851697 | 10.72677
35.26497 | 50.9625 | 44.9742 | 26.38449 | 5.988302 | 7.926675 | 10.66303
35.27497 | 51.0289 | 44.97848 | 26.37535 | 6.050419 | 8.002718 | 10.60041
35.28497 | 51.098 | 44.98496 | 26.36621 | 6.113039 | 8.079769 | 10.53898
35.29497 | 51.1377 | 44.99366 | 26.35708 | 6.144045 | 8.157843 | 10.47873
35.30497 | 51.2041 | 45.00458 | 26.34795 | 6.19952 | 8.236956 | 10.41967
35.31497 | 51.2796 | 45.01775 | 26.33883 | 6.261851 | 8.317123 | 10.36179
35.32496 | 51.3411 | 45.03316 | 26.32972 | 6.307937 | 8.398279 | 10.30516
35.33496 | 51.4398 | 45.05086 | 26.32061 | 6.388936 | 8.4806 | 10.24966
35.34496 | 51.4546 | 45.07085 | 26.3115 | 6.383745 | 8.564022 | 10.19533
35.35496 | 51.5672 | 45.09315 | 26.30239 | 6.474053 | 8.648562 | 10.14219
35.36496 | 51.6386 | 45.11775 | 26.29329 | 6.520845 | 8.734236 | 10.09023
35.37495 | 51.6975 | 45.14468 | 26.2842 | 6.552822 | 8.820975 | 10.0395
35.38495 | 51.8073 | 45.17395 | 26.27511 | 6.633346 | 8.908966 | 9.989877
35.39495 | 51.8381 | 45.20558 | 26.26602 | 6.632521 | 8.998143 | 9.941414
35.40495 | 51.9529 | 45.23958 | 26.25694 | 6.713323 | 9.088522 | 9.894116
35.41495 | 51.993 | 45.27595 | 26.24786 | 6.717048 | 9.18012 | 9.847973
35.42495 | 52.1005 | 45.31472 | 26.23878 | 6.785779 | 9.272955 | 9.802983
35.43494 | 52.2112 | 45.35583 | 26.22972 | 6.855367 | 9.366936 | 9.759175
35.44494 | 52.22 | 45.39941 | 26.22065 | 6.820588 | 9.462297 | 9.716461
35.45494 | 52.3629 | 45.44542 | 26.21159 | 6.91748 | 9.55895 | 9.674877
35.46494 | 52.4038 | 45.49386 | 26.20253 | 6.909936 | 9.656912 | 9.634419
35.47494 | 52.5083 | 45.54476 | 26.19348 | 6.963542 | 9.7562 | 9.595078
35.48494 | 52.6066 | 45.59811 | 26.18443 | 7.008487 | 9.856834 | 9.556849
35.49493 | 52.6557 | 45.65389 | 26.17539 | 7.001813 | 9.958735 | 9.519758
35.50493 | 52.7721 | 45.7122 | 26.16635 | 7.059902 | 10.06212 | 9.483728
35.51493 | 52.8034 | 45.77301 | 26.15732 | 7.030393 | 10.1669 | 9.448788
35.52493 | 52.9325 | 45.83632 | 26.14828 | 7.096177 | 10.27311 | 9.41493
35.53493 | 53.0193 | 45.90216 | 26.13925 | 7.11714 | 10.38076 | 9.382148
35.54493 | 53.0435 | 45.97053 | 26.13023 | 7.072971 | 10.48987 | 9.350432
35.55492 | 53.1828 | 46.04138 | 26.12122 | 7.141424 | 10.60035 | 9.31981
35.56492 | 53.2387 | 46.11484 | 26.1122 | 7.123856 | 10.71243 | 9.290208
35.57492 | 53.3314 | 46.19088 | 26.10319 | 7.140522 | 10.82604 | 9.26165
35.58492 | 53.4004 | 46.2695 | 26.09418 | 7.130904 | 10.94118 | 9.234132
35.59492 | 53.4696 | 46.35071 | 26.08518 | 7.118895 | 11.05788 | 9.207642
35.60492 | 53.5831 | 46.43452 | 26.07618 | 7.14858 | 11.17616 | 9.182177
35.61491 | 53.6384 | 46.52086 | 26.0672 | 7.117543 | 11.29591 | 9.157751
35.62491 | 53.7408 | 46.60992 | 26.05821 | 7.130884 | 11.4174 | 9.134308
35.63491 | 53.7969 | 46.70162 | 26.04922 | 7.095281 | 11.54053 | 9.11187
35.64491 | 53.8753 | 46.79598 | 26.04024 | 7.079323 | 11.66531 | 9.090426
35.65491 | 53.9687 | 46.893 | 26.03126 | 7.075697 | 11.79177 | 9.06997
35.66491 | 54.0625 | 46.99271 | 26.02229 | 7.069792 | 11.91993 | 9.050494
35.6749 | 54.1504 | 47.095 | 26.01333 | 7.055396 | 12.04967 | 9.032008
35.6849 | 54.1775 | 47.20011 | 26.00436 | 6.977395 | 12.18127 | 9.014474
35.6949 | 54.2928 | 47.30792 | 25.9954 | 6.984878 | 12.31462 | 8.997899
35.7049 | 54.3916 | 47.41847 | 25.98644 | 6.97313 | 12.44975 | 8.98228
35.7149 | 54.4479 | 47.53176 | 25.97749 | 6.916141 | 12.58666 | 8.96761
35.7249 | 54.5754 | 47.6478 | 25.96854 | 6.927598 | 12.72538 | 8.953881
35.73489 | 54.6216 | 47.7665 | 25.9596 | 6.855104 | 12.86579 | 8.941101
35.74489 | 54.7181 | 47.88808 | 25.95066 | 6.830023 | 13.00818 | 8.929235
35.75489 | 54.8218 | 48.01245 | 25.94173 | 6.809348 | 13.15243 | 8.918298
35.76489 | 54.9024 | 48.13962 | 25.93279 | 6.762775 | 13.29855 | 8.908278
35.77489 | 54.974 | 48.26961 | 25.92387 | 6.70439 | 13.44657 | 8.899173
35.78488 | 55.0871 | 48.40229 | 25.91495 | 6.684813 | 13.59635 | 8.890982
35.79488 | 55.1704 | 48.53792 | 25.90603 | 6.632477 | 13.7482 | 8.883688
35.80488 | 55.258 | 48.6764 | 25.89711 | 6.581598 | 13.902 | 8.877293
35.81488 | 55.3464 | 48.81773 | 25.8882 | 6.528668 | 14.05774 | 8.871791
35.82488 | 55.4263 | 48.96192 | 25.87929 | 6.464379 | 14.21545 | 8.867178
35.83488 | 55.5818 | 49.10898 | 25.87039 | 6.472822 | 14.37514 | 8.86345
35.84487 | 55.6139 | 49.25876 | 25.8615 | 6.355137 | 14.53666 | 8.860606
35.85487 | 55.7563 | 49.41158 | 25.8526 | 6.344724 | 14.70034 | 8.858634
35.86487 | 55.8503 | 49.56728 | 25.84371 | 6.283024 | 14.86603 | 8.857535
35.87487 | 55.8962 | 49.72587 | 25.83482 | 6.170331 | 15.03374 | 8.857305
35.88487 | 56.0492 | 49.88736 | 25.82594 | 6.161839 | 15.20348 | 8.85794
35.89487 | 56.0981 | 50.05175 | 25.81706 | 6.046348 | 15.37525 | 8.859437
35.90486 | 56.2125 | 50.21888 | 25.8082 | 5.993617 | 15.5489 | 8.861791
35.91486 | 56.3071 | 50.38908 | 25.79932 | 5.918021 | 15.72475 | 8.865002
35.92486 | 56.3994 | 50.56218 | 25.79046 | 5.83722 | 15.90266 | 8.869067
35.93486 | 56.4873 | 50.73818 | 25.78159 | 5.749118 | 16.08261 | 8.873982
35.94486 | 56.5751 | 50.91709 | 25.77273 | 5.658014 | 16.26461 | 8.879745
35.95486 | 56.7008 | 51.09888 | 25.76388 | 5.601917 | 16.44865 | 8.886353
35.96485 | 56.73 | 51.28339 | 25.75504 | 5.446607 | 16.63455 | 8.893803
35.97485 | 56.8466 | 51.47096 | 25.74619 | 5.375641 | 16.82267 | 8.902096
35.98485 | 56.9108 | 51.6614 | 25.73735 | 5.249401 | 17.01282 | 8.911229
35.99485 | 57.0104 | 51.8547 | 25.72851 | 5.155702 | 17.20499 | 8.921202
36.00485 | 57.0909 | 52.05085 | 25.71967 | 5.040052 | 17.39916 | 8.932011
36.01485 | 57.1593 | 52.24983 | 25.71084 | 4.909472 | 17.59533 | 8.943657
36.02484 | 57.2648 | 52.45143 | 25.70202 | 4.813372 | 17.79328 | 8.956126
36.03484 | 57.3246 | 52.65602 | 25.6932 | 4.668584 | 17.99338 | 8.969441
36.04484 | 57.4191 | 52.86338 | 25.68438 | 4.555722 | 18.19541 | 8.983589
36.05484 | 57.4803 | 53.07349 | 25.67557 | 4.40681 | 18.39935 | 8.998571
36.06484 | 57.5749 | 53.28632 | 25.66675 | 4.288581 | 18.60518 | 9.014385
36.07484 | 57.6394 | 53.50184 | 25.65795 | 4.137557 | 18.81286 | 9.031034
36.08483 | 57.7271 | 53.71977 | 25.64915 | 4.007327 | 19.02212 | 9.048498
36.09483 | 57.7758 | 53.94057 | 25.64035 | 3.83523 | 19.23341 | 9.066812
36.10483 | 57.8847 | 54.16395 | 25.63156 | 3.720753 | 19.44643 | 9.08596
36.11483 | 57.9597 | 54.38987 | 25.62277 | 3.569833 | 19.66116 | 9.105943
36.12483 | 58.0104 | 54.61827 | 25.61398 | 3.392126 | 19.87753 | 9.126762
36.13483 | 58.0823 | 54.84913 | 25.60519 | 3.233173 | 20.09551 | 9.148419
36.14482 | 58.1432 | 55.08214 | 25.59642 | 3.061059 | 20.31483 | 9.170892
36.15482 | 58.244 | 55.31771 | 25.58765 | 2.926289 | 20.53584 | 9.194225
36.16482 | 58.3067 | 55.55555 | 25.57888 | 2.751146 | 20.75828 | 9.218399
36.17482 | 58.3665 | 55.7956 | 25.57011 | 2.570901 | 20.98208 | 9.243416
36.18482 | 58.4788 | 56.03778 | 25.56134 | 2.441019 | 21.20716 | 9.269279
36.19481 | 58.5471 | 56.28177 | 25.55259 | 2.265334 | 21.43321 | 9.295962
36.20481 | 58.6257 | 56.52799 | 25.54384 | 2.097713 | 21.66063 | 9.32352
36.21481 | 58.694 | 56.77611 | 25.53508 | 1.917888 | 21.8891 | 9.35193
36.22481 | 58.7665 | 57.02605 | 25.52633 | 1.740453 | 22.11852 | 9.381195
36.23481 | 58.8532 | 57.2777 | 25.51759 | 1.575499 | 22.34879 | 9.411317
36.24481 | 58.9151 | 57.53098 | 25.50885 | 1.38412 | 22.57983 | 9.4423
36.2548 | 58.9921 | 57.78553 | 25.50012 | 1.206573 | 22.81129 | 9.474115
36.2648 | 59.0617 | 58.04174 | 25.49139 | 1.019961 | 23.04352 | 9.506828
36.2748 | 59.1316 | 58.29925 | 25.48266 | 0.8323459 | 23.27618 | 9.540413
36.2848 | 59.2168 | 58.55795 | 25.47393 | 0.6588494 | 23.50915 | 9.574872
36.2948 | 59.2819 | 58.81771 | 25.46521 | 0.4641905 | 23.74229 | 9.610209
36.3048 | 59.3571 | 59.0784 | 25.45649 | 0.2786953 | 23.97548 | 9.64643
36.31479 | 59.4267 | 59.33964 | 25.44779 | 0.08706121 | 24.20835 | 9.683495
36.32479 | 59.5097 | 59.6018 | 25.43908 | -0.09210049 | 24.44123 | 9.721493
36.33479 | 59.595 | 59.86448 | 25.43037 | -0.2694775 | 24.67372 | 9.760387
36.34479 | 59.6379 | 60.12754 | 25.42167 | -0.4896358 | 24.90568 | 9.800182
36.35479 | 59.7516 | 60.39081 | 25.41297 | -0.639207 | 25.13695 | 9.840883
36.36479 | 59.8299 | 60.65414 | 25.40428 | -0.8242442 | 25.36737 | 9.882495
36.37478 | 59.8841 | 60.91712 | 25.3956 | -1.033023 | 25.59655 | 9.924978
36.38478 | 59.9719 | 61.18009 | 25.38691 | -1.208186 | 25.82475 | 9.968426
36.39478 | 60.0353 | 61.44261 | 25.37823 | -1.407313 | 26.05159 | 10.0128
36.40478 | 60.1075 | 61.70452 | 25.36955 | -1.597023 | 26.27687 | 10.05811
36.41478 | 60.2124 | 61.96563 | 25.36087 | -1.753232 | 26.5004 | 10.10436
36.42478 | 60.2396 | 62.22576 | 25.3522 | -1.986157 | 26.72201 | 10.15155
36.43477 | 60.3441 | 62.48446 | 25.34354 | -2.140357 | 26.94127 | 10.19965
36.44477 | 60.4107 | 62.74205 | 25.33488 | -2.331348 | 27.15843 | 10.24875
36.45477 | 60.462 | 62.99808 | 25.32622 | -2.536078 | 27.37305 | 10.29881
36.46477 | 60.5338 | 63.25235 | 25.31756 | -2.71855 | 27.58495 | 10.34984
36.47477 | 60.579 | 63.50466 | 25.30891 | -2.925664 | 27.7939 | 10.40186
36.48477 | 60.6737 | 63.75481 | 25.30026 | -3.081109 | 27.9997 | 10.45485
36.49476 | 60.7058 | 64.00235 | 25.29162 | -3.296548 | 28.20194 | 10.50879
36.50476 | 60.7979 | 64.24756 | 25.28298 | -3.449656 | 28.4008 | 10.56377
36.51476 | 60.8525 | 64.48998 | 25.27434 | -3.63748 | 28.59587 | 10.61977
36.52476 | 60.9234 | 64.72942 | 25.26571 | -3.806018 | 28.78694 | 10.67677
36.53476 | 60.973 | 64.96565 | 25.25708 | -3.992651 | 28.97378 | 10.7348
36.54476 | 61.0372 | 65.19848 | 25.24845 | -4.16128 | 29.15618 | 10.79385
36.55475 | 61.117 | 65.42747 | 25.23984 | -4.310473 | 29.33376 | 10.85388
36.56475 | 61.1584 | 65.65287 | 25.23122 | -4.494474 | 29.50665 | 10.91501
36.57475 | 61.2291 | 65.87426 | 25.2226 | -4.645156 | 29.67446 | 10.9772
36.58475 | 61.2889 | 66.09141 | 25.21399 | -4.802515 | 29.83698 | 11.04044
36.59475 | 61.3416 | 66.30416 | 25.20538 | -4.962558 | 29.99402 | 11.10475
36.60474 | 61.392 | 66.51208 | 25.19679 | -5.120084 | 30.14522 | 11.17008
36.61474 | 61.4642 | 66.71542 | 25.18819 | -5.251217 | 30.29068 | 11.23655
36.62474 | 61.5055 | 66.91376 | 25.17959 | -5.408259 | 30.43006 | 11.30412
36.63474 | 61.5281 | 67.10694 | 25.171 | -5.578842 | 30.56317 | 11.37278
36.64474 | 61.6058 | 67.29479 | 25.16241 | -5.688989 | 30.68983 | 11.44255
36.65474 | 61.6496 | 67.47713 | 25.15382 | -5.827534 | 30.80987 | 11.51345
36.66473 | 61.7198 | 67.65365 | 25.14525 | -5.933847 | 30.92301 | 11.58539
36.67473 | 61.7383 | 67.82452 | 25.13667 | -6.086223 | 31.02931 | 11.65854
36.68473 | 61.8152 | 67.98945 | 25.12809 | -6.174247 | 31.12852 | 11.73284
36.69473 | 61.8208 | 68.14829 | 25.11952 | -6.327486 | 31.22048 | 11.80828
36.70473 | 61.9011 | 68.30091 | 25.11096 | -6.399813 | 31.30507 | 11.88489
36.71473 | 61.9499 | 68.44721 | 25.10239 | -6.497314 | 31.38216 | 11.96266
36.72472 | 61.9906 | 68.58694 | 25.09384 | -6.596344 | 31.45157 | 12.04153
36.73472 | 62.0427 | 68.7203 | 25.08528 | -6.677602 | 31.51336 | 12.12166
36.74472 | 62.0781 | 68.84706 | 25.07673 | -6.768956 | 31.56734 | 12.20299
36.75472 | 62.1342 | 68.96713 | 25.06818 | -6.83293 | 31.61344 | 12.28551
36.76472 | 62.1682 | 69.08047 | 25.05964 | -6.912273 | 31.65159 | 12.36924
36.77472 | 62.2204 | 69.18703 | 25.0511 | -6.966626 | 31.68174 | 12.45419
36.78471 | 62.2845 | 69.28667 | 25.04257 | -7.002169 | 31.70382 | 12.54028
36.79471 | 62.3162 | 69.37957 | 25.03403 | -7.063369 | 31.71786 | 12.62768
36.80471 | 62.3628 | 69.46561 | 25.0255 | -7.102813 | 31.72379 | 12.71632
36.81471 | 62.4215 | 69.5448 | 25.01697 | -7.123302 | 31.72162 | 12.80621
36.82471 | 62.4524 | 69.61715 | 25.00845 | -7.164752 | 31.71136 | 12.89734
36.83471 | 62.5017 | 69.68269 | 24.99993 | -7.180985 | 31.69301 | 12.98974
36.8447 | 62.5498 | 69.74139 | 24.99142 | -7.19159 | 31.66665 | 13.08331
36.8547 | 62.5941 | 69.79342 | 24.98291 | -7.199325 | 31.63227 | 13.17825
36.8647 | 62.6417 | 69.83879 | 24.9744 | -7.197091 | 31.58994 | 13.27445
36.8747 | 62.6581 | 69.87757 | 24.96589 | -7.219467 | 31.53973 | 13.37195
36.8847 | 62.732 | 69.90983 | 24.95739 | -7.177832 | 31.48172 | 13.47072
36.8947 | 62.7589 | 69.93568 | 24.94889 | -7.176779 | 31.41599 | 13.57079
36.90469 | 62.8288 | 69.9552 | 24.94041 | -7.1264 | 31.34274 | 13.67205
36.91469 | 62.8459 | 69.96855 | 24.93192 | -7.122654 | 31.26192 | 13.77472
36.92469 | 62.9161 | 69.97583 | 24.92343 | -7.059734 | 31.17373 | 13.87868
36.93469 | 62.9538 | 69.97719 | 24.91495 | -7.023388 | 31.07829 | 13.98395
36.94469 | 62.9869 | 69.97275 | 24.90646 | -6.985852 | 30.97576 | 14.09052
36.95468 | 63.0641 | 69.96267 | 24.898 | -6.898574 | 30.86639 | 14.19829
36.96468 | 63.1033 | 69.94713 | 24.88952 | -6.843827 | 30.75012 | 14.30748
36.97468 | 63.1066 | 69.92627 | 24.88105 | -6.819665 | 30.62723 | 14.41798
36.98468 | 63.1717 | 69.90027 | 24.87259 | -6.728569 | 30.4979 | 14.52979
36.99468 | 63.2296 | 69.86931 | 24.86412 | -6.639712 | 30.36229 | 14.6429
37.00468 | 63.2904 | 69.83358 | 24.85567 | -6.543182 | 30.2206 | 14.75732
37.01467 | 63.343 | 69.7933 | 24.84722 | -6.450296 | 30.07316 | 14.87292
37.02467 | 63.3673 | 69.74859 | 24.83877 | -6.381294 | 29.91989 | 14.98993
37.03467 | 63.4434 | 69.69969 | 24.83032 | -6.256292 | 29.76113 | 15.10824
37.04467 | 63.4768 | 69.64679 | 24.82187 | -6.169993 | 29.59709 | 15.22783
37.05467 | 63.5425 | 69.5901 | 24.81343 | -6.0476 | 29.42796 | 15.34871
37.06467 | 63.6024 | 69.52981 | 24.80499 | -5.927411 | 29.25396 | 15.47085
37.07466 | 63.6208 | 69.46619 | 24.79657 | -5.845393 | 29.07548 | 15.59414
37.08466 | 63.7097 | 69.39933 | 24.78814 | -5.689631 | 28.89239 | 15.7188
37.09466 | 63.7333 | 69.32949 | 24.77971 | -5.596187 | 28.70508 | 15.8447
37.10466 | 63.7823 | 69.25687 | 24.77129 | -5.474566 | 28.51375 | 15.97183
37.11466 | 63.853 | 69.18166 | 24.76287 | -5.328661 | 28.31862 | 16.10018
37.12466 | 63.8979 | 69.10409 | 24.75445 | -5.206185 | 28.11992 | 16.22972
37.13465 | 63.9248 | 69.0244 | 24.74604 | -5.099601 | 27.91804 | 16.36032
37.14465 | 63.9839 | 68.94265 | 24.73763 | -4.958754 | 27.71281 | 16.49221
37.15465 | 64.0401 | 68.8591 | 24.72923 | -4.819001 | 27.50462 | 16.62525
37.16465 | 64.0995 | 68.77395 | 24.72082 | -4.674445 | 27.29371 | 16.75941
37.17465 | 64.1483 | 68.68736 | 24.71242 | -4.539063 | 27.08026 | 16.89468
37.18465 | 64.2181 | 68.59953 | 24.70403 | -4.381429 | 26.86448 | 17.03102
37.19464 | 64.2288 | 68.5107 | 24.69565 | -4.281903 | 26.64677 | 17.16829
37.20464 | 64.3185 | 68.42088 | 24.68726 | -4.10238 | 26.42692 | 17.30671
37.21464 | 64.3592 | 68.33031 | 24.67887 | -3.971111 | 26.20531 | 17.44613
37.22464 | 64.4017 | 68.23915 | 24.67049 | -3.837451 | 25.98215 | 17.58651
37.23464 | 64.4929 | 68.14755 | 24.66211 | -3.654646 | 25.75761 | 17.72783
37.24464 | 64.5101 | 68.05564 | 24.65373 | -3.545545 | 25.53186 | 17.87005
37.25463 | 64.5867 | 67.96367 | 24.64537 | -3.376974 | 25.30531 | 18.01299
37.26463 | 64.6271 | 67.87158 | 24.637 | -3.244479 | 25.07768 | 18.1569
37.27463 | 64.6738 | 67.77958 | 24.62864 | -3.10578 | 24.84935 | 18.30159
37.28463 | 64.7812 | 67.68779 | 24.62028 | -2.906591 | 24.62049 | 18.44702
37.29463 | 64.7847 | 67.59632 | 24.61192 | -2.811622 | 24.39124 | 18.59316
37.30463 | 64.9082 | 67.50527 | 24.60357 | -2.597072 | 24.16175 | 18.73996
37.31462 | 64.9137 | 67.41487 | 24.59522 | -2.50117 | 23.93243 | 18.88722
37.32462 | 65.0274 | 67.32494 | 24.58687 | -2.297542 | 23.70289 | 19.03518
37.33462 | 65.0924 | 67.23571 | 24.57853 | -2.143305 | 23.47352 | 19.18365
37.34462 | 65.1302 | 67.14723 | 24.57019 | -2.017029 | 23.24445 | 19.33258
37.35462 | 65.2741 | 67.05958 | 24.56185 | -1.785483 | 23.01581 | 19.48192
37.36461 | 65.3417 | 66.97291 | 24.55353 | -1.631206 | 22.78793 | 19.63145
37.37461 | 65.4124 | 66.88709 | 24.5452 | -1.474687 | 22.56046 | 19.78143
37.38461 | 65.4942 | 66.80226 | 24.53687 | -1.308057 | 22.33376 | 19.93163
37.39461 | 65.5854 | 66.71846 | 24.52855 | -1.133059 | 22.10791 | 20.08201
37.40461 | 65.6916 | 66.63572 | 24.52023 | -0.9441221 | 21.88301 | 20.23249
37.41461 | 65.7612 | 66.55408 | 24.51191 | -0.7928757 | 21.65915 | 20.38302
37.4246 | 65.8814 | 66.47363 | 24.5036 | -0.5922331 | 21.43665 | 20.53338
37.4346 | 65.9686 | 66.39422 | 24.49529 | -0.4256227 | 21.21512 | 20.68381
37.4446 | 66.0646 | 66.31595 | 24.48699 | -0.2513455 | 20.99488 | 20.83408
37.4546 | 66.1794 | 66.23881 | 24.47868 | -0.05941376 | 20.77599 | 20.98414
37.4646 | 66.2613 | 66.16282 | 24.47038 | 0.09848276 | 20.55853 | 21.1339
37.4746 | 66.3952 | 66.08796 | 24.46209 | 0.3072407 | 20.34256 | 21.28332
37.48459 | 66.5307 | 66.01429 | 24.4538 | 0.516413 | 20.12834 | 21.43215
37.49459 | 66.6139 | 65.94165 | 24.44551 | 0.6722491 | 19.91551 | 21.58063
37.50459 | 66.735 | 65.87011 | 24.43723 | 0.8648948 | 19.70433 | 21.72855
37.51459 | 66.8803 | 65.79963 | 24.42894 | 1.080674 | 19.49486 | 21.87582
37.52459 | 66.9253 | 65.73018 | 24.42066 | 1.195116 | 19.28713 | 22.02239
37.53459 | 67.0929 | 65.66175 | 24.41239 | 1.431152 | 19.08119 | 22.16818
37.54458 | 67.1659 | 65.59434 | 24.40412 | 1.571564 | 18.87726 | 22.31295
37.55458 | 67.3309 | 65.52782 | 24.39585 | 1.803083 | 18.67499 | 22.45697
37.56458 | 67.442 | 65.4622 | 24.38758 | 1.979798 | 18.47461 | 22.6
37.57458 | 67.5431 | 65.39745 | 24.37932 | 2.145652 | 18.27615 | 22.74198
37.58458 | 67.696 | 65.33352 | 24.37106 | 2.362481 | 18.07962 | 22.88284
37.59458 | 67.7738 | 65.27037 | 24.36281 | 2.503434 | 17.88505 | 23.02251
37.60457 | 67.9463 | 65.20801 | 24.35456 | 2.738287 | 17.69265 | 23.1608
37.61457 | 68.0314 | 65.14629 | 24.34631 | 2.885108 | 17.50207 | 23.29792
37.62457 | 68.1367 | 65.08522 | 24.33806 | 3.051481 | 17.31349 | 23.43367
37.63457 | 68.2571 | 65.02475 | 24.32982 | 3.232348 | 17.12694 | 23.568
37.64457 | 68.3463 | 64.96485 | 24.32158 | 3.381453 | 16.94242 | 23.70085
37.65457 | 68.5006 | 64.90546 | 24.31334 | 3.595141 | 16.75994 | 23.83217
37.66456 | 68.5734 | 64.8466 | 24.30512 | 3.726799 | 16.57969 | 23.96179
37.67456 | 68.7205 | 64.78813 | 24.29689 | 3.932373 | 16.40131 | 24.08992
37.68456 | 68.8022 | 64.73005 | 24.28866 | 4.072148 | 16.22499 | 24.2164
37.69456 | 68.9433 | 64.67233 | 24.28044 | 4.270965 | 16.05073 | 24.34117
37.70456 | 69.0583 | 64.61494 | 24.27222 | 4.443359 | 15.87852 | 24.46421
37.71456 | 69.1338 | 64.55785 | 24.264 | 4.575955 | 15.70836 | 24.58548
37.72455 | 69.2597 | 64.50107 | 24.2558 | 4.758633 | 15.54041 | 24.70486
37.73455 | 69.3439 | 64.44447 | 24.24759 | 4.899429 | 15.37435 | 24.82254
37.74455 | 69.4111 | 64.38809 | 24.23938 | 5.023013 | 15.21032 | 24.93839
37.75455 | 69.5047 | 64.3319 | 24.23118 | 5.172803 | 15.04832 | 25.0524
37.76455 | 69.5748 | 64.27588 | 24.22298 | 5.298919 | 14.88834 | 25.16456
37.77454 | 69.6527 | 64.22008 | 24.21479 | 5.432618 | 14.73053 | 25.27477
37.78454 | 69.6884 | 64.16439 | 24.20659 | 5.524014 | 14.57456 | 25.38323
37.79454 | 69.7473 | 64.10884 | 24.1984 | 5.638464 | 14.42059 | 25.48985
37.80454 | 69.7773 | 64.05343 | 24.19022 | 5.723871 | 14.26859 | 25.59463
37.81454 | 69.8541 | 63.99817 | 24.18203 | 5.855925 | 14.11855 | 25.69759
37.82454 | 69.849 | 63.94307 | 24.17385 | 5.905926 | 13.97047 | 25.79875
37.83453 | 69.9256 | 63.88819 | 24.16568 | 6.037409 | 13.82446 | 25.89804
37.84453 | 69.9375 | 63.83344 | 24.15751 | 6.104061 | 13.68024 | 25.99569
37.85453 | 69.9246 | 63.77889 | 24.14934 | 6.145714 | 13.53791 | 26.09163
37.86453 | 69.9348 | 63.72456 | 24.14117 | 6.210241 | 13.39748 | 26.18591
37.87453 | 69.8989 | 63.67048 | 24.13301 | 6.228419 | 13.25892 | 26.27855
37.88453 | 69.9269 | 63.61669 | 24.12484 | 6.310208 | 13.12222 | 26.36963
37.89452 | 69.8398 | 63.5633 | 24.11669 | 6.276504 | 12.98751 | 26.45909
37.90452 | 69.8288 | 63.51018 | 24.10854 | 6.318616 | 12.85446 | 26.54718
37.91452 | 69.7604 | 63.45748 | 24.10039 | 6.302921 | 12.72322 | 26.63387
37.92452 | 69.7011 | 63.40523 | 24.09224 | 6.295875 | 12.59376 | 26.71922
37.93452 | 69.6622 | 63.35347 | 24.08409 | 6.308727 | 12.46607 | 26.8033
37.94452 | 69.52 | 63.30228 | 24.07595 | 6.217719 | 12.34013 | 26.8862
37.95451 | 69.4817 | 63.25175 | 24.06782 | 6.229946 | 12.21604 | 26.9679
37.96451 | 69.3555 | 63.20186 | 24.05969 | 6.153644 | 12.09353 | 27.04864
37.97451 | 69.2199 | 63.1527 | 24.05155 | 6.067201 | 11.97272 | 27.12843
37.98451 | 69.101 | 63.10435 | 24.04342 | 5.996646 | 11.85357 | 27.20736
37.99451 | 68.9496 | 63.05689 | 24.0353 | 5.892711 | 11.73608 | 27.28551
38.00451 | 68.8072 | 63.01038 | 24.02718 | 5.796821 | 11.62022 | 27.36298
38.0145 | 68.6161 | 62.96492 | 24.01906 | 5.65118 | 11.50608 | 27.43977
38.0245 | 68.4691 | 62.92054 | 24.01095 | 5.548558 | 11.39343 | 27.51617
38.0345 | 68.2981 | 62.87734 | 24.00284 | 5.420756 | 11.28235 | 27.59216
38.0445 | 68.1081 | 62.83541 | 23.99473 | 5.272689 | 11.17282 | 27.66787
38.0545 | 67.9053 | 62.79482 | 23.98662 | 5.110476 | 11.06483 | 27.74338
38.0645 | 67.7472 | 62.75567 | 23.97852 | 4.991531 | 10.95835 | 27.8188
38.07449 | 67.4899 | 62.71807 | 23.97042 | 4.771829 | 10.85349 | 27.89416
38.08449 | 67.2846 | 62.68203 | 23.96233 | 4.602571 | 10.74998 | 27.96972
38.09449 | 67.0379 | 62.64767 | 23.95423 | 4.39023 | 10.64794 | 28.0455
38.10449 | 66.818 | 62.61508 | 23.94614 | 4.202916 | 10.54733 | 28.12161
38.11449 | 66.5888 | 62.58436 | 23.93805 | 4.004441 | 10.44815 | 28.19816
38.12449 | 66.3367 | 62.55558 | 23.92997 | 3.78112 | 10.35036 | 28.27525
38.13448 | 66.115 | 62.52884 | 23.9219 | 3.586158 | 10.25406 | 28.35289
38.14448 | 65.8216 | 62.50421 | 23.91382 | 3.317387 | 10.15902 | 28.43138
38.15448 | 65.6112 | 62.48179 | 23.90574 | 3.12941 | 10.06533 | 28.51072
38.16448 | 65.3472 | 62.46166 | 23.89767 | 2.88554 | 9.972962 | 28.59103
38.17448 | 65.1121 | 62.44391 | 23.8896 | 2.668192 | 9.881907 | 28.6724
38.18447 | 64.8588 | 62.42865 | 23.88154 | 2.430153 | 9.792231 | 28.75487
38.19447 | 64.5598 | 62.4159 | 23.87348 | 2.1439 | 9.70374 | 28.83868
38.20447 | 64.3834 | 62.40578 | 23.86542 | 1.977622 | 9.616504 | 28.92385
38.21447 | 64.0553 | 62.39836 | 23.85737 | 1.656935 | 9.530508 | 29.01049
38.22447 | 63.8393 | 62.39374 | 23.84931 | 1.445561 | 9.445734 | 29.09869
38.23447 | 63.6209 | 62.39198 | 23.84126 | 1.22892 | 9.362165 | 29.18855
38.24446 | 63.3357 | 62.39317 | 23.83322 | 0.9425312 | 9.279863 | 29.28008
38.25446 | 63.1074 | 62.39736 | 23.82518 | 0.7100352 | 9.198649 | 29.37354
38.26446 | 62.8003 | 62.40465 | 23.81714 | 0.3956476 | 9.118592 | 29.46892
38.27446 | 62.6666 | 62.4151 | 23.8091 | 0.2514969 | 9.039672 | 29.56633
38.28446 | 62.3625 | 62.42879 | 23.80107 | -0.06628658 | 8.961874 | 29.66584
38.29446 | 62.1651 | 62.44576 | 23.79304 | -0.2806645 | 8.885183 | 29.76754
38.30445 | 61.8838 | 62.46609 | 23.78502 | -0.5822878 | 8.809656 | 29.87142
38.31445 | 61.671 | 62.48986 | 23.77699 | -0.8188569 | 8.735129 | 29.97774
38.32445 | 61.4585 | 62.51711 | 23.76897 | -1.058613 | 8.661662 | 30.08648
38.33445 | 61.2377 | 62.54792 | 23.76095 | -1.310218 | 8.58924 | 30.19773
38.34445 | 61.0684 | 62.58233 | 23.75294 | -1.513932 | 8.517847 | 30.31155
38.35445 | 60.8235 | 62.6204 | 23.74492 | -1.796898 | 8.44747 | 30.42801
38.36444 | 60.6449 | 62.66214 | 23.73692 | -2.017237 | 8.378161 | 30.54705
38.37444 | 60.4367 | 62.70767 | 23.72891 | -2.270974 | 8.30977 | 30.66899
38.38444 | 60.3084 | 62.75702 | 23.72091 | -2.44862 | 8.242351 | 30.79376
38.39444 | 60.114 | 62.81022 | 23.71291 | -2.696218 | 8.17589 | 30.92142
38.40444 | 59.9481 | 62.86731 | 23.70491 | -2.919212 | 8.110373 | 31.05202
38.41444 | 59.8004 | 62.92834 | 23.69692 | -3.127942 | 8.045789 | 31.18563
38.42443 | 59.6455 | 62.99327 | 23.68894 | -3.347772 | 7.982183 | 31.32215
38.43443 | 59.572 | 63.06228 | 23.68095 | -3.490276 | 7.919419 | 31.46191
38.44443 | 59.3278 | 63.13532 | 23.67296 | -3.807518 | 7.857547 | 31.60481
38.45443 | 59.2685 | 63.21243 | 23.66498 | -3.94393 | 7.796555 | 31.75089
38.46443 | 59.1344 | 63.29364 | 23.657 | -4.159235 | 7.736428 | 31.9002
38.47443 | 58.9827 | 63.37896 | 23.64903 | -4.39626 | 7.677156 | 32.05278
38.48442 | 58.9305 | 63.46834 | 23.64106 | -4.537837 | 7.618783 | 32.20849
38.49442 | 58.7999 | 63.56196 | 23.63309 | -4.762057 | 7.561181 | 32.36768
38.50442 | 58.7567 | 63.65975 | 23.62513 | -4.903048 | 7.504398 | 32.53022
38.51442 | 58.6396 | 63.76173 | 23.61716 | -5.122131 | 7.448422 | 32.69614
38.52442 | 58.5942 | 63.86791 | 23.6092 | -5.273707 | 7.393241 | 32.86546
38.53442 | 58.5145 | 63.97829 | 23.60125 | -5.463787 | 7.338845 | 33.0382
38.54441 | 58.4338 | 64.09277 | 23.5933 | -5.658969 | 7.285282 | 33.21419
38.55441 | 58.4172 | 64.21156 | 23.58535 | -5.794357 | 7.232419 | 33.39379
38.56441 | 58.35 | 64.33455 | 23.5774 | -5.984551 | 7.180307 | 33.57684
38.57441 | 58.3282 | 64.46175 | 23.56946 | -6.133547 | 7.128936 | 33.76335
38.58441 | 58.3051 | 64.59313 | 23.56151 | -6.288028 | 7.078295 | 33.95332
38.5944 | 58.3325 | 64.72855 | 23.55358 | -6.396046 | 7.028428 | 34.14653
38.6044 | 58.2988 | 64.86826 | 23.54565 | -6.569463 | 6.979215 | 34.3434
38.6144 | 58.2918 | 65.01212 | 23.53771 | -6.720318 | 6.930701 | 34.5437
38.6244 | 58.298 | 65.1601 | 23.52978 | -6.862101 | 6.882879 | 34.74744
38.6344 | 58.3571 | 65.31218 | 23.52186 | -6.955076 | 6.83574 | 34.95458
38.6444 | 58.3182 | 65.46831 | 23.51393 | -7.150112 | 6.789271 | 35.16511
38.65439 | 58.4001 | 65.62831 | 23.50602 | -7.228211 | 6.743514 | 35.37878
38.66439 | 58.408 | 65.79247 | 23.4981 | -7.384468 | 6.698361 | 35.596
38.67439 | 58.4766 | 65.96057 | 23.49019 | -7.483971 | 6.653851 | 35.81653
38.68439 | 58.561 | 66.13258 | 23.48228 | -7.571583 | 6.609978 | 36.04033
38.69439 | 58.596 | 66.30845 | 23.47437 | -7.712445 | 6.56673 | 36.26735
38.70439 | 58.6994 | 66.48811 | 23.46646 | -7.788711 | 6.524102 | 36.49755
38.71438 | 58.7764 | 66.67133 | 23.45857 | -7.894929 | 6.482122 | 36.73064
38.72438 | 58.8574 | 66.85841 | 23.45067 | -8.001009 | 6.440704 | 36.96704
38.73438 | 59.0197 | 67.0491 | 23.44277 | -8.029399 | 6.399879 | 37.20645
38.74438 | 59.0378 | 67.24333 | 23.43488 | -8.205526 | 6.35964 | 37.44881
38.75438 | 59.2054 | 67.44102 | 23.42699 | -8.235619 | 6.319979 | 37.69405
38.76438 | 59.3363 | 67.64209 | 23.4191 | -8.30579 | 6.280888 | 37.9421
38.77437 | 59.473 | 67.84623 | 23.41122 | -8.373226 | 6.242397 | 38.19261
38.78437 | 59.6144 | 68.05379 | 23.40334 | -8.439389 | 6.204423 | 38.44603
38.79437 | 59.7988 | 68.26445 | 23.39546 | -8.465654 | 6.166997 | 38.702
38.80437 | 59.9407 | 68.47812 | 23.38758 | -8.537422 | 6.130112 | 38.96042
38.81437 | 60.1477 | 68.69468 | 23.37971 | -8.546985 | 6.093761 | 39.22121
38.82437 | 60.3309 | 68.91403 | 23.37184 | -8.583129 | 6.057936 | 39.48425
38.83436 | 60.4969 | 69.13582 | 23.36398 | -8.638921 | 6.022665 | 39.74917
38.84436 | 60.7512 | 69.36037 | 23.35612 | -8.609167 | 5.987873 | 40.01638
38.85436 | 60.9455 | 69.58732 | 23.34826 | -8.641823 | 5.953588 | 40.28548
38.86436 | 61.181 | 69.81656 | 23.3404 | -8.635556 | 5.919804 | 40.55635
38.87436 | 61.4539 | 70.04792 | 23.33254 | -8.594019 | 5.886513 | 40.82886
38.88436 | 61.6915 | 70.28128 | 23.32469 | -8.589776 | 5.853709 | 41.10287
38.89435 | 62.0392 | 70.51623 | 23.31685 | -8.477034 | 5.821419 | 41.37796
38.90435 | 62.278 | 70.7531 | 23.30901 | -8.475096 | 5.789572 | 41.65452
38.91435 | 62.6219 | 70.99147 | 23.30116 | -8.36957 | 5.758196 | 41.93211
38.92435 | 62.95 | 71.23118 | 23.29332 | -8.281182 | 5.727283 | 42.21058
38.93435 | 63.2841 | 71.47206 | 23.28548 | -8.18796 | 5.696829 | 42.48975
38.94434 | 63.6443 | 71.71369 | 23.27766 | -8.069387 | 5.666856 | 42.76917
38.95434 | 64.065 | 71.95635 | 23.26983 | -7.891347 | 5.637301 | 43.04922
38.96434 | 64.4133 | 72.1996 | 23.262 | -7.786304 | 5.608188 | 43.32942
38.97434 | 64.8691 | 72.44326 | 23.25417 | -7.574165 | 5.579511 | 43.60958
38.98434 | 65.2956 | 72.68712 | 23.24635 | -7.39152 | 5.551265 | 43.8895
38.99434 | 65.7688 | 72.93096 | 23.23853 | -7.162165 | 5.523446 | 44.16899
39.00433 | 66.2327 | 73.17434 | 23.23072 | -6.941637 | 5.496075 | 44.44754
39.01433 | 66.74 | 73.4175 | 23.22291 | -6.677498 | 5.469093 | 44.7255
39.02433 | 67.2017 | 73.65999 | 23.2151 | -6.458288 | 5.442522 | 45.00237
39.03433 | 67.7408 | 73.90157 | 23.20729 | -6.16077 | 5.416359 | 45.27792
39.04433 | 68.3275 | 74.14201 | 23.19948 | -5.814506 | 5.390597 | 45.55193
39.05433 | 68.8669 | 74.38106 | 23.19168 | -5.514159 | 5.365233 | 45.82414
39.06432 | 69.4511 | 74.61825 | 23.18389 | -5.16715 | 5.340286 | 46.09407
39.07432 | 70.1343 | 74.8538 | 23.17609 | -4.719497 | 5.315703 | 46.362
39.08432 | 70.6511 | 75.08721 | 23.1683 | -4.436113 | 5.291505 | 46.62741
39.09432 | 71.3261 | 75.31824 | 23.16051 | -3.992145 | 5.267686 | 46.89005
39.10432 | 71.9667 | 75.54663 | 23.15272 | -3.579927 | 5.244244 | 47.14966
39.11432 | 72.6155 | 75.77211 | 23.14494 | -3.156606 | 5.221173 | 47.40599
39.12431 | 73.2892 | 75.9942 | 23.13717 | -2.704999 | 5.198497 | 47.65854
39.13431 | 73.9748 | 76.21307 | 23.12939 | -2.238271 | 5.176158 | 47.90753
39.14431 | 74.6453 | 76.42824 | 23.12161 | -1.782937 | 5.154179 | 48.15245
39.15431 | 75.3786 | 76.63942 | 23.11384 | -1.260825 | 5.132556 | 48.39303
39.16431 | 76.1602 | 76.84637 | 23.10607 | -0.6861744 | 5.111286 | 48.62902
39.17431 | 76.8101 | 77.04881 | 23.0983 | -0.2387117 | 5.090367 | 48.86014
39.1843 | 77.5641 | 77.24627 | 23.09054 | 0.3178297 | 5.06981 | 49.08592
39.1943 | 78.3324 | 77.43888 | 23.08278 | 0.8935232 | 5.049576 | 49.30652
39.2043 | 79.0406 | 77.62617 | 23.07503 | 1.414434 | 5.029681 | 49.52146
39.2143 | 79.803 | 77.80787 | 23.06727 | 1.995129 | 5.010121 | 49.73048
39.2243 | 80.5433 | 77.98373 | 23.05952 | 2.559569 | 4.990893 | 49.93332
39.2343 | 81.3124 | 78.15349 | 23.05177 | 3.158915 | 4.971994 | 50.12972
39.24429 | 82.0563 | 78.3167 | 23.04403 | 3.739601 | 4.953439 | 50.31923
39.25429 | 82.8334 | 78.47347 | 23.03628 | 4.359927 | 4.935187 | 50.502
39.26429 | 83.523 | 78.6234 | 23.02854 | 4.899603 | 4.917255 | 50.6776
39.27429 | 84.2328 | 78.76621 | 23.02081 | 5.466589 | 4.89964 | 50.84577
39.28429 | 84.9771 | 78.90169 | 23.01307 | 6.075413 | 4.882338 | 51.00628
39.29429 | 85.6708 | 79.02959 | 23.00534 | 6.641212 | 4.865347 | 51.1589
39.30428 | 86.3207 | 79.14959 | 22.99762 | 7.171113 | 4.848683 | 51.30329
39.31428 | 87.037 | 79.26169 | 22.98989 | 7.775309 | 4.832304 | 51.4395
39.32428 | 87.6364 | 79.36558 | 22.98217 | 8.270818 | 4.816229 | 51.56719
39.33428 | 88.2652 | 79.46105 | 22.97444 | 8.804148 | 4.800453 | 51.68615
39.34428 | 88.8999 | 79.54792 | 22.96673 | 9.351982 | 4.784976 | 51.79622
39.35427 | 89.3894 | 79.62591 | 22.95902 | 9.76349 | 4.769807 | 51.89708
39.36427 | 89.9205 | 79.69504 | 22.95131 | 10.22546 | 4.754916 | 51.98882
39.37427 | 90.4262 | 79.75506 | 22.9436 | 10.67114 | 4.740315 | 52.07115
39.38427 | 90.8676 | 79.80582 | 22.93589 | 11.06178 | 4.726002 | 52.14392
39.39427 | 91.303 | 79.84717 | 22.92819 | 11.45583 | 4.711974 | 52.20701
39.40427 | 91.6533 | 79.879 | 22.92049 | 11.7743 | 4.69823 | 52.26028
39.41426 | 92.0456 | 79.90118 | 22.9128 | 12.14442 | 4.68478 | 52.3036
39.42426 | 92.361 | 79.91364 | 22.9051 | 12.44736 | 4.671595 | 52.33694
39.43426 | 92.5421 | 79.91627 | 22.89741 | 12.62583 | 4.658687 | 52.36018
39.44426 | 92.789 | 79.90901 | 22.88972 | 12.87999 | 4.646054 | 52.37323
39.45426 | 92.8985 | 79.89178 | 22.88203 | 13.00672 | 4.633694 | 52.37605
39.46426 | 93.0352 | 79.86454 | 22.87435 | 13.17066 | 4.621605 | 52.36858
39.47425 | 93.062 | 79.8273 | 22.86668 | 13.2347 | 4.609796 | 52.35083
39.48425 | 93.0988 | 79.77996 | 22.859 | 13.31884 | 4.598243 | 52.32272
39.49425 | 93.0661 | 79.72254 | 22.85132 | 13.34356 | 4.586956 | 52.28427
39.50425 | 92.9748 | 79.65506 | 22.84365 | 13.31974 | 4.575932 | 52.23548
39.51425 | 92.8997 | 79.57753 | 22.83598 | 13.32217 | 4.56517 | 52.17638
39.52425 | 92.7138 | 79.48999 | 22.82831 | 13.22381 | 4.554668 | 52.10701
39.53424 | 92.4595 | 79.39258 | 22.82066 | 13.06692 | 4.544435 | 52.02749
39.54424 | 92.1702 | 79.28518 | 22.813 | 12.88502 | 4.534449 | 51.93773
39.55424 | 91.8867 | 79.16794 | 22.80534 | 12.71876 | 4.524719 | 51.83788
39.56424 | 91.5576 | 79.04095 | 22.79768 | 12.51665 | 4.515243 | 51.72802
39.57424 | 91.1431 | 78.90431 | 22.79003 | 12.23879 | 4.506019 | 51.60826
39.58424 | 90.7009 | 78.75814 | 22.78238 | 11.94276 | 4.497048 | 51.47871
39.59423 | 90.2355 | 78.6027 | 22.77474 | 11.6328 | 4.488334 | 51.33962
39.60423 | 89.7057 | 78.43783 | 22.7671 | 11.26787 | 4.47986 | 51.19087
39.61423 | 89.1362 | 78.26383 | 22.75946 | 10.87237 | 4.471635 | 51.03274
39.62423 | 88.5396 | 78.08085 | 22.75182 | 10.45875 | 4.463655 | 50.86538
39.63423 | 87.8816 | 77.88905 | 22.74418 | 9.992549 | 4.45592 | 50.68895
39.64423 | 87.263 | 77.68861 | 22.73655 | 9.574386 | 4.448429 | 50.50364
39.65422 | 86.5329 | 77.47994 | 22.72893 | 9.052963 | 4.441187 | 50.30982
39.66422 | 85.8593 | 77.26279 | 22.7213 | 8.596509 | 4.434182 | 50.10731
39.67422 | 85.1655 | 77.03759 | 22.71367 | 8.127914 | 4.427416 | 49.8965
39.68422 | 84.3216 | 76.80454 | 22.70605 | 7.517063 | 4.42089 | 49.67759
39.69422 | 83.5845 | 76.56385 | 22.69843 | 7.020651 | 4.414603 | 49.45081
39.70422 | 82.7281 | 76.31575 | 22.69082 | 6.412346 | 4.408553 | 49.21638
39.71421 | 81.9641 | 76.06073 | 22.68321 | 5.903375 | 4.402746 | 48.97477
39.72421 | 81.0949 | 75.79851 | 22.6756 | 5.296391 | 4.39717 | 48.72574
39.73421 | 80.2883 | 75.52958 | 22.66799 | 4.758718 | 4.391829 | 48.46976
39.74421 | 79.4031 | 75.25419 | 22.66039 | 4.148909 | 4.386723 | 48.20708
39.75421 | 78.5552 | 74.97258 | 22.65279 | 3.582625 | 4.38185 | 47.93794
39.7642 | 77.7294 | 74.68528 | 22.6452 | 3.044118 | 4.377218 | 47.66287
39.7742 | 76.8246 | 74.39198 | 22.6376 | 2.432618 | 4.372809 | 47.38157
39.7842 | 75.993 | 74.09323 | 22.63001 | 1.899775 | 4.368634 | 47.09459
39.7942 | 75.1565 | 73.78926 | 22.62241 | 1.367241 | 4.364691 | 46.80215
39.8042 | 74.2874 | 73.48033 | 22.61483 | 0.8070657 | 4.360979 | 46.50453
39.8142 | 73.4248 | 73.16671 | 22.60724 | 0.2580878 | 4.357497 | 46.20197
39.82419 | 72.5926 | 72.84899 | 22.59967 | -0.2563863 | 4.354252 | 45.89507
39.83419 | 71.7738 | 72.52674 | 22.59209 | -0.7529434 | 4.351229 | 45.58343
39.84419 | 71.033 | 72.20057 | 22.58451 | -1.167571 | 4.348436 | 45.26763
39.85419 | 70.1775 | 71.87072 | 22.57694 | -1.693215 | 4.34587 | 44.94791
39.86419 | 69.4215 | 71.53743 | 22.56936 | -2.115928 | 4.343535 | 44.62453
39.87419 | 68.6606 | 71.20096 | 22.5618 | -2.540362 | 4.341427 | 44.29774
39.88418 | 67.886 | 70.8619 | 22.55424 | -2.975903 | 4.339546 | 43.96812
39.89418 | 67.1473 | 70.51981 | 22.54667 | -3.372511 | 4.337894 | 43.63524
39.90418 | 66.365 | 70.17526 | 22.53911 | -3.810259 | 4.336468 | 43.29968
39.91418 | 65.7253 | 69.82849 | 22.53156 | -4.103188 | 4.33527 | 42.96166
39.92418 | 65.0015 | 69.47973 | 22.524 | -4.478225 | 4.3343 | 42.62142
39.93418 | 64.3435 | 69.1292 | 22.51645 | -4.785701 | 4.333557 | 42.27919
39.94417 | 63.6703 | 68.77748 | 22.50891 | -5.107177 | 4.333042 | 41.93553
39.95417 | 62.9921 | 68.42409 | 22.50136 | -5.431986 | 4.332753 | 41.58997
39.96417 | 62.3947 | 68.06958 | 22.49382 | -5.674879 | 4.332691 | 41.24307
39.97417 | 61.7424 | 67.71417 | 22.48628 | -5.971769 | 4.332856 | 40.89504
39.98417 | 61.183 | 67.35805 | 22.47874 | -6.175052 | 4.333249 | 40.54607
39.99417 | 60.5802 | 67.00143 | 22.4712 | -6.421228 | 4.33387 | 40.19636
40.00416 | 60.035 | 66.64488 | 22.46368 | -6.609878 | 4.334717 | 39.84648
40.01416 | 59.5239 | 66.2878 | 22.45615 | -6.7639 | 4.335793 | 39.49586
40.02416 | 58.9479 | 65.93077 | 22.44862 | -6.982871 | 4.337096 | 39.14505
40.03416 | 58.4656 | 65.57396 | 22.4411 | -7.108363 | 4.338629 | 38.79424
40.04416 | 57.9493 | 65.21754 | 22.43357 | -7.268242 | 4.34039 | 38.44358
40.05416 | 57.4511 | 64.86167 | 22.42606 | -7.41057 | 4.34238 | 38.09324
40.06415 | 57.0166 | 64.50685 | 22.41855 | -7.490248 | 4.344597 | 37.7437
40.07415 | 56.6121 | 64.15254 | 22.41103 | -7.540437 | 4.347046 | 37.39446
40.08415 | 56.1318 | 63.79923 | 22.40352 | -7.667426 | 4.349726 | 37.04598
40.09415 | 55.7293 | 63.44706 | 22.39601 | -7.717755 | 4.352636 | 36.6984
40.10415 | 55.2769 | 63.09615 | 22.38851 | -7.81925 | 4.355778 | 36.35186
40.11415 | 54.9426 | 62.74665 | 22.38101 | -7.804047 | 4.359151 | 36.00649
40.12414 | 54.5262 | 62.399 | 22.37351 | -7.872803 | 4.362753 | 35.66274
40.13414 | 54.1647 | 62.05265 | 22.36602 | -7.887953 | 4.366592 | 35.32004
40.14414 | 53.8004 | 61.70805 | 22.35852 | -7.907652 | 4.370664 | 34.97886
40.15414 | 53.4598 | 61.3653 | 22.35103 | -7.9055 | 4.374971 | 34.6393
40.16414 | 53.1613 | 61.0245 | 22.34354 | -7.863202 | 4.379513 | 34.30145
40.17413 | 52.7984 | 60.68608 | 22.33606 | -7.887681 | 4.384287 | 33.96573
40.18413 | 52.5308 | 60.34946 | 22.32858 | -7.818662 | 4.389302 | 33.63158
40.19413 | 52.1889 | 60.01506 | 22.3211 | -7.826165 | 4.394554 | 33.29941
40.20413 | 51.93 | 59.68297 | 22.31362 | -7.752971 | 4.400044 | 32.9693
40.21413 | 51.624 | 59.35325 | 22.30615 | -7.729254 | 4.405775 | 32.64133
40.22413 | 51.383 | 59.02598 | 22.29867 | -7.642984 | 4.411745 | 32.31556
40.23412 | 51.1568 | 58.70155 | 22.29121 | -7.544751 | 4.417951 | 31.99239
40.24412 | 50.869 | 58.37937 | 22.28375 | -7.510369 | 4.424405 | 31.67122
40.25412 | 50.6528 | 58.05982 | 22.27628 | -7.407018 | 4.431102 | 31.35243
40.26412 | 50.4208 | 57.74296 | 22.26882 | -7.322155 | 4.438044 | 31.03609
40.27412 | 50.1756 | 57.42883 | 22.26136 | -7.253231 | 4.445232 | 30.72224
40.28412 | 49.9752 | 57.11749 | 22.2539 | -7.14229 | 4.452667 | 30.41092
40.29411 | 49.7615 | 56.80928 | 22.24646 | -7.047776 | 4.460343 | 30.10247
40.30411 | 49.622 | 56.50362 | 22.23901 | -6.881618 | 4.468275 | 29.79634
40.31411 | 49.3766 | 56.20086 | 22.23156 | -6.824265 | 4.476457 | 29.49285
40.32411 | 49.1802 | 55.90104 | 22.22411 | -6.720841 | 4.484892 | 29.19203
40.33411 | 49.0226 | 55.60418 | 22.21667 | -6.581578 | 4.49358 | 28.89393
40.34411 | 48.816 | 55.3103 | 22.20923 | -6.494303 | 4.502522 | 28.59855
40.3541 | 48.6364 | 55.01972 | 22.2018 | -6.38332 | 4.51171 | 28.30621
40.3641 | 48.4959 | 54.73188 | 22.19437 | -6.235983 | 4.521166 | 28.01635
40.3741 | 48.3085 | 54.44709 | 22.18694 | -6.138595 | 4.530882 | 27.72928
40.3841 | 48.1987 | 54.16537 | 22.17951 | -5.966668 | 4.540858 | 27.445
40.3941 | 47.9778 | 53.88672 | 22.17208 | -5.908919 | 4.551097 | 27.16354
40.4041 | 47.8761 | 53.61116 | 22.16466 | -5.735055 | 4.561599 | 26.8849
40.41409 | 47.6895 | 53.33895 | 22.15724 | -5.649448 | 4.572354 | 26.60935
40.42409 | 47.5358 | 53.06958 | 22.14983 | -5.533776 | 4.58339 | 26.33636
40.43409 | 47.4079 | 52.80331 | 22.14241 | -5.39541 | 4.594695 | 26.0662
40.44409 | 47.2614 | 52.54015 | 22.135 | -5.278751 | 4.606272 | 25.79888
40.45409 | 47.1637 | 52.2801 | 22.12759 | -5.116396 | 4.618121 | 25.53439
40.46409 | 46.9807 | 52.02315 | 22.12018 | -5.042453 | 4.630246 | 25.27273
40.47408 | 46.8762 | 51.76958 | 22.11278 | -4.893382 | 4.642634 | 25.01417
40.48408 | 46.7342 | 51.51884 | 22.10538 | -4.784636 | 4.655315 | 24.75814
40.49408 | 46.6039 | 51.27118 | 22.09798 | -4.667281 | 4.668276 | 24.50492
40.50408 | 46.4873 | 51.02661 | 22.09058 | -4.539311 | 4.68152 | 24.25451
40.51408 | 46.3838 | 50.78512 | 22.08319 | -4.401319 | 4.695049 | 24.00688
40.52407 | 46.2573 | 50.54693 | 22.07581 | -4.289626 | 4.708853 | 23.76227
40.53407 | 46.1425 | 50.31156 | 22.06842 | -4.169057 | 4.722959 | 23.52018
40.54407 | 46.0083 | 50.07923 | 22.06103 | -4.070931 | 4.737357 | 23.28084
40.55407 | 45.9385 | 49.84994 | 22.05365 | -3.911437 | 4.752049 | 23.04424
40.56407 | 45.8142 | 49.62366 | 22.04627 | -3.809463 | 4.767038 | 22.81036
40.57407 | 45.6958 | 49.40039 | 22.03889 | -3.704591 | 4.782326 | 22.57918
40.58406 | 45.6146 | 49.18035 | 22.03152 | -3.565747 | 4.7979 | 22.35093
40.59406 | 45.468 | 48.96304 | 22.02415 | -3.495035 | 4.813793 | 22.12509
40.60406 | 45.4262 | 48.74868 | 22.01678 | -3.322477 | 4.829993 | 21.9019
40.61406 | 45.302 | 48.53726 | 22.00941 | -3.235256 | 4.846502 | 21.68134
40.62406 | 45.2314 | 48.32876 | 22.00205 | -3.097358 | 4.863323 | 21.46339
40.63406 | 45.1561 | 48.12316 | 21.99469 | -2.96706 | 4.880458 | 21.24802
40.64405 | 45.0636 | 47.92064 | 21.98733 | -2.857045 | 4.897894 | 21.03542
40.65405 | 44.9821 | 47.72079 | 21.97998 | -2.738692 | 4.915667 | 20.82515
40.66405 | 44.8976 | 47.52378 | 21.97262 | -2.626182 | 4.933763 | 20.6174
40.67405 | 44.8468 | 47.3296 | 21.96527 | -2.482797 | 4.952185 | 20.41214
40.68405 | 44.7635 | 47.13821 | 21.95792 | -2.374714 | 4.970936 | 20.20935
40.69405 | 44.6898 | 46.94962 | 21.95058 | -2.259818 | 4.990019 | 20.00902
40.70404 | 44.6422 | 46.76396 | 21.94324 | -2.121763 | 5.009417 | 19.8113
40.71404 | 44.5361 | 46.58086 | 21.9359 | -2.044765 | 5.029173 | 19.61579
40.72404 | 44.5437 | 46.40049 | 21.92856 | -1.856787 | 5.049271 | 19.42265
40.73404 | 44.4566 | 46.22281 | 21.92123 | -1.76621 | 5.069713 | 19.23187
40.74404 | 44.3881 | 46.04781 | 21.9139 | -1.659708 | 5.090503 | 19.04341
40.75404 | 44.3306 | 45.87547 | 21.90657 | -1.544865 | 5.111645 | 18.85725
40.76403 | 44.2502 | 45.70592 | 21.89925 | -1.45572 | 5.13312 | 18.67355
40.77403 | 44.2011 | 45.53882 | 21.89192 | -1.33772 | 5.154975 | 18.49192
40.78403 | 44.1373 | 45.37431 | 21.8846 | -1.237011 | 5.17719 | 18.31252
40.79403 | 44.0722 | 45.21237 | 21.87728 | -1.140173 | 5.199772 | 18.13532
40.80403 | 44.0616 | 45.05298 | 21.86996 | -0.9913835 | 5.222722 | 17.9603
40.81403 | 43.9362 | 44.89612 | 21.86265 | -0.9599215 | 5.246046 | 17.78743
40.82402 | 43.8903 | 44.74192 | 21.85535 | -0.8516201 | 5.269722 | 17.61685
40.83402 | 43.8669 | 44.59005 | 21.84804 | -0.7231456 | 5.293802 | 17.44821
40.84402 | 43.7822 | 44.44064 | 21.84073 | -0.6584361 | 5.318266 | 17.28164
40.85402 | 43.7504 | 44.29367 | 21.83343 | -0.5432687 | 5.343118 | 17.11712
40.86402 | 43.6973 | 44.14912 | 21.82613 | -0.4518233 | 5.368363 | 16.95463
40.87402 | 43.6409 | 44.00698 | 21.81883 | -0.3660805 | 5.394003 | 16.79415
40.88401 | 43.5857 | 43.86735 | 21.81154 | -0.2816543 | 5.420019 | 16.63579
40.89401 | 43.5095 | 43.72995 | 21.80425 | -0.2204508 | 5.446464 | 16.47924
40.90401 | 43.5115 | 43.59489 | 21.79696 | -0.08338565 | 5.473318 | 16.32461
40.91401 | 43.413 | 43.46215 | 21.78967 | -0.0491453 | 5.500586 | 16.17189
40.92401 | 43.4106 | 43.3317 | 21.78239 | 0.07889604 | 5.52827 | 16.02105
40.934 | 43.3491 | 43.20367 | 21.77511 | 0.1454343 | 5.556347 | 15.87221
40.944 | 43.2925 | 43.07777 | 21.76783 | 0.2147333 | 5.58488 | 15.72505
40.954 | 43.2522 | 42.95411 | 21.76056 | 0.2980878 | 5.613844 | 15.57971
40.964 | 43.2116 | 42.83269 | 21.75328 | 0.3789111 | 5.643243 | 15.43616
40.974 | 43.1623 | 42.71347 | 21.74601 | 0.4488345 | 5.673083 | 15.29437
40.984 | 43.1174 | 42.59643 | 21.73874 | 0.5209702 | 5.703368 | 15.15432
40.99399 | 43.0562 | 42.48168 | 21.73148 | 0.5745238 | 5.734073 | 15.01612
41.00399 | 43.0292 | 42.36896 | 21.72422 | 0.6602371 | 5.765263 | 14.87948
41.01399 | 42.9658 | 42.25838 | 21.71696 | 0.7074151 | 5.796911 | 14.74452
41.02399 | 42.9479 | 42.14993 | 21.7097 | 0.7979744 | 5.829025 | 14.6112
41.03399 | 42.8787 | 42.04357 | 21.70244 | 0.8351321 | 5.861609 | 14.47952
41.04399 | 42.8501 | 41.9393 | 21.69519 | 0.9108039 | 5.894668 | 14.34944
41.05398 | 42.8105 | 41.83719 | 21.68795 | 0.9733087 | 5.928174 | 14.22107
41.06398 | 42.7443 | 41.73704 | 21.6807 | 1.007261 | 5.962198 | 14.09414
41.07398 | 42.7393 | 41.63893 | 21.67345 | 1.100375 | 5.996713 | 13.96876
41.08398 | 42.6932 | 41.54283 | 21.66621 | 1.150369 | 6.031724 | 13.8449
41.09398 | 42.6649 | 41.44874 | 21.65897 | 1.216155 | 6.067237 | 13.72254
41.10398 | 42.6498 | 41.35665 | 21.65173 | 1.293147 | 6.103256 | 13.60166
41.11397 | 42.5778 | 41.26662 | 21.64451 | 1.311175 | 6.139753 | 13.48236
41.12397 | 42.6116 | 41.17847 | 21.63727 | 1.43313 | 6.176804 | 13.36439
41.13397 | 42.5361 | 41.09227 | 21.63005 | 1.443833 | 6.214379 | 13.24784
41.14397 | 42.5576 | 41.008 | 21.62282 | 1.549601 | 6.252483 | 13.1327
41.15397 | 42.5125 | 40.92565 | 21.61559 | 1.586846 | 6.291123 | 13.01894
41.16397 | 42.4829 | 40.84522 | 21.60837 | 1.637681 | 6.330305 | 12.90654
41.17396 | 42.4836 | 40.76676 | 21.60116 | 1.716842 | 6.369995 | 12.7956
41.18396 | 42.457 | 40.6901 | 21.59394 | 1.766897 | 6.410277 | 12.68588
41.19396 | 42.4517 | 40.61532 | 21.58673 | 1.836377 | 6.451121 | 12.57747
41.20396 | 42.4419 | 40.5424 | 21.57952 | 1.899499 | 6.492527 | 12.47035
41.21396 | 42.4016 | 40.47133 | 21.57231 | 1.930269 | 6.534507 | 12.36451
41.22396 | 42.4011 | 40.4021 | 21.56511 | 1.999003 | 6.577063 | 12.25993
41.23395 | 42.3533 | 40.33476 | 21.55791 | 2.018544 | 6.620164 | 12.15668
41.24395 | 42.3565 | 40.26917 | 21.55071 | 2.087334 | 6.663895 | 12.05456
41.25395 | 42.3567 | 40.20538 | 21.54351 | 2.151321 | 6.708223 | 11.95364
41.26395 | 42.2926 | 40.14339 | 21.53632 | 2.14921 | 6.753155 | 11.85392
41.27395 | 42.2953 | 40.08319 | 21.52912 | 2.212114 | 6.798697 | 11.75537
41.28395 | 42.2298 | 40.02476 | 21.52193 | 2.205042 | 6.844855 | 11.65797
41.29394 | 42.2262 | 39.96815 | 21.51475 | 2.258048 | 6.891589 | 11.56181
41.30394 | 42.2087 | 39.91325 | 21.50757 | 2.295452 | 6.938998 | 11.46668
41.31394 | 42.1869 | 39.86009 | 21.50039 | 2.326808 | 6.987042 | 11.37266
41.32394 | 42.1524 | 39.80866 | 21.49321 | 2.343743 | 7.035712 | 11.27974
41.33394 | 42.1098 | 39.75899 | 21.48603 | 2.350808 | 7.085067 | 11.1879
41.34393 | 42.1127 | 39.71106 | 21.47886 | 2.401641 | 7.134991 | 11.09721
41.35393 | 42.055 | 39.66481 | 21.47169 | 2.390188 | 7.185644 | 11.00748
41.36393 | 42.0576 | 39.62027 | 21.46452 | 2.437327 | 7.236967 | 10.91879
41.37393 | 42.0447 | 39.57743 | 21.45735 | 2.467267 | 7.288965 | 10.83111
41.38393 | 42.0029 | 39.5363 | 21.45019 | 2.466601 | 7.341647 | 10.74446
41.39393 | 41.9931 | 39.49684 | 21.44303 | 2.49626 | 7.395017 | 10.65879
41.40392 | 41.9644 | 39.4591 | 21.43588 | 2.505304 | 7.449031 | 10.57419
41.41392 | 41.9473 | 39.42299 | 21.42872 | 2.524315 | 7.503799 | 10.49047
41.42392 | 41.9228 | 39.38854 | 21.42157 | 2.534259 | 7.559277 | 10.4077
41.43392 | 41.8774 | 39.35576 | 21.41442 | 2.521643 | 7.61547 | 10.32587
41.44392 | 41.9192 | 39.32463 | 21.40727 | 2.594573 | 7.672387 | 10.24497
41.45392 | 41.8389 | 39.29514 | 21.40012 | 2.543759 | 7.730032 | 10.16499
41.46391 | 41.8543 | 39.26734 | 21.39299 | 2.586958 | 7.788357 | 10.086
41.47391 | 41.8239 | 39.24113 | 21.38585 | 2.582766 | 7.84748 | 10.00781
41.48391 | 41.7801 | 39.21655 | 21.37871 | 2.563545 | 7.907352 | 9.930496
41.49391 | 41.7631 | 39.19358 | 21.37157 | 2.569517 | 7.967979 | 9.854032
41.50391 | 41.7713 | 39.17225 | 21.36444 | 2.599051 | 8.029369 | 9.778441
41.51391 | 41.7567 | 39.15253 | 21.35731 | 2.604172 | 8.091527 | 9.703692
41.5239 | 41.7216 | 39.13445 | 21.35019 | 2.587153 | 8.154397 | 9.629862
41.5339 | 41.7001 | 39.11794 | 21.34306 | 2.582163 | 8.218109 | 9.556765
41.5439 | 41.6755 | 39.10302 | 21.33594 | 2.572477 | 8.282607 | 9.484476
41.5539 | 41.659 | 39.08971 | 21.32882 | 2.569295 | 8.347898 | 9.412986
41.5639 | 41.6896 | 39.07797 | 21.3217 | 2.611627 | 8.413985 | 9.342284
41.5739 | 41.6342 | 39.06783 | 21.31459 | 2.566374 | 8.480879 | 9.272358
41.58389 | 41.6168 | 39.05927 | 21.30748 | 2.557533 | 8.548515 | 9.203268
41.59389 | 41.5992 | 39.05227 | 21.30037 | 2.546931 | 8.61703 | 9.134864
41.60389 | 41.5523 | 39.04684 | 21.29327 | 2.505457 | 8.686368 | 9.067207
41.61389 | 41.5912 | 39.04298 | 21.28616 | 2.548221 | 8.756529 | 9.000286
41.62389 | 41.5819 | 39.04067 | 21.27906 | 2.541227 | 8.827521 | 8.934091
41.63389 | 41.5191 | 39.03992 | 21.27196 | 2.479178 | 8.899347 | 8.868613
41.64388 | 41.5039 | 39.04072 | 21.26487 | 2.46318 | 8.971942 | 8.803904
41.65388 | 41.469 | 39.04306 | 21.25778 | 2.425941 | 9.045449 | 8.73983
41.66388 | 41.444 | 39.04694 | 21.25069 | 2.397063 | 9.119805 | 8.676444
41.67388 | 41.4753 | 39.05235 | 21.2436 | 2.422951 | 9.195012 | 8.613737
41.68388 | 41.4413 | 39.05928 | 21.23651 | 2.382015 | 9.271071 | 8.5517
41.69388 | 41.426 | 39.06774 | 21.22943 | 2.358255 | 9.34799 | 8.490325
41.70387 | 41.3643 | 39.07771 | 21.22236 | 2.28659 | 9.425693 | 8.429661
41.71387 | 41.3777 | 39.08919 | 21.21528 | 2.288508 | 9.504333 | 8.369582
41.72387 | 41.3599 | 39.10218 | 21.2082 | 2.257721 | 9.583839 | 8.310138
41.73387 | 41.3607 | 39.11666 | 21.20113 | 2.244039 | 9.664211 | 8.251321
41.74387 | 41.3393 | 39.13263 | 21.19406 | 2.206668 | 9.745451 | 8.193123
41.75386 | 41.311 | 39.15007 | 21.187 | 2.160929 | 9.82748 | 8.135594
41.76386 | 41.2726 | 39.169 | 21.17993 | 2.103602 | 9.910458 | 8.078609
41.77386 | 41.2947 | 39.18939 | 21.17287 | 2.105307 | 9.994305 | 8.022219
41.78386 | 41.2612 | 39.21124 | 21.16581 | 2.049955 | 10.07902 | 7.966415
41.79386 | 41.2764 | 39.23455 | 21.15875 | 2.04185 | 10.16461 | 7.911192
41.80386 | 41.2155 | 39.25929 | 21.1517 | 1.956206 | 10.25106 | 7.856541
41.81385 | 41.2062 | 39.28544 | 21.14465 | 1.920756 | 10.33829 | 7.802506
41.82385 | 41.1566 | 39.31304 | 21.1376 | 1.843558 | 10.42647 | 7.748976
41.83385 | 41.1671 | 39.34205 | 21.13055 | 1.82505 | 10.5155 | 7.695996
41.84385 | 41.1262 | 39.37246 | 21.12351 | 1.75374 | 10.60539 | 7.643559
41.85385 | 41.109 | 39.40426 | 21.11647 | 1.704742 | 10.69613 | 7.591658
41.86385 | 41.1017 | 39.43743 | 21.10943 | 1.664268 | 10.78772 | 7.540285
41.87384 | 41.044 | 39.47192 | 21.1024 | 1.572077 | 10.88004 | 7.489485
41.88384 | 41.0542 | 39.50781 | 21.09536 | 1.546388 | 10.9733 | 7.439151
41.89384 | 41.0166 | 39.54504 | 21.08833 | 1.471562 | 11.06738 | 7.389326
41.90384 | 40.9858 | 39.58359 | 21.0813 | 1.402214 | 11.16228 | 7.340003
41.91384 | 41.0373 | 39.62344 | 21.07427 | 1.41386 | 11.25799 | 7.291176
41.92384 | 40.9716 | 39.66459 | 21.06725 | 1.307015 | 11.3545 | 7.24284
41.93383 | 40.957 | 39.70697 | 21.06023 | 1.250033 | 11.45169 | 7.195038
41.94383 | 40.9361 | 39.75064 | 21.05322 | 1.185461 | 11.54976 | 7.147661
41.95383 | 40.9085 | 39.79555 | 21.0462 | 1.112952 | 11.64859 | 7.100758
41.96383 | 40.9258 | 39.84167 | 21.03919 | 1.084125 | 11.74817 | 7.05432
41.97383 | 40.8994 | 39.889 | 21.03217 | 1.010404 | 11.84848 | 7.008341
41.98383 | 40.8818 | 39.93749 | 21.02517 | 0.9443064 | 11.94951 | 6.962816
41.99382 | 40.8443 | 39.98709 | 21.01817 | 0.8572057 | 12.05114 | 6.917783
42.00382 | 40.8265 | 40.03787 | 21.01116 | 0.788629 | 12.15356 | 6.873149
42.01382 | 40.8079 | 40.08975 | 21.00416 | 0.7181497 | 12.25664 | 6.828953
42.02382 | 40.8202 | 40.14271 | 20.99716 | 0.677493 | 12.36036 | 6.785188
42.03382 | 40.7833 | 40.19672 | 20.99017 | 0.5865843 | 12.4647 | 6.74185
42.04382 | 40.7444 | 40.25174 | 20.98317 | 0.492655 | 12.56964 | 6.698933
42.05381 | 40.7211 | 40.30771 | 20.97619 | 0.4133864 | 12.67505 | 6.656473
42.06381 | 40.7232 | 40.3647 | 20.9692 | 0.3585025 | 12.78111 | 6.614384
42.07381 | 40.6793 | 40.42261 | 20.96222 | 0.2566894 | 12.8877 | 6.572698
42.08381 | 40.7151 | 40.48142 | 20.95523 | 0.2336786 | 12.99477 | 6.531416
42.09381 | 40.6259 | 40.54109 | 20.94825 | 0.08480698 | 13.10231 | 6.490527
42.10381 | 40.6362 | 40.60159 | 20.94127 | 0.03460712 | 13.21029 | 6.450031
42.1138 | 40.6072 | 40.66282 | 20.93431 | -0.05562149 | 13.31856 | 6.40996
42.1238 | 40.5696 | 40.72486 | 20.92733 | -0.1552578 | 13.42729 | 6.370231
42.1338 | 40.6071 | 40.7876 | 20.92036 | -0.1805037 | 13.53636 | 6.330879
42.1438 | 40.5358 | 40.85102 | 20.9134 | -0.3152171 | 13.64572 | 6.2919
42.1538 | 40.5463 | 40.91506 | 20.90643 | -0.3687556 | 13.75534 | 6.253288
42.16379 | 40.4845 | 40.97961 | 20.89948 | -0.4951116 | 13.86506 | 6.215078
42.17379 | 40.4596 | 41.04476 | 20.89252 | -0.5851622 | 13.97506 | 6.177189
42.18379 | 40.4402 | 41.1104 | 20.88556 | -0.6701996 | 14.08519 | 6.139655
42.19379 | 40.4049 | 41.17647 | 20.8786 | -0.771573 | 14.1954 | 6.102472
42.20379 | 40.3973 | 41.24293 | 20.87165 | -0.8456335 | 14.30565 | 6.065635
42.21379 | 40.3698 | 41.30973 | 20.8647 | -0.9399253 | 14.41588 | 6.029141
42.22378 | 40.3173 | 41.37673 | 20.85776 | -1.059432 | 14.52595 | 5.99302
42.23378 | 40.2931 | 41.44403 | 20.85082 | -1.150929 | 14.63601 | 5.957198
42.24378 | 40.2676 | 41.51149 | 20.84387 | -1.243889 | 14.74591 | 5.921706
42.25378 | 40.2752 | 41.57906 | 20.83693 | -1.303861 | 14.85559 | 5.886541
42.26378 | 40.2265 | 41.64668 | 20.83 | -1.42018 | 14.96498 | 5.851699
42.27378 | 40.1641 | 41.71429 | 20.82306 | -1.550186 | 15.07405 | 5.817175
42.28377 | 40.1434 | 41.78175 | 20.81614 | -1.638347 | 15.18261 | 5.783
42.29377 | 40.1144 | 41.84914 | 20.80921 | -1.734736 | 15.29082 | 5.749103
42.30377 | 40.135 | 41.91632 | 20.80228 | -1.781318 | 15.39852 | 5.715513
42.31377 | 40.067 | 41.98323 | 20.79536 | -1.916227 | 15.50564 | 5.682228
42.32377 | 40.0371 | 42.04979 | 20.78844 | -2.012692 | 15.61211 | 5.649244
42.33377 | 39.9685 | 42.11595 | 20.78152 | -2.147446 | 15.71787 | 5.616557
42.34376 | 39.9534 | 42.18155 | 20.77461 | -2.228153 | 15.82275 | 5.584196
42.35376 | 39.9693 | 42.24667 | 20.76769 | -2.277369 | 15.92688 | 5.552092
42.36376 | 39.9032 | 42.31116 | 20.76078 | -2.407957 | 16.0301 | 5.520277
42.37376 | 39.8387 | 42.37494 | 20.75387 | -2.536242 | 16.13232 | 5.488745
42.38376 | 39.817 | 42.43795 | 20.74697 | -2.620949 | 16.23349 | 5.457494
42.39376 | 39.758 | 42.5001 | 20.74006 | -2.742101 | 16.33352 | 5.426521
42.40375 | 39.7847 | 42.56127 | 20.73317 | -2.776565 | 16.43224 | 5.395851
42.41375 | 39.7419 | 42.62148 | 20.72627 | -2.879582 | 16.52979 | 5.365423
42.42375 | 39.6777 | 42.68061 | 20.71938 | -3.002911 | 16.62597 | 5.335263
42.43375 | 39.6514 | 42.73858 | 20.71248 | -3.087176 | 16.72072 | 5.305369
42.44375 | 39.5837 | 42.7953 | 20.70559 | -3.211598 | 16.81397 | 5.275736
42.45375 | 39.6357 | 42.8507 | 20.6987 | -3.214999 | 16.90563 | 5.246363
42.46374 | 39.5494 | 42.90465 | 20.69182 | -3.355246 | 16.99555 | 5.217274
42.47374 | 39.5446 | 42.95716 | 20.68494 | -3.412565 | 17.08381 | 5.18841
42.48374 | 39.4973 | 43.00812 | 20.67806 | -3.510824 | 17.17027 | 5.159798
42.49374 | 39.4522 | 43.05745 | 20.67118 | -3.605246 | 17.25483 | 5.131433
42.50374 | 39.4596 | 43.10505 | 20.66431 | -3.645449 | 17.33743 | 5.103313
42.51373 | 39.3999 | 43.15082 | 20.65744 | -3.750916 | 17.41791 | 5.075463
42.52373 | 39.3825 | 43.19475 | 20.65057 | -3.812255 | 17.49636 | 5.047826
42.53373 | 39.3739 | 43.23675 | 20.6437 | -3.862847 | 17.57262 | 5.020425
42.54373 | 39.2982 | 43.27672 | 20.63684 | -3.978515 | 17.64662 | 4.99326
42.55373 | 39.3032 | 43.31459 | 20.62997 | -4.011387 | 17.71829 | 4.966326
42.56373 | 39.2667 | 43.35029 | 20.62311 | -4.083588 | 17.78755 | 4.939622
42.57372 | 39.2421 | 43.3837 | 20.61626 | -4.141598 | 17.85426 | 4.913172
42.58372 | 39.2055 | 43.41485 | 20.60941 | -4.209348 | 17.91852 | 4.886919
42.59372 | 39.1517 | 43.44362 | 20.60256 | -4.29192 | 17.98018 | 4.860889
42.60372 | 39.1312 | 43.46994 | 20.59571 | -4.338745 | 18.03916 | 4.835079
42.61372 | 39.1118 | 43.49376 | 20.58886 | -4.381961 | 18.09542 | 4.809486
42.62372 | 39.0984 | 43.51501 | 20.58201 | -4.416605 | 18.14888 | 4.784108
42.63371 | 39.0486 | 43.5336 | 20.57518 | -4.485004 | 18.19946 | 4.75897
42.64371 | 39.0285 | 43.54953 | 20.56834 | -4.52103 | 18.24718 | 4.734016
42.65371 | 38.9953 | 43.56271 | 20.5615 | -4.567415 | 18.29194 | 4.70927
42.66371 | 39.0065 | 43.5731 | 20.55467 | -4.566601 | 18.33371 | 4.68473
42.67371 | 38.9656 | 43.58065 | 20.54783 | -4.615046 | 18.37242 | 4.660394
42.68371 | 38.9393 | 43.5853 | 20.541 | -4.646001 | 18.40804 | 4.63626
42.6937 | 38.8768 | 43.58702 | 20.53418 | -4.710223 | 18.44049 | 4.612349
42.7037 | 38.8932 | 43.58577 | 20.52736 | -4.692575 | 18.4698 | 4.588612
42.7137 | 38.8813 | 43.58152 | 20.52054 | -4.700219 | 18.49591 | 4.565071
42.7237 | 38.8492 | 43.57422 | 20.51372 | -4.725021 | 18.51878 | 4.541723
42.7337 | 38.8218 | 43.56385 | 20.5069 | -4.742052 | 18.53838 | 4.518567
42.7437 | 38.7846 | 43.55039 | 20.50009 | -4.765787 | 18.5547 | 4.495601
42.75369 | 38.7804 | 43.53382 | 20.49328 | -4.753421 | 18.56769 | 4.472848
42.76369 | 38.7624 | 43.5141 | 20.48647 | -4.751701 | 18.57737 | 4.450255
42.77369 | 38.7261 | 43.49123 | 20.47967 | -4.765126 | 18.58372 | 4.427845
42.78369 | 38.662 | 43.46519 | 20.47286 | -4.80319 | 18.58671 | 4.405617
42.79369 | 38.6821 | 43.43598 | 20.46606 | -4.75388 | 18.58635 | 4.383569
42.80369 | 38.6386 | 43.40359 | 20.45926 | -4.764994 | 18.58263 | 4.361698
42.81368 | 38.6016 | 43.36807 | 20.45247 | -4.766468 | 18.57557 | 4.340026
42.82368 | 38.5796 | 43.32934 | 20.44568 | -4.74974 | 18.56516 | 4.318507
42.83368 | 38.521 | 43.28745 | 20.43889 | -4.766446 | 18.5514 | 4.297161
42.84368 | 38.5073 | 43.2424 | 20.4321 | -4.735104 | 18.53432 | 4.275986
42.85368 | 38.4576 | 43.19422 | 20.42531 | -4.736621 | 18.51393 | 4.25498
42.86368 | 38.4154 | 43.14292 | 20.41853 | -4.72752 | 18.49025 | 4.234141
42.87367 | 38.4141 | 43.08858 | 20.41175 | -4.67448 | 18.46334 | 4.213489
42.88367 | 38.3543 | 43.03112 | 20.40497 | -4.676817 | 18.43316 | 4.192981
42.89367 | 38.3311 | 42.97061 | 20.3982 | -4.639513 | 18.39978 | 4.172635
42.90367 | 38.264 | 42.9071 | 20.39142 | -4.643102 | 18.36323 | 4.15245
42.91367 | 38.2237 | 42.84062 | 20.38465 | -4.616919 | 18.32354 | 4.132425
42.92366 | 38.203 | 42.77127 | 20.37789 | -4.568272 | 18.2808 | 4.112577
42.93366 | 38.1536 | 42.69897 | 20.37113 | -4.54537 | 18.23498 | 4.092866
42.94366 | 38.1051 | 42.62382 | 20.36436 | -4.518722 | 18.18615 | 4.07331
42.95366 | 38.0807 | 42.54588 | 20.3576 | -4.465176 | 18.13437 | 4.053907
42.96366 | 38.0037 | 42.46518 | 20.35084 | -4.461485 | 18.07969 | 4.034655
42.97366 | 38.003 | 42.3818 | 20.34409 | -4.3788 | 18.02216 | 4.015554
42.98365 | 37.9488 | 42.29587 | 20.33734 | -4.347066 | 17.96191 | 3.99662
42.99365 | 37.8812 | 42.20727 | 20.33059 | -4.326067 | 17.89886 | 3.977814
43.00365 | 37.8537 | 42.11615 | 20.32384 | -4.262451 | 17.83315 | 3.959155
43.01365 | 37.7815 | 42.02258 | 20.3171 | -4.241078 | 17.76484 | 3.94064
43.02365 | 37.7872 | 41.92661 | 20.31035 | -4.139413 | 17.69399 | 3.922268
43.03365 | 37.6999 | 41.82832 | 20.30361 | -4.128421 | 17.62067 | 3.904038
43.04364 | 37.6742 | 41.72787 | 20.29688 | -4.05367 | 17.54502 | 3.885967
43.05364 | 37.6458 | 41.62513 | 20.29015 | -3.979332 | 17.46697 | 3.868016
43.06364 | 37.5687 | 41.52027 | 20.28341 | -3.951572 | 17.38666 | 3.850203
43.07364 | 37.5596 | 41.41336 | 20.27668 | -3.853764 | 17.30416 | 3.832526
43.08364 | 37.4792 | 41.30448 | 20.26995 | -3.82528 | 17.21954 | 3.814984
43.09364 | 37.4712 | 41.19369 | 20.26323 | -3.722489 | 17.13288 | 3.797576
43.10363 | 37.4066 | 41.08119 | 20.25651 | -3.674593 | 17.04436 | 3.780317
43.11363 | 37.3329 | 40.96682 | 20.24979 | -3.63392 | 16.95385 | 3.763173
43.12363 | 37.3293 | 40.85076 | 20.24308 | -3.521464 | 16.86153 | 3.746158
43.13363 | 37.2567 | 40.7331 | 20.23636 | -3.476402 | 16.76747 | 3.729273
43.14363 | 37.2421 | 40.61391 | 20.22965 | -3.371806 | 16.67174 | 3.712515
43.15363 | 37.1741 | 40.49325 | 20.22294 | -3.319151 | 16.57443 | 3.695883
43.16362 | 37.1206 | 40.37134 | 20.21624 | -3.250736 | 16.47571 | 3.679393
43.17362 | 37.0972 | 40.24799 | 20.20953 | -3.150793 | 16.37545 | 3.66301
43.18362 | 37.0329 | 40.12341 | 20.20283 | -3.090515 | 16.27383 | 3.646751
43.19362 | 37.0044 | 39.99768 | 20.19613 | -2.993277 | 16.17093 | 3.630613
43.20362 | 36.9683 | 39.87085 | 20.18943 | -2.902549 | 16.06682 | 3.614596
43.21362 | 36.922 | 39.74301 | 20.18274 | -2.821006 | 15.96157 | 3.598698
43.22361 | 36.9072 | 39.61435 | 20.17605 | -2.707146 | 15.85536 | 3.582935
43.23361 | 36.8136 | 39.48468 | 20.16936 | -2.671085 | 15.74805 | 3.567273
43.24361 | 36.8358 | 39.35422 | 20.16268 | -2.518419 | 15.63982 | 3.551727
43.25361 | 36.7363 | 39.22302 | 20.15599 | -2.486717 | 15.53073 | 3.536296
43.26361 | 36.7322 | 39.09115 | 20.14931 | -2.358946 | 15.42086 | 3.52098
43.27361 | 36.6876 | 38.95867 | 20.14263 | -2.271073 | 15.31027 | 3.505776
43.2836 | 36.623 | 38.82579 | 20.13596 | -2.202794 | 15.19914 | 3.4907
43.2936 | 36.632 | 38.69231 | 20.12928 | -2.06031 | 15.08731 | 3.475719
43.3036 | 36.5562 | 38.55842 | 20.12261 | -2.002215 | 14.97495 | 3.460848
43.3136 | 36.5063 | 38.42417 | 20.11594 | -1.91787 | 14.86214 | 3.446087
43.3236 | 36.4818 | 38.28963 | 20.10928 | -1.807833 | 14.74892 | 3.431434
43.33359 | 36.4351 | 38.155 | 20.10262 | -1.719895 | 14.63548 | 3.416902
43.34359 | 36.4053 | 38.02005 | 20.09596 | -1.614749 | 14.52163 | 3.402462
43.35359 | 36.2933 | 37.88498 | 20.0893 | -1.591681 | 14.40756 | 3.388127
43.36359 | 36.3075 | 37.74985 | 20.08264 | -1.442345 | 14.29331 | 3.373896
43.37359 | 36.2613 | 37.6147 | 20.07599 | -1.353395 | 14.17894 | 3.359768
43.38359 | 36.2227 | 37.47958 | 20.06934 | -1.256878 | 14.0645 | 3.345743
43.39358 | 36.168 | 37.34468 | 20.06269 | -1.176675 | 13.95015 | 3.331833
43.40358 | 36.0962 | 37.20977 | 20.05605 | -1.113572 | 13.83571 | 3.318011
43.41358 | 36.0825 | 37.07504 | 20.0494 | -0.9925405 | 13.72135 | 3.304287
43.42358 | 36.0643 | 36.94053 | 20.04276 | -0.8762323 | 13.60711 | 3.290663
43.43358 | 35.9594 | 36.80629 | 20.03612 | -0.8468865 | 13.49303 | 3.277136
43.44358 | 35.923 | 36.67234 | 20.02949 | -0.7493419 | 13.37915 | 3.263707
43.45357 | 35.8715 | 36.53887 | 20.02286 | -0.6673713 | 13.26563 | 3.250387
43.46357 | 35.8697 | 36.40565 | 20.01623 | -0.5359493 | 13.15227 | 3.237149
43.47357 | 35.8007 | 36.27284 | 20.0096 | -0.4721424 | 13.03924 | 3.224006
43.48357 | 35.7352 | 36.14049 | 20.00297 | -0.4052865 | 12.92656 | 3.210956
43.49357 | 35.7092 | 36.00862 | 19.99635 | -0.2994156 | 12.81427 | 3.197999
43.50357 | 35.6658 | 35.87726 | 19.98973 | -0.2114589 | 12.7024 | 3.185135
43.51356 | 35.652 | 35.74658 | 19.98312 | -0.09457531 | 12.59109 | 3.172374
43.52356 | 35.5531 | 35.61634 | 19.9765 | -0.06324035 | 12.48015 | 3.159692
43.53356 | 35.5309 | 35.48671 | 19.96989 | 0.04419437 | 12.36972 | 3.147099
43.54356 | 35.5053 | 35.3577 | 19.96327 | 0.1476013 | 12.25983 | 3.134595
43.55356 | 35.472 | 35.22934 | 19.95667 | 0.2426559 | 12.1505 | 3.122179
43.56356 | 35.403 | 35.10167 | 19.95006 | 0.3013333 | 12.04176 | 3.109851
43.57355 | 35.3608 | 34.97481 | 19.94346 | 0.3859901 | 11.93373 | 3.097621
43.58355 | 35.3057 | 34.84855 | 19.93686 | 0.4571515 | 11.82622 | 3.085465
43.59355 | 35.2879 | 34.72302 | 19.93026 | 0.5648753 | 11.71937 | 3.073395
43.60355 | 35.226 | 34.59826 | 19.92367 | 0.6277416 | 11.61318 | 3.061409
43.61355 | 35.1713 | 34.47427 | 19.91708 | 0.6970331 | 11.50768 | 3.049507
43.62355 | 35.1241 | 34.35106 | 19.91048 | 0.7730363 | 11.40289 | 3.037688
43.63354 | 35.0708 | 34.22879 | 19.9039 | 0.8420134 | 11.29892 | 3.025962
43.64354 | 35.0682 | 34.10721 | 19.89732 | 0.9609913 | 11.19558 | 3.014307
43.65354 | 34.9657 | 33.98646 | 19.89073 | 0.9792372 | 11.093 | 3.002733
43.66354 | 34.9372 | 33.86656 | 19.88415 | 1.07064 | 10.99117 | 2.991239
43.67354 | 34.8827 | 33.74751 | 19.87758 | 1.135186 | 10.89011 | 2.979824
43.68354 | 34.8411 | 33.62933 | 19.871 | 1.211768 | 10.78984 | 2.968489
43.69353 | 34.818 | 33.51214 | 19.86443 | 1.305861 | 10.69046 | 2.957243
43.70353 | 34.7257 | 33.39571 | 19.85786 | 1.329986 | 10.59179 | 2.946063
43.71353 | 34.7092 | 33.28018 | 19.8513 | 1.429023 | 10.49392 | 2.93496
43.72353 | 34.6488 | 33.16554 | 19.84473 | 1.483261 | 10.39687 | 2.923933
43.73353 | 34.6577 | 33.0518 | 19.83817 | 1.605896 | 10.30065 | 2.912982
43.74352 | 34.5433 | 32.93909 | 19.83161 | 1.604215 | 10.20535 | 2.902116
43.75352 | 34.5072 | 32.8272 | 19.82506 | 1.680002 | 10.11083 | 2.891316
43.76352 | 34.4845 | 32.71617 | 19.8185 | 1.768333 | 10.01708 | 2.880586
43.77352 | 34.4209 | 32.60609 | 19.81195 | 1.814814 | 9.924205 | 2.869932
43.78352 | 34.3873 | 32.49692 | 19.8054 | 1.890376 | 9.832177 | 2.859348
43.79352 | 34.2869 | 32.38869 | 19.79885 | 1.898212 | 9.740998 | 2.848839
43.80351 | 34.2606 | 32.28151 | 19.79231 | 1.979092 | 9.650786 | 2.838409
43.81351 | 34.2546 | 32.17512 | 19.78577 | 2.079482 | 9.561309 | 2.828039
43.82351 | 34.1323 | 32.06966 | 19.77923 | 2.062644 | 9.472684 | 2.817741
43.83351 | 34.1242 | 31.96512 | 19.77269 | 2.159084 | 9.384913 | 2.80751
43.84351 | 34.054 | 31.8615 | 19.76616 | 2.192497 | 9.297995 | 2.79735
43.85351 | 34.0017 | 31.75881 | 19.75963 | 2.242888 | 9.211929 | 2.787256
43.8635 | 33.966 | 31.65714 | 19.7531 | 2.308857 | 9.126798 | 2.777242
43.8735 | 33.9032 | 31.55629 | 19.74658 | 2.346906 | 9.042432 | 2.767286
43.8835 | 33.88 | 31.45636 | 19.74005 | 2.423642 | 8.958914 | 2.757392
43.8935 | 33.7983 | 31.35734 | 19.73353 | 2.44096 | 8.876242 | 2.747569
43.9035 | 33.7644 | 31.25923 | 19.72701 | 2.505171 | 8.794413 | 2.737806
43.9135 | 33.749 | 31.16203 | 19.72049 | 2.586971 | 8.713423 | 2.728113
43.92349 | 33.631 | 31.06582 | 19.71398 | 2.565176 | 8.633349 | 2.718491
43.93349 | 33.6097 | 30.97042 | 19.70747 | 2.639277 | 8.554028 | 2.708923
43.94349 | 33.584 | 30.87592 | 19.70096 | 2.708082 | 8.475537 | 2.699418
43.95349 | 33.5297 | 30.7823 | 19.69446 | 2.747398 | 8.397869 | 2.689976
43.96349 | 33.4656 | 30.68957 | 19.68795 | 2.776028 | 8.321024 | 2.680596
43.97349 | 33.3888 | 30.59772 | 19.68145 | 2.791079 | 8.244993 | 2.671277
43.98348 | 33.369 | 30.50683 | 19.67496 | 2.862166 | 8.169848 | 2.662028
43.99348 | 33.3454 | 30.41673 | 19.66846 | 2.928674 | 8.095435 | 2.652831
44.00348 | 33.2513 | 30.32748 | 19.66197 | 2.923819 | 8.021822 | 2.643693
44.01348 | 33.1808 | 30.23909 | 19.65547 | 2.941706 | 7.949004 | 2.634615
44.02348 | 33.1671 | 30.15156 | 19.64899 | 3.015543 | 7.876976 | 2.625595
44.03348 | 33.15 | 30.06487 | 19.6425 | 3.085134 | 7.805732 | 2.616634
44.04347 | 33.0332 | 29.9791 | 19.63602 | 3.054103 | 7.735336 | 2.60774
44.05347 | 32.9982 | 29.89408 | 19.62954 | 3.104124 | 7.665642 | 2.598893
44.06347 | 32.9675 | 29.80988 | 19.62306 | 3.157621 | 7.596714 | 2.590104
44.07347 | 32.9213 | 29.7265 | 19.61658 | 3.194799 | 7.528546 | 2.58137
44.08347 | 32.8749 | 29.64393 | 19.61011 | 3.230965 | 7.461131 | 2.572693
44.09347 | 32.7499 | 29.56217 | 19.60364 | 3.187727 | 7.394463 | 2.564071
44.10346 | 32.7763 | 29.48129 | 19.59718 | 3.295012 | 7.328599 | 2.555511
44.11346 | 32.7116 | 29.40111 | 19.59071 | 3.310486 | 7.263405 | 2.546998
44.12346 | 32.65 | 29.32172 | 19.58425 | 3.328277 | 7.198938 | 2.538538
44.13346 | 32.5647 | 29.24311 | 19.57779 | 3.321592 | 7.13519 | 2.530132
44.14346 | 32.5445 | 29.16526 | 19.57133 | 3.379237 | 7.072157 | 2.521778
44.15345 | 32.5018 | 29.08825 | 19.56488 | 3.413545 | 7.009892 | 2.513485
44.16345 | 32.4661 | 29.01192 | 19.55842 | 3.454176 | 6.948264 | 2.505235
44.17345 | 32.3421 | 28.93634 | 19.55197 | 3.40576 | 6.88733 | 2.497037
44.18345 | 32.3222 | 28.8615 | 19.54552 | 3.460704 | 6.827082 | 2.48889
44.19345 | 32.3005 | 28.78739 | 19.53908 | 3.513115 | 6.767513 | 2.480793
44.20345 | 32.2393 | 28.714 | 19.53264 | 3.525302 | 6.708617 | 2.472745
44.21344 | 32.1564 | 28.6414 | 19.5262 | 3.515002 | 6.650442 | 2.464756
44.22344 | 32.0927 | 28.56944 | 19.51976 | 3.523262 | 6.592868 | 2.456807
44.23344 | 32.1048 | 28.49818 | 19.51333 | 3.60662 | 6.535946 | 2.448907
44.24344 | 32.0385 | 28.42762 | 19.50689 | 3.610883 | 6.479668 | 2.441055
44.25344 | 31.9494 | 28.35774 | 19.50046 | 3.591659 | 6.424027 | 2.433251
44.26344 | 31.9172 | 28.28855 | 19.49404 | 3.628653 | 6.369018 | 2.425494
44.27343 | 31.8864 | 28.2201 | 19.48762 | 3.666299 | 6.314694 | 2.417791
44.28343 | 31.8331 | 28.15224 | 19.48119 | 3.680857 | 6.260923 | 2.410128
44.29343 | 31.7258 | 28.08504 | 19.47477 | 3.640755 | 6.207763 | 2.40251
44.30343 | 31.7067 | 28.0185 | 19.46835 | 3.688204 | 6.155204 | 2.394937
44.31343 | 31.6913 | 27.95259 | 19.46194 | 3.738707 | 6.103243 | 2.387411
44.32343 | 31.5998 | 27.88732 | 19.45553 | 3.712475 | 6.051871 | 2.379928
44.33342 | 31.5508 | 27.82275 | 19.44912 | 3.72805 | 6.001131 | 2.372497
44.34342 | 31.4971 | 27.75874 | 19.44271 | 3.738365 | 5.950917 | 2.365104
44.35342 | 31.4775 | 27.69533 | 19.43631 | 3.782167 | 5.901272 | 2.357753
44.36342 | 31.4041 | 27.63254 | 19.42991 | 3.771558 | 5.85219 | 2.350446
44.37342 | 31.3296 | 27.57035 | 19.42351 | 3.759251 | 5.803662 | 2.343181
44.38342 | 31.3221 | 27.50875 | 19.41711 | 3.813346 | 5.755686 | 2.33596
44.39341 | 31.2415 | 27.4478 | 19.41072 | 3.793696 | 5.708297 | 2.328787
44.40341 | 31.1888 | 27.38737 | 19.40433 | 3.801426 | 5.661399 | 2.321648
44.41341 | 31.1516 | 27.32752 | 19.39794 | 3.824081 | 5.615031 | 2.314551
44.42341 | 31.0952 | 27.26823 | 19.39155 | 3.82697 | 5.569186 | 2.307495
44.43341 | 31.043 | 27.2095 | 19.38516 | 3.833497 | 5.523859 | 2.300479
44.44341 | 30.9829 | 27.15133 | 19.37878 | 3.831571 | 5.479043 | 2.293504
44.4534 | 30.9486 | 27.09376 | 19.37241 | 3.854842 | 5.434774 | 2.286576
44.4634 | 30.8551 | 27.03667 | 19.36603 | 3.818427 | 5.390961 | 2.27968
44.4734 | 30.8551 | 26.98012 | 19.35966 | 3.874979 | 5.347641 | 2.272824
44.4834 | 30.7747 | 26.9241 | 19.35328 | 3.850602 | 5.304807 | 2.266006
44.4934 | 30.7327 | 26.8686 | 19.34691 | 3.864103 | 5.262454 | 2.259228
44.50339 | 30.6808 | 26.81367 | 19.34055 | 3.867135 | 5.220617 | 2.252494
44.51339 | 30.6166 | 26.75919 | 19.33419 | 3.857411 | 5.179208 | 2.245792
44.52339 | 30.5955 | 26.70522 | 19.32783 | 3.890284 | 5.138261 | 2.239127
44.53339 | 30.484 | 26.65174 | 19.32147 | 3.83226 | 5.097772 | 2.2325
44.54339 | 30.4722 | 26.59876 | 19.31511 | 3.873444 | 5.057734 | 2.225911
44.55339 | 30.4396 | 26.54626 | 19.30876 | 3.893342 | 5.018144 | 2.219358
44.56338 | 30.3642 | 26.49429 | 19.30241 | 3.869911 | 4.97903 | 2.212848
44.57338 | 30.2808 | 26.44274 | 19.29606 | 3.838056 | 4.940314 | 2.206368
44.58338 | 30.2913 | 26.39167 | 19.28971 | 3.899632 | 4.902028 | 2.199925
44.59338 | 30.2248 | 26.34105 | 19.28337 | 3.883746 | 4.864166 | 2.193517
44.60338 | 30.1694 | 26.2909 | 19.27703 | 3.878504 | 4.826722 | 2.187145
44.61338 | 30.0681 | 26.24119 | 19.27069 | 3.826909 | 4.789692 | 2.180809
44.62337 | 30.089 | 26.19198 | 19.26436 | 3.89702 | 4.753107 | 2.174514
44.63337 | 30.0006 | 26.14316 | 19.25803 | 3.857439 | 4.716888 | 2.168248
44.64337 | 29.9612 | 26.09478 | 19.25169 | 3.866423 | 4.681068 | 2.162016
44.65337 | 29.8931 | 26.04682 | 19.24536 | 3.846275 | 4.645641 | 2.155819
44.66337 | 29.8457 | 25.9993 | 19.23904 | 3.846403 | 4.610602 | 2.149657
44.67337 | 29.8146 | 25.95219 | 19.23271 | 3.862411 | 4.575946 | 2.143528
44.68336 | 29.759 | 25.90554 | 19.2264 | 3.853458 | 4.541702 | 2.13744
44.69336 | 29.6787 | 25.85926 | 19.22008 | 3.819442 | 4.507799 | 2.131379
44.70336 | 29.6285 | 25.81338 | 19.21376 | 3.815119 | 4.474265 | 2.125352
44.71336 | 29.5945 | 25.7679 | 19.20745 | 3.826597 | 4.441094 | 2.119358
44.72336 | 29.5461 | 25.72282 | 19.20114 | 3.82328 | 4.408283 | 2.113398
44.73336 | 29.4678 | 25.67813 | 19.19483 | 3.789672 | 4.375827 | 2.10747
44.74335 | 29.4416 | 25.63387 | 19.18853 | 3.807735 | 4.343753 | 2.101581
44.75335 | 29.4004 | 25.58994 | 19.18223 | 3.810459 | 4.311994 | 2.095719
44.76335 | 29.2951 | 25.54639 | 19.17593 | 3.748707 | 4.280577 | 2.08989
44.77335 | 29.297 | 25.50322 | 19.16963 | 3.793782 | 4.249497 | 2.084093
44.78335 | 29.2248 | 25.46041 | 19.16333 | 3.76439 | 4.21875 | 2.078328
44.79335 | 29.1673 | 25.41797 | 19.15704 | 3.749333 | 4.188333 | 2.072595
44.80334 | 29.1099 | 25.37592 | 19.15075 | 3.733976 | 4.158269 | 2.0669
44.81334 | 29.0842 | 25.33419 | 19.14447 | 3.750006 | 4.128497 | 2.061231
44.82334 | 29.0306 | 25.29281 | 19.13818 | 3.737786 | 4.099041 | 2.055594
44.83334 | 28.9681 | 25.25178 | 19.1319 | 3.716317 | 4.069898 | 2.049988
44.84334 | 28.911 | 25.21109 | 19.12562 | 3.699907 | 4.041063 | 2.044413
44.85334 | 28.891 | 25.17074 | 19.11934 | 3.720258 | 4.012534 | 2.03887
44.86333 | 28.8019 | 25.13076 | 19.11307 | 3.671135 | 3.984333 | 2.033363
44.87333 | 28.7757 | 25.09108 | 19.1068 | 3.684622 | 3.956401 | 2.027882
44.88333 | 28.7441 | 25.05172 | 19.10053 | 3.692381 | 3.928762 | 2.022431
44.89333 | 28.6668 | 25.01268 | 19.09426 | 3.654118 | 3.901413 | 2.017011
44.90333 | 28.6452 | 24.97397 | 19.08799 | 3.671235 | 3.874351 | 2.011622
44.91332 | 28.6034 | 24.9356 | 19.08174 | 3.667799 | 3.847596 | 2.006269
44.92332 | 28.5625 | 24.89751 | 19.07548 | 3.66499 | 3.821095 | 2.00094
44.93332 | 28.4897 | 24.85973 | 19.06922 | 3.629972 | 3.794869 | 1.995642
44.94332 | 28.4637 | 24.82225 | 19.06296 | 3.641449 | 3.768914 | 1.990374
44.95332 | 28.437 | 24.78507 | 19.05671 | 3.651926 | 3.743228 | 1.985136
44.96332 | 28.3387 | 24.74819 | 19.05046 | 3.590505 | 3.717807 | 1.979928
44.97331 | 28.3296 | 24.71165 | 19.04422 | 3.617947 | 3.69268 | 1.974754
44.98331 | 28.3085 | 24.67536 | 19.03797 | 3.633142 | 3.667779 | 1.969605
44.99331 | 28.2168 | 24.63934 | 19.03173 | 3.577456 | 3.643127 | 1.964486
45.00331 | 28.1929 | 24.60362 | 19.02549 | 3.589279 | 3.618733 | 1.959396
45.01331 | 28.1587 | 24.56818 | 19.01925 | 3.590522 | 3.594589 | 1.954336
45.02331 | 28.0976 | 24.53301 | 19.01302 | 3.564586 | 3.57069 | 1.949304
45.0333 | 28.0324 | 24.49817 | 19.00679 | 3.534235 | 3.547065 | 1.944307
45.0433 | 28.0205 | 24.46355 | 19.00056 | 3.556955 | 3.523649 | 1.939334
45.0533 | 27.9624 | 24.42919 | 18.99434 | 3.533206 | 3.500469 | 1.934389
45.0633 | 27.9358 | 24.39511 | 18.98811 | 3.540691 | 3.477524 | 1.929473
45.0733 | 27.8861 | 24.36128 | 18.98189 | 3.524815 | 3.454809 | 1.924586
45.0833 | 27.8165 | 24.32772 | 18.97567 | 3.48878 | 3.432322 | 1.919728
45.09329 | 27.8291 | 24.29444 | 18.96946 | 3.534656 | 3.410083 | 1.914902
45.10329 | 27.7426 | 24.26139 | 18.96324 | 3.481211 | 3.388044 | 1.910101
45.11329 | 27.6789 | 24.22858 | 18.95703 | 3.450316 | 3.366224 | 1.905327
45.12329 | 27.6668 | 24.19603 | 18.95082 | 3.470772 | 3.344622 | 1.900582
45.13329 | 27.6335 | 24.16371 | 18.94462 | 3.469785 | 3.323234 | 1.895864
45.14329 | 27.5632 | 24.13165 | 18.93841 | 3.431554 | 3.302058 | 1.891175
45.15328 | 27.5445 | 24.09985 | 18.93222 | 3.444654 | 3.281112 | 1.886518
45.16328 | 27.5038 | 24.06825 | 18.92602 | 3.435548 | 3.260351 | 1.881883
45.17328 | 27.4399 | 24.03689 | 18.91982 | 3.403007 | 3.239794 | 1.877278
45.18328 | 27.3746 | 24.00576 | 18.91363 | 3.368836 | 3.219439 | 1.872697
45.19328 | 27.366 | 23.97486 | 18.90744 | 3.391135 | 3.199283 | 1.868146
45.20328 | 27.3186 | 23.94419 | 18.90125 | 3.374408 | 3.179324 | 1.863621
45.21327 | 27.2437 | 23.91377 | 18.89507 | 3.329927 | 3.159579 | 1.859128
45.22327 | 27.2419 | 23.88355 | 18.88888 | 3.358353 | 3.140005 | 1.854658
45.23327 | 27.2026 | 23.85354 | 18.8827 | 3.349063 | 3.120622 | 1.850213
45.24327 | 27.1097 | 23.82375 | 18.87652 | 3.285953 | 3.101426 | 1.845798
45.25327 | 27.1101 | 23.79417 | 18.87035 | 3.315932 | 3.082415 | 1.841406
45.26327 | 27.056 | 23.7648 | 18.86417 | 3.291197 | 3.063587 | 1.837044
45.27326 | 27.0116 | 23.73568 | 18.85801 | 3.275924 | 3.044957 | 1.83271
45.28326 | 26.9528 | 23.70673 | 18.85184 | 3.246073 | 3.026488 | 1.8284
45.29326 | 26.9435 | 23.67798 | 18.84567 | 3.265517 | 3.008195 | 1.824115
45.30326 | 26.8888 | 23.64944 | 18.83951 | 3.239357 | 2.990076 | 1.819856
45.31326 | 26.8224 | 23.6211 | 18.83335 | 3.201297 | 2.972129 | 1.815624
45.32325 | 26.8177 | 23.59299 | 18.8272 | 3.224712 | 2.95437 | 1.811421
45.33325 | 26.7375 | 23.56504 | 18.82104 | 3.172457 | 2.936761 | 1.80724
45.34325 | 26.7248 | 23.53729 | 18.81489 | 3.187508 | 2.919319 | 1.803085
45.35325 | 26.6639 | 23.50973 | 18.80874 | 3.154167 | 2.90204 | 1.798955
45.36325 | 26.6109 | 23.48236 | 18.80259 | 3.128536 | 2.884924 | 1.794851
45.37325 | 26.598 | 23.45518 | 18.79644 | 3.142817 | 2.867967 | 1.790772
45.38324 | 26.5483 | 23.42822 | 18.79031 | 3.120085 | 2.851186 | 1.786722
45.39324 | 26.473 | 23.4014 | 18.78417 | 3.071596 | 2.834545 | 1.782693
45.40324 | 26.4863 | 23.37478 | 18.77803 | 3.111524 | 2.818058 | 1.778689
45.41324 | 26.416 | 23.34833 | 18.77189 | 3.067673 | 2.801724 | 1.774711
45.42324 | 26.3764 | 23.32206 | 18.76576 | 3.054343 | 2.785541 | 1.770756
45.43324 | 26.309 | 23.29596 | 18.75963 | 3.013036 | 2.769507 | 1.766827
45.44323 | 26.3252 | 23.27007 | 18.75351 | 3.055129 | 2.753636 | 1.762926
45.45323 | 26.2367 | 23.24432 | 18.74738 | 2.992376 | 2.737896 | 1.759045
45.46323 | 26.2143 | 23.21875 | 18.74126 | 2.995551 | 2.722299 | 1.755189
45.47323 | 26.1875 | 23.19334 | 18.73514 | 2.994157 | 2.706845 | 1.751357
45.48323 | 26.1316 | 23.1681 | 18.72902 | 2.963496 | 2.691532 | 1.747549
45.49323 | 26.0759 | 23.14303 | 18.72291 | 2.932869 | 2.676358 | 1.743765
45.50322 | 26.0665 | 23.11815 | 18.7168 | 2.948353 | 2.661336 | 1.740009
45.51322 | 26.0248 | 23.0934 | 18.71069 | 2.9314 | 2.646436 | 1.736272
45.52322 | 25.9529 | 23.06881 | 18.70458 | 2.884086 | 2.631669 | 1.732559
45.53322 | 25.9275 | 23.04439 | 18.69848 | 2.883114 | 2.617036 | 1.72887
45.54322 | 25.9187 | 23.02012 | 18.69238 | 2.898584 | 2.602534 | 1.725204
45.55322 | 25.845 | 22.996 | 18.68628 | 2.848998 | 2.588162 | 1.721561
45.56321 | 25.8262 | 22.97207 | 18.68019 | 2.854133 | 2.573935 | 1.717946
45.57321 | 25.782 | 22.94826 | 18.67409 | 2.83374 | 2.559818 | 1.714349
45.58321 | 25.7628 | 22.9246 | 18.668 | 2.838197 | 2.545826 | 1.710776
45.59321 | 25.7037 | 22.9011 | 18.66191 | 2.802605 | 2.531959 | 1.707225
45.60321 | 25.667 | 22.87774 | 18.65582 | 2.789264 | 2.518214 | 1.703698
45.61321 | 25.6758 | 22.85452 | 18.64974 | 2.821277 | 2.504591 | 1.700192
45.6232 | 25.5849 | 22.83148 | 18.64366 | 2.753423 | 2.4911 | 1.696713
45.6332 | 25.5429 | 22.80855 | 18.63759 | 2.734347 | 2.477716 | 1.693253
45.6432 | 25.5685 | 22.78577 | 18.63151 | 2.78273 | 2.464447 | 1.689815
45.6532 | 25.4733 | 22.76313 | 18.62543 | 2.710171 | 2.451295 | 1.686399
45.6632 | 25.4417 | 22.74063 | 18.61936 | 2.701073 | 2.438258 | 1.683005
45.6732 | 25.4613 | 22.71826 | 18.61329 | 2.743038 | 2.425335 | 1.679633
45.68319 | 25.3923 | 22.69606 | 18.60723 | 2.696245 | 2.412535 | 1.676287
45.69319 | 25.3136 | 22.67396 | 18.60117 | 2.639637 | 2.399834 | 1.672959
45.70319 | 25.3398 | 22.652 | 18.59511 | 2.687797 | 2.387243 | 1.669652
45.71319 | 25.2922 | 22.63018 | 18.58905 | 2.662023 | 2.37476 | 1.666368
45.72319 | 25.2101 | 22.60848 | 18.58299 | 2.601619 | 2.362384 | 1.663104
45.73318 | 25.2246 | 22.58694 | 18.57695 | 2.637663 | 2.350126 | 1.659865
45.74318 | 25.1815 | 22.5655 | 18.57089 | 2.616 | 2.337961 | 1.656644
45.75318 | 25.1173 | 22.54419 | 18.56485 | 2.57311 | 2.3259 | 1.653445
45.76318 | 25.1117 | 22.52301 | 18.5588 | 2.588693 | 2.313942 | 1.650266
45.77318 | 25.0821 | 22.50195 | 18.55276 | 2.580151 | 2.302085 | 1.647108
45.78318 | 25.0041 | 22.48101 | 18.54672 | 2.523086 | 2.290328 | 1.643971
45.79317 | 24.9866 | 22.46022 | 18.54068 | 2.526377 | 2.278682 | 1.640858
45.80317 | 24.9535 | 22.43953 | 18.53465 | 2.513968 | 2.267123 | 1.637762
45.81317 | 24.9137 | 22.41896 | 18.52861 | 2.494738 | 2.25566 | 1.634687
45.82317 | 24.873 | 22.39851 | 18.52258 | 2.47449 | 2.244294 | 1.631633
45.83317 | 24.8442 | 22.37818 | 18.51656 | 2.466023 | 2.233024 | 1.628598
45.84317 | 24.8136 | 22.35796 | 18.51053 | 2.45564 | 2.221847 | 1.625584
45.85316 | 24.7568 | 22.33788 | 18.50451 | 2.418921 | 2.210774 | 1.622593
45.86316 | 24.7331 | 22.31789 | 18.49849 | 2.415207 | 2.199782 | 1.619619
45.87316 | 24.6921 | 22.29802 | 18.49247 | 2.39408 | 2.188881 | 1.616665
45.88316 | 24.6427 | 22.27826 | 18.48646 | 2.36444 | 2.17807 | 1.613731
45.89316 | 24.6285 | 22.25861 | 18.48045 | 2.369889 | 2.167349 | 1.610817
45.90316 | 24.5888 | 22.23907 | 18.47444 | 2.349727 | 2.156716 | 1.607922
45.91315 | 24.5567 | 22.21966 | 18.46843 | 2.337036 | 2.14618 | 1.60505
45.92315 | 24.5074 | 22.20034 | 18.46243 | 2.307057 | 2.13572 | 1.602194
45.93315 | 24.5104 | 22.18113 | 18.45643 | 2.32927 | 2.125346 | 1.599358
45.94315 | 24.4526 | 22.16202 | 18.45043 | 2.290577 | 2.115056 | 1.596541
45.95315 | 24.3851 | 22.14302 | 18.44443 | 2.242078 | 2.10485 | 1.593743
45.96315 | 24.3992 | 22.12413 | 18.43843 | 2.275075 | 2.094727 | 1.590965
45.97314 | 24.3534 | 22.10535 | 18.43245 | 2.24805 | 2.084695 | 1.588208
45.98314 | 24.301 | 22.08666 | 18.42646 | 2.21434 | 2.074735 | 1.585468
45.99314 | 24.2846 | 22.06807 | 18.42047 | 2.216529 | 2.064854 | 1.582746
46.00314 | 24.2668 | 22.04958 | 18.41449 | 2.217217 | 2.055054 | 1.580043
46.01314 | 24.2134 | 22.03119 | 18.4085 | 2.182206 | 2.045332 | 1.577359
46.02314 | 24.1574 | 22.0129 | 18.40252 | 2.144495 | 2.035688 | 1.574693
46.03313 | 24.1634 | 21.99473 | 18.39655 | 2.168669 | 2.026129 | 1.572049
46.04313 | 24.1013 | 21.97664 | 18.39058 | 2.124663 | 2.016638 | 1.569421
46.05313 | 24.0545 | 21.95864 | 18.38461 | 2.095861 | 2.007222 | 1.566811
46.06313 | 24.0678 | 21.94074 | 18.37864 | 2.127063 | 1.997881 | 1.564219
46.07313 | 24.019 | 21.92293 | 18.37267 | 2.096071 | 1.988614 | 1.561646
46.08313 | 23.9595 | 21.90522 | 18.36671 | 2.054284 | 1.979419 | 1.55909
46.09312 | 23.9625 | 21.88761 | 18.36075 | 2.074888 | 1.970306 | 1.556556
46.10312 | 23.8911 | 21.87008 | 18.35479 | 2.021016 | 1.961256 | 1.554037
46.11312 | 23.8732 | 21.85265 | 18.34883 | 2.020553 | 1.952277 | 1.551536
46.12312 | 23.8481 | 21.8353 | 18.34288 | 2.0128 | 1.943368 | 1.549052
46.13312 | 23.8145 | 21.81804 | 18.33693 | 1.996456 | 1.934528 | 1.546587
46.14311 | 23.7576 | 21.8009 | 18.33099 | 1.956704 | 1.925768 | 1.544142
46.15311 | 23.7716 | 21.78382 | 18.32504 | 1.987783 | 1.917065 | 1.541712
46.16311 | 23.6928 | 21.76683 | 18.3191 | 1.925974 | 1.90843 | 1.5393
46.17311 | 23.6572 | 21.74992 | 18.31315 | 1.907279 | 1.899861 | 1.536906
46.18311 | 23.6611 | 21.7331 | 18.30722 | 1.927997 | 1.891359 | 1.534528
46.19311 | 23.5923 | 21.71637 | 18.30128 | 1.87593 | 1.882922 | 1.532169
46.2031 | 23.5676 | 21.69974 | 18.29535 | 1.867862 | 1.874557 | 1.529829
46.2131 | 23.5504 | 21.68317 | 18.28942 | 1.867226 | 1.866249 | 1.527504
46.2231 | 23.4898 | 21.66669 | 18.28349 | 1.823107 | 1.858004 | 1.525197
46.2331 | 23.4894 | 21.65029 | 18.27757 | 1.839105 | 1.849822 | 1.522906
46.2431 | 23.4301 | 21.63398 | 18.27164 | 1.796121 | 1.841703 | 1.520633
46.2531 | 23.4235 | 21.61774 | 18.26572 | 1.805756 | 1.833645 | 1.518377
46.26309 | 23.3705 | 21.60161 | 18.25981 | 1.768894 | 1.825656 | 1.51614
46.27309 | 23.3564 | 21.58553 | 18.25389 | 1.770867 | 1.81772 | 1.513919
46.28309 | 23.323 | 21.56954 | 18.24798 | 1.753462 | 1.809843 | 1.511714
46.29309 | 23.2697 | 21.55362 | 18.24207 | 1.716077 | 1.802026 | 1.509527
46.30309 | 23.2644 | 21.53778 | 18.23616 | 1.726615 | 1.794267 | 1.507355
46.31309 | 23.2388 | 21.52203 | 18.23026 | 1.716775 | 1.786567 | 1.505201
46.32308 | 23.1682 | 21.50636 | 18.22436 | 1.661842 | 1.778931 | 1.503066
46.33308 | 23.1736 | 21.49075 | 18.21846 | 1.682849 | 1.771346 | 1.500946
46.34308 | 23.125 | 21.47522 | 18.21256 | 1.64978 | 1.763816 | 1.498842
46.35308 | 23.1078 | 21.45976 | 18.20667 | 1.648036 | 1.756343 | 1.496755
46.36308 | 23.0659 | 21.44438 | 18.20077 | 1.621517 | 1.748925 | 1.494684
46.37308 | 23.0245 | 21.42908 | 18.19488 | 1.595424 | 1.741562 | 1.49263
46.38307 | 23.0334 | 21.41386 | 18.189 | 1.619542 | 1.73426 | 1.490595
46.39307 | 22.9748 | 21.3987 | 18.18312 | 1.576103 | 1.727005 | 1.488574
46.40307 | 22.9379 | 21.38361 | 18.17723 | 1.554291 | 1.719804 | 1.48657
46.41307 | 22.9462 | 21.36859 | 18.17135 | 1.577608 | 1.712655 | 1.484582
46.42307 | 22.8755 | 21.35365 | 18.16548 | 1.521853 | 1.705559 | 1.482611
46.43307 | 22.8891 | 21.33877 | 18.1596 | 1.550327 | 1.698514 | 1.480656
46.44306 | 22.8611 | 21.32398 | 18.15374 | 1.537116 | 1.691528 | 1.47872
46.45306 | 22.7905 | 21.30925 | 18.14787 | 1.48125 | 1.684586 | 1.476798
46.46306 | 22.801 | 21.29458 | 18.142 | 1.506415 | 1.677693 | 1.474892
46.47306 | 22.7588 | 21.27999 | 18.13613 | 1.478811 | 1.670851 | 1.473002
46.48306 | 22.7289 | 21.26546 | 18.13027 | 1.463439 | 1.664059 | 1.471129
46.49305 | 22.7235 | 21.25102 | 18.12442 | 1.472485 | 1.657322 | 1.469274
46.50305 | 22.6787 | 21.23662 | 18.11856 | 1.442078 | 1.650627 | 1.467433
46.51305 | 22.6451 | 21.2223 | 18.11271 | 1.422804 | 1.64398 | 1.465608
46.52305 | 22.6571 | 21.20804 | 18.10686 | 1.449063 | 1.637381 | 1.4638
46.53305 | 22.5843 | 21.19384 | 18.10101 | 1.390457 | 1.630829 | 1.462008
46.54305 | 22.5734 | 21.17972 | 18.09516 | 1.393685 | 1.624323 | 1.460232
46.55304 | 22.5463 | 21.16567 | 18.08932 | 1.380634 | 1.617871 | 1.458473
46.56304 | 22.5355 | 21.15167 | 18.08348 | 1.383832 | 1.611458 | 1.45673
46.57304 | 22.5067 | 21.13773 | 18.07764 | 1.368967 | 1.60509 | 1.455001
46.58304 | 22.4828 | 21.12386 | 18.07181 | 1.358938 | 1.598767 | 1.45329
46.59304 | 22.4493 | 21.11005 | 18.06597 | 1.339245 | 1.59249 | 1.451594
46.60304 | 22.4307 | 21.09631 | 18.06014 | 1.33439 | 1.586256 | 1.449914
46.61303 | 22.4156 | 21.08264 | 18.05432 | 1.332958 | 1.580073 | 1.448252
46.62303 | 22.361 | 21.06902 | 18.04849 | 1.291979 | 1.573927 | 1.446604
46.63303 | 22.3547 | 21.05546 | 18.04267 | 1.299237 | 1.567824 | 1.444972
46.64303 | 22.3401 | 21.04197 | 18.03685 | 1.298135 | 1.561763 | 1.443356
46.65303 | 22.284 | 21.02853 | 18.03103 | 1.255471 | 1.555745 | 1.441756
46.66303 | 22.2777 | 21.01515 | 18.02521 | 1.262548 | 1.549769 | 1.440172
46.67302 | 22.2852 | 21.00185 | 18.0194 | 1.28335 | 1.543842 | 1.438605
46.68302 | 22.2075 | 20.98859 | 18.01359 | 1.218906 | 1.537948 | 1.437052
46.69302 | 22.2009 | 20.9754 | 18.00778 | 1.225504 | 1.532096 | 1.435516
46.70302 | 22.187 | 20.96226 | 18.00198 | 1.224743 | 1.526283 | 1.433995
46.71302 | 22.1527 | 20.94918 | 17.99618 | 1.203523 | 1.520511 | 1.43249
46.72302 | 22.1387 | 20.93616 | 17.99037 | 1.202545 | 1.514779 | 1.431001
46.73301 | 22.1292 | 20.9232 | 17.98458 | 1.205995 | 1.509093 | 1.429529
46.74301 | 22.0756 | 20.9103 | 17.97879 | 1.165302 | 1.503439 | 1.428072
46.75301 | 22.0789 | 20.89745 | 17.97299 | 1.181452 | 1.497824 | 1.42663
46.76301 | 22.0674 | 20.88466 | 17.9672 | 1.182744 | 1.492247 | 1.425205
46.77301 | 22.0197 | 20.87192 | 17.96142 | 1.147781 | 1.486709 | 1.423795
46.78301 | 22.0004 | 20.85924 | 17.95563 | 1.141161 | 1.481208 | 1.422401
46.793 | 22.0015 | 20.84663 | 17.94985 | 1.154873 | 1.47575 | 1.421023
46.803 | 21.9527 | 20.83406 | 17.94407 | 1.118643 | 1.470323 | 1.419661
46.813 | 21.9522 | 20.82154 | 17.9383 | 1.130657 | 1.464934 | 1.418314
46.823 | 21.9332 | 20.80908 | 17.93252 | 1.124116 | 1.459581 | 1.416982
46.833 | 21.8855 | 20.79668 | 17.92675 | 1.088822 | 1.454263 | 1.415667
46.843 | 21.9194 | 20.78433 | 17.92098 | 1.135073 | 1.448982 | 1.414367
46.85299 | 21.8401 | 20.77204 | 17.91522 | 1.068058 | 1.443742 | 1.413084
46.86299 | 21.8292 | 20.7598 | 17.90945 | 1.069402 | 1.438531 | 1.411816
46.87299 | 21.8602 | 20.74761 | 17.90369 | 1.112592 | 1.433355 | 1.410563
46.88299 | 21.7631 | 20.73547 | 17.89793 | 1.02763 | 1.428214 | 1.409326
46.89299 | 21.7914 | 20.72338 | 17.89217 | 1.068016 | 1.423107 | 1.408105
46.90298 | 21.7737 | 20.71136 | 17.88642 | 1.062337 | 1.418039 | 1.406901
46.91298 | 21.7145 | 20.69938 | 17.88067 | 1.015118 | 1.413 | 1.405711
46.92298 | 21.7419 | 20.68745 | 17.87492 | 1.054448 | 1.407994 | 1.404537
46.93298 | 21.6937 | 20.67557 | 17.86917 | 1.018125 | 1.403021 | 1.403379
46.94298 | 21.6733 | 20.66375 | 17.86343 | 1.009552 | 1.398081 | 1.402236
46.95298 | 21.6692 | 20.65197 | 17.85769 | 1.017228 | 1.393174 | 1.401109
46.96297 | 21.6472 | 20.64026 | 17.85195 | 1.006942 | 1.388304 | 1.399999
46.97297 | 21.612 | 20.62858 | 17.84622 | 0.9834175 | 1.383461 | 1.398903
46.98297 | 21.6262 | 20.61696 | 17.84048 | 1.009243 | 1.37865 | 1.397824
46.99297 | 21.5712 | 20.60538 | 17.83475 | 0.965818 | 1.373871 | 1.396759
47.00297 | 21.5814 | 20.59386 | 17.82902 | 0.9875437 | 1.369122 | 1.395711
47.01297 | 21.5689 | 20.58238 | 17.8233 | 0.9865204 | 1.364405 | 1.394678
47.02296 | 21.5077 | 20.57096 | 17.81758 | 0.9367367 | 1.359723 | 1.393662
47.03296 | 21.5285 | 20.55958 | 17.81186 | 0.9689156 | 1.355067 | 1.392661
47.04296 | 21.5115 | 20.54825 | 17.80614 | 0.963246 | 1.350441 | 1.391675
47.05296 | 21.4547 | 20.53697 | 17.80042 | 0.917728 | 1.345845 | 1.390705
47.06296 | 21.4983 | 20.52574 | 17.79471 | 0.972562 | 1.341279 | 1.389751
47.07296 | 21.4212 | 20.51455 | 17.789 | 0.9066483 | 1.336742 | 1.388813
47.08295 | 21.4516 | 20.50342 | 17.78329 | 0.9481759 | 1.33224 | 1.387891
47.09295 | 21.4169 | 20.49233 | 17.77759 | 0.9245673 | 1.327761 | 1.386985
47.10295 | 21.3841 | 20.48129 | 17.77188 | 0.9028117 | 1.323311 | 1.386093
47.11295 | 21.4171 | 20.47029 | 17.76618 | 0.9468089 | 1.318891 | 1.385218
47.12295 | 21.3337 | 20.45934 | 17.76048 | 0.8743599 | 1.314498 | 1.384359
47.13295 | 21.3423 | 20.44844 | 17.75479 | 0.8938641 | 1.310133 | 1.383515
47.14294 | 21.3211 | 20.43759 | 17.7491 | 0.8835116 | 1.3058 | 1.382688
47.15294 | 21.3181 | 20.42678 | 17.74341 | 0.8913238 | 1.301491 | 1.381876
47.16294 | 21.2928 | 20.41601 | 17.73772 | 0.8767902 | 1.297209 | 1.381079
47.17294 | 21.2682 | 20.40529 | 17.73204 | 0.8629109 | 1.292955 | 1.380299
47.18294 | 21.2606 | 20.39461 | 17.72635 | 0.8659863 | 1.288727 | 1.379534
47.19294 | 21.2266 | 20.38398 | 17.72067 | 0.8426165 | 1.284526 | 1.378786
47.20293 | 21.2204 | 20.37341 | 17.715 | 0.8469913 | 1.280356 | 1.378053
47.21293 | 21.1692 | 20.36287 | 17.70932 | 0.8063318 | 1.276208 | 1.377336
47.22293 | 21.1935 | 20.35237 | 17.70365 | 0.8411277 | 1.272086 | 1.376635
47.23293 | 21.1903 | 20.34192 | 17.69798 | 0.8483792 | 1.26799 | 1.37595
47.24293 | 21.1017 | 20.33151 | 17.69231 | 0.7701865 | 1.26392 | 1.375281
47.25293 | 21.1526 | 20.32115 | 17.68665 | 0.8314498 | 1.259875 | 1.374628
47.26292 | 21.085 | 20.31084 | 17.68099 | 0.774159 | 1.255859 | 1.373991
47.27292 | 21.0906 | 20.30057 | 17.67533 | 0.7900349 | 1.251865 | 1.37337
47.28292 | 21.0868 | 20.29033 | 17.66967 | 0.7964672 | 1.247896 | 1.372765
47.29292 | 21.0144 | 20.28014 | 17.66402 | 0.7342562 | 1.243951 | 1.372176
47.30292 | 21.0529 | 20.27 | 17.65836 | 0.7829021 | 1.240031 | 1.371602
47.31291 | 21.0213 | 20.2599 | 17.65272 | 0.7613952 | 1.236139 | 1.371046
47.32291 | 20.9837 | 20.24984 | 17.64707 | 0.7338552 | 1.232267 | 1.370505
47.33291 | 20.977 | 20.23983 | 17.64143 | 0.7371728 | 1.228419 | 1.36998
47.34291 | 20.9453 | 20.22985 | 17.63579 | 0.7154479 | 1.224595 | 1.369471
47.35291 | 20.9432 | 20.21992 | 17.63015 | 0.7232806 | 1.220795 | 1.368979
47.36291 | 20.9189 | 20.21003 | 17.62451 | 0.7088712 | 1.217018 | 1.368503
47.3729 | 20.8779 | 20.20019 | 17.61888 | 0.67771 | 1.213268 | 1.368043
47.3829 | 20.8873 | 20.19038 | 17.61325 | 0.6969168 | 1.209537 | 1.367599
47.3929 | 20.8524 | 20.18062 | 17.60762 | 0.6717819 | 1.205829 | 1.367172
47.4029 | 20.8483 | 20.17089 | 17.60199 | 0.6774053 | 1.202144 | 1.36676
47.4129 | 20.8355 | 20.16121 | 17.59637 | 0.6742874 | 1.198481 | 1.366365
47.4229 | 20.7675 | 20.15157 | 17.59074 | 0.6159282 | 1.194841 | 1.365987
47.43289 | 20.8112 | 20.14198 | 17.58513 | 0.6692182 | 1.191226 | 1.365625
47.44289 | 20.7364 | 20.13242 | 17.57951 | 0.6039762 | 1.187631 | 1.365279
47.45289 | 20.748 | 20.12291 | 17.5739 | 0.625095 | 1.184056 | 1.36495
47.46289 | 20.7298 | 20.11343 | 17.56829 | 0.6163712 | 1.180504 | 1.364637
47.47289 | 20.6911 | 20.10399 | 17.56268 | 0.5871086 | 1.176972 | 1.364341
47.48289 | 20.7075 | 20.0946 | 17.55707 | 0.6129038 | 1.173464 | 1.364061
47.49288 | 20.6522 | 20.08525 | 17.55147 | 0.5669503 | 1.169979 | 1.363798
47.50288 | 20.6743 | 20.07593 | 17.54587 | 0.5983657 | 1.166511 | 1.363552
47.51288 | 20.6191 | 20.06666 | 17.54027 | 0.5524415 | 1.163064 | 1.363322
47.52288 | 20.6193 | 20.05742 | 17.53468 | 0.5618778 | 1.159638 | 1.363109
47.53288 | 20.5893 | 20.04823 | 17.52908 | 0.5410725 | 1.156233 | 1.362912
47.54288 | 20.5742 | 20.03907 | 17.52349 | 0.5351291 | 1.152848 | 1.362733
47.55287 | 20.5728 | 20.02996 | 17.51791 | 0.5428356 | 1.149487 | 1.36257
47.56287 | 20.5392 | 20.02089 | 17.51232 | 0.5183116 | 1.146143 | 1.362425
47.57287 | 20.5558 | 20.01185 | 17.50674 | 0.5439496 | 1.142818 | 1.362295
47.58287 | 20.4935 | 20.00285 | 17.50116 | 0.4906473 | 1.139514 | 1.362183
47.59287 | 20.4908 | 19.99389 | 17.49558 | 0.4969063 | 1.136228 | 1.362088
47.60287 | 20.4929 | 19.98497 | 17.49 | 0.5079259 | 1.132963 | 1.36201
47.61286 | 20.4619 | 19.9761 | 17.48443 | 0.4857977 | 1.12972 | 1.361949
47.62286 | 20.4532 | 19.96726 | 17.47886 | 0.4859395 | 1.126493 | 1.361905
47.63286 | 20.4304 | 19.95846 | 17.47329 | 0.4719421 | 1.123286 | 1.361879
47.64286 | 20.4144 | 19.94969 | 17.46773 | 0.4647067 | 1.120097 | 1.361869
47.65286 | 20.4078 | 19.94097 | 17.46216 | 0.4668325 | 1.116927 | 1.361876
47.66286 | 20.3907 | 19.93228 | 17.4566 | 0.4584193 | 1.113776 | 1.361902
47.67285 | 20.3683 | 19.92364 | 17.45105 | 0.4446593 | 1.110646 | 1.361944
47.68285 | 20.3677 | 19.91503 | 17.44549 | 0.4526695 | 1.107532 | 1.362004
47.69285 | 20.3289 | 19.90646 | 17.43994 | 0.422441 | 1.104436 | 1.362081
47.70285 | 20.3238 | 19.89793 | 17.43439 | 0.4258747 | 1.101358 | 1.362176
47.71285 | 20.2962 | 19.88943 | 17.42884 | 0.4067705 | 1.098298 | 1.362288
47.72284 | 20.2982 | 19.88098 | 17.4233 | 0.4172193 | 1.095259 | 1.362419
47.73284 | 20.2784 | 19.87256 | 17.41776 | 0.4058388 | 1.092235 | 1.362566
47.74284 | 20.2422 | 19.86418 | 17.41222 | 0.3780203 | 1.089229 | 1.362732
47.75284 | 20.2588 | 19.85584 | 17.40668 | 0.402964 | 1.08624 | 1.362915
47.76284 | 20.2415 | 19.84753 | 17.40115 | 0.3939699 | 1.083268 | 1.363116
47.77284 | 20.2199 | 19.83926 | 17.39561 | 0.3806381 | 1.080314 | 1.363335
47.78283 | 20.2016 | 19.83104 | 17.39009 | 0.3705603 | 1.07738 | 1.363572
47.79283 | 20.1872 | 19.82285 | 17.38456 | 0.3643533 | 1.07446 | 1.363826
47.80283 | 20.1568 | 19.81469 | 17.37903 | 0.3421086 | 1.071557 | 1.364099
47.81283 | 20.1661 | 19.80657 | 17.37351 | 0.3595267 | 1.068671 | 1.364391
47.82283 | 20.1279 | 19.79849 | 17.36799 | 0.3294071 | 1.065801 | 1.3647
47.83283 | 20.1293 | 19.79045 | 17.36247 | 0.3388502 | 1.062948 | 1.365028
47.84282 | 20.0973 | 19.78245 | 17.35696 | 0.314848 | 1.060114 | 1.365373
47.85282 | 20.0964 | 19.77448 | 17.35145 | 0.3219164 | 1.057294 | 1.365738
47.86282 | 20.0606 | 19.76655 | 17.34594 | 0.2940476 | 1.05449 | 1.366121
47.87282 | 20.0573 | 19.75866 | 17.34043 | 0.2986418 | 1.051702 | 1.366522
47.88282 | 20.0247 | 19.7508 | 17.33493 | 0.2738986 | 1.04893 | 1.366942
47.89282 | 20.0322 | 19.74298 | 17.32943 | 0.2892185 | 1.046174 | 1.367381
47.90281 | 19.9915 | 19.73521 | 17.32393 | 0.2562935 | 1.043436 | 1.367838
47.91281 | 20.0043 | 19.72746 | 17.31844 | 0.2768392 | 1.040711 | 1.368314
47.92281 | 19.9712 | 19.71975 | 17.31294 | 0.251448 | 1.038002 | 1.368809
47.93281 | 19.9456 | 19.71208 | 17.30745 | 0.2335198 | 1.035309 | 1.369323
47.94281 | 19.9381 | 19.70445 | 17.30196 | 0.2336546 | 1.03263 | 1.369856
47.95281 | 19.8964 | 19.69685 | 17.29647 | 0.1995526 | 1.029967 | 1.370409
47.9628 | 19.9225 | 19.68929 | 17.29099 | 0.2332058 | 1.027322 | 1.370979
47.9728 | 19.855 | 19.68177 | 17.28551 | 0.1732305 | 1.024689 | 1.37157
47.9828 | 19.8762 | 19.67428 | 17.28003 | 0.2019176 | 1.022072 | 1.37218
47.9928 | 19.8278 | 19.66683 | 17.27455 | 0.1609688 | 1.019468 | 1.372809
48.0028 | 19.8207 | 19.65942 | 17.26908 | 0.1612826 | 1.01688 | 1.373459
48.0128 | 19.7993 | 19.65204 | 17.26361 | 0.1472598 | 1.014306 | 1.374127
48.02279 | 19.7858 | 19.64471 | 17.25814 | 0.1410931 | 1.011749 | 1.374814
48.03279 | 19.744 | 19.6374 | 17.25268 | 0.1065963 | 1.009205 | 1.375522
48.04279 | 19.7514 | 19.63014 | 17.24721 | 0.1212638 | 1.006674 | 1.37625
48.05279 | 19.7088 | 19.62291 | 17.24175 | 0.08589358 | 1.004159 | 1.376998
48.06279 | 19.7201 | 19.61571 | 17.23629 | 0.1043878 | 1.001656 | 1.377765
48.07278 | 19.6568 | 19.60856 | 17.23084 | 0.04823703 | 0.9991712 | 1.378553
48.08278 | 19.6897 | 19.60144 | 17.22538 | 0.08825778 | 0.9966972 | 1.37936
48.09278 | 19.6388 | 19.59436 | 17.21993 | 0.04444121 | 0.9942371 | 1.380189
48.10278 | 19.6348 | 19.58731 | 17.21448 | 0.04748851 | 0.9917909 | 1.381037
48.11278 | 19.6252 | 19.5803 | 17.20904 | 0.04489849 | 0.9893582 | 1.381906
48.12278 | 19.579 | 19.57333 | 17.20359 | 0.005672484 | 0.9869392 | 1.382795
48.13277 | 19.6002 | 19.5664 | 17.19816 | 0.0338027 | 0.9845361 | 1.383704
48.14277 | 19.5615 | 19.5595 | 17.19272 | 0.002003125 | 0.982144 | 1.384635
48.15277 | 19.557 | 19.55263 | 17.18728 | 0.004366675 | 0.9797653 | 1.385587
48.16277 | 19.5552 | 19.54581 | 17.18185 | 0.009393768 | 0.9773998 | 1.386559
48.17277 | 19.5059 | 19.53902 | 17.17642 | -0.03311596 | 0.9750475 | 1.387553
48.18277 | 19.5312 | 19.53226 | 17.17099 | -0.001062451 | 0.9727083 | 1.388567
48.19276 | 19.5067 | 19.52555 | 17.16557 | -0.01885192 | 0.9703843 | 1.389602
48.20276 | 19.4695 | 19.51887 | 17.16014 | -0.04937188 | 0.968071 | 1.390659
48.21276 | 19.4962 | 19.51223 | 17.15472 | -0.01602846 | 0.9657705 | 1.391737
48.22276 | 19.4413 | 19.50562 | 17.1493 | -0.06432181 | 0.9634828 | 1.392837
48.23276 | 19.4947 | 19.49905 | 17.14389 | -0.00435199 | 0.9612077 | 1.393959
48.24276 | 19.4203 | 19.49252 | 17.13847 | -0.07221892 | 0.9589452 | 1.395102
48.25275 | 19.4608 | 19.48603 | 17.13307 | -0.02522903 | 0.9566973 | 1.396266
48.26275 | 19.4171 | 19.47957 | 17.12766 | -0.06246972 | 0.9544598 | 1.397453
48.27275 | 19.4252 | 19.47315 | 17.12225 | -0.04794714 | 0.9522345 | 1.398662
48.28275 | 19.3962 | 19.46676 | 17.11685 | -0.07056155 | 0.9500215 | 1.399893
48.29275 | 19.401 | 19.46041 | 17.11145 | -0.05941298 | 0.9478208 | 1.401146
48.30275 | 19.399 | 19.4541 | 17.10605 | -0.05510131 | 0.9456321 | 1.402422
48.31274 | 19.3831 | 19.44783 | 17.10066 | -0.06473244 | 0.9434575 | 1.403718
48.32274 | 19.3597 | 19.44159 | 17.09526 | -0.08189489 | 0.9412928 | 1.405039
48.33274 | 19.3748 | 19.43539 | 17.08987 | -0.06059436 | 0.9391401 | 1.406382
48.34274 | 19.3311 | 19.42923 | 17.08448 | -0.09813086 | 0.936999 | 1.407749
48.35274 | 19.3599 | 19.4231 | 17.0791 | -0.06320465 | 0.9348698 | 1.409138
48.36274 | 19.3106 | 19.41702 | 17.07371 | -0.1064157 | 0.9327521 | 1.41055
48.37273 | 19.3394 | 19.41097 | 17.06834 | -0.07156987 | 0.9306482 | 1.411984
48.38273 | 19.272 | 19.40496 | 17.06296 | -0.1329554 | 0.9285536 | 1.413442
48.39273 | 19.3274 | 19.39898 | 17.05758 | -0.07157839 | 0.9264707 | 1.414924
48.40273 | 19.2501 | 19.39304 | 17.05221 | -0.1429387 | 0.9243991 | 1.416429
48.41273 | 19.2987 | 19.38714 | 17.04684 | -0.08843632 | 0.9223386 | 1.417958
48.42273 | 19.2387 | 19.38127 | 17.04147 | -0.1425717 | 0.9202894 | 1.419511
48.43272 | 19.2715 | 19.37545 | 17.03611 | -0.1039504 | 0.9182535 | 1.421086
48.44272 | 19.2181 | 19.36966 | 17.03075 | -0.1515609 | 0.9162267 | 1.422687
48.45272 | 19.2275 | 19.36391 | 17.02539 | -0.1364089 | 0.9142107 | 1.424312
48.46272 | 19.2107 | 19.3582 | 17.02003 | -0.147495 | 0.9122059 | 1.425961
48.47272 | 19.1979 | 19.35252 | 17.01467 | -0.1546187 | 0.9102118 | 1.427635
48.48271 | 19.1808 | 19.34689 | 17.00932 | -0.1660861 | 0.9082307 | 1.429331
48.49271 | 19.1764 | 19.34129 | 17.00397 | -0.1648857 | 0.9062582 | 1.431054
48.50271 | 19.1573 | 19.33572 | 16.99863 | -0.1784234 | 0.9042965 | 1.432802
48.51271 | 19.1612 | 19.3302 | 16.99328 | -0.1689991 | 0.9023454 | 1.434574
48.52271 | 19.1253 | 19.32471 | 16.98794 | -0.1994132 | 0.9004049 | 1.436372
48.53271 | 19.1418 | 19.31927 | 16.9826 | -0.1774655 | 0.8984749 | 1.438195
48.5427 | 19.0996 | 19.31386 | 16.97726 | -0.2142617 | 0.8965572 | 1.440042
48.5527 | 19.1222 | 19.30849 | 16.97193 | -0.1862906 | 0.894648 | 1.441916
48.5627 | 19.0751 | 19.30316 | 16.96659 | -0.2280589 | 0.8927498 | 1.443815
48.5727 | 19.0993 | 19.29786 | 16.96126 | -0.1985646 | 0.8908606 | 1.445741
48.5827 | 19.0658 | 19.29261 | 16.95594 | -0.2268102 | 0.8889827 | 1.447692
48.5927 | 19.068 | 19.28739 | 16.95061 | -0.2193934 | 0.8871139 | 1.44967
48.60269 | 19.0528 | 19.28222 | 16.94529 | -0.229422 | 0.885258 | 1.451672
48.61269 | 19.0463 | 19.27708 | 16.93997 | -0.2307836 | 0.8834099 | 1.453703
48.62269 | 19.04 | 19.27198 | 16.93465 | -0.2319845 | 0.8815716 | 1.45576
48.63269 | 19.0025 | 19.26692 | 16.92934 | -0.2644244 | 0.8797433 | 1.457844
48.64269 | 19.0462 | 19.2619 | 16.92402 | -0.2157038 | 0.8779247 | 1.459955
48.65269 | 18.9762 | 19.25692 | 16.91871 | -0.2807228 | 0.876116 | 1.462093
48.66268 | 19.031 | 19.25199 | 16.91341 | -0.2209862 | 0.8743188 | 1.464256
48.67268 | 18.9613 | 19.24708 | 16.90811 | -0.2857843 | 0.8725295 | 1.466449
48.68268 | 18.9981 | 19.24222 | 16.9028 | -0.2441226 | 0.8707498 | 1.46867
48.69268 | 18.9518 | 19.2374 | 16.8975 | -0.2856002 | 0.8689796 | 1.470919
48.70268 | 18.9588 | 19.23262 | 16.8922 | -0.273818 | 0.867219 | 1.473195
48.71268 | 18.9358 | 19.22788 | 16.88691 | -0.2920763 | 0.8654678 | 1.4755
48.72267 | 18.9436 | 19.22318 | 16.88162 | -0.2795795 | 0.8637276 | 1.477831
48.73267 | 18.9235 | 19.21852 | 16.87633 | -0.2950183 | 0.8619951 | 1.480193
48.74267 | 18.928 | 19.2139 | 16.87104 | -0.2858982 | 0.8602719 | 1.482584
48.75267 | 18.9048 | 19.20932 | 16.86576 | -0.3045185 | 0.858558 | 1.485004
48.76267 | 18.8932 | 19.20478 | 16.86047 | -0.3115798 | 0.8568532 | 1.487453
48.77267 | 18.879 | 19.20028 | 16.85519 | -0.3212819 | 0.8551576 | 1.489931
48.78266 | 18.8683 | 19.19583 | 16.84992 | -0.3275298 | 0.8534726 | 1.492437
48.79266 | 18.878 | 19.19141 | 16.84465 | -0.3134147 | 0.851795 | 1.494975
48.80266 | 18.8343 | 19.18704 | 16.83937 | -0.3527409 | 0.8501264 | 1.497542
48.81266 | 18.8608 | 19.18271 | 16.8341 | -0.3219093 | 0.8484667 | 1.500141
48.82266 | 18.8226 | 19.17842 | 16.82883 | -0.3558194 | 0.8468159 | 1.50277
48.83266 | 18.8386 | 19.17417 | 16.82357 | -0.3355715 | 0.8451739 | 1.505429
48.84265 | 18.8064 | 19.16997 | 16.81831 | -0.3635701 | 0.8435423 | 1.508117
48.85265 | 18.8195 | 19.16581 | 16.81305 | -0.3463069 | 0.8419178 | 1.510839
48.86265 | 18.7676 | 19.16169 | 16.80779 | -0.3940863 | 0.840302 | 1.513592
48.87265 | 18.7831 | 19.15761 | 16.80254 | -0.3745086 | 0.8386948 | 1.516377
48.88265 | 18.7821 | 19.15357 | 16.79728 | -0.3714739 | 0.8370962 | 1.519194
48.89264 | 18.7838 | 19.14959 | 16.79204 | -0.3657863 | 0.8355076 | 1.52204
48.90264 | 18.7477 | 19.14564 | 16.78679 | -0.3979381 | 0.833926 | 1.524922
48.91264 | 18.7433 | 19.14173 | 16.78154 | -0.3984336 | 0.8323528 | 1.527836
48.92264 | 18.744 | 19.13787 | 16.7763 | -0.3938729 | 0.8307881 | 1.530783
48.93264 | 18.7171 | 19.13406 | 16.77106 | -0.4169564 | 0.8292316 | 1.533764
48.94264 | 18.7402 | 19.13028 | 16.76582 | -0.3900841 | 0.8276835 | 1.536777
48.95263 | 18.6931 | 19.12656 | 16.76059 | -0.4334602 | 0.8261451 | 1.539822
48.96263 | 18.7361 | 19.12288 | 16.75536 | -0.3867769 | 0.8246133 | 1.542904
48.97263 | 18.6678 | 19.11924 | 16.75013 | -0.4514389 | 0.8230899 | 1.54602
48.98263 | 18.7242 | 19.11565 | 16.7449 | -0.391446 | 0.8215744 | 1.54917
48.99263 | 18.6735 | 19.1121 | 16.73968 | -0.4385986 | 0.8200671 | 1.552356
49.00263 | 18.6988 | 19.1086 | 16.73445 | -0.4097969 | 0.8185678 | 1.555576
49.01262 | 18.6499 | 19.10514 | 16.72924 | -0.4552448 | 0.817078 | 1.558829
49.02262 | 18.6763 | 19.10174 | 16.72402 | -0.4254352 | 0.8155946 | 1.562121
49.03262 | 18.6518 | 19.09837 | 16.7188 | -0.4465722 | 0.8141191 | 1.565449
49.04262 | 18.6405 | 19.09506 | 16.71359 | -0.4545559 | 0.8126515 | 1.568814
49.05262 | 18.6661 | 19.09179 | 16.70838 | -0.4256869 | 0.8111917 | 1.572215
49.06262 | 18.612 | 19.08857 | 16.70317 | -0.4765651 | 0.8097397 | 1.575653
49.07261 | 18.6597 | 19.08539 | 16.69797 | -0.425694 | 0.8082968 | 1.579126
49.08261 | 18.5942 | 19.08227 | 16.69277 | -0.4880679 | 0.8068605 | 1.582639
49.09261 | 18.652 | 19.07919 | 16.68757 | -0.4271895 | 0.8054313 | 1.58619
49.10261 | 18.5697 | 19.07616 | 16.68237 | -0.5064599 | 0.8040102 | 1.58978
49.11261 | 18.6321 | 19.07318 | 16.67717 | -0.4410789 | 0.8025962 | 1.593409
49.12261 | 18.5566 | 19.07025 | 16.67198 | -0.5136473 | 0.8011902 | 1.597076
49.1326 | 18.593 | 19.06737 | 16.6668 | -0.4743679 | 0.7997929 | 1.60078
49.1426 | 18.5648 | 19.06453 | 16.66161 | -0.499735 | 0.7984016 | 1.604527
49.1526 | 18.5673 | 19.06175 | 16.65642 | -0.4944524 | 0.7970177 | 1.608314
49.1626 | 18.5497 | 19.05902 | 16.65124 | -0.5093202 | 0.7956413 | 1.612141
49.1726 | 18.5501 | 19.05634 | 16.64606 | -0.5062386 | 0.7942722 | 1.616009
49.1826 | 18.5317 | 19.05371 | 16.64088 | -0.522008 | 0.7929103 | 1.619919
49.19259 | 18.5203 | 19.05113 | 16.63571 | -0.5308316 | 0.7915571 | 1.623867
49.20259 | 18.4967 | 19.0486 | 16.63053 | -0.5519041 | 0.7902097 | 1.62786
49.21259 | 18.5058 | 19.04613 | 16.62536 | -0.5403286 | 0.7888695 | 1.631895
49.22259 | 18.5018 | 19.0437 | 16.6202 | -0.5419049 | 0.7875365 | 1.635973
49.23259 | 18.496 | 19.04133 | 16.61503 | -0.5453347 | 0.7862107 | 1.640095
49.24259 | 18.4657 | 19.03902 | 16.60987 | -0.5733177 | 0.7848918 | 1.64426
49.25258 | 18.4808 | 19.03676 | 16.60471 | -0.5559567 | 0.7835813 | 1.648465
49.26258 | 18.4339 | 19.03455 | 16.59955 | -0.6006469 | 0.7822765 | 1.652719
49.27258 | 18.4665 | 19.03239 | 16.5944 | -0.5658917 | 0.7809787 | 1.657017
49.28258 | 18.4217 | 19.03029 | 16.58924 | -0.6085911 | 0.7796879 | 1.661361
49.29258 | 18.4383 | 19.02825 | 16.58409 | -0.5899456 | 0.778404 | 1.665751
49.30257 | 18.4134 | 19.02626 | 16.57895 | -0.6128575 | 0.777128 | 1.670182
49.31257 | 18.4102 | 19.02432 | 16.5738 | -0.6141234 | 0.7758578 | 1.674664
49.32257 | 18.403 | 19.02245 | 16.56866 | -0.6194455 | 0.7745944 | 1.679193
49.33257 | 18.3929 | 19.02062 | 16.56352 | -0.6277241 | 0.7733377 | 1.68377
49.34257 | 18.4004 | 19.01886 | 16.55838 | -0.6184599 | 0.7720877 | 1.688394
49.35257 | 18.3632 | 19.01715 | 16.55324 | -0.6539532 | 0.7708445 | 1.693067
49.36256 | 18.3614 | 19.01551 | 16.54811 | -0.6541058 | 0.769609 | 1.697784
49.37256 | 18.3651 | 19.01392 | 16.54298 | -0.6488155 | 0.7683791 | 1.702555
49.38256 | 18.3272 | 19.01238 | 16.53785 | -0.6851839 | 0.7671557 | 1.707375
49.39256 | 18.3587 | 19.01091 | 16.53273 | -0.6522116 | 0.765939 | 1.712246
49.40256 | 18.3207 | 19.0095 | 16.5276 | -0.688799 | 0.7647287 | 1.717168
49.41256 | 18.3505 | 19.00815 | 16.52248 | -0.6576464 | 0.7635249 | 1.72214
49.42255 | 18.3088 | 19.00686 | 16.51737 | -0.6980551 | 0.7623288 | 1.727159
49.43255 | 18.3102 | 19.00562 | 16.51225 | -0.6954242 | 0.761138 | 1.732236
49.44255 | 18.3003 | 19.00445 | 16.50714 | -0.7041549 | 0.7599536 | 1.737365
49.45255 | 18.288 | 19.00335 | 16.50203 | -0.7153476 | 0.7587755 | 1.742547
49.46255 | 18.3033 | 19.0023 | 16.49692 | -0.6990027 | 0.7576038 | 1.747783
49.47255 | 18.2782 | 19.00132 | 16.49181 | -0.7231209 | 0.7564384 | 1.753073
49.48254 | 18.264 | 19.0004 | 16.48671 | -0.7364035 | 0.7552805 | 1.758413
49.49254 | 18.2905 | 18.99955 | 16.48161 | -0.709049 | 0.7541276 | 1.763813
49.50254 | 18.2361 | 18.99876 | 16.47651 | -0.7626589 | 0.752981 | 1.769269
49.51254 | 18.2802 | 18.99803 | 16.47141 | -0.7178338 | 0.7518406 | 1.774781
49.52254 | 18.2313 | 18.99737 | 16.46632 | -0.7660741 | 0.7507063 | 1.78035
49.53254 | 18.2539 | 18.99678 | 16.46123 | -0.7428805 | 0.7495782 | 1.785976
49.54253 | 18.2172 | 18.99625 | 16.45614 | -0.7790541 | 0.7484573 | 1.791655
49.55253 | 18.2323 | 18.99579 | 16.45105 | -0.7634939 | 0.7473414 | 1.797398
49.56253 | 18.2285 | 18.9954 | 16.44597 | -0.7669013 | 0.7462316 | 1.8032
49.57253 | 18.2279 | 18.99508 | 16.44089 | -0.7671769 | 0.7451277 | 1.809061
49.58253 | 18.2128 | 18.99482 | 16.43581 | -0.782021 | 0.7440299 | 1.814983
49.59253 | 18.2252 | 18.99463 | 16.43073 | -0.7694344 | 0.742938 | 1.820965
49.60252 | 18.1701 | 18.99452 | 16.42566 | -0.8244177 | 0.7418532 | 1.827003
49.61252 | 18.2374 | 18.99447 | 16.42059 | -0.7570711 | 0.7407732 | 1.833109
49.62252 | 18.1708 | 18.9945 | 16.41552 | -0.8236953 | 0.739699 | 1.839277
49.63252 | 18.222 | 18.99459 | 16.41045 | -0.7725911 | 0.7386308 | 1.845509
49.64252 | 18.1782 | 18.99476 | 16.40539 | -0.8165588 | 0.7375683 | 1.851804
49.65252 | 18.1977 | 18.995 | 16.40032 | -0.7972993 | 0.7365117 | 1.858163
49.66251 | 18.1832 | 18.99531 | 16.39527 | -0.8121127 | 0.735462 | 1.864581
49.67251 | 18.1955 | 18.9957 | 16.39021 | -0.8002001 | 0.7344169 | 1.871071
49.68251 | 18.1772 | 18.99616 | 16.38516 | -0.8189619 | 0.7333775 | 1.877628
49.69251 | 18.1746 | 18.9967 | 16.3801 | -0.8220988 | 0.7323438 | 1.884251
49.70251 | 18.1552 | 18.99731 | 16.37505 | -0.8421113 | 0.7313159 | 1.890942
49.7125 | 18.1986 | 18.998 | 16.37001 | -0.7993995 | 0.7302945 | 1.897694
49.7225 | 18.1429 | 18.99877 | 16.36497 | -0.8558652 | 0.7292778 | 1.904522
49.7325 | 18.1929 | 18.99961 | 16.35992 | -0.8067084 | 0.7282667 | 1.911419
49.7425 | 18.1637 | 19.00053 | 16.35488 | -0.8368299 | 0.7272612 | 1.918387
49.7525 | 18.1607 | 19.00153 | 16.34984 | -0.8408301 | 0.7262613 | 1.925425
49.7625 | 18.1709 | 19.00261 | 16.34481 | -0.8317099 | 0.7252668 | 1.932535
49.77249 | 18.1521 | 19.00377 | 16.33978 | -0.8516688 | 0.7242789 | 1.93971
49.78249 | 18.1857 | 19.00501 | 16.33475 | -0.8193096 | 0.7232954 | 1.946965
49.79249 | 18.1451 | 19.00633 | 16.32972 | -0.8612318 | 0.7223175 | 1.954293
49.80249 | 18.1647 | 19.00774 | 16.3247 | -0.8430363 | 0.7213448 | 1.961696
49.81249 | 18.1527 | 19.00922 | 16.31967 | -0.8565238 | 0.7203777 | 1.969174
49.82249 | 18.1625 | 19.01079 | 16.31465 | -0.8482948 | 0.7194159 | 1.976728
49.83248 | 18.1424 | 19.01245 | 16.30964 | -0.8700485 | 0.7184605 | 1.984351
49.84248 | 18.1633 | 19.01419 | 16.30462 | -0.8508889 | 0.7175094 | 1.992058
49.85248 | 18.1187 | 19.01601 | 16.29961 | -0.8973149 | 0.7165636 | 1.999844
49.86248 | 18.1661 | 19.01793 | 16.2946 | -0.8518275 | 0.7156232 | 2.007708
49.87248 | 18.1227 | 19.01993 | 16.28959 | -0.8972273 | 0.714688 | 2.015652
49.88248 | 18.137 | 19.02202 | 16.28458 | -0.8850151 | 0.7137581 | 2.023676
49.89247 | 18.1284 | 19.02419 | 16.27958 | -0.8957894 | 0.7128342 | 2.031773
49.90247 | 18.1234 | 19.02646 | 16.27458 | -0.9030557 | 0.7119151 | 2.03996
49.91247 | 18.1308 | 19.02881 | 16.26958 | -0.8980115 | 0.7110004 | 2.04823
49.92247 | 18.1076 | 19.03126 | 16.26458 | -0.9236588 | 0.7100913 | 2.056583
49.93247 | 18.1024 | 19.0338 | 16.25959 | -0.9313978 | 0.7091872 | 2.06502
49.94247 | 18.1044 | 19.03643 | 16.2546 | -0.9320293 | 0.7082882 | 2.073543
49.95246 | 18.1125 | 19.03915 | 16.24961 | -0.9266513 | 0.7073956 | 2.082142
49.96246 | 18.0805 | 19.04197 | 16.24463 | -0.9614702 | 0.7065066 | 2.090837
49.97246 | 18.1106 | 19.04488 | 16.23964 | -0.9342848 | 0.7056231 | 2.099619
49.98246 | 18.0588 | 19.04789 | 16.23466 | -0.9890945 | 0.7047443 | 2.10849
49.99246 | 18.1061 | 19.051 | 16.22968 | -0.9449016 | 0.7038709 | 2.11745
50.00246 | 18.0465 | 19.05421 | 16.2247 | -1.007706 | 0.7030019 | 2.126501
50.01245 | 18.0726 | 19.05751 | 16.21973 | -0.9849055 | 0.7021394 | 2.135633
50.02245 | 18.054 | 19.06091 | 16.21476 | -1.006907 | 0.7012807 | 2.144866
50.03245 | 18.0355 | 19.06441 | 16.20979 | -1.028909 | 0.7004268 | 2.154192
50.04245 | 18.0518 | 19.06801 | 16.20482 | -1.016212 | 0.6995779 | 2.163611
50.05245 | 18.0315 | 19.07172 | 16.19986 | -1.040217 | 0.6987339 | 2.173125
50.06244 | 18.0298 | 19.07552 | 16.1949 | -1.045721 | 0.6978956 | 2.182725
50.07244 | 18.0276 | 19.07943 | 16.18994 | -1.051832 | 0.6970614 | 2.192431
50.08244 | 18.0358 | 19.08345 | 16.18498 | -1.047647 | 0.6962319 | 2.202234
50.09244 | 17.9982 | 19.08757 | 16.18003 | -1.089369 | 0.6954073 | 2.212135
50.10244 | 18.028 | 19.0918 | 16.17507 | -1.063796 | 0.6945875 | 2.222136
50.11244 | 17.9829 | 19.09613 | 16.17012 | -1.113231 | 0.6937724 | 2.232237
50.12243 | 18.0079 | 19.10057 | 16.16518 | -1.092669 | 0.6929629 | 2.242428
50.13243 | 17.9964 | 19.10512 | 16.16023 | -1.108722 | 0.6921573 | 2.252732
50.14243 | 17.9902 | 19.10978 | 16.15529 | -1.119584 | 0.6913565 | 2.263138
50.15243 | 18.0031 | 19.11456 | 16.15035 | -1.111457 | 0.6905603 | 2.273649
50.16243 | 17.9709 | 19.11944 | 16.14541 | -1.148542 | 0.6897689 | 2.284265
50.17243 | 18.0079 | 19.12444 | 16.14047 | -1.116541 | 0.6889821 | 2.294986
50.18242 | 17.962 | 19.12955 | 16.13554 | -1.167548 | 0.6882007 | 2.305804
50.19242 | 17.9938 | 19.13478 | 16.13061 | -1.140976 | 0.6874232 | 2.316741
50.20242 | 17.9578 | 19.14012 | 16.12568 | -1.182319 | 0.6866503 | 2.327786
50.21242 | 17.9585 | 19.14558 | 16.12076 | -1.18708 | 0.685882 | 2.338941
50.22242 | 17.9816 | 19.15116 | 16.11583 | -1.169558 | 0.6851183 | 2.350208
50.23242 | 17.9502 | 19.15686 | 16.11091 | -1.206655 | 0.6843591 | 2.361586
50.24241 | 17.9689 | 19.16267 | 16.106 | -1.193767 | 0.6836053 | 2.373067
50.25241 | 17.9389 | 19.16861 | 16.10108 | -1.229706 | 0.6828552 | 2.384672
50.26241 | 17.956 | 19.17467 | 16.09616 | -1.218666 | 0.6821096 | 2.396393
50.27241 | 17.9504 | 19.18085 | 16.09125 | -1.23045 | 0.6813685 | 2.408231
50.28241 | 17.9536 | 19.18716 | 16.08634 | -1.233558 | 0.6806319 | 2.420185
50.29241 | 17.9303 | 19.19359 | 16.08143 | -1.263291 | 0.6798998 | 2.432258
50.3024 | 17.9396 | 19.20014 | 16.07653 | -1.260545 | 0.6791728 | 2.444439
50.3124 | 17.9298 | 19.20683 | 16.07163 | -1.277031 | 0.6784495 | 2.456751
50.3224 | 17.9309 | 19.21365 | 16.06673 | -1.282747 | 0.6777306 | 2.469186
50.3324 | 17.9364 | 19.22059 | 16.06183 | -1.284191 | 0.6770161 | 2.481743
50.3424 | 17.9077 | 19.22767 | 16.05694 | -1.319967 | 0.676306 | 2.494424
50.3524 | 17.9439 | 19.23487 | 16.05204 | -1.290974 | 0.6756003 | 2.50723
50.36239 | 17.8734 | 19.24221 | 16.04716 | -1.368807 | 0.6748997 | 2.52015
50.37239 | 17.9236 | 19.24968 | 16.04227 | -1.32608 | 0.6742026 | 2.533208
50.38239 | 17.9026 | 19.25729 | 16.03738 | -1.354688 | 0.6735099 | 2.546396
50.39239 | 17.8865 | 19.26503 | 16.0325 | -1.378533 | 0.6728214 | 2.559712
50.40239 | 17.9212 | 19.27291 | 16.02762 | -1.351714 | 0.6721373 | 2.573159
50.41239 | 17.8699 | 19.28093 | 16.02274 | -1.411034 | 0.6714574 | 2.586737
50.42238 | 17.8971 | 19.28908 | 16.01787 | -1.391985 | 0.6707825 | 2.600435
50.43238 | 17.8729 | 19.29738 | 16.01299 | -1.424484 | 0.6701111 | 2.614279
50.44238 | 17.8659 | 19.30582 | 16.00812 | -1.439924 | 0.669444 | 2.628259
50.45238 | 17.8971 | 19.31441 | 16.00325 | -1.417307 | 0.668781 | 2.642374
50.46238 | 17.858 | 19.32313 | 15.99838 | -1.465134 | 0.6681223 | 2.656627
50.47237 | 17.8896 | 19.332 | 15.99353 | -1.442396 | 0.6674684 | 2.671003
50.48237 | 17.852 | 19.34101 | 15.98866 | -1.489013 | 0.666818 | 2.685532
50.49237 | 17.8465 | 19.35017 | 15.9838 | -1.503674 | 0.6661719 | 2.700199
50.50237 | 17.8709 | 19.35949 | 15.97895 | -1.488585 | 0.6655297 | 2.715011
50.51237 | 17.8472 | 19.36895 | 15.97409 | -1.521746 | 0.6648918 | 2.729964
50.52237 | 17.8518 | 19.37856 | 15.96924 | -1.526756 | 0.6642579 | 2.745061
50.53236 | 17.8416 | 19.38831 | 15.96439 | -1.546709 | 0.6636289 | 2.760288
50.54236 | 17.8586 | 19.39822 | 15.95954 | -1.539622 | 0.6630032 | 2.775675
50.55236 | 17.8328 | 19.40829 | 15.9547 | -1.575489 | 0.6623817 | 2.791209
50.56236 | 17.8474 | 19.41851 | 15.94985 | -1.571109 | 0.6617641 | 2.80689
50.57236 | 17.8528 | 19.42889 | 15.94501 | -1.576085 | 0.6611507 | 2.822721
50.58236 | 17.8374 | 19.43942 | 15.94018 | -1.602017 | 0.6605412 | 2.838701
50.59235 | 17.8581 | 19.4501 | 15.93534 | -1.591995 | 0.6599364 | 2.854815
50.60235 | 17.824 | 19.46094 | 15.93051 | -1.636942 | 0.659335 | 2.871098
50.61235 | 17.8539 | 19.47195 | 15.92568 | -1.61805 | 0.6587376 | 2.887534
50.62235 | 17.8427 | 19.48312 | 15.92085 | -1.640416 | 0.6581442 | 2.904123
50.63235 | 17.8466 | 19.49444 | 15.91602 | -1.647843 | 0.6575547 | 2.920866
50.64235 | 17.8704 | 19.50593 | 15.9112 | -1.635532 | 0.6569692 | 2.937765
50.65234 | 17.8423 | 19.51757 | 15.90638 | -1.675272 | 0.6563881 | 2.954803
50.66234 | 17.8558 | 19.52939 | 15.90156 | -1.673587 | 0.6558106 | 2.972016
50.67234 | 17.8603 | 19.54137 | 15.89674 | -1.681067 | 0.6552369 | 2.989386
50.68234 | 17.8569 | 19.55351 | 15.89193 | -1.696612 | 0.6546671 | 3.006916
50.69234 | 17.8744 | 19.56582 | 15.88712 | -1.691423 | 0.6541011 | 3.024606
50.70234 | 17.8612 | 19.5783 | 15.88231 | -1.717101 | 0.6535391 | 3.042456
50.71233 | 17.8582 | 19.59093 | 15.8775 | -1.732732 | 0.6529816 | 3.060448
50.72233 | 17.8705 | 19.60375 | 15.8727 | -1.733246 | 0.6524272 | 3.078622
50.73233 | 17.8722 | 19.61673 | 15.86789 | -1.744528 | 0.6518768 | 3.096958
50.74233 | 17.893 | 19.62988 | 15.86309 | -1.736881 | 0.6513302 | 3.115458
50.75233 | 17.8536 | 19.6432 | 15.85829 | -1.789604 | 0.6507875 | 3.134122
50.76233 | 17.8897 | 19.6567 | 15.8535 | -1.766997 | 0.6502484 | 3.152951
50.77232 | 17.8789 | 19.67035 | 15.84871 | -1.791449 | 0.6497139 | 3.171927
50.78232 | 17.8839 | 19.68419 | 15.84392 | -1.800286 | 0.6491824 | 3.191087
50.79232 | 17.9012 | 19.6982 | 15.83913 | -1.796996 | 0.6486548 | 3.210413
50.80232 | 17.8662 | 19.71238 | 15.83434 | -1.846178 | 0.648131 | 3.229906
50.81232 | 17.8859 | 19.72673 | 15.82956 | -1.840834 | 0.647611 | 3.249566
50.82232 | 17.8865 | 19.74126 | 15.82477 | -1.854763 | 0.6470946 | 3.269394
50.83231 | 17.89 | 19.75595 | 15.82 | -1.865951 | 0.6465825 | 3.289369
50.84231 | 17.9101 | 19.77083 | 15.81522 | -1.860728 | 0.6460737 | 3.309533
50.85231 | 17.8587 | 19.78588 | 15.81045 | -1.927179 | 0.6455685 | 3.329864
50.86231 | 17.8849 | 19.8011 | 15.80567 | -1.916205 | 0.645067 | 3.350364
50.87231 | 17.9138 | 19.81651 | 15.8009 | -1.902705 | 0.6445693 | 3.371032
50.8823 | 17.8733 | 19.83206 | 15.79614 | -1.958765 | 0.6440758 | 3.391849
50.8923 | 17.9179 | 19.84781 | 15.79137 | -1.929914 | 0.6435853 | 3.412854
50.9023 | 17.8855 | 19.86374 | 15.78661 | -1.978237 | 0.6430989 | 3.434028
50.9123 | 17.8952 | 19.87983 | 15.78185 | -1.984635 | 0.6426156 | 3.45537
50.9223 | 17.9231 | 19.89611 | 15.77709 | -1.973006 | 0.6421362 | 3.47688
50.9323 | 17.8893 | 19.91255 | 15.77233 | -2.023252 | 0.6416604 | 3.498558
50.94229 | 17.9071 | 19.92915 | 15.76758 | -2.022054 | 0.6411887 | 3.520381
50.95229 | 17.9185 | 19.94595 | 15.76283 | -2.027445 | 0.6407201 | 3.542392
50.96229 | 17.9217 | 19.96291 | 15.75808 | -2.041208 | 0.6402551 | 3.56457
50.97229 | 17.9396 | 19.98004 | 15.75334 | -2.040444 | 0.6397941 | 3.586914
50.98229 | 17.9117 | 19.99735 | 15.74859 | -2.085649 | 0.6393361 | 3.609423
50.99229 | 17.9296 | 20.01483 | 15.74385 | -2.085225 | 0.6388819 | 3.632096
51.00228 | 17.9505 | 20.03245 | 15.73911 | -2.081954 | 0.6384319 | 3.654909
51.01228 | 17.9298 | 20.05027 | 15.73437 | -2.120467 | 0.6379846 | 3.677907
51.02228 | 17.9532 | 20.06825 | 15.72964 | -2.115047 | 0.6375411 | 3.701067
51.03228 | 17.9543 | 20.08639 | 15.72491 | -2.132094 | 0.6371013 | 3.724387
51.04228 | 17.9673 | 20.10471 | 15.72017 | -2.137406 | 0.6366649 | 3.747866
51.05228 | 17.9704 | 20.12318 | 15.71545 | -2.15278 | 0.6362317 | 3.771502
51.06227 | 17.9854 | 20.1418 | 15.71072 | -2.156398 | 0.6358029 | 3.795271
51.07227 | 17.981 | 20.16059 | 15.706 | -2.179595 | 0.635377 | 3.819218
51.08227 | 18.0085 | 20.17955 | 15.70128 | -2.171049 | 0.6349544 | 3.843317
51.09227 | 17.9923 | 20.19866 | 15.69656 | -2.206361 | 0.6345356 | 3.867567
51.10227 | 18.0185 | 20.21793 | 15.69184 | -2.199427 | 0.6341202 | 3.891966
51.11227 | 18.0176 | 20.23735 | 15.68713 | -2.219746 | 0.6337082 | 3.916511
51.12226 | 18.0391 | 20.2569 | 15.68242 | -2.217796 | 0.6333001 | 3.941178
51.13226 | 18.046 | 20.27661 | 15.67771 | -2.230613 | 0.632895 | 3.96601
51.14226 | 18.0545 | 20.29648 | 15.673 | -2.241976 | 0.6324934 | 3.990982
51.15226 | 18.0615 | 20.31648 | 15.66829 | -2.254981 | 0.6320952 | 4.016092
51.16226 | 18.075 | 20.33663 | 15.66359 | -2.261627 | 0.6317005 | 4.041335
51.17226 | 18.0757 | 20.35691 | 15.65889 | -2.28121 | 0.6313091 | 4.066711
51.18225 | 18.0862 | 20.3773 | 15.6542 | -2.291105 | 0.6309216 | 4.092187
51.19225 | 18.1049 | 20.39785 | 15.6495 | -2.292953 | 0.6305371 | 4.117816
51.20225 | 18.0961 | 20.41853 | 15.64481 | -2.322429 | 0.6301559 | 4.143567
51.21225 | 18.1316 | 20.43933 | 15.64011 | -2.307728 | 0.6297782 | 4.169437
51.22225 | 18.1237 | 20.46025 | 15.63542 | -2.336549 | 0.6294038 | 4.195421
51.23225 | 18.1371 | 20.48129 | 15.63074 | -2.344186 | 0.6290329 | 4.221516
51.24224 | 18.1511 | 20.50241 | 15.62606 | -2.351314 | 0.6286656 | 4.247692
51.25224 | 18.1638 | 20.52367 | 15.62137 | -2.359872 | 0.6283013 | 4.273997
51.26224 | 18.1786 | 20.54503 | 15.61669 | -2.366434 | 0.6279405 | 4.3004
51.27224 | 18.1842 | 20.5665 | 15.61201 | -2.382295 | 0.6275829 | 4.326897
51.28224 | 18.1881 | 20.58805 | 15.60734 | -2.399951 | 0.6272287 | 4.353484
51.29223 | 18.222 | 20.60968 | 15.60267 | -2.387676 | 0.6268781 | 4.380128
51.30223 | 18.2251 | 20.63141 | 15.598 | -2.406307 | 0.6265306 | 4.406878
51.31223 | 18.2315 | 20.65322 | 15.59333 | -2.421718 | 0.6261863 | 4.433702
51.32223 | 18.2506 | 20.6751 | 15.58866 | -2.424503 | 0.6258453 | 4.460595
51.33223 | 18.2655 | 20.69706 | 15.584 | -2.431556 | 0.6255078 | 4.487551
51.34223 | 18.2765 | 20.71907 | 15.57934 | -2.442573 | 0.6251734 | 4.514563
51.35222 | 18.282 | 20.74112 | 15.57468 | -2.459125 | 0.6248426 | 4.541601
51.36222 | 18.2958 | 20.76325 | 15.57002 | -2.467448 | 0.6245149 | 4.56871
51.37222 | 18.3294 | 20.78542 | 15.56537 | -2.456016 | 0.6241904 | 4.595858
51.38222 | 18.3466 | 20.80762 | 15.56071 | -2.461021 | 0.6238692 | 4.623038
51.39222 | 18.3513 | 20.82986 | 15.55606 | -2.478557 | 0.6235512 | 4.650243
51.40222 | 18.3756 | 20.85212 | 15.55141 | -2.476517 | 0.6232365 | 4.677466
51.41221 | 18.3903 | 20.87437 | 15.54677 | -2.484072 | 0.6229254 | 4.704674
51.42221 | 18.4238 | 20.89666 | 15.54213 | -2.472859 | 0.6226172 | 4.731912
51.43221 | 18.4411 | 20.91895 | 15.53749 | -2.477846 | 0.6223122 | 4.759146
51.44221 | 18.4486 | 20.94123 | 15.53285 | -2.492627 | 0.6220105 | 4.786369
51.45221 | 18.4894 | 20.96349 | 15.52821 | -2.474094 | 0.6217119 | 4.813572
51.46221 | 18.5028 | 20.98574 | 15.52358 | -2.48294 | 0.6214167 | 4.840748
51.4722 | 18.5238 | 21.00793 | 15.51895 | -2.484133 | 0.6211249 | 4.86786
51.4822 | 18.5531 | 21.03011 | 15.51432 | -2.477008 | 0.620836 | 4.894955
51.4922 | 18.5783 | 21.05223 | 15.50969 | -2.473935 | 0.6205504 | 4.921996
51.5022 | 18.6005 | 21.07431 | 15.50506 | -2.473805 | 0.6202679 | 4.948975
51.5122 | 18.6298 | 21.09631 | 15.50044 | -2.466509 | 0.6199887 | 4.975882
51.5222 | 18.6575 | 21.11824 | 15.49582 | -2.460738 | 0.6197126 | 5.002708
51.53219 | 18.6981 | 21.14006 | 15.4912 | -2.441961 | 0.6194399 | 5.029418
51.54219 | 18.7229 | 21.16181 | 15.48659 | -2.438911 | 0.6191702 | 5.056055
51.55219 | 18.7405 | 21.18345 | 15.48197 | -2.442955 | 0.6189038 | 5.08258
51.56219 | 18.7865 | 21.20499 | 15.47736 | -2.418486 | 0.6186403 | 5.108987
51.57219 | 18.8196 | 21.22639 | 15.47275 | -2.406791 | 0.61838 | 5.135263
51.58219 | 18.8389 | 21.24766 | 15.46814 | -2.408762 | 0.618123 | 5.161399
51.59218 | 18.8815 | 21.26877 | 15.46354 | -2.387267 | 0.6178694 | 5.187359
51.60218 | 18.9187 | 21.28974 | 15.45894 | -2.371037 | 0.6176186 | 5.213183
51.61218 | 18.9533 | 21.31054 | 15.45433 | -2.357239 | 0.6173709 | 5.238834
51.62218 | 18.9951 | 21.33116 | 15.44973 | -2.336064 | 0.6171263 | 5.264303
51.63218 | 19.0313 | 21.3516 | 15.44514 | -2.320299 | 0.616885 | 5.289576
51.64218 | 19.0698 | 21.37184 | 15.44054 | -2.302035 | 0.6166467 | 5.314645
51.65217 | 19.1258 | 21.39184 | 15.43596 | -2.26604 | 0.6164118 | 5.339472
51.66217 | 19.1454 | 21.41164 | 15.43137 | -2.266242 | 0.6161798 | 5.364097
51.67217 | 19.1906 | 21.43121 | 15.42678 | -2.24061 | 0.615951 | 5.388481
51.68217 | 19.2361 | 21.45053 | 15.42219 | -2.214432 | 0.615725 | 5.412615
51.69217 | 19.2861 | 21.4696 | 15.41761 | -2.183496 | 0.6155023 | 5.436485
51.70216 | 19.3357 | 21.48837 | 15.41303 | -2.152669 | 0.6152829 | 5.460054
51.71216 | 19.3659 | 21.50688 | 15.40845 | -2.140984 | 0.6150664 | 5.483365
51.72216 | 19.4314 | 21.52511 | 15.40388 | -2.093707 | 0.614853 | 5.506378
51.73216 | 19.4836 | 21.54303 | 15.3993 | -2.059426 | 0.6146427 | 5.529081
51.74216 | 19.5247 | 21.56063 | 15.39473 | -2.035928 | 0.6144355 | 5.551463
51.75216 | 19.5886 | 21.5779 | 15.39016 | -1.989302 | 0.6142312 | 5.573512
51.76215 | 19.636 | 21.59482 | 15.3856 | -1.958821 | 0.6140303 | 5.595194
51.77215 | 19.6867 | 21.6114 | 15.38103 | -1.924705 | 0.6138322 | 5.616542
51.78215 | 19.7637 | 21.62762 | 15.37647 | -1.863925 | 0.6136372 | 5.63752
51.79215 | 19.8119 | 21.64347 | 15.37191 | -1.83157 | 0.6134454 | 5.658119
51.80215 | 19.8604 | 21.65893 | 15.36735 | -1.798529 | 0.6132565 | 5.678326
51.81215 | 19.9283 | 21.67399 | 15.36279 | -1.74569 | 0.6130707 | 5.698129
51.82214 | 19.9796 | 21.68863 | 15.35824 | -1.709025 | 0.6128881 | 5.717497
51.83214 | 20.051 | 21.70286 | 15.35369 | -1.651855 | 0.6127084 | 5.736459
51.84214 | 20.116 | 21.71665 | 15.34914 | -1.600654 | 0.6125317 | 5.754985
51.85214 | 20.1611 | 21.73001 | 15.34459 | -1.568909 | 0.6123581 | 5.773061
51.86214 | 20.2464 | 21.74291 | 15.34004 | -1.49651 | 0.6121875 | 5.790679
51.87214 | 20.3065 | 21.75534 | 15.3355 | -1.448845 | 0.6120199 | 5.807825
51.88213 | 20.3674 | 21.76729 | 15.33096 | -1.399893 | 0.6118555 | 5.824474
51.89213 | 20.4286 | 21.77877 | 15.32642 | -1.350167 | 0.611694 | 5.840649
51.90213 | 20.5059 | 21.78975 | 15.32189 | -1.283845 | 0.6115355 | 5.856322
51.91213 | 20.5686 | 21.80022 | 15.31735 | -1.231617 | 0.61138 | 5.871484
51.92213 | 20.636 | 21.81017 | 15.31282 | -1.174173 | 0.6112276 | 5.886125
51.93213 | 20.7023 | 21.8196 | 15.30829 | -1.117304 | 0.6110781 | 5.900236
51.94212 | 20.7676 | 21.82849 | 15.30377 | -1.060891 | 0.6109318 | 5.913793
51.95212 | 20.8263 | 21.83684 | 15.29924 | -1.010544 | 0.6107884 | 5.926815
51.96212 | 20.8952 | 21.84464 | 15.29472 | -0.9494442 | 0.610648 | 5.93928
51.97212 | 20.9708 | 21.85188 | 15.29019 | -0.8810835 | 0.6105105 | 5.951178
51.98212 | 21.0255 | 21.85855 | 15.28568 | -0.8330541 | 0.6103761 | 5.962502
51.99212 | 21.0811 | 21.86465 | 15.28116 | -0.7835494 | 0.6102447 | 5.973246
52.00211 | 21.1307 | 21.87015 | 15.27665 | -0.7394547 | 0.6101164 | 5.98339
52.01211 | 21.2181 | 21.87508 | 15.27214 | -0.6569757 | 0.609991 | 5.99295
52.02211 | 21.2528 | 21.8794 | 15.26762 | -0.6265991 | 0.6098685 | 6.001906
52.03211 | 21.3253 | 21.88312 | 15.26312 | -0.5578194 | 0.609749 | 6.010255
52.04211 | 21.3642 | 21.88623 | 15.25861 | -0.5220301 | 0.6096325 | 6.017988
52.0521 | 21.4272 | 21.88872 | 15.25411 | -0.4615243 | 0.6095191 | 6.025095
52.0621 | 21.476 | 21.8906 | 15.24961 | -0.4146008 | 0.6094085 | 6.031584
52.0721 | 21.5185 | 21.89185 | 15.24511 | -0.3733531 | 0.609301 | 6.037444
52.0821 | 21.5724 | 21.89248 | 15.24061 | -0.3200768 | 0.6091964 | 6.04267
52.0921 | 21.6151 | 21.89247 | 15.23612 | -0.2773678 | 0.6090948 | 6.047258
52.1021 | 21.6225 | 21.89182 | 15.23162 | -0.2693232 | 0.6089961 | 6.051205
52.11209 | 21.6868 | 21.89054 | 15.22714 | -0.2037424 | 0.6089005 | 6.054506
52.12209 | 21.7275 | 21.88862 | 15.22265 | -0.1611189 | 0.6088078 | 6.057165
52.13209 | 21.7249 | 21.88605 | 15.21816 | -0.1611527 | 0.6087181 | 6.059175
52.14209 | 21.7898 | 21.88284 | 15.21368 | -0.09304167 | 0.6086313 | 6.060535
52.15209 | 21.7859 | 21.87899 | 15.20919 | -0.09308573 | 0.6085475 | 6.061246
52.16209 | 21.8154 | 21.87448 | 15.20471 | -0.05908301 | 0.6084666 | 6.061304
52.17208 | 21.8299 | 21.86934 | 15.20024 | -0.03943968 | 0.6083887 | 6.060712
52.18208 | 21.8425 | 21.86355 | 15.19576 | -0.02104592 | 0.6083138 | 6.059469
52.19208 | 21.8495 | 21.85711 | 15.19129 | -0.007606449 | 0.6082418 | 6.057576
52.20208 | 21.8682 | 21.85002 | 15.18682 | 0.01817625 | 0.6081727 | 6.055034
52.21208 | 21.8482 | 21.8423 | 15.18235 | 0.00590126 | 0.6081066 | 6.051844
52.22208 | 21.864 | 21.83393 | 15.17788 | 0.03006623 | 0.6080435 | 6.04801
52.23207 | 21.8546 | 21.82494 | 15.17342 | 0.02965979 | 0.6079833 | 6.043537
52.24207 | 21.836 | 21.8153 | 15.16896 | 0.02069644 | 0.607926 | 6.038421
52.25207 | 21.8348 | 21.80504 | 15.1645 | 0.02976335 | 0.6078717 | 6.032669
52.26207 | 21.802 | 21.79414 | 15.16004 | 0.007857033 | 0.6078203 | 6.026285
52.27207 | 21.8007 | 21.78263 | 15.15558 | 0.01807393 | 0.6077719 | 6.019274
52.28207 | 21.7678 | 21.77049 | 15.15113 | -0.002691775 | 0.6077264 | 6.011639
52.29206 | 21.7353 | 21.75776 | 15.14668 | -0.022458 | 0.6076841 | 6.003396
52.30206 | 21.7004 | 21.7444 | 15.14223 | -0.04400449 | 0.6076443 | 5.994532
52.31206 | 21.6663 | 21.73045 | 15.13778 | -0.06415054 | 0.6076076 | 5.985063
52.32206 | 21.6316 | 21.7159 | 15.13333 | -0.08430222 | 0.6075738 | 5.974994
52.33206 | 21.579 | 21.70077 | 15.12889 | -0.1217661 | 0.6075432 | 5.964333
52.34206 | 21.5598 | 21.68505 | 15.12445 | -0.1252486 | 0.6075151 | 5.953085
52.35205 | 21.4937 | 21.66877 | 15.12001 | -0.1750748 | 0.6074902 | 5.941271
52.36205 | 21.4364 | 21.65192 | 15.11558 | -0.2155203 | 0.6074684 | 5.928876
52.37205 | 21.4005 | 21.63451 | 15.11114 | -0.2340074 | 0.6074491 | 5.915917
52.38205 | 21.3301 | 21.61655 | 15.10671 | -0.2864461 | 0.607433 | 5.902405
52.39205 | 21.2726 | 21.59805 | 15.10228 | -0.3254452 | 0.6074198 | 5.888349
52.40205 | 21.2152 | 21.57901 | 15.09785 | -0.3638137 | 0.6074097 | 5.873756
52.41204 | 21.1545 | 21.55948 | 15.09343 | -0.4049801 | 0.6074022 | 5.858652
52.42204 | 21.069 | 21.53942 | 15.089 | -0.4704154 | 0.607398 | 5.843016
52.43204 | 21.0334 | 21.51885 | 15.08458 | -0.4854475 | 0.6073965 | 5.826872
52.44204 | 20.9357 | 21.49779 | 15.08016 | -0.5620882 | 0.6073979 | 5.810232
52.45204 | 20.8854 | 21.47625 | 15.07574 | -0.5908467 | 0.6074021 | 5.793105
52.46203 | 20.8126 | 21.45426 | 15.07133 | -0.6416554 | 0.6074096 | 5.775518
52.47203 | 20.726 | 21.43178 | 15.06691 | -0.7057822 | 0.6074198 | 5.757448
52.48203 | 20.6477 | 21.40886 | 15.0625 | -0.7611589 | 0.607433 | 5.738924
52.49203 | 20.5836 | 21.3855 | 15.05809 | -0.8018973 | 0.6074491 | 5.719956
52.50203 | 20.5114 | 21.36171 | 15.05368 | -0.8503065 | 0.6074681 | 5.700554
52.51203 | 20.4209 | 21.3375 | 15.04928 | -0.9166005 | 0.6074901 | 5.680731
52.52202 | 20.3617 | 21.31291 | 15.04488 | -0.9512129 | 0.607515 | 5.660518
52.53202 | 20.2736 | 21.28791 | 15.04048 | -1.014308 | 0.6075428 | 5.639886
52.54202 | 20.1894 | 21.26252 | 15.03608 | -1.073121 | 0.6075735 | 5.618868
52.55202 | 20.1251 | 21.23676 | 15.03168 | -1.111663 | 0.6076072 | 5.597474
52.56202 | 20.0621 | 21.21065 | 15.02729 | -1.148547 | 0.6076438 | 5.575716
52.57202 | 19.9574 | 21.18418 | 15.02289 | -1.226783 | 0.6076834 | 5.553606
52.58201 | 19.9063 | 21.15741 | 15.01851 | -1.25111 | 0.6077258 | 5.531177
52.59201 | 19.8108 | 21.13029 | 15.01412 | -1.319488 | 0.6077712 | 5.508398
52.60201 | 19.7458 | 21.10285 | 15.00973 | -1.357054 | 0.6078196 | 5.485303
52.61201 | 19.6717 | 21.07512 | 15.00535 | -1.403421 | 0.6078709 | 5.461903
52.62201 | 19.6028 | 21.0471 | 15.00096 | -1.444298 | 0.6079251 | 5.438209
52.63201 | 19.5333 | 21.0188 | 14.99658 | -1.4855 | 0.6079822 | 5.414233
52.642 | 19.4455 | 20.99026 | 14.99221 | -1.544764 | 0.6080423 | 5.390012
52.652 | 19.3718 | 20.96145 | 14.98783 | -1.589648 | 0.6081053 | 5.365509
52.662 | 19.3395 | 20.93239 | 14.98346 | -1.592889 | 0.6081713 | 5.340759
52.672 | 19.2421 | 20.9031 | 14.97909 | -1.661001 | 0.6082402 | 5.315773
52.682 | 19.1729 | 20.87359 | 14.97472 | -1.700694 | 0.608312 | 5.290565
52.692 | 19.1318 | 20.84388 | 14.97035 | -1.712079 | 0.6083868 | 5.265143
52.70199 | 19.0611 | 20.814 | 14.96599 | -1.752898 | 0.6084644 | 5.239546
52.71199 | 18.9982 | 20.7839 | 14.96162 | -1.785702 | 0.6085452 | 5.213733
52.72199 | 18.9499 | 20.75363 | 14.95726 | -1.803732 | 0.6086287 | 5.187741
52.73199 | 18.8747 | 20.7232 | 14.9529 | -1.848498 | 0.6087153 | 5.16158
52.74199 | 18.8273 | 20.69261 | 14.94854 | -1.865311 | 0.6088048 | 5.135262
52.75199 | 18.776 | 20.66188 | 14.94419 | -1.885883 | 0.6088973 | 5.108797
52.76198 | 18.7257 | 20.63105 | 14.93984 | -1.905354 | 0.6089926 | 5.082221
52.77198 | 18.6732 | 20.60007 | 14.93549 | -1.926872 | 0.6090909 | 5.055492
52.78198 | 18.6048 | 20.56898 | 14.93114 | -1.964179 | 0.6091922 | 5.028647
52.79198 | 18.5856 | 20.53778 | 14.92679 | -1.952184 | 0.6092966 | 5.001696
52.80198 | 18.5185 | 20.5065 | 14.92245 | -1.987998 | 0.6094038 | 4.974648
52.81198 | 18.4631 | 20.47513 | 14.9181 | -2.01203 | 0.609514 | 4.947513
52.82197 | 18.4324 | 20.44372 | 14.91377 | -2.01132 | 0.6096271 | 4.920326
52.83197 | 18.372 | 20.41222 | 14.90943 | -2.040216 | 0.6097431 | 4.893045
52.84197 | 18.347 | 20.38066 | 14.90509 | -2.033657 | 0.6098622 | 4.865704
52.85197 | 18.3057 | 20.34905 | 14.90076 | -2.043353 | 0.6099842 | 4.838313
52.86197 | 18.2459 | 20.31741 | 14.89642 | -2.071511 | 0.6101094 | 4.810879
52.87196 | 18.235 | 20.28577 | 14.8921 | -2.050772 | 0.6102372 | 4.783439
52.88196 | 18.1848 | 20.25408 | 14.88777 | -2.069283 | 0.6103682 | 4.755947
52.89196 | 18.1388 | 20.22238 | 14.88344 | -2.08358 | 0.610502 | 4.728438
52.90196 | 18.1282 | 20.19067 | 14.87912 | -2.062475 | 0.610639 | 4.70092
52.91196 | 18.0686 | 20.15897 | 14.87479 | -2.090372 | 0.6107789 | 4.6734
52.92196 | 18.0411 | 20.12728 | 14.87047 | -2.08618 | 0.6109218 | 4.645886
52.93195 | 18.009 | 20.09564 | 14.86616 | -2.086643 | 0.6110674 | 4.618418
52.94195 | 17.9694 | 20.06399 | 14.86184 | -2.094595 | 0.6112164 | 4.590937
52.95195 | 17.9486 | 20.03238 | 14.85753 | -2.083779 | 0.6113682 | 4.563484
52.96195 | 17.9096 | 20.0008 | 14.85321 | -2.091202 | 0.6115231 | 4.536065
52.97195 | 17.8668 | 19.96927 | 14.8489 | -2.102471 | 0.6116808 | 4.508686
52.98195 | 17.8509 | 19.93779 | 14.8446 | -2.086891 | 0.6118417 | 4.481354
52.99194 | 17.8164 | 19.9064 | 14.84029 | -2.09 | 0.6120053 | 4.454101
53.00194 | 17.796 | 19.87504 | 14.83599 | -2.079042 | 0.6121722 | 4.426881
53.01194 | 17.7547 | 19.84375 | 14.83169 | -2.089053 | 0.612342 | 4.399725
53.02194 | 17.7282 | 19.81254 | 14.82739 | -2.08434 | 0.6125149 | 4.372639
53.03194 | 17.7176 | 19.78141 | 14.82309 | -2.063806 | 0.6126907 | 4.345628
53.04194 | 17.6776 | 19.75036 | 14.81879 | -2.072759 | 0.6128695 | 4.318698
53.05193 | 17.6547 | 19.71943 | 14.8145 | -2.064734 | 0.6130513 | 4.291882
53.06193 | 17.6397 | 19.68857 | 14.81021 | -2.048873 | 0.6132362 | 4.265128
53.07193 | 17.5906 | 19.65781 | 14.80592 | -2.067211 | 0.6134239 | 4.238469
53.08193 | 17.5874 | 19.62715 | 14.80163 | -2.039754 | 0.6136149 | 4.211909
53.09193 | 17.5501 | 19.59661 | 14.79734 | -2.046506 | 0.6138091 | 4.185453
53.10193 | 17.5347 | 19.56617 | 14.79306 | -2.03147 | 0.6140061 | 4.159105
53.11192 | 17.5183 | 19.53588 | 14.78878 | -2.017584 | 0.6142058 | 4.132897
53.12192 | 17.4851 | 19.50569 | 14.7845 | -2.020586 | 0.6144091 | 4.106776
53.13192 | 17.4565 | 19.47561 | 14.78022 | -2.019112 | 0.6146152 | 4.080774
53.14192 | 17.4419 | 19.44567 | 14.77595 | -2.003765 | 0.6148242 | 4.054895
53.15192 | 17.4209 | 19.41585 | 14.77167 | -1.99495 | 0.6150365 | 4.029141
53.16192 | 17.4044 | 19.38617 | 14.7674 | -1.981769 | 0.6152519 | 4.003517
53.17191 | 17.3638 | 19.35665 | 14.76313 | -1.992853 | 0.6154699 | 3.97805
53.18191 | 17.3651 | 19.32725 | 14.75887 | -1.962149 | 0.6156913 | 3.952692
53.19191 | 17.3538 | 19.29799 | 14.7546 | -1.944187 | 0.615916 | 3.927472
53.20191 | 17.3082 | 19.26887 | 14.75033 | -1.96067 | 0.6161434 | 3.902392
53.21191 | 17.3059 | 19.2399 | 14.74607 | -1.934001 | 0.616374 | 3.877455
53.22191 | 17.2726 | 19.21108 | 14.74181 | -1.938483 | 0.6166077 | 3.852663
53.2319 | 17.2744 | 19.18244 | 14.73756 | -1.908044 | 0.6168443 | 3.828042
53.2419 | 17.263 | 19.15393 | 14.7333 | -1.890931 | 0.6170842 | 3.803546
53.2519 | 17.2196 | 19.12557 | 14.72905 | -1.905975 | 0.6173272 | 3.779201
53.2619 | 17.2186 | 19.09738 | 14.72479 | -1.878777 | 0.6175732 | 3.755009
53.2719 | 17.2012 | 19.06934 | 14.72054 | -1.868137 | 0.6178224 | 3.730971
53.28189 | 17.1851 | 19.04149 | 14.7163 | -1.856387 | 0.6180745 | 3.707113
53.29189 | 17.1555 | 19.01377 | 14.71205 | -1.858271 | 0.6183298 | 3.683388
53.30189 | 17.1399 | 18.98622 | 14.70781 | -1.84632 | 0.6185883 | 3.659823
53.31189 | 17.1359 | 18.95883 | 14.70357 | -1.822934 | 0.6188499 | 3.636418
53.32189 | 17.129 | 18.93161 | 14.69933 | -1.802615 | 0.6191148 | 3.613174
53.33189 | 17.1016 | 18.90456 | 14.69509 | -1.802963 | 0.6193826 | 3.590093
53.34188 | 17.0874 | 18.87771 | 14.69085 | -1.790305 | 0.6196533 | 3.567198
53.35188 | 17.0709 | 18.85099 | 14.68662 | -1.780091 | 0.6199275 | 3.544444
53.36188 | 17.0599 | 18.82445 | 14.68239 | -1.764546 | 0.6202047 | 3.521855
53.37188 | 17.0555 | 18.79807 | 14.67816 | -1.742573 | 0.6204852 | 3.499432
53.38188 | 17.0313 | 18.77187 | 14.67393 | -1.74057 | 0.6207687 | 3.477175
53.39188 | 17.0209 | 18.74584 | 14.6697 | -1.72494 | 0.6210556 | 3.455084
53.40187 | 17.0094 | 18.72001 | 14.66548 | -1.710607 | 0.6213451 | 3.433182
53.41187 | 16.9968 | 18.69432 | 14.66126 | -1.697522 | 0.6216382 | 3.411427
53.42187 | 16.9918 | 18.66881 | 14.65704 | -1.677009 | 0.6219344 | 3.389839
53.43187 | 16.9599 | 18.64347 | 14.65282 | -1.68357 | 0.6222339 | 3.36842
53.44187 | 16.9641 | 18.6183 | 14.6486 | -1.654204 | 0.6225363 | 3.347169
53.45187 | 16.9431 | 18.59331 | 14.64438 | -1.650212 | 0.6228423 | 3.326086
53.46186 | 16.9222 | 18.56852 | 14.64017 | -1.646317 | 0.623151 | 3.305191
53.47186 | 16.9221 | 18.54387 | 14.63596 | -1.621772 | 0.6234631 | 3.284445
53.48186 | 16.9069 | 18.5194 | 14.63175 | -1.6125 | 0.6237785 | 3.263867
53.49186 | 16.9044 | 18.4951 | 14.62755 | -1.590702 | 0.6240971 | 3.243458
53.50186 | 16.8898 | 18.47098 | 14.62334 | -1.581176 | 0.6244189 | 3.223216
53.51186 | 16.8709 | 18.44702 | 14.61914 | -1.576123 | 0.624744 | 3.203142
53.52185 | 16.8727 | 18.42327 | 14.61494 | -1.550567 | 0.625072 | 3.183254
53.53185 | 16.8567 | 18.39966 | 14.61074 | -1.542959 | 0.6254035 | 3.163515
53.54185 | 16.8451 | 18.37622 | 14.60654 | -1.531123 | 0.6257382 | 3.143942
53.55185 | 16.8351 | 18.35296 | 14.60235 | -1.517858 | 0.6260762 | 3.124535
53.56185 | 16.8286 | 18.32986 | 14.59815 | -1.501263 | 0.6264174 | 3.105293
53.57185 | 16.8268 | 18.30694 | 14.59396 | -1.48014 | 0.626762 | 3.086218
53.58184 | 16.8012 | 18.28421 | 14.58977 | -1.483009 | 0.6271094 | 3.067325
53.59184 | 16.7959 | 18.26162 | 14.58559 | -1.465725 | 0.6274605 | 3.048578
53.60184 | 16.788 | 18.23921 | 14.5814 | -1.451209 | 0.6278148 | 3.029994
53.61184 | 16.7713 | 18.21696 | 14.57722 | -1.445661 | 0.6281724 | 3.011573
53.62184 | 16.7664 | 18.19488 | 14.57303 | -1.428481 | 0.6285333 | 2.993314
53.63184 | 16.7573 | 18.17297 | 14.56885 | -1.415667 | 0.6288975 | 2.975217
53.64183 | 16.7441 | 18.15124 | 14.56468 | -1.407142 | 0.6292646 | 2.957299
53.65183 | 16.7449 | 18.12966 | 14.5605 | -1.38476 | 0.6296355 | 2.939523
53.66183 | 16.7298 | 18.10824 | 14.55633 | -1.378441 | 0.6300096 | 2.921905
53.67183 | 16.7154 | 18.08699 | 14.55215 | -1.371586 | 0.6303871 | 2.904445
53.68183 | 16.7154 | 18.06589 | 14.54798 | -1.350493 | 0.6307678 | 2.887143
53.69182 | 16.6983 | 18.04498 | 14.54382 | -1.346683 | 0.6311516 | 2.870014
53.70182 | 16.6953 | 18.02421 | 14.53965 | -1.328913 | 0.6315391 | 2.853023
53.71182 | 16.6777 | 18.0036 | 14.53549 | -1.325903 | 0.6319299 | 2.836188
53.72182 | 16.6727 | 17.98315 | 14.53132 | -1.310452 | 0.6323242 | 2.819506
53.73182 | 16.6688 | 17.96286 | 14.52716 | -1.294059 | 0.6327217 | 2.802977
53.74182 | 16.6542 | 17.94272 | 14.523 | -1.288524 | 0.6331227 | 2.786601
53.75181 | 16.638 | 17.92276 | 14.51885 | -1.284764 | 0.6335265 | 2.77039
53.76181 | 16.6331 | 17.90294 | 14.51469 | -1.269839 | 0.6339343 | 2.754314
53.77181 | 16.6144 | 17.88327 | 14.51054 | -1.268869 | 0.6343454 | 2.738387
53.78181 | 16.6098 | 17.86375 | 14.50638 | -1.253953 | 0.63476 | 2.722608
53.79181 | 16.5845 | 17.84439 | 14.50223 | -1.259888 | 0.6351779 | 2.706976
53.80181 | 16.5872 | 17.82517 | 14.49809 | -1.237975 | 0.6355992 | 2.691489
53.8118 | 16.5795 | 17.80613 | 14.49394 | -1.22663 | 0.6360237 | 2.676163
53.8218 | 16.5463 | 17.78722 | 14.4898 | -1.240916 | 0.6364518 | 2.660965
53.8318 | 16.5515 | 17.76845 | 14.48566 | -1.216949 | 0.6368834 | 2.64591
53.8418 | 16.5577 | 17.74983 | 14.48152 | -1.19213 | 0.6373187 | 2.630996
53.8518 | 16.5084 | 17.73136 | 14.47738 | -1.222957 | 0.6377573 | 2.616223
53.8618 | 16.5319 | 17.71303 | 14.47324 | -1.181128 | 0.6381993 | 2.60159
53.87179 | 16.5046 | 17.69486 | 14.46911 | -1.190261 | 0.6386445 | 2.587109
53.88179 | 16.4918 | 17.67682 | 14.46497 | -1.185019 | 0.6390935 | 2.572751
53.89179 | 16.4784 | 17.65892 | 14.46084 | -1.180519 | 0.639546 | 2.55853
53.90179 | 16.4782 | 17.64116 | 14.45671 | -1.162959 | 0.640002 | 2.544444
53.91179 | 16.4676 | 17.62354 | 14.45259 | -1.155938 | 0.6404617 | 2.530491
53.92179 | 16.4491 | 17.60606 | 14.44846 | -1.156956 | 0.6409246 | 2.516672
53.93178 | 16.4264 | 17.58873 | 14.44434 | -1.162328 | 0.6413908 | 2.502998
53.94178 | 16.4283 | 17.57152 | 14.44022 | -1.143219 | 0.6418609 | 2.489442
53.95178 | 16.4135 | 17.55445 | 14.4361 | -1.140946 | 0.6423346 | 2.476015
53.96178 | 16.3979 | 17.53751 | 14.43198 | -1.139606 | 0.6428118 | 2.462716
53.97178 | 16.3897 | 17.5207 | 14.42786 | -1.130999 | 0.6432926 | 2.449545
53.98178 | 16.3774 | 17.50402 | 14.42375 | -1.126624 | 0.6437771 | 2.436501
53.99177 | 16.3797 | 17.4875 | 14.41964 | -1.107796 | 0.6442645 | 2.423594
54.00177 | 16.3477 | 17.47108 | 14.41553 | -1.123381 | 0.6447561 | 2.410799
54.01177 | 16.3434 | 17.45479 | 14.41142 | -1.111395 | 0.6452512 | 2.398127
54.02177 | 16.3437 | 17.43864 | 14.40731 | -1.094936 | 0.64575 | 2.385577
54.03177 | 16.3208 | 17.4226 | 14.4032 | -1.101804 | 0.6462525 | 2.373148
54.04176 | 16.3187 | 17.40671 | 14.3991 | -1.088012 | 0.646758 | 2.360851
54.05176 | 16.316 | 17.39093 | 14.395 | -1.07493 | 0.6472677 | 2.348661
54.06176 | 16.2842 | 17.37527 | 14.3909 | -1.09107 | 0.647781 | 2.336588
54.07176 | 16.304 | 17.35973 | 14.3868 | -1.055732 | 0.648298 | 2.324632
54.08176 | 16.2772 | 17.34432 | 14.38271 | -1.067116 | 0.6488187 | 2.312791
54.09176 | 16.2589 | 17.32902 | 14.37861 | -1.07012 | 0.6493431 | 2.301065
54.10175 | 16.2584 | 17.31386 | 14.37452 | -1.055459 | 0.6498706 | 2.289467
54.11175 | 16.2424 | 17.2988 | 14.37043 | -1.056399 | 0.6504023 | 2.277966
54.12175 | 16.2397 | 17.28386 | 14.36634 | -1.044156 | 0.6509375 | 2.266577
54.13175 | 16.2364 | 17.26903 | 14.36225 | -1.032629 | 0.6514767 | 2.255299
54.14175 | 16.2086 | 17.25432 | 14.35817 | -1.045718 | 0.6520199 | 2.24413
54.15175 | 16.227 | 17.23972 | 14.35408 | -1.012719 | 0.6525666 | 2.233068
54.16174 | 16.2011 | 17.22525 | 14.35001 | -1.024148 | 0.6531162 | 2.222125
54.17174 | 16.1883 | 17.21087 | 14.34593 | -1.022574 | 0.6536706 | 2.211278
54.18174 | 16.2138 | 17.19661 | 14.34185 | -0.9828109 | 0.6542283 | 2.200535
54.19174 | 16.1646 | 17.18246 | 14.33777 | -1.017858 | 0.6547903 | 2.189897
54.20174 | 16.1755 | 17.16841 | 14.3337 | -0.9929134 | 0.6553556 | 2.179362
54.21174 | 16.1866 | 17.15448 | 14.32962 | -0.9678771 | 0.6559253 | 2.168929
54.22173 | 16.1383 | 17.14066 | 14.32556 | -1.002361 | 0.6564976 | 2.158608
54.23173 | 16.1616 | 17.12694 | 14.32149 | -0.9653375 | 0.6570746 | 2.148377
54.24173 | 16.1457 | 17.11332 | 14.31742 | -0.9676185 | 0.6576555 | 2.138245
54.25173 | 16.1366 | 17.0998 | 14.31335 | -0.9632036 | 0.6582402 | 2.128211
54.26173 | 16.1315 | 17.08639 | 14.30929 | -0.9548917 | 0.6588288 | 2.118275
54.27173 | 16.0929 | 17.07308 | 14.30523 | -0.9801819 | 0.6594213 | 2.108435
54.28172 | 16.1197 | 17.05989 | 14.30117 | -0.9401862 | 0.660017 | 2.0987
54.29172 | 16.1143 | 17.04678 | 14.29711 | -0.9324778 | 0.6606173 | 2.08905
54.30172 | 16.079 | 17.03377 | 14.29305 | -0.9547688 | 0.6612214 | 2.079494
54.31172 | 16.1017 | 17.02086 | 14.289 | -0.9191581 | 0.6618295 | 2.070031
54.32172 | 16.0846 | 17.00804 | 14.28494 | -0.923445 | 0.6624415 | 2.060659
54.33172 | 16.068 | 16.99533 | 14.28089 | -0.9273288 | 0.6630576 | 2.051378
54.34171 | 16.081 | 16.98272 | 14.27685 | -0.9017216 | 0.6636769 | 2.042198
54.35171 | 16.0453 | 16.9702 | 14.2728 | -0.9248959 | 0.6643008 | 2.033096
54.36171 | 16.0688 | 16.95776 | 14.26875 | -0.8889643 | 0.6649287 | 2.024083
54.37171 | 16.0561 | 16.94543 | 14.26471 | -0.8893257 | 0.6655606 | 2.015157
54.38171 | 16.0251 | 16.93318 | 14.26066 | -0.9080798 | 0.6661965 | 2.006318
54.39171 | 16.0493 | 16.92103 | 14.25662 | -0.8717251 | 0.6668365 | 1.997565
54.4017 | 16.0288 | 16.90897 | 14.25259 | -0.880173 | 0.6674798 | 1.988905
54.4117 | 16.0151 | 16.897 | 14.24855 | -0.881899 | 0.6681279 | 1.98032
54.4217 | 16.0029 | 16.88511 | 14.24451 | -0.8822139 | 0.66878 | 1.971819
54.4317 | 16.0007 | 16.87332 | 14.24048 | -0.8726172 | 0.6694362 | 1.9634
54.4417 | 16.0102 | 16.86161 | 14.23645 | -0.8514081 | 0.6700964 | 1.955063
54.45169 | 15.9809 | 16.85 | 14.23242 | -0.8690968 | 0.6707602 | 1.946815
54.46169 | 15.9746 | 16.83846 | 14.22839 | -0.8638601 | 0.6714287 | 1.938638
54.47169 | 15.9886 | 16.82701 | 14.22437 | -0.8384083 | 0.6721013 | 1.930541
54.48169 | 15.9829 | 16.81564 | 14.22034 | -0.8327411 | 0.672778 | 1.922523
54.49169 | 15.9617 | 16.80436 | 14.21632 | -0.8426574 | 0.673459 | 1.914582
54.50169 | 15.9683 | 16.79316 | 14.21229 | -0.8248565 | 0.6741441 | 1.906717
54.51168 | 15.9594 | 16.78205 | 14.20828 | -0.8226488 | 0.6748327 | 1.898937
54.52168 | 15.948 | 16.77101 | 14.20426 | -0.8230115 | 0.6755262 | 1.891225
54.53168 | 15.9489 | 16.76005 | 14.20024 | -0.8111548 | 0.6762239 | 1.883587
54.54168 | 15.9385 | 16.74918 | 14.19623 | -0.8106781 | 0.6769259 | 1.876023
54.55168 | 15.9561 | 16.73838 | 14.19222 | -0.7822806 | 0.677632 | 1.868533
54.56168 | 15.9341 | 16.72766 | 14.1882 | -0.7935618 | 0.6783425 | 1.861115
54.57167 | 15.9218 | 16.71703 | 14.1842 | -0.7952311 | 0.6790565 | 1.853776
54.58167 | 15.934 | 16.70647 | 14.18019 | -0.7724673 | 0.6797755 | 1.846502
54.59167 | 15.907 | 16.69598 | 14.17618 | -0.7889799 | 0.6804988 | 1.839297
54.60167 | 15.9153 | 16.68557 | 14.17218 | -0.7702684 | 0.6812265 | 1.832163
54.61167 | 15.9188 | 16.67523 | 14.16818 | -0.756432 | 0.6819584 | 1.825097
54.62167 | 15.9117 | 16.66497 | 14.16418 | -0.7532702 | 0.6826947 | 1.818101
54.63166 | 15.9157 | 16.65479 | 14.16018 | -0.7390924 | 0.6834347 | 1.811178
54.64166 | 15.9049 | 16.64468 | 14.15618 | -0.7397776 | 0.6841797 | 1.804316
54.65166 | 15.9132 | 16.63464 | 14.15219 | -0.7214355 | 0.6849292 | 1.797521
54.66166 | 15.8997 | 16.62467 | 14.14819 | -0.7249655 | 0.6856831 | 1.790791
54.67166 | 15.8973 | 16.61477 | 14.1442 | -0.717467 | 0.6864414 | 1.784127
54.68166 | 15.8952 | 16.60494 | 14.14021 | -0.709739 | 0.687204 | 1.777527
54.69165 | 15.8995 | 16.59519 | 14.13622 | -0.6956911 | 0.6879705 | 1.770998
54.70165 | 15.8887 | 16.5855 | 14.13223 | -0.6968031 | 0.6887422 | 1.764526
54.71165 | 15.8897 | 16.57588 | 14.12825 | -0.686184 | 0.6895183 | 1.758117
54.72165 | 15.8928 | 16.56633 | 14.12426 | -0.6735335 | 0.690299 | 1.75177
54.73165 | 15.8736 | 16.55685 | 14.12028 | -0.6832508 | 0.6910842 | 1.745484
54.74165 | 15.8819 | 16.54744 | 14.1163 | -0.6655355 | 0.6918739 | 1.73926
54.75164 | 15.8549 | 16.5381 | 14.11233 | -0.6831961 | 0.6926674 | 1.733102
54.76164 | 15.8632 | 16.52881 | 14.10835 | -0.6656137 | 0.6934663 | 1.726999
54.77164 | 15.8694 | 16.5196 | 14.10437 | -0.650197 | 0.6942697 | 1.720954
54.78164 | 15.85 | 16.51045 | 14.1004 | -0.6604454 | 0.6950777 | 1.714969
54.79164 | 15.8553 | 16.50136 | 14.09643 | -0.6460585 | 0.6958904 | 1.709042
54.80164 | 15.8526 | 16.49234 | 14.09246 | -0.6397357 | 0.6967078 | 1.703172
54.81163 | 15.8434 | 16.48339 | 14.08849 | -0.639986 | 0.697529 | 1.697366
54.82163 | 15.8557 | 16.47449 | 14.08452 | -0.6187896 | 0.6983556 | 1.691611
54.83163 | 15.812 | 16.46566 | 14.08056 | -0.653656 | 0.6991869 | 1.685911
54.84163 | 15.841 | 16.45688 | 14.07659 | -0.6158838 | 0.7000231 | 1.680267
54.85163 | 15.8436 | 16.44817 | 14.07263 | -0.6045737 | 0.7008638 | 1.674679
54.86162 | 15.8183 | 16.43953 | 14.06867 | -0.6212341 | 0.7017086 | 1.669151
54.87162 | 15.8233 | 16.43095 | 14.06472 | -0.6076458 | 0.7025589 | 1.663672
54.88162 | 15.8128 | 16.42242 | 14.06076 | -0.6096175 | 0.703414 | 1.658246
54.89162 | 15.8208 | 16.41395 | 14.0568 | -0.5931491 | 0.7042739 | 1.652873
54.90162 | 15.8088 | 16.40554 | 14.05285 | -0.5967399 | 0.7051386 | 1.647553
54.91162 | 15.7929 | 16.39719 | 14.0489 | -0.6042894 | 0.7060082 | 1.642286
54.92161 | 15.8105 | 16.38891 | 14.04495 | -0.5784056 | 0.7068818 | 1.637075
54.93161 | 15.7963 | 16.38067 | 14.041 | -0.5843713 | 0.7077611 | 1.631911
54.94161 | 15.7823 | 16.37249 | 14.03705 | -0.5901944 | 0.7086453 | 1.626797
54.95161 | 15.7949 | 16.36437 | 14.03311 | -0.5694745 | 0.7095344 | 1.621734
54.96161 | 15.7947 | 16.35631 | 14.02916 | -0.5616113 | 0.7104284 | 1.616721
54.97161 | 15.792 | 16.3483 | 14.02522 | -0.5563044 | 0.7113275 | 1.611757
54.9816 | 15.7869 | 16.34036 | 14.02128 | -0.553461 | 0.7122306 | 1.606848
54.9916 | 15.778 | 16.33247 | 14.01734 | -0.5544651 | 0.7131396 | 1.601982
55.0016 | 15.7846 | 16.32462 | 14.01341 | -0.540024 | 0.7140536 | 1.597165
55.0116 | 15.789 | 16.31684 | 14.00947 | -0.5278375 | 0.7149727 | 1.592395
55.0216 | 15.7823 | 16.30911 | 14.00554 | -0.5268052 | 0.7158968 | 1.587673
55.0316 | 15.7676 | 16.30143 | 14.0016 | -0.5338267 | 0.716826 | 1.582998
55.04159 | 15.783 | 16.29381 | 13.99768 | -0.5108089 | 0.7177594 | 1.578374
55.05159 | 15.7612 | 16.28624 | 13.99375 | -0.5250368 | 0.7186988 | 1.573792
55.06159 | 15.7581 | 16.27872 | 13.98982 | -0.5206172 | 0.7196433 | 1.569256
55.07159 | 15.7585 | 16.27125 | 13.98589 | -0.5127498 | 0.720593 | 1.564766
55.08159 | 15.7598 | 16.26383 | 13.98197 | -0.5040343 | 0.7215479 | 1.56032
55.09159 | 15.7571 | 16.25647 | 13.97804 | -0.4993704 | 0.722508 | 1.555919
55.10158 | 15.7419 | 16.24916 | 13.97413 | -0.5072649 | 0.7234723 | 1.551567
55.11158 | 15.7455 | 16.2419 | 13.97021 | -0.4964029 | 0.7244429 | 1.547254
55.12158 | 15.7549 | 16.23469 | 13.96629 | -0.4797914 | 0.7254188 | 1.542985
55.13158 | 15.7353 | 16.22753 | 13.96237 | -0.4922301 | 0.7263999 | 1.538759
55.14158 | 15.7362 | 16.22042 | 13.95846 | -0.4842186 | 0.7273864 | 1.534576
55.15158 | 15.7292 | 16.21336 | 13.95454 | -0.4841564 | 0.7283781 | 1.530435
55.16157 | 15.7442 | 16.20635 | 13.95063 | -0.4621502 | 0.7293743 | 1.526341
55.17157 | 15.7237 | 16.19939 | 13.94672 | -0.4756861 | 0.7303768 | 1.522285
55.18157 | 15.7196 | 16.19247 | 13.94282 | -0.4728702 | 0.7313847 | 1.518269
55.19157 | 15.7235 | 16.1856 | 13.93891 | -0.4621028 | 0.7323981 | 1.514296
55.20157 | 15.734 | 16.17878 | 13.935 | -0.4447829 | 0.7334169 | 1.510362
55.21157 | 15.7193 | 16.17201 | 13.9311 | -0.4527109 | 0.7344411 | 1.50647
55.22156 | 15.7096 | 16.16529 | 13.9272 | -0.4556923 | 0.7354697 | 1.502621
55.23156 | 15.6991 | 16.15861 | 13.9233 | -0.4595145 | 0.7365052 | 1.498809
55.24156 | 15.7265 | 16.15198 | 13.9194 | -0.425483 | 0.7375458 | 1.495036
55.25156 | 15.7065 | 16.1454 | 13.9155 | -0.438898 | 0.7385924 | 1.491302
55.26156 | 15.7115 | 16.13886 | 13.91161 | -0.4273591 | 0.7396442 | 1.487607
55.27155 | 15.7024 | 16.13237 | 13.90772 | -0.4299721 | 0.7407008 | 1.483954
55.28155 | 15.7124 | 16.12592 | 13.90382 | -0.4135243 | 0.741764 | 1.480336
55.29155 | 15.7288 | 16.11952 | 13.89993 | -0.3907218 | 0.7428329 | 1.476756
55.30155 | 15.706 | 16.11316 | 13.89604 | -0.4071643 | 0.7439075 | 1.473213
55.31155 | 15.7039 | 16.10685 | 13.89216 | -0.4029513 | 0.7449878 | 1.469708
55.32155 | 15.7248 | 16.10058 | 13.88827 | -0.3757828 | 0.7460739 | 1.46624
55.33154 | 15.7202 | 16.09436 | 13.88439 | -0.3741647 | 0.7471646 | 1.462812
55.34154 | 15.7161 | 16.08818 | 13.8805 | -0.3720841 | 0.7482622 | 1.459417
55.35154 | 15.7198 | 16.08205 | 13.87662 | -0.3622472 | 0.7493657 | 1.456059
55.36154 | 15.7095 | 16.07595 | 13.87274 | -0.3664536 | 0.7504749 | 1.452736
55.37154 | 15.7253 | 16.0699 | 13.86886 | -0.3446033 | 0.7515901 | 1.44945
55.38154 | 15.7071 | 16.0639 | 13.86499 | -0.3567958 | 0.7527111 | 1.446198
55.39153 | 15.7184 | 16.05794 | 13.86111 | -0.3395375 | 0.753837 | 1.442986
55.40153 | 15.719 | 16.05202 | 13.85724 | -0.333015 | 0.7549699 | 1.439805
55.41153 | 15.7137 | 16.04613 | 13.85337 | -0.3324346 | 0.7561087 | 1.436658
55.42153 | 15.7165 | 16.0403 | 13.8495 | -0.3237962 | 0.7572536 | 1.433546
55.43153 | 15.726 | 16.0345 | 13.84563 | -0.3084994 | 0.7584045 | 1.430467
55.44153 | 15.7258 | 16.02874 | 13.84176 | -0.3029442 | 0.7595615 | 1.427423
55.45152 | 15.7142 | 16.02304 | 13.8379 | -0.3088358 | 0.7607235 | 1.424415
55.46152 | 15.7296 | 16.01736 | 13.83403 | -0.2877628 | 0.7618926 | 1.421438
55.47152 | 15.7091 | 16.01173 | 13.83017 | -0.3026303 | 0.7630678 | 1.418494
55.48152 | 15.725 | 16.00614 | 13.82631 | -0.2811387 | 0.7642493 | 1.415582
55.49152 | 15.7246 | 16.00059 | 13.82245 | -0.2759876 | 0.765437 | 1.412704
55.50152 | 15.7168 | 15.99508 | 13.81859 | -0.2782764 | 0.7666309 | 1.409857
55.51151 | 15.7301 | 15.98961 | 13.81473 | -0.259511 | 0.7678299 | 1.407046
55.52151 | 15.7122 | 15.98418 | 13.81088 | -0.2719791 | 0.7690359 | 1.404264
55.53151 | 15.7145 | 15.97879 | 13.80702 | -0.2642877 | 0.7702491 | 1.401514
55.54151 | 15.71 | 15.97344 | 13.80317 | -0.2634352 | 0.7714682 | 1.398795
55.55151 | 15.718 | 15.96812 | 13.79932 | -0.2501219 | 0.7726936 | 1.396107
55.56151 | 15.7059 | 15.96285 | 13.79547 | -0.2569476 | 0.7739255 | 1.393451
55.5715 | 15.699 | 15.95762 | 13.79163 | -0.2586173 | 0.7751621 | 1.390828
55.5815 | 15.6989 | 15.95242 | 13.78778 | -0.2535208 | 0.7764073 | 1.388233
55.5915 | 15.7032 | 15.94726 | 13.78394 | -0.2440619 | 0.7776581 | 1.385669
55.6015 | 15.7071 | 15.94214 | 13.78009 | -0.2350422 | 0.7789164 | 1.383134
55.6115 | 15.699 | 15.93706 | 13.77625 | -0.2380596 | 0.7801802 | 1.38063
55.62149 | 15.705 | 15.93202 | 13.77241 | -0.2270203 | 0.7814498 | 1.378158
55.63149 | 15.6809 | 15.92701 | 13.76857 | -0.2461139 | 0.7827274 | 1.375713
55.64149 | 15.7042 | 15.92204 | 13.76474 | -0.2178449 | 0.7840116 | 1.373297
55.65149 | 15.6971 | 15.91711 | 13.7609 | -0.2200134 | 0.7853024 | 1.370911
55.66149 | 15.6749 | 15.91222 | 13.75707 | -0.2373191 | 0.7866 | 1.368554
55.67149 | 15.6974 | 15.90736 | 13.75323 | -0.2099619 | 0.7879043 | 1.366226
55.68148 | 15.6817 | 15.90255 | 13.7494 | -0.2208463 | 0.7892141 | 1.363928
55.69148 | 15.6743 | 15.89776 | 13.74557 | -0.2234627 | 0.790532 | 1.361657
55.70148 | 15.6829 | 15.89302 | 13.74175 | -0.2101158 | 0.7918568 | 1.359414
55.71148 | 15.6651 | 15.88831 | 13.73792 | -0.2232053 | 0.7931884 | 1.357199
55.72148 | 15.6659 | 15.88363 | 13.73409 | -0.2177312 | 0.7945269 | 1.355012
55.73148 | 15.6748 | 15.87899 | 13.73027 | -0.2041932 | 0.7958724 | 1.352853
55.74147 | 15.6603 | 15.8744 | 13.72645 | -0.2140958 | 0.7972236 | 1.350723
55.75147 | 15.6683 | 15.86983 | 13.72263 | -0.2015297 | 0.7985831 | 1.348619
55.76147 | 15.6644 | 15.8653 | 13.71881 | -0.2008993 | 0.7999496 | 1.346542
55.77147 | 15.6659 | 15.8608 | 13.71499 | -0.1949047 | 0.8013232 | 1.344492
55.78147 | 15.674 | 15.85635 | 13.71117 | -0.1823454 | 0.8027039 | 1.342469
55.79147 | 15.6656 | 15.85192 | 13.70736 | -0.1863216 | 0.8040918 | 1.340473
55.80146 | 15.66 | 15.84754 | 13.70355 | -0.1875372 | 0.8054855 | 1.338505
55.81146 | 15.6688 | 15.84318 | 13.69973 | -0.1743837 | 0.8068878 | 1.336562
55.82146 | 15.6555 | 15.83886 | 13.69592 | -0.183365 | 0.8082973 | 1.334644
55.83146 | 15.677 | 15.83458 | 13.69211 | -0.1575813 | 0.8097141 | 1.332754
55.84146 | 15.6602 | 15.83033 | 13.68831 | -0.1701323 | 0.8111383 | 1.330889
55.85146 | 15.6598 | 15.82612 | 13.6845 | -0.1663179 | 0.8125698 | 1.329049
55.86145 | 15.6713 | 15.82194 | 13.6807 | -0.1506422 | 0.8140075 | 1.327238
55.87145 | 15.6534 | 15.8178 | 13.67689 | -0.1643967 | 0.8154538 | 1.32545
55.88145 | 15.6454 | 15.81369 | 13.67309 | -0.1682855 | 0.8169077 | 1.323687
55.89145 | 15.6695 | 15.80961 | 13.66929 | -0.1401086 | 0.8183691 | 1.32195
55.90145 | 15.6695 | 15.80557 | 13.66549 | -0.1360655 | 0.819838 | 1.320237
55.91145 | 15.6664 | 15.80156 | 13.66169 | -0.1351566 | 0.8213146 | 1.31855
55.92144 | 15.6723 | 15.79759 | 13.6579 | -0.1252855 | 0.8227973 | 1.316889
55.93144 | 15.6569 | 15.79364 | 13.6541 | -0.1367442 | 0.8242891 | 1.315251
55.94144 | 15.6666 | 15.78974 | 13.65031 | -0.1231365 | 0.8257887 | 1.313637
55.95144 | 15.6884 | 15.78586 | 13.64652 | -0.09746251 | 0.8272961 | 1.312048
55.96144 | 15.6569 | 15.78202 | 13.64273 | -0.1251219 | 0.8288112 | 1.310484
55.97144 | 15.6788 | 15.77821 | 13.63894 | -0.09941471 | 0.8303342 | 1.308943
55.98143 | 15.6758 | 15.77444 | 13.63515 | -0.0986447 | 0.8318635 | 1.307428
55.99143 | 15.6529 | 15.7707 | 13.63137 | -0.1178039 | 0.8334022 | 1.305935
56.00143 | 15.686 | 15.767 | 13.62758 | -0.08099652 | 0.8349489 | 1.304467
56.01143 | 15.6678 | 15.76332 | 13.6238 | -0.09552194 | 0.8365036 | 1.303021
56.02143 | 15.6665 | 15.75968 | 13.62001 | -0.09318068 | 0.8380663 | 1.3016
56.03142 | 15.6599 | 15.75608 | 13.61624 | -0.09617598 | 0.8396356 | 1.300203
56.04142 | 15.6577 | 15.7525 | 13.61246 | -0.09480027 | 0.8412145 | 1.298828
56.05142 | 15.6707 | 15.74896 | 13.60868 | -0.07825706 | 0.8428016 | 1.297476
56.06142 | 15.6786 | 15.74545 | 13.6049 | -0.06684683 | 0.8443969 | 1.296147
56.07142 | 15.6607 | 15.74197 | 13.60113 | -0.08126927 | 0.8460005 | 1.294841
56.08142 | 15.68 | 15.73852 | 13.59735 | -0.05852412 | 0.8476124 | 1.293558
56.09141 | 15.6627 | 15.73512 | 13.59358 | -0.07241522 | 0.8492309 | 1.2923
56.10141 | 15.6745 | 15.73174 | 13.58981 | -0.05723512 | 0.8508595 | 1.291062
56.11141 | 15.6739 | 15.72839 | 13.58604 | -0.05448729 | 0.8524965 | 1.289847
56.12141 | 15.6756 | 15.72507 | 13.58227 | -0.04947185 | 0.854142 | 1.288655
56.13141 | 15.6711 | 15.72179 | 13.57851 | -0.05068859 | 0.855796 | 1.287485
56.14141 | 15.6718 | 15.71854 | 13.57474 | -0.04673769 | 0.8574586 | 1.286337
56.1514 | 15.6675 | 15.71532 | 13.57098 | -0.04782179 | 0.8591281 | 1.285212
56.1614 | 15.6818 | 15.71214 | 13.56722 | -0.03033512 | 0.860808 | 1.284109
56.1714 | 15.67 | 15.70898 | 13.56346 | -0.03898034 | 0.8624965 | 1.283027
56.1814 | 15.6611 | 15.70586 | 13.5597 | -0.04475755 | 0.8641937 | 1.281967
56.1914 | 15.6723 | 15.70277 | 13.55594 | -0.03046681 | 0.8658999 | 1.280929
56.2014 | 15.6696 | 15.69971 | 13.55218 | -0.03010789 | 0.8676148 | 1.279913
56.21139 | 15.6786 | 15.69668 | 13.54843 | -0.01808365 | 0.8693369 | 1.278918
56.22139 | 15.6858 | 15.69369 | 13.54467 | -0.00788869 | 0.8710697 | 1.277945
56.23139 | 15.668 | 15.69072 | 13.54092 | -0.02272492 | 0.8728114 | 1.276993
56.24139 | 15.6873 | 15.68779 | 13.53717 | -0.0004935019 | 0.8745622 | 1.276063
56.25139 | 15.6757 | 15.68489 | 13.53342 | -0.009193593 | 0.8763221 | 1.275154
56.26139 | 15.6822 | 15.68203 | 13.52967 | 0.0001746595 | 0.8780911 | 1.274266
56.27138 | 15.692 | 15.67919 | 13.52592 | 0.01280872 | 0.8798673 | 1.2734
56.28138 | 15.6812 | 15.67639 | 13.52218 | 0.004813802 | 0.8816551 | 1.272554
56.29138 | 15.6738 | 15.67361 | 13.51843 | 0.0001872274 | 0.8834514 | 1.271729
56.30138 | 15.6939 | 15.67087 | 13.51469 | 0.02302906 | 0.8852579 | 1.270925
56.31138 | 15.6809 | 15.66816 | 13.51095 | 0.01273942 | 0.887073 | 1.270142
56.32138 | 15.694 | 15.66548 | 13.5072 | 0.02851818 | 0.8888982 | 1.269379
56.33137 | 15.6879 | 15.66284 | 13.50347 | 0.02506308 | 0.8907305 | 1.268638
56.34137 | 15.679 | 15.66022 | 13.49973 | 0.0187788 | 0.8925745 | 1.267916
56.35137 | 15.6859 | 15.65764 | 13.49599 | 0.02826306 | 0.8944281 | 1.267216
56.36137 | 15.6851 | 15.65508 | 13.49226 | 0.03001593 | 0.8962913 | 1.266535
56.37137 | 15.6913 | 15.65256 | 13.48852 | 0.03873737 | 0.8981643 | 1.265875
56.38137 | 15.6838 | 15.65007 | 13.48479 | 0.0337273 | 0.900047 | 1.265236
56.39136 | 15.696 | 15.64762 | 13.48106 | 0.04838337 | 0.9019377 | 1.264617
56.40136 | 15.704 | 15.64519 | 13.47733 | 0.05881054 | 0.90384 | 1.264018
56.41136 | 15.6971 | 15.64279 | 13.4736 | 0.05430624 | 0.9057523 | 1.263439
56.42136 | 15.6845 | 15.64043 | 13.46987 | 0.04407048 | 0.9076747 | 1.262881
56.43136 | 15.6973 | 15.6381 | 13.46615 | 0.0592035 | 0.909607 | 1.262342
56.44135 | 15.7082 | 15.6358 | 13.46243 | 0.07240259 | 0.9115477 | 1.261824
56.45135 | 15.6842 | 15.63353 | 13.4587 | 0.05067224 | 0.9135003 | 1.261325
56.46135 | 15.7093 | 15.63129 | 13.45498 | 0.0780114 | 0.9154631 | 1.260846
56.47135 | 15.6998 | 15.62908 | 13.45126 | 0.07071866 | 0.9174362 | 1.260387
56.48135 | 15.7058 | 15.62691 | 13.44754 | 0.07889448 | 0.9194197 | 1.259947
56.49135 | 15.6858 | 15.62476 | 13.44382 | 0.06103883 | 0.9214136 | 1.259528
56.50134 | 15.6779 | 15.62265 | 13.44011 | 0.05524939 | 0.9234159 | 1.259129
56.51134 | 15.7093 | 15.62057 | 13.43639 | 0.08873116 | 0.9254307 | 1.258748
56.52134 | 15.6948 | 15.61852 | 13.43268 | 0.07628098 | 0.9274561 | 1.258388
56.53134 | 15.6937 | 15.6165 | 13.42896 | 0.07719985 | 0.9294921 | 1.258046
56.54134 | 15.6994 | 15.61451 | 13.42525 | 0.08488662 | 0.9315388 | 1.257725
56.55134 | 15.6998 | 15.61256 | 13.42154 | 0.08724258 | 0.9335964 | 1.257422
56.56133 | 15.6992 | 15.61064 | 13.41783 | 0.08856431 | 0.9356627 | 1.25714
56.57133 | 15.7079 | 15.60874 | 13.41412 | 0.09915679 | 0.9377418 | 1.256877
56.58133 | 15.7007 | 15.60688 | 13.41042 | 0.09381769 | 0.9398319 | 1.256633
56.59133 | 15.7089 | 15.60505 | 13.40671 | 0.1038469 | 0.9419331 | 1.256408
56.60133 | 15.6951 | 15.60326 | 13.40301 | 0.09184448 | 0.9440454 | 1.256202
56.61133 | 15.7005 | 15.60149 | 13.3993 | 0.09901048 | 0.9461688 | 1.256016
56.62132 | 15.7246 | 15.59976 | 13.39561 | 0.1248437 | 0.9483005 | 1.25585
56.63132 | 15.7136 | 15.59805 | 13.39191 | 0.1155453 | 0.9504471 | 1.255702
56.64132 | 15.7061 | 15.59638 | 13.38821 | 0.109717 | 0.9526036 | 1.255573
56.65132 | 15.7046 | 15.59474 | 13.38451 | 0.1098559 | 0.9547722 | 1.255464
56.66132 | 15.702 | 15.59314 | 13.38081 | 0.1088631 | 0.9569522 | 1.255373
56.67132 | 15.7069 | 15.59156 | 13.37712 | 0.1153382 | 0.9591439 | 1.255302
56.68131 | 15.7254 | 15.59002 | 13.37343 | 0.1353799 | 0.9613451 | 1.25525
56.69131 | 15.7141 | 15.58851 | 13.36973 | 0.1255911 | 0.96356 | 1.255216
56.70131 | 15.7351 | 15.58703 | 13.36604 | 0.1480709 | 0.9657865 | 1.255202
56.71131 | 15.7365 | 15.58558 | 13.36235 | 0.1509178 | 0.9680251 | 1.255207
56.72131 | 15.7101 | 15.58417 | 13.35866 | 0.1259334 | 0.9702754 | 1.25523
56.73131 | 15.7441 | 15.58278 | 13.35497 | 0.1613163 | 0.9725378 | 1.255273
56.7413 | 15.7352 | 15.58143 | 13.35129 | 0.1537656 | 0.97481 | 1.255334
56.7513 | 15.7354 | 15.58012 | 13.3476 | 0.1552843 | 0.9770965 | 1.255415
56.7613 | 15.7522 | 15.57883 | 13.34392 | 0.1733707 | 0.9793951 | 1.255514
56.7713 | 15.7375 | 15.57758 | 13.34024 | 0.1599247 | 0.981706 | 1.255632
56.7813 | 15.7523 | 15.57635 | 13.33656 | 0.1759462 | 0.9840293 | 1.255769
56.7913 | 15.7521 | 15.57516 | 13.33288 | 0.1769352 | 0.986365 | 1.255925
56.80129 | 15.7439 | 15.57401 | 13.3292 | 0.1698907 | 0.9887108 | 1.256099
56.81129 | 15.7623 | 15.57289 | 13.32552 | 0.1894145 | 0.9910715 | 1.256292
56.82129 | 15.7512 | 15.57179 | 13.32184 | 0.1794059 | 0.9934447 | 1.256505
56.83129 | 15.7414 | 15.57074 | 13.31817 | 0.1706644 | 0.9958308 | 1.256736
56.84129 | 15.7726 | 15.56971 | 13.31449 | 0.2028901 | 0.9982296 | 1.256985
56.85128 | 15.768 | 15.56872 | 13.31083 | 0.1992818 | 1.000639 | 1.257254
56.86128 | 15.768 | 15.56776 | 13.30715 | 0.2002417 | 1.003064 | 1.257541
56.87128 | 15.7774 | 15.56683 | 13.30348 | 0.2105687 | 1.005501 | 1.257847
56.88128 | 15.7662 | 15.56594 | 13.29981 | 0.2002624 | 1.007952 | 1.258172
56.89128 | 15.7849 | 15.56508 | 13.29615 | 0.2198232 | 1.010416 | 1.258516
56.90128 | 15.7841 | 15.56425 | 13.29248 | 0.2198505 | 1.012893 | 1.258878
56.91127 | 15.7699 | 15.56346 | 13.28882 | 0.2064436 | 1.015381 | 1.259259
56.92127 | 15.7904 | 15.5627 | 13.28515 | 0.2277042 | 1.017885 | 1.259659
56.93127 | 15.792 | 15.56197 | 13.28149 | 0.2300314 | 1.020403 | 1.260078
56.94127 | 15.7946 | 15.56128 | 13.27783 | 0.2333249 | 1.022934 | 1.260515
56.95127 | 15.7934 | 15.56062 | 13.27417 | 0.2327847 | 1.025478 | 1.260972
56.96127 | 15.7883 | 15.55999 | 13.27051 | 0.2283109 | 1.028037 | 1.261447
56.97126 | 15.7715 | 15.5594 | 13.26685 | 0.2121024 | 1.030607 | 1.26194
56.98126 | 15.8051 | 15.55884 | 13.26319 | 0.2462608 | 1.033193 | 1.262453
56.99126 | 15.7988 | 15.55831 | 13.25954 | 0.2404851 | 1.035794 | 1.262985
57.00126 | 15.7964 | 15.55782 | 13.25588 | 0.2385753 | 1.038408 | 1.263535
57.01126 | 15.7988 | 15.55737 | 13.25223 | 0.241431 | 1.041037 | 1.264104
57.02126 | 15.7929 | 15.55695 | 13.24858 | 0.2359526 | 1.04368 | 1.264692
57.03125 | 15.8171 | 15.55656 | 13.24493 | 0.2605393 | 1.046334 | 1.265298
57.04125 | 15.8152 | 15.55621 | 13.24128 | 0.2589918 | 1.049006 | 1.265924
57.05125 | 15.811 | 15.55589 | 13.23763 | 0.2551097 | 1.051693 | 1.266569
57.06125 | 15.8196 | 15.55561 | 13.23398 | 0.2639929 | 1.054394 | 1.267233
57.07125 | 15.8018 | 15.55536 | 13.23033 | 0.2464413 | 1.05711 | 1.267915
57.08125 | 15.8126 | 15.55515 | 13.22669 | 0.2574545 | 1.05984 | 1.268617
57.09124 | 15.8217 | 15.55497 | 13.22305 | 0.2667325 | 1.062583 | 1.269336
57.10124 | 15.8107 | 15.55482 | 13.2194 | 0.2558757 | 1.065344 | 1.270076
57.11124 | 15.8341 | 15.55472 | 13.21576 | 0.2793833 | 1.06812 | 1.270834
57.12124 | 15.8218 | 15.55464 | 13.21212 | 0.2671554 | 1.070911 | 1.271612
57.13124 | 15.8057 | 15.55461 | 13.20848 | 0.2510922 | 1.073717 | 1.272409
57.14124 | 15.8315 | 15.55461 | 13.20484 | 0.2768932 | 1.076539 | 1.273224
57.15123 | 15.8322 | 15.55464 | 13.20121 | 0.2775585 | 1.079374 | 1.274058
57.16123 | 15.8225 | 15.55471 | 13.19757 | 0.2677879 | 1.082227 | 1.274912
57.17123 | 15.8442 | 15.55482 | 13.19394 | 0.2893811 | 1.085095 | 1.275785
57.18123 | 15.8484 | 15.55496 | 13.1903 | 0.2934381 | 1.08798 | 1.276677
57.19123 | 15.8366 | 15.55514 | 13.18667 | 0.2814588 | 1.09088 | 1.277589
57.20123 | 15.8495 | 15.55536 | 13.18304 | 0.2941431 | 1.093797 | 1.27852
57.21122 | 15.8389 | 15.55561 | 13.17941 | 0.2832907 | 1.096727 | 1.279469
57.22122 | 15.8549 | 15.5559 | 13.17578 | 0.2990017 | 1.099676 | 1.280438
57.23122 | 15.8607 | 15.55622 | 13.17216 | 0.3044755 | 1.102641 | 1.281427
57.24122 | 15.8625 | 15.55659 | 13.16853 | 0.3059128 | 1.105623 | 1.282435
57.25122 | 15.8784 | 15.55699 | 13.1649 | 0.3214123 | 1.108621 | 1.283463
57.26121 | 15.8663 | 15.55742 | 13.16128 | 0.3088751 | 1.111633 | 1.284509
57.27121 | 15.8571 | 15.5579 | 13.15766 | 0.2992004 | 1.114665 | 1.285576
57.28121 | 15.8721 | 15.55841 | 13.15404 | 0.3136878 | 1.117714 | 1.286662
57.29121 | 15.8626 | 15.55896 | 13.15041 | 0.3036375 | 1.120779 | 1.287768
57.30121 | 15.8656 | 15.55955 | 13.14679 | 0.3060493 | 1.123862 | 1.288894
57.31121 | 15.8922 | 15.56018 | 13.14318 | 0.332023 | 1.126962 | 1.290039
57.3212 | 15.8936 | 15.56084 | 13.13956 | 0.3327591 | 1.130077 | 1.291203
57.3312 | 15.8936 | 15.56154 | 13.13594 | 0.3320561 | 1.133212 | 1.292388
57.3412 | 15.8992 | 15.56229 | 13.13233 | 0.3369147 | 1.136364 | 1.293592
57.3512 | 15.9052 | 15.56307 | 13.12871 | 0.3421346 | 1.139534 | 1.294817
57.3612 | 15.8966 | 15.56388 | 13.1251 | 0.3327154 | 1.142723 | 1.296062
57.3712 | 15.9108 | 15.56474 | 13.12149 | 0.3460574 | 1.145929 | 1.297326
57.38119 | 15.9089 | 15.56564 | 13.11788 | 0.3432609 | 1.149149 | 1.298609
57.39119 | 15.9105 | 15.56658 | 13.11427 | 0.3439241 | 1.152392 | 1.299914
57.40119 | 15.932 | 15.56755 | 13.11066 | 0.3644477 | 1.155652 | 1.301239
57.41119 | 15.9109 | 15.56857 | 13.10705 | 0.3423316 | 1.158931 | 1.302584
57.42119 | 15.9406 | 15.56962 | 13.10345 | 0.3709757 | 1.162229 | 1.303949
57.43119 | 15.9156 | 15.57072 | 13.09984 | 0.3448795 | 1.165545 | 1.305335
57.44118 | 15.9309 | 15.57186 | 13.09624 | 0.3590442 | 1.168877 | 1.306739
57.45118 | 15.937 | 15.57303 | 13.09264 | 0.3639671 | 1.172231 | 1.308166
57.46118 | 15.9356 | 15.57425 | 13.08903 | 0.3613497 | 1.175604 | 1.309613
57.47118 | 15.9527 | 15.57551 | 13.08543 | 0.377191 | 1.178996 | 1.311081
57.48118 | 15.969 | 15.57681 | 13.08183 | 0.3921917 | 1.182408 | 1.312569
57.49118 | 15.9453 | 15.57815 | 13.07823 | 0.3671509 | 1.185839 | 1.314078
57.50117 | 15.9637 | 15.57953 | 13.07464 | 0.3841701 | 1.189286 | 1.315606
57.51117 | 15.9712 | 15.58095 | 13.07104 | 0.390246 | 1.192757 | 1.317156
57.52117 | 15.9785 | 15.58242 | 13.06744 | 0.3960803 | 1.196247 | 1.318728
57.53117 | 15.9827 | 15.58393 | 13.06385 | 0.3987724 | 1.199757 | 1.32032
57.54117 | 15.9872 | 15.58548 | 13.06026 | 0.4017223 | 1.203287 | 1.321934
57.55117 | 15.9971 | 15.58707 | 13.05666 | 0.4100298 | 1.206838 | 1.323569
57.56116 | 15.9968 | 15.5887 | 13.05308 | 0.4080967 | 1.210406 | 1.325222
57.57116 | 15.9892 | 15.59038 | 13.04948 | 0.3988185 | 1.213997 | 1.3269
57.58116 | 16.0027 | 15.5921 | 13.0459 | 0.4105971 | 1.21761 | 1.328598
57.59116 | 16.0096 | 15.59387 | 13.04231 | 0.4157318 | 1.221243 | 1.330319
57.60116 | 16.0061 | 15.59568 | 13.03872 | 0.4104243 | 1.224897 | 1.33206
57.61115 | 16.0139 | 15.59753 | 13.03514 | 0.416374 | 1.228569 | 1.333821
57.62115 | 16.0286 | 15.59942 | 13.03155 | 0.4291784 | 1.232265 | 1.335606
57.63115 | 16.0277 | 15.60136 | 13.02797 | 0.4263376 | 1.235983 | 1.337412
57.64115 | 16.0277 | 15.60335 | 13.02438 | 0.4243534 | 1.239722 | 1.339241
57.65115 | 16.045 | 15.60538 | 13.0208 | 0.4396233 | 1.243484 | 1.341091
57.66115 | 16.0368 | 15.60745 | 13.01722 | 0.4293487 | 1.247267 | 1.342964
57.67114 | 16.0493 | 15.60957 | 13.01364 | 0.4397316 | 1.251069 | 1.344856
57.68114 | 16.0515 | 15.61173 | 13.01006 | 0.4397666 | 1.254896 | 1.346773
57.69114 | 16.0543 | 15.61394 | 13.00649 | 0.4403557 | 1.258746 | 1.348712
57.70114 | 16.0731 | 15.6162 | 13.00291 | 0.456899 | 1.262618 | 1.350673
57.71114 | 16.0608 | 15.6185 | 12.99933 | 0.4422962 | 1.266513 | 1.352657
57.72114 | 16.075 | 15.62085 | 12.99576 | 0.4541466 | 1.270431 | 1.354663
57.73113 | 16.0742 | 15.62325 | 12.99219 | 0.4509528 | 1.274368 | 1.356691
57.74113 | 16.0659 | 15.62569 | 12.98862 | 0.4402097 | 1.278332 | 1.358743
57.75113 | 16.0747 | 15.62818 | 12.98504 | 0.4465195 | 1.282319 | 1.360817
57.76113 | 16.0787 | 15.63072 | 12.98147 | 0.4479816 | 1.28633 | 1.362915
57.77113 | 16.0779 | 15.6333 | 12.9779 | 0.4445961 | 1.290364 | 1.365036
57.78113 | 16.0899 | 15.63594 | 12.97433 | 0.4539626 | 1.294423 | 1.36718
57.79112 | 16.0909 | 15.63862 | 12.97077 | 0.4522832 | 1.298501 | 1.369345
57.80112 | 16.1048 | 15.64135 | 12.9672 | 0.4634527 | 1.302607 | 1.371536
57.81112 | 16.1081 | 15.64413 | 12.96364 | 0.4639735 | 1.306738 | 1.37375
57.82112 | 16.1034 | 15.64695 | 12.96007 | 0.4564451 | 1.310893 | 1.375988
57.83112 | 16.1169 | 15.64983 | 12.95651 | 0.4670673 | 1.315073 | 1.378249
57.84112 | 16.1209 | 15.65276 | 12.95295 | 0.4681394 | 1.319278 | 1.380535
57.85111 | 16.1299 | 15.65574 | 12.94939 | 0.474165 | 1.323504 | 1.382842
57.86111 | 16.1393 | 15.65876 | 12.94583 | 0.4805367 | 1.327759 | 1.385175
57.87111 | 16.1322 | 15.66184 | 12.94227 | 0.4703586 | 1.33204 | 1.387532
57.88111 | 16.1469 | 15.66497 | 12.93871 | 0.4819291 | 1.336346 | 1.389914
57.89111 | 16.1572 | 15.66815 | 12.93515 | 0.4890486 | 1.340678 | 1.392321
57.90111 | 16.1353 | 15.67138 | 12.9316 | 0.4639163 | 1.345036 | 1.394751
57.9111 | 16.1621 | 15.67466 | 12.92804 | 0.4874353 | 1.349416 | 1.397205
57.9211 | 16.1745 | 15.678 | 12.92449 | 0.4965011 | 1.353824 | 1.399685
57.9311 | 16.1686 | 15.68139 | 12.92094 | 0.4872111 | 1.358263 | 1.40219
57.9411 | 16.1836 | 15.68483 | 12.91738 | 0.4987713 | 1.362725 | 1.40472
57.9511 | 16.2062 | 15.68832 | 12.91383 | 0.5178754 | 1.367217 | 1.407275
57.9611 | 16.1893 | 15.69187 | 12.91028 | 0.4974276 | 1.371735 | 1.409856
57.97109 | 16.2278 | 15.69547 | 12.90673 | 0.532331 | 1.376274 | 1.41246
57.98109 | 16.2219 | 15.69913 | 12.90319 | 0.5227739 | 1.380849 | 1.415091
57.99109 | 16.2277 | 15.70283 | 12.89964 | 0.5248653 | 1.385447 | 1.417749
58.00109 | 16.2547 | 15.7066 | 12.89609 | 0.5480988 | 1.390077 | 1.420432
58.01109 | 16.2427 | 15.71042 | 12.89255 | 0.5322805 | 1.394732 | 1.423141
58.02108 | 16.2574 | 15.71429 | 12.889 | 0.5431089 | 1.399413 | 1.425874
58.03108 | 16.2866 | 15.71822 | 12.88546 | 0.5683777 | 1.404126 | 1.428635
58.04108 | 16.2827 | 15.72221 | 12.88192 | 0.5604904 | 1.408868 | 1.431423
58.05108 | 16.2844 | 15.72625 | 12.87838 | 0.5581467 | 1.41364 | 1.434238
58.06108 | 16.2953 | 15.73035 | 12.87483 | 0.5649458 | 1.41844 | 1.437079
58.07108 | 16.2971 | 15.73451 | 12.87129 | 0.5625879 | 1.42327 | 1.439947
58.08107 | 16.3225 | 15.73872 | 12.86776 | 0.5837762 | 1.428125 | 1.442839
58.09107 | 16.3304 | 15.743 | 12.86422 | 0.5874027 | 1.433014 | 1.445762
58.10107 | 16.3367 | 15.74733 | 12.86068 | 0.5893708 | 1.437934 | 1.448711
58.11107 | 16.362 | 15.75172 | 12.85715 | 0.6102802 | 1.442884 | 1.451688
58.12107 | 16.3648 | 15.75617 | 12.85361 | 0.6086304 | 1.447864 | 1.454693
58.13107 | 16.3535 | 15.76068 | 12.85008 | 0.5928211 | 1.452875 | 1.457725
58.14106 | 16.3895 | 15.76524 | 12.84655 | 0.6242563 | 1.457913 | 1.460782
58.15106 | 16.3952 | 15.76987 | 12.84302 | 0.6253269 | 1.462986 | 1.463871
58.16106 | 16.401 | 15.77456 | 12.83948 | 0.6264366 | 1.468091 | 1.466988
58.17106 | 16.42 | 15.77931 | 12.83595 | 0.6406853 | 1.473228 | 1.470133
58.18106 | 16.414 | 15.78413 | 12.83242 | 0.6298727 | 1.478396 | 1.473306
58.19106 | 16.4296 | 15.789 | 12.8289 | 0.6405978 | 1.483597 | 1.476509
58.20105 | 16.4412 | 15.79393 | 12.82537 | 0.6472655 | 1.488825 | 1.479737
58.21105 | 16.4377 | 15.79893 | 12.82185 | 0.6387657 | 1.494092 | 1.482998
58.22105 | 16.4556 | 15.804 | 12.81832 | 0.6516027 | 1.499391 | 1.486288
58.23105 | 16.4655 | 15.80912 | 12.81479 | 0.6563761 | 1.504723 | 1.489607
58.24105 | 16.4618 | 15.81431 | 12.81127 | 0.6474855 | 1.510088 | 1.492956
58.25105 | 16.4921 | 15.81957 | 12.80775 | 0.6725301 | 1.515488 | 1.496335
58.26104 | 16.5013 | 15.82488 | 12.80423 | 0.6764152 | 1.520916 | 1.49974
58.27104 | 16.5025 | 15.83027 | 12.80071 | 0.6722298 | 1.526383 | 1.503179
58.28104 | 16.525 | 15.83572 | 12.79719 | 0.6892787 | 1.531885 | 1.506649
58.29104 | 16.5366 | 15.84124 | 12.79367 | 0.6953611 | 1.537422 | 1.510149
58.30104 | 16.5272 | 15.84682 | 12.79015 | 0.6803768 | 1.542994 | 1.51368
58.31104 | 16.5585 | 15.85247 | 12.78663 | 0.7060254 | 1.548601 | 1.517242
58.32103 | 16.558 | 15.85819 | 12.78312 | 0.6998117 | 1.554239 | 1.520831
58.33103 | 16.5607 | 15.86398 | 12.7796 | 0.6967245 | 1.559917 | 1.524456
58.34103 | 16.5748 | 15.86983 | 12.77609 | 0.7049687 | 1.565632 | 1.528112
58.35103 | 16.585 | 15.87576 | 12.77257 | 0.7092439 | 1.571383 | 1.5318
58.36103 | 16.5941 | 15.88175 | 12.76906 | 0.7123491 | 1.577171 | 1.53552
58.37103 | 16.5951 | 15.88782 | 12.76555 | 0.7072845 | 1.582996 | 1.539272
58.38102 | 16.6025 | 15.89394 | 12.76204 | 0.7085552 | 1.588852 | 1.543052
58.39102 | 16.6278 | 15.90015 | 12.75853 | 0.7276489 | 1.594752 | 1.546869
58.40102 | 16.6364 | 15.90643 | 12.75502 | 0.7299716 | 1.600689 | 1.550719
58.41102 | 16.6355 | 15.91278 | 12.75151 | 0.7227217 | 1.606665 | 1.554602
58.42102 | 16.6709 | 15.9192 | 12.748 | 0.7516986 | 1.612679 | 1.558519
58.43101 | 16.6757 | 15.92569 | 12.7445 | 0.7500096 | 1.618726 | 1.562464
58.44101 | 16.6598 | 15.93226 | 12.74099 | 0.7275402 | 1.624817 | 1.566448
58.45101 | 16.6998 | 15.9389 | 12.73749 | 0.7608969 | 1.630948 | 1.570465
58.46101 | 16.6966 | 15.94562 | 12.73399 | 0.7509784 | 1.637119 | 1.574517
58.47101 | 16.6886 | 15.95242 | 12.73048 | 0.7361849 | 1.64333 | 1.578603
58.48101 | 16.7283 | 15.95928 | 12.72698 | 0.7690154 | 1.649581 | 1.582724
58.491 | 16.7294 | 15.96622 | 12.72348 | 0.7631765 | 1.655867 | 1.586875
58.501 | 16.7354 | 15.97325 | 12.71998 | 0.7621539 | 1.662199 | 1.591066
58.511 | 16.7367 | 15.98035 | 12.71648 | 0.7563537 | 1.668573 | 1.595292
58.521 | 16.7555 | 15.98752 | 12.71298 | 0.7679755 | 1.674989 | 1.599554
58.531 | 16.7551 | 15.99478 | 12.70948 | 0.7603187 | 1.681446 | 1.603851
58.541 | 16.778 | 16.00212 | 12.70599 | 0.7758825 | 1.687946 | 1.608185
58.55099 | 16.7789 | 16.00953 | 12.70249 | 0.7693738 | 1.694482 | 1.612551
58.56099 | 16.7984 | 16.01702 | 12.699 | 0.7813775 | 1.701067 | 1.616958
58.57099 | 16.8133 | 16.0246 | 12.6955 | 0.7887002 | 1.707695 | 1.621401
58.58099 | 16.8154 | 16.03226 | 12.69201 | 0.7831412 | 1.714367 | 1.625882
58.59099 | 16.8339 | 16.04 | 12.68852 | 0.7939002 | 1.721083 | 1.6304
58.60099 | 16.8442 | 16.04782 | 12.68502 | 0.7963761 | 1.727843 | 1.634956
58.61098 | 16.8511 | 16.05572 | 12.68154 | 0.7953767 | 1.734641 | 1.639545
58.62098 | 16.8746 | 16.06371 | 12.67805 | 0.8108852 | 1.741491 | 1.644177
58.63098 | 16.8892 | 16.07179 | 12.67456 | 0.8174091 | 1.748386 | 1.648848
58.64098 | 16.8894 | 16.07995 | 12.67107 | 0.8094476 | 1.755327 | 1.653557
58.65098 | 16.915 | 16.0882 | 12.66758 | 0.8268002 | 1.762314 | 1.658305
58.66098 | 16.9168 | 16.09653 | 12.66409 | 0.820266 | 1.769348 | 1.663093
58.67097 | 16.9232 | 16.10495 | 12.66061 | 0.8182525 | 1.776422 | 1.667916
58.68097 | 16.9489 | 16.11346 | 12.65712 | 0.8354433 | 1.783549 | 1.672783
58.69097 | 16.9502 | 16.12205 | 12.65364 | 0.8281452 | 1.790724 | 1.67769
58.70097 | 16.9722 | 16.13074 | 12.65016 | 0.8414581 | 1.797947 | 1.682638
58.71097 | 17.0018 | 16.13952 | 12.64667 | 0.8622805 | 1.805219 | 1.687627
58.72097 | 16.9896 | 16.14839 | 12.64319 | 0.8412125 | 1.81254 | 1.692656
58.73096 | 17.0155 | 16.15734 | 12.63971 | 0.8581631 | 1.819902 | 1.697721
58.74096 | 17.048 | 16.16639 | 12.63623 | 0.8816117 | 1.827321 | 1.702834
58.75096 | 17.0406 | 16.17553 | 12.63275 | 0.8650674 | 1.83479 | 1.707989
58.76096 | 17.0654 | 16.18477 | 12.62927 | 0.8806284 | 1.842309 | 1.713187
58.77096 | 17.0909 | 16.1941 | 12.6258 | 0.8967963 | 1.84988 | 1.718427
58.78096 | 17.0911 | 16.20353 | 12.62232 | 0.8875694 | 1.857501 | 1.72371
58.79095 | 17.1114 | 16.21304 | 12.61885 | 0.8983585 | 1.865166 | 1.729029
58.80095 | 17.1292 | 16.22266 | 12.61537 | 0.9065393 | 1.872891 | 1.734399
58.81095 | 17.1367 | 16.23238 | 12.6119 | 0.904323 | 1.880668 | 1.739812
58.82095 | 17.1534 | 16.24219 | 12.60842 | 0.911209 | 1.888498 | 1.74527
58.83095 | 17.1695 | 16.2521 | 12.60495 | 0.917396 | 1.896382 | 1.750772
58.84094 | 17.1755 | 16.26211 | 12.60148 | 0.9133936 | 1.904312 | 1.756314
58.85094 | 17.1913 | 16.27222 | 12.59801 | 0.9190808 | 1.912304 | 1.761907
58.86094 | 17.2088 | 16.28243 | 12.59454 | 0.9263673 | 1.92035 | 1.767545
58.87094 | 17.2354 | 16.29275 | 12.59107 | 0.9426518 | 1.928451 | 1.773229
58.88094 | 17.249 | 16.30317 | 12.5876 | 0.9458337 | 1.936608 | 1.778959
58.89094 | 17.2558 | 16.31369 | 12.58413 | 0.9421122 | 1.944821 | 1.784736
58.90093 | 17.2836 | 16.3243 | 12.58067 | 0.9592968 | 1.953082 | 1.790555
58.91093 | 17.299 | 16.33503 | 12.5772 | 0.9639663 | 1.961408 | 1.796426
58.92093 | 17.3058 | 16.34587 | 12.57373 | 0.9599292 | 1.969792 | 1.802345
58.93093 | 17.33 | 16.35681 | 12.57027 | 0.9731861 | 1.978233 | 1.808312
58.94093 | 17.338 | 16.36787 | 12.5668 | 0.9701348 | 1.986733 | 1.814328
58.95093 | 17.3524 | 16.37902 | 12.56334 | 0.9733756 | 1.995292 | 1.820392
58.96092 | 17.3727 | 16.39028 | 12.55988 | 0.9824179 | 2.003901 | 1.8265
58.97092 | 17.3886 | 16.40166 | 12.55642 | 0.986939 | 2.012579 | 1.832663
58.98092 | 17.3967 | 16.41315 | 12.55296 | 0.9835492 | 2.021317 | 1.838876
58.99092 | 17.4133 | 16.42475 | 12.5495 | 0.9885475 | 2.030115 | 1.84514
59.00092 | 17.4223 | 16.43647 | 12.54604 | 0.9858328 | 2.038976 | 1.851454
59.01092 | 17.4538 | 16.4483 | 12.54258 | 1.005505 | 2.047897 | 1.85782
59.02091 | 17.4675 | 16.46023 | 12.53912 | 1.007274 | 2.056872 | 1.86423
59.03091 | 17.478 | 16.47228 | 12.53567 | 1.005716 | 2.06592 | 1.870699
59.04091 | 17.505 | 16.48446 | 12.53221 | 1.020542 | 2.07503 | 1.87722
59.05091 | 17.518 | 16.49675 | 12.52875 | 1.021249 | 2.084204 | 1.883794
59.06091 | 17.5277 | 16.50916 | 12.5253 | 1.018539 | 2.093442 | 1.89042
59.07091 | 17.5609 | 16.52169 | 12.52184 | 1.03921 | 2.102746 | 1.897101
59.0809 | 17.5634 | 16.53433 | 12.51839 | 1.029072 | 2.112105 | 1.903829
59.0909 | 17.5811 | 16.5471 | 12.51494 | 1.034002 | 2.12154 | 1.910618
59.1009 | 17.6177 | 16.55999 | 12.51149 | 1.057709 | 2.131042 | 1.917461
59.1109 | 17.6125 | 16.57301 | 12.50804 | 1.039493 | 2.14061 | 1.92436
59.1209 | 17.6308 | 16.58615 | 12.50459 | 1.044653 | 2.150246 | 1.931315
59.1309 | 17.661 | 16.59941 | 12.50114 | 1.061591 | 2.159947 | 1.938325
59.14089 | 17.6683 | 16.61279 | 12.49769 | 1.055514 | 2.169711 | 1.945385
59.15089 | 17.6812 | 16.6263 | 12.49424 | 1.054895 | 2.179553 | 1.952509
59.16089 | 17.7036 | 16.63995 | 12.49079 | 1.063649 | 2.189466 | 1.959691
59.17089 | 17.7277 | 16.65373 | 12.48735 | 1.073974 | 2.199449 | 1.96693
59.18089 | 17.741 | 16.66763 | 12.4839 | 1.073369 | 2.209503 | 1.974227
59.19089 | 17.7738 | 16.68167 | 12.48046 | 1.092132 | 2.219629 | 1.981584
59.20088 | 17.7807 | 16.69582 | 12.47701 | 1.084878 | 2.229817 | 1.988992
59.21088 | 17.7927 | 16.71012 | 12.47357 | 1.082576 | 2.240088 | 1.996467
59.22088 | 17.8253 | 16.72456 | 12.47013 | 1.100739 | 2.250432 | 2.004002
59.23088 | 17.8349 | 16.73913 | 12.46668 | 1.095768 | 2.260851 | 2.011597
59.24088 | 17.853 | 16.75384 | 12.46324 | 1.09916 | 2.271344 | 2.019254
59.25087 | 17.8803 | 16.76867 | 12.4598 | 1.111629 | 2.281903 | 2.026964
59.26087 | 17.8855 | 16.78366 | 12.45636 | 1.101844 | 2.292547 | 2.034745
59.27087 | 17.9128 | 16.79878 | 12.45292 | 1.11402 | 2.303269 | 2.042587
59.28087 | 17.9318 | 16.81404 | 12.44948 | 1.117755 | 2.314067 | 2.050492
59.29087 | 17.9383 | 16.82945 | 12.44605 | 1.108848 | 2.324944 | 2.058461
59.30087 | 17.964 | 16.845 | 12.44261 | 1.118998 | 2.335899 | 2.066494
59.31086 | 17.9729 | 16.86068 | 12.43918 | 1.112219 | 2.346922 | 2.074583
59.32086 | 17.9925 | 16.87652 | 12.43574 | 1.115979 | 2.358036 | 2.082745
59.33086 | 18.0145 | 16.89251 | 12.4323 | 1.121993 | 2.369231 | 2.090972
59.34086 | 18.0314 | 16.90864 | 12.42887 | 1.122759 | 2.380507 | 2.099265
59.35086 | 18.0461 | 16.92492 | 12.42544 | 1.121175 | 2.391865 | 2.107625
59.36086 | 18.0707 | 16.94136 | 12.422 | 1.129342 | 2.403305 | 2.116051
59.37085 | 18.0756 | 16.95793 | 12.41857 | 1.117673 | 2.414818 | 2.124536
59.38085 | 18.096 | 16.97466 | 12.41514 | 1.121337 | 2.426425 | 2.133098
59.39085 | 18.1292 | 16.99155 | 12.41171 | 1.137646 | 2.438117 | 2.141728
59.40085 | 18.1273 | 17.0086 | 12.40828 | 1.1187 | 2.449894 | 2.150426
59.41085 | 18.1414 | 17.0258 | 12.40485 | 1.115598 | 2.461758 | 2.159195
59.42085 | 18.1704 | 17.04316 | 12.40142 | 1.127239 | 2.473709 | 2.168033
59.43084 | 18.1773 | 17.06066 | 12.39799 | 1.116638 | 2.485735 | 2.176933
59.44084 | 18.2027 | 17.07834 | 12.39457 | 1.124361 | 2.49786 | 2.185912
59.45084 | 18.2132 | 17.09618 | 12.39114 | 1.117021 | 2.510075 | 2.194963
59.46084 | 18.2222 | 17.11418 | 12.38771 | 1.10802 | 2.52238 | 2.204086
59.47084 | 18.2454 | 17.13234 | 12.38429 | 1.113055 | 2.534775 | 2.213282
59.48084 | 18.2809 | 17.15067 | 12.38086 | 1.130225 | 2.547261 | 2.222551
59.49083 | 18.2666 | 17.16915 | 12.37744 | 1.097447 | 2.559827 | 2.231884
59.50083 | 18.3103 | 17.18782 | 12.37402 | 1.122483 | 2.572498 | 2.241301
59.51083 | 18.3237 | 17.20665 | 12.37059 | 1.117051 | 2.585262 | 2.250792
59.52083 | 18.3214 | 17.22565 | 12.36717 | 1.095748 | 2.598121 | 2.260359
59.53083 | 18.3682 | 17.24483 | 12.36375 | 1.123374 | 2.611074 | 2.270001
59.54083 | 18.3859 | 17.26417 | 12.36033 | 1.121727 | 2.624124 | 2.27972
59.55082 | 18.3841 | 17.28368 | 12.35691 | 1.100424 | 2.637257 | 2.289506
59.56082 | 18.4259 | 17.30337 | 12.35349 | 1.122528 | 2.6505 | 2.299379
59.57082 | 18.4399 | 17.32324 | 12.35007 | 1.116655 | 2.663841 | 2.309329
59.58082 | 18.447 | 17.3433 | 12.34666 | 1.103704 | 2.677282 | 2.319359
59.59082 | 18.4838 | 17.36353 | 12.34324 | 1.120273 | 2.690822 | 2.329468
59.60081 | 18.4947 | 17.38392 | 12.33982 | 1.110781 | 2.704449 | 2.339646
59.61081 | 18.5129 | 17.40451 | 12.33641 | 1.108386 | 2.718191 | 2.349915
59.62081 | 18.5398 | 17.42529 | 12.33299 | 1.114508 | 2.732036 | 2.360264
59.63081 | 18.5606 | 17.44626 | 12.32958 | 1.114345 | 2.745983 | 2.370695
59.64081 | 18.575 | 17.4674 | 12.32616 | 1.107595 | 2.760034 | 2.381208
59.65081 | 18.6208 | 17.48874 | 12.32275 | 1.132058 | 2.77419 | 2.391804
59.6608 | 18.6224 | 17.51025 | 12.31934 | 1.112152 | 2.788438 | 2.402471
59.6708 | 18.6383 | 17.53197 | 12.31593 | 1.106334 | 2.802806 | 2.413234
59.6808 | 18.6767 | 17.55388 | 12.31251 | 1.122825 | 2.817281 | 2.42408
59.6908 | 18.6947 | 17.57598 | 12.3091 | 1.118721 | 2.831865 | 2.435011
59.7008 | 18.7133 | 17.59828 | 12.30569 | 1.115023 | 2.846557 | 2.446027
59.7108 | 18.735 | 17.62077 | 12.30228 | 1.114228 | 2.86136 | 2.457129
59.72079 | 18.7518 | 17.64344 | 12.29888 | 1.108358 | 2.876259 | 2.468307
59.73079 | 18.7789 | 17.66633 | 12.29547 | 1.112566 | 2.891283 | 2.479582
59.74079 | 18.796 | 17.68943 | 12.29206 | 1.106574 | 2.906421 | 2.490945
59.75079 | 18.8179 | 17.71272 | 12.28865 | 1.105179 | 2.921672 | 2.502397
59.76079 | 18.8312 | 17.73622 | 12.28525 | 1.094981 | 2.937037 | 2.513937
59.77079 | 18.8682 | 17.75992 | 12.28184 | 1.108277 | 2.952517 | 2.525566
59.78078 | 18.8808 | 17.78381 | 12.27844 | 1.09699 | 2.968099 | 2.537273
59.79078 | 18.9072 | 17.80793 | 12.27503 | 1.099272 | 2.983812 | 2.549083
59.80078 | 18.9226 | 17.83226 | 12.27163 | 1.090344 | 2.999644 | 2.560983
59.81078 | 18.9297 | 17.8568 | 12.26822 | 1.072905 | 3.015595 | 2.572975
59.82078 | 18.9656 | 17.88155 | 12.26482 | 1.084054 | 3.031665 | 2.585059
59.83078 | 18.9798 | 17.90651 | 12.26142 | 1.073289 | 3.047857 | 2.597236
59.84077 | 19.0019 | 17.93167 | 12.25802 | 1.070232 | 3.064154 | 2.609493
59.85077 | 19.0206 | 17.95707 | 12.25462 | 1.063535 | 3.08059 | 2.621856
59.86077 | 19.0492 | 17.98268 | 12.25122 | 1.066519 | 3.097149 | 2.634314
59.87077 | 19.0476 | 18.00852 | 12.24782 | 1.039082 | 3.113833 | 2.646866
59.88077 | 19.076 | 18.03458 | 12.24442 | 1.041424 | 3.130642 | 2.659514
59.89077 | 19.1171 | 18.06086 | 12.24102 | 1.056244 | 3.147578 | 2.672257
59.90076 | 19.1028 | 18.08734 | 12.23763 | 1.015465 | 3.164624 | 2.685085
59.91076 | 19.1408 | 18.11407 | 12.23423 | 1.026734 | 3.181816 | 2.698021
59.92076 | 19.149 | 18.14102 | 12.23083 | 1.007976 | 3.199137 | 2.711056
59.93076 | 19.1681 | 18.16821 | 12.22744 | 0.9998884 | 3.216588 | 2.724188
59.94076 | 19.1993 | 18.19563 | 12.22404 | 1.003671 | 3.234171 | 2.737419
59.95076 | 19.2197 | 18.22328 | 12.22064 | 0.9964219 | 3.251886 | 2.750748
59.96075 | 19.2334 | 18.25113 | 12.21725 | 0.9822667 | 3.269716 | 2.764164
59.97075 | 19.2706 | 18.27925 | 12.21386 | 0.9913493 | 3.287698 | 2.777693
59.98075 | 19.2855 | 18.3076 | 12.21047 | 0.977896 | 3.305816 | 2.791322
59.99075 | 19.2998 | 18.3362 | 12.20707 | 0.963605 | 3.324069 | 2.805053
60.00075 | 19.3341 | 18.36503 | 12.20368 | 0.9690745 | 3.34246 | 2.818884
60.01074 | 19.3463 | 18.39406 | 12.20029 | 0.9522383 | 3.360968 | 2.832801
60.02074 | 19.3763 | 18.42337 | 12.1969 | 0.9529257 | 3.379636 | 2.846836
60.03074 | 19.3963 | 18.45293 | 12.19351 | 0.9433696 | 3.398444 | 2.860975
60.04074 | 19.4054 | 18.48273 | 12.19012 | 0.9226684 | 3.417394 | 2.875217
60.05074 | 19.4566 | 18.51278 | 12.18673 | 0.9438211 | 3.436485 | 2.889562
60.06074 | 19.4602 | 18.54307 | 12.18334 | 0.917126 | 3.45572 | 2.904011
60.07073 | 19.4798 | 18.57359 | 12.17996 | 0.9062116 | 3.475079 | 2.918551
60.08073 | 19.5136 | 18.60438 | 12.17657 | 0.9092171 | 3.494603 | 2.933209
60.09073 | 19.5432 | 18.63543 | 12.17318 | 0.9077703 | 3.514273 | 2.947973
60.10073 | 19.567 | 18.66673 | 12.1698 | 0.9002708 | 3.53409 | 2.962842
60.11073 | 19.5905 | 18.69828 | 12.16641 | 0.8922164 | 3.554055 | 2.977817
60.12073 | 19.6027 | 18.73009 | 12.16303 | 0.8726062 | 3.574169 | 2.992898
60.13072 | 19.6398 | 18.76213 | 12.15965 | 0.87767 | 3.594413 | 3.008072
60.14072 | 19.6678 | 18.79446 | 12.15626 | 0.8733441 | 3.614828 | 3.023367
60.15072 | 19.692 | 18.82704 | 12.15288 | 0.8649583 | 3.635395 | 3.038769
60.16072 | 19.7013 | 18.85989 | 12.14949 | 0.841412 | 3.656115 | 3.054278
60.17072 | 19.7452 | 18.893 | 12.14611 | 0.8522029 | 3.676989 | 3.069896
60.18072 | 19.7618 | 18.92637 | 12.14273 | 0.83543 | 3.698018 | 3.085622
60.19071 | 19.7852 | 18.95997 | 12.13935 | 0.8252253 | 3.719183 | 3.10144
60.20071 | 19.8125 | 18.99388 | 12.13597 | 0.8186219 | 3.740524 | 3.117382
60.21071 | 19.8218 | 19.02805 | 12.13259 | 0.7937515 | 3.762024 | 3.133433
60.22071 | 19.8685 | 19.06249 | 12.12921 | 0.8060129 | 3.783682 | 3.149594
60.23071 | 19.884 | 19.0972 | 12.12583 | 0.7868043 | 3.805501 | 3.165863
60.24071 | 19.9144 | 19.13217 | 12.12245 | 0.7822258 | 3.82748 | 3.182241
60.2507 | 19.9362 | 19.16739 | 12.11908 | 0.7688098 | 3.849599 | 3.198713
60.2607 | 19.9757 | 19.20291 | 12.1157 | 0.7727871 | 3.871902 | 3.21531
60.2707 | 19.9867 | 19.23871 | 12.11232 | 0.7479907 | 3.894368 | 3.232016
60.2807 | 20.0157 | 19.27478 | 12.10895 | 0.7409196 | 3.916999 | 3.248833
60.2907 | 20.0415 | 19.31113 | 12.10557 | 0.7303732 | 3.939796 | 3.265759
60.3007 | 20.0562 | 19.34775 | 12.1022 | 0.7084507 | 3.962758 | 3.282794
60.31069 | 20.1051 | 19.38461 | 12.09883 | 0.7204883 | 3.985865 | 3.299921
60.32069 | 20.1133 | 19.42179 | 12.09545 | 0.69151 | 4.009163 | 3.317176
60.33069 | 20.1482 | 19.45925 | 12.09208 | 0.6889535 | 4.032629 | 3.33454
60.34069 | 20.1623 | 19.49698 | 12.0887 | 0.6653167 | 4.056265 | 3.352014
60.35069 | 20.206 | 19.535 | 12.08533 | 0.6709996 | 4.080072 | 3.369597
60.36069 | 20.2167 | 19.5733 | 12.08196 | 0.6434015 | 4.10405 | 3.387289
60.37068 | 20.2321 | 19.61183 | 12.07859 | 0.6202673 | 4.128169 | 3.405072
60.38068 | 20.2901 | 19.65069 | 12.07522 | 0.6394055 | 4.152492 | 3.422982
60.39068 | 20.2825 | 19.68984 | 12.07185 | 0.5926605 | 4.176989 | 3.441
60.40068 | 20.339 | 19.72927 | 12.06848 | 0.6097331 | 4.20166 | 3.459127
60.41068 | 20.3637 | 19.76898 | 12.06511 | 0.5947213 | 4.226507 | 3.477361
60.42067 | 20.3731 | 19.80894 | 12.06174 | 0.5641647 | 4.251505 | 3.495685
60.43067 | 20.4147 | 19.84922 | 12.05838 | 0.5654847 | 4.276705 | 3.514134
60.44067 | 20.4319 | 19.88978 | 12.05501 | 0.5421194 | 4.302082 | 3.53269
60.45067 | 20.4522 | 19.93063 | 12.05164 | 0.5215701 | 4.327637 | 3.551351
60.46067 | 20.5017 | 19.97177 | 12.04827 | 0.5299342 | 4.353372 | 3.57012
60.47067 | 20.5101 | 20.01319 | 12.04491 | 0.4969146 | 4.379285 | 3.588992
60.48066 | 20.542 | 20.05485 | 12.04155 | 0.48715 | 4.405353 | 3.607951
60.49066 | 20.574 | 20.09684 | 12.03818 | 0.4771596 | 4.431628 | 3.627033
60.50066 | 20.6096 | 20.13912 | 12.03482 | 0.4704842 | 4.458083 | 3.646217
60.51066 | 20.6053 | 20.18168 | 12.03145 | 0.4236235 | 4.484721 | 3.665505
60.52066 | 20.6454 | 20.22452 | 12.02809 | 0.420879 | 4.51154 | 3.684894
60.53066 | 20.6697 | 20.26765 | 12.02472 | 0.4020495 | 4.538542 | 3.704384
60.54065 | 20.6913 | 20.31102 | 12.02136 | 0.3802787 | 4.565701 | 3.723956
60.55065 | 20.7481 | 20.35472 | 12.018 | 0.3933816 | 4.59307 | 3.743646
60.56065 | 20.7736 | 20.3987 | 12.01464 | 0.3749021 | 4.620624 | 3.763434
60.57065 | 20.7834 | 20.44296 | 12.01128 | 0.34044 | 4.648362 | 3.783319
60.58065 | 20.83 | 20.4875 | 12.00792 | 0.3424965 | 4.676284 | 3.803301
60.59065 | 20.8507 | 20.53233 | 12.00456 | 0.3183724 | 4.704392 | 3.823378
60.60064 | 20.8857 | 20.57739 | 12.0012 | 0.308312 | 4.732657 | 3.84353
60.61064 | 20.9334 | 20.62277 | 11.99784 | 0.3106294 | 4.761136 | 3.863793
60.62064 | 20.9567 | 20.66843 | 11.99448 | 0.2882687 | 4.7898 | 3.884148
60.63064 | 20.9741 | 20.71437 | 11.99112 | 0.2597312 | 4.81865 | 3.904594
60.64064 | 21.022 | 20.76058 | 11.98777 | 0.2614187 | 4.847686 | 3.925128
60.65064 | 21.0504 | 20.80707 | 11.98441 | 0.2433312 | 4.876909 | 3.94575
60.66063 | 21.0856 | 20.85378 | 11.98106 | 0.231818 | 4.906289 | 3.966437
60.67063 | 21.126 | 20.90081 | 11.9777 | 0.2251888 | 4.935883 | 3.987229
60.68063 | 21.1531 | 20.94811 | 11.97434 | 0.2049895 | 4.965664 | 4.008103
60.69063 | 21.2056 | 20.99568 | 11.97099 | 0.2099228 | 4.995631 | 4.029059
60.70063 | 21.2632 | 21.04351 | 11.96763 | 0.2196915 | 5.025783 | 4.050093
60.71063 | 21.2622 | 21.0916 | 11.96428 | 0.170596 | 5.05612 | 4.071205
60.72062 | 21.3232 | 21.13991 | 11.96093 | 0.1832865 | 5.086614 | 4.092371
60.73062 | 21.3669 | 21.18853 | 11.95757 | 0.1783712 | 5.117322 | 4.113632
60.74062 | 21.4118 | 21.2374 | 11.95422 | 0.1743989 | 5.148215 | 4.134964
60.75062 | 21.4508 | 21.28653 | 11.95087 | 0.1642735 | 5.179292 | 4.156366
60.76062 | 21.5006 | 21.3359 | 11.94752 | 0.1646958 | 5.210553 | 4.177835
60.77062 | 21.5262 | 21.38553 | 11.94417 | 0.1406705 | 5.241996 | 4.199368
60.78061 | 21.5711 | 21.43535 | 11.94082 | 0.1357468 | 5.273592 | 4.220944
60.79061 | 21.6341 | 21.48547 | 11.93747 | 0.1486332 | 5.3054 | 4.2426
60.80061 | 21.6577 | 21.53582 | 11.93412 | 0.1218804 | 5.337389 | 4.264314
60.81061 | 21.713 | 21.58641 | 11.93077 | 0.1265912 | 5.369559 | 4.286084
60.82061 | 21.7607 | 21.63723 | 11.92742 | 0.1234687 | 5.401908 | 4.307906
60.8306 | 21.7713 | 21.68823 | 11.92407 | 0.0830707 | 5.434404 | 4.329754
60.8406 | 21.8656 | 21.73951 | 11.92072 | 0.1260948 | 5.467109 | 4.351673
60.8506 | 21.9054 | 21.791 | 11.91738 | 0.114399 | 5.49999 | 4.373636
60.8606 | 21.9453 | 21.84271 | 11.91403 | 0.1025853 | 5.533046 | 4.395641
60.8706 | 22.0166 | 21.89464 | 11.91068 | 0.1219582 | 5.566277 | 4.417684
60.8806 | 22.0692 | 21.94678 | 11.90733 | 0.1224235 | 5.59968 | 4.439762
60.89059 | 22.0967 | 21.99906 | 11.90399 | 0.09763549 | 5.633223 | 4.461851
60.90059 | 22.1519 | 22.0516 | 11.90065 | 0.1002987 | 5.666966 | 4.483989
60.91059 | 22.2303 | 22.10433 | 11.8973 | 0.1259674 | 5.700878 | 4.506154
60.92059 | 22.2382 | 22.15725 | 11.89396 | 0.08094604 | 5.734958 | 4.528341
60.93059 | 22.3468 | 22.21036 | 11.89061 | 0.1364418 | 5.769201 | 4.550546
60.94059 | 22.3797 | 22.26364 | 11.88727 | 0.1160596 | 5.803607 | 4.572766
60.95058 | 22.4475 | 22.31704 | 11.88393 | 0.1304564 | 5.838141 | 4.594975
60.96058 | 22.517 | 22.37067 | 11.88058 | 0.1463335 | 5.872868 | 4.617214
60.97058 | 22.5657 | 22.42445 | 11.87724 | 0.1412504 | 5.907751 | 4.639457
60.98058 | 22.6174 | 22.47839 | 11.8739 | 0.1390118 | 5.942789 | 4.6617
60.99058 | 22.7084 | 22.53247 | 11.87056 | 0.1759254 | 5.977978 | 4.683938
61.00058 | 22.7779 | 22.5867 | 11.86722 | 0.1911972 | 6.013318 | 4.706168
61.01057 | 22.8354 | 22.64101 | 11.86388 | 0.1943854 | 6.04877 | 4.728365
61.02057 | 22.9396 | 22.69551 | 11.86054 | 0.2440933 | 6.084402 | 4.750566
61.03057 | 22.9916 | 22.75012 | 11.8572 | 0.2414797 | 6.120175 | 4.772746
61.04057 | 23.0619 | 22.80485 | 11.85386 | 0.2570517 | 6.156087 | 4.794901
61.05057 | 23.1589 | 22.85968 | 11.85052 | 0.2992179 | 6.192135 | 4.817026
61.06057 | 23.2315 | 22.91462 | 11.84718 | 0.3168843 | 6.228316 | 4.839117
61.07056 | 23.2968 | 22.96959 | 11.84385 | 0.3272142 | 6.264591 | 4.861147
61.08056 | 23.4131 | 23.02469 | 11.84051 | 0.3884064 | 6.301029 | 4.883155
61.09056 | 23.4847 | 23.07988 | 11.83717 | 0.404824 | 6.337588 | 4.905115
61.10056 | 23.5554 | 23.13513 | 11.83384 | 0.4202748 | 6.374268 | 4.927022
61.11056 | 23.6801 | 23.19043 | 11.8305 | 0.4896682 | 6.411062 | 4.948871
61.12056 | 23.7606 | 23.24579 | 11.82716 | 0.5148125 | 6.447969 | 4.970656
61.13055 | 23.8344 | 23.30113 | 11.82383 | 0.5332709 | 6.484947 | 4.992352
61.14055 | 23.9564 | 23.35656 | 11.8205 | 0.5998449 | 6.522064 | 5.013996
61.15055 | 24.0385 | 23.412 | 11.81716 | 0.626497 | 6.559281 | 5.035561
61.16055 | 24.15 | 23.46746 | 11.81383 | 0.6825383 | 6.596593 | 5.057042
61.17055 | 24.2685 | 23.52292 | 11.81049 | 0.7455767 | 6.633996 | 5.078435
61.18055 | 24.3661 | 23.57838 | 11.80716 | 0.7877238 | 6.671485 | 5.099733
61.19054 | 24.4631 | 23.63376 | 11.80383 | 0.8293441 | 6.709017 | 5.12091
61.20054 | 24.5725 | 23.68916 | 11.8005 | 0.8833373 | 6.746664 | 5.142002
61.21054 | 24.7094 | 23.74453 | 11.79716 | 0.9648708 | 6.784381 | 5.162984
61.22054 | 24.7995 | 23.79984 | 11.79383 | 0.9996553 | 6.822164 | 5.183848
61.23054 | 24.9474 | 23.8551 | 11.7905 | 1.092304 | 6.860008 | 5.204587
61.24053 | 25.0318 | 23.91022 | 11.78717 | 1.12158 | 6.897865 | 5.225182
61.25053 | 25.1461 | 23.96532 | 11.78384 | 1.180782 | 6.935813 | 5.245663
61.26053 | 25.303 | 24.02032 | 11.78051 | 1.282678 | 6.973806 | 5.266004
61.27053 | 25.3931 | 24.07522 | 11.77718 | 1.317881 | 7.011836 | 5.286201
61.28053 | 25.5331 | 24.13 | 11.77385 | 1.403102 | 7.049898 | 5.306246
61.29053 | 25.6626 | 24.18464 | 11.77052 | 1.477955 | 7.087986 | 5.326134
61.30052 | 25.8099 | 24.2391 | 11.7672 | 1.570805 | 7.126056 | 5.34584
61.31052 | 25.9123 | 24.29344 | 11.76387 | 1.618855 | 7.164177 | 5.365397
61.32052 | 26.0967 | 24.34762 | 11.76054 | 1.749075 | 7.202303 | 5.384779
61.33052 | 26.1841 | 24.40162 | 11.75722 | 1.782476 | 7.240428 | 5.40398
61.34052 | 26.3133 | 24.45543 | 11.75389 | 1.857872 | 7.278545 | 5.422995
61.35052 | 26.4703 | 24.50903 | 11.75056 | 1.961273 | 7.316649 | 5.441817
61.36051 | 26.6521 | 24.56235 | 11.74724 | 2.089747 | 7.354692 | 5.460422
61.37051 | 26.7395 | 24.6155 | 11.74391 | 2.124003 | 7.392743 | 5.478841
61.38051 | 26.9051 | 24.66839 | 11.74059 | 2.236706 | 7.430758 | 5.497049
61.39051 | 27.0308 | 24.72103 | 11.73726 | 2.309769 | 7.468728 | 5.515041
61.40051 | 27.1608 | 24.77339 | 11.73394 | 2.387407 | 7.506645 | 5.53281
61.41051 | 27.3556 | 24.82547 | 11.73061 | 2.530134 | 7.544502 | 5.550351
61.4205 | 27.4518 | 24.87719 | 11.72729 | 2.574613 | 7.582254 | 5.56764
61.4305 | 27.5893 | 24.92864 | 11.72397 | 2.66066 | 7.619964 | 5.584706
61.4405 | 27.7711 | 24.97976 | 11.72065 | 2.791337 | 7.65759 | 5.601526
61.4505 | 27.8958 | 25.03054 | 11.71732 | 2.86526 | 7.695122 | 5.618095
61.4605 | 28.0442 | 25.08096 | 11.714 | 2.963242 | 7.732552 | 5.634405
61.4705 | 28.182 | 25.131 | 11.71068 | 3.050998 | 7.76987 | 5.650452
61.48049 | 28.33 | 25.18061 | 11.70736 | 3.149395 | 7.807032 | 5.666213
61.49049 | 28.4511 | 25.22986 | 11.70404 | 3.221245 | 7.844099 | 5.681716
61.50049 | 28.6365 | 25.27869 | 11.70072 | 3.357813 | 7.88103 | 5.696938
61.51049 | 28.7222 | 25.32709 | 11.6974 | 3.395115 | 7.917811 | 5.711875
61.52049 | 28.8495 | 25.37504 | 11.69408 | 3.474465 | 7.954436 | 5.726521
61.53049 | 29.0198 | 25.42252 | 11.69076 | 3.597278 | 7.990893 | 5.74087
61.54048 | 29.141 | 25.46947 | 11.68744 | 3.671528 | 8.027126 | 5.754903
61.55048 | 29.2247 | 25.516 | 11.68412 | 3.7087 | 8.063233 | 5.768643
61.56048 | 29.3838 | 25.56201 | 11.68081 | 3.821795 | 8.09913 | 5.78207
61.57048 | 29.478 | 25.60749 | 11.67749 | 3.87051 | 8.134822 | 5.795181
61.58048 | 29.5959 | 25.65243 | 11.67417 | 3.943466 | 8.170296 | 5.807968
61.59047 | 29.7074 | 25.69677 | 11.67086 | 4.010628 | 8.2055 | 5.820417
61.60047 | 29.8254 | 25.7406 | 11.66754 | 4.084804 | 8.240512 | 5.832546
61.61047 | 29.895 | 25.78384 | 11.66422 | 4.111165 | 8.275276 | 5.844338
61.62047 | 30.022 | 25.82648 | 11.66091 | 4.195523 | 8.309783 | 5.855789
61.63047 | 30.1035 | 25.86851 | 11.65759 | 4.234995 | 8.344021 | 5.866895
61.64047 | 30.1723 | 25.90991 | 11.65427 | 4.262395 | 8.37798 | 5.877651
61.65046 | 30.2731 | 25.95062 | 11.65096 | 4.322477 | 8.411618 | 5.888043
61.66046 | 30.3371 | 25.99072 | 11.64765 | 4.346377 | 8.444989 | 5.898087
61.67046 | 30.3344 | 26.03015 | 11.64433 | 4.30425 | 8.478047 | 5.907771
61.68046 | 30.4923 | 26.06889 | 11.64102 | 4.423409 | 8.510785 | 5.917087
61.69046 | 30.5067 | 26.10693 | 11.6377 | 4.39977 | 8.543191 | 5.926035
61.70046 | 30.5517 | 26.14425 | 11.63439 | 4.407445 | 8.575252 | 5.934611
61.71045 | 30.588 | 26.18081 | 11.63108 | 4.407187 | 8.606929 | 5.942803
61.72045 | 30.5994 | 26.21666 | 11.62777 | 4.382735 | 8.638273 | 5.950624
61.73045 | 30.6296 | 26.25176 | 11.62446 | 4.377841 | 8.66924 | 5.958062
61.74045 | 30.6739 | 26.28608 | 11.62114 | 4.387819 | 8.699821 | 5.965116
61.75045 | 30.6815 | 26.31962 | 11.61783 | 4.361881 | 8.730004 | 5.971782
61.76045 | 30.6747 | 26.35236 | 11.61452 | 4.322342 | 8.759779 | 5.978058
61.77044 | 30.6861 | 26.38426 | 11.61121 | 4.301844 | 8.789107 | 5.983936
61.78044 | 30.677 | 26.41536 | 11.6079 | 4.26164 | 8.818033 | 5.989425
61.79044 | 30.6459 | 26.44563 | 11.60459 | 4.200272 | 8.846519 | 5.994517
61.80044 | 30.665 | 26.47505 | 11.60128 | 4.189952 | 8.874553 | 5.999211
61.81044 | 30.6204 | 26.5036 | 11.59797 | 4.116796 | 8.902126 | 6.003505
61.82044 | 30.5406 | 26.53129 | 11.59466 | 4.009313 | 8.929226 | 6.007397
61.83043 | 30.5474 | 26.55806 | 11.59136 | 3.98934 | 8.955819 | 6.010883
61.84043 | 30.4866 | 26.58396 | 11.58805 | 3.902639 | 8.981944 | 6.013967
61.85043 | 30.4427 | 26.60896 | 11.58474 | 3.833745 | 9.007566 | 6.016647
61.86043 | 30.389 | 26.63303 | 11.58143 | 3.755971 | 9.032674 | 6.018921
61.87043 | 30.2913 | 26.65617 | 11.57813 | 3.635126 | 9.057258 | 6.020789
61.88043 | 30.2154 | 26.67838 | 11.57482 | 3.537021 | 9.081311 | 6.022249
61.89042 | 30.1641 | 26.69961 | 11.57152 | 3.464485 | 9.104797 | 6.023302
61.90042 | 30.0916 | 26.71991 | 11.56821 | 3.37169 | 9.127753 | 6.023948
61.91042 | 30.017 | 26.73924 | 11.5649 | 3.277763 | 9.150147 | 6.024187
61.92042 | 29.9143 | 26.75759 | 11.5616 | 3.156713 | 9.17197 | 6.02402
61.93042 | 29.8248 | 26.77495 | 11.55829 | 3.04985 | 9.193212 | 6.023446
61.94042 | 29.7112 | 26.79132 | 11.55499 | 2.919882 | 9.213865 | 6.022466
61.95041 | 29.6479 | 26.80667 | 11.55169 | 2.841232 | 9.2339 | 6.021083
61.96041 | 29.509 | 26.82102 | 11.54838 | 2.687976 | 9.253348 | 6.019295
61.97041 | 29.4011 | 26.83436 | 11.54508 | 2.566737 | 9.272181 | 6.017105
61.98041 | 29.3182 | 26.84668 | 11.54177 | 2.471521 | 9.290393 | 6.014513
61.99041 | 29.191 | 26.85796 | 11.53847 | 2.333037 | 9.307971 | 6.011522
62.0004 | 29.0584 | 26.8682 | 11.53517 | 2.190199 | 9.324895 | 6.008136
62.0104 | 28.9554 | 26.87741 | 11.53187 | 2.077991 | 9.34119 | 6.004351
62.0204 | 28.8376 | 26.88557 | 11.52856 | 1.95203 | 9.356832 | 6.000173
62.0304 | 28.6803 | 26.89268 | 11.52526 | 1.787622 | 9.371813 | 5.995602
62.0404 | 28.5966 | 26.89873 | 11.52196 | 1.697871 | 9.386126 | 5.990642
62.0504 | 28.4677 | 26.90372 | 11.51866 | 1.563977 | 9.399768 | 5.985296
62.06039 | 28.3327 | 26.90765 | 11.51536 | 1.425048 | 9.412719 | 5.979572
62.07039 | 28.2038 | 26.91052 | 11.51206 | 1.293283 | 9.424996 | 5.97346
62.08039 | 28.1073 | 26.91232 | 11.50876 | 1.194985 | 9.436584 | 5.966971
62.09039 | 27.9671 | 26.91304 | 11.50546 | 1.05406 | 9.447474 | 5.960106
62.10039 | 27.8113 | 26.9127 | 11.50216 | 0.8986041 | 9.457665 | 5.95287
62.11039 | 27.7067 | 26.91128 | 11.49886 | 0.7954227 | 9.467151 | 5.945266
62.12038 | 27.5966 | 26.90879 | 11.49556 | 0.6878113 | 9.475918 | 5.937305
62.13038 | 27.4344 | 26.90522 | 11.49227 | 0.5291768 | 9.483981 | 5.928976
62.14038 | 27.3271 | 26.90059 | 11.48897 | 0.4265149 | 9.491328 | 5.92029
62.15038 | 27.1981 | 26.89487 | 11.48567 | 0.3032274 | 9.497953 | 5.911251
62.16038 | 27.067 | 26.88809 | 11.48237 | 0.1789111 | 9.503855 | 5.901863
62.17038 | 26.9595 | 26.88023 | 11.47907 | 0.07926554 | 9.509031 | 5.89213
62.18037 | 26.8132 | 26.87132 | 11.47578 | -0.05812195 | 9.513475 | 5.882068
62.19037 | 26.7029 | 26.86134 | 11.47248 | -0.1584355 | 9.517193 | 5.87166
62.20037 | 26.5961 | 26.85029 | 11.46919 | -0.2541861 | 9.520179 | 5.860921
62.21037 | 26.4875 | 26.83818 | 11.46589 | -0.3506773 | 9.522432 | 5.849855
62.22037 | 26.3401 | 26.82501 | 11.46259 | -0.4849143 | 9.523952 | 5.838468
62.23037 | 26.245 | 26.8108 | 11.4593 | -0.5657992 | 9.524737 | 5.826765
62.24036 | 26.1297 | 26.79555 | 11.45601 | -0.6658529 | 9.524786 | 5.814761
62.25036 | 26.0206 | 26.77925 | 11.45271 | -0.7586533 | 9.524103 | 5.80244
62.26036 | 25.9056 | 26.76192 | 11.44942 | -0.8563154 | 9.522683 | 5.789816
62.27036 | 25.8011 | 26.74355 | 11.44612 | -0.94245 | 9.520532 | 5.776897
62.28036 | 25.7047 | 26.72416 | 11.44283 | -1.019461 | 9.517648 | 5.763686
62.29036 | 25.5984 | 26.70376 | 11.43953 | -1.105357 | 9.514033 | 5.75019
62.30035 | 25.5054 | 26.68237 | 11.43624 | -1.176965 | 9.509694 | 5.736427
62.31035 | 25.3947 | 26.65995 | 11.43295 | -1.265252 | 9.504624 | 5.722377
62.32035 | 25.2887 | 26.63655 | 11.42966 | -1.347847 | 9.498832 | 5.708057
62.33035 | 25.2223 | 26.61216 | 11.42636 | -1.389856 | 9.492317 | 5.693474
62.34035 | 25.1083 | 26.58679 | 11.42307 | -1.478491 | 9.485085 | 5.678633
62.35035 | 25.0361 | 26.56046 | 11.41978 | -1.524359 | 9.477138 | 5.66354
62.36034 | 24.9528 | 26.5332 | 11.41649 | -1.580398 | 9.46849 | 5.648216
62.37034 | 24.8688 | 26.50496 | 11.4132 | -1.636163 | 9.459126 | 5.632636
62.38034 | 24.771 | 26.47579 | 11.40991 | -1.704793 | 9.449062 | 5.616822
62.39034 | 24.7128 | 26.4457 | 11.40662 | -1.732897 | 9.438301 | 5.600778
62.40034 | 24.6005 | 26.41469 | 11.40333 | -1.814186 | 9.426847 | 5.584511
62.41033 | 24.5487 | 26.3828 | 11.40004 | -1.834104 | 9.41472 | 5.568042
62.42033 | 24.4656 | 26.35 | 11.39675 | -1.884399 | 9.4019 | 5.551347
62.43033 | 24.3875 | 26.31631 | 11.39346 | -1.928813 | 9.388405 | 5.534446
62.44033 | 24.3377 | 26.28176 | 11.39017 | -1.944061 | 9.374243 | 5.517345
62.45033 | 24.254 | 26.24635 | 11.38688 | -1.992352 | 9.359418 | 5.500051
62.46033 | 24.1647 | 26.2101 | 11.3836 | -2.045402 | 9.343939 | 5.482568
62.47032 | 24.1036 | 26.17307 | 11.38031 | -2.069466 | 9.32783 | 5.464926
62.48032 | 24.0618 | 26.13517 | 11.37702 | -2.07337 | 9.311062 | 5.447085
62.49032 | 23.954 | 26.09647 | 11.37373 | -2.142471 | 9.293662 | 5.429075
62.50032 | 23.9226 | 26.05698 | 11.37045 | -2.134385 | 9.275638 | 5.410899
62.51032 | 23.8731 | 26.01672 | 11.36716 | -2.143621 | 9.256996 | 5.392565
62.52032 | 23.7791 | 25.9757 | 11.36387 | -2.196596 | 9.237745 | 5.374078
62.53031 | 23.7278 | 25.93397 | 11.36059 | -2.206165 | 9.217913 | 5.355462
62.54031 | 23.6723 | 25.89146 | 11.3573 | -2.219161 | 9.197471 | 5.336687
62.55031 | 23.6116 | 25.84824 | 11.35402 | -2.236639 | 9.176445 | 5.317776
62.56031 | 23.5427 | 25.80431 | 11.35073 | -2.261613 | 9.154846 | 5.298735
62.57031 | 23.4941 | 25.7597 | 11.34745 | -2.2656 | 9.132684 | 5.27957
62.58031 | 23.4445 | 25.71441 | 11.34416 | -2.269912 | 9.109966 | 5.260285
62.5903 | 23.3804 | 25.66851 | 11.34088 | -2.28811 | 9.086724 | 5.240907
62.6003 | 23.3263 | 25.62192 | 11.33759 | -2.295622 | 9.062925 | 5.221402
62.6103 | 23.2692 | 25.57471 | 11.33431 | -2.305505 | 9.0386 | 5.201794
62.6203 | 23.2174 | 25.52687 | 11.33103 | -2.309474 | 9.013759 | 5.182089
62.6303 | 23.1545 | 25.47845 | 11.32774 | -2.323947 | 8.988411 | 5.162293
62.6403 | 23.121 | 25.42944 | 11.32446 | -2.308438 | 8.962568 | 5.14241
62.65029 | 23.0597 | 25.37991 | 11.32118 | -2.320211 | 8.936266 | 5.122466
62.66029 | 23.0157 | 25.32979 | 11.3179 | -2.314086 | 8.909463 | 5.102426
62.67029 | 22.9743 | 25.27912 | 11.31461 | -2.304824 | 8.882195 | 5.082315
62.68029 | 22.9093 | 25.22794 | 11.31133 | -2.318644 | 8.854474 | 5.062138
62.69029 | 22.878 | 25.17626 | 11.30805 | -2.29826 | 8.826309 | 5.041901
62.70029 | 22.8267 | 25.12409 | 11.30477 | -2.297387 | 8.797711 | 5.021607
62.71028 | 22.7679 | 25.07149 | 11.30149 | -2.303594 | 8.768719 | 5.001284
62.72028 | 22.7532 | 25.01839 | 11.29821 | -2.265191 | 8.739288 | 4.980894
62.73028 | 22.7072 | 24.96485 | 11.29493 | -2.257647 | 8.709458 | 4.960461
62.74028 | 22.62 | 24.91088 | 11.29165 | -2.290876 | 8.679237 | 4.939991
62.75028 | 22.6162 | 24.85649 | 11.28837 | -2.240291 | 8.648637 | 4.919486
62.76028 | 22.5575 | 24.80171 | 11.28509 | -2.244214 | 8.61767 | 4.898956
62.77027 | 22.5095 | 24.74661 | 11.28181 | -2.237111 | 8.586375 | 4.878424
62.78027 | 22.4919 | 24.69109 | 11.27853 | -2.199187 | 8.554704 | 4.857851
62.79027 | 22.4545 | 24.63521 | 11.27525 | -2.180713 | 8.522698 | 4.837263
62.80027 | 22.3893 | 24.57902 | 11.27197 | -2.189715 | 8.490378 | 4.816663
62.81027 | 22.3593 | 24.52247 | 11.2687 | -2.163174 | 8.457721 | 4.796057
62.82026 | 22.3418 | 24.46571 | 11.26542 | -2.123905 | 8.424817 | 4.775468
62.83026 | 22.2838 | 24.40858 | 11.26214 | -2.124779 | 8.391577 | 4.75486
62.84026 | 22.2375 | 24.35118 | 11.25886 | -2.113676 | 8.358054 | 4.734257
62.85026 | 22.2176 | 24.29351 | 11.25559 | -2.075911 | 8.32426 | 4.713663
62.86026 | 22.1777 | 24.2356 | 11.25231 | -2.057898 | 8.290206 | 4.693082
62.87026 | 22.1229 | 24.17745 | 11.24903 | -2.05455 | 8.2559 | 4.672517
62.88025 | 22.1336 | 24.11914 | 11.24576 | -1.98554 | 8.221389 | 4.651991
62.89025 | 22.0418 | 24.06057 | 11.24248 | -2.018766 | 8.186614 | 4.631469
62.90025 | 22.0315 | 24.0018 | 11.23921 | -1.9703 | 8.151619 | 4.610973
62.91025 | 21.9844 | 23.94285 | 11.23593 | -1.958454 | 8.116415 | 4.590507
62.92025 | 21.9515 | 23.88374 | 11.23266 | -1.932242 | 8.081012 | 4.570074
62.93025 | 21.9233 | 23.82448 | 11.22938 | -1.901177 | 8.045419 | 4.549677
62.94024 | 21.8822 | 23.76513 | 11.22611 | -1.88293 | 8.009681 | 4.529339
62.95024 | 21.8574 | 23.7056 | 11.22283 | -1.848198 | 7.973739 | 4.509025
62.96024 | 21.7967 | 23.64595 | 11.21956 | -1.849252 | 7.937636 | 4.488755
62.97024 | 21.793 | 23.5862 | 11.21629 | -1.793202 | 7.901382 | 4.468533
62.98024 | 21.7491 | 23.52636 | 11.21301 | -1.777262 | 7.864987 | 4.448362
62.99024 | 21.6839 | 23.46644 | 11.20974 | -1.782544 | 7.82846 | 4.428245
63.00023 | 21.6945 | 23.40652 | 11.20647 | -1.712018 | 7.791845 | 4.408204
63.01023 | 21.6422 | 23.34648 | 11.2032 | -1.704278 | 7.75508 | 4.388202
63.02023 | 21.5999 | 23.28639 | 11.19992 | -1.686494 | 7.718209 | 4.368261
63.03023 | 21.5841 | 23.22628 | 11.19665 | -1.642177 | 7.681242 | 4.348384
63.04023 | 21.5502 | 23.16614 | 11.19338 | -1.615939 | 7.644187 | 4.328574
63.05023 | 21.4991 | 23.10599 | 11.19011 | -1.606889 | 7.607052 | 4.30883
63.06022 | 21.4745 | 23.0459 | 11.18684 | -1.571399 | 7.569883 | 4.289178
63.07022 | 21.4496 | 22.98576 | 11.18357 | -1.536158 | 7.532613 | 4.269578
63.08022 | 21.3873 | 22.92564 | 11.1803 | -1.538338 | 7.495289 | 4.250053
63.09022 | 21.4001 | 22.86555 | 11.17702 | -1.465448 | 7.457918 | 4.230605
63.10022 | 21.3496 | 22.8055 | 11.17375 | -1.455896 | 7.420507 | 4.211235
63.11022 | 21.3094 | 22.74549 | 11.17048 | -1.436095 | 7.383064 | 4.191946
63.12021 | 21.2925 | 22.68561 | 11.16722 | -1.393108 | 7.345633 | 4.172758
63.13021 | 21.2523 | 22.62573 | 11.16395 | -1.373431 | 7.308149 | 4.153635
63.14021 | 21.2321 | 22.56593 | 11.16068 | -1.333831 | 7.270655 | 4.134598
63.15021 | 21.1819 | 22.50621 | 11.15741 | -1.324314 | 7.233158 | 4.115648
63.16021 | 21.1751 | 22.44659 | 11.15414 | -1.271491 | 7.195664 | 4.096787
63.1702 | 21.1345 | 22.38713 | 11.15087 | -1.252626 | 7.158217 | 4.078035
63.1802 | 21.1039 | 22.32771 | 11.14761 | -1.223812 | 7.120751 | 4.059355
63.1902 | 21.0641 | 22.26842 | 11.14434 | -1.204317 | 7.083309 | 4.04077
63.2002 | 21.0501 | 22.20924 | 11.14107 | -1.159145 | 7.045897 | 4.022278
63.2102 | 21.0147 | 22.15021 | 11.1378 | -1.135505 | 7.00852 | 4.003883
63.2202 | 20.9717 | 22.0913 | 11.13454 | -1.119605 | 6.971185 | 3.985584
63.23019 | 20.9662 | 22.03261 | 11.13127 | -1.066407 | 6.933934 | 3.967401
63.24019 | 20.9069 | 21.97401 | 11.128 | -1.067106 | 6.896701 | 3.9493
63.25019 | 20.896 | 21.91556 | 11.12474 | -1.019563 | 6.859526 | 3.931299
63.26019 | 20.8718 | 21.85729 | 11.12147 | -0.9854863 | 6.822416 | 3.913399
63.27019 | 20.8276 | 21.79918 | 11.11821 | -0.9715818 | 6.785375 | 3.895602
63.28019 | 20.7825 | 21.74126 | 11.11494 | -0.9587557 | 6.748409 | 3.877907
63.29018 | 20.7908 | 21.68357 | 11.11168 | -0.8927704 | 6.711557 | 3.860336
63.30018 | 20.7431 | 21.62602 | 11.10841 | -0.8829181 | 6.674756 | 3.84285
63.31018 | 20.6998 | 21.56866 | 11.10515 | -0.8688587 | 6.638041 | 3.82547
63.32018 | 20.7092 | 21.5115 | 11.10188 | -0.8023008 | 6.601422 | 3.808196
63.33018 | 20.6391 | 21.45455 | 11.09862 | -0.8154482 | 6.564901 | 3.791029
63.34018 | 20.6277 | 21.3978 | 11.09535 | -0.7701049 | 6.528481 | 3.773969
63.35017 | 20.5836 | 21.34133 | 11.09209 | -0.757733 | 6.492204 | 3.757035
63.36017 | 20.5646 | 21.28502 | 11.08883 | -0.7204241 | 6.456001 | 3.740192
63.37017 | 20.5255 | 21.22894 | 11.08557 | -0.70344 | 6.419913 | 3.72346
63.38017 | 20.5088 | 21.17308 | 11.0823 | -0.6642831 | 6.383943 | 3.706836
63.39017 | 20.479 | 21.11746 | 11.07904 | -0.6384591 | 6.348095 | 3.690323
63.40017 | 20.4531 | 21.06207 | 11.07578 | -0.608971 | 6.312372 | 3.673921
63.41016 | 20.4084 | 21.00698 | 11.07252 | -0.5985772 | 6.276812 | 3.657645
63.42016 | 20.4119 | 20.95207 | 11.06926 | -0.5401724 | 6.24135 | 3.641465
63.43016 | 20.3506 | 20.89742 | 11.066 | -0.546815 | 6.206023 | 3.625396
63.44016 | 20.3395 | 20.84301 | 11.06273 | -0.503508 | 6.170834 | 3.60944
63.45016 | 20.3238 | 20.78885 | 11.05947 | -0.4650541 | 6.135785 | 3.593595
63.46016 | 20.2826 | 20.73496 | 11.05621 | -0.4523576 | 6.100882 | 3.577864
63.47015 | 20.2701 | 20.68137 | 11.05296 | -0.4112732 | 6.066158 | 3.562261
63.48015 | 20.2254 | 20.628 | 11.04969 | -0.402597 | 6.031549 | 3.546753
63.49015 | 20.205 | 20.57488 | 11.04643 | -0.3698849 | 5.997092 | 3.531359
63.50015 | 20.1736 | 20.52204 | 11.04317 | -0.3484411 | 5.962789 | 3.516078
63.51015 | 20.1609 | 20.46947 | 11.03992 | -0.3085673 | 5.928643 | 3.50091
63.52015 | 20.1334 | 20.41717 | 11.03666 | -0.2837652 | 5.894654 | 3.485856
63.53014 | 20.0944 | 20.36519 | 11.0334 | -0.2707883 | 5.86086 | 3.470929
63.54014 | 20.0733 | 20.31344 | 11.03014 | -0.2401351 | 5.827194 | 3.4561
63.55014 | 20.0629 | 20.26196 | 11.02688 | -0.1990596 | 5.793693 | 3.441384
63.56014 | 20.004 | 20.21076 | 11.02362 | -0.2067647 | 5.760359 | 3.426782
63.57014 | 20.0029 | 20.15985 | 11.02037 | -0.1569502 | 5.727192 | 3.412291
63.58013 | 19.9767 | 20.10927 | 11.01711 | -0.1325683 | 5.694228 | 3.397929
63.59013 | 19.9267 | 20.05892 | 11.01385 | -0.1322202 | 5.661402 | 3.383664
63.60013 | 19.9332 | 20.00886 | 11.0106 | -0.07565728 | 5.628748 | 3.369512
63.61013 | 19.8916 | 19.95908 | 11.00734 | -0.06748167 | 5.596268 | 3.355473
63.62013 | 19.8522 | 19.90959 | 11.00408 | -0.05739369 | 5.563964 | 3.341546
63.63013 | 19.8372 | 19.86039 | 11.00083 | -0.0231941 | 5.531836 | 3.327731
63.64012 | 19.8013 | 19.81154 | 10.99757 | -0.01024079 | 5.499922 | 3.314045
63.65012 | 19.7637 | 19.76292 | 10.99432 | 0.0007787198 | 5.46815 | 3.300453
63.66012 | 19.7505 | 19.71459 | 10.99106 | 0.03591179 | 5.436552 | 3.286973
63.67012 | 19.7304 | 19.66655 | 10.98781 | 0.06384803 | 5.40514 | 3.273604
63.68012 | 19.6975 | 19.61881 | 10.98455 | 0.07869247 | 5.373909 | 3.260347
63.69012 | 19.6602 | 19.57136 | 10.9813 | 0.0888368 | 5.342866 | 3.247199
63.70011 | 19.6515 | 19.52425 | 10.97805 | 0.1272484 | 5.31203 | 3.234175
63.71011 | 19.5976 | 19.47739 | 10.97479 | 0.1202117 | 5.281348 | 3.221248
63.72011 | 19.5856 | 19.43082 | 10.97154 | 0.1547817 | 5.250849 | 3.208431
63.73011 | 19.5456 | 19.38454 | 10.96828 | 0.1610568 | 5.220536 | 3.195723
63.74011 | 19.5459 | 19.33856 | 10.96503 | 0.2073391 | 5.190406 | 3.183124
63.75011 | 19.4847 | 19.29287 | 10.96178 | 0.1918254 | 5.160463 | 3.170634
63.7601 | 19.4841 | 19.24753 | 10.95853 | 0.236574 | 5.130734 | 3.158264
63.7701 | 19.455 | 19.20243 | 10.95528 | 0.2525727 | 5.101162 | 3.14599
63.7801 | 19.4024 | 19.15762 | 10.95202 | 0.2447771 | 5.071777 | 3.133823
63.7901 | 19.3821 | 19.11311 | 10.94877 | 0.2689882 | 5.042577 | 3.121764
63.8001 | 19.3627 | 19.0689 | 10.94552 | 0.2938046 | 5.013565 | 3.109811
63.8101 | 19.3365 | 19.02497 | 10.94227 | 0.3115285 | 4.984739 | 3.097965
63.82009 | 19.3118 | 18.98138 | 10.93902 | 0.3304168 | 4.956128 | 3.086236
63.83009 | 19.2763 | 18.93804 | 10.93577 | 0.3382551 | 4.927676 | 3.074601
63.84009 | 19.2649 | 18.895 | 10.93252 | 0.369902 | 4.89941 | 3.063071
63.85009 | 19.2129 | 18.85224 | 10.92927 | 0.3606564 | 4.871331 | 3.051645
63.86009 | 19.2163 | 18.80978 | 10.92602 | 0.4065208 | 4.843439 | 3.040324
63.87009 | 19.168 | 18.76761 | 10.92277 | 0.4003944 | 4.815733 | 3.029106
63.88008 | 19.1461 | 18.72576 | 10.91952 | 0.4203377 | 4.78824 | 3.018003
63.89008 | 19.1334 | 18.68417 | 10.91627 | 0.4492331 | 4.760905 | 3.006991
63.90008 | 19.105 | 18.64286 | 10.91302 | 0.4621407 | 4.733756 | 2.996081
63.91008 | 19.0624 | 18.60184 | 10.90977 | 0.4605609 | 4.706793 | 2.985273
63.92008 | 19.0553 | 18.56111 | 10.90652 | 0.4941942 | 4.680014 | 2.974567
63.93008 | 19.0243 | 18.52066 | 10.90328 | 0.5036416 | 4.653421 | 2.963962
63.94007 | 18.9655 | 18.48054 | 10.90003 | 0.4849643 | 4.627037 | 2.953468
63.95007 | 18.9842 | 18.44066 | 10.89678 | 0.5435442 | 4.60081 | 2.943062
63.96007 | 18.9377 | 18.40106 | 10.89354 | 0.5366403 | 4.574768 | 2.932756
63.97007 | 18.9254 | 18.36175 | 10.89029 | 0.563655 | 4.548908 | 2.922549
63.98007 | 18.8808 | 18.32271 | 10.88704 | 0.5580891 | 4.523229 | 2.91244
63.99006 | 18.8742 | 18.284 | 10.8838 | 0.5901975 | 4.497766 | 2.902439
64.00006 | 18.8317 | 18.24553 | 10.88055 | 0.5861733 | 4.472451 | 2.892525
64.01006 | 18.8127 | 18.20733 | 10.87731 | 0.6053711 | 4.447316 | 2.882708
64.02006 | 18.7866 | 18.16941 | 10.87406 | 0.617193 | 4.422361 | 2.872987
64.03006 | 18.767 | 18.13176 | 10.87081 | 0.6352396 | 4.397585 | 2.863361
64.04006 | 18.7304 | 18.09439 | 10.86757 | 0.6360118 | 4.372988 | 2.853832
64.05005 | 18.7167 | 18.05732 | 10.86433 | 0.6593751 | 4.348593 | 2.844406
64.06005 | 18.6851 | 18.0205 | 10.86108 | 0.6646034 | 4.32435 | 2.835065
64.07005 | 18.6331 | 17.98394 | 10.85784 | 0.6491608 | 4.300285 | 2.825817
64.08005 | 18.6351 | 17.94765 | 10.85459 | 0.6874492 | 4.276395 | 2.816663
64.09005 | 18.5932 | 17.91163 | 10.85135 | 0.6815695 | 4.25268 | 2.807602
64.10005 | 18.5677 | 17.87588 | 10.84811 | 0.6918239 | 4.229139 | 2.798632
64.11004 | 18.5449 | 17.84042 | 10.84487 | 0.7044778 | 4.205794 | 2.789763
64.12004 | 18.5298 | 17.8052 | 10.84162 | 0.7246029 | 4.182599 | 2.780976
64.13004 | 18.4788 | 17.77023 | 10.83838 | 0.7085652 | 4.159576 | 2.77228
64.14004 | 18.453 | 17.73553 | 10.83514 | 0.7174664 | 4.136724 | 2.763673
64.15004 | 18.4408 | 17.70109 | 10.83189 | 0.7397075 | 4.114042 | 2.755156
64.16004 | 18.4207 | 17.66691 | 10.82865 | 0.7537907 | 4.091529 | 2.746728
64.17003 | 18.3752 | 17.63302 | 10.82541 | 0.742183 | 4.069206 | 2.738397
64.18003 | 18.3615 | 17.59935 | 10.82217 | 0.7621533 | 4.047029 | 2.730145
64.19003 | 18.3296 | 17.56593 | 10.81893 | 0.7636694 | 4.025019 | 2.721981
64.20003 | 18.3005 | 17.53277 | 10.81569 | 0.7677328 | 4.003174 | 2.713903
64.21003 | 18.2758 | 17.49986 | 10.81245 | 0.7759446 | 3.981494 | 2.705912
64.22003 | 18.2548 | 17.46719 | 10.80921 | 0.7876058 | 3.959978 | 2.698007
64.23002 | 18.2168 | 17.43481 | 10.80597 | 0.7819873 | 3.938646 | 2.690195
64.24002 | 18.2083 | 17.40265 | 10.80273 | 0.8056533 | 3.917455 | 2.682459
64.25002 | 18.1842 | 17.37073 | 10.79949 | 0.8134733 | 3.896425 | 2.674809
64.26002 | 18.1497 | 17.33905 | 10.79625 | 0.8106496 | 3.875555 | 2.667241
64.27002 | 18.1262 | 17.30762 | 10.79301 | 0.8185828 | 3.854845 | 2.659757
64.28002 | 18.1124 | 17.27642 | 10.78978 | 0.835975 | 3.834293 | 2.652356
64.29001 | 18.0851 | 17.2455 | 10.78654 | 0.8395968 | 3.813918 | 2.645044
64.30001 | 18.0552 | 17.21479 | 10.7833 | 0.8404109 | 3.793679 | 2.637807
64.31001 | 18.0373 | 17.18431 | 10.78007 | 0.8529882 | 3.773596 | 2.630651
64.32001 | 18.0206 | 17.15407 | 10.77683 | 0.8665295 | 3.753668 | 2.623575
64.33001 | 17.9771 | 17.12406 | 10.77359 | 0.8530372 | 3.733892 | 2.61658
64.34001 | 17.9836 | 17.09429 | 10.77035 | 0.8893125 | 3.714269 | 2.609665
64.35 | 17.95 | 17.06477 | 10.76712 | 0.8852279 | 3.694817 | 2.602835
64.36 | 17.9184 | 17.03546 | 10.76388 | 0.8829426 | 3.675497 | 2.596077
64.37 | 17.883 | 17.00637 | 10.76065 | 0.8766292 | 3.656325 | 2.589398
64.38 | 17.8849 | 16.97751 | 10.75741 | 0.9073893 | 3.637303 | 2.582796
64.39 | 17.845 | 16.94888 | 10.75418 | 0.896124 | 3.618428 | 2.576272
64.39999 | 17.8299 | 16.92049 | 10.75094 | 0.909408 | 3.599717 | 2.56983
64.40999 | 17.7938 | 16.8923 | 10.74771 | 0.9014972 | 3.581135 | 2.563459
64.41999 | 17.788 | 16.86433 | 10.74447 | 0.9236656 | 3.562697 | 2.557163
64.42999 | 17.7449 | 16.83658 | 10.74124 | 0.9083151 | 3.544402 | 2.550943
64.43999 | 17.7446 | 16.80905 | 10.73801 | 0.9355461 | 3.52625 | 2.544797
64.44999 | 17.6919 | 16.78174 | 10.73477 | 0.9101614 | 3.50824 | 2.538726
64.45998 | 17.6952 | 16.75467 | 10.73154 | 0.9405342 | 3.490388 | 2.532736
64.46998 | 17.6549 | 16.72778 | 10.72831 | 0.9271208 | 3.472658 | 2.526812
64.47998 | 17.6499 | 16.7011 | 10.72508 | 0.9487957 | 3.455067 | 2.520961
64.48998 | 17.598 | 16.67464 | 10.72184 | 0.9233597 | 3.437614 | 2.515183
64.49998 | 17.6054 | 16.64839 | 10.71861 | 0.9570147 | 3.420297 | 2.509477
64.50998 | 17.5598 | 16.62234 | 10.71538 | 0.937462 | 3.403117 | 2.503842
64.51997 | 17.5345 | 16.59652 | 10.71215 | 0.9379781 | 3.386087 | 2.498284
64.52997 | 17.5215 | 16.57089 | 10.70892 | 0.950614 | 3.369175 | 2.492791
64.53997 | 17.4917 | 16.54545 | 10.70569 | 0.9462469 | 3.352396 | 2.487369
64.54997 | 17.4684 | 16.52022 | 10.70246 | 0.9481776 | 3.335749 | 2.482016
64.55997 | 17.4415 | 16.49519 | 10.69923 | 0.9463074 | 3.319232 | 2.476733
64.56997 | 17.4303 | 16.47036 | 10.696 | 0.9599379 | 3.302846 | 2.471519
64.57996 | 17.3971 | 16.44575 | 10.69277 | 0.9513465 | 3.286605 | 2.466378
64.58996 | 17.3775 | 16.42132 | 10.68954 | 0.9561828 | 3.270476 | 2.461301
64.59996 | 17.3472 | 16.39708 | 10.68631 | 0.9501241 | 3.254474 | 2.456291
64.60996 | 17.3478 | 16.37303 | 10.68308 | 0.9747712 | 3.238598 | 2.451348
64.61996 | 17.2995 | 16.34917 | 10.67985 | 0.950326 | 3.222848 | 2.446473
64.62996 | 17.2821 | 16.32551 | 10.67663 | 0.9565895 | 3.207222 | 2.441664
64.63995 | 17.2687 | 16.30206 | 10.6734 | 0.9666404 | 3.191734 | 2.436925
64.64995 | 17.2262 | 16.27877 | 10.67017 | 0.9474268 | 3.176353 | 2.432247
64.65995 | 17.211 | 16.25567 | 10.66695 | 0.955325 | 3.161095 | 2.427635
64.66995 | 17.1987 | 16.23276 | 10.66372 | 0.9659374 | 3.145957 | 2.423088
64.67995 | 17.1697 | 16.21003 | 10.66049 | 0.9596658 | 3.130939 | 2.418605
64.68995 | 17.1214 | 16.18749 | 10.65726 | 0.9339111 | 3.116039 | 2.414186
64.69994 | 17.1406 | 16.16515 | 10.65404 | 0.9754516 | 3.101272 | 2.409835
64.70994 | 17.1017 | 16.14297 | 10.65082 | 0.9587348 | 3.086607 | 2.405543
64.71994 | 17.0605 | 16.12096 | 10.64759 | 0.9395381 | 3.072058 | 2.401314
64.72994 | 17.0667 | 16.09914 | 10.64436 | 0.9675632 | 3.057625 | 2.397148
64.73994 | 17.0404 | 16.07749 | 10.64114 | 0.9629114 | 3.043305 | 2.393044
64.74994 | 17.0209 | 16.05602 | 10.63791 | 0.9648848 | 3.0291 | 2.389001
64.75993 | 16.9812 | 16.03474 | 10.63469 | 0.9464618 | 3.01502 | 2.385024
64.76993 | 16.9879 | 16.01361 | 10.63147 | 0.9742875 | 3.001039 | 2.381104
64.77993 | 16.9588 | 15.99266 | 10.62825 | 0.9661416 | 2.987167 | 2.377245
64.78993 | 16.9177 | 15.97188 | 10.62502 | 0.9458242 | 2.973407 | 2.373447
64.79993 | 16.9218 | 15.95126 | 10.6218 | 0.9705378 | 2.959755 | 2.369708
64.80992 | 16.8924 | 15.93084 | 10.61858 | 0.9615635 | 2.946225 | 2.366032
64.81992 | 16.8671 | 15.91056 | 10.61536 | 0.9565413 | 2.932789 | 2.362413
64.82992 | 16.8615 | 15.89045 | 10.61214 | 0.9710537 | 2.919459 | 2.358852
64.83992 | 16.8524 | 15.8705 | 10.60891 | 0.9819016 | 2.906234 | 2.355351
64.84992 | 16.8152 | 15.85071 | 10.60569 | 0.9644855 | 2.893116 | 2.351907
64.85992 | 16.7923 | 15.83109 | 10.60247 | 0.9612065 | 2.880101 | 2.348522
64.86991 | 16.7907 | 15.81165 | 10.59925 | 0.9790481 | 2.867201 | 2.345198
64.87991 | 16.771 | 15.79235 | 10.59603 | 0.9786481 | 2.854392 | 2.341928
64.88991 | 16.7438 | 15.77321 | 10.59281 | 0.9705866 | 2.841686 | 2.338715
64.89991 | 16.7268 | 15.75423 | 10.58959 | 0.9725693 | 2.829079 | 2.335559
64.90991 | 16.7235 | 15.7354 | 10.58637 | 0.9880974 | 2.81657 | 2.33246
64.91991 | 16.6846 | 15.71673 | 10.58315 | 0.9678682 | 2.804162 | 2.329416
64.9299 | 16.6765 | 15.69824 | 10.57994 | 0.9782642 | 2.791865 | 2.326433
64.9399 | 16.654 | 15.67987 | 10.57672 | 0.9741263 | 2.779653 | 2.323502
64.9499 | 16.6308 | 15.66166 | 10.5735 | 0.9691354 | 2.767538 | 2.320626
64.9599 | 16.6081 | 15.64361 | 10.57028 | 0.9644912 | 2.755521 | 2.317805
64.9699 | 16.5902 | 15.6257 | 10.56707 | 0.9644981 | 2.743598 | 2.315039
64.9799 | 16.5753 | 15.60794 | 10.56385 | 0.9673558 | 2.731769 | 2.312327
64.98989 | 16.5403 | 15.59035 | 10.56063 | 0.9499481 | 2.720045 | 2.309673
64.99989 | 16.5232 | 15.57289 | 10.55742 | 0.9503099 | 2.708403 | 2.307069
65.00989 | 16.5093 | 15.55557 | 10.5542 | 0.953725 | 2.696853 | 2.30452
65.01989 | 16.4796 | 15.5384 | 10.55099 | 0.9411952 | 2.685395 | 2.302024
65.02989 | 16.4725 | 15.52138 | 10.54777 | 0.9511202 | 2.674028 | 2.299582
65.03989 | 16.4363 | 15.5045 | 10.54455 | 0.9318018 | 2.662751 | 2.297193
65.04988 | 16.4226 | 15.48778 | 10.54134 | 0.9348247 | 2.651574 | 2.294859
65.05988 | 16.3875 | 15.47118 | 10.53813 | 0.9163219 | 2.640475 | 2.292575
65.06988 | 16.3802 | 15.45472 | 10.53491 | 0.9254788 | 2.629464 | 2.290343
65.07988 | 16.3465 | 15.4384 | 10.5317 | 0.9080955 | 2.61854 | 2.288164
65.08988 | 16.3189 | 15.42223 | 10.52849 | 0.8966737 | 2.607703 | 2.286037
65.09988 | 16.3058 | 15.40619 | 10.52527 | 0.8996137 | 2.596952 | 2.283961
65.10987 | 16.2846 | 15.3903 | 10.52206 | 0.8943011 | 2.586296 | 2.281939
65.11987 | 16.2603 | 15.37453 | 10.51885 | 0.8857677 | 2.575715 | 2.279966
65.12987 | 16.2427 | 15.3589 | 10.51564 | 0.8837991 | 2.565217 | 2.278044
65.13987 | 16.2252 | 15.3434 | 10.51243 | 0.8817961 | 2.554803 | 2.276174
65.14987 | 16.1959 | 15.32804 | 10.50922 | 0.867859 | 2.544471 | 2.274354
65.15986 | 16.1833 | 15.31283 | 10.50601 | 0.8704744 | 2.534231 | 2.272587
65.16986 | 16.1642 | 15.29773 | 10.5028 | 0.8664728 | 2.524062 | 2.270868
65.17986 | 16.1443 | 15.28276 | 10.49959 | 0.8615406 | 2.513974 | 2.269199
65.18986 | 16.1256 | 15.26792 | 10.49638 | 0.8576776 | 2.503966 | 2.26758
65.19986 | 16.1106 | 15.25321 | 10.49317 | 0.8573854 | 2.494037 | 2.266011
65.20986 | 16.0805 | 15.23864 | 10.48996 | 0.8418641 | 2.484187 | 2.264491
65.21985 | 16.0692 | 15.2242 | 10.48675 | 0.8450014 | 2.474424 | 2.263023
65.22985 | 16.0527 | 15.20987 | 10.48354 | 0.8428251 | 2.464729 | 2.261602
65.23985 | 16.0267 | 15.19568 | 10.48033 | 0.8310229 | 2.455111 | 2.260231
65.24985 | 16.0139 | 15.18161 | 10.47713 | 0.8322948 | 2.445569 | 2.258909
65.25985 | 15.9998 | 15.16766 | 10.47392 | 0.8321392 | 2.436106 | 2.257635
65.26985 | 15.9847 | 15.15384 | 10.47071 | 0.8308616 | 2.426715 | 2.256411
65.27984 | 15.9647 | 15.14015 | 10.46751 | 0.824548 | 2.417407 | 2.255236
65.28984 | 15.9388 | 15.12657 | 10.4643 | 0.812225 | 2.408164 | 2.254108
65.29984 | 15.9372 | 15.11312 | 10.4611 | 0.8240803 | 2.398994 | 2.253029
65.30984 | 15.9139 | 15.09979 | 10.45789 | 0.8141137 | 2.389897 | 2.251999
65.31984 | 15.8853 | 15.08657 | 10.45468 | 0.798727 | 2.380872 | 2.251016
65.32984 | 15.8819 | 15.07348 | 10.45148 | 0.8084202 | 2.371919 | 2.250081
65.33983 | 15.8634 | 15.06052 | 10.44828 | 0.8028816 | 2.363044 | 2.249196
65.34983 | 15.8454 | 15.04766 | 10.44507 | 0.7977375 | 2.354232 | 2.248356
65.35983 | 15.8165 | 15.03493 | 10.44187 | 0.7815749 | 2.34549 | 2.247565
65.36983 | 15.803 | 15.0223 | 10.43867 | 0.7806951 | 2.336816 | 2.246822
65.37983 | 15.7833 | 15.0098 | 10.43546 | 0.773499 | 2.328212 | 2.246126
65.38983 | 15.7609 | 14.99741 | 10.43226 | 0.7634869 | 2.319675 | 2.245477
65.39982 | 15.7613 | 14.98515 | 10.42906 | 0.7761472 | 2.311215 | 2.244876
65.40982 | 15.7413 | 14.973 | 10.42586 | 0.7683047 | 2.302814 | 2.244322
65.41982 | 15.7003 | 14.96095 | 10.42266 | 0.7393487 | 2.294478 | 2.243815
65.42982 | 15.7011 | 14.94902 | 10.41946 | 0.7520783 | 2.28621 | 2.243355
65.43982 | 15.6728 | 14.9372 | 10.41626 | 0.7355954 | 2.278006 | 2.242943
65.44982 | 15.6643 | 14.9255 | 10.41306 | 0.7388001 | 2.269868 | 2.242577
65.45981 | 15.6418 | 14.91392 | 10.40986 | 0.7278816 | 2.261802 | 2.242258
65.46981 | 15.6328 | 14.90244 | 10.40666 | 0.7303632 | 2.253792 | 2.241986
65.47981 | 15.6098 | 14.89107 | 10.40346 | 0.7187344 | 2.245846 | 2.241761
65.48981 | 15.5791 | 14.8798 | 10.40026 | 0.699295 | 2.237963 | 2.241582
65.49981 | 15.5783 | 14.86865 | 10.39706 | 0.7096461 | 2.230142 | 2.24145
65.50981 | 15.5567 | 14.85761 | 10.39386 | 0.6990882 | 2.222383 | 2.241365
65.5198 | 15.5334 | 14.84669 | 10.39067 | 0.6867111 | 2.214694 | 2.241326
65.5298 | 15.5132 | 14.83586 | 10.38747 | 0.677337 | 2.207058 | 2.241333
65.5398 | 15.514 | 14.82515 | 10.38427 | 0.6888545 | 2.199483 | 2.241388
65.5498 | 15.501 | 14.81453 | 10.38108 | 0.6864662 | 2.191967 | 2.241488
65.5598 | 15.4635 | 14.80403 | 10.37788 | 0.6594697 | 2.184512 | 2.241636
65.56979 | 15.4613 | 14.79364 | 10.37469 | 0.6676584 | 2.177123 | 2.241829
65.57979 | 15.4478 | 14.78335 | 10.37149 | 0.664451 | 2.169786 | 2.242069
65.58979 | 15.434 | 14.77316 | 10.3683 | 0.6608387 | 2.162507 | 2.242356
65.59979 | 15.4145 | 14.76308 | 10.3651 | 0.6514214 | 2.155286 | 2.242689
65.60979 | 15.4072 | 14.7531 | 10.36191 | 0.6541001 | 2.148122 | 2.243068
65.61979 | 15.3966 | 14.74323 | 10.35872 | 0.6533749 | 2.141015 | 2.243494
65.62978 | 15.3769 | 14.73346 | 10.35553 | 0.6434366 | 2.133972 | 2.243965
65.63978 | 15.3635 | 14.72379 | 10.35233 | 0.6397053 | 2.126978 | 2.244483
65.64978 | 15.3496 | 14.71423 | 10.34914 | 0.6353714 | 2.12004 | 2.245048
65.65978 | 15.3269 | 14.70476 | 10.34595 | 0.6221354 | 2.113157 | 2.245659
65.66978 | 15.3333 | 14.6954 | 10.34276 | 0.6378978 | 2.106329 | 2.246317
65.67978 | 15.3174 | 14.68614 | 10.33957 | 0.6312588 | 2.099555 | 2.24702
65.68977 | 15.2976 | 14.67699 | 10.33638 | 0.6206101 | 2.092842 | 2.24777
65.69977 | 15.2853 | 14.66793 | 10.33319 | 0.6173697 | 2.086177 | 2.248566
65.70977 | 15.2802 | 14.65897 | 10.33 | 0.6212294 | 2.079564 | 2.24941
65.71977 | 15.2652 | 14.65011 | 10.32681 | 0.6150893 | 2.073004 | 2.250299
65.72977 | 15.2485 | 14.64135 | 10.32362 | 0.6071498 | 2.066497 | 2.251235
65.73977 | 15.2429 | 14.63269 | 10.32043 | 0.6102117 | 2.060042 | 2.252217
65.74976 | 15.2352 | 14.62413 | 10.31724 | 0.6110656 | 2.053644 | 2.253246
65.75976 | 15.2176 | 14.61567 | 10.31406 | 0.6019307 | 2.047292 | 2.254321
65.76976 | 15.204 | 14.6073 | 10.31087 | 0.5966973 | 2.040991 | 2.255443
65.77976 | 15.188 | 14.59903 | 10.30768 | 0.5889664 | 2.03474 | 2.256612
65.78976 | 15.1852 | 14.59086 | 10.30449 | 0.5943383 | 2.028539 | 2.257828
65.79976 | 15.1538 | 14.58279 | 10.30131 | 0.5710132 | 2.022388 | 2.25909
65.80975 | 15.1512 | 14.57482 | 10.29813 | 0.5763838 | 2.016293 | 2.260398
65.81975 | 15.1407 | 14.56693 | 10.29494 | 0.5737656 | 2.01024 | 2.261754
65.82975 | 15.113 | 14.55915 | 10.29176 | 0.5538518 | 2.004236 | 2.263156
65.83975 | 15.1119 | 14.55146 | 10.28857 | 0.5604422 | 1.998281 | 2.264606
65.84975 | 15.0983 | 14.54386 | 10.28539 | 0.5544366 | 1.992374 | 2.266103
65.85975 | 15.0925 | 14.53636 | 10.2822 | 0.5561364 | 1.986514 | 2.267646
65.86974 | 15.0624 | 14.52897 | 10.27902 | 0.5334344 | 1.980707 | 2.269235
65.87974 | 15.0499 | 14.52166 | 10.27584 | 0.5282441 | 1.974942 | 2.270874
65.88974 | 15.04 | 14.51444 | 10.27266 | 0.5255603 | 1.969223 | 2.272559
65.89974 | 15.0239 | 14.50732 | 10.26948 | 0.5165827 | 1.96355 | 2.274291
65.90974 | 15.0137 | 14.50029 | 10.26629 | 0.5134107 | 1.957923 | 2.276071
65.91974 | 15.0031 | 14.49335 | 10.26311 | 0.5097454 | 1.952342 | 2.277899
65.92973 | 14.9705 | 14.48652 | 10.25994 | 0.4839799 | 1.946812 | 2.279772
65.93973 | 14.9519 | 14.47977 | 10.25676 | 0.4721281 | 1.941321 | 2.281695
65.94973 | 14.951 | 14.47312 | 10.25358 | 0.4778836 | 1.935875 | 2.283665
65.95973 | 14.9222 | 14.46655 | 10.2504 | 0.4556464 | 1.930473 | 2.285683
65.96973 | 14.9172 | 14.46008 | 10.24722 | 0.4571171 | 1.925115 | 2.28775
65.97972 | 14.8993 | 14.45371 | 10.24404 | 0.4455896 | 1.919806 | 2.289861
65.98972 | 14.8923 | 14.44742 | 10.24087 | 0.4448762 | 1.914535 | 2.292023
65.99972 | 14.8649 | 14.44123 | 10.23769 | 0.4236706 | 1.909307 | 2.294234
66.00972 | 14.8594 | 14.43513 | 10.23451 | 0.4242739 | 1.904122 | 2.296493
66.01972 | 14.8512 | 14.42911 | 10.23134 | 0.4220856 | 1.898979 | 2.2988
66.02972 | 14.8135 | 14.42319 | 10.22816 | 0.3903066 | 1.893879 | 2.301155
66.03971 | 14.8194 | 14.41737 | 10.22499 | 0.4020307 | 1.888825 | 2.303557
66.04971 | 14.8 | 14.41163 | 10.22181 | 0.3883698 | 1.883808 | 2.30601
66.05971 | 14.7885 | 14.40598 | 10.21864 | 0.3825173 | 1.878834 | 2.308512
66.06971 | 14.7645 | 14.40042 | 10.21546 | 0.3640754 | 1.873899 | 2.311062
66.07971 | 14.7424 | 14.39496 | 10.21229 | 0.3474435 | 1.869005 | 2.313662
66.08971 | 14.7451 | 14.38958 | 10.20912 | 0.3555215 | 1.864152 | 2.31631
66.0997 | 14.7241 | 14.3843 | 10.20595 | 0.3398042 | 1.859343 | 2.319006
66.1097 | 14.7207 | 14.3791 | 10.20277 | 0.3416027 | 1.854569 | 2.321753
66.1197 | 14.7076 | 14.37399 | 10.1996 | 0.333611 | 1.849836 | 2.32455
66.1297 | 14.7054 | 14.36897 | 10.19643 | 0.3364301 | 1.845141 | 2.327396
66.1397 | 14.6751 | 14.36404 | 10.19326 | 0.3110599 | 1.840486 | 2.330293
66.1497 | 14.6819 | 14.3592 | 10.19009 | 0.3227006 | 1.835869 | 2.333239
66.15969 | 14.6651 | 14.35445 | 10.18692 | 0.3106473 | 1.831296 | 2.336232
66.16969 | 14.6531 | 14.34979 | 10.18376 | 0.30331 | 1.826756 | 2.339278
66.17969 | 14.6342 | 14.34522 | 10.18059 | 0.2889838 | 1.822255 | 2.342375
66.18969 | 14.6396 | 14.34073 | 10.17742 | 0.2988687 | 1.817791 | 2.345522
66.19969 | 14.619 | 14.33634 | 10.17425 | 0.2826649 | 1.813365 | 2.34872
66.20969 | 14.6115 | 14.33203 | 10.17108 | 0.2794732 | 1.808975 | 2.351968
66.21968 | 14.5916 | 14.32781 | 10.16792 | 0.2637882 | 1.804628 | 2.355264
66.22968 | 14.5878 | 14.32368 | 10.16475 | 0.2641194 | 1.800313 | 2.358615
66.23968 | 14.5874 | 14.31964 | 10.16159 | 0.2677623 | 1.796034 | 2.362016
66.24968 | 14.562 | 14.31568 | 10.15842 | 0.246317 | 1.791792 | 2.365469
66.25968 | 14.569 | 14.31182 | 10.15526 | 0.2571837 | 1.787585 | 2.368973
66.26968 | 14.5604 | 14.30804 | 10.15209 | 0.2523623 | 1.783415 | 2.372529
66.27967 | 14.5447 | 14.30435 | 10.14893 | 0.2403497 | 1.779284 | 2.376134
66.28967 | 14.5358 | 14.30075 | 10.14577 | 0.2350521 | 1.775185 | 2.379794
66.29967 | 14.535 | 14.29723 | 10.14261 | 0.2377673 | 1.771121 | 2.383505
66.30967 | 14.5189 | 14.29381 | 10.13944 | 0.2250948 | 1.767091 | 2.38727
66.31967 | 14.5041 | 14.29047 | 10.13628 | 0.2136345 | 1.763097 | 2.391086
66.32967 | 14.502 | 14.28721 | 10.13312 | 0.2147863 | 1.759136 | 2.394956
66.33966 | 14.4934 | 14.28405 | 10.12996 | 0.2093477 | 1.755214 | 2.398874
66.34966 | 14.4708 | 14.28098 | 10.1268 | 0.1898247 | 1.751323 | 2.402849
66.35966 | 14.4607 | 14.27799 | 10.12364 | 0.1827123 | 1.747466 | 2.406878
66.36966 | 14.4622 | 14.27508 | 10.12049 | 0.1871162 | 1.74364 | 2.410959
66.37966 | 14.4513 | 14.27227 | 10.11733 | 0.1790287 | 1.73985 | 2.415095
66.38965 | 14.4419 | 14.26955 | 10.11417 | 0.1723529 | 1.736096 | 2.419279
66.39965 | 14.4341 | 14.26691 | 10.11101 | 0.1671943 | 1.732369 | 2.423522
66.40965 | 14.4317 | 14.26436 | 10.10786 | 0.1673447 | 1.728679 | 2.427819
66.41965 | 14.4209 | 14.26189 | 10.1047 | 0.159011 | 1.725018 | 2.43217
66.42965 | 14.4194 | 14.25951 | 10.10154 | 0.1598867 | 1.721392 | 2.436576
66.43965 | 14.3986 | 14.25722 | 10.09839 | 0.1413784 | 1.717796 | 2.441037
66.44964 | 14.4 | 14.25502 | 10.09524 | 0.1449771 | 1.714238 | 2.445548
66.45964 | 14.3876 | 14.25291 | 10.09208 | 0.1346923 | 1.710706 | 2.450118
66.46964 | 14.3775 | 14.25088 | 10.08893 | 0.1266204 | 1.707206 | 2.454744
66.47964 | 14.3779 | 14.24894 | 10.08578 | 0.1289603 | 1.703738 | 2.459425
66.48964 | 14.3536 | 14.24709 | 10.08262 | 0.1065131 | 1.700301 | 2.464162
66.49964 | 14.3545 | 14.24532 | 10.07947 | 0.1091786 | 1.696895 | 2.468955
66.50963 | 14.3458 | 14.24365 | 10.07632 | 0.1021546 | 1.693523 | 2.473799
66.51963 | 14.3455 | 14.24206 | 10.07317 | 0.1034448 | 1.690179 | 2.478704
66.52963 | 14.3319 | 14.24055 | 10.07002 | 0.09134796 | 1.686864 | 2.483666
66.53963 | 14.3373 | 14.23914 | 10.06687 | 0.09816303 | 1.68358 | 2.488685
66.54963 | 14.3227 | 14.23781 | 10.06372 | 0.08488992 | 1.680327 | 2.49376
66.55963 | 14.3096 | 14.23657 | 10.06057 | 0.07302967 | 1.677103 | 2.498893
66.56962 | 14.3158 | 14.23542 | 10.05743 | 0.08038089 | 1.673912 | 2.504078
66.57962 | 14.3 | 14.23435 | 10.05428 | 0.06564505 | 1.670748 | 2.509326
66.58962 | 14.303 | 14.23338 | 10.05113 | 0.06962119 | 1.667613 | 2.514632
66.59962 | 14.2875 | 14.23249 | 10.04799 | 0.05500932 | 1.664507 | 2.519996
66.60962 | 14.2881 | 14.23169 | 10.04484 | 0.05640961 | 1.66143 | 2.525419
66.61962 | 14.2765 | 14.23098 | 10.0417 | 0.04552153 | 1.658382 | 2.5309
66.62961 | 14.2681 | 14.23036 | 10.03855 | 0.03774472 | 1.655366 | 2.536434
66.63961 | 14.2514 | 14.22982 | 10.03541 | 0.02158039 | 1.652376 | 2.542033
66.64961 | 14.2544 | 14.22937 | 10.03227 | 0.02502781 | 1.649414 | 2.547692
66.65961 | 14.2475 | 14.22901 | 10.02912 | 0.01848667 | 1.64648 | 2.55341
66.66961 | 14.2464 | 14.22874 | 10.02598 | 0.01765689 | 1.643574 | 2.559187
66.67961 | 14.2381 | 14.22856 | 10.02284 | 0.009538473 | 1.640697 | 2.565025
66.6896 | 14.2361 | 14.22847 | 10.0197 | 0.007632981 | 1.63785 | 2.570916
66.6996 | 14.2203 | 14.22846 | 10.01656 | -0.008162907 | 1.635027 | 2.576875
66.7096 | 14.2264 | 14.22855 | 10.01342 | -0.00214763 | 1.632233 | 2.582895
66.7196 | 14.2131 | 14.22872 | 10.01028 | -0.01562139 | 1.629465 | 2.588975
66.7296 | 14.2032 | 14.22898 | 10.00714 | -0.02578442 | 1.626725 | 2.595117
66.7396 | 14.1949 | 14.22934 | 10.004 | -0.03443652 | 1.624012 | 2.601321
66.74959 | 14.201 | 14.22978 | 10.00087 | -0.02877792 | 1.621328 | 2.607581
66.75959 | 14.1913 | 14.23031 | 9.997732 | -0.03900892 | 1.618669 | 2.613908
66.76959 | 14.1738 | 14.23093 | 9.994595 | -0.05712967 | 1.616036 | 2.620298
66.77959 | 14.1682 | 14.23164 | 9.99146 | -0.06344002 | 1.613429 | 2.626751
66.78959 | 14.1726 | 14.23244 | 9.988324 | -0.05984067 | 1.61085 | 2.633267
66.79958 | 14.1571 | 14.23333 | 9.985193 | -0.07623034 | 1.608298 | 2.639839
66.80958 | 14.1483 | 14.23431 | 9.982059 | -0.08601087 | 1.60577 | 2.646482
66.81958 | 14.1564 | 14.23538 | 9.978925 | -0.07898188 | 1.603269 | 2.653188
66.82958 | 14.1395 | 14.23654 | 9.975792 | -0.09704314 | 1.600792 | 2.659959
66.83958 | 14.1364 | 14.2378 | 9.97266 | -0.1013954 | 1.598342 | 2.666793
66.84958 | 14.1251 | 14.23914 | 9.969528 | -0.1140382 | 1.595917 | 2.673693
66.85957 | 14.1257 | 14.24057 | 9.966401 | -0.1148708 | 1.59352 | 2.68065
66.86957 | 14.112 | 14.2421 | 9.96327 | -0.1300956 | 1.591146 | 2.687679
66.87957 | 14.0979 | 14.24371 | 9.96014 | -0.1458116 | 1.588797 | 2.694774
66.88957 | 14.0998 | 14.24542 | 9.957011 | -0.1456192 | 1.586473 | 2.701935
66.89957 | 14.0969 | 14.24722 | 9.953883 | -0.1503184 | 1.584174 | 2.709161
66.90957 | 14.0751 | 14.24911 | 9.950755 | -0.1740094 | 1.5819 | 2.716455
66.91956 | 14.0588 | 14.25109 | 9.947631 | -0.1922904 | 1.579652 | 2.723807
66.92956 | 14.0672 | 14.25317 | 9.944504 | -0.1859653 | 1.577427 | 2.731234
66.93956 | 14.057 | 14.25533 | 9.941379 | -0.1983324 | 1.575226 | 2.738727
66.94956 | 14.0465 | 14.25759 | 9.938253 | -0.211092 | 1.57305 | 2.746289
66.95956 | 14.0425 | 14.25994 | 9.935129 | -0.2174446 | 1.570898 | 2.753918
66.96956 | 14.0353 | 14.26239 | 9.932005 | -0.2270898 | 1.56877 | 2.761615
66.97955 | 14.0264 | 14.26493 | 9.928884 | -0.2385256 | 1.566668 | 2.769373
66.98955 | 14.0135 | 14.26756 | 9.925762 | -0.2540571 | 1.564588 | 2.777208
66.99955 | 14.0123 | 14.27028 | 9.92264 | -0.2579817 | 1.562531 | 2.785111
67.00955 | 14.0091 | 14.2731 | 9.919518 | -0.2640003 | 1.560498 | 2.793084
67.01955 | 13.9962 | 14.27601 | 9.916398 | -0.2798126 | 1.558489 | 2.801126
67.02955 | 13.9873 | 14.27902 | 9.913278 | -0.291719 | 1.556503 | 2.809239
67.03954 | 13.9768 | 14.28212 | 9.910161 | -0.3053165 | 1.554542 | 2.817413
67.04954 | 13.9758 | 14.28531 | 9.907043 | -0.3095115 | 1.552603 | 2.825666
67.05954 | 13.9572 | 14.2886 | 9.903925 | -0.3314009 | 1.550686 | 2.83399
67.06954 | 13.9627 | 14.29199 | 9.900807 | -0.3292854 | 1.548793 | 2.842385
67.07954 | 13.9609 | 14.29546 | 9.897691 | -0.3345648 | 1.546922 | 2.850852
67.08954 | 13.9543 | 14.29904 | 9.894575 | -0.3447397 | 1.545075 | 2.85939
67.09953 | 13.943 | 14.30271 | 9.891462 | -0.3597062 | 1.543252 | 2.867992
67.10953 | 13.9469 | 14.30647 | 9.888348 | -0.3595722 | 1.541449 | 2.876675
67.11953 | 13.9395 | 14.31033 | 9.885234 | -0.3708337 | 1.539669 | 2.885431
67.12953 | 13.9291 | 14.31429 | 9.88212 | -0.3851917 | 1.537912 | 2.894259
67.13953 | 13.9234 | 14.31835 | 9.879008 | -0.3949459 | 1.536177 | 2.903161
67.14952 | 13.9252 | 14.32249 | 9.875899 | -0.3972915 | 1.534466 | 2.912127
67.15952 | 13.9207 | 14.32674 | 9.872788 | -0.4060391 | 1.532775 | 2.921176
67.16952 | 13.9009 | 14.33108 | 9.869677 | -0.4301837 | 1.531106 | 2.9303
67.17952 | 13.9083 | 14.33553 | 9.866567 | -0.4272254 | 1.529459 | 2.939499
67.18952 | 13.8904 | 14.34006 | 9.863458 | -0.4496645 | 1.527835 | 2.948772
67.19952 | 13.9031 | 14.3447 | 9.86035 | -0.4416012 | 1.526231 | 2.95812
67.20951 | 13.8877 | 14.34943 | 9.857245 | -0.4617317 | 1.524651 | 2.967535
67.21951 | 13.888 | 14.35426 | 9.854138 | -0.4662645 | 1.523092 | 2.977035
67.22951 | 13.8886 | 14.3592 | 9.851032 | -0.4705956 | 1.521553 | 2.986611
67.23951 | 13.8792 | 14.36423 | 9.847926 | -0.4850253 | 1.520036 | 2.996263
67.24951 | 13.8851 | 14.36935 | 9.844821 | -0.4842539 | 1.518541 | 3.005992
67.25951 | 13.8791 | 14.37458 | 9.841717 | -0.4954816 | 1.517066 | 3.015798
67.2695 | 13.8722 | 14.3799 | 9.838617 | -0.5077023 | 1.515615 | 3.025671
67.2795 | 13.8735 | 14.38533 | 9.835514 | -0.5118286 | 1.514183 | 3.035632
67.2895 | 13.8698 | 14.39085 | 9.832412 | -0.5210545 | 1.512772 | 3.045671
67.2995 | 13.8745 | 14.39648 | 9.829311 | -0.5219805 | 1.511382 | 3.055788
67.3095 | 13.8638 | 14.40221 | 9.82621 | -0.5384064 | 1.510013 | 3.065984
67.3195 | 13.8708 | 14.40803 | 9.82311 | -0.537233 | 1.508664 | 3.076258
67.32949 | 13.8592 | 14.41395 | 9.820014 | -0.5547545 | 1.507338 | 3.086602
67.33949 | 13.8649 | 14.41998 | 9.816916 | -0.5550827 | 1.506031 | 3.097035
67.34949 | 13.866 | 14.42611 | 9.813818 | -0.560111 | 1.504745 | 3.107548
67.35949 | 13.8702 | 14.43234 | 9.810722 | -0.5621417 | 1.503479 | 3.118141
67.36949 | 13.869 | 14.43867 | 9.807625 | -0.5696727 | 1.502233 | 3.128814
67.37949 | 13.8597 | 14.44511 | 9.80453 | -0.5854063 | 1.501009 | 3.139568
67.38948 | 13.8674 | 14.45164 | 9.801438 | -0.5842354 | 1.499805 | 3.150392
67.39948 | 13.8808 | 14.45827 | 9.798345 | -0.5774723 | 1.49862 | 3.161307
67.40948 | 13.8712 | 14.46501 | 9.795251 | -0.5938121 | 1.497456 | 3.172304
67.41948 | 13.8632 | 14.47185 | 9.792159 | -0.6086539 | 1.496312 | 3.183383
67.42948 | 13.8758 | 14.4788 | 9.789067 | -0.6029987 | 1.495188 | 3.194544
67.43948 | 13.8695 | 14.48585 | 9.785977 | -0.616346 | 1.494083 | 3.205787
67.44947 | 13.868 | 14.49299 | 9.78289 | -0.6249901 | 1.493 | 3.217101
67.45947 | 13.8565 | 14.50024 | 9.7798 | -0.6437441 | 1.491935 | 3.228509
67.46947 | 13.8628 | 14.5076 | 9.776712 | -0.6448018 | 1.490891 | 3.24
67.47947 | 13.875 | 14.51506 | 9.773624 | -0.6400629 | 1.489865 | 3.251574
67.48947 | 13.8629 | 14.52263 | 9.770537 | -0.6597283 | 1.48886 | 3.263231
67.49947 | 13.8602 | 14.5303 | 9.767451 | -0.6700971 | 1.487874 | 3.274972
67.50946 | 13.8788 | 14.53806 | 9.764368 | -0.6592629 | 1.486909 | 3.286786
67.51946 | 13.8664 | 14.54594 | 9.761284 | -0.6795405 | 1.485962 | 3.298695
67.52946 | 13.8548 | 14.55392 | 9.7582 | -0.6991228 | 1.485035 | 3.310688
67.53946 | 13.8633 | 14.56201 | 9.755117 | -0.6987098 | 1.484127 | 3.322766
67.54946 | 13.8643 | 14.5702 | 9.752034 | -0.7059018 | 1.483238 | 3.334929
67.55945 | 13.8624 | 14.57849 | 9.748956 | -0.7160904 | 1.48237 | 3.347165
67.56945 | 13.843 | 14.58689 | 9.745875 | -0.7438924 | 1.481519 | 3.359498
67.57945 | 13.8543 | 14.5954 | 9.742795 | -0.7411 | 1.480689 | 3.371916
67.58945 | 13.8552 | 14.60401 | 9.739716 | -0.7488126 | 1.479877 | 3.38442
67.59945 | 13.8523 | 14.61273 | 9.736638 | -0.7604308 | 1.479084 | 3.397009
67.60945 | 13.8343 | 14.62155 | 9.73356 | -0.7872548 | 1.47831 | 3.409685
67.61944 | 13.8547 | 14.63048 | 9.730486 | -0.775776 | 1.477556 | 3.422434
67.62944 | 13.8569 | 14.63951 | 9.727411 | -0.7826117 | 1.47682 | 3.435281
67.63944 | 13.8414 | 14.64865 | 9.724335 | -0.8072535 | 1.476103 | 3.448215
67.64944 | 13.8412 | 14.6579 | 9.721261 | -0.8167011 | 1.475405 | 3.461235
67.65944 | 13.844 | 14.66726 | 9.718188 | -0.823255 | 1.474725 | 3.474342
67.66944 | 13.856 | 14.67672 | 9.715115 | -0.8207153 | 1.474064 | 3.487536
67.67943 | 13.8381 | 14.68627 | 9.712046 | -0.8481724 | 1.473423 | 3.500803
67.68943 | 13.85 | 14.69594 | 9.708975 | -0.8459446 | 1.472799 | 3.51417
67.69943 | 13.8561 | 14.70572 | 9.705905 | -0.8496237 | 1.472195 | 3.527624
67.70943 | 13.8462 | 14.71561 | 9.702836 | -0.8694094 | 1.471608 | 3.541165
67.71943 | 13.8441 | 14.7256 | 9.699767 | -0.8815014 | 1.471041 | 3.554793
67.72943 | 13.8478 | 14.7357 | 9.6967 | -0.8878998 | 1.470491 | 3.568509
67.73942 | 13.8451 | 14.7459 | 9.693636 | -0.9007958 | 1.469962 | 3.582298
67.74942 | 13.8461 | 14.75621 | 9.69057 | -0.9101072 | 1.469449 | 3.596188
67.75942 | 13.8527 | 14.76663 | 9.687505 | -0.9139252 | 1.468955 | 3.610165
67.76942 | 13.8525 | 14.77715 | 9.684441 | -0.9246494 | 1.468479 | 3.624229
67.77942 | 13.8591 | 14.78778 | 9.681377 | -0.9286802 | 1.468022 | 3.638381
67.78942 | 13.8522 | 14.79852 | 9.678315 | -0.9463175 | 1.467583 | 3.65262
67.79941 | 13.8678 | 14.80935 | 9.675256 | -0.9415503 | 1.467162 | 3.666932
67.80941 | 13.8572 | 14.8203 | 9.672195 | -0.9630998 | 1.466759 | 3.681345
67.81941 | 13.863 | 14.83136 | 9.669135 | -0.9683557 | 1.466375 | 3.695846
67.82941 | 13.8537 | 14.84252 | 9.666076 | -0.9888173 | 1.466008 | 3.710433
67.83941 | 13.8707 | 14.85378 | 9.663018 | -0.9830848 | 1.46566 | 3.725107
67.84941 | 13.8646 | 14.86516 | 9.65996 | -1.000558 | 1.465329 | 3.739868
67.8594 | 13.8694 | 14.87663 | 9.656907 | -1.007226 | 1.465017 | 3.754702
67.8694 | 13.8698 | 14.88821 | 9.653851 | -1.01841 | 1.464723 | 3.769636
67.8794 | 13.8592 | 14.8999 | 9.650797 | -1.040699 | 1.464447 | 3.784656
67.8894 | 13.8735 | 14.91169 | 9.647743 | -1.038193 | 1.464188 | 3.799763
67.8994 | 13.8747 | 14.92359 | 9.64469 | -1.048893 | 1.463948 | 3.814956
67.9094 | 13.8787 | 14.9356 | 9.641638 | -1.056896 | 1.463724 | 3.830234
67.91939 | 13.8815 | 14.94769 | 9.63859 | -1.066193 | 1.46352 | 3.845584
67.92939 | 13.8863 | 14.95991 | 9.635539 | -1.073605 | 1.463333 | 3.861033
67.93939 | 13.8757 | 14.97222 | 9.63249 | -1.096521 | 1.463164 | 3.876568
67.94939 | 13.8898 | 14.98464 | 9.629441 | -1.09484 | 1.463012 | 3.892187
67.95939 | 13.8907 | 14.99716 | 9.626394 | -1.106459 | 1.462878 | 3.907887
67.96938 | 13.8899 | 15.00977 | 9.62335 | -1.119873 | 1.462763 | 3.92366
67.97938 | 13.8877 | 15.0225 | 9.620304 | -1.1348 | 1.462665 | 3.939532
67.98938 | 13.8973 | 15.03533 | 9.617259 | -1.13803 | 1.462584 | 3.955486
67.99938 | 13.8992 | 15.04826 | 9.614215 | -1.149061 | 1.462521 | 3.971525
68.00938 | 13.8962 | 15.06129 | 9.611172 | -1.165094 | 1.462476 | 3.987645
68.01938 | 13.8942 | 15.07443 | 9.60813 | -1.180227 | 1.462449 | 4.003848
68.02937 | 13.915 | 15.08765 | 9.605092 | -1.172648 | 1.462439 | 4.020117
68.03937 | 13.9117 | 15.10098 | 9.602052 | -1.189281 | 1.462447 | 4.036482
68.04937 | 13.9145 | 15.11441 | 9.599013 | -1.199913 | 1.462472 | 4.052929
68.05937 | 13.9255 | 15.12794 | 9.595974 | -1.202444 | 1.462515 | 4.069455
68.06937 | 13.9343 | 15.14157 | 9.592937 | -1.207273 | 1.462575 | 4.086061
68.07937 | 13.9287 | 15.1553 | 9.5899 | -1.2266 | 1.462653 | 4.102746
68.08936 | 13.932 | 15.16911 | 9.586868 | -1.23711 | 1.462749 | 4.119493
68.09936 | 13.9554 | 15.18303 | 9.583833 | -1.227629 | 1.462862 | 4.136335
68.10936 | 13.9528 | 15.19704 | 9.580799 | -1.244244 | 1.462992 | 4.153253
68.11936 | 13.9527 | 15.21115 | 9.577766 | -1.258454 | 1.46314 | 4.170248
68.12936 | 13.9574 | 15.22536 | 9.574735 | -1.267958 | 1.463306 | 4.187318
68.13936 | 13.9751 | 15.23966 | 9.571704 | -1.264555 | 1.463489 | 4.204463
68.14935 | 13.9723 | 15.25403 | 9.568677 | -1.281731 | 1.463689 | 4.221665
68.15935 | 13.9826 | 15.26851 | 9.565648 | -1.285912 | 1.463907 | 4.238957
68.16935 | 13.99 | 15.28308 | 9.56262 | -1.293084 | 1.464142 | 4.256322
68.17935 | 14.0029 | 15.29775 | 9.559593 | -1.294846 | 1.464395 | 4.273758
68.18935 | 14.0108 | 15.3125 | 9.556567 | -1.301697 | 1.464665 | 4.291266
68.19935 | 14.0136 | 15.32734 | 9.553542 | -1.313736 | 1.464953 | 4.308842
68.20934 | 14.0224 | 15.34225 | 9.550521 | -1.319848 | 1.465257 | 4.32647
68.21934 | 14.0333 | 15.35726 | 9.547498 | -1.32396 | 1.46558 | 4.344183
68.22934 | 14.0449 | 15.37236 | 9.544476 | -1.327457 | 1.465919 | 4.361962
68.23934 | 14.0369 | 15.38754 | 9.541455 | -1.350638 | 1.466276 | 4.379807
68.24934 | 14.0585 | 15.4028 | 9.538434 | -1.344302 | 1.466651 | 4.397717
68.25934 | 14.0648 | 15.41815 | 9.535415 | -1.353347 | 1.467043 | 4.415689
68.26933 | 14.0764 | 15.43356 | 9.5324 | -1.357158 | 1.467452 | 4.433706
68.27933 | 14.0733 | 15.44906 | 9.529383 | -1.375763 | 1.467879 | 4.451802
68.28933 | 14.0836 | 15.46465 | 9.526367 | -1.381046 | 1.468323 | 4.469956
68.29933 | 14.0958 | 15.48031 | 9.523352 | -1.384506 | 1.468784 | 4.48817
68.30933 | 14.1087 | 15.49604 | 9.520338 | -1.387341 | 1.469263 | 4.50644
68.31933 | 14.104 | 15.51185 | 9.517324 | -1.407849 | 1.469759 | 4.524766
68.32932 | 14.125 | 15.52771 | 9.514315 | -1.402714 | 1.470273 | 4.543126
68.33932 | 14.1325 | 15.54367 | 9.511304 | -1.411166 | 1.470803 | 4.561558
68.34932 | 14.1342 | 15.55969 | 9.508294 | -1.425488 | 1.471352 | 4.580042
68.35932 | 14.1455 | 15.57578 | 9.505285 | -1.430278 | 1.471918 | 4.598575
68.36932 | 14.1484 | 15.59193 | 9.502277 | -1.443534 | 1.472501 | 4.617156
68.37931 | 14.1601 | 15.60814 | 9.499273 | -1.44804 | 1.473101 | 4.635766
68.38931 | 14.1686 | 15.62442 | 9.496267 | -1.455824 | 1.473719 | 4.654438
68.39931 | 14.1753 | 15.64077 | 9.493262 | -1.46547 | 1.474354 | 4.673153
68.40931 | 14.1897 | 15.65718 | 9.490258 | -1.467476 | 1.475007 | 4.691911
68.41931 | 14.1991 | 15.67364 | 9.487255 | -1.47454 | 1.475678 | 4.710707
68.42931 | 14.2015 | 15.69016 | 9.484254 | -1.48866 | 1.476365 | 4.729541
68.4393 | 14.2164 | 15.70672 | 9.481256 | -1.490316 | 1.47707 | 4.74839
68.4493 | 14.2279 | 15.72334 | 9.478256 | -1.495442 | 1.477792 | 4.767294
68.4593 | 14.2447 | 15.74002 | 9.475258 | -1.495319 | 1.478533 | 4.786229
68.4693 | 14.2472 | 15.75674 | 9.47226 | -1.509545 | 1.47929 | 4.805195
68.4793 | 14.2682 | 15.77352 | 9.469263 | -1.505319 | 1.480065 | 4.82419
68.4893 | 14.2762 | 15.79033 | 9.466268 | -1.514135 | 1.480858 | 4.843209
68.49929 | 14.284 | 15.80717 | 9.463277 | -1.523175 | 1.481667 | 4.862231
68.50929 | 14.2964 | 15.82407 | 9.460283 | -1.527673 | 1.482495 | 4.881295
68.51929 | 14.3232 | 15.84101 | 9.457291 | -1.517809 | 1.48334 | 4.900378
68.52929 | 14.3277 | 15.85798 | 9.4543 | -1.530281 | 1.484202 | 4.919479
68.53929 | 14.3469 | 15.87499 | 9.45131 | -1.528086 | 1.485083 | 4.938593
68.54929 | 14.3643 | 15.89202 | 9.448321 | -1.527722 | 1.485981 | 4.957721
68.55928 | 14.3717 | 15.90907 | 9.445336 | -1.53737 | 1.486895 | 4.976839
68.56928 | 14.3911 | 15.92616 | 9.442349 | -1.535061 | 1.487829 | 4.995983
68.57928 | 14.4097 | 15.94327 | 9.439363 | -1.533575 | 1.488779 | 5.015132
68.58928 | 14.4276 | 15.96041 | 9.436379 | -1.53281 | 1.489748 | 5.034284
68.59928 | 14.4454 | 15.97756 | 9.433395 | -1.532164 | 1.490734 | 5.053435
68.60928 | 14.4656 | 15.99473 | 9.430413 | -1.529134 | 1.491738 | 5.072583
68.61927 | 14.474 | 16.0119 | 9.427434 | -1.5379 | 1.492758 | 5.091707
68.62927 | 14.5013 | 16.02909 | 9.424454 | -1.527793 | 1.493797 | 5.110842
68.63927 | 14.5197 | 16.04629 | 9.421475 | -1.526595 | 1.494854 | 5.129965
68.64927 | 14.5365 | 16.0635 | 9.418497 | -1.527001 | 1.495929 | 5.149075
68.65927 | 14.5549 | 16.08071 | 9.41552 | -1.52581 | 1.497022 | 5.168168
68.66927 | 14.5761 | 16.09792 | 9.412544 | -1.521818 | 1.498132 | 5.187241
68.67926 | 14.6006 | 16.11511 | 9.409573 | -1.514505 | 1.499259 | 5.206273
68.68926 | 14.6136 | 16.1323 | 9.406599 | -1.518704 | 1.500406 | 5.225299
68.69926 | 14.6318 | 16.14949 | 9.403627 | -1.517692 | 1.50157 | 5.244296
68.70926 | 14.6594 | 16.16667 | 9.400656 | -1.507268 | 1.502752 | 5.26326
68.71926 | 14.6856 | 16.18383 | 9.397686 | -1.498228 | 1.503952 | 5.282191
68.72926 | 14.7031 | 16.20097 | 9.394717 | -1.49787 | 1.50517 | 5.301084
68.73925 | 14.7215 | 16.21807 | 9.391752 | -1.496573 | 1.506404 | 5.319917
68.74925 | 14.7557 | 16.23517 | 9.388785 | -1.479468 | 1.507658 | 5.338724
68.75925 | 14.778 | 16.25223 | 9.38582 | -1.474234 | 1.508931 | 5.357484
68.76925 | 14.8033 | 16.26927 | 9.382855 | -1.465969 | 1.510221 | 5.376193
68.77925 | 14.8217 | 16.28627 | 9.379892 | -1.46457 | 1.51153 | 5.394848
68.78924 | 14.8576 | 16.30322 | 9.376933 | -1.445616 | 1.512855 | 5.413428
68.79924 | 14.8818 | 16.32014 | 9.373972 | -1.438337 | 1.514199 | 5.431965
68.80924 | 14.9112 | 16.33701 | 9.371013 | -1.425812 | 1.515562 | 5.450437
68.81924 | 14.9332 | 16.35384 | 9.368054 | -1.420639 | 1.516943 | 5.468842
68.82924 | 14.9573 | 16.37062 | 9.365097 | -1.413316 | 1.518343 | 5.487176
68.83924 | 15.0119 | 16.38734 | 9.362141 | -1.375436 | 1.519761 | 5.505434
68.84923 | 15.0314 | 16.40398 | 9.359189 | -1.372582 | 1.521196 | 5.523598
68.85923 | 15.0557 | 16.42058 | 9.356235 | -1.364882 | 1.52265 | 5.541696
68.86923 | 15.0974 | 16.43712 | 9.353282 | -1.339716 | 1.524124 | 5.55971
68.87923 | 15.1339 | 16.45358 | 9.350331 | -1.319681 | 1.525615 | 5.577635
68.88923 | 15.1772 | 16.46997 | 9.347381 | -1.292773 | 1.527125 | 5.595466
68.89923 | 15.1998 | 16.48629 | 9.344432 | -1.286488 | 1.528654 | 5.613202
68.90922 | 15.2454 | 16.50251 | 9.341487 | -1.257107 | 1.5302 | 5.630821
68.91922 | 15.2881 | 16.51866 | 9.33854 | -1.230558 | 1.531765 | 5.648353
68.92922 | 15.3234 | 16.53472 | 9.335595 | -1.211323 | 1.53335 | 5.665777
68.93922 | 15.3666 | 16.55069 | 9.332651 | -1.184094 | 1.534953 | 5.683091
68.94922 | 15.4031 | 16.56657 | 9.329708 | -1.163473 | 1.536576 | 5.70029
68.95922 | 15.4482 | 16.58235 | 9.326766 | -1.134152 | 1.538216 | 5.71737
68.96921 | 15.5014 | 16.59801 | 9.323829 | -1.096613 | 1.539874 | 5.73431
68.97921 | 15.5339 | 16.61358 | 9.32089 | -1.079684 | 1.541553 | 5.751142
68.98921 | 15.587 | 16.62905 | 9.317952 | -1.042046 | 1.54325 | 5.767844
68.99921 | 15.6329 | 16.64439 | 9.315015 | -1.011494 | 1.544967 | 5.784413
69.00921 | 15.6868 | 16.65963 | 9.312079 | -0.9728258 | 1.546703 | 5.800844
69.01921 | 15.7297 | 16.67474 | 9.309145 | -0.9450359 | 1.548457 | 5.817134
69.0292 | 15.7896 | 16.68971 | 9.306215 | -0.9001074 | 1.55023 | 5.833263
69.0392 | 15.8294 | 16.70457 | 9.303283 | -0.8751654 | 1.552023 | 5.84926
69.0492 | 15.8874 | 16.71929 | 9.300352 | -0.8318913 | 1.553835 | 5.865104
69.0592 | 15.9519 | 16.73388 | 9.297423 | -0.781982 | 1.555667 | 5.880792
69.0692 | 15.9966 | 16.74833 | 9.294495 | -0.7517329 | 1.557518 | 5.89632
69.0792 | 16.057 | 16.76264 | 9.291568 | -0.7056415 | 1.559388 | 5.911685
69.08919 | 16.117 | 16.77679 | 9.288646 | -0.6597897 | 1.561276 | 5.926868
69.09919 | 16.1644 | 16.7908 | 9.285722 | -0.6264016 | 1.563185 | 5.941895
69.10919 | 16.2362 | 16.80466 | 9.282799 | -0.56846 | 1.565114 | 5.956747
69.11919 | 16.2951 | 16.81836 | 9.279877 | -0.5232605 | 1.567062 | 5.971421
69.12919 | 16.3504 | 16.8319 | 9.276957 | -0.4815011 | 1.569031 | 5.985914
69.13918 | 16.4215 | 16.84526 | 9.27404 | -0.4237611 | 1.571016 | 6.000204
69.14918 | 16.4893 | 16.85847 | 9.271123 | -0.3691695 | 1.573024 | 6.014323
69.15918 | 16.5465 | 16.87151 | 9.268206 | -0.3250067 | 1.575051 | 6.028249
69.16918 | 16.6058 | 16.88437 | 9.265291 | -0.278569 | 1.577099 | 6.041979
69.17918 | 16.6861 | 16.89705 | 9.262377 | -0.2109535 | 1.579166 | 6.05551
69.18918 | 16.7544 | 16.90956 | 9.259464 | -0.1551563 | 1.581253 | 6.068839
69.19917 | 16.8209 | 16.92186 | 9.256556 | -0.1009628 | 1.583359 | 6.081948
69.20917 | 16.8822 | 16.93399 | 9.253646 | -0.05179361 | 1.585486 | 6.094862
69.21917 | 16.9576 | 16.94593 | 9.250737 | 0.01166631 | 1.587634 | 6.107563
69.22917 | 17.022 | 16.95768 | 9.24783 | 0.06432049 | 1.589802 | 6.120048
69.23917 | 17.0917 | 16.96923 | 9.244924 | 0.1224718 | 1.59199 | 6.132314
69.24917 | 17.1612 | 16.98058 | 9.242019 | 0.1806238 | 1.594199 | 6.144358
69.25916 | 17.2372 | 16.99171 | 9.239118 | 0.2454893 | 1.596426 | 6.156166
69.26916 | 17.3045 | 17.00265 | 9.236216 | 0.3018503 | 1.598675 | 6.167758
69.27916 | 17.3866 | 17.01338 | 9.233316 | 0.3732205 | 1.600946 | 6.179118
69.28916 | 17.4368 | 17.0239 | 9.230416 | 0.4129016 | 1.603237 | 6.190245
69.29916 | 17.5155 | 17.0342 | 9.227518 | 0.4812975 | 1.605548 | 6.201136
69.30916 | 17.5867 | 17.04429 | 9.224622 | 0.5424109 | 1.607881 | 6.211787
69.31915 | 17.6577 | 17.05415 | 9.221729 | 0.6035529 | 1.610232 | 6.222186
69.32915 | 17.7103 | 17.06379 | 9.218835 | 0.6465071 | 1.612606 | 6.232352
69.33915 | 17.7862 | 17.07321 | 9.215942 | 0.7129857 | 1.615001 | 6.242271
69.34915 | 17.8584 | 17.08241 | 9.213051 | 0.7759921 | 1.617417 | 6.251939
69.35915 | 17.9185 | 17.09137 | 9.210161 | 0.8271266 | 1.619855 | 6.261357
69.36915 | 17.9742 | 17.10011 | 9.207273 | 0.8740927 | 1.622314 | 6.270521
69.37914 | 18.0499 | 17.1086 | 9.204388 | 0.9413005 | 1.624791 | 6.27942
69.38914 | 18.1151 | 17.11687 | 9.201503 | 0.9982349 | 1.627293 | 6.28807
69.39914 | 18.1722 | 17.12489 | 9.198618 | 1.047306 | 1.629816 | 6.29646
69.40914 | 18.2495 | 17.13268 | 9.195735 | 1.116818 | 1.63236 | 6.304587
69.41914 | 18.2862 | 17.14023 | 9.192854 | 1.145969 | 1.634926 | 6.312452
69.42914 | 18.3426 | 17.14754 | 9.189973 | 1.195063 | 1.637514 | 6.32005
69.43913 | 18.4153 | 17.15459 | 9.187097 | 1.260708 | 1.640121 | 6.327374
69.44913 | 18.4613 | 17.16141 | 9.18422 | 1.299891 | 1.642752 | 6.334437
69.45913 | 18.5113 | 17.16798 | 9.181344 | 1.343321 | 1.645405 | 6.34123
69.46913 | 18.572 | 17.1743 | 9.178469 | 1.397698 | 1.648081 | 6.347752
69.47913 | 18.6249 | 17.18037 | 9.175596 | 1.444525 | 1.650778 | 6.354001
69.48913 | 18.661 | 17.1862 | 9.172724 | 1.474802 | 1.653498 | 6.359976
69.49912 | 18.7046 | 17.19176 | 9.169857 | 1.512836 | 1.656237 | 6.365671
69.50912 | 18.751 | 17.19708 | 9.166988 | 1.553916 | 1.659001 | 6.371096
69.51912 | 18.7885 | 17.20215 | 9.16412 | 1.586348 | 1.661788 | 6.376245
69.52912 | 18.8384 | 17.20697 | 9.161254 | 1.631434 | 1.664597 | 6.381116
69.53912 | 18.8618 | 17.21153 | 9.158389 | 1.650273 | 1.667429 | 6.385709
69.54911 | 18.8982 | 17.21583 | 9.155529 | 1.682371 | 1.67028 | 6.39002
69.55911 | 18.913 | 17.21988 | 9.152667 | 1.693119 | 1.673158 | 6.394056
69.56911 | 18.9572 | 17.22368 | 9.149807 | 1.733522 | 1.676058 | 6.397814
69.57911 | 18.9674 | 17.22722 | 9.146948 | 1.74018 | 1.678981 | 6.401291
69.58911 | 18.9973 | 17.23051 | 9.14409 | 1.766791 | 1.681928 | 6.404491
69.59911 | 19.0104 | 17.23354 | 9.141234 | 1.776859 | 1.684897 | 6.40741
69.6091 | 19.0125 | 17.23632 | 9.138382 | 1.776183 | 1.687887 | 6.410047
69.6191 | 19.0208 | 17.23884 | 9.135529 | 1.781958 | 1.690903 | 6.412409
69.6291 | 19.0245 | 17.24111 | 9.132678 | 1.783388 | 1.693943 | 6.414492
69.6391 | 19.0318 | 17.24313 | 9.129828 | 1.788669 | 1.697006 | 6.416297
69.6491 | 19.0308 | 17.2449 | 9.126979 | 1.785905 | 1.700093 | 6.417824
69.6591 | 19.0138 | 17.24641 | 9.124132 | 1.76739 | 1.703204 | 6.419074
69.66909 | 19.0205 | 17.24767 | 9.121289 | 1.772829 | 1.706335 | 6.420047
69.67909 | 19.0106 | 17.24868 | 9.118445 | 1.761916 | 1.709494 | 6.420746
69.68909 | 18.9747 | 17.24945 | 9.115602 | 1.725251 | 1.712676 | 6.421171
69.69909 | 18.9595 | 17.24997 | 9.112761 | 1.709534 | 1.715883 | 6.421323
69.70909 | 18.9639 | 17.25024 | 9.109921 | 1.713663 | 1.719114 | 6.421202
69.71909 | 18.9164 | 17.25026 | 9.107083 | 1.666137 | 1.72237 | 6.420811
69.72908 | 18.8876 | 17.25005 | 9.104249 | 1.637554 | 1.725646 | 6.420151
69.73908 | 18.8601 | 17.24959 | 9.101413 | 1.610512 | 1.728951 | 6.419224
69.74908 | 18.8347 | 17.24889 | 9.09858 | 1.585811 | 1.73228 | 6.418029
69.75908 | 18.7735 | 17.24795 | 9.095747 | 1.525548 | 1.735634 | 6.416571
69.76908 | 18.7499 | 17.24678 | 9.092917 | 1.503122 | 1.739013 | 6.414848
69.77908 | 18.6926 | 17.24537 | 9.090088 | 1.447229 | 1.742417 | 6.412866
69.78907 | 18.6696 | 17.24373 | 9.087263 | 1.425867 | 1.745843 | 6.410627
69.79907 | 18.6086 | 17.24186 | 9.084437 | 1.366737 | 1.749298 | 6.408129
69.80907 | 18.5701 | 17.23977 | 9.081612 | 1.330335 | 1.752777 | 6.405376
69.81907 | 18.4957 | 17.23744 | 9.078789 | 1.258257 | 1.756283 | 6.402371
69.82907 | 18.4571 | 17.2349 | 9.075968 | 1.222203 | 1.759814 | 6.399116
69.83907 | 18.4088 | 17.23213 | 9.073148 | 1.176669 | 1.763371 | 6.395612
69.84906 | 18.3405 | 17.22915 | 9.070332 | 1.111351 | 1.76695 | 6.391867
69.85906 | 18.2723 | 17.22595 | 9.067515 | 1.04635 | 1.770558 | 6.387877
69.86906 | 18.2224 | 17.22254 | 9.0647 | 0.9998607 | 1.774193 | 6.383646
69.87906 | 18.153 | 17.21892 | 9.061886 | 0.9340828 | 1.777853 | 6.379178
69.88906 | 18.0856 | 17.21509 | 9.059074 | 0.8705095 | 1.781541 | 6.374475
69.89906 | 18.0166 | 17.21106 | 9.056264 | 0.8055413 | 1.785254 | 6.369541
69.90905 | 17.955 | 17.20683 | 9.053457 | 0.7481683 | 1.788991 | 6.364383
69.91905 | 17.893 | 17.2024 | 9.05065 | 0.6905968 | 1.792758 | 6.358995
69.92905 | 17.816 | 17.19778 | 9.047844 | 0.6182199 | 1.796552 | 6.353383
69.93905 | 17.7484 | 17.19297 | 9.04504 | 0.5554336 | 1.800373 | 6.347553
69.94905 | 17.6715 | 17.18797 | 9.042237 | 0.4835349 | 1.804222 | 6.341506
69.95904 | 17.6052 | 17.18278 | 9.039439 | 0.4224152 | 1.808093 | 6.335252
69.96904 | 17.5496 | 17.17742 | 9.03664 | 0.3721809 | 1.811996 | 6.328784
69.97904 | 17.459 | 17.17188 | 9.033842 | 0.2871236 | 1.815926 | 6.322108
69.98904 | 17.3959 | 17.16616 | 9.031046 | 0.2297404 | 1.819884 | 6.31523
69.99904 | 17.3234 | 17.16027 | 9.028251 | 0.1631269 | 1.82387 | 6.308152
70.00904 | 17.2641 | 17.15422 | 9.025458 | 0.10988 | 1.827883 | 6.300879
70.01903 | 17.1811 | 17.14801 | 9.022669 | 0.03308865 | 1.831921 | 6.293421
70.02903 | 17.1074 | 17.14164 | 9.01988 | -0.03423706 | 1.835991 | 6.285766
70.03903 | 17.0519 | 17.13511 | 9.017092 | -0.08320788 | 1.840089 | 6.277927
70.04903 | 16.9852 | 17.12843 | 9.014305 | -0.1432275 | 1.844216 | 6.269907
70.05903 | 16.9158 | 17.1216 | 9.01152 | -0.2057997 | 1.848371 | 6.261708
70.06903 | 16.8436 | 17.11463 | 9.008737 | -0.2710286 | 1.852556 | 6.253336
70.07902 | 16.8061 | 17.10752 | 9.005958 | -0.3014249 | 1.856765 | 6.244802
70.08902 | 16.7271 | 17.10028 | 9.003178 | -0.3731789 | 1.861007 | 6.236094
70.09902 | 16.6696 | 17.0929 | 9.0004 | -0.4233012 | 1.865278 | 6.227223
70.10902 | 16.6111 | 17.0854 | 8.997623 | -0.4742957 | 1.869579 | 6.218194
70.11902 | 16.5595 | 17.07777 | 8.994848 | -0.5182673 | 1.873909 | 6.20901
70.12902 | 16.5023 | 17.07002 | 8.992075 | -0.5677192 | 1.878269 | 6.199675
70.13901 | 16.441 | 17.06216 | 8.989306 | -0.6211642 | 1.882655 | 6.190203
70.14901 | 16.3891 | 17.05419 | 8.986536 | -0.6650899 | 1.887074 | 6.180579
70.15901 | 16.3328 | 17.04611 | 8.983768 | -0.7133077 | 1.891524 | 6.170816
70.16901 | 16.293 | 17.03792 | 8.981001 | -0.7449222 | 1.896005 | 6.160916
70.17901 | 16.2354 | 17.02964 | 8.978236 | -0.7942378 | 1.900515 | 6.150886
70.18901 | 16.1945 | 17.02126 | 8.975473 | -0.8267597 | 1.905056 | 6.14073
70.199 | 16.1381 | 17.0128 | 8.972714 | -0.8746987 | 1.909624 | 6.13046
70.209 | 16.1069 | 17.00424 | 8.969955 | -0.8973425 | 1.914227 | 6.120061
70.219 | 16.0542 | 16.9956 | 8.967196 | -0.941404 | 1.918861 | 6.109546
70.229 | 16.0072 | 16.98689 | 8.96444 | -0.9796871 | 1.923527 | 6.09892
70.239 | 15.9812 | 16.9781 | 8.961685 | -0.9968962 | 1.928224 | 6.088187
70.249 | 15.932 | 16.96923 | 8.958932 | -1.037235 | 1.932952 | 6.077351
70.25899 | 15.8995 | 16.96032 | 8.956184 | -1.060816 | 1.937707 | 6.066425
70.26899 | 15.8565 | 16.95133 | 8.953434 | -1.094827 | 1.942499 | 6.055394
70.27899 | 15.8218 | 16.94228 | 8.950686 | -1.120481 | 1.947324 | 6.044271
70.28899 | 15.7834 | 16.93318 | 8.94794 | -1.14978 | 1.95218 | 6.03306
70.29899 | 15.7553 | 16.92403 | 8.945196 | -1.16873 | 1.957069 | 6.021764
70.30899 | 15.7202 | 16.91483 | 8.942453 | -1.194632 | 1.961989 | 6.01039
70.31898 | 15.682 | 16.9056 | 8.939715 | -1.223604 | 1.966939 | 5.99895
70.32898 | 15.6608 | 16.89633 | 8.936976 | -1.235529 | 1.971926 | 5.987427
70.33898 | 15.6273 | 16.88702 | 8.934239 | -1.259721 | 1.976947 | 5.975835
70.34898 | 15.6015 | 16.87768 | 8.931503 | -1.276182 | 1.982001 | 5.964179
70.35898 | 15.5736 | 16.86832 | 8.928769 | -1.294719 | 1.987089 | 5.952462
70.36897 | 15.5491 | 16.85895 | 8.92604 | -1.309846 | 1.992205 | 5.940701
70.37897 | 15.5329 | 16.84954 | 8.923309 | -1.316643 | 1.99736 | 5.928874
70.38897 | 15.5069 | 16.84013 | 8.920581 | -1.333225 | 2.002549 | 5.916996
70.39897 | 15.4727 | 16.8307 | 8.917854 | -1.357998 | 2.007773 | 5.905072
70.40897 | 15.4631 | 16.82126 | 8.915129 | -1.358164 | 2.013031 | 5.893105
70.41897 | 15.4302 | 16.81183 | 8.912406 | -1.381628 | 2.018324 | 5.881099
70.42896 | 15.4182 | 16.8024 | 8.909687 | -1.384202 | 2.023646 | 5.869069
70.43896 | 15.3951 | 16.79297 | 8.906967 | -1.397871 | 2.029009 | 5.856995
70.44896 | 15.3727 | 16.78355 | 8.904249 | -1.410849 | 2.034407 | 5.844893
70.45896 | 15.3574 | 16.77414 | 8.901533 | -1.41674 | 2.03984 | 5.832766
70.46896 | 15.3555 | 16.76475 | 8.898819 | -1.409246 | 2.045309 | 5.820618
70.47896 | 15.3225 | 16.75537 | 8.896106 | -1.432871 | 2.050814 | 5.80845
70.48895 | 15.3215 | 16.74603 | 8.893399 | -1.424529 | 2.05635 | 5.79628
70.49895 | 15.3022 | 16.7367 | 8.89069 | -1.434503 | 2.061927 | 5.784087
70.50895 | 15.295 | 16.72741 | 8.887983 | -1.432409 | 2.067541 | 5.771885
70.51895 | 15.2853 | 16.71815 | 8.885278 | -1.432846 | 2.073192 | 5.759677
70.52895 | 15.2532 | 16.70892 | 8.882574 | -1.455721 | 2.078879 | 5.747468
70.53895 | 15.2475 | 16.69974 | 8.879873 | -1.452236 | 2.084604 | 5.735259
70.54894 | 15.2379 | 16.6906 | 8.877176 | -1.452702 | 2.09036 | 5.723067
70.55894 | 15.2271 | 16.68151 | 8.874478 | -1.454407 | 2.096159 | 5.71087
70.56894 | 15.214 | 16.67246 | 8.871782 | -1.458461 | 2.101996 | 5.698683
70.57894 | 15.2069 | 16.66347 | 8.869088 | -1.456568 | 2.107871 | 5.686509
70.58894 | 15.1899 | 16.65453 | 8.866395 | -1.464631 | 2.113785 | 5.67435
70.59894 | 15.1986 | 16.64565 | 8.863705 | -1.447053 | 2.119736 | 5.662212
70.60893 | 15.1857 | 16.63685 | 8.861019 | -1.451146 | 2.125721 | 5.650106
70.61893 | 15.1751 | 16.6281 | 8.858332 | -1.452996 | 2.13175 | 5.638013
70.62893 | 15.1621 | 16.61941 | 8.855648 | -1.457314 | 2.137818 | 5.625948
70.63893 | 15.1736 | 16.6108 | 8.852965 | -1.437203 | 2.143926 | 5.613912
70.64893 | 15.1505 | 16.60227 | 8.850284 | -1.451765 | 2.150074 | 5.601908
70.65893 | 15.1526 | 16.5938 | 8.847604 | -1.441205 | 2.15626 | 5.58994
70.66892 | 15.1454 | 16.58543 | 8.84493 | -1.440033 | 2.162481 | 5.578022
70.67892 | 15.1343 | 16.57713 | 8.842254 | -1.442834 | 2.168748 | 5.566131
70.68892 | 15.1369 | 16.56892 | 8.839581 | -1.432021 | 2.175056 | 5.554284
70.69892 | 15.1394 | 16.56079 | 8.836909 | -1.421394 | 2.181405 | 5.54248
70.70892 | 15.1308 | 16.55276 | 8.83424 | -1.42196 | 2.187794 | 5.530726
70.71891 | 15.1307 | 16.54482 | 8.831575 | -1.414123 | 2.194218 | 5.51903
70.72891 | 15.1324 | 16.53698 | 8.828909 | -1.404576 | 2.20069 | 5.507377
70.73891 | 15.12 | 16.52923 | 8.826245 | -1.409227 | 2.207204 | 5.495778
70.74891 | 15.1211 | 16.52158 | 8.823583 | -1.400477 | 2.21376 | 5.484235
70.75891 | 15.123 | 16.51403 | 8.820923 | -1.391031 | 2.220357 | 5.472751
70.76891 | 15.1315 | 16.50659 | 8.818264 | -1.37509 | 2.226998 | 5.461328
70.7789 | 15.1254 | 16.49927 | 8.815611 | -1.373865 | 2.233674 | 5.44998
70.7889 | 15.1193 | 16.49204 | 8.812957 | -1.372741 | 2.2404 | 5.438685
70.7989 | 15.1262 | 16.48493 | 8.810304 | -1.358729 | 2.247169 | 5.427456
70.8089 | 15.1304 | 16.47793 | 8.807654 | -1.347531 | 2.253982 | 5.416296
70.8189 | 15.1205 | 16.47105 | 8.805005 | -1.350549 | 2.260838 | 5.405206
70.8289 | 15.1268 | 16.46429 | 8.802359 | -1.337486 | 2.267738 | 5.394189
70.83889 | 15.1148 | 16.45765 | 8.799717 | -1.34285 | 2.274676 | 5.383257
70.84889 | 15.1424 | 16.45113 | 8.797075 | -1.308729 | 2.281665 | 5.372389
70.85889 | 15.1263 | 16.44473 | 8.794434 | -1.318434 | 2.288699 | 5.361601
70.86889 | 15.1296 | 16.43846 | 8.791795 | -1.308864 | 2.295778 | 5.350891
70.87889 | 15.1376 | 16.43232 | 8.789159 | -1.294723 | 2.302902 | 5.340262
70.88889 | 15.136 | 16.42631 | 8.786524 | -1.290312 | 2.310072 | 5.329716
70.89888 | 15.1458 | 16.42044 | 8.783894 | -1.274641 | 2.31728 | 5.319267
70.90888 | 15.1317 | 16.4147 | 8.781264 | -1.282996 | 2.324542 | 5.308891
70.91888 | 15.1446 | 16.40909 | 8.778635 | -1.264487 | 2.33185 | 5.298602
70.92888 | 15.1393 | 16.40362 | 8.776008 | -1.264316 | 2.339205 | 5.288402
70.93888 | 15.1426 | 16.39828 | 8.773384 | -1.255683 | 2.346607 | 5.278292
70.94888 | 15.151 | 16.39309 | 8.770761 | -1.242091 | 2.354056 | 5.268274
70.95887 | 15.1462 | 16.38805 | 8.768143 | -1.241847 | 2.361546 | 5.258358
70.96887 | 15.1489 | 16.38314 | 8.765524 | -1.234242 | 2.36909 | 5.248527
70.97887 | 15.1607 | 16.37838 | 8.762908 | -1.217682 | 2.376683 | 5.238791
70.98887 | 15.1612 | 16.37377 | 8.760293 | -1.212569 | 2.384324 | 5.229152
70.99887 | 15.1714 | 16.3693 | 8.757681 | -1.197905 | 2.392014 | 5.21961
71.00887 | 15.177 | 16.36499 | 8.75507 | -1.187991 | 2.399753 | 5.210168
71.01886 | 15.1713 | 16.36083 | 8.752464 | -1.189531 | 2.407532 | 5.200835
71.02886 | 15.1868 | 16.35682 | 8.749858 | -1.170021 | 2.41537 | 5.191593
71.03886 | 15.193 | 16.35297 | 8.747254 | -1.159966 | 2.423258 | 5.182454
71.04886 | 15.1957 | 16.34927 | 8.744651 | -1.153566 | 2.431196 | 5.173419
71.05886 | 15.2063 | 16.34572 | 8.742051 | -1.139423 | 2.439184 | 5.164487
71.06886 | 15.2023 | 16.34234 | 8.739453 | -1.14004 | 2.447225 | 5.155661
71.07885 | 15.2226 | 16.33912 | 8.736859 | -1.116516 | 2.455307 | 5.14695
71.08885 | 15.2315 | 16.33605 | 8.734265 | -1.104551 | 2.463448 | 5.138337
71.09885 | 15.2338 | 16.33315 | 8.731673 | -1.099348 | 2.471642 | 5.129832
71.10885 | 15.2504 | 16.33041 | 8.729084 | -1.080008 | 2.479888 | 5.121436
71.11885 | 15.2637 | 16.32783 | 8.726496 | -1.064132 | 2.488186 | 5.11315
71.12884 | 15.2707 | 16.32542 | 8.723913 | -1.054723 | 2.496529 | 5.104982
71.13884 | 15.2855 | 16.32318 | 8.721329 | -1.037679 | 2.504933 | 5.096917
71.14884 | 15.2924 | 16.3211 | 8.718748 | -1.028702 | 2.513391 | 5.088964
71.15884 | 15.3115 | 16.31919 | 8.716168 | -1.007694 | 2.521902 | 5.081124
71.16884 | 15.3251 | 16.31745 | 8.713591 | -0.9923548 | 2.530467 | 5.073397
71.17884 | 15.3368 | 16.31589 | 8.711016 | -0.9790865 | 2.539087 | 5.065784
71.18883 | 15.3442 | 16.31449 | 8.708445 | -0.9702906 | 2.547753 | 5.058293
71.19883 | 15.3513 | 16.31327 | 8.705874 | -0.9619657 | 2.556482 | 5.050909
71.20883 | 15.3775 | 16.31221 | 8.703305 | -0.9347143 | 2.565267 | 5.043642
71.21883 | 15.3791 | 16.31134 | 8.700739 | -0.9322367 | 2.574107 | 5.036491
71.22883 | 15.4008 | 16.31063 | 8.698174 | -0.9098344 | 2.583004 | 5.029457
71.23883 | 15.4149 | 16.31011 | 8.695612 | -0.8952081 | 2.591957 | 5.02254
71.24882 | 15.4323 | 16.30976 | 8.693054 | -0.8774584 | 2.600958 | 5.015747
71.25882 | 15.4464 | 16.30959 | 8.690496 | -0.8631862 | 2.610024 | 5.009066
71.26882 | 15.4555 | 16.30959 | 8.68794 | -0.8540921 | 2.619148 | 5.002504
71.27882 | 15.4699 | 16.30978 | 8.685386 | -0.8398777 | 2.62833 | 4.996061
71.28882 | 15.4846 | 16.31014 | 8.682834 | -0.8255429 | 2.637571 | 4.989738
71.29882 | 15.5116 | 16.31069 | 8.680285 | -0.7990885 | 2.646869 | 4.983534
71.30881 | 15.519 | 16.31142 | 8.67774 | -0.7924151 | 2.656218 | 4.977457
71.31881 | 15.5197 | 16.31232 | 8.675195 | -0.7926243 | 2.665634 | 4.971495
71.32881 | 15.535 | 16.31342 | 8.672652 | -0.7784158 | 2.675111 | 4.965653
71.33881 | 15.5612 | 16.31469 | 8.670111 | -0.7534915 | 2.684647 | 4.959933
71.34881 | 15.5738 | 16.31615 | 8.667573 | -0.7423506 | 2.694243 | 4.954335
71.35881 | 15.5852 | 16.31779 | 8.665036 | -0.7325946 | 2.703901 | 4.948857
71.3688 | 15.5952 | 16.31962 | 8.662505 | -0.724422 | 2.71361 | 4.943508
71.3788 | 15.6146 | 16.32164 | 8.659973 | -0.7070371 | 2.723389 | 4.938275
71.3888 | 15.629 | 16.32384 | 8.657443 | -0.6948391 | 2.733231 | 4.933165
71.3988 | 15.6464 | 16.32623 | 8.654915 | -0.6798275 | 2.743135 | 4.928178
71.4088 | 15.666 | 16.3288 | 8.65239 | -0.6628041 | 2.753101 | 4.923313
71.4188 | 15.6663 | 16.33157 | 8.649867 | -0.6652684 | 2.76313 | 4.918572
71.42879 | 15.6938 | 16.33452 | 8.647348 | -0.6407163 | 2.773209 | 4.913959
71.43879 | 15.7123 | 16.33766 | 8.644829 | -0.6253582 | 2.783365 | 4.909464
71.44879 | 15.718 | 16.34099 | 8.642313 | -0.6229909 | 2.793586 | 4.905092
71.45879 | 15.725 | 16.34451 | 8.639799 | -0.6195128 | 2.80387 | 4.900844
71.46879 | 15.7394 | 16.34823 | 8.637287 | -0.6088261 | 2.81422 | 4.896719
71.47879 | 15.7687 | 16.35213 | 8.634777 | -0.5834302 | 2.824635 | 4.892718
71.48878 | 15.7884 | 16.35622 | 8.632272 | -0.5678218 | 2.835105 | 4.888845
71.49878 | 15.7954 | 16.36051 | 8.629767 | -0.5651099 | 2.845652 | 4.885092
71.50878 | 15.8096 | 16.36499 | 8.627264 | -0.5553902 | 2.856265 | 4.881462
71.51878 | 15.8319 | 16.36966 | 8.624763 | -0.5377636 | 2.866945 | 4.877956
71.52878 | 15.8502 | 16.37453 | 8.622264 | -0.52433 | 2.877692 | 4.874574
71.53877 | 15.8619 | 16.37959 | 8.619771 | -0.5176877 | 2.888496 | 4.871321
71.54877 | 15.874 | 16.38484 | 8.617277 | -0.5108423 | 2.899379 | 4.868187
71.55877 | 15.8952 | 16.39029 | 8.614785 | -0.495091 | 2.910329 | 4.865176
71.56877 | 15.9129 | 16.39593 | 8.612296 | -0.4830349 | 2.92135 | 4.86229
71.57877 | 15.9283 | 16.40177 | 8.609809 | -0.4734742 | 2.932439 | 4.859527
71.58877 | 15.9421 | 16.40781 | 8.607324 | -0.4657088 | 2.943598 | 4.856887
71.59876 | 15.963 | 16.41403 | 8.604844 | -0.4510335 | 2.954816 | 4.854374
71.60876 | 15.9775 | 16.42046 | 8.602364 | -0.4429603 | 2.966115 | 4.851981
71.61876 | 16.0045 | 16.42708 | 8.599886 | -0.4225837 | 2.977486 | 4.849712
71.62876 | 16.0167 | 16.4339 | 8.597411 | -0.4172042 | 2.988927 | 4.847566
71.63876 | 16.0401 | 16.44092 | 8.594937 | -0.400822 | 3.000441 | 4.845544
71.64876 | 16.0543 | 16.44814 | 8.592466 | -0.3938374 | 3.012027 | 4.843644
71.65875 | 16.0777 | 16.45554 | 8.59 | -0.3778429 | 3.023674 | 4.841869
71.66875 | 16.0924 | 16.46315 | 8.587534 | -0.370754 | 3.035405 | 4.840215
71.67875 | 16.1063 | 16.47096 | 8.58507 | -0.3646634 | 3.04721 | 4.838683
71.68875 | 16.1277 | 16.47897 | 8.582609 | -0.351272 | 3.059089 | 4.837275
71.69875 | 16.1505 | 16.48718 | 8.580149 | -0.336679 | 3.071042 | 4.835988
71.70875 | 16.166 | 16.49559 | 8.577693 | -0.3295854 | 3.083069 | 4.834823
71.71874 | 16.1737 | 16.50418 | 8.575241 | -0.3304827 | 3.095161 | 4.833782
71.72874 | 16.2028 | 16.51299 | 8.572788 | -0.3101879 | 3.107339 | 4.832861
71.73874 | 16.2228 | 16.52199 | 8.570339 | -0.2991932 | 3.119593 | 4.832061
71.74874 | 16.2532 | 16.5312 | 8.567891 | -0.2779983 | 3.131924 | 4.831383
71.75874 | 16.2732 | 16.5406 | 8.565446 | -0.2674045 | 3.144332 | 4.830826
71.76874 | 16.2876 | 16.55021 | 8.563003 | -0.2626109 | 3.156817 | 4.83039
71.77873 | 16.3034 | 16.56001 | 8.560566 | -0.2566087 | 3.169368 | 4.830075
71.78873 | 16.3239 | 16.57002 | 8.558128 | -0.2461164 | 3.182009 | 4.82988
71.79873 | 16.3532 | 16.58023 | 8.555692 | -0.227026 | 3.194729 | 4.829805
71.80873 | 16.3782 | 16.59064 | 8.553259 | -0.2124366 | 3.207528 | 4.82985
71.81873 | 16.3982 | 16.60125 | 8.550828 | -0.203049 | 3.220406 | 4.830014
71.82873 | 16.4011 | 16.61206 | 8.5484 | -0.2109629 | 3.233365 | 4.830298
71.83872 | 16.4239 | 16.62307 | 8.545977 | -0.199168 | 3.246391 | 4.830701
71.84872 | 16.4656 | 16.63429 | 8.543553 | -0.1686864 | 3.25951 | 4.831223
71.85872 | 16.4852 | 16.64571 | 8.541132 | -0.1605069 | 3.272711 | 4.831863
71.86872 | 16.5074 | 16.65733 | 8.538713 | -0.1499294 | 3.285994 | 4.832622
71.87872 | 16.5334 | 16.66916 | 8.536297 | -0.1357552 | 3.299359 | 4.833499
71.88872 | 16.5464 | 16.68118 | 8.533884 | -0.1347833 | 3.312806 | 4.834494
71.89871 | 16.5876 | 16.6934 | 8.531475 | -0.1058022 | 3.326324 | 4.835604
71.90871 | 16.6 | 16.70584 | 8.529066 | -0.1058358 | 3.339937 | 4.836833
71.91871 | 16.6245 | 16.71847 | 8.526659 | -0.09397327 | 3.353635 | 4.838179
71.92871 | 16.6391 | 16.73131 | 8.524255 | -0.09221394 | 3.367418 | 4.839641
71.93871 | 16.6744 | 16.74436 | 8.521854 | -0.06995788 | 3.381285 | 4.841219
71.9487 | 16.7106 | 16.75759 | 8.519457 | -0.04699254 | 3.395224 | 4.842912
71.9587 | 16.7169 | 16.77104 | 8.51706 | -0.05414348 | 3.409262 | 4.844721
71.9687 | 16.7383 | 16.7847 | 8.514666 | -0.04639868 | 3.423387 | 4.846646
71.9787 | 16.7678 | 16.79856 | 8.512275 | -0.03075805 | 3.437598 | 4.848686
71.9887 | 16.7959 | 16.81262 | 8.509885 | -0.01672135 | 3.451896 | 4.85084
71.9987 | 16.8249 | 16.82689 | 8.507499 | -0.001988594 | 3.466282 | 4.853108
72.00869 | 16.849 | 16.84135 | 8.505117 | 0.00765494 | 3.480742 | 4.855487
72.01869 | 16.877 | 16.85602 | 8.502735 | 0.02098022 | 3.495304 | 4.857981
72.02869 | 16.8955 | 16.8709 | 8.500356 | 0.02459899 | 3.509954 | 4.860591
72.03869 | 16.9234 | 16.88599 | 8.497979 | 0.03741424 | 3.524695 | 4.863312
72.04869 | 16.958 | 16.90128 | 8.495605 | 0.05672477 | 3.539525 | 4.866145
72.05869 | 16.989 | 16.91677 | 8.493233 | 0.0722308 | 3.554445 | 4.869091
72.06868 | 17.0088 | 16.93245 | 8.490866 | 0.07634763 | 3.569441 | 4.872145
72.07868 | 17.037 | 16.94836 | 8.4885 | 0.08864311 | 3.584543 | 4.875314
72.08868 | 17.0555 | 16.96446 | 8.486135 | 0.09103515 | 3.599736 | 4.878593
72.09868 | 17.0992 | 16.98078 | 8.483774 | 0.1184214 | 3.615022 | 4.881983
72.10868 | 17.1264 | 16.9973 | 8.481415 | 0.1291026 | 3.6304 | 4.885483
72.11868 | 17.1529 | 17.01402 | 8.479058 | 0.138879 | 3.64587 | 4.889093
72.12867 | 17.1939 | 17.03093 | 8.476706 | 0.1629661 | 3.661418 | 4.892809
72.13867 | 17.2294 | 17.04807 | 8.474355 | 0.1813317 | 3.677075 | 4.896638
72.14867 | 17.2539 | 17.06541 | 8.472006 | 0.1884924 | 3.692827 | 4.900575
72.15867 | 17.2836 | 17.08295 | 8.46966 | 0.2006481 | 3.708673 | 4.90462
72.16867 | 17.3132 | 17.1007 | 8.467316 | 0.2124977 | 3.724614 | 4.908773
72.17867 | 17.36 | 17.11866 | 8.464975 | 0.241343 | 3.740649 | 4.913033
72.18866 | 17.3929 | 17.1368 | 8.462638 | 0.2560997 | 3.756765 | 4.917397
72.19866 | 17.4168 | 17.15517 | 8.460302 | 0.2616335 | 3.772993 | 4.921871
72.20866 | 17.4443 | 17.17374 | 8.457969 | 0.2705619 | 3.789318 | 4.926452
72.21866 | 17.4739 | 17.19252 | 8.455638 | 0.2813846 | 3.805739 | 4.931138
72.22866 | 17.5287 | 17.2115 | 8.45331 | 0.317202 | 3.822258 | 4.935931
72.23866 | 17.5591 | 17.23069 | 8.450984 | 0.3284134 | 3.838874 | 4.940828
72.24865 | 17.5822 | 17.25006 | 8.448663 | 0.3321387 | 3.855573 | 4.945826
72.25865 | 17.6172 | 17.26966 | 8.446342 | 0.3475397 | 3.872386 | 4.950932
72.26865 | 17.6512 | 17.28947 | 8.444025 | 0.3617341 | 3.889298 | 4.956143
72.27865 | 17.6949 | 17.30948 | 8.441709 | 0.3854241 | 3.90631 | 4.961457
72.28865 | 17.7238 | 17.32969 | 8.439396 | 0.3941084 | 3.92342 | 4.966875
72.29865 | 17.7616 | 17.35011 | 8.437086 | 0.4114865 | 3.940632 | 4.972396
72.30864 | 17.7788 | 17.37072 | 8.434781 | 0.4080794 | 3.957926 | 4.978013
72.31864 | 17.8121 | 17.39155 | 8.432476 | 0.4205467 | 3.975339 | 4.983738
72.32864 | 17.8539 | 17.41259 | 8.430174 | 0.4413084 | 3.992852 | 4.989565
72.33864 | 17.883 | 17.43384 | 8.427875 | 0.4491644 | 4.010467 | 4.995493
72.34864 | 17.9132 | 17.45529 | 8.425578 | 0.457915 | 4.028184 | 5.001523
72.35863 | 17.9404 | 17.47692 | 8.423286 | 0.4634848 | 4.045983 | 5.007646
72.36863 | 17.976 | 17.49878 | 8.420994 | 0.4772246 | 4.063905 | 5.013876
72.37863 | 18.0078 | 17.52084 | 8.418705 | 0.4869595 | 4.081929 | 5.020206
72.38863 | 18.0422 | 17.54311 | 8.416419 | 0.4990883 | 4.100057 | 5.026636
72.39863 | 18.0668 | 17.56559 | 8.414135 | 0.5012121 | 4.118288 | 5.033165
72.40863 | 18.0967 | 17.58827 | 8.411855 | 0.5084311 | 4.136622 | 5.039792
72.41862 | 18.1252 | 17.61113 | 8.409579 | 0.5140663 | 4.155043 | 5.046512
72.42862 | 18.1622 | 17.63423 | 8.407303 | 0.5279745 | 4.173587 | 5.053336
72.43862 | 18.1953 | 17.65752 | 8.40503 | 0.5377781 | 4.192234 | 5.060258
72.44862 | 18.2171 | 17.68102 | 8.40276 | 0.5360758 | 4.210987 | 5.067277
72.45862 | 18.2258 | 17.70473 | 8.400492 | 0.521069 | 4.229845 | 5.074393
72.46862 | 18.2734 | 17.72864 | 8.398228 | 0.544757 | 4.248809 | 5.081606
72.47861 | 18.3042 | 17.75274 | 8.395968 | 0.551464 | 4.26786 | 5.088908
72.48861 | 18.3334 | 17.77706 | 8.393708 | 0.5563427 | 4.287035 | 5.096314
72.49861 | 18.3611 | 17.80158 | 8.391452 | 0.5595165 | 4.306317 | 5.103815
72.50861 | 18.3762 | 17.82631 | 8.389198 | 0.5498859 | 4.325705 | 5.111412
72.51861 | 18.4185 | 17.85125 | 8.386947 | 0.5672512 | 4.345199 | 5.119103
72.52861 | 18.4457 | 17.87639 | 8.384698 | 0.5693116 | 4.364801 | 5.12689
72.5386 | 18.4801 | 17.90171 | 8.382454 | 0.5783931 | 4.38449 | 5.134763
72.5486 | 18.4921 | 17.92725 | 8.380211 | 0.5648465 | 4.404306 | 5.142737
72.5586 | 18.5251 | 17.953 | 8.377971 | 0.5720955 | 4.424228 | 5.150805
72.5686 | 18.5572 | 17.97896 | 8.375734 | 0.5782395 | 4.444259 | 5.158968
72.5786 | 18.5814 | 18.00512 | 8.373499 | 0.5762808 | 4.464397 | 5.167223
72.5886 | 18.6029 | 18.03148 | 8.371267 | 0.5714179 | 4.484644 | 5.175572
72.59859 | 18.6279 | 18.05802 | 8.36904 | 0.5698772 | 4.504978 | 5.184005
72.60859 | 18.6553 | 18.08479 | 8.366813 | 0.570508 | 4.52544 | 5.192539
72.61859 | 18.7003 | 18.11176 | 8.36459 | 0.5885362 | 4.54601 | 5.201164
72.62859 | 18.7245 | 18.13894 | 8.362369 | 0.5855614 | 4.566688 | 5.209882
72.63859 | 18.7381 | 18.16632 | 8.36015 | 0.5717831 | 4.587475 | 5.218691
72.64859 | 18.7705 | 18.1939 | 8.357935 | 0.5766028 | 4.608371 | 5.227592
72.65858 | 18.7931 | 18.22165 | 8.355725 | 0.571447 | 4.629354 | 5.236575
72.66858 | 18.8232 | 18.24964 | 8.353515 | 0.5735628 | 4.650465 | 5.245657
72.67858 | 18.8566 | 18.27782 | 8.351308 | 0.5787762 | 4.671685 | 5.254831
72.68858 | 18.8752 | 18.30621 | 8.349104 | 0.5689882 | 4.693014 | 5.264094
72.69858 | 18.8837 | 18.3348 | 8.346902 | 0.5488984 | 4.714451 | 5.273448
72.70857 | 18.9129 | 18.36356 | 8.344706 | 0.5493433 | 4.735969 | 5.282882
72.71857 | 18.9352 | 18.39255 | 8.34251 | 0.5426527 | 4.757622 | 5.292415
72.72857 | 18.9671 | 18.42174 | 8.340317 | 0.5453601 | 4.779384 | 5.302039
72.73857 | 18.9937 | 18.45113 | 8.338127 | 0.5425687 | 4.801254 | 5.311751
72.74857 | 19.0038 | 18.48072 | 8.33594 | 0.5230759 | 4.823232 | 5.321552
72.75857 | 19.0268 | 18.51052 | 8.333755 | 0.5162842 | 4.845318 | 5.331443
72.76856 | 19.057 | 18.54048 | 8.331576 | 0.5165224 | 4.867489 | 5.341412
72.77856 | 19.0679 | 18.57067 | 8.329397 | 0.497232 | 4.889791 | 5.35148
72.78856 | 19.1025 | 18.60106 | 8.327221 | 0.5014433 | 4.912199 | 5.361637
72.79856 | 19.1045 | 18.63164 | 8.325048 | 0.4728562 | 4.934714 | 5.371881
72.80856 | 19.1223 | 18.66243 | 8.322878 | 0.4598715 | 4.957337 | 5.382214
72.81856 | 19.1514 | 18.69341 | 8.32071 | 0.4579882 | 4.980067 | 5.392635
72.82855 | 19.1647 | 18.72456 | 8.318548 | 0.4401396 | 5.00288 | 5.403133
72.83855 | 19.1711 | 18.75594 | 8.316386 | 0.4151633 | 5.025821 | 5.413729
72.84855 | 19.2037 | 18.78751 | 8.314228 | 0.4161911 | 5.048869 | 5.424413
72.85855 | 19.2075 | 18.81928 | 8.312072 | 0.3882234 | 5.072021 | 5.435184
72.86855 | 19.2306 | 18.85124 | 8.309919 | 0.3793608 | 5.095279 | 5.446042
72.87855 | 19.2536 | 18.8834 | 8.307769 | 0.3702026 | 5.118641 | 5.456987
72.88854 | 19.265 | 18.91572 | 8.305624 | 0.3492819 | 5.142085 | 5.468009
72.89854 | 19.2737 | 18.94826 | 8.303479 | 0.3254366 | 5.165655 | 5.479129
72.90854 | 19.2871 | 18.981 | 8.301338 | 0.3060976 | 5.189329 | 5.490335
72.91854 | 19.3081 | 19.01393 | 8.2992 | 0.2941666 | 5.213106 | 5.501628
72.92854 | 19.3226 | 19.04706 | 8.297064 | 0.2755437 | 5.236985 | 5.513008
72.93854 | 19.3363 | 19.08037 | 8.294931 | 0.2559294 | 5.260965 | 5.524474
72.94853 | 19.3559 | 19.11384 | 8.292804 | 0.2420578 | 5.285023 | 5.536015
72.95853 | 19.3447 | 19.14754 | 8.290677 | 0.1971634 | 5.309206 | 5.547654
72.96853 | 19.3629 | 19.18142 | 8.288553 | 0.1814797 | 5.333488 | 5.559379
72.97853 | 19.3927 | 19.21549 | 8.286432 | 0.1772085 | 5.357869 | 5.57119
72.98853 | 19.4014 | 19.24975 | 8.284314 | 0.1516489 | 5.382349 | 5.583088
72.99853 | 19.4087 | 19.2842 | 8.282199 | 0.1245019 | 5.406927 | 5.595072
73.00852 | 19.4265 | 19.3188 | 8.280089 | 0.1077043 | 5.431577 | 5.60713
73.01852 | 19.4287 | 19.35361 | 8.27798 | 0.07508665 | 5.456348 | 5.619285
73.02852 | 19.4537 | 19.38861 | 8.275874 | 0.06508553 | 5.481214 | 5.631526
73.03852 | 19.469 | 19.4238 | 8.273771 | 0.04520042 | 5.506175 | 5.643854
73.04852 | 19.4778 | 19.45917 | 8.271671 | 0.01863295 | 5.53123 | 5.656266
73.05852 | 19.4851 | 19.49472 | 8.269573 | -0.009615106 | 5.556377 | 5.668765
73.06851 | 19.4952 | 19.53041 | 8.267481 | -0.03520924 | 5.581591 | 5.681336
73.07851 | 19.5224 | 19.56632 | 8.26539 | -0.0439178 | 5.606921 | 5.694006
73.08851 | 19.5217 | 19.6024 | 8.263302 | -0.08070429 | 5.632341 | 5.706761
73.09851 | 19.5381 | 19.63867 | 8.261216 | -0.1005676 | 5.657849 | 5.719602
73.10851 | 19.5447 | 19.67511 | 8.259134 | -0.1304072 | 5.683445 | 5.732528
73.1185 | 19.5624 | 19.71169 | 8.257057 | -0.1492855 | 5.709102 | 5.745526
73.1285 | 19.5818 | 19.74847 | 8.254981 | -0.1666733 | 5.73487 | 5.758623
73.1385 | 19.6014 | 19.78543 | 8.252907 | -0.1840326 | 5.760721 | 5.771804
73.1485 | 19.6094 | 19.82256 | 8.250837 | -0.2131632 | 5.786656 | 5.785071
73.1585 | 19.6251 | 19.85986 | 8.24877 | -0.2347637 | 5.812672 | 5.798422
73.1685 | 19.6316 | 19.89733 | 8.246706 | -0.2657315 | 5.838767 | 5.811859
73.17849 | 19.6484 | 19.93493 | 8.244646 | -0.2865267 | 5.864916 | 5.825364
73.18849 | 19.6692 | 19.97273 | 8.242588 | -0.3035266 | 5.891168 | 5.83897
73.19849 | 19.686 | 20.01069 | 8.240533 | -0.3246908 | 5.917497 | 5.852661
73.20849 | 19.6793 | 20.04882 | 8.238481 | -0.3695158 | 5.943899 | 5.866436
73.21849 | 19.7032 | 20.0871 | 8.236432 | -0.3839021 | 5.970374 | 5.880296
73.22849 | 19.7166 | 20.12555 | 8.234386 | -0.4089461 | 5.99692 | 5.89424
73.23848 | 19.7361 | 20.16411 | 8.232345 | -0.4280093 | 6.02351 | 5.908254
73.24848 | 19.7475 | 20.20287 | 8.230305 | -0.4553664 | 6.050194 | 5.922367
73.25848 | 19.7592 | 20.24178 | 8.228269 | -0.4825756 | 6.076944 | 5.936563
73.26848 | 19.771 | 20.28084 | 8.226235 | -0.5098372 | 6.103758 | 5.950844
73.27848 | 19.7862 | 20.32005 | 8.224204 | -0.5338469 | 6.130635 | 5.965208
73.28848 | 19.8104 | 20.35941 | 8.222177 | -0.5490057 | 6.157573 | 5.979656
73.29847 | 19.8197 | 20.39887 | 8.220154 | -0.5791699 | 6.184542 | 5.994173
73.30847 | 19.8325 | 20.43852 | 8.218133 | -0.6060169 | 6.211596 | 6.008788
73.31847 | 19.841 | 20.4783 | 8.216115 | -0.6373039 | 6.238704 | 6.023485
73.32847 | 19.8509 | 20.51823 | 8.214099 | -0.6673296 | 6.265865 | 6.038265
73.33847 | 19.8685 | 20.55829 | 8.212087 | -0.6897937 | 6.293078 | 6.053129
73.34847 | 19.8854 | 20.59849 | 8.210078 | -0.71309 | 6.320338 | 6.068074
73.35846 | 19.9026 | 20.63878 | 8.208075 | -0.7361793 | 6.347618 | 6.083087
73.36846 | 19.9251 | 20.67924 | 8.206072 | -0.7541367 | 6.374968 | 6.098197
73.37846 | 19.9254 | 20.71982 | 8.204072 | -0.7944215 | 6.402361 | 6.113388
73.38846 | 19.9568 | 20.76053 | 8.202076 | -0.8037295 | 6.429793 | 6.12866
73.39846 | 19.9817 | 20.80136 | 8.200082 | -0.8196588 | 6.457262 | 6.144014
73.40846 | 20.0029 | 20.84231 | 8.198092 | -0.8394074 | 6.484766 | 6.159449
73.41845 | 20.0092 | 20.88333 | 8.196107 | -0.8741322 | 6.512276 | 6.174949
73.42845 | 20.0361 | 20.92451 | 8.194123 | -0.8884089 | 6.539842 | 6.190544
73.43845 | 20.0465 | 20.9658 | 8.192142 | -0.9192962 | 6.567435 | 6.206219
73.44845 | 20.0809 | 21.00719 | 8.190165 | -0.9262894 | 6.595051 | 6.221973
73.45845 | 20.0928 | 21.04869 | 8.18819 | -0.9558869 | 6.62269 | 6.237807
73.46845 | 20.1186 | 21.09029 | 8.186219 | -0.9716853 | 6.650348 | 6.253719
73.47844 | 20.1472 | 21.13194 | 8.184253 | -0.9847403 | 6.677995 | 6.269693
73.48844 | 20.157 | 21.17373 | 8.182288 | -1.016727 | 6.705678 | 6.285761
73.49844 | 20.2086 | 21.21561 | 8.180326 | -1.007007 | 6.733375 | 6.301906
73.50844 | 20.2155 | 21.25757 | 8.178367 | -1.042074 | 6.761079 | 6.318128
73.51844 | 20.2588 | 21.29963 | 8.176412 | -1.040831 | 6.788793 | 6.334426
73.52843 | 20.2737 | 21.34172 | 8.174462 | -1.068015 | 6.816472 | 6.350781
73.53843 | 20.2894 | 21.38392 | 8.172513 | -1.094523 | 6.844181 | 6.36723
73.54843 | 20.3281 | 21.4262 | 8.170567 | -1.098104 | 6.871885 | 6.383753
73.55843 | 20.3637 | 21.46855 | 8.168624 | -1.104855 | 6.899581 | 6.40035
73.56843 | 20.3858 | 21.51097 | 8.166685 | -1.125169 | 6.927264 | 6.41702
73.57843 | 20.4087 | 21.55344 | 8.164748 | -1.144745 | 6.954934 | 6.433763
73.58842 | 20.4344 | 21.59594 | 8.162817 | -1.161535 | 6.982557 | 6.450561
73.59842 | 20.4698 | 21.63852 | 8.160888 | -1.168721 | 7.010188 | 6.467446
73.60842 | 20.5066 | 21.68116 | 8.158961 | -1.174556 | 7.037792 | 6.484402
73.61842 | 20.536 | 21.72383 | 8.157038 | -1.187833 | 7.065367 | 6.501428
73.62842 | 20.5649 | 21.76655 | 8.155118 | -1.201651 | 7.092911 | 6.518522
73.63842 | 20.5873 | 21.80931 | 8.153201 | -1.222005 | 7.120419 | 6.535685
73.64841 | 20.6156 | 21.85205 | 8.151289 | -1.236448 | 7.147861 | 6.552898
73.65841 | 20.6549 | 21.89486 | 8.149379 | -1.239958 | 7.175286 | 6.570193
73.66841 | 20.6965 | 21.93769 | 8.147472 | -1.241191 | 7.202665 | 6.587554
73.67841 | 20.7218 | 21.98054 | 8.145568 | -1.25874 | 7.229992 | 6.60498
73.68841 | 20.7562 | 22.0234 | 8.143667 | -1.2672 | 7.257265 | 6.622468
73.69841 | 20.7703 | 22.06627 | 8.14177 | -1.295969 | 7.28448 | 6.640019
73.7084 | 20.8027 | 22.1091 | 8.139878 | -1.306396 | 7.311606 | 6.657613
73.7184 | 20.8596 | 22.15196 | 8.137987 | -1.292364 | 7.338692 | 6.675285
73.7284 | 20.8779 | 22.19482 | 8.1361 | -1.316923 | 7.365707 | 6.693017
73.7384 | 20.9242 | 22.23767 | 8.134215 | -1.313469 | 7.392647 | 6.710806
73.7484 | 20.9502 | 22.2805 | 8.132335 | -1.330297 | 7.41951 | 6.728652
73.7584 | 20.9791 | 22.3233 | 8.130457 | -1.3442 | 7.446289 | 6.746554
73.76839 | 21.0179 | 22.36603 | 8.128585 | -1.348132 | 7.472955 | 6.764493
73.77839 | 21.0581 | 22.40877 | 8.126714 | -1.350671 | 7.499556 | 6.782502
73.78839 | 21.0968 | 22.45147 | 8.124846 | -1.35467 | 7.526061 | 6.800563
73.79839 | 21.138 | 22.49412 | 8.122981 | -1.356123 | 7.552467 | 6.818674
73.80839 | 21.1658 | 22.53672 | 8.12112 | -1.370922 | 7.578767 | 6.836835
73.81839 | 21.2009 | 22.57927 | 8.119263 | -1.378365 | 7.60496 | 6.855043
73.82838 | 21.2348 | 22.6217 | 8.11741 | -1.386902 | 7.631013 | 6.873279
73.83838 | 21.291 | 22.66411 | 8.115559 | -1.373112 | 7.656975 | 6.891577
73.84838 | 21.3287 | 22.70645 | 8.113711 | -1.377748 | 7.682816 | 6.90992
73.85838 | 21.3747 | 22.7487 | 8.111867 | -1.373998 | 7.708529 | 6.928303
73.86838 | 21.4043 | 22.79087 | 8.110026 | -1.386565 | 7.734112 | 6.946727
73.87838 | 21.4527 | 22.83294 | 8.108188 | -1.380236 | 7.759558 | 6.965189
73.88837 | 21.5033 | 22.87486 | 8.106356 | -1.371564 | 7.78484 | 6.983669
73.89837 | 21.5382 | 22.91672 | 8.104525 | -1.378521 | 7.809994 | 7.002203
73.90837 | 21.5941 | 22.95847 | 8.102697 | -1.364373 | 7.835007 | 7.020769
73.91837 | 21.6333 | 23.00011 | 8.100873 | -1.366806 | 7.859865 | 7.039368
73.92837 | 21.677 | 23.04162 | 8.099052 | -1.36462 | 7.884572 | 7.057996
73.93836 | 21.7401 | 23.08295 | 8.097236 | -1.342848 | 7.909077 | 7.076634
73.94836 | 21.777 | 23.12418 | 8.095422 | -1.347184 | 7.933446 | 7.095316
73.95836 | 21.8309 | 23.16527 | 8.093611 | -1.334374 | 7.957642 | 7.114021
73.96836 | 21.881 | 23.20621 | 8.091804 | -1.325213 | 7.981659 | 7.13275
73.97836 | 21.933 | 23.24699 | 8.09 | -1.313991 | 8.005495 | 7.151496
73.98836 | 21.9847 | 23.28761 | 8.088199 | -1.302906 | 8.029144 | 7.170263
73.99835 | 22.0406 | 23.32801 | 8.086404 | -1.287407 | 8.052578 | 7.189025
74.00835 | 22.111 | 23.36827 | 8.08461 | -1.25727 | 8.075839 | 7.207821
74.01835 | 22.1521 | 23.40835 | 8.08282 | -1.256246 | 8.098898 | 7.226628
74.02835 | 22.1968 | 23.44823 | 8.081033 | -1.25143 | 8.121752 | 7.245446
74.03835 | 22.2617 | 23.48791 | 8.079249 | -1.226215 | 8.144394 | 7.264271
74.04835 | 22.3306 | 23.52739 | 8.077469 | -1.196793 | 8.166822 | 7.283101
74.05834 | 22.3972 | 23.56662 | 8.075694 | -1.169417 | 8.189007 | 7.301915
74.06834 | 22.4274 | 23.60566 | 8.073921 | -1.17826 | 8.21099 | 7.320749
74.07834 | 22.5128 | 23.64448 | 8.072151 | -1.131676 | 8.232744 | 7.339581
74.08834 | 22.5628 | 23.68306 | 8.070385 | -1.120257 | 8.254263 | 7.358409
74.09834 | 22.6339 | 23.7214 | 8.068622 | -1.087495 | 8.275542 | 7.377231
74.10834 | 22.7011 | 23.75949 | 8.066863 | -1.058385 | 8.296579 | 7.396043
74.11833 | 22.7772 | 23.79728 | 8.065108 | -1.020083 | 8.317348 | 7.414827
74.12833 | 22.8349 | 23.83485 | 8.063356 | -0.9999545 | 8.337884 | 7.433614
74.13833 | 22.9133 | 23.87216 | 8.061607 | -0.9588557 | 8.358163 | 7.452385
74.14833 | 22.967 | 23.90918 | 8.059861 | -0.9421802 | 8.378181 | 7.471138
74.15833 | 23.0424 | 23.94592 | 8.058119 | -0.9035201 | 8.397932 | 7.489869
74.16833 | 23.1318 | 23.98237 | 8.056381 | -0.8505688 | 8.417412 | 7.508576
74.17832 | 23.206 | 24.01848 | 8.054647 | -0.812485 | 8.4366 | 7.527238
74.18832 | 23.2692 | 24.05433 | 8.052915 | -0.7851309 | 8.455526 | 7.54589
74.19832 | 23.3542 | 24.08986 | 8.051187 | -0.7356644 | 8.474169 | 7.564509
74.20832 | 23.4219 | 24.12508 | 8.049462 | -0.7031792 | 8.492523 | 7.583093
74.21832 | 23.5161 | 24.15997 | 8.047741 | -0.6438668 | 8.510585 | 7.60164
74.22832 | 23.5946 | 24.19452 | 8.046024 | -0.5999232 | 8.528352 | 7.620147
74.23831 | 23.6955 | 24.2287 | 8.044311 | -0.5332044 | 8.5458 | 7.638593
74.24831 | 23.7775 | 24.26257 | 8.0426 | -0.4850729 | 8.562961 | 7.657012
74.25831 | 23.8564 | 24.29609 | 8.040893 | -0.4396879 | 8.579813 | 7.675382
74.26831 | 23.9412 | 24.32924 | 8.03919 | -0.388043 | 8.596353 | 7.6937
74.27831 | 24.0532 | 24.36203 | 8.03749 | -0.3088292 | 8.612576 | 7.711964
74.28831 | 24.1398 | 24.39444 | 8.035793 | -0.2546442 | 8.62848 | 7.730172
74.2983 | 24.2368 | 24.42645 | 8.034102 | -0.1896459 | 8.644043 | 7.748301
74.3083 | 24.3258 | 24.45809 | 8.032412 | -0.1322927 | 8.659295 | 7.766386
74.3183 | 24.4174 | 24.48934 | 8.030726 | -0.07194488 | 8.674215 | 7.784404
74.3283 | 24.5194 | 24.5202 | 8.029044 | -0.0007973178 | 8.6888 | 7.802354
74.3383 | 24.6359 | 24.55064 | 8.027365 | 0.08525662 | 8.703047 | 7.820231
74.34829 | 24.7315 | 24.58065 | 8.025691 | 0.1508515 | 8.716939 | 7.838018
74.35829 | 24.8323 | 24.61026 | 8.024019 | 0.2220362 | 8.7305 | 7.855744
74.36829 | 24.9342 | 24.63945 | 8.022351 | 0.2947477 | 8.743711 | 7.87339
74.37829 | 25.0419 | 24.66821 | 8.020687 | 0.3736892 | 8.756573 | 7.890951
74.38829 | 25.1303 | 24.69653 | 8.019026 | 0.4337685 | 8.769079 | 7.908427
74.39829 | 25.2635 | 24.72441 | 8.017368 | 0.5390904 | 8.78123 | 7.925812
74.40828 | 25.3617 | 24.75181 | 8.015716 | 0.6098902 | 8.793008 | 7.943086
74.41828 | 25.4763 | 24.77878 | 8.014065 | 0.6975151 | 8.804436 | 7.960283
74.42828 | 25.5661 | 24.8053 | 8.012419 | 0.7608029 | 8.815496 | 7.977382
74.43828 | 25.6812 | 24.83135 | 8.010776 | 0.8498549 | 8.82619 | 7.994379
74.44828 | 25.7895 | 24.85692 | 8.009136 | 0.9325783 | 8.836514 | 8.011272
74.45828 | 25.8951 | 24.88202 | 8.0075 | 1.013078 | 8.846465 | 8.028057
74.46827 | 26.0201 | 24.90662 | 8.00587 | 1.113485 | 8.856031 | 8.044715
74.47827 | 26.1319 | 24.93075 | 8.004241 | 1.201154 | 8.86523 | 8.061275
74.48827 | 26.2206 | 24.95438 | 8.002616 | 1.266216 | 8.874049 | 8.077719
74.49827 | 26.329 | 24.97753 | 8.000994 | 1.351474 | 8.882489 | 8.094043
74.50827 | 26.4312 | 25.00017 | 7.999376 | 1.431035 | 8.890544 | 8.110244
74.51827 | 26.5646 | 25.0223 | 7.997762 | 1.542303 | 8.898215 | 8.12632
74.52826 | 26.6639 | 25.0439 | 7.996153 | 1.620003 | 8.905494 | 8.14225
74.53826 | 26.7658 | 25.065 | 7.994546 | 1.700796 | 8.912392 | 8.158066
74.54826 | 26.8591 | 25.08559 | 7.992943 | 1.773509 | 8.918901 | 8.173747
74.55826 | 26.9568 | 25.10565 | 7.991343 | 1.851146 | 8.925021 | 8.18929
74.56826 | 27.0479 | 25.12519 | 7.989747 | 1.922712 | 8.930748 | 8.204692
74.57826 | 27.1644 | 25.14419 | 7.988155 | 2.02021 | 8.936083 | 8.219952
74.58825 | 27.263 | 25.16264 | 7.986568 | 2.10036 | 8.941022 | 8.235051
74.59825 | 27.3622 | 25.18057 | 7.984983 | 2.181631 | 8.945571 | 8.250015
74.60825 | 27.4423 | 25.19795 | 7.983401 | 2.244347 | 8.949725 | 8.264827
74.61825 | 27.5383 | 25.21479 | 7.981824 | 2.323507 | 8.953485 | 8.279484
74.62825 | 27.6201 | 25.23108 | 7.98025 | 2.389017 | 8.956849 | 8.293984
74.63825 | 27.7071 | 25.24682 | 7.978679 | 2.46028 | 8.959818 | 8.308323
74.64824 | 27.7968 | 25.26199 | 7.977114 | 2.534812 | 8.962389 | 8.322485
74.65824 | 27.8643 | 25.27661 | 7.975551 | 2.587687 | 8.964566 | 8.336495
74.66824 | 27.9271 | 25.29068 | 7.973992 | 2.636424 | 8.966348 | 8.350336
74.67824 | 27.9905 | 25.30418 | 7.972436 | 2.686323 | 8.967734 | 8.364006
74.68824 | 28.0558 | 25.31711 | 7.970884 | 2.738687 | 8.968726 | 8.377502
74.69823 | 28.1331 | 25.32947 | 7.969338 | 2.803632 | 8.969323 | 8.390807
74.70823 | 28.181 | 25.34127 | 7.967793 | 2.839733 | 8.969526 | 8.403947
74.71823 | 28.2267 | 25.35249 | 7.966252 | 2.874205 | 8.969337 | 8.416905
74.72823 | 28.2826 | 25.36315 | 7.964715 | 2.919451 | 8.968755 | 8.429679
74.73823 | 28.3266 | 25.37323 | 7.963182 | 2.953371 | 8.967781 | 8.442266
74.74823 | 28.3587 | 25.38273 | 7.961652 | 2.975967 | 8.966416 | 8.454664
74.75822 | 28.3937 | 25.39165 | 7.960128 | 3.00205 | 8.964665 | 8.466857
74.76822 | 28.4228 | 25.4 | 7.958606 | 3.022802 | 8.962524 | 8.478868
74.77822 | 28.451 | 25.40777 | 7.957088 | 3.043231 | 8.959998 | 8.490683
74.78822 | 28.4403 | 25.41496 | 7.955573 | 3.025343 | 8.957085 | 8.502299
74.79822 | 28.4723 | 25.42157 | 7.954062 | 3.050735 | 8.953789 | 8.513714
74.80822 | 28.4742 | 25.42759 | 7.952555 | 3.046608 | 8.950113 | 8.524925
74.81821 | 28.4932 | 25.43303 | 7.951053 | 3.060168 | 8.946061 | 8.535918
74.82821 | 28.4797 | 25.4379 | 7.949553 | 3.041804 | 8.941627 | 8.546716
74.83821 | 28.4812 | 25.44218 | 7.948057 | 3.039021 | 8.936818 | 8.557304
74.84821 | 28.4692 | 25.44588 | 7.946565 | 3.023319 | 8.931636 | 8.56768
74.85821 | 28.4541 | 25.449 | 7.945077 | 3.005099 | 8.926083 | 8.577842
74.86821 | 28.4155 | 25.45154 | 7.943592 | 2.963957 | 8.920163 | 8.587788
74.8782 | 28.4129 | 25.4535 | 7.942113 | 2.9594 | 8.913881 | 8.597506
74.8882 | 28.3807 | 25.45488 | 7.940636 | 2.925819 | 8.907231 | 8.607014
74.8982 | 28.3525 | 25.45568 | 7.939162 | 2.896817 | 8.900219 | 8.616301
74.9082 | 28.299 | 25.45591 | 7.937693 | 2.843091 | 8.892852 | 8.625364
74.9182 | 28.2564 | 25.45556 | 7.936227 | 2.800843 | 8.885128 | 8.634201
74.9282 | 28.206 | 25.45463 | 7.934765 | 2.751369 | 8.877054 | 8.642811
74.93819 | 28.1856 | 25.45313 | 7.933309 | 2.732467 | 8.868639 | 8.651185
74.94819 | 28.113 | 25.45106 | 7.931854 | 2.661939 | 8.859871 | 8.659336
74.95819 | 28.0736 | 25.44842 | 7.930404 | 2.625178 | 8.850762 | 8.667256
74.96819 | 28.002 | 25.44521 | 7.928957 | 2.556788 | 8.841312 | 8.674942
74.97819 | 27.9443 | 25.44144 | 7.927514 | 2.502864 | 8.831528 | 8.682393
74.98819 | 27.8651 | 25.4371 | 7.926075 | 2.428004 | 8.821412 | 8.689608
74.99818 | 27.8087 | 25.4322 | 7.924642 | 2.3765 | 8.810979 | 8.696579
75.00818 | 27.7415 | 25.42674 | 7.92321 | 2.31476 | 8.800212 | 8.703318
75.01818 | 27.682 | 25.42072 | 7.921783 | 2.261278 | 8.789123 | 8.709816
75.02818 | 27.6053 | 25.41415 | 7.920359 | 2.191149 | 8.777719 | 8.716072
75.03818 | 27.528 | 25.40703 | 7.918939 | 2.120973 | 8.766002 | 8.722086
75.04818 | 27.4374 | 25.39936 | 7.917523 | 2.038045 | 8.753976 | 8.727856
75.05817 | 27.3515 | 25.39115 | 7.916112 | 1.960354 | 8.741658 | 8.733376
75.06817 | 27.2964 | 25.38239 | 7.914704 | 1.914014 | 8.729027 | 8.738655
75.07817 | 27.223 | 25.37309 | 7.9133 | 1.849912 | 8.7161 | 8.743688
75.08817 | 27.1434 | 25.36325 | 7.911899 | 1.780148 | 8.702881 | 8.748472
75.09817 | 27.0648 | 25.35289 | 7.910502 | 1.711915 | 8.689375 | 8.753008
75.10816 | 26.9832 | 25.342 | 7.909111 | 1.641202 | 8.675597 | 8.757291
75.11816 | 26.9034 | 25.33058 | 7.907722 | 1.572816 | 8.661535 | 8.761327
75.12816 | 26.8172 | 25.31863 | 7.906337 | 1.498566 | 8.647186 | 8.765112
75.13816 | 26.754 | 25.30617 | 7.904956 | 1.447827 | 8.632573 | 8.768645
75.14816 | 26.6663 | 25.2932 | 7.903578 | 1.373101 | 8.617695 | 8.771926
75.15816 | 26.5867 | 25.27971 | 7.902205 | 1.306986 | 8.602556 | 8.774954
75.16815 | 26.5128 | 25.26574 | 7.900837 | 1.247057 | 8.58718 | 8.777726
75.17815 | 26.4395 | 25.25125 | 7.899471 | 1.188249 | 8.571533 | 8.780247
75.18815 | 26.3701 | 25.23626 | 7.898109 | 1.133839 | 8.555639 | 8.782513
75.19815 | 26.3028 | 25.22078 | 7.896751 | 1.082022 | 8.539502 | 8.784525
75.20815 | 26.2337 | 25.20481 | 7.895397 | 1.028892 | 8.52313 | 8.786282
75.21815 | 26.1694 | 25.18835 | 7.894047 | 0.9810474 | 8.506523 | 8.787782
75.22814 | 26.107 | 25.17144 | 7.892702 | 0.9355647 | 8.489706 | 8.789027
75.23814 | 26.0418 | 25.15403 | 7.89136 | 0.8877746 | 8.472649 | 8.790016
75.24814 | 25.9699 | 25.13615 | 7.890022 | 0.8337547 | 8.455374 | 8.79075
75.25814 | 25.921 | 25.1178 | 7.888688 | 0.8031999 | 8.437885 | 8.791227
75.26814 | 25.8623 | 25.09899 | 7.887357 | 0.7633069 | 8.420188 | 8.791448
75.27814 | 25.81 | 25.07973 | 7.886031 | 0.7302687 | 8.402288 | 8.791413
75.28813 | 25.7594 | 25.06004 | 7.884709 | 0.6993629 | 8.384206 | 8.791121
75.29813 | 25.7089 | 25.03988 | 7.883391 | 0.6690227 | 8.365913 | 8.790574
75.30813 | 25.6569 | 25.01928 | 7.882076 | 0.6376242 | 8.34743 | 8.789769
75.31813 | 25.6188 | 24.99824 | 7.880765 | 0.6205613 | 8.328763 | 8.78871
75.32813 | 25.5847 | 24.97677 | 7.879459 | 0.6079296 | 8.309918 | 8.787394
75.33813 | 25.5407 | 24.95488 | 7.878156 | 0.585823 | 8.290899 | 8.785823
75.34812 | 25.513 | 24.93258 | 7.876858 | 0.5804158 | 8.271728 | 8.783998
75.35812 | 25.4822 | 24.90985 | 7.875563 | 0.5723468 | 8.252374 | 8.781916
75.36812 | 25.451 | 24.88671 | 7.874272 | 0.5642871 | 8.232861 | 8.77958
75.37812 | 25.4018 | 24.86317 | 7.872985 | 0.5386335 | 8.213192 | 8.776989
75.38812 | 25.3824 | 24.83922 | 7.871702 | 0.5431786 | 8.193374 | 8.774145
75.39812 | 25.3685 | 24.81488 | 7.870423 | 0.553619 | 8.173411 | 8.771046
75.40811 | 25.345 | 24.79017 | 7.86915 | 0.5548253 | 8.153326 | 8.767699
75.41811 | 25.3211 | 24.76506 | 7.867879 | 0.5560391 | 8.133087 | 8.764095
75.42811 | 25.3142 | 24.73957 | 7.866612 | 0.5746314 | 8.112717 | 8.76024
75.43811 | 25.2857 | 24.7137 | 7.865349 | 0.5719974 | 8.09222 | 8.756134
75.44811 | 25.2652 | 24.68747 | 7.864089 | 0.5777311 | 8.071603 | 8.751776
75.45811 | 25.2745 | 24.66087 | 7.862834 | 0.613627 | 8.05087 | 8.747169
75.4681 | 25.2566 | 24.63395 | 7.861585 | 0.6226542 | 8.030044 | 8.742317
75.4781 | 25.2531 | 24.60664 | 7.860338 | 0.6464601 | 8.00909 | 8.737212
75.4881 | 25.2425 | 24.57899 | 7.859095 | 0.6635112 | 7.988035 | 8.731859
75.4981 | 25.2394 | 24.551 | 7.857856 | 0.688404 | 7.966881 | 8.726259
75.5081 | 25.2178 | 24.52267 | 7.856621 | 0.6951327 | 7.945633 | 8.720413
75.51809 | 25.226 | 24.49404 | 7.855391 | 0.7319632 | 7.924319 | 8.714327
75.52809 | 25.2212 | 24.46505 | 7.854164 | 0.7561458 | 7.902898 | 8.707992
75.53809 | 25.2262 | 24.43575 | 7.852941 | 0.7904488 | 7.881398 | 8.701412
75.54809 | 25.2184 | 24.40613 | 7.851722 | 0.812267 | 7.85982 | 8.69459
75.55809 | 25.2258 | 24.37621 | 7.850507 | 0.8495928 | 7.838173 | 8.687527
75.56809 | 25.2281 | 24.34598 | 7.849296 | 0.8821209 | 7.81646 | 8.680222
75.57808 | 25.2213 | 24.31548 | 7.848091 | 0.9058186 | 7.794705 | 8.672686
75.58808 | 25.2257 | 24.28466 | 7.846888 | 0.9410393 | 7.772869 | 8.664904
75.59808 | 25.2387 | 24.25355 | 7.845689 | 0.9851462 | 7.750981 | 8.656883
75.60808 | 25.2324 | 24.22216 | 7.844495 | 1.010237 | 7.729041 | 8.648627
75.61808 | 25.2278 | 24.1905 | 7.843304 | 1.037304 | 7.707057 | 8.640135
75.62808 | 25.2229 | 24.15856 | 7.842118 | 1.064342 | 7.685031 | 8.631409
75.63807 | 25.2256 | 24.12639 | 7.840937 | 1.099212 | 7.662989 | 8.622462
75.64807 | 25.2246 | 24.09392 | 7.839758 | 1.130678 | 7.640892 | 8.613273
75.65807 | 25.2327 | 24.0612 | 7.838584 | 1.1715 | 7.618765 | 8.603852
75.66807 | 25.2232 | 24.02823 | 7.837414 | 1.194973 | 7.596611 | 8.594201
75.67807 | 25.2226 | 23.99501 | 7.836248 | 1.227592 | 7.574437 | 8.584324
75.68807 | 25.2071 | 23.96155 | 7.835086 | 1.245552 | 7.552244 | 8.574219
75.69806 | 25.2021 | 23.92789 | 7.833929 | 1.274214 | 7.530058 | 8.563899
75.70806 | 25.1924 | 23.89396 | 7.832775 | 1.298439 | 7.507841 | 8.553346
75.71806 | 25.1757 | 23.85981 | 7.831625 | 1.31589 | 7.485616 | 8.542569
75.72806 | 25.1731 | 23.82544 | 7.830479 | 1.347661 | 7.463389 | 8.531571
75.73806 | 25.1492 | 23.79085 | 7.829338 | 1.358349 | 7.44116 | 8.520353
75.74806 | 25.1276 | 23.75605 | 7.8282 | 1.371545 | 7.418937 | 8.508917
75.75805 | 25.114 | 23.72109 | 7.827068 | 1.392914 | 7.396742 | 8.497276
75.76805 | 25.097 | 23.68588 | 7.825939 | 1.411118 | 7.374535 | 8.485408
75.77805 | 25.0617 | 23.65048 | 7.824814 | 1.411217 | 7.352343 | 8.473326
75.78805 | 25.0153 | 23.61489 | 7.823693 | 1.400409 | 7.330168 | 8.461031
75.79805 | 25.0103 | 23.57911 | 7.822576 | 1.431186 | 7.308013 | 8.448525
75.80805 | 24.9779 | 23.54316 | 7.821463 | 1.434744 | 7.285883 | 8.43581
75.81804 | 24.9429 | 23.50706 | 7.820356 | 1.435844 | 7.263801 | 8.4229
75.82804 | 24.9099 | 23.47075 | 7.819251 | 1.439152 | 7.241726 | 8.409771
75.83804 | 24.8646 | 23.43427 | 7.818151 | 1.430326 | 7.219686 | 8.396437
75.84804 | 24.8022 | 23.39764 | 7.817054 | 1.404565 | 7.19768 | 8.382901
75.85804 | 24.7524 | 23.36084 | 7.815962 | 1.391561 | 7.175714 | 8.369163
75.86804 | 24.7164 | 23.32389 | 7.814874 | 1.392511 | 7.15379 | 8.355225
75.87803 | 24.6701 | 23.28683 | 7.813792 | 1.383274 | 7.131931 | 8.341103
75.88803 | 24.6136 | 23.24958 | 7.812712 | 1.364017 | 7.110099 | 8.326772
75.89803 | 24.5559 | 23.2122 | 7.811636 | 1.343701 | 7.088317 | 8.312245
75.90803 | 24.4939 | 23.17468 | 7.810565 | 1.319221 | 7.066588 | 8.297526
75.91803 | 24.4323 | 23.13703 | 7.809498 | 1.295272 | 7.044914 | 8.282616
75.92802 | 24.3558 | 23.09929 | 7.808436 | 1.25651 | 7.023323 | 8.267531
75.93802 | 24.303 | 23.06138 | 7.807377 | 1.241616 | 7.001763 | 8.252244
75.94802 | 24.2334 | 23.02336 | 7.806322 | 1.210035 | 6.980271 | 8.236771
75.95802 | 24.1658 | 22.98523 | 7.805272 | 1.18057 | 6.958844 | 8.221115
75.96802 | 24.0685 | 22.94699 | 7.804225 | 1.12151 | 6.937489 | 8.205276
75.97802 | 23.99 | 22.90864 | 7.803183 | 1.081359 | 6.9162 | 8.189257
75.98801 | 23.9293 | 22.87023 | 7.802146 | 1.059074 | 6.895005 | 8.173075
75.99801 | 23.8385 | 22.83168 | 7.801113 | 1.006823 | 6.873863 | 8.156702
76.00801 | 23.7625 | 22.79303 | 7.800083 | 0.9694666 | 6.852797 | 8.140154
76.01801 | 23.6846 | 22.7543 | 7.799058 | 0.930299 | 6.831811 | 8.123433
76.02801 | 23.609 | 22.71548 | 7.798036 | 0.893517 | 6.810905 | 8.106541
76.03801 | 23.5198 | 22.67658 | 7.797019 | 0.8432165 | 6.790083 | 8.089481
76.048 | 23.4298 | 22.63764 | 7.796008 | 0.7921557 | 6.769366 | 8.072271
76.058 | 23.3515 | 22.59859 | 7.794999 | 0.7529068 | 6.748716 | 8.054878
76.068 | 23.2499 | 22.55947 | 7.793995 | 0.6904266 | 6.728154 | 8.037324
76.078 | 23.17 | 22.52029 | 7.792994 | 0.6497137 | 6.707683 | 8.019609
76.088 | 23.0738 | 22.48104 | 7.791998 | 0.5927624 | 6.687305 | 8.001734
76.098 | 22.9899 | 22.44173 | 7.791007 | 0.5481694 | 6.667021 | 7.983703
76.10799 | 22.9106 | 22.40241 | 7.79002 | 0.5081931 | 6.646852 | 7.965535
76.11799 | 22.8332 | 22.36299 | 7.789037 | 0.4702056 | 6.626761 | 7.947196
76.12799 | 22.7257 | 22.32353 | 7.788058 | 0.4021655 | 6.60677 | 7.928707
76.13799 | 22.6533 | 22.28403 | 7.787083 | 0.3692697 | 6.586879 | 7.910069
76.14799 | 22.5434 | 22.24449 | 7.786112 | 0.2989128 | 6.56709 | 7.891285
76.15799 | 22.4758 | 22.20491 | 7.785146 | 0.2708927 | 6.547405 | 7.872356
76.16798 | 22.3902 | 22.16534 | 7.784185 | 0.224865 | 6.527845 | 7.853305
76.17798 | 22.3011 | 22.12569 | 7.783227 | 0.1754074 | 6.508372 | 7.834094
76.18798 | 22.2124 | 22.08602 | 7.782273 | 0.1263753 | 6.489006 | 7.814745
76.19798 | 22.111 | 22.04633 | 7.781324 | 0.06466537 | 6.469751 | 7.79526
76.20798 | 22.0253 | 22.00663 | 7.780379 | 0.01867465 | 6.450605 | 7.775641
76.21798 | 21.9316 | 21.9669 | 7.779438 | -0.03530074 | 6.431572 | 7.755891
76.22797 | 21.8692 | 21.9272 | 7.778502 | -0.05800255 | 6.41267 | 7.736031
76.23797 | 21.785 | 21.88746 | 7.77757 | -0.1024576 | 6.393864 | 7.716025
76.24797 | 21.7026 | 21.84771 | 7.776641 | -0.1451064 | 6.375172 | 7.695893
76.25797 | 21.6303 | 21.80795 | 7.775718 | -0.1776531 | 6.356597 | 7.675638
76.26797 | 21.5311 | 21.7682 | 7.774798 | -0.2371017 | 6.33814 | 7.655263
76.27797 | 21.464 | 21.72845 | 7.773883 | -0.2644535 | 6.319801 | 7.63477
76.28796 | 21.3661 | 21.68875 | 7.772973 | -0.3226506 | 6.301597 | 7.614181
76.29796 | 21.2964 | 21.64902 | 7.772066 | -0.3526215 | 6.283498 | 7.593458
76.30796 | 21.2194 | 21.60931 | 7.771163 | -0.3899061 | 6.26552 | 7.572623
76.31796 | 21.1401 | 21.56961 | 7.770265 | -0.4295071 | 6.247663 | 7.551679
76.32796 | 21.0689 | 21.52993 | 7.769371 | -0.4610292 | 6.229931 | 7.530627
76.33795 | 20.998 | 21.49032 | 7.768483 | -0.4923192 | 6.212345 | 7.509492
76.34795 | 20.9301 | 21.45069 | 7.767597 | -0.5205904 | 6.19486 | 7.488234
76.35795 | 20.8503 | 21.41109 | 7.766716 | -0.5607897 | 6.177499 | 7.466874
76.36795 | 20.7863 | 21.37152 | 7.76584 | -0.5852217 | 6.160265374 | 7.445417
76.37795 | 20.7177 | 21.33199 | 7.764967 | -0.6142887 | 6.143158 | 7.423864
76.38795 | 20.6546 | 21.29249 | 7.764099 | -0.6378932 | 6.126177 | 7.402217
76.39794 | 20.5875 | 21.25308 | 7.763236 | -0.6655784 | 6.109341 | 7.380501
76.40794 | 20.5239 | 21.21367 | 7.762377 | -0.689768 | 6.092617 | 7.358675
76.41794 | 20.4575 | 21.1743 | 7.761521 | -0.7168041 | 6.076021 | 7.336762
76.42794 | 20.3805 | 21.13499 | 7.76067 | -0.754489 | 6.059555 | 7.314764
76.43794 | 20.3159 | 21.09573 | 7.759824 | -0.779827 | 6.043219 | 7.292684
76.44794 | 20.2492 | 21.05652 | 7.758982 | -0.8073196 | 6.027013 | 7.270525
76.45793 | 20.2006 | 21.01741 | 7.758145 | -0.8168094 | 6.010954 | 7.248311
76.46793 | 20.1436 | 20.97832 | 7.757311 | -0.8347183 | 5.995009 | 7.225998
76.47793 | 20.0773 | 20.93929 | 7.756482 | -0.861992 | 5.979197 | 7.203613
76.48793 | 20.0186 | 20.90033 | 7.755657 | -0.8817298 | 5.963515 | 7.181158
76.49793 | 19.9607 | 20.86144 | 7.754836 | -0.9007362 | 5.947967 | 7.158633
76.50793 | 19.9089 | 20.82261 | 7.75402 | -0.913713 | 5.93255 | 7.136043
76.51792 | 19.8378 | 20.7839 | 7.753209 | -0.946101 | 5.917281 | 7.113411
76.52792 | 19.7785 | 20.74523 | 7.752401 | -0.966727 | 5.902131 | 7.090695
76.53792 | 19.7302 | 20.70663 | 7.751598 | -0.9764311 | 5.887113 | 7.06792
76.54792 | 19.6578 | 20.66812 | 7.750799 | -1.010315 | 5.872228 | 7.045088
76.55792 | 19.6172 | 20.62968 | 7.750005 | -1.012483 | 5.857477 | 7.022201
76.56792 | 19.5698 | 20.59134 | 7.749214 | -1.021536 | 5.842859 | 6.999262
76.57791 | 19.5111 | 20.55311 | 7.748429 | -1.042014 | 5.828389 | 6.976295
76.58791 | 19.4713 | 20.51494 | 7.747648 | -1.043644 | 5.814039 | 6.953257
76.59791 | 19.4064 | 20.47687 | 7.746871 | -1.070468 | 5.799823 | 6.930174
76.60791 | 19.3655 | 20.43888 | 7.746098 | -1.073384 | 5.785739 | 6.907047
76.61791 | 19.3285 | 20.401 | 7.74533 | -1.072498 | 5.77179 | 6.883878
76.62791 | 19.2764 | 20.36321 | 7.744566 | -1.086812 | 5.757975 | 6.860671
76.6379 | 19.2309 | 20.32556 | 7.743807 | -1.094663 | 5.744307 | 6.837449
76.6479 | 19.1819 | 20.28798 | 7.743052 | -1.10608 | 5.730759 | 6.814169
76.6579 | 19.1403 | 20.2505 | 7.742301 | -1.110203 | 5.717345 | 6.790858
76.6679 | 19.0985 | 20.21313 | 7.741554 | -1.114634 | 5.704064 | 6.767516
76.6779 | 19.0574 | 20.17587 | 7.740812 | -1.118474 | 5.690917 | 6.744145
76.68789 | 19.0241 | 20.13876 | 7.740075 | -1.114661 | 5.677915 | 6.720771
76.69789 | 18.9859 | 20.10173 | 7.739342 | -1.115826 | 5.665034 | 6.69735
76.70789 | 18.9469 | 20.06481 | 7.738613 | -1.117906 | 5.652286 | 6.673907
76.71789 | 18.9072 | 20.028 | 7.737888 | -1.120803 | 5.63967 | 6.650445
76.72789 | 18.8736 | 19.99132 | 7.737168 | -1.11772 | 5.627187 | 6.626964
76.73789 | 18.8393 | 19.95476 | 7.736452 | -1.115457 | 5.614837 | 6.603468
76.74788 | 18.7989 | 19.91835 | 7.735742 | -1.119453 | 5.602629 | 6.579982
76.75788 | 18.7649 | 19.88204 | 7.735035 | -1.117138 | 5.590542 | 6.556461
76.76788 | 18.7243 | 19.84585 | 7.734332 | -1.121548 | 5.578586 | 6.532931
76.77788 | 18.6837 | 19.80979 | 7.733634 | -1.126087 | 5.566761 | 6.509392
76.78788 | 18.6575 | 19.77385 | 7.73294 | -1.116355 | 5.555066 | 6.485849
76.79788 | 18.6226 | 19.73805 | 7.732251 | -1.115455 | 5.543502 | 6.462302
76.80787 | 18.5835 | 19.70242 | 7.731566 | -1.118921 | 5.532079 | 6.438776
76.81787 | 18.5502 | 19.66689 | 7.730886 | -1.116688 | 5.520774 | 6.415228
76.82787 | 18.5167 | 19.63149 | 7.73021 | -1.11479 | 5.509598 | 6.391682
76.83787 | 18.4813 | 19.59623 | 7.729538 | -1.114929 | 5.498551 | 6.36814
76.84787 | 18.4373 | 19.56111 | 7.728871 | -1.123808 | 5.487632 | 6.344605
76.85787 | 18.4183 | 19.52613 | 7.728208 | -1.107826 | 5.476841 | 6.321077
76.86786 | 18.3752 | 19.49132 | 7.72755 | -1.116122 | 5.466187 | 6.297585
76.87786 | 18.3487 | 19.45663 | 7.726896 | -1.107925 | 5.45565 | 6.274079
76.88786 | 18.3009 | 19.42207 | 7.726247 | -1.121172 | 5.445239 | 6.250586
76.89786 | 18.275 | 19.38766 | 7.725601 | -1.112665 | 5.434954 | 6.227109
76.90786 | 18.2392 | 19.3534 | 7.724961 | -1.114203 | 5.424794 | 6.203649
76.91786 | 18.2053 | 19.31929 | 7.724325 | -1.11399 | 5.414758 | 6.180208
76.92785 | 18.1688 | 19.28536 | 7.723693 | -1.11656 | 5.404856 | 6.156811
76.93785 | 18.1443 | 19.25155 | 7.723066 | -1.107245 | 5.395067 | 6.133413
76.94785 | 18.1068 | 19.21788 | 7.722443 | -1.111082 | 5.385401 | 6.110038
76.95785 | 18.0836 | 19.18437 | 7.721825 | -1.10077 | 5.375857 | 6.086688
76.96785 | 18.0412 | 19.15101 | 7.72121 | -1.109812 | 5.366435 | 6.063367
76.97785 | 18.0115 | 19.11781 | 7.720601 | -1.106309 | 5.357133 | 6.040075
76.98784 | 17.9811 | 19.08479 | 7.719996 | -1.103693 | 5.347961 | 6.016836
76.99784 | 17.9494 | 19.0519 | 7.719396 | -1.1025 | 5.338898 | 5.993606
77.00784 | 17.9094 | 19.01916 | 7.718799 | -1.109763 | 5.329954 | 5.97041
77.01784 | 17.8816 | 18.98659 | 7.718208 | -1.104985 | 5.321129 | 5.947249
77.02784 | 17.8612 | 18.95416 | 7.71762 | -1.092965 | 5.31242 | 5.924125
77.03784 | 17.8257 | 18.9219 | 7.717038 | -1.096203 | 5.303827 | 5.901039
77.04783 | 17.7905 | 18.88983 | 7.71646 | -1.099333 | 5.295358 | 5.878015
77.05783 | 17.7659 | 18.85789 | 7.715886 | -1.091991 | 5.286996 | 5.85501
77.06783 | 17.7367 | 18.82611 | 7.715316 | -1.089412 | 5.278748 | 5.832048
77.07783 | 17.7016 | 18.79449 | 7.714751 | -1.092893 | 5.270612 | 5.809129
77.08783 | 17.6698 | 18.76304 | 7.714191 | -1.093237 | 5.26259 | 5.786256
77.09782 | 17.6421 | 18.73177 | 7.713635 | -1.089673 | 5.254685 | 5.763452
77.10782 | 17.6165 | 18.70064 | 7.713084 | -1.084142 | 5.246884 | 5.740674
77.11782 | 17.582 | 18.66967 | 7.712537 | -1.087675 | 5.239193 | 5.717945
77.12782 | 17.5589 | 18.63887 | 7.711994 | -1.079971 | 5.23161 | 5.695267
77.13782 | 17.5317 | 18.60823 | 7.711456 | -1.076531 | 5.224135 | 5.672641
77.14782 | 17.5011 | 18.57776 | 7.710922 | -1.076656 | 5.216766 | 5.650068
77.15781 | 17.4727 | 18.54748 | 7.710394 | -1.074777 | 5.209511 | 5.627573
77.16781 | 17.4452 | 18.51733 | 7.709869 | -1.072133 | 5.202354 | 5.60511
77.17781 | 17.4112 | 18.48735 | 7.709349 | -1.076153 | 5.1953 | 5.582704
77.18781 | 17.3895 | 18.45754 | 7.708833 | -1.068038 | 5.188349 | 5.560356
77.19781 | 17.3576 | 18.42789 | 7.708322 | -1.070289 | 5.1815 | 5.538067
77.20781 | 17.3377 | 18.39841 | 7.707816 | -1.060705 | 5.174752 | 5.515838
77.2178 | 17.3144 | 18.36912 | 7.707314 | -1.054718 | 5.168113 | 5.493692
77.2278 | 17.2728 | 18.33997 | 7.706816 | -1.067166 | 5.161564 | 5.471587
77.2378 | 17.2584 | 18.31098 | 7.706323 | -1.052582 | 5.155112 | 5.449547
77.2478 | 17.2351 | 18.28216 | 7.705834 | -1.047061 | 5.148757 | 5.42757
77.2578 | 17.2147 | 18.25351 | 7.70535 | -1.038805 | 5.142497 | 5.405658
77.2678 | 17.1863 | 18.22501 | 7.70487 | -1.038714 | 5.136332 | 5.383812
77.27779 | 17.1618 | 18.19672 | 7.704396 | -1.034917 | 5.130266 | 5.362055
77.28779 | 17.1407 | 18.16856 | 7.703925 | -1.027855 | 5.124285 | 5.340345
77.29779 | 17.1237 | 18.14056 | 7.703459 | -1.016859 | 5.118396 | 5.318704
77.30779 | 17.098 | 18.11273 | 7.702997 | -1.014727 | 5.112597 | 5.297133
77.31779 | 17.0812 | 18.08506 | 7.70254 | -1.00386 | 5.106887 | 5.275633
77.32779 | 17.0643 | 18.05755 | 7.702088 | -0.9932549 | 5.101263 | 5.254204
77.33778 | 17.0386 | 18.03024 | 7.70164 | -0.9916397 | 5.095731 | 5.232869
77.34778 | 17.0188 | 18.00306 | 7.701197 | -0.9842615 | 5.090278 | 5.211587
77.35778 | 17.0004 | 17.97605 | 7.700757 | -0.975645 | 5.084909 | 5.190378
77.36778 | 16.9786 | 17.94919 | 7.700323 | -0.9705904 | 5.079623 | 5.169244
77.37778 | 16.9628 | 17.9225 | 7.699893 | -0.9596974 | 5.074418 | 5.148187
77.38778 | 16.9516 | 17.89596 | 7.699468 | -0.9443644 | 5.069292 | 5.127205
77.39777 | 16.922 | 17.86962 | 7.699047 | -0.9476189 | 5.06425 | 5.106322
77.40777 | 16.9011 | 17.84341 | 7.698631 | -0.9423056 | 5.05928 | 5.085495
77.41777 | 16.8806 | 17.81735 | 7.698219 | -0.936751 | 5.054386 | 5.064746
77.42777 | 16.8689 | 17.79145 | 7.697811 | -0.9225548 | 5.049567 | 5.044076
77.43777 | 16.8574 | 17.76572 | 7.697409 | -0.9083155 | 5.04482 | 5.023486
77.44777 | 16.8211 | 17.74013 | 7.69701 | -0.9190324 | 5.040146 | 5.002976
77.45776 | 16.7921 | 17.71473 | 7.696617 | -0.9226311 | 5.035546 | 4.982568
77.46776 | 16.7833 | 17.68946 | 7.696228 | -0.9061585 | 5.031011 | 4.96222
77.47776 | 16.7685 | 17.66434 | 7.695843 | -0.8958406 | 5.026544 | 4.941953
77.48776 | 16.7448 | 17.63937 | 7.695463 | -0.8945749 | 5.022142 | 4.92177
77.49776 | 16.7263 | 17.61456 | 7.695088 | -0.8882621 | 5.017806 | 4.901669
77.50775 | 16.7036 | 17.58992 | 7.694717 | -0.886324 | 5.013536 | 4.881671
77.51775 | 16.679 | 17.56541 | 7.69435 | -0.886412 | 5.009325 | 4.861737
77.52775 | 16.6636 | 17.54105 | 7.693988 | -0.8774497 | 5.005174 | 4.841887
77.53775 | 16.6422 | 17.51683 | 7.693631 | -0.8746347 | 5.001082 | 4.822122
77.54775 | 16.6295 | 17.49277 | 7.693278 | -0.8632671 | 4.997047 | 4.802442
77.55775 | 16.6044 | 17.46885 | 7.69293 | -0.8644453 | 4.993068 | 4.782847
77.56774 | 16.5853 | 17.44509 | 7.692587 | -0.8597895 | 4.989144 | 4.763359
77.57774 | 16.5719 | 17.42145 | 7.692247 | -0.8495548 | 4.985271 | 4.743936
77.58774 | 16.5548 | 17.39797 | 7.691913 | -0.8431653 | 4.981452 | 4.7246
77.59774 | 16.5366 | 17.37462 | 7.691583 | -0.8380152 | 4.977681 | 4.705351
77.60774 | 16.5184 | 17.35141 | 7.691257 | -0.8330052 | 4.973959 | 4.686189
77.61774 | 16.5028 | 17.32833 | 7.690936 | -0.8255342 | 4.970283 | 4.667115
77.62773 | 16.4894 | 17.30542 | 7.69062 | -0.8160249 | 4.966658 | 4.648147
77.63773 | 16.4699 | 17.28263 | 7.690308 | -0.8127266 | 4.96307 | 4.629248
77.64773 | 16.4458 | 17.25996 | 7.690001 | -0.8141635 | 4.959525 | 4.610438
77.65773 | 16.4409 | 17.23743 | 7.689698 | -0.7965338 | 4.956019 | 4.591716
77.66773 | 16.4243 | 17.21504 | 7.6894 | -0.7907354 | 4.952552 | 4.573083
77.67773 | 16.4006 | 17.19277 | 7.689107 | -0.7921679 | 4.949123 | 4.554539
77.68772 | 16.3834 | 17.17065 | 7.688818 | -0.7872521 | 4.945732 | 4.536102
77.69772 | 16.3709 | 17.14864 | 7.688533 | -0.777741 | 4.942371 | 4.517736
77.70772 | 16.3501 | 17.12676 | 7.688254 | -0.7766561 | 4.939042 | 4.49946
77.71772 | 16.3362 | 17.105 | 7.687978 | -0.768796 | 4.935744 | 4.481273
77.72772 | 16.3115 | 17.08336 | 7.687708 | -0.7718577 | 4.932475 | 4.463175
77.73772 | 16.291 | 17.06184 | 7.687441 | -0.7708419 | 4.929232 | 4.445168
77.74771 | 16.2716 | 17.04047 | 7.68718 | -0.7688684 | 4.926019 | 4.42727
77.75771 | 16.2536 | 17.01919 | 7.686923 | -0.7655909 | 4.922825 | 4.409443
77.76771 | 16.2436 | 16.99803 | 7.686671 | -0.7544299 | 4.919654 | 4.391706
77.77771 | 16.22 | 16.97698 | 7.686423 | -0.7569846 | 4.916503 | 4.374059
77.78771 | 16.198 | 16.95605 | 7.68618 | -0.7580529 | 4.913371 | 4.356503
77.79771 | 16.1737 | 16.93523 | 7.685941 | -0.7615331 | 4.910256 | 4.339037
77.8077 | 16.1659 | 16.91454 | 7.685707 | -0.7486437 | 4.907158 | 4.321678
77.8177 | 16.1415 | 16.89394 | 7.685477 | -0.7524427 | 4.904072 | 4.304393
77.8277 | 16.1242 | 16.87345 | 7.685252 | -0.7492487 | 4.900998 | 4.287199
77.8377 | 16.0968 | 16.85306 | 7.685032 | -0.7562589 | 4.897933 | 4.270094
77.8477 | 16.0889 | 16.83277 | 7.684816 | -0.7438738 | 4.894876 | 4.253081
77.8577 | 16.0725 | 16.81259 | 7.684605 | -0.74009 | 4.891827 | 4.236158
77.86769 | 16.0554 | 16.79253 | 7.684399 | -0.7371258 | 4.888785 | 4.219342
77.87769 | 16.0443 | 16.77254 | 7.684197 | -0.7282403 | 4.885744 | 4.2026
77.88769 | 16.0227 | 16.75265 | 7.683999 | -0.7299512 | 4.882704 | 4.185948
77.89769 | 16.0015 | 16.73286 | 7.683806 | -0.7313571 | 4.879665 | 4.169386
77.90769 | 15.989 | 16.71316 | 7.683618 | -0.7241552 | 4.876622 | 4.152915
77.91768 | 15.9699 | 16.69356 | 7.683434 | -0.7236644 | 4.87358 | 4.13655
77.92768 | 15.9548 | 16.67404 | 7.683255 | -0.7192439 | 4.870529 | 4.120259
77.93768 | 15.9413 | 16.65461 | 7.683081 | -0.7133103 | 4.867471 | 4.104059
77.94768 | 15.9269 | 16.63526 | 7.682911 | -0.7083631 | 4.864404 | 4.087948
77.95768 | 15.9108 | 16.616 | 7.682745 | -0.7051998 | 4.861327 | 4.071927
77.96768 | 15.9031 | 16.59682 | 7.682585 | -0.6937185 | 4.858238 | 4.055996
77.97767 | 15.8853 | 16.57774 | 7.682429 | -0.6924365 | 4.855138 | 4.04017
77.98767 | 15.8694 | 16.55871 | 7.682277 | -0.6893141 | 4.852019 | 4.024418
77.99767 | 15.8552 | 16.53977 | 7.68213 | -0.6845688 | 4.848883 | 4.008755
78.00767 | 15.8418 | 16.5209 | 7.681988 | -0.6790981 | 4.845729 | 3.993182
78.01767 | 15.8262 | 16.5021 | 7.68185 | -0.6759011 | 4.842553 | 3.977698
78.02767 | 15.8178 | 16.48337 | 7.681717 | -0.665575 | 4.839356 | 3.962302
78.03766 | 15.7969 | 16.46474 | 7.681588 | -0.6678382 | 4.836138 | 3.947012
78.04766 | 15.785 | 16.44615 | 7.681464 | -0.6611492 | 4.83289 | 3.931794
78.05766 | 15.7766 | 16.42763 | 7.681345 | -0.6510267 | 4.829617 | 3.916665
78.06766 | 15.7589 | 16.40917 | 7.68123 | -0.6502679 | 4.826314 | 3.901624
78.07766 | 15.7501 | 16.39077 | 7.68112 | -0.6406717 | 4.822981 | 3.886671
78.08766 | 15.7402 | 16.37244 | 7.681014 | -0.632236 | 4.819615 | 3.871806
78.09765 | 15.7255 | 16.35418 | 7.680914 | -0.6286777 | 4.81622 | 3.857044
78.10765 | 15.7135 | 16.33596 | 7.680817 | -0.6224575 | 4.812786 | 3.842354
78.11765 | 15.6927 | 16.31779 | 7.680725 | -0.6250921 | 4.809316 | 3.827751
78.12765 | 15.6822 | 16.29968 | 7.680638 | -0.6174804 | 4.805807 | 3.813236
78.13765 | 15.6674 | 16.28162 | 7.680556 | -0.6142207 | 4.802258 | 3.798807
78.14765 | 15.6565 | 16.26361 | 7.680478 | -0.6071112 | 4.798668 | 3.784466
78.15764 | 15.6436 | 16.24567 | 7.680404 | -0.6020681 | 4.795039 | 3.770225
78.16764 | 15.6272 | 16.22775 | 7.680336 | -0.6005532 | 4.791362 | 3.756056
78.17764 | 15.6153 | 16.20988 | 7.680271 | -0.5945832 | 4.787639 | 3.741973
78.18764 | 15.6053 | 16.19206 | 7.680212 | -0.5867562 | 4.783869 | 3.727976
78.19764 | 15.5877 | 16.17427 | 7.680157 | -0.5865711 | 4.78005 | 3.714064
78.20764 | 15.5793 | 16.15653 | 7.680106 | -0.5772253 | 4.776181 | 3.700238
78.21763 | 15.5586 | 16.13884 | 7.680061 | -0.5802352 | 4.772265 | 3.68651
78.22763 | 15.5419 | 16.12116 | 7.680019 | -0.5792639 | 4.768291 | 3.672853
78.23763 | 15.52 | 16.10353 | 7.679983 | -0.583528 | 4.764264 | 3.659281
78.24763 | 15.5061 | 16.08593 | 7.679951 | -0.5798257 | 4.760181 | 3.645793
78.25763 | 15.4892 | 16.06835 | 7.679924 | -0.5791548 | 4.756042 | 3.632389
78.26762 | 15.4765 | 16.05083 | 7.679901 | -0.5743311 | 4.751848 | 3.619082
78.27762 | 15.4601 | 16.03332 | 7.679883 | -0.5732192 | 4.747591 | 3.605846
78.28762 | 15.4475 | 16.01583 | 7.679869 | -0.5683343 | 4.743273 | 3.592692
78.29762 | 15.434 | 15.99838 | 7.67986 | -0.5643752 | 4.738893 | 3.579622
78.30762 | 15.4205 | 15.98094 | 7.679856 | -0.5604402 | 4.734451 | 3.566634
78.31762 | 15.4033 | 15.96353 | 7.679856 | -0.560228 | 4.729944 | 3.553728
78.32761 | 15.3882 | 15.94615 | 7.679861 | -0.5579542 | 4.725376 | 3.540917
78.33761 | 15.3672 | 15.92878 | 7.67987 | -0.5615829 | 4.720737 | 3.528175
78.34761 | 15.351 | 15.91143 | 7.679885 | -0.5604307 | 4.716031 | 3.515515
78.35761 | 15.3462 | 15.8941 | 7.679903 | -0.5478951 | 4.711256 | 3.502936
78.36761 | 15.3322 | 15.87678 | 7.679927 | -0.5445756 | 4.706411 | 3.490438
78.37761 | 15.3135 | 15.85947 | 7.679954 | -0.5459707 | 4.701495 | 3.478021
78.3876 | 15.3081 | 15.8422 | 7.679987 | -0.5340978 | 4.696514 | 3.465696
78.3976 | 15.2932 | 15.82492 | 7.680024 | -0.5317184 | 4.691455 | 3.453439
78.4076 | 15.2754 | 15.80765 | 7.680066 | -0.5322511 | 4.686322 | 3.441263
78.4176 | 15.2677 | 15.79039 | 7.680112 | -0.5226916 | 4.681114 | 3.429165
78.4276 | 15.2562 | 15.77314 | 7.680163 | -0.5169406 | 4.675831 | 3.417146
78.4376 | 15.236 | 15.7559 | 7.680219 | -0.5198968 | 4.670472 | 3.405206
78.44759 | 15.2185 | 15.73868 | 7.680279 | -0.520176 | 4.665041 | 3.393356
78.45759 | 15.2131 | 15.72144 | 7.680343 | -0.5083436 | 4.659528 | 3.381573
78.46759 | 15.1915 | 15.70421 | 7.680413 | -0.512715 | 4.653935 | 3.369867
78.47759 | 15.1828 | 15.68699 | 7.680487 | -0.5041902 | 4.648264 | 3.358239
78.48759 | 15.1616 | 15.66977 | 7.680565 | -0.5081664 | 4.642513 | 3.346688
78.49759 | 15.1512 | 15.65254 | 7.680648 | -0.5013441 | 4.636681 | 3.335215
78.50758 | 15.1365 | 15.63534 | 7.680736 | -0.4988384 | 4.630774 | 3.323828
78.51758 | 15.1237 | 15.61812 | 7.680828 | -0.4944156 | 4.62478 | 3.312507
78.52758 | 15.1072 | 15.60089 | 7.680925 | -0.4936907 | 4.618703 | 3.301262
78.53758 | 15.0897 | 15.58366 | 7.681027 | -0.4939636 | 4.612544 | 3.290093
78.54758 | 15.0743 | 15.56643 | 7.681133 | -0.492134 | 4.606301 | 3.279
78.55758 | 15.0554 | 15.5492 | 7.681244 | -0.4937989 | 4.599975 | 3.26798
78.56757 | 15.0389 | 15.53198 | 7.681359 | -0.4930771 | 4.593571 | 3.257047
78.57757 | 15.0237 | 15.51473 | 7.681479 | -0.4910327 | 4.587076 | 3.246178
78.58757 | 15.0003 | 15.49748 | 7.681604 | -0.4971817 | 4.580496 | 3.235382
78.59757 | 14.9926 | 15.48022 | 7.681733 | -0.4876239 | 4.573831 | 3.22466
78.60757 | 14.975 | 15.46296 | 7.681867 | -0.4879588 | 4.567081 | 3.214011
78.61757 | 14.9608 | 15.44569 | 7.682005 | -0.4848858 | 4.560245 | 3.203436
78.62756 | 14.9535 | 15.42842 | 7.682148 | -0.474921 | 4.55333 | 3.192943
78.63756 | 14.9376 | 15.41113 | 7.682295 | -0.4735302 | 4.546322 | 3.182513
78.64756 | 14.9246 | 15.39383 | 7.682447 | -0.4692299 | 4.539228 | 3.172154
78.65756 | 14.9102 | 15.37652 | 7.682604 | -0.4663199 | 4.532048 | 3.161868
78.66756 | 14.8891 | 15.3592 | 7.682766 | -0.4700994 | 4.524781 | 3.151653
78.67755 | 14.8823 | 15.34188 | 7.682931 | -0.4595846 | 4.517435 | 3.141518
78.68755 | 14.8691 | 15.32454 | 7.683102 | -0.4554425 | 4.509995 | 3.131445
78.69755 | 14.8515 | 15.30719 | 7.683277 | -0.4556886 | 4.502469 | 3.121443
78.70755 | 14.8444 | 15.28982 | 7.683457 | -0.4454234 | 4.494856 | 3.11151
78.71755 | 14.8363 | 15.27245 | 7.683641 | -0.4361459 | 4.487157 | 3.101647
78.72755 | 14.8291 | 15.25506 | 7.68383 | -0.4259566 | 4.479372 | 3.091854
78.73754 | 14.8124 | 15.23767 | 7.684023 | -0.4252728 | 4.471509 | 3.08214
78.74754 | 14.8007 | 15.22026 | 7.684221 | -0.4195605 | 4.463554 | 3.072485
78.75754 | 14.795 | 15.20283 | 7.684424 | -0.4078319 | 4.455509 | 3.062898
78.76754 | 14.7786 | 15.18539 | 7.684631 | -0.4067944 | 4.447383 | 3.05338
78.77754 | 14.7629 | 15.16794 | 7.684843 | -0.4050402 | 4.439168 | 3.043929
78.78754 | 14.7625 | 15.15048 | 7.68506 | -0.3879771 | 4.430871 | 3.034546
78.79753 | 14.7513 | 15.13302 | 7.685281 | -0.3817167 | 4.422497 | 3.025239
78.80753 | 14.7389 | 15.11553 | 7.685506 | -0.3766262 | 4.41403 | 3.01599
78.81753 | 14.7312 | 15.09802 | 7.685736 | -0.3668232 | 4.405479 | 3.006808
78.82753 | 14.7208 | 15.08051 | 7.685971 | -0.3597074 | 4.396845 | 2.997691
78.83753 | 14.7118 | 15.06298 | 7.686211 | -0.3511792 | 4.388128 | 2.988641
78.84753 | 14.6995 | 15.04544 | 7.686455 | -0.3459387 | 4.379328 | 2.979656
78.85752 | 14.6863 | 15.0279 | 7.686703 | -0.3416039 | 4.370455 | 2.970746
78.86752 | 14.6754 | 15.01034 | 7.686956 | -0.3349395 | 4.361492 | 2.961891
78.87752 | 14.6685 | 14.99276 | 7.687214 | -0.3242631 | 4.352448 | 2.953101
78.88752 | 14.6572 | 14.97518 | 7.687476 | -0.3179756 | 4.343325 | 2.944375
78.89752 | 14.6517 | 14.95758 | 7.687743 | -0.3058771 | 4.334121 | 2.935713
78.90752 | 14.6397 | 14.93997 | 7.688014 | -0.3002676 | 4.324838 | 2.927115
78.91751 | 14.6213 | 14.92236 | 7.68829 | -0.3010647 | 4.315487 | 2.918588
78.92751 | 14.6123 | 14.90473 | 7.688571 | -0.2924345 | 4.306048 | 2.910116
78.93751 | 14.6058 | 14.88709 | 7.688856 | -0.2812945 | 4.296532 | 2.901706
78.94751 | 14.5893 | 14.86945 | 7.689145 | -0.2801458 | 4.286941 | 2.893359
78.95751 | 14.578 | 14.85179 | 7.68944 | -0.2737875 | 4.277274 | 2.885074
78.96751 | 14.565 | 14.83412 | 7.689739 | -0.2691209 | 4.267532 | 2.87685
78.9775 | 14.5504 | 14.81646 | 7.690042 | -0.2660634 | 4.257726 | 2.868696
78.9875 | 14.5336 | 14.79878 | 7.69035 | -0.2651815 | 4.247837 | 2.860595
78.9975 | 14.5082 | 14.78109 | 7.690662 | -0.2728926 | 4.237876 | 2.852554
79.0075 | 14.5092 | 14.7634 | 7.69098 | -0.2541971 | 4.227844 | 2.844574
79.0175 | 14.4934 | 14.7457 | 7.691301 | -0.252296 | 4.217741 | 2.836654
79.0275 | 14.4797 | 14.72799 | 7.691627 | -0.2482898 | 4.207569 | 2.828793
79.03749 | 14.4706 | 14.7103 | 7.691958 | -0.2396958 | 4.197338 | 2.821
79.04749 | 14.4526 | 14.69258 | 7.692293 | -0.2399805 | 4.18703 | 2.813258
79.05749 | 14.4342 | 14.67486 | 7.692633 | -0.2406618 | 4.176654 | 2.805574
79.06749 | 14.4147 | 14.65714 | 7.692978 | -0.2424405 | 4.166213 | 2.797949
79.07749 | 14.4022 | 14.63942 | 7.693327 | -0.2372171 | 4.155708 | 2.790382
79.08748 | 14.3952 | 14.62171 | 7.69368 | -0.2265093 | 4.145148 | 2.782881
79.09748 | 14.3764 | 14.60398 | 7.694038 | -0.2275837 | 4.134516 | 2.775429
79.10748 | 14.3626 | 14.58626 | 7.694401 | -0.2236582 | 4.123823 | 2.768035
79.11748 | 14.3458 | 14.56853 | 7.694768 | -0.222733 | 4.113068 | 2.760697
79.12748 | 14.3341 | 14.55081 | 7.69514 | -0.2167093 | 4.102254 | 2.753415
79.13748 | 14.3095 | 14.53309 | 7.695516 | -0.2235879 | 4.091381 | 2.74619
79.14747 | 14.3034 | 14.51539 | 7.695897 | -0.2119867 | 4.080462 | 2.739028
79.15747 | 14.2906 | 14.49767 | 7.696282 | -0.2070722 | 4.069475 | 2.731914
79.16747 | 14.2774 | 14.47996 | 7.696672 | -0.2025618 | 4.058434 | 2.724856
79.17747 | 14.2696 | 14.46226 | 7.697067 | -0.1926568 | 4.047338 | 2.717852
79.18747 | 14.2516 | 14.44456 | 7.697466 | -0.1929582 | 4.036189 | 2.710903
79.19747 | 14.2399 | 14.42687 | 7.69787 | -0.1869661 | 4.024988 | 2.704008
79.20746 | 14.2152 | 14.4092 | 7.698277 | -0.1939987 | 4.013748 | 2.697174
79.21746 | 14.2014 | 14.39152 | 7.69869 | -0.1901232 | 4.002447 | 2.690386
79.22746 | 14.1901 | 14.37386 | 7.699107 | -0.1837567 | 3.991097 | 2.683652
79.23746 | 14.176 | 14.3562 | 7.699529 | -0.1802003 | 3.9797 | 2.676971
79.24746 | 14.1562 | 14.33856 | 7.699955 | -0.1823551 | 3.968258 | 2.670342
79.25746 | 14.1481 | 14.32092 | 7.700386 | -0.1728219 | 3.95677 | 2.663766
79.26745 | 14.1282 | 14.30332 | 7.700821 | -0.1751185 | 3.945249 | 2.657248
79.27745 | 14.1193 | 14.28571 | 7.701261 | -0.1664115 | 3.933675 | 2.650776
79.28745 | 14.0968 | 14.26812 | 7.701705 | -0.171319 | 3.92206 | 2.644354
79.29745 | 14.0892 | 14.25054 | 7.702154 | -0.1613415 | 3.910404 | 2.637984
79.30745 | 14.0734 | 14.23298 | 7.702607 | -0.1595805 | 3.898709 | 2.631664
79.31745 | 14.0497 | 14.21544 | 7.703065 | -0.1657362 | 3.886976 | 2.625395
79.32744 | 14.0412 | 14.19793 | 7.703527 | -0.1567277 | 3.875218 | 2.619183
79.33744 | 14.0285 | 14.18042 | 7.703994 | -0.1519191 | 3.863413 | 2.613013
79.34744 | 14.0178 | 14.16293 | 7.704465 | -0.1451321 | 3.851573 | 2.606893
79.35744 | 14.0027 | 14.14546 | 7.704941 | -0.1427639 | 3.839701 | 2.600822
79.36744 | 13.9963 | 14.12802 | 7.705422 | -0.1317184 | 3.827796 | 2.5948
79.37744 | 13.9811 | 14.11059 | 7.705907 | -0.1294936 | 3.815861 | 2.588826
79.38743 | 13.9705 | 14.09321 | 7.706396 | -0.1227104 | 3.803908 | 2.582906
79.39743 | 13.9655 | 14.07583 | 7.70689 | -0.1103331 | 3.791915 | 2.577029
79.40743 | 13.9553 | 14.05848 | 7.707388 | -0.1031809 | 3.779894 | 2.571198
79.41743 | 13.9456 | 14.04115 | 7.707891 | -0.09555442 | 3.767848 | 2.565415
79.42743 | 13.9393 | 14.02385 | 7.708399 | -0.08455443 | 3.755777 | 2.559679
79.43743 | 13.9302 | 14.00658 | 7.708911 | -0.07638091 | 3.743681 | 2.553989
79.44742 | 13.9262 | 13.98935 | 7.709426 | -0.0631528 | 3.731576 | 2.548351
79.45742 | 13.9243 | 13.97214 | 7.709947 | -0.04783696 | 3.719437 | 2.542753
79.46742 | 13.9115 | 13.95495 | 7.710473 | -0.04345034 | 3.707277 | 2.5372
79.47742 | 13.912 | 13.93779 | 7.711003 | -0.02579445 | 3.695099 | 2.531693
79.48742 | 13.9059 | 13.92067 | 7.711537 | -0.01476983 | 3.682902 | 2.526231
79.49741 | 13.8974 | 13.90359 | 7.712075 | -0.006194468 | 3.670701 | 2.520818
79.50741 | 13.8901 | 13.88654 | 7.712618 | 0.003564865 | 3.658472 | 2.515445
79.51741 | 13.8888 | 13.86951 | 7.713166 | 0.01929068 | 3.646228 | 2.510115
79.52741 | 13.8687 | 13.85252 | 7.713718 | 0.01618184 | 3.633971 | 2.504828
79.53741 | 13.8681 | 13.83556 | 7.714275 | 0.03253766 | 3.621702 | 2.499585
79.54741 | 13.8604 | 13.81864 | 7.714836 | 0.04175751 | 3.609421 | 2.494385
79.5574 | 13.85 | 13.80178 | 7.715401 | 0.04822348 | 3.597142 | 2.489233
79.5674 | 13.8425 | 13.78493 | 7.715972 | 0.05756937 | 3.584841 | 2.484118
79.5774 | 13.834 | 13.76812 | 7.716546 | 0.0658763 | 3.572534 | 2.479044
79.5874 | 13.8235 | 13.75136 | 7.717125 | 0.07214493 | 3.560218 | 2.474012
79.5974 | 13.8152 | 13.73463 | 7.717709 | 0.08057358 | 3.547897 | 2.469021
79.6074 | 13.8034 | 13.71794 | 7.718296 | 0.0854616 | 3.535571 | 2.464071
79.61739 | 13.794 | 13.70131 | 7.718888 | 0.09269253 | 3.523253 | 2.459167
79.62739 | 13.7752 | 13.6847 | 7.719485 | 0.09049822 | 3.510919 | 2.454297
79.63739 | 13.7637 | 13.66814 | 7.720086 | 0.0955613 | 3.498584 | 2.449468
79.64739 | 13.7554 | 13.65162 | 7.720692 | 0.1037815 | 3.486248 | 2.444678
79.65739 | 13.7415 | 13.63514 | 7.721302 | 0.1063576 | 3.473913 | 2.439928
79.66739 | 13.7353 | 13.61871 | 7.721917 | 0.1165892 | 3.461579 | 2.435216
79.67738 | 13.7236 | 13.60234 | 7.722535 | 0.1212603 | 3.449258 | 2.430547
79.68738 | 13.7058 | 13.586 | 7.723158 | 0.1198016 | 3.436928 | 2.425912
79.69738 | 13.6967 | 13.5697 | 7.723786 | 0.1269972 | 3.424602 | 2.421314
79.70738 | 13.6824 | 13.55345 | 7.724418 | 0.1289456 | 3.412282 | 2.416754
79.71738 | 13.6689 | 13.53725 | 7.725055 | 0.1316473 | 3.399966 | 2.412232
79.72738 | 13.6563 | 13.5211 | 7.725696 | 0.1352009 | 3.387658 | 2.407745
79.73737 | 13.6389 | 13.50501 | 7.726341 | 0.1338895 | 3.375369 | 2.403301
79.74737 | 13.6283 | 13.48895 | 7.726991 | 0.1393459 | 3.363076 | 2.398887
79.75737 | 13.6173 | 13.47295 | 7.727645 | 0.1443527 | 3.350793 | 2.394509
79.76737 | 13.6003 | 13.45699 | 7.728304 | 0.1433096 | 3.33852 | 2.390167
79.77737 | 13.591 | 13.44108 | 7.728967 | 0.1499162 | 3.326257 | 2.385859
79.78737 | 13.5734 | 13.42523 | 7.729635 | 0.1481718 | 3.314007 | 2.381587
79.79736 | 13.5616 | 13.40944 | 7.730306 | 0.1521606 | 3.301781 | 2.377352
79.80736 | 13.5547 | 13.39369 | 7.730982 | 0.1610131 | 3.289557 | 2.373148
79.81736 | 13.5438 | 13.37799 | 7.731663 | 0.1658137 | 3.277347 | 2.368977
79.82736 | 13.5301 | 13.36234 | 7.732348 | 0.167761 | 3.265152 | 2.364839
79.83736 | 13.5098 | 13.34674 | 7.733037 | 0.1630558 | 3.252973 | 2.360734
79.84736 | 13.4927 | 13.3312 | 7.733731 | 0.1614964 | 3.24081 | 2.356662
79.85735 | 13.4836 | 13.31573 | 7.734429 | 0.1678691 | 3.228677 | 2.352625
79.86735 | 13.4687 | 13.3003 | 7.735131 | 0.1684026 | 3.216549 | 2.348617
79.87735 | 13.4694 | 13.28492 | 7.735838 | 0.184481 | 3.20444 | 2.34464
79.88735 | 13.4546 | 13.26959 | 7.73655 | 0.1850051 | 3.192351 | 2.340694
79.89735 | 13.4455 | 13.25433 | 7.737265 | 0.1911733 | 3.180282 | 2.336779
79.90734 | 13.4386 | 13.23913 | 7.737985 | 0.1994715 | 3.168246 | 2.332898
79.91734 | 13.4238 | 13.22397 | 7.738709 | 0.1998289 | 3.156219 | 2.329043
79.92734 | 13.4186 | 13.20887 | 7.739438 | 0.2097301 | 3.144214 | 2.325218
79.93734 | 13.3915 | 13.19382 | 7.740171 | 0.1976751 | 3.132232 | 2.321422
79.94734 | 13.3904 | 13.17884 | 7.740908 | 0.2115634 | 3.120273 | 2.317655
79.95734 | 13.3745 | 13.1639 | 7.74165 | 0.2105951 | 3.108338 | 2.313917
79.96733 | 13.3664 | 13.14905 | 7.742396 | 0.217352 | 3.096443 | 2.31021
79.97733 | 13.3648 | 13.13423 | 7.743146 | 0.2305692 | 3.084557 | 2.306527
79.98733 | 13.3575 | 13.11947 | 7.743901 | 0.238029 | 3.072698 | 2.302872
79.99733 | 13.3472 | 13.10477 | 7.74466 | 0.2424311 | 3.060865 | 2.299243
80.00733 | 13.3408 | 13.09012 | 7.745424 | 0.2506756 | 3.049059 | 2.295642
80.01733 | 13.3295 | 13.07554 | 7.746191 | 0.2539619 | 3.03728 | 2.292066
80.02732 | 13.3235 | 13.06103 | 7.746963 | 0.262473 | 3.025544 | 2.28852
80.03732 | 13.2948 | 13.04656 | 7.747739 | 0.2482441 | 3.01382 | 2.284996
80.04732 | 13.2946 | 13.03214 | 7.74852 | 0.2624558 | 3.002127 | 2.281497
80.05732 | 13.2799 | 13.01779 | 7.749305 | 0.2621084 | 2.990463 | 2.278023
80.06732 | 13.2759 | 13.0035 | 7.750094 | 0.2724019 | 2.97883 | 2.274573
80.07732 | 13.2653 | 12.98926 | 7.750888 | 0.2760386 | 2.967226 | 2.271148
80.08731 | 13.2595 | 12.9751 | 7.751685 | 0.2844018 | 2.955664 | 2.267749
80.09731 | 13.2484 | 12.96098 | 7.752487 | 0.2874189 | 2.944124 | 2.26437
80.10731 | 13.2327 | 12.94692 | 7.753294 | 0.2857794 | 2.932613 | 2.261014
80.11731 | 13.2259 | 12.93292 | 7.754105 | 0.292979 | 2.921136 | 2.25768
80.12731 | 13.2203 | 12.91898 | 7.75492 | 0.301322 | 2.90969 | 2.254368
80.13731 | 13.1973 | 12.9051 | 7.755739 | 0.2922038 | 2.898279 | 2.251078
80.1473 | 13.1956 | 12.89129 | 7.756562 | 0.3043139 | 2.886912 | 2.247813
80.1573 | 13.1891 | 12.87752 | 7.75739 | 0.3115788 | 2.875566 | 2.244565
80.1673 | 13.1764 | 12.86382 | 7.758222 | 0.3125849 | 2.864255 | 2.241338
80.1773 | 13.1695 | 12.85017 | 7.759059 | 0.3193319 | 2.852979 | 2.238131
80.1873 | 13.1635 | 12.83658 | 7.759899 | 0.3269206 | 2.841737 | 2.234943
80.1973 | 13.1582 | 12.82305 | 7.760744 | 0.3351497 | 2.83053 | 2.231776
80.20729 | 13.1484 | 12.80959 | 7.761593 | 0.3388077 | 2.81937 | 2.22863
80.21729 | 13.1461 | 12.79618 | 7.762446 | 0.3499204 | 2.808234 | 2.225499
80.22729 | 13.147 | 12.78283 | 7.763304 | 0.3641741 | 2.797135 | 2.222387
80.23729 | 13.1345 | 12.76953 | 7.764166 | 0.3649697 | 2.786072 | 2.219293
80.24729 | 13.1281 | 12.75629 | 7.765032 | 0.3718066 | 2.775045 | 2.216216
80.25728 | 13.1238 | 12.74313 | 7.765901 | 0.3806728 | 2.764066 | 2.213159
80.26728 | 13.1133 | 12.73001 | 7.766776 | 0.3832936 | 2.753114 | 2.210116
80.27728 | 13.1112 | 12.71694 | 7.767655 | 0.3942568 | 2.742199 | 2.207089
80.28728 | 13.1069 | 12.70394 | 7.768538 | 0.4029619 | 2.731322 | 2.204079
80.29728 | 13.1004 | 12.69099 | 7.769425 | 0.4094094 | 2.720482 | 2.201083
80.30728 | 13.0968 | 12.6781 | 7.770317 | 0.4186994 | 2.709681 | 2.198103
80.31727 | 13.0943 | 12.66528 | 7.771212 | 0.4290196 | 2.698928 | 2.19514
80.32727 | 13.0884 | 12.6525 | 7.772111 | 0.4358953 | 2.688204 | 2.192189
80.33727 | 13.0787 | 12.63979 | 7.773015 | 0.4389141 | 2.677518 | 2.189252
80.34727 | 13.0742 | 12.62712 | 7.773924 | 0.4470759 | 2.666872 | 2.186329
80.35727 | 13.0655 | 12.61452 | 7.774836 | 0.4509813 | 2.656264 | 2.183419
80.36727 | 13.0528 | 12.60197 | 7.775753 | 0.4508305 | 2.645696 | 2.180521
80.37726 | 13.048 | 12.58949 | 7.776673 | 0.4585106 | 2.635177 | 2.177639
80.38726 | 13.0438 | 12.57705 | 7.777598 | 0.4667481 | 2.624688 | 2.174766
80.39726 | 13.0385 | 12.56467 | 7.778527 | 0.4738287 | 2.614239 | 2.171906
80.40726 | 13.0297 | 12.55234 | 7.77946 | 0.477355 | 2.603829 | 2.169055
80.41726 | 13.0227 | 12.54007 | 7.780398 | 0.4826252 | 2.59346 | 2.166217
80.42726 | 13.0161 | 12.52786 | 7.781339 | 0.4882413 | 2.583131 | 2.163389
80.43725 | 13.0024 | 12.51571 | 7.782284 | 0.4866899 | 2.572852 | 2.160574
80.44725 | 13.0025 | 12.5036 | 7.783234 | 0.4988964 | 2.562604 | 2.157766
80.45725 | 12.9918 | 12.49155 | 7.784188 | 0.5002486 | 2.552396 | 2.154968
80.46725 | 12.9834 | 12.47955 | 7.785146 | 0.5038469 | 2.542229 | 2.152178
80.47725 | 12.9696 | 12.46761 | 7.786108 | 0.501992 | 2.532102 | 2.149398
80.48725 | 12.9662 | 12.45572 | 7.787075 | 0.510483 | 2.522016 | 2.146626
80.49724 | 12.962 | 12.44389 | 7.788044 | 0.5181094 | 2.511982 | 2.143865
80.50724 | 12.9529 | 12.43211 | 7.789019 | 0.5207947 | 2.501978 | 2.141108
80.51724 | 12.952 | 12.42037 | 7.789998 | 0.5316273 | 2.492015 | 2.13836
80.52724 | 12.9447 | 12.40869 | 7.790981 | 0.5360082 | 2.482093 | 2.135618
80.53724 | 12.9351 | 12.39706 | 7.791968 | 0.5380364 | 2.472213 | 2.132883
80.54724 | 12.9346 | 12.38549 | 7.792959 | 0.5491138 | 2.462374 | 2.130154
80.55723 | 12.9302 | 12.37397 | 7.793953 | 0.556228 | 2.452585 | 2.127434
80.56723 | 12.9257 | 12.3625 | 7.794952 | 0.5632028 | 2.442828 | 2.124717
80.57723 | 12.9105 | 12.35107 | 7.795956 | 0.5594269 | 2.433113 | 2.122005
80.58723 | 12.9078 | 12.3397 | 7.796963 | 0.5681003 | 2.423439 | 2.119298
80.59723 | 12.905 | 12.32838 | 7.797975 | 0.5766238 | 2.413806 | 2.116596
80.60723 | 12.9037 | 12.3171 | 7.79899 | 0.5865973 | 2.404214 | 2.113898
80.61722 | 12.901 | 12.30589 | 7.800009 | 0.5951106 | 2.394674 | 2.111207
80.62722 | 12.9049 | 12.29471 | 7.801032 | 0.6101858 | 2.385165 | 2.108517
80.63722 | 12.8946 | 12.28359 | 7.80206 | 0.6110118 | 2.375698 | 2.10583
80.64722 | 12.8915 | 12.27251 | 7.803092 | 0.6189894 | 2.366272 | 2.103147
80.65722 | 12.8924 | 12.26148 | 7.804128 | 0.6309191 | 2.356888 | 2.100466
80.66721 | 12.8906 | 12.25051 | 7.805166 | 0.6400903 | 2.347553 | 2.09779
80.67721 | 12.8816 | 12.23958 | 7.80621 | 0.6420245 | 2.338252 | 2.095114
80.68721 | 12.8817 | 12.22869 | 7.807258 | 0.6530115 | 2.328991 | 2.092439
80.69721 | 12.8819 | 12.21785 | 7.80831 | 0.6640518 | 2.319772 | 2.089767
80.70721 | 12.8784 | 12.20705 | 7.809366 | 0.6713454 | 2.310594 | 2.087095
80.71721 | 12.8783 | 12.19631 | 7.810426 | 0.6819926 | 2.301457 | 2.084425
80.7272 | 12.8748 | 12.18562 | 7.811489 | 0.6891837 | 2.29237 | 2.081758
80.7372 | 12.8682 | 12.17496 | 7.812556 | 0.6932391 | 2.283316 | 2.079088
80.7472 | 12.8766 | 12.16435 | 7.813628 | 0.71225 | 2.274302 | 2.076419
80.7572 | 12.8687 | 12.15378 | 7.814704 | 0.7149153 | 2.26533 | 2.07375
80.7672 | 12.8685 | 12.14326 | 7.815784 | 0.7252367 | 2.256398 | 2.071081
80.7772 | 12.8636 | 12.13279 | 7.816868 | 0.7308132 | 2.247508 | 2.068411
80.78719 | 12.8567 | 12.12236 | 7.817955 | 0.7343356 | 2.238667 | 2.065743
80.79719 | 12.8566 | 12.11197 | 7.819046 | 0.744625 | 2.229858 | 2.063071
80.80719 | 12.8516 | 12.10163 | 7.820142 | 0.7499707 | 2.22109 | 2.060398
80.81719 | 12.8509 | 12.09133 | 7.821242 | 0.7595738 | 2.212362 | 2.057723
80.82719 | 12.8457 | 12.08107 | 7.822345 | 0.7646335 | 2.203675 | 2.055046
80.83719 | 12.8461 | 12.07085 | 7.823453 | 0.7752509 | 2.195028 | 2.052368
80.84718 | 12.8395 | 12.06068 | 7.824563 | 0.778816 | 2.18643 | 2.049691
80.85718 | 12.8261 | 12.05055 | 7.825679 | 0.7755503 | 2.177864 | 2.047007
80.86718 | 12.8237 | 12.04046 | 7.826798 | 0.7832418 | 2.169339 | 2.044322
80.87718 | 12.8213 | 12.03041 | 7.827921 | 0.7908935 | 2.160853 | 2.041633
80.88718 | 12.8067 | 12.0204 | 7.829048 | 0.7863029 | 2.152407 | 2.038942
80.89718 | 12.8066 | 12.01043 | 7.830179 | 0.7961727 | 2.144001 | 2.036247
80.90717 | 12.7996 | 12.00051 | 7.831313 | 0.7990918 | 2.135644 | 2.033551
80.91717 | 12.7919 | 11.99062 | 7.832452 | 0.8012809 | 2.127318 | 2.03085
80.92717 | 12.7832 | 11.98077 | 7.833595 | 0.8024302 | 2.119031 | 2.028144
80.93717 | 12.7706 | 11.97096 | 7.834741 | 0.7996401 | 2.110784 | 2.025435
80.94717 | 12.7628 | 11.96119 | 7.835892 | 0.8016106 | 2.102576 | 2.022721
80.95717 | 12.7581 | 11.95146 | 7.837046 | 0.8066422 | 2.094408 | 2.020004
80.96716 | 12.7482 | 11.94177 | 7.838203 | 0.8064254 | 2.086287 | 2.017285
80.97716 | 12.7382 | 11.93212 | 7.839365 | 0.8060801 | 2.078196 | 2.014558
80.98716 | 12.728 | 11.9225 | 7.840531 | 0.8054966 | 2.070145 | 2.011827
80.99716 | 12.7224 | 11.91293 | 7.841701 | 0.8094748 | 2.062133 | 2.009091
81.00716 | 12.7106 | 11.90338 | 7.842874 | 0.8072158 | 2.054159 | 2.006351
81.01716 | 12.7028 | 11.89388 | 7.844052 | 0.8089192 | 2.046224 | 2.003605
81.02715 | 12.6964 | 11.88442 | 7.845232 | 0.8119759 | 2.038336 | 2.000857
81.03715 | 12.6807 | 11.87499 | 7.846417 | 0.8057055 | 2.030477 | 1.998101
81.04715 | 12.6758 | 11.8656 | 7.847606 | 0.8101981 | 2.022657 | 1.995339
81.05715 | 12.6661 | 11.85625 | 7.848798 | 0.8098543 | 2.014875 | 1.992573
81.06715 | 12.6617 | 11.84693 | 7.849995 | 0.8147742 | 2.007131 | 1.9898
81.07714 | 12.6477 | 11.83765 | 7.851194 | 0.8100482 | 1.999433 | 1.987025
81.08714 | 12.6374 | 11.8284 | 7.852398 | 0.8089966 | 1.991763 | 1.984242
81.09714 | 12.6259 | 11.81919 | 7.853606 | 0.8067091 | 1.984132 | 1.981453
81.10714 | 12.6132 | 11.81001 | 7.854817 | 0.8031858 | 1.976539 | 1.978658
81.11714 | 12.6018 | 11.80087 | 7.856032 | 0.8009277 | 1.968982 | 1.975858
81.12714 | 12.5938 | 11.79177 | 7.857252 | 0.8020342 | 1.961463 | 1.973051
81.13713 | 12.5765 | 11.7827 | 7.858473 | 0.7937958 | 1.95399 | 1.970242
81.14713 | 12.5631 | 11.77367 | 7.8597 | 0.7894322 | 1.946545 | 1.967423
81.15713 | 12.5483 | 11.76466 | 7.86093 | 0.7836355 | 1.939135 | 1.964599
81.16713 | 12.5319 | 11.7557 | 7.862164 | 0.7762034 | 1.931764 | 1.961769
81.17713 | 12.5168 | 11.74676 | 7.863402 | 0.7700382 | 1.924427 | 1.958933
81.18713 | 12.5001 | 11.73786 | 7.864643 | 0.7622394 | 1.917127 | 1.956091
81.19712 | 12.4876 | 11.72901 | 7.865887 | 0.7585946 | 1.909873 | 1.953245
81.20712 | 12.4649 | 11.72017 | 7.867136 | 0.7447273 | 1.902645 | 1.950391
81.21712 | 12.4494 | 11.71137 | 7.868389 | 0.7380266 | 1.895454 | 1.947531
81.22712 | 12.4352 | 11.70261 | 7.869645 | 0.7325921 | 1.888298 | 1.944665
81.23712 | 12.4152 | 11.69388 | 7.870905 | 0.7213249 | 1.881177 | 1.941793
81.24712 | 12.3993 | 11.68518 | 7.872169 | 0.7141241 | 1.874092 | 1.938915
81.25711 | 12.387 | 11.67652 | 7.873435 | 0.7104819 | 1.867049 | 1.936034
81.26711 | 12.3713 | 11.66788 | 7.874706 | 0.7034156 | 1.860034 | 1.933145
81.27711 | 12.3588 | 11.65928 | 7.87598 | 0.6995161 | 1.853054 | 1.930249
81.28711 | 12.3377 | 11.65072 | 7.877258 | 0.6869845 | 1.846109 | 1.927348
81.29711 | 12.3207 | 11.64218 | 7.87854 | 0.6785197 | 1.839199 | 1.924441
81.30711 | 12.3028 | 11.63368 | 7.879826 | 0.6691229 | 1.832323 | 1.921528
81.3171 | 12.2974 | 11.62521 | 7.881114 | 0.6721852 | 1.825488 | 1.918613
81.3271 | 12.2802 | 11.61678 | 7.882407 | 0.6634234 | 1.81868 | 1.91569
81.3371 | 12.2676 | 11.60837 | 7.883703 | 0.6592295 | 1.811907 | 1.912761
81.3471 | 12.2552 | 11.6 | 7.885003 | 0.6552036 | 1.805167 | 1.909826
81.3571 | 12.2419 | 11.59165 | 7.886306 | 0.6502457 | 1.798461 | 1.906887
81.3671 | 12.2273 | 11.58334 | 7.887614 | 0.6439557 | 1.791789 | 1.903942
81.37709 | 12.2125 | 11.57507 | 7.888923 | 0.6374257 | 1.785156 | 1.900995
81.38709 | 12.1992 | 11.56683 | 7.890237 | 0.632372 | 1.77855 | 1.89804
81.39709 | 12.1783 | 11.55861 | 7.891555 | 0.6196865 | 1.771977 | 1.895081
81.40709 | 12.1682 | 11.55043 | 7.892877 | 0.6177693 | 1.765437 | 1.892117
81.41709 | 12.1555 | 11.54228 | 7.894202 | 0.6132202 | 1.75893 | 1.889148
81.42709 | 12.136 | 11.53416 | 7.89553 | 0.6018395 | 1.752456 | 1.886174
81.43708 | 12.1225 | 11.52608 | 7.896861 | 0.5964194 | 1.74602 | 1.883199
81.44708 | 12.1046 | 11.51802 | 7.898197 | 0.5865756 | 1.73961 | 1.880217
81.45708 | 12.0927 | 11.51 | 7.899536 | 0.5827002 | 1.733233 | 1.877231
81.46708 | 12.0752 | 11.50201 | 7.900878 | 0.5731933 | 1.726887 | 1.874241
81.47708 | 12.057 | 11.49405 | 7.902224 | 0.5629548 | 1.720573 | 1.871247
81.48707 | 12.0373 | 11.48612 | 7.903573 | 0.5511773 | 1.714297 | 1.868253
81.49707 | 12.0135 | 11.47822 | 7.904926 | 0.5352759 | 1.708047 | 1.865252
81.50707 | 11.9976 | 11.47036 | 7.906282 | 0.527243 | 1.701827 | 1.862247
81.51707 | 11.9799 | 11.46252 | 7.907642 | 0.5173786 | 1.695639 | 1.85924
81.52707 | 11.9614 | 11.45472 | 7.909006 | 0.5066828 | 1.689482 | 1.856229
81.53707 | 11.9452 | 11.44694 | 7.910373 | 0.4982555 | 1.683356 | 1.853215
81.54706 | 11.9272 | 11.43921 | 7.911742 | 0.4879891 | 1.677267 | 1.850202
81.55706 | 11.9092 | 11.4315 | 7.913116 | 0.4776992 | 1.671202 | 1.847183
81.56706 | 11.8809 | 11.42382 | 7.914493 | 0.4570774 | 1.665167 | 1.844162
81.57706 | 11.8679 | 11.41618 | 7.915874 | 0.4517244 | 1.659163 | 1.841139
81.58706 | 11.8503 | 11.40856 | 7.917258 | 0.4417395 | 1.653189 | 1.838113
81.59706 | 11.8246 | 11.40098 | 7.918646 | 0.4236234 | 1.647245 | 1.835086
81.60705 | 11.8069 | 11.39343 | 7.920035 | 0.4134681 | 1.641337 | 1.83206
81.61705 | 11.7972 | 11.38591 | 7.92143 | 0.4112887 | 1.635452 | 1.82903
81.62705 | 11.7734 | 11.37842 | 7.922827 | 0.3949777 | 1.629597 | 1.825998
81.63705 | 11.7592 | 11.37097 | 7.924228 | 0.388235 | 1.623771 | 1.822966
81.64705 | 11.7393 | 11.36354 | 7.925633 | 0.3757608 | 1.617974 | 1.819932
81.65705 | 11.7188 | 11.35615 | 7.927041 | 0.3626546 | 1.612207 | 1.816898
81.66704 | 11.7056 | 11.34879 | 7.92845 | 0.3568096 | 1.606474 | 1.813866
81.67704 | 11.6857 | 11.34146 | 7.929865 | 0.3442401 | 1.600763 | 1.810832
81.68704 | 11.6709 | 11.33416 | 7.931283 | 0.3367385 | 1.595082 | 1.807797
81.69704 | 11.6527 | 11.3269 | 7.932704 | 0.325805 | 1.589429 | 1.804762
81.70704 | 11.6384 | 11.31966 | 7.934128 | 0.3187398 | 1.583804 | 1.801727
81.71704 | 11.6195 | 11.31246 | 7.935556 | 0.3070424 | 1.578208 | 1.798693
81.72703 | 11.6032 | 11.30529 | 7.936986 | 0.2979062 | 1.572645 | 1.795663
81.73703 | 11.5888 | 11.29816 | 7.93842 | 0.2906448 | 1.567104 | 1.792631
81.74703 | 11.5723 | 11.29105 | 7.939858 | 0.2812511 | 1.561591 | 1.7896
81.75703 | 11.5548 | 11.28397 | 7.941299 | 0.2708254 | 1.556105 | 1.78657
81.76703 | 11.5423 | 11.27693 | 7.942743 | 0.2653673 | 1.550647 | 1.783542
81.77703 | 11.5259 | 11.26992 | 7.944191 | 0.255977 | 1.545216 | 1.780516
81.78702 | 11.5155 | 11.26295 | 7.94564 | 0.2525472 | 1.539818 | 1.777495
81.79702 | 11.4948 | 11.25601 | 7.947094 | 0.2387922 | 1.534441 | 1.774473
81.80702 | 11.4796 | 11.2491 | 7.948551 | 0.2305044 | 1.52909 | 1.771454
81.81702 | 11.4643 | 11.24222 | 7.950011 | 0.2220845 | 1.523767 | 1.768437
81.82702 | 11.4596 | 11.23537 | 7.951475 | 0.2242312 | 1.51847 | 1.765424
81.83702 | 11.4436 | 11.22855 | 7.952942 | 0.2150459 | 1.513199 | 1.762413
81.84701 | 11.4297 | 11.22178 | 7.95441 | 0.2079209 | 1.50796 | 1.759409
81.85701 | 11.4111 | 11.21503 | 7.955884 | 0.1960697 | 1.502742 | 1.756405
81.86701 | 11.4007 | 11.20831 | 7.95736 | 0.1923858 | 1.497549 | 1.753405
81.87701 | 11.3878 | 11.20163 | 7.95884 | 0.1861687 | 1.492382 | 1.750409
81.88701 | 11.3833 | 11.19498 | 7.960322 | 0.1883187 | 1.487241 | 1.747418
81.897 | 11.3651 | 11.18837 | 7.961807 | 0.1767292 | 1.482131 | 1.744433
81.907 | 11.3536 | 11.18179 | 7.963296 | 0.171813 | 1.477041 | 1.741451
81.917 | 11.3447 | 11.17524 | 7.964788 | 0.1694635 | 1.471976 | 1.738473
81.927 | 11.3342 | 11.16872 | 7.966283 | 0.1654802 | 1.466936 | 1.735501
81.937 | 11.3217 | 11.16224 | 7.967781 | 0.1594641 | 1.461921 | 1.732534
81.947 | 11.3084 | 11.15579 | 7.969283 | 0.1526146 | 1.456931 | 1.729572
81.95699 | 11.2997 | 11.14937 | 7.970786 | 0.1503255 | 1.45197 | 1.726619
81.96699 | 11.2891 | 11.14299 | 7.972293 | 0.1461088 | 1.447029 | 1.723669
81.97699 | 11.2828 | 11.13664 | 7.973804 | 0.1461586 | 1.442112 | 1.720725
81.98699 | 11.2757 | 11.13033 | 7.975318 | 0.1453747 | 1.43722 | 1.717787
81.99699 | 11.2608 | 11.12404 | 7.976835 | 0.136757 | 1.432352 | 1.714856
82.00699 | 11.2479 | 11.11779 | 7.978355 | 0.1301056 | 1.427508 | 1.711932
82.01698 | 11.2403 | 11.11159 | 7.979876 | 0.1287143 | 1.422692 | 1.709018
82.02698 | 11.2357 | 11.10541 | 7.981402 | 0.1302949 | 1.417895 | 1.706108
82.03698 | 11.2223 | 11.09926 | 7.982931 | 0.1230416 | 1.413122 | 1.703206
82.04698 | 11.211 | 11.09315 | 7.984463 | 0.1178543 | 1.408372 | 1.700311
82.05698 | 11.2065 | 11.08707 | 7.985998 | 0.1194328 | 1.403646 | 1.697424
82.06698 | 11.2 | 11.08102 | 7.987536 | 0.118977 | 1.398943 | 1.694545
82.07697 | 11.1926 | 11.07502 | 7.989075 | 0.117581 | 1.394267 | 1.691677
82.08697 | 11.1825 | 11.06904 | 7.990619 | 0.1134568 | 1.38961 | 1.688815
82.09697 | 11.1714 | 11.0631 | 7.992166 | 0.1082981 | 1.384975 | 1.685961
82.10697 | 11.1592 | 11.0572 | 7.993715 | 0.1020049 | 1.380363 | 1.683116
82.11697 | 11.1568 | 11.05132 | 7.995268 | 0.1054774 | 1.375774 | 1.68028
82.12697 | 11.154 | 11.04548 | 7.996824 | 0.1085152 | 1.371207 | 1.677454
82.13696 | 11.143 | 11.03969 | 7.998381 | 0.1033126 | 1.366667 | 1.67464
82.14696 | 11.1353 | 11.03392 | 7.999942 | 0.1013813 | 1.362144 | 1.671832
82.15696 | 11.1259 | 11.02818 | 8.001507 | 0.09771501 | 1.357644 | 1.669034
82.16696 | 11.1219 | 11.02249 | 8.003074 | 0.0994141 | 1.353165 | 1.666247
82.17696 | 11.117 | 11.01682 | 8.004644 | 0.1001783 | 1.348709 | 1.663469
82.18696 | 11.1141 | 11.01119 | 8.006217 | 0.1029077 | 1.344273 | 1.660702
82.19695 | 11.0997 | 11.0056 | 8.007791 | 0.0940968 | 1.339864 | 1.657948
82.20695 | 11.0995 | 11.00004 | 8.00937 | 0.09945635 | 1.335472 | 1.655202
82.21695 | 11.0995 | 10.99452 | 8.010952 | 0.1049808 | 1.331101 | 1.652467
82.22695 | 11.0921 | 10.98903 | 8.012536 | 0.1030703 | 1.326751 | 1.649743
82.23695 | 11.089 | 10.98358 | 8.014123 | 0.1054248 | 1.322422 | 1.64703
82.24694 | 11.0844 | 10.97816 | 8.015712 | 0.1062384 | 1.318119 | 1.644331
82.25694 | 11.0887 | 10.97278 | 8.017305 | 0.1159227 | 1.313832 | 1.641641
82.26694 | 11.0779 | 10.96743 | 8.0189 | 0.1104716 | 1.309565 | 1.638963
82.27694 | 11.0724 | 10.96211 | 8.020498 | 0.1102853 | 1.305319 | 1.636297
82.28694 | 11.0668 | 10.95684 | 8.0221 | 0.1099642 | 1.301094 | 1.633642
82.29694 | 11.0617 | 10.95159 | 8.023703 | 0.110107 | 1.296889 | 1.631001
82.30693 | 11.0577 | 10.94639 | 8.025308 | 0.1113101 | 1.292708 | 1.628373
82.31693 | 11.0505 | 10.94122 | 8.026918 | 0.1092827 | 1.288543 | 1.625756
82.32693 | 11.0491 | 10.93608 | 8.02853 | 0.1130198 | 1.284398 | 1.623152
82.33693 | 11.038 | 10.93098 | 8.030145 | 0.1070215 | 1.280273 | 1.620561
82.34693 | 11.0373 | 10.92591 | 8.031762 | 0.1113879 | 1.276168 | 1.617982
82.35693 | 11.0281 | 10.92088 | 8.033382 | 0.1072188 | 1.272082 | 1.615417
82.36692 | 11.021 | 10.91589 | 8.035004 | 0.1051087 | 1.26802 | 1.612868
82.37692 | 11.0122 | 10.91093 | 8.036629 | 0.1012686 | 1.263973 | 1.610329
82.38692 | 10.9953 | 10.90601 | 8.038257 | 0.08929297 | 1.259946 | 1.607804
82.39692 | 10.9913 | 10.90112 | 8.039888 | 0.09018175 | 1.255938 | 1.605292
82.40692 | 10.983 | 10.89626 | 8.041522 | 0.08673521 | 1.251949 | 1.602794
82.41692 | 10.9759 | 10.89145 | 8.043158 | 0.08445306 | 1.247979 | 1.600311
82.42691 | 10.9726 | 10.88667 | 8.044795 | 0.08593081 | 1.244031 | 1.597843
82.43691 | 10.9621 | 10.88192 | 8.046436 | 0.08017769 | 1.240098 | 1.595388
82.44691 | 10.9521 | 10.87721 | 8.04808 | 0.07488892 | 1.236184 | 1.592947
82.45691 | 10.9429 | 10.87254 | 8.049727 | 0.07036446 | 1.232289 | 1.59052
82.46691 | 10.9337 | 10.8679 | 8.051376 | 0.06580452 | 1.228412 | 1.588108
82.47691 | 10.9213 | 10.86329 | 8.053027 | 0.0580091 | 1.224553 | 1.58571
82.4869 | 10.9094 | 10.85873 | 8.05468 | 0.05067325 | 1.220717 | 1.58333
82.4969 | 10.9026 | 10.85419 | 8.056336 | 0.04840666 | 1.216894 | 1.580963
82.5069 | 10.8927 | 10.8497 | 8.057996 | 0.04300444 | 1.21309 | 1.57861
82.5169 | 10.8819 | 10.84523 | 8.059657 | 0.03666679 | 1.209303 | 1.576273
82.5269 | 10.8753 | 10.84081 | 8.061322 | 0.03449358 | 1.205535 | 1.57395
82.5369 | 10.8645 | 10.83642 | 8.062988 | 0.02808478 | 1.201784 | 1.571643
82.54689 | 10.8574 | 10.83206 | 8.064656 | 0.0253364 | 1.198054 | 1.569354
82.55689 | 10.8462 | 10.82774 | 8.066328 | 0.01845659 | 1.194338 | 1.567078
82.56689 | 10.8382 | 10.82346 | 8.068002 | 0.01474138 | 1.190639 | 1.564818
82.57689 | 10.8308 | 10.81921 | 8.069678 | 0.01159072 | 1.186958 | 1.562573
82.58689 | 10.8234 | 10.815 | 8.071357 | 0.008404539 | 1.183294 | 1.560344
82.59689 | 10.8163 | 10.81082 | 8.073039 | 0.005483008 | 1.179647 | 1.558131
82.60688 | 10.8104 | 10.80668 | 8.074721 | 0.003721587 | 1.176021 | 1.555937
82.61688 | 10.799 | 10.80257 | 8.076407 | -0.003571129 | 1.172408 | 1.553756
82.62688 | 10.7975 | 10.7985 | 8.078096 | -0.0009981907 | 1.168811 | 1.551591
82.63688 | 10.7909 | 10.79446 | 8.079787 | -0.003561805 | 1.165232 | 1.549443
82.64688 | 10.7808 | 10.79046 | 8.08148 | -0.009659337 | 1.161669 | 1.54731
82.65687 | 10.778 | 10.7865 | 8.083174 | -0.008496559 | 1.158126 | 1.545197
82.66687 | 10.772 | 10.78257 | 8.084872 | -0.01056533 | 1.154596 | 1.543098
82.67687 | 10.7652 | 10.77867 | 8.086572 | -0.0134692 | 1.151082 | 1.541015
82.68687 | 10.756 | 10.77481 | 8.088275 | -0.01880824 | 1.147584 | 1.538949
82.69687 | 10.7523 | 10.77098 | 8.08998 | -0.01868233 | 1.144103 | 1.536899
82.70687 | 10.7467 | 10.76719 | 8.091687 | -0.02049158 | 1.140638 | 1.534866
82.71686 | 10.7428 | 10.76344 | 8.093395 | -0.02064017 | 1.137192 | 1.532853
82.72686 | 10.7443 | 10.75972 | 8.095107 | -0.01541931 | 1.133759 | 1.530854
82.73686 | 10.7308 | 10.75603 | 8.096821 | -0.02523338 | 1.130341 | 1.528871
82.74686 | 10.7304 | 10.75238 | 8.098537 | -0.02198237 | 1.126939 | 1.526906
82.75686 | 10.7215 | 10.74877 | 8.100256 | -0.0272661 | 1.123552 | 1.524958
82.76686 | 10.718 | 10.74518 | 8.101977 | -0.02718477 | 1.120181 | 1.523027
82.77685 | 10.7087 | 10.74164 | 8.103698 | -0.03294106 | 1.116829 | 1.521114
82.78685 | 10.7074 | 10.73813 | 8.105423 | -0.03072921 | 1.113489 | 1.519217
82.79685 | 10.703 | 10.73465 | 8.10715 | -0.03165145 | 1.110164 | 1.517337
82.80685 | 10.6998 | 10.73121 | 8.10888 | -0.03140894 | 1.106854 | 1.515475
82.81685 | 10.696 | 10.7278 | 8.110612 | -0.03179978 | 1.103559 | 1.51363
82.82685 | 10.6945 | 10.72443 | 8.112345 | -0.02992656 | 1.100279 | 1.511802
82.83684 | 10.6876 | 10.72109 | 8.11408 | -0.03348959 | 1.097017 | 1.509993
82.84684 | 10.6853 | 10.71778 | 8.115818 | -0.03248418 | 1.093767 | 1.508199
82.85684 | 10.6806 | 10.71451 | 8.117558 | -0.03391307 | 1.090532 | 1.506424
82.86684 | 10.6787 | 10.71128 | 8.1193 | -0.03257614 | 1.087311 | 1.504665
82.87684 | 10.6806 | 10.70807 | 8.121044 | -0.02747318 | 1.084105 | 1.502924
82.88684 | 10.6801 | 10.7049 | 8.122791 | -0.02480431 | 1.080913 | 1.501201
82.89683 | 10.6824 | 10.70177 | 8.124538 | -0.01937229 | 1.077738 | 1.499496
82.90683 | 10.684 | 10.69867 | 8.126288 | -0.01467124 | 1.074575 | 1.497808
82.91683 | 10.6828 | 10.6956 | 8.128041 | -0.01280398 | 1.071426 | 1.496137
82.92683 | 10.6765 | 10.69257 | 8.129795 | -0.01607046 | 1.068292 | 1.494484
82.93683 | 10.6738 | 10.68957 | 8.131552 | -0.01577053 | 1.065171 | 1.492848
82.94683 | 10.6778 | 10.6866 | 8.13331 | -0.008804091 | 1.062064 | 1.49123
82.95682 | 10.6792 | 10.68367 | 8.135069 | -0.004474074 | 1.058975 | 1.489631
82.96682 | 10.6775 | 10.68078 | 8.136831 | -0.003276727 | 1.055897 | 1.488048
82.97682 | 10.6778 | 10.67791 | 8.138596 | -0.0001091757 | 1.052831 | 1.486482
82.98682 | 10.679 | 10.67508 | 8.140362 | 0.003923084 | 1.04978 | 1.484935
82.99682 | 10.6769 | 10.67228 | 8.142131 | 0.004624267 | 1.046741 | 1.483404
83.00682 | 10.6742 | 10.66951 | 8.143901 | 0.004689168 | 1.043718 | 1.481892
83.01681 | 10.6725 | 10.66678 | 8.145671 | 0.005722618 | 1.040708 | 1.480398
83.02681 | 10.6762 | 10.66408 | 8.147445 | 0.01212246 | 1.037712 | 1.478921
83.03681 | 10.6671 | 10.66141 | 8.149221 | 0.005692058 | 1.034726 | 1.477461
83.04681 | 10.6685 | 10.65877 | 8.150999 | 0.009726525 | 1.031756 | 1.476019
83.05681 | 10.6655 | 10.65617 | 8.152778 | 0.009330707 | 1.028797 | 1.474594
83.0668 | 10.6581 | 10.6536 | 8.154558 | 0.004496215 | 1.025857 | 1.473189
83.0768 | 10.6597 | 10.65107 | 8.156341 | 0.008634728 | 1.022925 | 1.471799
83.0868 | 10.6531 | 10.64856 | 8.158126 | 0.004540841 | 1.020006 | 1.470427
83.0968 | 10.6475 | 10.64609 | 8.159913 | 0.001414634 | 1.0171 | 1.469073
83.1068 | 10.6475 | 10.64364 | 8.161701 | 0.003856467 | 1.014206 | 1.467736
83.1168 | 10.6453 | 10.64123 | 8.163492 | 0.004066595 | 1.011326 | 1.466416
83.12679 | 10.6448 | 10.63886 | 8.165282 | 0.005942595 | 1.00846 | 1.465115
83.13679 | 10.6344 | 10.63651 | 8.167076 | -0.002110298 | 1.005604 | 1.46383
83.14679 | 10.6283 | 10.6342 | 8.168871 | -0.005895477 | 1.002761 | 1.462563
83.15679 | 10.6192 | 10.63191 | 8.170669 | -0.01271266 | 0.9999308 | 1.461313
83.16679 | 10.6193 | 10.62966 | 8.172468 | -0.01036069 | 0.9971125 | 1.460081
83.17679 | 10.6153 | 10.62744 | 8.174268 | -0.01213875 | 0.9943052 | 1.458865
83.18678 | 10.6087 | 10.62525 | 8.176069 | -0.01655317 | 0.9915153 | 1.457669
83.19678 | 10.6025 | 10.62309 | 8.177873 | -0.02059444 | 0.9887335 | 1.456488
83.20678 | 10.5987 | 10.62097 | 8.179678 | -0.02226676 | 0.9859639 | 1.455325
83.21678 | 10.5937 | 10.61887 | 8.181485 | -0.0251697 | 0.9832062 | 1.454178
83.22678 | 10.5874 | 10.6168 | 8.183294 | -0.02940337 | 0.9804605 | 1.453049
83.23678 | 10.5843 | 10.61477 | 8.185105 | -0.03046752 | 0.9777266 | 1.451936
83.24677 | 10.5824 | 10.61276 | 8.186915 | -0.03036395 | 0.9750073 | 1.450842
83.25677 | 10.5693 | 10.61079 | 8.188728 | -0.04148873 | 0.9722969 | 1.449763
83.26677 | 10.5693 | 10.60884 | 8.190544 | -0.03954343 | 0.9695983 | 1.448702
83.27677 | 10.5599 | 10.60693 | 8.19236 | -0.04702832 | 0.9669113 | 1.447657
83.28677 | 10.5532 | 10.60504 | 8.194178 | -0.05184318 | 0.9642358 | 1.446629
83.29677 | 10.5471 | 10.60319 | 8.195998 | -0.05608767 | 0.9615717 | 1.445618
83.30676 | 10.5454 | 10.60136 | 8.197817 | -0.05596357 | 0.9589218 | 1.444624
83.31676 | 10.5376 | 10.59957 | 8.19964 | -0.06196705 | 0.9562806 | 1.443646
83.32676 | 10.5342 | 10.5978 | 8.201464 | -0.06359977 | 0.9536506 | 1.442685
83.33676 | 10.5289 | 10.59606 | 8.20329 | -0.06716175 | 0.9510319 | 1.44174
83.34676 | 10.5233 | 10.59435 | 8.205117 | -0.07105275 | 0.9484244 | 1.440811
83.35676 | 10.5167 | 10.59267 | 8.206945 | -0.07597259 | 0.945828 | 1.439899
83.36675 | 10.5179 | 10.59102 | 8.208773 | -0.07312264 | 0.9432451 | 1.439004
83.37675 | 10.5071 | 10.5894 | 8.210605 | -0.08229974 | 0.9406707 | 1.438124
83.38675 | 10.507 | 10.58781 | 8.212437 | -0.08080532 | 0.9381072 | 1.437261
83.39675 | 10.511 | 10.58624 | 8.214271 | -0.07523915 | 0.9355546 | 1.436413
83.40675 | 10.5019 | 10.5847 | 8.216107 | -0.08280109 | 0.9330128 | 1.435582
83.41675 | 10.5005 | 10.58319 | 8.217943 | -0.082691 | 0.9304817 | 1.434766
83.42674 | 10.496 | 10.58171 | 8.21978 | -0.08571017 | 0.9279638 | 1.433967
83.43674 | 10.4948 | 10.58026 | 8.221619 | -0.08545541 | 0.925454 | 1.433182
83.44674 | 10.4917 | 10.57883 | 8.22346 | -0.08712824 | 0.9229548 | 1.432414
83.45674 | 10.4928 | 10.57743 | 8.225301 | -0.08462845 | 0.9204661 | 1.431661
83.46674 | 10.4931 | 10.57606 | 8.227145 | -0.08295578 | 0.9179879 | 1.430923
83.47673 | 10.4975 | 10.57471 | 8.228987 | -0.07721125 | 0.9155224 | 1.430202
83.48673 | 10.4971 | 10.57339 | 8.230833 | -0.0762924 | 0.9130649 | 1.429495
83.49673 | 10.4936 | 10.5721 | 8.23268 | -0.0785002 | 0.9106177 | 1.428803
83.50673 | 10.4952 | 10.57083 | 8.234528 | -0.07563444 | 0.9081806 | 1.428126
83.51673 | 10.4917 | 10.5696 | 8.236377 | -0.07789507 | 0.9057538 | 1.427464
83.52673 | 10.4919 | 10.56838 | 8.238227 | -0.07648181 | 0.9033371 | 1.426817
83.53672 | 10.4931 | 10.5672 | 8.240077 | -0.07409561 | 0.9009327 | 1.426186
83.54672 | 10.4869 | 10.56603 | 8.24193 | -0.07913417 | 0.8985362 | 1.425568
83.55672 | 10.49 | 10.5649 | 8.243784 | -0.07489822 | 0.8961494 | 1.424965
83.56672 | 10.491 | 10.56379 | 8.245638 | -0.07278777 | 0.8937726 | 1.424377
83.57672 | 10.4929 | 10.5627 | 8.247494 | -0.0698026 | 0.8914057 | 1.423802
83.58672 | 10.4892 | 10.56164 | 8.249352 | -0.07244241 | 0.8890485 | 1.423242
83.59671 | 10.4825 | 10.56061 | 8.251208 | -0.07810813 | 0.8867034 | 1.422697
83.60671 | 10.4818 | 10.5596 | 8.253067 | -0.07779752 | 0.8843656 | 1.422165
83.61671 | 10.483 | 10.55861 | 8.254927 | -0.07561146 | 0.8820375 | 1.421647
83.62671 | 10.4755 | 10.55765 | 8.256789 | -0.08214957 | 0.8797189 | 1.421142
83.63671 | 10.4726 | 10.55671 | 8.258651 | -0.08411197 | 0.8774099 | 1.420651
83.64671 | 10.4694 | 10.5558 | 8.260514 | -0.08639819 | 0.8751104 | 1.420174
83.6567 | 10.4702 | 10.55491 | 8.262376 | -0.08470905 | 0.8728226 | 1.41971
83.6667 | 10.4666 | 10.55404 | 8.264241 | -0.08744251 | 0.8705418 | 1.419259
83.6767 | 10.4626 | 10.5532 | 8.266108 | -0.09059934 | 0.8682704 | 1.418821
83.6867 | 10.4582 | 10.55238 | 8.267975 | -0.09417925 | 0.8660082 | 1.418396
83.6967 | 10.4577 | 10.55158 | 8.269842 | -0.0938821 | 0.8637553 | 1.417984
83.7067 | 10.4513 | 10.55081 | 8.271711 | -0.09950772 | 0.8615116 | 1.417585
83.71669 | 10.4485 | 10.55006 | 8.273579 | -0.1015564 | 0.8592792 | 1.417198
83.72669 | 10.4496 | 10.54933 | 8.275449 | -0.09972671 | 0.8570536 | 1.416824
83.73669 | 10.4486 | 10.54862 | 8.277321 | -0.1000191 | 0.8548371 | 1.416461
83.74669 | 10.4556 | 10.54793 | 8.279193 | -0.09233338 | 0.8526296 | 1.416111
83.75669 | 10.4521 | 10.54727 | 8.281066 | -0.09516939 | 0.850431 | 1.415772
83.76669 | 10.4539 | 10.54663 | 8.28294 | -0.09272677 | 0.8482413 | 1.415446
83.77668 | 10.4511 | 10.54601 | 8.284812 | -0.09490587 | 0.8460626 | 1.415131
83.78668 | 10.451 | 10.54541 | 8.286688 | -0.09440543 | 0.8438905 | 1.414827
83.79668 | 10.4608 | 10.54483 | 8.288564 | -0.08402577 | 0.8417272 | 1.414535
83.80668 | 10.4588 | 10.54427 | 8.29044 | -0.08546664 | 0.8395726 | 1.414254
83.81668 | 10.4598 | 10.54373 | 8.292318 | -0.08392787 | 0.8374266 | 1.413983
83.82668 | 10.4619 | 10.54321 | 8.294196 | -0.08130915 | 0.8352893 | 1.413724
83.83667 | 10.4621 | 10.54271 | 8.296073 | -0.08061075 | 0.8331625 | 1.413475
83.84667 | 10.4599 | 10.54223 | 8.297953 | -0.08233158 | 0.8310422 | 1.413237
83.85667 | 10.4631 | 10.54177 | 8.299833 | -0.07867171 | 0.8289304 | 1.413009
83.86667 | 10.4649 | 10.54133 | 8.301713 | -0.07643095 | 0.826827 | 1.412791
83.87667 | 10.4611 | 10.54091 | 8.303595 | -0.07980915 | 0.824732 | 1.412582
83.88666 | 10.4626 | 10.54051 | 8.305475 | -0.07790616 | 0.8226473 | 1.412384
83.89666 | 10.463 | 10.54012 | 8.307357 | -0.07712144 | 0.820569 | 1.412195
83.90666 | 10.4621 | 10.53975 | 8.30924 | -0.07765492 | 0.8184989 | 1.412016
83.91666 | 10.4561 | 10.53941 | 8.311124 | -0.08330624 | 0.8164369 | 1.411845
83.92666 | 10.4513 | 10.53908 | 8.313008 | -0.08777535 | 0.8143832 | 1.411684
83.93666 | 10.4524 | 10.53876 | 8.314893 | -0.08636201 | 0.8123376 | 1.411532
83.94665 | 10.4564 | 10.53847 | 8.316776 | -0.0820659 | 0.8103019 | 1.411388
83.95665 | 10.4461 | 10.53819 | 8.318662 | -0.09208656 | 0.8082724 | 1.411252
83.96665 | 10.4425 | 10.53792 | 8.320548 | -0.09542382 | 0.8062509 | 1.411125
83.97665 | 10.4434 | 10.53768 | 8.322434 | -0.09427753 | 0.8042373 | 1.411006
83.98665 | 10.4447 | 10.53745 | 8.324321 | -0.0927474 | 0.8022317 | 1.410895
83.99665 | 10.4366 | 10.53723 | 8.326208 | -0.1006333 | 0.8002339 | 1.410791
84.00664 | 10.4345 | 10.53703 | 8.328094 | -0.1025348 | 0.7982459 | 1.410695
84.01664 | 10.4353 | 10.53685 | 8.329982 | -0.1015515 | 0.7962637 | 1.410605
84.02664 | 10.4364 | 10.53668 | 8.331871 | -0.1002835 | 0.7942893 | 1.410523
84.03664 | 10.4343 | 10.53653 | 8.33376 | -0.1022301 | 0.7923226 | 1.410448
84.04664 | 10.4307 | 10.53639 | 8.335649 | -0.1056914 | 0.7903636 | 1.410379
84.05664 | 10.4356 | 10.53627 | 8.337538 | -0.1006669 | 0.7884121 | 1.410317
84.06663 | 10.434 | 10.53616 | 8.339426 | -0.1021566 | 0.7864702 | 1.410261
84.07663 | 10.4348 | 10.53606 | 8.341316 | -0.1012597 | 0.7845339 | 1.41021
84.08663 | 10.4389 | 10.53598 | 8.343206 | -0.09707703 | 0.7826052 | 1.410166
84.09663 | 10.4418 | 10.53591 | 8.345096 | -0.09410712 | 0.7806839 | 1.410127
84.10663 | 10.442 | 10.53585 | 8.346987 | -0.09384986 | 0.77877 | 1.410093
84.11663 | 10.4427 | 10.53581 | 8.348877 | -0.09310518 | 0.7768636 | 1.410064
84.12662 | 10.441 | 10.53577 | 8.350767 | -0.0947724 | 0.7749663 | 1.41004
84.13662 | 10.4393 | 10.53575 | 8.352658 | -0.09645227 | 0.7730746 | 1.41002
84.14662 | 10.4497 | 10.53574 | 8.354549 | -0.08604366 | 0.77119 | 1.410005
84.15662 | 10.4526 | 10.53575 | 8.35644 | -0.0831473 | 0.7693128 | 1.409994
84.16662 | 10.456 | 10.53576 | 8.358332 | -0.07976141 | 0.7674427 | 1.409987
84.17662 | 10.459 | 10.53579 | 8.360223 | -0.07678654 | 0.7655799 | 1.409983
84.18661 | 10.4708 | 10.53582 | 8.362113 | -0.06502211 | 0.7637259 | 1.409983
84.19661 | 10.4771 | 10.53587 | 8.364004626 | -0.05876808 | 0.7618773 | 1.409986
84.20661 | 10.4755 | 10.53592 | 8.365896 | -0.06042403 | 0.7600357 | 1.409992
84.21661 | 10.4812 | 10.53599 | 8.367788 | -0.05478958 | 0.7582011 | 1.41
84.22661 | 10.4849 | 10.53606 | 8.36968 | -0.05116459 | 0.7563736 | 1.410011
84.2366 | 10.4911 | 10.53615 | 8.371569 | -0.04504836 | 0.7545547 | 1.410024
84.2466 | 10.4996 | 10.53624 | 8.373461 | -0.0366414 | 0.752741 | 1.410039
84.2566 | 10.5083 | 10.53634 | 8.375353 | -0.02804275 | 0.7509343 | 1.410056
84.2666 | 10.5168 | 10.53645 | 8.377244 | -0.01965223 | 0.7491343 | 1.410074
84.2766 | 10.5231 | 10.53657 | 8.379135 | -0.01346967 | 0.7473412 | 1.410093
84.2866 | 10.529 | 10.53669 | 8.381027 | -0.007694736 | 0.7455548 | 1.410113
84.29659 | 10.5384 | 10.53683 | 8.382916 | 0.001573144 | 0.743777 | 1.410134
84.30659 | 10.5406 | 10.53697 | 8.384807 | 0.003634079 | 0.7420041 | 1.410155
84.31659 | 10.5485 | 10.53711 | 8.386698 | 0.01138825 | 0.7402378 | 1.410176
84.32659 | 10.5535 | 10.53726 | 8.388588 | 0.01623617 | 0.7384782 | 1.410197
84.33659 | 10.5595 | 10.53742 | 8.390479 | 0.02207795 | 0.7367254 | 1.410218
84.34659 | 10.5717 | 10.53759 | 8.392369 | 0.03411416 | 0.7349789 | 1.410238
84.35658 | 10.5815 | 10.53775 | 8.394257 | 0.04374516 | 0.7332408 | 1.410257
84.36658 | 10.5816 | 10.53793 | 8.396146 | 0.04367101 | 0.7315075 | 1.410275
84.37658 | 10.5882 | 10.53811 | 8.398036 | 0.05009209 | 0.7297806 | 1.410292
84.38658 | 10.5952 | 10.53829 | 8.399925 | 0.05690862 | 0.7280602 | 1.410306
84.39658 | 10.5984 | 10.53848 | 8.401813 | 0.05992103 | 0.7263463 | 1.410319
84.40658 | 10.5971 | 10.53867 | 8.403702 | 0.05842985 | 0.7246386 | 1.41033
84.41657 | 10.6055 | 10.53886 | 8.405588 | 0.06663526 | 0.7229391 | 1.410338
84.42657 | 10.6147 | 10.53906 | 8.407475 | 0.07563735 | 0.7212442 | 1.410343
84.43657 | 10.628 | 10.53926 | 8.409363 | 0.08873657 | 0.7195555 | 1.410345
84.44657 | 10.6308 | 10.53947 | 8.411249 | 0.09133327 | 0.7178731 | 1.410344
84.45657 | 10.6407 | 10.53967 | 8.413136 | 0.1010278 | 0.716197 | 1.410339
84.46657 | 10.6447 | 10.53988 | 8.415022 | 0.1048206 | 0.7145271 | 1.410331
84.47656 | 10.6567 | 10.54009 | 8.416905 | 0.116612 | 0.7128649 | 1.410318
84.48656 | 10.657 | 10.5403 | 8.41879 | 0.1167019 | 0.7112073 | 1.410301
84.49656 | 10.6687 | 10.54051 | 8.420674 | 0.128191 | 0.7095557 | 1.410279
84.50656 | 10.6798 | 10.54072 | 8.422558 | 0.1390794 | 0.7079103 | 1.410252
84.51656 | 10.6871 | 10.54093 | 8.424441 | 0.1461677 | 0.7062708 | 1.41022
84.52656 | 10.6954 | 10.54114 | 8.426324 | 0.1542561 | 0.7046374 | 1.410182
84.53655 | 10.7042 | 10.54135 | 8.428204 | 0.1628451 | 0.7030116 | 1.410139
84.54655 | 10.7183 | 10.54157 | 8.430086 | 0.1767344 | 0.7013901 | 1.41009
84.55655 | 10.7204 | 10.54178 | 8.431967 | 0.1786249 | 0.6997745 | 1.410034
84.56655 | 10.7397 | 10.54198 | 8.433847 | 0.1977167 | 0.6981649 | 1.409972
84.57655 | 10.745 | 10.54219 | 8.435726 | 0.2028101 | 0.6965612 | 1.409902
84.58655 | 10.7548 | 10.54239 | 8.437605 | 0.2124057 | 0.6949632 | 1.409826
84.59654 | 10.7689 | 10.5426 | 8.439481 | 0.2263037 | 0.6933727 | 1.409742
84.60654 | 10.775 | 10.5428 | 8.441359 | 0.2322042 | 0.6917863 | 1.409651
84.61654 | 10.7841 | 10.54299 | 8.443235 | 0.2411076 | 0.6902057 | 1.409552
84.62654 | 10.7986 | 10.54319 | 8.445111 | 0.2554142 | 0.6886309 | 1.409444
84.63654 | 10.8084 | 10.54338 | 8.446986 | 0.2650245 | 0.6870617 | 1.409328
84.64653 | 10.8177 | 10.54356 | 8.448858 | 0.2741387 | 0.6854997 | 1.409203
84.65653 | 10.8328 | 10.54374 | 8.450732 | 0.2890573 | 0.6839418 | 1.409069
84.66653 | 10.8366 | 10.54392 | 8.452604 | 0.2926801 | 0.6823896 | 1.408926
84.67653 | 10.8483 | 10.54409 | 8.454476 | 0.3042078 | 0.680843 | 1.408774
84.68653 | 10.8609 | 10.54426 | 8.456346 | 0.3166407 | 0.6793019 | 1.408611
84.69653 | 10.8756 | 10.54442 | 8.458216 | 0.3311793 | 0.6777664 | 1.408438
84.70652 | 10.884 | 10.54458 | 8.460083 | 0.3394241 | 0.6762378 | 1.408255
84.71652 | 10.9015 | 10.54473 | 8.461951 | 0.3567743 | 0.6747133 | 1.408062
84.72652 | 10.914 | 10.54487 | 8.463818 | 0.369131 | 0.6731942 | 1.407857
84.73652 | 10.9262 | 10.54501 | 8.465684 | 0.3811944 | 0.6716805 | 1.407641
84.74652 | 10.9387 | 10.54514 | 8.467549 | 0.3935646 | 0.6701722 | 1.407415
84.75652 | 10.9427 | 10.54526 | 8.469412 | 0.3974423 | 0.6686693 | 1.407176
84.76651 | 10.9552 | 10.54537 | 8.471273 | 0.4098275 | 0.6671733 | 1.406926
84.77651 | 10.9774 | 10.54548 | 8.473135 | 0.4319204 | 0.6656811 | 1.406664
84.78651 | 10.987 | 10.54558 | 8.474995 | 0.4414217 | 0.6641942 | 1.406389
84.79651 | 10.9961 | 10.54567 | 8.476855 | 0.4504315 | 0.6627125 | 1.406101
84.80651 | 11.0114 | 10.54575 | 8.478713 | 0.4656501 | 0.6612361 | 1.405801
84.81651 | 11.0209 | 10.54582 | 8.48057 | 0.4750776 | 0.659765 | 1.405487
84.8265 | 11.0331 | 10.54589 | 8.482424 | 0.4872148 | 0.6583004 | 1.405161
84.8365 | 11.0346 | 10.54594 | 8.484279 | 0.4886612 | 0.6568396 | 1.40482
84.8465 | 11.0418 | 10.54598 | 8.486132 | 0.4958179 | 0.655384 | 1.404466
84.8565 | 11.0556 | 10.54602 | 8.487985 | 0.5095845 | 0.6539335 | 1.404097
84.8665 | 11.0665 | 10.54604 | 8.489835 | 0.5204614 | 0.6524881 | 1.403715
84.8765 | 11.074 | 10.54605 | 8.491685 | 0.5279491 | 0.6510478 | 1.403318
84.88649 | 11.0812 | 10.54605 | 8.493532 | 0.5351478 | 0.6496139 | 1.402907
84.89649 | 11.0848 | 10.54604 | 8.495379 | 0.538758 | 0.6481836 | 1.40248
84.90649 | 11.0924 | 10.54602 | 8.497224 | 0.5463794 | 0.6467584 | 1.402038
84.91649 | 11.0973 | 10.54599 | 8.499068 | 0.5513128 | 0.6453381 | 1.401581
84.92649 | 11.0874 | 10.54594 | 8.500911 | 0.5414581 | 0.6439228 | 1.401108
84.93649 | 11.0944 | 10.54588 | 8.502752 | 0.5485158 | 0.6425125 | 1.400619
84.94648 | 11.1054 | 10.54581 | 8.504591 | 0.5595861 | 0.6411084 | 1.400115
84.95648 | 11.1078 | 10.54573 | 8.506429 | 0.5620691 | 0.6397078 | 1.399594
84.96648 | 11.1057 | 10.54563 | 8.508266 | 0.5600651 | 0.6383121 | 1.399057
84.97648 | 11.1114 | 10.54553 | 8.510101 | 0.5658744 | 0.6369212 | 1.398503
84.98648 | 11.1085 | 10.5454 | 8.511935 | 0.5630972 | 0.6355352 | 1.397932
84.99648 | 11.1056 | 10.54527 | 8.513768 | 0.5603339 | 0.6341539 | 1.397344
85.00647 | 11.0995 | 10.54512 | 8.515597 | 0.5543841 | 0.6327788 | 1.39674
85.01647 | 11.0942 | 10.54495 | 8.517426 | 0.5492486 | 0.6314073 | 1.396118
85.02647 | 11.0927 | 10.54477 | 8.519253 | 0.5479276 | 0.6300403 | 1.395479
85.03647 | 11.0982 | 10.54458 | 8.521079 | 0.5536215 | 0.6286781 | 1.394821
85.04647 | 11.0819 | 10.54437 | 8.522903 | 0.5375301 | 0.6273205 | 1.394146
85.05646 | 11.0776 | 10.54415 | 8.524724 | 0.5334538 | 0.6259687 | 1.393453
85.06646 | 11.0783 | 10.54391 | 8.526545 | 0.5343927 | 0.6246204 | 1.392742
85.07646 | 11.071 | 10.54365 | 8.528364 | 0.5273471 | 0.6232768 | 1.392012
85.08646 | 11.0604 | 10.54338 | 8.530181 | 0.5170171 | 0.6219377 | 1.391264
85.09646 | 11.0491 | 10.5431 | 8.531997 | 0.506003 | 0.6206032 | 1.390497
85.10646 | 11.0484 | 10.5428 | 8.533811 | 0.5056048 | 0.6192733 | 1.389711
85.11645 | 11.0326 | 10.54248 | 8.535621 | 0.4901222 | 0.6179495 | 1.388907
85.12645 | 11.0268 | 10.54214 | 8.537431 | 0.4846568 | 0.6166286 | 1.388084
85.13645 | 11.0203 | 10.54179 | 8.539239 | 0.478508 | 0.6153122 | 1.387241
85.14645 | 11.0118 | 10.54142 | 8.541045 | 0.4703756 | 0.6140003 | 1.386379
85.15645 | 11.0065 | 10.54104 | 8.54285 | 0.4654603 | 0.6126929 | 1.385497
85.16645 | 10.9962 | 10.54064 | 8.544652 | 0.455562 | 0.6113899 | 1.384596
85.17644 | 10.9863 | 10.54022 | 8.546451 | 0.4460809 | 0.6100924 | 1.383676
85.18644 | 10.9643 | 10.53978 | 8.548249 | 0.4245174 | 0.6087982 | 1.382735
85.19644 | 10.9624 | 10.53933 | 8.550046 | 0.4230712 | 0.6075084 | 1.381775
85.20644 | 10.9469 | 10.53886 | 8.55184 | 0.4080426 | 0.6062231 | 1.380794
85.21644 | 10.9455 | 10.53837 | 8.553633 | 0.4071319 | 0.6049417 | 1.379794
85.22644 | 10.9345 | 10.53786 | 8.555423 | 0.3966392 | 0.603665 | 1.378773
85.23643 | 10.9262 | 10.53734 | 8.55721 | 0.3888637 | 0.6023939 | 1.377733
85.24643 | 10.9062 | 10.53679 | 8.558996 | 0.369407 | 0.6011256 | 1.376672
85.25643 | 10.9041 | 10.53623 | 8.56078 | 0.3678684 | 0.5998619 | 1.37559
85.26643 | 10.8875 | 10.53565 | 8.562561 | 0.3518488 | 0.5986018 | 1.374488
85.27643 | 10.8676 | 10.53505 | 8.564341 | 0.3325475 | 0.5973463 | 1.373365
85.28643 | 10.8551 | 10.53444 | 8.566118 | 0.3206646 | 0.596095 | 1.372222
85.29642 | 10.8486 | 10.5338 | 8.567892 | 0.3148001 | 0.594849 | 1.371059
85.30642 | 10.8281 | 10.53315 | 8.569665 | 0.2949548 | 0.5936059 | 1.369875
85.31642 | 10.8225 | 10.53247 | 8.571435 | 0.2900283 | 0.5923671 | 1.368669
85.32642 | 10.8072 | 10.53178 | 8.573204 | 0.275421 | 0.5911322 | 1.367443
85.33642 | 10.7889 | 10.53107 | 8.574969 | 0.2578325 | 0.5899017 | 1.366196
85.34642 | 10.7763 | 10.53034 | 8.576733 | 0.2459631 | 0.5886751 | 1.364929
85.35641 | 10.7575 | 10.52959 | 8.578492 | 0.2279118 | 0.5874542 | 1.363642
85.36641 | 10.7407 | 10.52882 | 8.580251 | 0.2118806 | 0.5862358 | 1.362332
85.37641 | 10.7368 | 10.52803 | 8.582008 | 0.2087695 | 0.585021 | 1.361002
85.38641 | 10.7128 | 10.52722 | 8.583762 | 0.1855762 | 0.5838113 | 1.359651
85.39641 | 10.7 | 10.5264 | 8.585513 | 0.1736038 | 0.5826045 | 1.358279
85.40641 | 10.6849 | 10.52555 | 8.587262 | 0.1593498 | 0.5814024 | 1.356886
85.4164 | 10.6692 | 10.52468 | 8.589007 | 0.1445157 | 0.5802044 | 1.355473
85.4264 | 10.6535 | 10.5238 | 8.590751 | 0.1297011 | 0.5790099 | 1.354038
85.4364 | 10.6413 | 10.52289 | 8.592492 | 0.1184059 | 0.5778193 | 1.352583
85.4464 | 10.6227 | 10.52197 | 8.594231 | 0.1007303 | 0.5766325 | 1.351107
85.4564 | 10.6082 | 10.52103 | 8.595967 | 0.08717439 | 0.5754497 | 1.349609
85.46639 | 10.5915 | 10.52006 | 8.597698 | 0.07143567 | 0.5742729 | 1.348093
85.47639 | 10.5813 | 10.51908 | 8.599429 | 0.06221866 | 0.5730978 | 1.346554
85.48639 | 10.5562 | 10.51808 | 8.601157 | 0.03812133 | 0.5719265 | 1.344995
85.49639 | 10.5474 | 10.51706 | 8.602883 | 0.03034357 | 0.5707591 | 1.343415
85.50639 | 10.5285 | 10.51601 | 8.604605 | 0.0124852 | 0.5695955 | 1.341814
85.51639 | 10.518 | 10.51495 | 8.606325 | 0.003046404 | 0.5684356 | 1.340193
85.52638 | 10.4905 | 10.51387 | 8.60804 | -0.0233728 | 0.5672797 | 1.338553
85.53638 | 10.481 | 10.51277 | 8.609755 | -0.03177317 | 0.566128 | 1.336891
85.54638 | 10.4636 | 10.51165 | 8.611466 | -0.04805297 | 0.5649788 | 1.335208
85.55638 | 10.4581 | 10.51051 | 8.613175 | -0.05241443 | 0.5638345 | 1.333505
85.56638 | 10.4381 | 10.50936 | 8.61488 | -0.07125542 | 0.5626928 | 1.331782
85.57638 | 10.4268 | 10.50818 | 8.616583 | -0.08137813 | 0.5615559 | 1.330039
85.58637 | 10.4122 | 10.50698 | 8.618281 | -0.09478274 | 0.5604235 | 1.328278
85.59637 | 10.398 | 10.50577 | 8.619978 | -0.1077665 | 0.5592933 | 1.326495
85.60637 | 10.3897 | 10.50453 | 8.621672 | -0.114831 | 0.5581668 | 1.324692
85.61637 | 10.377 | 10.50328 | 8.623362 | -0.1262764 | 0.5570439 | 1.32287
85.62637 | 10.3712 | 10.502 | 8.62505 | -0.1308027 | 0.5559246 | 1.321028
85.63637 | 10.36 | 10.50071 | 8.626735 | -0.14071 | 0.5548089 | 1.319166
85.64636 | 10.3535 | 10.4994 | 8.628415 | -0.1458991 | 0.5536976 | 1.317287
85.65636 | 10.3456 | 10.49807 | 8.630093 | -0.1524691 | 0.5525893 | 1.315386
85.66636 | 10.3477 | 10.49672 | 8.631769 | -0.1490199 | 0.5514843 | 1.313467
85.67636 | 10.3303 | 10.49535 | 8.633441 | -0.1650521 | 0.5503828 | 1.311528
85.68636 | 10.3266 | 10.49397 | 8.63511 | -0.1673653 | 0.5492846 | 1.309571
85.69636 | 10.3136 | 10.49256 | 8.636776 | -0.1789608 | 0.5481903 | 1.307595
85.70635 | 10.3152 | 10.49114 | 8.638437 | -0.175939 | 0.5471004 | 1.305602
85.71635 | 10.3156 | 10.4897 | 8.640096 | -0.1740974 | 0.5460129 | 1.303589
85.72635 | 10.3064 | 10.48824 | 8.641752 | -0.1818377 | 0.5449288 | 1.301557
85.73635 | 10.2979 | 10.48676 | 8.643405 | -0.1888599 | 0.5438482 | 1.299507
85.74635 | 10.2923 | 10.48526 | 8.645054 | -0.1929641 | 0.542771 | 1.297439
85.75635 | 10.2817 | 10.48375 | 8.6467 | -0.2020505 | 0.5416972 | 1.295354
85.76634 | 10.2716 | 10.48222 | 8.648341 | -0.2106206 | 0.5406278 | 1.293252
85.77634 | 10.266 | 10.48067 | 8.64998 | -0.2146717 | 0.5395608 | 1.291131
85.78634 | 10.2547 | 10.47911 | 8.651616 | -0.2244054 | 0.5384971 | 1.288993
85.79634 | 10.2482 | 10.47752 | 8.653248 | -0.2293216 | 0.5374368 | 1.286837
85.80634 | 10.2413 | 10.47592 | 8.654876 | -0.2346207 | 0.5363798 | 1.284664
85.81633 | 10.2355 | 10.4743 | 8.6565 | -0.2388043 | 0.5353272 | 1.282477
85.82633 | 10.224 | 10.47267 | 8.658122 | -0.2486694 | 0.5342769 | 1.280271
85.83633 | 10.2137 | 10.47102 | 8.65974 | -0.2573175 | 0.5332298 | 1.278048
85.84633 | 10.2016 | 10.46935 | 8.661354 | -0.2677492 | 0.532186 | 1.275809
85.85633 | 10.1943 | 10.46766 | 8.662965 | -0.2733642 | 0.5311455 | 1.273554
85.86633 | 10.1838 | 10.46596 | 8.664572 | -0.2821629 | 0.5301082 | 1.271283
85.87632 | 10.1855 | 10.46425 | 8.666174 | -0.2787471 | 0.5290752 | 1.268998
85.88632 | 10.1828 | 10.46251 | 8.667774 | -0.2797135 | 0.5280444 | 1.266695
85.89632 | 10.1664 | 10.46076 | 8.66937 | -0.2943641 | 0.5270169 | 1.264377
85.90632 | 10.1528 | 10.459 | 8.670962 | -0.3061989 | 0.5259924 | 1.262044
85.91632 | 10.157 | 10.45722 | 8.672551 | -0.3002181 | 0.5249713 | 1.259696
85.92632 | 10.1515 | 10.45542 | 8.674135 | -0.3039219 | 0.5239532 | 1.257334
85.93631 | 10.1493 | 10.45361 | 8.675714 | -0.3043123 | 0.5229393 | 1.254959
85.94631 | 10.1442 | 10.45179 | 8.677291 | -0.3075858 | 0.5219276 | 1.252567
85.95631 | 10.1336 | 10.44994 | 8.678864 | -0.3163442 | 0.520919 | 1.250161
85.96631 | 10.1281 | 10.44809 | 8.680434 | -0.3199881 | 0.5199135 | 1.247741
85.97631 | 10.1278 | 10.44622 | 8.681999 | -0.3184173 | 0.5189111 | 1.245308
85.98631 | 10.1259 | 10.44433 | 8.68356 | -0.3184321 | 0.5179118 | 1.24286
85.9963 | 10.1224 | 10.44243 | 8.685115 | -0.3200346 | 0.5169166 | 1.240402
86.0063 | 10.1186 | 10.44052 | 8.686669 | -0.3219211 | 0.5159234 | 1.237929
86.0163 | 10.1232 | 10.43859 | 8.688218 | -0.3153938 | 0.5149333 | 1.235443
86.0263 | 10.1136 | 10.43665 | 8.689763 | -0.3230528 | 0.5139463 | 1.232944
86.0363 | 10.1036 | 10.4347 | 8.691304 | -0.3310982 | 0.5129622 | 1.230432
86.0463 | 10.1066 | 10.43273 | 8.69284 | -0.3261303 | 0.5119812 | 1.227909
86.05629 | 10.1062 | 10.43075 | 8.694371 | -0.3245512 | 0.5110041 | 1.225376
86.06629 | 10.1107 | 10.42876 | 8.6959 | -0.3180572 | 0.5100291 | 1.222828
86.07629 | 10.1015 | 10.42675 | 8.697424 | -0.3252504 | 0.5090571 | 1.220269
86.08629 | 10.1025 | 10.42473 | 8.698944 | -0.322231 | 0.5080879 | 1.217699
86.09629 | 10.098 | 10.4227 | 8.70046 | -0.3246993 | 0.5071218 | 1.215118
86.10629 | 10.0955 | 10.42066 | 8.701971 | -0.3251552 | 0.5061586 | 1.212526
86.11628 | 10.0874 | 10.4186 | 8.703476 | -0.331201 | 0.5051992 | 1.209925
86.12628 | 10.0849 | 10.41653 | 8.704979 | -0.3316331 | 0.5042419 | 1.207312
86.13628 | 10.092 | 10.41445 | 8.706477 | -0.3224536 | 0.5032874 | 1.204689
86.14628 | 10.0843 | 10.41236 | 8.707971 | -0.3280624 | 0.5023359 | 1.202055
86.15628 | 10.0782 | 10.41026 | 8.709461 | -0.3320599 | 0.5013872 | 1.199412
86.16628 | 10.0751 | 10.40815 | 8.710946 | -0.3330464 | 0.5004414 | 1.19676
86.17627 | 10.0691 | 10.40602 | 8.712424 | -0.336924 | 0.4994993 | 1.1941
86.18627 | 10.0665 | 10.40389 | 8.7139 | -0.3373889 | 0.4985592 | 1.191429
86.19627 | 10.0569 | 10.40174 | 8.715372 | -0.3448432 | 0.4976219 | 1.18875
86.20627 | 10.0448 | 10.39959 | 8.716839 | -0.3547871 | 0.4966874 | 1.186061
86.21627 | 10.0426 | 10.39742 | 8.718301 | -0.3548208 | 0.4957557 | 1.183364
86.22626 | 10.0318 | 10.39525 | 8.719757 | -0.3634468 | 0.4948278 | 1.180662
86.23626 | 10.0322 | 10.39306 | 8.72121 | -0.3608608 | 0.4939017 | 1.17795
86.24626 | 10.0269 | 10.39087 | 8.722658 | -0.3639651 | 0.4929784 | 1.175229
86.25626 | 10.0098 | 10.38866 | 8.724101 | -0.3788601 | 0.4920579 | 1.172501
86.26626 | 9.9982 | 10.38645 | 8.72554 | -0.3882458 | 0.4911401 | 1.169766
86.27626 | 9.9968 | 10.38422 | 8.726974 | -0.3874225 | 0.490225 | 1.167024
86.28625 | 9.9861 | 10.38199 | 8.728401 | -0.3958924 | 0.4893136 | 1.164277
86.29625 | 9.9809 | 10.37975 | 8.729826 | -0.3988514 | 0.488404 | 1.161522
86.30625 | 9.9711 | 10.3775 | 8.731245 | -0.406402 | 0.4874971 | 1.15876
86.31625 | 9.9741 | 10.37524 | 8.732659 | -0.4011442 | 0.4865929 | 1.155992
86.32625 | 9.9611 | 10.37298 | 8.734069 | -0.4118785 | 0.4856914 | 1.153218
86.33625 | 9.9608 | 10.3707 | 8.735474 | -0.4099045 | 0.4847925 | 1.150438
86.34624 | 9.957 | 10.36843 | 8.736872 | -0.4114252 | 0.4838972 | 1.147656
86.35624 | 9.9509 | 10.36614 | 8.738266 | -0.415236 | 0.4830037 | 1.144866
86.36624 | 9.9491 | 10.36384 | 8.739656 | -0.4147393 | 0.4821128 | 1.142071
86.37624 | 9.953 | 10.36154 | 8.74104 | -0.4085354 | 0.4812246 | 1.13927
86.38624 | 9.9555 | 10.35922 | 8.74242 | -0.4037245 | 0.4803389 | 1.136466
86.39624 | 9.9459 | 10.35691 | 8.743794 | -0.4110066 | 0.4794558 | 1.133657
86.40623 | 9.9467 | 10.35458 | 8.745162 | -0.4078841 | 0.4785763 | 1.130846
86.41623 | 9.9531 | 10.35225 | 8.746526 | -0.3991529 | 0.4776985 | 1.128029
86.42623 | 9.949 | 10.34992 | 8.747884 | -0.4009154 | 0.4768232 | 1.125208
86.43623 | 9.9479 | 10.34757 | 8.749238 | -0.3996715 | 0.4759505 | 1.122383
86.44623 | 9.9419 | 10.34522 | 8.750586 | -0.4033216 | 0.4750804 | 1.119555
86.45623 | 9.9497 | 10.34287 | 8.751929 | -0.3931659 | 0.4742128 | 1.116724
86.46622 | 9.9518 | 10.34051 | 8.753265 | -0.3887067 | 0.4733486 | 1.113893
86.47622 | 9.9428 | 10.33814 | 8.754597 | -0.3953398 | 0.4724861 | 1.111056
86.48622 | 9.9445 | 10.33577 | 8.755924 | -0.3912671 | 0.4716261 | 1.108217
86.49622 | 9.9483 | 10.33339 | 8.757245 | -0.3850896 | 0.4707686 | 1.105376
86.50622 | 9.9396 | 10.33101 | 8.758561 | -0.3914067 | 0.4699136 | 1.102532
86.51622 | 9.9382 | 10.32862 | 8.759872 | -0.390419 | 0.4690611 | 1.099686
86.52621 | 9.9328 | 10.32623 | 8.761175 | -0.3934285 | 0.4682119 | 1.096841
86.53621 | 9.9326 | 10.32383 | 8.762475 | -0.3912313 | 0.4673643 | 1.093992
86.54621 | 9.9329 | 10.32143 | 8.763769 | -0.3885297 | 0.4665192 | 1.091142
86.55621 | 9.9296 | 10.31902 | 8.765057 | -0.3894237 | 0.4656765 | 1.08829
86.56621 | 9.9262 | 10.31661 | 8.766339 | -0.3904134 | 0.4648363 | 1.085438
86.57621 | 9.9273 | 10.3142 | 8.767616 | -0.3868992 | 0.4639985 | 1.082584
86.5862 | 9.9153 | 10.31178 | 8.768886 | -0.3964836 | 0.4631639 | 1.079733
86.5962 | 9.9163 | 10.30936 | 8.770152 | -0.3930617 | 0.462331 | 1.076879
86.6062 | 9.92 | 10.30694 | 8.771411 | -0.386936 | 0.4615004 | 1.074024
86.6162 | 9.9142 | 10.30451 | 8.772665 | -0.3903071 | 0.4606722 | 1.071169
86.6262 | 9.9147 | 10.30207 | 8.773913 | -0.3873747 | 0.4598465 | 1.068315
86.63619 | 9.913 | 10.29964 | 8.775155 | -0.3866414 | 0.4590239 | 1.065463
86.64619 | 9.9126 | 10.2972 | 8.776391 | -0.3846027 | 0.4582028 | 1.062609
86.65619 | 9.9141 | 10.29476 | 8.777621 | -0.380661 | 0.4573841 | 1.059755
86.66619 | 9.917 | 10.29232 | 8.778846 | -0.3753164 | 0.4565677 | 1.056903
86.67619 | 9.9146 | 10.28987 | 8.780065 | -0.3752692 | 0.4557537 | 1.054051
86.68619 | 9.9175 | 10.28742 | 8.781277 | -0.3699194 | 0.454942 | 1.0512
86.69618 | 9.9141 | 10.28497 | 8.782483 | -0.3708695 | 0.4541334 | 1.048353
86.70618 | 9.9194 | 10.28251 | 8.783683 | -0.3631149 | 0.4533263 | 1.045505
86.71618 | 9.9173 | 10.28006 | 8.784878 | -0.3627581 | 0.4525216 | 1.042659
86.72618 | 9.9146 | 10.2776 | 8.786066 | -0.3629991 | 0.451719 | 1.039814
86.73618 | 9.922 | 10.27514 | 8.787248 | -0.3531381 | 0.4509189 | 1.036971
86.74618 | 9.9271 | 10.27268 | 8.788424 | -0.3455752 | 0.4501209 | 1.03413
86.75617 | 9.9281 | 10.27021 | 8.789593 | -0.3421129 | 0.449326 | 1.031294
86.76617 | 9.9248 | 10.26775 | 8.790756 | -0.3429465 | 0.4485326 | 1.028458
86.77617 | 9.921 | 10.26528 | 8.791913 | -0.3442785 | 0.4477414 | 1.025624
86.78617 | 9.9147 | 10.26281 | 8.793064 | -0.3481091 | 0.4469525 | 1.022792
86.79617 | 9.9193 | 10.26034 | 8.794209 | -0.3410383 | 0.4461658 | 1.019964
86.80617 | 9.9212 | 10.25787 | 8.795347 | -0.3366663 | 0.4453813 | 1.017138
86.81616 | 9.9209 | 10.2554 | 8.796478 | -0.3344954 | 0.4445998 | 1.014318
86.82616 | 9.9185 | 10.25292 | 8.797603 | -0.3344211 | 0.4438197 | 1.011498
86.83616 | 9.9138 | 10.25045 | 8.798722 | -0.3366457 | 0.4430418 | 1.008682
86.84616 | 9.9212 | 10.24797 | 8.799835 | -0.3267694 | 0.4422661 | 1.005869
86.85616 | 9.8972 | 10.24549 | 8.800941 | -0.3482924 | 0.4414926 | 1.003059
86.86616 | 9.8965 | 10.24301 | 8.80204 | -0.3465145 | 0.4407213 | 1.000253
86.87615 | 9.9048 | 10.24054 | 8.803132 | -0.3357383 | 0.4399528 | 0.9974539
86.88615 | 9.9041 | 10.23806 | 8.804218 | -0.3339593 | 0.4391858 | 0.9946557
86.89615 | 9.8994 | 10.23558 | 8.805297 | -0.3361798 | 0.4384209 | 0.9918616
86.90615 | 9.9017 | 10.2331 | 8.80637 | -0.3313998 | 0.4376581 | 0.9890716
86.91615 | 9.8893 | 10.23062 | 8.807436 | -0.3413194 | 0.4368975 | 0.9862858
86.92615 | 9.8926 | 10.22814 | 8.808495 | -0.3355387 | 0.436139 | 0.9835044
86.93614 | 9.8861 | 10.22566 | 8.809547 | -0.3395605 | 0.4353833 | 0.9807303
86.94614 | 9.8778 | 10.22318 | 8.810593 | -0.3453796 | 0.434629 | 0.9779579
86.95614 | 9.8823 | 10.2207 | 8.811631 | -0.3383985 | 0.4338768 | 0.9751902
86.96614 | 9.8839 | 10.21822 | 8.812663 | -0.3343175 | 0.4331267 | 0.9724273
86.97614 | 9.8826 | 10.21574 | 8.813688 | -0.3331365 | 0.4323787 | 0.9696693
86.98614 | 9.8704 | 10.21326 | 8.814707 | -0.3428556 | 0.4316327 | 0.9669163
86.99613 | 9.8769 | 10.21078 | 8.815717 | -0.3338773 | 0.4308895 | 0.964171
87.00613 | 9.875 | 10.2083 | 8.816721 | -0.3332969 | 0.4301477 | 0.9614283
87.01613 | 9.8637 | 10.20582 | 8.817718 | -0.3421167 | 0.4294079 | 0.9586908
87.02613 | 9.8551 | 10.20334 | 8.818708 | -0.3482368 | 0.4286702 | 0.9559587
87.03613 | 9.8609 | 10.20086 | 8.819691 | -0.3399574 | 0.4279344 | 0.9532321
87.04612 | 9.8574 | 10.19838 | 8.820666 | -0.3409808 | 0.4272015 | 0.9505136
87.05612 | 9.8663 | 10.1959 | 8.821634 | -0.3296023 | 0.4264698 | 0.9477982
87.06612 | 9.8507 | 10.19342 | 8.822596 | -0.3427243 | 0.4257401 | 0.9450885
87.07612 | 9.8506 | 10.19095 | 8.82355 | -0.3403469 | 0.4250125 | 0.9423846
87.08612 | 9.85 | 10.18847 | 8.824497 | -0.33847 | 0.4242868 | 0.9396865
87.09612 | 9.848 | 10.18599 | 8.825436 | -0.3379938 | 0.4235631 | 0.9369945
87.10611 | 9.8298 | 10.18352 | 8.826368 | -0.3537206 | 0.4228421 | 0.934311
87.11611 | 9.8332 | 10.18105 | 8.827292 | -0.3478459 | 0.4221223 | 0.9316311
87.12611 | 9.8385 | 10.17857 | 8.82821 | -0.3400718 | 0.4214046 | 0.9289574
87.13611 | 9.8509 | 10.1761 | 8.82912 | -0.3251986 | 0.4206888 | 0.92629
87.14611 | 9.8262 | 10.17363 | 8.830022 | -0.3474262 | 0.4199749 | 0.9236288
87.15611 | 9.8311 | 10.17115 | 8.830917 | -0.3400546 | 0.419263 | 0.9209742
87.1661 | 9.8217 | 10.16869 | 8.831804 | -0.3469869 | 0.4185537 | 0.9183292
87.1761 | 9.8337 | 10.16622 | 8.832684 | -0.3325171 | 0.4178456 | 0.9156876
87.1861 | 9.8217 | 10.16375 | 8.833556 | -0.3420482 | 0.4171395 | 0.9130525
87.1961 | 9.8239 | 10.16128 | 8.834421 | -0.3373803 | 0.4164353 | 0.9104241
87.2061 | 9.8239 | 10.15881 | 8.835278 | -0.3349133 | 0.415733 | 0.9078024
87.2161 | 9.8452 | 10.15635 | 8.836127 | -0.3111474 | 0.4150326 | 0.9051876
87.22609 | 9.8319 | 10.15388 | 8.836968 | -0.3219846 | 0.4143347 | 0.902582
87.23609 | 9.828 | 10.15142 | 8.837802 | -0.3234206 | 0.4136381 | 0.8999808
87.24609 | 9.8233 | 10.14896 | 8.838628 | -0.3256576 | 0.4129433 | 0.8973866
87.25609 | 9.8403 | 10.1465 | 8.839446 | -0.3061957 | 0.4122505 | 0.8947995
87.26609 | 9.8248 | 10.14403 | 8.840256 | -0.3192348 | 0.4115594 | 0.8922193
87.27609 | 9.8326 | 10.14157 | 8.841058 | -0.308975 | 0.4108703 | 0.8896463
87.28608 | 9.8308 | 10.13912 | 8.841852 | -0.3083188 | 0.4101837 | 0.8870832
87.29608 | 9.8394 | 10.13666 | 8.842638 | -0.297261 | 0.4094982 | 0.8845245
87.30608 | 9.8371 | 10.1342 | 8.843417 | -0.2971044 | 0.4088146 | 0.8819731
87.31608 | 9.8277 | 10.13175 | 8.844187 | -0.3040489 | 0.4081329 | 0.8794289
87.32608 | 9.8234 | 10.12929 | 8.844949 | -0.3058944 | 0.4074528 | 0.8768922
87.33608 | 9.8329 | 10.12684 | 8.845704 | -0.293941 | 0.4067747 | 0.8743628
87.34607 | 9.8147 | 10.12439 | 8.846449 | -0.3096909 | 0.406099 | 0.8718432
87.35607 | 9.8157 | 10.12194 | 8.847187 | -0.3062395 | 0.4054244 | 0.8693285
87.36607 | 9.8131 | 10.11949 | 8.847916 | -0.3063893 | 0.4047517 | 0.8668215
87.37607 | 9.8194 | 10.11704 | 8.848638 | -0.2976403 | 0.4040808 | 0.864322
87.38607 | 9.8071 | 10.11459 | 8.849351 | -0.3074922 | 0.4034116 | 0.8618301
87.39607 | 9.8085 | 10.11215 | 8.850055 | -0.303645 | 0.4027442 | 0.8593456
87.40606 | 9.7983 | 10.1097 | 8.850751 | -0.3114017 | 0.4020793 | 0.8568715
87.41606 | 9.7963 | 10.10726 | 8.851439 | -0.3109567 | 0.4014155 | 0.8544023
87.42606 | 9.78 | 10.10481 | 8.852118 | -0.3248125 | 0.4007533 | 0.8519408
87.43606 | 9.7836 | 10.10237 | 8.85279 | -0.3187696 | 0.400093 | 0.849487
87.44606 | 9.7841 | 10.09993 | 8.853452 | -0.3158277 | 0.3994345 | 0.8470412
87.45605 | 9.7896 | 10.09749 | 8.854105 | -0.3078888 | 0.3987781 | 0.8446052
87.46605 | 9.7813 | 10.09505 | 8.854751 | -0.3137487 | 0.398123 | 0.8421747
87.47605 | 9.7782 | 10.09261 | 8.855388 | -0.3144095 | 0.3974696 | 0.8397521
87.48605 | 9.7788 | 10.09017 | 8.856016 | -0.3113713 | 0.3968179 | 0.8373373
87.49605 | 9.7862 | 10.08773 | 8.856636 | -0.3015339 | 0.396168 | 0.8349303
87.50605 | 9.7665 | 10.0853 | 8.857246 | -0.3187974 | 0.3955198 | 0.8325312
87.51604 | 9.766 | 10.08286 | 8.857848 | -0.3168643 | 0.394874 | 0.8301424
87.52604 | 9.776 | 10.08043 | 8.858441 | -0.3044295 | 0.3942291 | 0.8277591
87.53604 | 9.7766 | 10.078 | 8.859026 | -0.3013954 | 0.393586 | 0.8253837
87.54604 | 9.7787 | 10.07556 | 8.859601 | -0.2968622 | 0.3929445 | 0.8230163
87.55604 | 9.7725 | 10.07313 | 8.860168 | -0.3006295 | 0.3923046 | 0.8206568
87.56604 | 9.7858 | 10.0707 | 8.860726 | -0.2848977 | 0.3916665 | 0.8183053
87.57603 | 9.7726 | 10.06827 | 8.861274 | -0.2956687 | 0.3910306 | 0.8159639
87.58603 | 9.7632 | 10.06584 | 8.861814 | -0.3026383 | 0.3903959 | 0.8136284
87.59603 | 9.7689 | 10.06341 | 8.862345 | -0.2945083 | 0.3897626 | 0.8113008
87.60603 | 9.7803 | 10.06098 | 8.862867 | -0.280679 | 0.3891311 | 0.8089812
87.61603 | 9.7794 | 10.05855 | 8.863379 | -0.2791502 | 0.3885013 | 0.8066696
87.62603 | 9.7776 | 10.05612 | 8.863883 | -0.2785221 | 0.3878731 | 0.8043661
87.63602 | 9.7813 | 10.0537 | 8.864377 | -0.2723969 | 0.3872472 | 0.802073
87.64602 | 9.7758 | 10.05127 | 8.864862 | -0.2754696 | 0.3866223 | 0.7997856
87.65602 | 9.7668 | 10.04884 | 8.865338 | -0.2820427 | 0.3859989 | 0.7975062
87.66602 | 9.7678 | 10.04642 | 8.865804 | -0.2786162 | 0.3853772 | 0.7952348
87.67602 | 9.7714 | 10.04399 | 8.866262 | -0.2725901 | 0.384757 | 0.7929715
87.68602 | 9.7788 | 10.04156 | 8.866709 | -0.2627642 | 0.3841385 | 0.7907162
87.69601 | 9.769 | 10.03914 | 8.867148 | -0.2701407 | 0.3835221 | 0.7884711
87.70601 | 9.7632 | 10.03672 | 8.867577 | -0.2735152 | 0.3829067 | 0.7862319
87.71601 | 9.7769 | 10.03429 | 8.867996 | -0.2573901 | 0.3822931 | 0.7840009
87.72601 | 9.768 | 10.03187 | 8.868406 | -0.2638651 | 0.3816809 | 0.7817778
87.73601 | 9.7579 | 10.02944 | 8.868807 | -0.2715398 | 0.3810702 | 0.7795628
87.74601 | 9.772 | 10.02702 | 8.869198 | -0.2550156 | 0.3804612 | 0.7773566
87.756 | 9.763 | 10.02459 | 8.869579 | -0.2615935 | 0.3798546 | 0.7751601
87.766 | 9.7703 | 10.02217 | 8.869951 | -0.2518684 | 0.3792487 | 0.7729692
87.776 | 9.7794 | 10.01974 | 8.870313 | -0.2403434 | 0.3786444 | 0.7707864
87.786 | 9.7736 | 10.01732 | 8.870665 | -0.2437178 | 0.3780413 | 0.7686116
87.796 | 9.7754 | 10.01489 | 8.871007 | -0.2394926 | 0.3774403 | 0.7664449
87.80599 | 9.7749 | 10.01247 | 8.87134 | -0.2375689 | 0.3768409 | 0.7642883
87.81599 | 9.7819 | 10.01004 | 8.871663 | -0.228143 | 0.3762426 | 0.7621377
87.82599 | 9.7878 | 10.00762 | 8.871976 | -0.2198166 | 0.375646 | 0.7599949
87.83599 | 9.7829 | 10.00519 | 8.872279 | -0.2222898 | 0.3750508 | 0.7578602
87.84599 | 9.7817 | 10.00276 | 8.872572 | -0.2210627 | 0.3744571 | 0.7557337
87.85599 | 9.8067 | 10.00034 | 8.872855 | -0.1936351 | 0.373865 | 0.753615
87.86598 | 9.7928 | 9.99791 | 8.873128 | -0.2051099 | 0.3732754 | 0.7515066
87.87598 | 9.7995 | 9.995481 | 8.873391 | -0.1959811 | 0.3726863 | 0.7494039
87.88598 | 9.7991 | 9.993052 | 8.873644 | -0.1939516 | 0.3720985 | 0.7473091
87.89598 | 9.7926 | 9.990622 | 8.873887 | -0.1980215 | 0.3715124 | 0.7452223
87.90598 | 9.7967 | 9.988191 | 8.874119 | -0.1914907 | 0.3709278 | 0.7431434
87.91598 | 9.7966 | 9.985759 | 8.874342 | -0.1891588 | 0.3703444 | 0.7410725
87.92597 | 9.7974 | 9.983328 | 8.874554 | -0.1859283 | 0.369763 | 0.7390114
87.93597 | 9.7951 | 9.980895 | 8.874756 | -0.1857947 | 0.3691827 | 0.7369562
87.94597 | 9.7819 | 9.97846 | 8.874947 | -0.1965604 | 0.3686041 | 0.734909
87.95597 | 9.7928 | 9.976025 | 8.875129 | -0.1832247 | 0.3680265 | 0.7328696
87.96597 | 9.7874 | 9.973588 | 8.875299 | -0.1861881 | 0.3674507 | 0.7308381
87.97597 | 9.7586 | 9.97115 | 8.87546 | -0.2125502 | 0.3668762 | 0.7288144
87.98596 | 9.7723 | 9.968714 | 8.875609 | -0.1964142 | 0.3663042 | 0.7268006
87.99596 | 9.7615 | 9.966274 | 8.875749 | -0.2047739 | 0.3657326 | 0.7247926
88.00596 | 9.7546 | 9.963832 | 8.875878 | -0.2092323 | 0.3651625 | 0.7227923
88.01596 | 9.76 | 9.961389 | 8.875996 | -0.2013893 | 0.3645938 | 0.7207999
88.02596 | 9.7457 | 9.958945 | 8.876103 | -0.2132449 | 0.3640265 | 0.7188151
88.03596 | 9.7533 | 9.956499 | 8.8762 | -0.2031989 | 0.3634606 | 0.7168382
88.04595 | 9.7397 | 9.954054 | 8.876286 | -0.2143535 | 0.3628966 | 0.7148707
88.05595 | 9.7281 | 9.951604 | 8.876362 | -0.2235043 | 0.3623335 | 0.7129092
88.06595 | 9.7387 | 9.949153 | 8.876426 | -0.2104535 | 0.3617719 | 0.7109554
88.07595 | 9.7333 | 9.946701 | 8.87648 | -0.2134009 | 0.3612117 | 0.7090092
88.08595 | 9.7394 | 9.944246 | 8.876523 | -0.2048465 | 0.3606528 | 0.7070707
88.09595 | 9.7352 | 9.94179 | 8.876555 | -0.2065901 | 0.3600953 | 0.7051398
88.10594 | 9.745 | 9.939334 | 8.876576 | -0.1943345 | 0.3595399 | 0.7032186
88.11594 | 9.7321 | 9.936874 | 8.876586 | -0.2047742 | 0.3589852 | 0.7013029
88.12594 | 9.7333 | 9.934412 | 8.876585 | -0.2011119 | 0.3584319 | 0.6993948
88.13594 | 9.7484 | 9.931947 | 8.876573 | -0.1835473 | 0.3578799 | 0.6974943
88.14594 | 9.7412 | 9.929481 | 8.87655 | -0.1882806 | 0.3573293 | 0.6956013
88.15594 | 9.7423 | 9.927012 | 8.876516 | -0.1847117 | 0.3567801 | 0.6937158
88.16593 | 9.7471 | 9.924543 | 8.87647 | -0.1774427 | 0.3562327 | 0.6918396
88.17593 | 9.7591 | 9.922069 | 8.876414 | -0.162969 | 0.3556862 | 0.6899691
88.18593 | 9.744 | 9.919593 | 8.876346 | -0.1755928 | 0.355141 | 0.688106
88.19593 | 9.7398 | 9.917114 | 8.876267 | -0.177314 | 0.354597 | 0.6862503
88.20593 | 9.7512 | 9.914633 | 8.876176 | -0.1634329 | 0.3540547 | 0.6844021
88.21592 | 9.7503 | 9.912151 | 8.876074 | -0.1618514 | 0.353514 | 0.6825631
88.22592 | 9.7417 | 9.909665 | 8.875961 | -0.1679647 | 0.3529742 | 0.6807296
88.23592 | 9.7506 | 9.907175 | 8.875836 | -0.1565752 | 0.3524357 | 0.6789035
88.24592 | 9.7515 | 9.904683 | 8.8757 | -0.1531829 | 0.3518985 | 0.6770846
88.25592 | 9.7366 | 9.902188 | 8.875552 | -0.1655876 | 0.3513626 | 0.6752731
88.26592 | 9.755 | 9.899689 | 8.875393 | -0.1446893 | 0.350828 | 0.6734688
88.27591 | 9.7315 | 9.89719 | 8.875222 | -0.1656904 | 0.3502952 | 0.6716735
88.28591 | 9.7416 | 9.894686 | 8.875039 | -0.1530859 | 0.3497633 | 0.6698837
88.29591 | 9.7381 | 9.892178 | 8.874845 | -0.1540782 | 0.3492326 | 0.668101
88.30591 | 9.7476 | 9.889667 | 8.874638 | -0.1420672 | 0.3487032 | 0.6663256
88.31591 | 9.7216 | 9.887153 | 8.87442 | -0.1655529 | 0.3481751 | 0.6645573
88.32591 | 9.7297 | 9.884635 | 8.874191 | -0.1549352 | 0.3476484 | 0.6627961
88.3359 | 9.747 | 9.882117 | 8.873949 | -0.1351165 | 0.3471233 | 0.6610438
88.3459 | 9.7189 | 9.879592 | 8.873696 | -0.1606918 | 0.3465991 | 0.6592968
88.3559 | 9.723 | 9.877063 | 8.87343 | -0.1540634 | 0.3460761 | 0.6575569
88.3659 | 9.7262 | 9.874531 | 8.873153 | -0.1483314 | 0.3455544 | 0.655824
88.3759 | 9.7117 | 9.871996 | 8.872864 | -0.1602956 | 0.345034 | 0.6540981
88.3859 | 9.7184 | 9.869456 | 8.872562 | -0.1510559 | 0.3445148 | 0.6523791
88.39589 | 9.7181 | 9.866915 | 8.872249 | -0.1488149 | 0.3439973 | 0.6506688
88.40589 | 9.7201 | 9.864367 | 8.871923 | -0.1442674 | 0.3434807 | 0.6489637
88.41589 | 9.7109 | 9.861816 | 8.871585 | -0.1509158 | 0.3429652 | 0.6472656
88.42589 | 9.7146 | 9.85926 | 8.871235 | -0.1446602 | 0.342451 | 0.6455743
88.43589 | 9.7089 | 9.8567 | 8.870872 | -0.1478004 | 0.3419381 | 0.6438899
88.44589 | 9.7086 | 9.854136 | 8.870498 | -0.1455362 | 0.3414263 | 0.6422122
88.45588 | 9.7167 | 9.85157 | 8.870111 | -0.1348704 | 0.3409164 | 0.6405431
88.46588 | 9.714 | 9.848998 | 8.869711 | -0.1349976 | 0.3404071 | 0.6388791
88.47588 | 9.7231 | 9.84642 | 8.8693 | -0.1233203 | 0.339899 | 0.6372218
88.48588 | 9.7203 | 9.843839 | 8.868875 | -0.1235385 | 0.3393922 | 0.6355712
88.49588 | 9.7274 | 9.841252 | 8.868438 | -0.1138521 | 0.3388866 | 0.6339273
88.50588 | 9.7067 | 9.838661 | 8.867989 | -0.131961 | 0.3383822 | 0.6322901
88.51587 | 9.7195 | 9.836068 | 8.867527 | -0.1165678 | 0.3378795 | 0.6306612
88.52587 | 9.7315 | 9.833467 | 8.867052 | -0.1019671 | 0.3373775 | 0.6290372
88.53587 | 9.7207 | 9.830862 | 8.866565 | -0.1101616 | 0.3368767 | 0.6274199
88.54587 | 9.7205 | 9.828251 | 8.866065 | -0.1077511 | 0.3363771 | 0.6258091
88.55587 | 9.7377 | 9.825636 | 8.865552 | -0.08793554 | 0.3358787 | 0.6242049
88.56587 | 9.7287 | 9.823015 | 8.865026 | -0.09431486 | 0.3353815 | 0.6226071
88.57586 | 9.7209 | 9.820392 | 8.864488 | -0.09949158 | 0.3348859 | 0.6210174
88.58586 | 9.7336 | 9.817761 | 8.863937 | -0.08416051 | 0.3343911 | 0.6194326
88.59586 | 9.7082 | 9.815124 | 8.863372 | -0.1069241 | 0.3338974 | 0.6178543
88.60586 | 9.7214 | 9.812482 | 8.862795 | -0.09108228 | 0.3334049 | 0.6162823
88.61586 | 9.7311 | 9.809835 | 8.862205 | -0.07873501 | 0.3329135 | 0.6147168
88.62585 | 9.7063 | 9.807185 | 8.861602 | -0.1008848 | 0.3324238 | 0.6131591
88.63585 | 9.7261 | 9.804526 | 8.860985 | -0.07842632 | 0.3319347 | 0.6116062
88.64585 | 9.7257 | 9.801862 | 8.860356 | -0.07616219 | 0.3314469 | 0.6100596
88.65585 | 9.7118 | 9.799192 | 8.859713 | -0.08739234 | 0.3309602 | 0.6085193
88.66585 | 9.6913 | 9.796517 | 8.859057 | -0.1052166 | 0.3304746 | 0.6069853
88.67585 | 9.7277 | 9.793835 | 8.858387 | -0.06613498 | 0.3299902 | 0.6054574
88.68584 | 9.7124 | 9.79115 | 8.857705 | -0.07875 | 0.3295073 | 0.6039372
88.69584 | 9.7066 | 9.788456 | 8.857009 | -0.08185636 | 0.3290252 | 0.6024217
88.70584 | 9.7163 | 9.785757 | 8.8563 | -0.06945657 | 0.3285442 | 0.6009124
88.71584 | 9.7216 | 9.783051 | 8.855577 | -0.06145061 | 0.3280643 | 0.5994092
88.72584 | 9.7005 | 9.780338 | 8.854841 | -0.07983836 | 0.3275855 | 0.5979121
88.73584 | 9.7117 | 9.77762 | 8.854091 | -0.06591978 | 0.3271079 | 0.596421
88.74583 | 9.7105 | 9.774897 | 8.853328 | -0.06439749 | 0.3266318 | 0.5949375
88.75583 | 9.707 | 9.772166 | 8.852551 | -0.06516604 | 0.3261564 | 0.5934585
88.76583 | 9.7291 | 9.769428 | 8.85176 | -0.04032797 | 0.3256821 | 0.5919855
88.77583 | 9.7225 | 9.766683 | 8.850956 | -0.04418327 | 0.3252089 | 0.5905184
88.78583 | 9.7122 | 9.763932 | 8.850138 | -0.05173191 | 0.3247368 | 0.5890573
88.79583 | 9.7385 | 9.761174 | 8.849306 | -0.02267371 | 0.3242658 | 0.5876021
88.80582 | 9.7244 | 9.758411 | 8.848461 | -0.03401139 | 0.3237964 | 0.5861541
88.81582 | 9.7151 | 9.755639 | 8.847601 | -0.04053946 | 0.3233276 | 0.5847106
88.82582 | 9.7445 | 9.752861 | 8.846728 | -0.00836058 | 0.3228599 | 0.583273
88.83582 | 9.7495 | 9.750075 | 8.84584 | -0.0005745271 | 0.3223933 | 0.5818411
88.84582 | 9.724 | 9.747281 | 8.844939 | -0.02328137 | 0.3219277 | 0.5804151
88.85582 | 9.7651 | 9.744481 | 8.844023 | 0.02061899 | 0.3214633 | 0.5789948
88.86581 | 9.7443 | 9.741676 | 8.843094 | 0.002623857 | 0.3210004 | 0.5775816
88.87581 | 9.7616 | 9.738861 | 8.84215 | 0.02273881 | 0.3205381 | 0.5761727
88.88581 | 9.7455 | 9.736039 | 8.841192 | 0.009461323 | 0.3200768 | 0.5747695
88.89581 | 9.7567 | 9.733209 | 8.84022 | 0.02349123 | 0.3196167 | 0.573372
88.90581 | 9.7649 | 9.730371 | 8.839234 | 0.03452885 | 0.3191576 | 0.5719799
88.91581 | 9.7609 | 9.727526 | 8.838233 | 0.033374 | 0.3186995 | 0.5705937
88.9258 | 9.7712 | 9.724676 | 8.837219 | 0.04652421 | 0.318243 | 0.5692141
88.9358 | 9.7801 | 9.721815 | 8.836189 | 0.05828492 | 0.317787 | 0.5678389
88.9458 | 9.7765 | 9.718946 | 8.835145 | 0.05755353 | 0.3173322 | 0.5664692
88.9558 | 9.7613 | 9.71607 | 8.834087 | 0.04523009 | 0.3168783 | 0.565105
88.9658 | 9.7681 | 9.713185 | 8.833014 | 0.05491466 | 0.3164255 | 0.5637463
88.9758 | 9.7656 | 9.710293 | 8.831926 | 0.05530732 | 0.3159737 | 0.562393
88.98579 | 9.7618 | 9.707395 | 8.830825 | 0.05440519 | 0.3155235 | 0.5610465
88.99579 | 9.7827 | 9.704486 | 8.829708 | 0.07821421 | 0.3150738 | 0.559704
89.00579 | 9.7773 | 9.701568 | 8.828576 | 0.07573161 | 0.3146251 | 0.5583669
89.01579 | 9.7738 | 9.698643 | 8.82743 | 0.07515738 | 0.3141775 | 0.5570352
89.02579 | 9.7701 | 9.695708 | 8.826269 | 0.07439167 | 0.3137308 | 0.5557087
89.03578 | 9.7447 | 9.692768 | 8.825094 | 0.05193154 | 0.3132857 | 0.5543888
89.04578 | 9.7488 | 9.689817 | 8.823903 | 0.05898286 | 0.3128411 | 0.5530729
89.05578 | 9.7677 | 9.686857 | 8.822697 | 0.08084281 | 0.3123976 | 0.5517623
89.06578 | 9.7539 | 9.683888 | 8.821476 | 0.07001156 | 0.311955 | 0.550457
89.07578 | 9.7577 | 9.680911 | 8.820241 | 0.07678923 | 0.3115134 | 0.5491567
89.08578 | 9.7644 | 9.677924 | 8.81899 | 0.08647574 | 0.3110729 | 0.5478616
89.09577 | 9.7472 | 9.674932 | 8.817725 | 0.07226808 | 0.3106338 | 0.5465731
89.10577 | 9.7384 | 9.671927 | 8.816444 | 0.06647258 | 0.3101952 | 0.5452884
89.11577 | 9.7471 | 9.668914 | 8.815147 | 0.07818616 | 0.3097577 | 0.5440087
89.12577 | 9.7454 | 9.665891 | 8.813836 | 0.07950891 | 0.3093212 | 0.5427341
89.13577 | 9.7547 | 9.662859 | 8.812509 | 0.09184094 | 0.3088856 | 0.5414646
89.14577 | 9.7465 | 9.659818 | 8.811167 | 0.08668231 | 0.308451 | 0.5402001
89.15576 | 9.7664 | 9.65677 | 8.80981 | 0.1096301 | 0.3080178 | 0.5389418
89.16576 | 9.7622 | 9.65371 | 8.808437 | 0.1084903 | 0.3075852 | 0.5376873
89.17576 | 9.7353 | 9.65064 | 8.807049 | 0.08466013 | 0.3071535 | 0.5364377
89.18576 | 9.757 | 9.647561 | 8.805644 | 0.1094395 | 0.3067229 | 0.5351932
89.19576 | 9.7373 | 9.644471 | 8.804225 | 0.09282856 | 0.3062932 | 0.5339534
89.20576 | 9.7616 | 9.641373 | 8.80279 | 0.1202273 | 0.3058644 | 0.5327187
89.21575 | 9.7508 | 9.638267 | 8.80134 | 0.1125329 | 0.3054371 | 0.53149
89.22575 | 9.7811 | 9.635148 | 8.799873 | 0.1459515 | 0.3050103 | 0.5302648
89.23575 | 9.7826 | 9.63202 | 8.798391 | 0.15058 | 0.3045844 | 0.5290446
89.24575 | 9.7295 | 9.628881 | 8.796893 | 0.1006186 | 0.3041595 | 0.5278291
89.25575 | 9.7645 | 9.625733 | 8.795379 | 0.1387674 | 0.3037356 | 0.5266184
89.26575 | 9.7445 | 9.622574 | 8.793849 | 0.1219263 | 0.3033126 | 0.5254124
89.27574 | 9.7602 | 9.619408 | 8.792304 | 0.1407924 | 0.3028909 | 0.5242123
89.28574 | 9.7719 | 9.616228 | 8.790743 | 0.1556719 | 0.3024698 | 0.5230157
89.29574 | 9.7986 | 9.613038 | 8.789165 | 0.1855618 | 0.3020497 | 0.5218239
89.30574 | 9.7684 | 9.609838 | 8.787571 | 0.1585623 | 0.3016304 | 0.5206367
89.31574 | 9.7513 | 9.606627 | 8.78596 | 0.1446732 | 0.3012121 | 0.5194542
89.32574 | 9.7562 | 9.603405 | 8.784334 | 0.1527948 | 0.3007948 | 0.5182762
89.33573 | 9.7734 | 9.600176 | 8.782693 | 0.1732239 | 0.3003788 | 0.517104
89.34573 | 9.7482 | 9.596933 | 8.781035 | 0.1512669 | 0.2999633 | 0.5159353
89.35573 | 9.8335 | 9.593679 | 8.779359 | 0.2398208 | 0.2995487 | 0.514771
89.36573 | 9.7565 | 9.590414 | 8.777668 | 0.1660856 | 0.299135 | 0.5136114
89.37573 | 9.8114 | 9.587139 | 8.77596 | 0.2242615 | 0.2987222 | 0.5124561
89.38573 | 9.7283 | 9.583852 | 8.774236 | 0.1444482 | 0.2983104 | 0.5113055
89.39572 | 9.762 | 9.580557 | 8.772497 | 0.181443 | 0.2978999 | 0.5101603
89.40572 | 9.7826 | 9.577248 | 8.770739 | 0.2053521 | 0.2974899 | 0.5090185
89.41572 | 9.7719 | 9.573927 | 8.768965 | 0.1979726 | 0.2970808 | 0.5078811
89.42572 | 9.807 | 9.570596 | 8.767175 | 0.2364044 | 0.2966726 | 0.5067481
89.43572 | 9.7562 | 9.567252 | 8.765368 | 0.1889476 | 0.2962653 | 0.5056195
89.44571 | 9.7655 | 9.563901 | 8.763545 | 0.2015989 | 0.2958593 | 0.5044964
89.45571 | 9.746 | 9.560535 | 8.761705 | 0.1854651 | 0.2954538 | 0.5033764
89.46571 | 9.7564 | 9.557157 | 8.759847 | 0.199243 | 0.2950492 | 0.5022608
89.47571 | 9.7701 | 9.553767 | 8.757972 | 0.2163325 | 0.2946455 | 0.5011495
89.48571 | 9.7785 | 9.550366 | 8.756081 | 0.2281338 | 0.2942427 | 0.5000425
89.49571 | 9.7641 | 9.546953 | 8.754173 | 0.2171471 | 0.2938407 | 0.4989396
89.5057 | 9.7657 | 9.543531 | 8.752249 | 0.2221688 | 0.29344 | 0.4978421
89.5157 | 9.748 | 9.540094 | 8.750307 | 0.2079058 | 0.2930398 | 0.4967478
89.5257 | 9.7441 | 9.536645 | 8.748347 | 0.2074549 | 0.2926405 | 0.4956576
89.5357 | 9.7479 | 9.533184 | 8.74637 | 0.2147162 | 0.2922421 | 0.4945716
89.5457 | 9.7705 | 9.52971 | 8.744376 | 0.2407896 | 0.2918445 | 0.4934897
89.5557 | 9.7588 | 9.526225 | 8.742365 | 0.2325753 | 0.2914478 | 0.492412
89.56569 | 9.7743 | 9.52273 | 8.740338 | 0.2515696 | 0.2910524 | 0.4913396
89.57569 | 9.7377 | 9.51922 | 8.738292 | 0.21848 | 0.2906574 | 0.4902702
89.58569 | 9.7605 | 9.515697 | 8.736229 | 0.244803 | 0.2902633 | 0.4892047
89.59569 | 9.7744 | 9.512162 | 8.734148 | 0.2622384 | 0.2898701 | 0.4881433
89.60569 | 9.7484 | 9.508613 | 8.73205 | 0.2397867 | 0.2894777 | 0.4870857
89.61569 | 9.7909 | 9.505053 | 8.729934 | 0.2858473 | 0.2890861 | 0.4860325
89.62568 | 9.7573 | 9.501482 | 8.727803 | 0.2558176 | 0.2886958 | 0.4849839
89.63568 | 9.7896 | 9.497896 | 8.725652 | 0.2917038 | 0.288306 | 0.4839386
89.64568 | 9.7811 | 9.494297 | 8.723483 | 0.2868032 | 0.287917 | 0.482897
89.65568 | 9.7492 | 9.490685 | 8.721296 | 0.2585152 | 0.2875289 | 0.4818597
89.66568 | 9.8015 | 9.487059 | 8.719092 | 0.3144407 | 0.2871415 | 0.4808259
89.67568 | 9.7966 | 9.483421 | 8.71687 | 0.313179 | 0.2867551 | 0.4797963
89.68567 | 9.7875 | 9.479773 | 8.714632 | 0.3077268 | 0.2863698 | 0.4787716
89.69567 | 9.8081 | 9.476108 | 8.712374 | 0.3319917 | 0.285985 | 0.4777496
89.70567 | 9.8014 | 9.47243 | 8.710098 | 0.3289698 | 0.2856011 | 0.4767314
89.71567 | 9.7853 | 9.468739 | 8.707804 | 0.3165614 | 0.2852179 | 0.4757171
89.72567 | 9.8024 | 9.465034 | 8.705491 | 0.3373664 | 0.2848356 | 0.4747066
89.73567 | 9.8072 | 9.461315 | 8.703161 | 0.345885 | 0.2844541 | 0.4736998
89.74566 | 9.8163 | 9.457586 | 8.700815 | 0.3587135 | 0.2840738 | 0.4726977
89.75566 | 9.8163 | 9.453841 | 8.698448 | 0.3624593 | 0.2836939 | 0.4716985
89.76566 | 9.8269 | 9.450081 | 8.696063 | 0.376819 | 0.2833149 | 0.470703
89.77566 | 9.807 | 9.446308 | 8.69366 | 0.3606924 | 0.2829367 | 0.4697112
89.78566 | 9.8336 | 9.44252 | 8.691238 | 0.3910797 | 0.2825592 | 0.468723
89.79565 | 9.8151 | 9.438723 | 8.6888 | 0.376377 | 0.282183 | 0.4677397
89.80565 | 9.8516 | 9.434908 | 8.686342 | 0.4166923 | 0.2818072 | 0.4667589
89.81565 | 9.8375 | 9.431078 | 8.683864 | 0.4064215 | 0.2814323 | 0.4657817
89.82565 | 9.8476 | 9.427235 | 8.681369 | 0.4203651 | 0.2810581 | 0.4648082
89.83565 | 9.8522 | 9.423377 | 8.678854 | 0.4288229 | 0.2806846 | 0.4638383
89.84565 | 9.8566 | 9.419505 | 8.676321 | 0.437095 | 0.280312 | 0.4628719
89.85564 | 9.8686 | 9.415622 | 8.673772 | 0.4529776 | 0.2799406 | 0.4619101
89.86564 | 9.8682 | 9.411721 | 8.671201 | 0.4564785 | 0.2795696 | 0.4609508
89.87564 | 9.8756 | 9.407806 | 8.668612 | 0.4677939 | 0.2791994 | 0.4599952
89.88564 | 9.874 | 9.403876 | 8.666003 | 0.4701239 | 0.2788299 | 0.459043
89.89564 | 9.8801 | 9.399931 | 8.663376 | 0.4801685 | 0.2784613 | 0.4580943
89.90564 | 9.8978 | 9.395972 | 8.66073 | 0.5018279 | 0.2780934 | 0.4571491
89.91563 | 9.9073 | 9.392002 | 8.658067 | 0.515298 | 0.2777268 | 0.4562084
89.92563 | 9.9226 | 9.388013 | 8.655382 | 0.534587 | 0.2773605 | 0.4552701
89.93563 | 9.9154 | 9.384009 | 8.652679 | 0.531391 | 0.2769949 | 0.4543352
89.94563 | 9.9271 | 9.37999 | 8.649956 | 0.5471099 | 0.2766302 | 0.4534039
89.95563 | 9.9341 | 9.375956 | 8.647214 | 0.5581439 | 0.2762662 | 0.4524758
89.96563 | 9.9396 | 9.371907 | 8.644453 | 0.5676931 | 0.275903 | 0.4515512
89.97562 | 9.969 | 9.367846 | 8.641675 | 0.6011535 | 0.2755408 | 0.4506308
89.98562 | 9.9638 | 9.363767 | 8.638875 | 0.6000332 | 0.2751791 | 0.4497128
89.99562 | 9.9693 | 9.359672 | 8.636055 | 0.6096282 | 0.2748182 | 0.4487982