## Summary
Parameter | MoC_cubic_fixed F m -3 m | Mo2C_Pbcn_fixed
Sample | M14.csv | M14.csv
Method | GSAS-II | GSAS-II
Phase name | MoC_cubic_fixed F m -3 m | Mo2C_Pbcn_fixed
COD / MP ID | manual | manual
Formula | Mo4 C4 | Mo8 C4
Space group
Space group # | 225 | 60
Crystal system | cubic | orthorhombic
a (Å) | 4.38313 | 4.7359
b (Å) | 4.38313 | 5.99315
c (Å) | 4.38313 | 5.21441
α (°) | 90 | 90
β (°) | 90 | 90
γ (°) | 90 | 90
Volume (A^3) | 84.20794 | 148.00025
da/a0 (%) | 0 | -0.383
db/b0 (%) | 0 | -1.371
dc/c0 (%) | 0 | -0.517
dV/V0 (%) | 0 | -2.257
Weight fraction (%) | 0.9 | 99.1
GSAS-II mass weight fraction (%) | 2.3 | 97.7
Weight fraction ± (%) | 1.98 | 1.98
Weight fraction error source | integrated_phase_area_diagonal_covariance+systematic_floor+binary_closure | integrated_phase_area_diagonal_covariance+systematic_floor+binary_closure
Weight fraction propagated sigma (%) | 0.371 | 0.371
Weight fraction systematic floor (%) | 1 | 1.982
Weight fraction method | integrated_phase_pattern_area | integrated_phase_pattern_area
Integrated phase fraction (%) | 0.9 | 99.1
Integrated - wt fraction (percentage points) | -1.39 | 1.39
Integrated phase fraction method | primary_quant_from_refined_phase_envelope | primary_quant_from_refined_phase_envelope
Crystallite size (nm) | 1000 | 1000
Crystallite size source | gsas_hap_size | gsas_hap_size
Scale factor | 0.00788 | 0.17995
Scale factor sigma | 0.00325534 | 0.00203906
Scale factor sigma (%) | 41.335 | 1.133
Scale factor sigma source | gsas_covariance | gsas_covariance
Scale * phase mass value | 3.40064923 | 146.7569
Legacy mass-weighted scale value | 3.40064923 | 146.7569
U (Caglioti) | 0.01489 | 0.01489
V (Caglioti) | -0.01538 | -0.01538
W (Caglioti) | 0.00566 | 0.00566
X (Lorentzian) | 0 | 0
Y (Lorentzian) | 1.4017 | 1.4017
η at strongest | 0.999 | 0.999
FWHM (°) | 1.4738 | 1.4914
FWHM reference 2theta (deg) | 35.4749 | 39.5243
FWHM reference hkl | [1, 1, 1] | [1, 2, 1]
N reflections | 6 | 20
Seeded by | gsas2 | gsas2
Zero shift (°) | -0.00155 | -0.00155
Rwp (%) | 14.95 | 14.95
Rp (%) | 12.45 | 12.45
χ² | 1.698 | 1.698
GoF | 1.303 | 1.303

## Plot Data
2theta | Y_obs | Y_calc | Background | Residual | MoC_cubic_fixed F m -3 m | Mo2C_Pbcn_fixed | MoC_cubic_fixed F m -3 m peak 2θ | MoC_cubic_fixed F m -3 m [hkl] | Mo2C_Pbcn_fixed peak 2θ | Mo2C_Pbcn_fixed [hkl]
10.0093 | 34.799 | 20.37759 | 20.36758 | 14.42141 | 0.0001448973 | 0.009859853 | 35.442 | [111] | 34.368 | [002]
10.0193 | 34.7717 | 20.50632 | 20.49631 | 14.26538 | 0.0001450024 | 0.009866757 | 41.155 | [200] | 34.492 | [021]
10.0293 | 34.7948 | 20.63441 | 20.62439 | 14.16039 | 0.0001451076 | 0.009873668 | 59.611 | [220] | 37.967 | [200]
10.0393 | 34.7843 | 20.76187 | 20.75185 | 14.02243 | 0.0001452129 | 0.009880586 | 71.303 | [311] | 39.419 | [102]
10.0493 | 34.7798 | 20.8887 | 20.87867 | 13.8911 | 0.0001453184 | 0.009887512 | 75.002 | [222] | 39.53 | [121]
10.0593 | 34.759 | 21.0149 | 21.00486 | 13.7441 | 0.000145424 | 0.009894445 | 89.328 | [400] | 52.136 | [202]
10.0693 | 34.7696 | 21.14046 | 21.13042 | 13.62914 | 0.0001455297 | 0.009901386 |  |  | 52.224 | [221]
10.0793 | 34.773 | 21.2654 | 21.25535 | 13.5076 | 0.0001456355 | 0.009908333 |  |  | 61.629 | [132]
10.0893 | 34.758 | 21.38972 | 21.37965 | 13.36828 | 0.0001457414 | 0.009916186 |  |  | 61.637 | [023]
10.0993 | 34.7631 | 21.51346 | 21.50334 | 13.24964 | 0.0001458419 | 0.0099764 |  |  | 61.876 | [040]
10.1093 | 34.7316 | 21.63653 | 21.6264 | 13.09507 | 0.000145948 | 0.009983384 |  |  | 69.558 | [302]
10.1193 | 34.7646 | 21.75898 | 21.74884 | 13.00562 | 0.0001460543 | 0.009990377 |  |  | 69.633 | [321]
10.1293 | 34.7252 | 21.88081 | 21.87066 | 12.84439 | 0.0001461607 | 0.009997962 |  |  | 72.44 | [004]
10.1393 | 34.7141 | 22.00202 | 21.99187 | 12.71208 | 0.0001462672 | 0.01000497 |  |  | 72.734 | [042]
10.1493 | 34.7318 | 22.12262 | 22.11246 | 12.60918 | 0.0001463738 | 0.01001198 |  |  | 74.727 | [223]
10.1593 | 34.722 | 22.24261 | 22.23244 | 12.47939 | 0.0001464806 | 0.01001901 |  |  | 74.944 | [240]
10.1693 | 34.7033 | 22.36198 | 22.35181 | 12.34132 | 0.0001465875 | 0.01002604 |  |  | 75.593 | [104]
10.1793 | 34.7265 | 22.48075 | 22.47057 | 12.24575 | 0.0001466944 | 0.01003307 |  |  | 75.883 | [142]
10.1893 | 34.6861 | 22.59891 | 22.58872 | 12.08719 | 0.0001468015 | 0.01004012 |  |  | 81.172 | [400]
10.1993 | 34.7058 | 22.71647 | 22.70627 | 11.98933 | 0.0001469088 | 0.01004717 |  |  | 84.832 | [204]
10.2093 | 34.6813 | 22.83342 | 22.82322 | 11.84788 | 0.0001470161 | 0.01005423 |  |  | 85.113 | [242]
10.2193 | 34.6769 | 22.94977 | 22.93956 | 11.72713 | 0.0001471236 | 0.0100613
10.2293 | 34.6841 | 23.06552 | 23.0553 | 11.61858 | 0.0001472311 | 0.01006837
10.2393 | 34.6803 | 23.18067 | 23.17045 | 11.49963 | 0.0001473389 | 0.01007545
10.2493 | 34.665 | 23.29523 | 23.285 | 11.36977 | 0.0001474466 | 0.01008387
10.2593 | 34.6512 | 23.40928 | 23.39895 | 11.24192 | 0.0001475591 | 0.01018262
10.2693 | 34.656 | 23.52265 | 23.51231 | 11.13335 | 0.0001476672 | 0.01018974
10.2792 | 34.6559 | 23.6343 | 23.62396 | 11.0216 | 0.0001477743 | 0.01019681
10.2892 | 34.6509 | 23.7465 | 23.73615 | 10.9044 | 0.0001478826 | 0.01020483
10.2992 | 34.6545 | 23.85811 | 23.84775 | 10.79639 | 0.000147991 | 0.01021199
10.3092 | 34.6439 | 23.96913 | 23.95876 | 10.67477 | 0.0001480996 | 0.01021915
10.3192 | 34.6305 | 24.07957 | 24.0692 | 10.55093 | 0.0001482082 | 0.01022632
10.3292 | 34.6518 | 24.18943 | 24.17904 | 10.46237 | 0.000148317 | 0.01023349
10.3392 | 34.6101 | 24.2987 | 24.28831 | 10.3114 | 0.0001484259 | 0.01024068
10.3492 | 34.6416 | 24.4074 | 24.39701 | 10.2342 | 0.000148535 | 0.01024787
10.3592 | 34.6152 | 24.51555 | 24.50512 | 10.09965 | 0.0001486414 | 0.01028169
10.3692 | 34.6249 | 24.6231 | 24.61266 | 10.0018 | 0.0001487507 | 0.0102889
10.3792 | 34.6169 | 24.73007 | 24.71963 | 9.886828 | 0.0001488601 | 0.01029612
10.3892 | 34.6041 | 24.83647 | 24.82602 | 9.767626 | 0.0001489696 | 0.01030335
10.3992 | 34.6069 | 24.94231 | 24.93185 | 9.664593 | 0.0001490792 | 0.01031059
10.4092 | 34.6113 | 25.04757 | 25.03711 | 9.563727 | 0.000149189 | 0.01031784
10.4192 | 34.5942 | 25.15227 | 25.1418 | 9.441928 | 0.0001492989 | 0.01032564
10.4292 | 34.6218 | 25.25641 | 25.24592 | 9.365393 | 0.0001494089 | 0.0103329
10.4392 | 34.5764 | 25.35998 | 25.34949 | 9.216421 | 0.0001495191 | 0.01034017
10.4492 | 34.5973 | 25.46299 | 25.45249 | 9.134309 | 0.0001496293 | 0.01034745
10.4592 | 34.5543 | 25.56544 | 25.55494 | 8.988857 | 0.0001497397 | 0.01035473
10.4692 | 34.5755 | 25.66734 | 25.65683 | 8.908162 | 0.0001498502 | 0.01036203
10.4792 | 34.5497 | 25.76868 | 25.75816 | 8.781023 | 0.0001499609 | 0.01036933
10.4892 | 34.5701 | 25.86946 | 25.85893 | 8.700638 | 0.0001500716 | 0.01037663
10.4992 | 34.548 | 25.96969 | 25.95916 | 8.578306 | 0.0001501825 | 0.01038395
10.5092 | 34.5465 | 26.06938 | 26.05883 | 8.477123 | 0.0001502935 | 0.01039194
10.5192 | 34.5345 | 26.16851 | 26.15796 | 8.36599 | 0.0001504046 | 0.01039927
10.5292 | 34.5181 | 26.2671 | 26.25654 | 8.251003 | 0.0001505159 | 0.01040661
10.5392 | 34.5143 | 26.36514 | 26.35457 | 8.149163 | 0.0001506273 | 0.01041396
10.5492 | 34.522 | 26.46263 | 26.45206 | 8.059366 | 0.0001507388 | 0.01042137
10.5592 | 34.5022 | 26.55959 | 26.54901 | 7.942611 | 0.0001508504 | 0.01042874
10.5692 | 34.5025 | 26.656 | 26.64542 | 7.846497 | 0.0001509622 | 0.01043611
10.5792 | 34.4729 | 26.75188 | 26.74128 | 7.721021 | 0.000151074 | 0.01044349
10.5892 | 34.4754 | 26.84722 | 26.83662 | 7.628181 | 0.0001511861 | 0.01045206
10.5992 | 34.4554 | 26.94202 | 26.93141 | 7.513378 | 0.0001512982 | 0.01045995
10.6092 | 34.4694 | 27.03629 | 27.02567 | 7.433108 | 0.0001514104 | 0.01046736
10.6192 | 34.4695 | 27.13003 | 27.1194 | 7.339471 | 0.0001515228 | 0.01047477
10.6292 | 34.4678 | 27.22324 | 27.2126 | 7.244563 | 0.0001516353 | 0.01048219
10.6392 | 34.4602 | 27.31592 | 27.30527 | 7.144285 | 0.000151748 | 0.01048962
10.6492 | 34.451 | 27.40807 | 27.39742 | 7.042933 | 0.0001518608 | 0.01049706
10.6592 | 34.4325 | 27.49969 | 27.48904 | 6.932807 | 0.0001519737 | 0.0105045
10.6692 | 34.4475 | 27.59079 | 27.58013 | 6.856705 | 0.0001520867 | 0.01051195
10.6792 | 34.4491 | 27.68138 | 27.6707 | 6.767725 | 0.0001521999 | 0.01051951
10.6892 | 34.4338 | 27.77143 | 27.76076 | 6.662365 | 0.0001523132 | 0.01052697
10.6992 | 34.434 | 27.86098 | 27.85029 | 6.573024 | 0.0001524266 | 0.01053445
10.7092 | 34.4303 | 27.95 | 27.93931 | 6.4803 | 0.0001525401 | 0.01054194
10.7192 | 34.4275 | 28.03851 | 28.02781 | 6.388992 | 0.0001526538 | 0.01055002
10.7292 | 34.4156 | 28.1265 | 28.11579 | 6.289097 | 0.0001527676 | 0.01055752
10.7392 | 34.4509 | 28.21398 | 28.20327 | 6.236915 | 0.0001528815 | 0.01056503
10.7492 | 34.4258 | 28.30096 | 28.29023 | 6.124844 | 0.0001529956 | 0.01057255
10.7592 | 34.4276 | 28.38742 | 28.37669 | 6.040181 | 0.0001531098 | 0.01058008
10.7692 | 34.4277 | 28.47337 | 28.46263 | 5.954327 | 0.0001532241 | 0.01058761
10.7792 | 34.4093 | 28.55882 | 28.54807 | 5.850477 | 0.0001533386 | 0.01059516
10.7892 | 34.4153 | 28.64377 | 28.63301 | 5.771533 | 0.0001534531 | 0.01060271
10.7992 | 34.4094 | 28.72821 | 28.71745 | 5.68119 | 0.0001535679 | 0.01061027
10.8092 | 34.3971 | 28.81215 | 28.80138 | 5.584949 | 0.0001536827 | 0.01061784
10.8192 | 34.4004 | 28.89559 | 28.88481 | 5.504807 | 0.0001537977 | 0.01062541
10.8292 | 34.3891 | 28.97854 | 28.96775 | 5.410563 | 0.0001539128 | 0.010633
10.8392 | 34.3866 | 29.06098 | 29.05019 | 5.325615 | 0.000154028 | 0.01064059
10.8492 | 34.3708 | 29.14294 | 29.13214 | 5.227862 | 0.0001541434 | 0.01064844
10.8591 | 34.3598 | 29.22359 | 29.21278 | 5.136214 | 0.0001542577 | 0.01065597
10.8691 | 34.3608 | 29.30456 | 29.29374 | 5.05624 | 0.0001543733 | 0.01066359
10.8791 | 34.3648 | 29.38504 | 29.37422 | 4.979756 | 0.0001544891 | 0.01067122
10.8891 | 34.3615 | 29.46504 | 29.45421 | 4.896461 | 0.000154605 | 0.01067885
10.8991 | 34.3468 | 29.54455 | 29.53371 | 4.802252 | 0.000154721 | 0.01068649
10.9091 | 34.3289 | 29.62357 | 29.61272 | 4.705329 | 0.0001548372 | 0.01069415
10.9191 | 34.3191 | 29.70211 | 29.69125 | 4.616989 | 0.0001549535 | 0.0107018
10.9291 | 34.3164 | 29.78017 | 29.7693 | 4.536231 | 0.0001550699 | 0.01070952
10.9391 | 34.3178 | 29.85775 | 29.84687 | 4.460054 | 0.0001551865 | 0.01071719
10.9491 | 34.3087 | 29.93484 | 29.92396 | 4.373856 | 0.0001553032 | 0.01072488
10.9591 | 34.2947 | 30.01147 | 30.00058 | 4.283235 | 0.00015542 | 0.01073257
10.9691 | 34.2881 | 30.08761 | 30.07671 | 4.20049 | 0.000155537 | 0.01074027
10.9791 | 34.2731 | 30.16328 | 30.15238 | 4.109819 | 0.0001556541 | 0.01074798
10.9891 | 34.252 | 30.23848 | 30.22757 | 4.013521 | 0.0001557713 | 0.0107557
10.9991 | 34.2728 | 30.31321 | 30.30229 | 3.959594 | 0.0001558887 | 0.01076343
11.0091 | 34.2788 | 30.38746 | 30.37654 | 3.891337 | 0.0001560062 | 0.01077116
11.0191 | 34.2627 | 30.46125 | 30.45032 | 3.801449 | 0.0001561238 | 0.01077891
11.0291 | 34.2535 | 30.53457 | 30.52363 | 3.718927 | 0.0001562416 | 0.01078666
11.0391 | 34.2531 | 30.60743 | 30.59648 | 3.64567 | 0.0001563595 | 0.01079442
11.0491 | 34.2394 | 30.68006 | 30.66886 | 3.559337 | 0.0001564749 | 0.01104187
11.0591 | 34.2212 | 30.75199 | 30.74079 | 3.469205 | 0.0001565931 | 0.01104977
11.0691 | 34.2436 | 30.82384 | 30.81225 | 3.419761 | 0.0001567131 | 0.01143154
11.0791 | 34.2167 | 30.89485 | 30.88325 | 3.321849 | 0.0001568315 | 0.01143963
11.0891 | 34.2315 | 30.96541 | 30.9538 | 3.266095 | 0.0001569501 | 0.01144773
11.0991 | 34.2209 | 31.0355 | 31.02389 | 3.185396 | 0.0001570688 | 0.01145585
11.1091 | 34.2219 | 31.10515 | 31.09353 | 3.116753 | 0.0001571877 | 0.01146397
11.1191 | 34.2087 | 31.17434 | 31.16271 | 3.034362 | 0.0001573067 | 0.01147209
11.1291 | 34.2032 | 31.24308 | 31.23144 | 2.960123 | 0.0001574258 | 0.01148023
11.1391 | 34.211 | 31.31137 | 31.29972 | 2.899634 | 0.0001575451 | 0.01148838
11.1491 | 34.2197 | 31.37921 | 31.36755 | 2.840494 | 0.0001576645 | 0.01149654
11.1591 | 34.2096 | 31.4466 | 31.43494 | 2.763001 | 0.000157784 | 0.0115047
11.1691 | 34.2092 | 31.51355 | 31.50188 | 2.695653 | 0.0001579037 | 0.01151306
11.1791 | 34.2141 | 31.58005 | 31.56837 | 2.63405 | 0.0001580235 | 0.01152124
11.1891 | 34.1883 | 31.64623 | 31.63442 | 2.54207 | 0.0001581423 | 0.01164928
11.1991 | 34.1861 | 31.71185 | 31.70003 | 2.47425 | 0.0001582623 | 0.01165754
11.2091 | 34.1971 | 31.77738 | 31.76521 | 2.419719 | 0.0001583831 | 0.01201696
11.2191 | 34.1967 | 31.84212 | 31.82994 | 2.354578 | 0.0001585035 | 0.01202538
11.2291 | 34.1841 | 31.90643 | 31.89423 | 2.277673 | 0.000158624 | 0.0120338
11.2391 | 34.1842 | 31.9703 | 31.9581 | 2.213904 | 0.0001587446 | 0.01204223
11.2491 | 34.1758 | 32.03373 | 32.02152 | 2.142069 | 0.0001588655 | 0.01205068
11.2591 | 34.1668 | 32.09673 | 32.08452 | 2.070066 | 0.0001589864 | 0.01205913
11.2691 | 34.1681 | 32.15931 | 32.14708 | 2.008794 | 0.0001591075 | 0.01206759
11.2791 | 34.1575 | 32.22145 | 32.20921 | 1.936052 | 0.0001592287 | 0.01207606
11.2891 | 34.1516 | 32.28316 | 32.27092 | 1.868438 | 0.00015935 | 0.01208454
11.2991 | 34.1558 | 32.34445 | 32.3322 | 1.81135 | 0.0001594715 | 0.01209303
11.3091 | 34.1299 | 32.40531 | 32.39305 | 1.724588 | 0.0001595932 | 0.01210162
11.3191 | 34.1449 | 32.46575 | 32.45348 | 1.67915 | 0.0001597149 | 0.01211012
11.3291 | 34.1156 | 32.52577 | 32.51349 | 1.589834 | 0.0001598369 | 0.01211864
11.3391 | 34.0971 | 32.58536 | 32.57307 | 1.51174 | 0.0001599589 | 0.01212717
11.3491 | 34.097 | 32.64454 | 32.63224 | 1.452464 | 0.0001600812 | 0.0121357
11.3591 | 34.0941 | 32.70329 | 32.69099 | 1.390807 | 0.0001602035 | 0.01214424
11.3691 | 34.0836 | 32.76163 | 32.74932 | 1.321967 | 0.000160326 | 0.0121528
11.3791 | 34.07 | 32.81956 | 32.80724 | 1.250442 | 0.0001604486 | 0.01216136
11.3891 | 34.0669 | 32.87707 | 32.86474 | 1.189831 | 0.0001605714 | 0.01216993
11.3991 | 34.0513 | 32.93417 | 32.92183 | 1.117133 | 0.0001606943 | 0.01217851
11.4091 | 34.0381 | 32.99085 | 32.97851 | 1.047245 | 0.0001608174 | 0.01218711
11.4191 | 34.0331 | 33.04713 | 33.03478 | 0.9859678 | 0.0001609406 | 0.01219571
11.4291 | 34.0071 | 33.103 | 33.09064 | 0.9040985 | 0.000161064 | 0.01220432
11.4391 | 33.9939 | 33.15846 | 33.14609 | 0.8354361 | 0.0001611875 | 0.01221299
11.449 | 33.9852 | 33.21305 | 33.20059 | 0.7721458 | 0.0001613097 | 0.01230363
11.459 | 33.9845 | 33.26771 | 33.25524 | 0.7167891 | 0.0001614335 | 0.01231229
11.469 | 33.9715 | 33.32196 | 33.30948 | 0.6495353 | 0.0001615575 | 0.01232096
11.479 | 33.9692 | 33.37582 | 33.36333 | 0.5933828 | 0.0001616816 | 0.01232964
11.489 | 33.9512 | 33.42927 | 33.41677 | 0.5219304 | 0.0001618058 | 0.01233833
11.499 | 33.9427 | 33.48232 | 33.46981 | 0.4603767 | 0.0001619301 | 0.01234703
11.509 | 33.9355 | 33.53498 | 33.52246 | 0.4005202 | 0.0001620546 | 0.01235574
11.519 | 33.9281 | 33.58724 | 33.57471 | 0.3408597 | 0.0001621793 | 0.01236446
11.529 | 33.9265 | 33.63911 | 33.62657 | 0.2873938 | 0.0001623041 | 0.01237319
11.539 | 33.9065 | 33.69058 | 33.67803 | 0.21592 | 0.000162429 | 0.01238295
11.549 | 33.893 | 33.74166 | 33.72911 | 0.1513391 | 0.0001625541 | 0.01239169
11.559 | 33.8918 | 33.79235 | 33.77979 | 0.09944872 | 0.0001626794 | 0.01240045
11.569 | 33.8999 | 33.84265 | 33.83008 | 0.05724748 | 0.0001628048 | 0.01240922
11.579 | 33.8902 | 33.89257 | 33.87999 | -0.002365976 | 0.0001629303 | 0.01241799
11.589 | 33.8797 | 33.94209 | 33.9295 | -0.06239298 | 0.000163056 | 0.01242678
11.599 | 33.8687 | 33.99123 | 33.97864 | -0.1225349 | 0.0001631819 | 0.01243558
11.609 | 33.8667 | 34.03999 | 34.02739 | -0.173293 | 0.0001633079 | 0.01244438
11.619 | 33.8626 | 34.08837 | 34.07575 | -0.2257691 | 0.000163434 | 0.01245356
11.629 | 33.8614 | 34.13636 | 34.12374 | -0.2749636 | 0.0001635603 | 0.01246239
11.639 | 33.8585 | 34.18398 | 34.17134 | -0.3254785 | 0.0001636867 | 0.01247122
11.649 | 33.8456 | 34.23121 | 34.21857 | -0.3856148 | 0.0001638133 | 0.01248007
11.659 | 33.8362 | 34.27807 | 34.26542 | -0.4418741 | 0.00016394 | 0.01248892
11.669 | 33.8286 | 34.32456 | 34.3119 | -0.4959576 | 0.0001640669 | 0.01249778
11.679 | 33.8314 | 34.37067 | 34.358 | -0.5392666 | 0.0001641939 | 0.01250669
11.689 | 33.8243 | 34.4164 | 34.40372 | -0.5921029 | 0.0001643211 | 0.01251608
11.699 | 33.8152 | 34.46177 | 34.44908 | -0.6465669 | 0.0001644484 | 0.01252497
11.709 | 33.8196 | 34.50676 | 34.49406 | -0.6871603 | 0.0001645759 | 0.01253388
11.719 | 33.8092 | 34.55138 | 34.53868 | -0.7421844 | 0.0001647035 | 0.01254279
11.729 | 33.8087 | 34.59564 | 34.58292 | -0.7869407 | 0.0001648313 | 0.01255171
11.739 | 33.7938 | 34.63953 | 34.6268 | -0.8457303 | 0.0001649592 | 0.01256065
11.749 | 33.7915 | 34.68305 | 34.67032 | -0.8915545 | 0.0001650873 | 0.01256959
11.759 | 33.7839 | 34.72621 | 34.71347 | -0.9423147 | 0.0001652155 | 0.01257854
11.769 | 33.7862 | 34.76901 | 34.75626 | -0.9828122 | 0.0001653439 | 0.01258751
11.779 | 33.7778 | 34.81145 | 34.79869 | -1.033648 | 0.0001654725 | 0.01259648
11.789 | 33.7588 | 34.85352 | 34.84075 | -1.094724 | 0.0001656012 | 0.01260546
11.799 | 33.7493 | 34.89524 | 34.88246 | -1.145941 | 0.00016573 | 0.01261445
11.809 | 33.7522 | 34.9366 | 34.92381 | -1.1844 | 0.000165859 | 0.01262346
11.819 | 33.7448 | 34.9776 | 34.9648 | -1.232803 | 0.0001659882 | 0.01263247
11.829 | 33.7424 | 35.01825 | 35.00544 | -1.275851 | 0.0001661174 | 0.01264149
11.839 | 33.7317 | 35.05854 | 35.04573 | -1.326845 | 0.0001662469 | 0.01265052
11.849 | 33.7311 | 35.09849 | 35.08566 | -1.367386 | 0.0001663765 | 0.01265957
11.859 | 33.7101 | 35.13808 | 35.12524 | -1.427977 | 0.0001665063 | 0.0126688
11.869 | 33.7062 | 35.17732 | 35.16447 | -1.471117 | 0.0001666362 | 0.01267786
11.879 | 33.7111 | 35.21621 | 35.20335 | -1.505108 | 0.0001667663 | 0.01268694
11.889 | 33.6811 | 35.25475 | 35.24189 | -1.573652 | 0.0001668965 | 0.01269602
11.899 | 33.6774 | 35.29295 | 35.28008 | -1.61555 | 0.0001670269 | 0.01270511
11.909 | 33.6682 | 35.3308 | 35.31792 | -1.662603 | 0.0001671575 | 0.01271422
11.919 | 33.6695 | 35.36831 | 35.35542 | -1.698812 | 0.0001672881 | 0.01272333
11.929 | 33.6677 | 35.40548 | 35.39258 | -1.737778 | 0.000167419 | 0.01273245
11.939 | 33.6461 | 35.4423 | 35.42939 | -1.796203 | 0.00016755 | 0.01274159
11.949 | 33.6495 | 35.47879 | 35.46587 | -1.829288 | 0.0001676812 | 0.01275073
11.959 | 33.6296 | 35.51493 | 35.50201 | -1.885335 | 0.0001678125 | 0.01275988
11.969 | 33.6419 | 35.55074 | 35.53781 | -1.908844 | 0.000167944 | 0.01276905
11.979 | 33.6084 | 35.58622 | 35.57327 | -1.977816 | 0.0001680756 | 0.01277822
11.989 | 33.6005 | 35.62135 | 35.6084 | -2.020853 | 0.0001682074 | 0.01278741
11.999 | 33.611 | 35.65616 | 35.64319 | -2.045157 | 0.0001683393 | 0.0127966
12.009 | 33.594 | 35.69063 | 35.67765 | -2.096628 | 0.0001684714 | 0.01280584
12.019 | 33.5909 | 35.72477 | 35.71178 | -2.133867 | 0.0001686037 | 0.01281567
12.0289 | 33.5678 | 35.75824 | 35.74525 | -2.190441 | 0.0001687348 | 0.01282527
12.0389 | 33.5622 | 35.79172 | 35.77872 | -2.229524 | 0.0001688674 | 0.01283451
12.0489 | 33.5686 | 35.82488 | 35.81187 | -2.256279 | 0.0001690001 | 0.01284376
12.0589 | 33.5424 | 35.85771 | 35.84469 | -2.315308 | 0.000169133 | 0.01285301
12.0689 | 33.5521 | 35.89021 | 35.87718 | -2.338112 | 0.0001692661 | 0.01286228
12.0789 | 33.5338 | 35.92239 | 35.90935 | -2.388591 | 0.0001693993 | 0.01287156
12.0889 | 33.5179 | 35.95425 | 35.9412 | -2.436347 | 0.0001695327 | 0.01288085
12.0989 | 33.502 | 35.98578 | 35.97272 | -2.483781 | 0.0001696662 | 0.01289015
12.1089 | 33.5029 | 36.017 | 36.00393 | -2.514095 | 0.0001697999 | 0.01289946
12.1189 | 33.4996 | 36.04789 | 36.03481 | -2.54829 | 0.0001699338 | 0.01290949
12.1289 | 33.4948 | 36.07847 | 36.06538 | -2.583666 | 0.0001700678 | 0.01291882
12.1389 | 33.4715 | 36.10873 | 36.09563 | -2.637225 | 0.000170202 | 0.01292816
12.1489 | 33.4561 | 36.13867 | 36.12556 | -2.682568 | 0.0001703364 | 0.01293751
12.1589 | 33.4681 | 36.1683 | 36.15518 | -2.700197 | 0.0001704708 | 0.01294688
12.1689 | 33.4586 | 36.19761 | 36.18448 | -2.739011 | 0.0001706055 | 0.01295625
12.1789 | 33.4306 | 36.22661 | 36.21348 | -2.796014 | 0.0001707404 | 0.01296563
12.1889 | 33.4321 | 36.25531 | 36.24216 | -2.823205 | 0.0001708754 | 0.01297503
12.1989 | 33.4273 | 36.28369 | 36.27053 | -2.856386 | 0.0001710105 | 0.01298443
12.2089 | 33.4136 | 36.31176 | 36.29859 | -2.898159 | 0.0001711458 | 0.01299384
12.2189 | 33.4119 | 36.33952 | 36.32635 | -2.927623 | 0.0001712813 | 0.01300327
12.2289 | 33.3895 | 36.36698 | 36.3538 | -2.977481 | 0.0001714169 | 0.01301293
12.2389 | 33.3907 | 36.39413 | 36.38094 | -3.003434 | 0.0001715528 | 0.0130227
12.2489 | 33.3983 | 36.42098 | 36.40778 | -3.022683 | 0.0001716887 | 0.01303239
12.2589 | 33.393 | 36.44753 | 36.43431 | -3.054528 | 0.0001718248 | 0.01304186
12.2689 | 33.3851 | 36.47377 | 36.46055 | -3.088672 | 0.0001719612 | 0.01305134
12.2789 | 33.3811 | 36.49971 | 36.48648 | -3.118614 | 0.0001720976 | 0.01306083
12.2889 | 33.3673 | 36.52587 | 36.51211 | -3.158572 | 0.0001722547 | 0.01358538
12.2989 | 33.3513 | 36.55122 | 36.53745 | -3.199917 | 0.0001723915 | 0.01359506
12.3089 | 33.3715 | 36.57626 | 36.56249 | -3.204764 | 0.0001725285 | 0.01360474
12.3189 | 33.3613 | 36.60101 | 36.58723 | -3.239715 | 0.0001726656 | 0.01361444
12.3289 | 33.3486 | 36.62577 | 36.61167 | -3.277172 | 0.0001727785 | 0.01392638
12.3389 | 33.3564 | 36.64993 | 36.63583 | -3.293534 | 0.000172916 | 0.01393619
12.3489 | 33.3288 | 36.6738 | 36.65968 | -3.345004 | 0.0001730536 | 0.01394637
12.3589 | 33.3501 | 36.6974 | 36.68325 | -3.347296 | 0.000188118 | 0.01395621
12.3689 | 33.3361 | 36.72068 | 36.70653 | -3.384582 | 0.0001882623 | 0.01396605
12.3789 | 33.3301 | 36.74368 | 36.72952 | -3.413579 | 0.0001884067 | 0.01397591
12.3889 | 33.3402 | 36.76639 | 36.75221 | -3.426188 | 0.0001885513 | 0.01398589
12.3989 | 33.3341 | 36.78881 | 36.77463 | -3.45471 | 0.0001886961 | 0.01399595
12.4089 | 33.3312 | 36.81095 | 36.79675 | -3.479749 | 0.0001926446 | 0.01400584
12.4189 | 33.338 | 36.83317 | 36.81859 | -3.49517 | 0.0001928144 | 0.01438725
12.4289 | 33.3352 | 36.85474 | 36.84015 | -3.519537 | 0.0001929609 | 0.01439728
12.4389 | 33.3158 | 36.87602 | 36.86142 | -3.56022 | 0.0001931076 | 0.01440733
12.4489 | 33.3154 | 36.89776 | 36.88241 | -3.582361 | 0.0001932307 | 0.01515687
12.4589 | 33.2986 | 36.91848 | 36.90312 | -3.619882 | 0.0001933778 | 0.01516718
12.4689 | 33.3059 | 36.93892 | 36.92355 | -3.633024 | 0.000193525 | 0.01517749
12.4789 | 33.3034 | 36.95909 | 36.94371 | -3.655688 | 0.0001936724 | 0.01518916
12.4889 | 33.3006 | 36.97897 | 36.96358 | -3.678374 | 0.00019382 | 0.0151995
12.4989 | 33.31 | 36.99858 | 36.98318 | -3.688584 | 0.0001939678 | 0.01520984
12.5089 | 33.3089 | 37.01818 | 37.0025 | -3.709275 | 0.0001941259 | 0.01547772
12.5189 | 33.3022 | 37.03724 | 37.02155 | -3.735035 | 0.000194274 | 0.01548817
12.5289 | 33.296 | 37.05603 | 37.04033 | -3.76003 | 0.0002018882 | 0.01549863
12.5389 | 33.2948 | 37.07454 | 37.05883 | -3.779745 | 0.0002020398 | 0.01550911
12.5489 | 33.2876 | 37.09294 | 37.07707 | -3.80534 | 0.0002021791 | 0.01567102
12.5589 | 33.2683 | 37.11091 | 37.09503 | -3.842615 | 0.0002023311 | 0.01568156
12.5689 | 33.2759 | 37.12862 | 37.11273 | -3.85272 | 0.0002024833 | 0.01569212
12.5789 | 33.2579 | 37.14606 | 37.13015 | -3.888158 | 0.0002026356 | 0.01570269
12.5889 | 33.259 | 37.16377 | 37.14731 | -3.904773 | 0.0002027762 | 0.01625708
12.5989 | 33.2563 | 37.18068 | 37.16421 | -3.924378 | 0.0002029288 | 0.01626789
12.6089 | 33.2353 | 37.19759 | 37.18084 | -3.962291 | 0.0002030938 | 0.01655035
12.6188 | 33.2297 | 37.21381 | 37.19704 | -3.984106 | 0.0002032454 | 0.01656128
12.6288 | 33.2418 | 37.22993 | 37.21315 | -3.988126 | 0.0002053005 | 0.01657224
12.6388 | 33.2356 | 37.24597 | 37.22899 | -4.010368 | 0.0002054652 | 0.01676898
12.6488 | 33.2216 | 37.26156 | 37.24458 | -4.039965 | 0.0002056195 | 0.01678069
12.6588 | 33.2183 | 37.27702 | 37.2599 | -4.058716 | 0.0002057781 | 0.01690631
12.6688 | 33.1978 | 37.29246 | 37.27497 | -4.094665 | 0.0002059218 | 0.01728719
12.6788 | 33.194 | 37.30729 | 37.28978 | -4.113286 | 0.0002060765 | 0.01729843
12.6888 | 33.1778 | 37.32188 | 37.30434 | -4.144085 | 0.000206229 | 0.01734308
12.6988 | 33.1463 | 37.33619 | 37.31863 | -4.189895 | 0.0002063842 | 0.01735435
12.7088 | 33.157 | 37.35025 | 37.33268 | -4.193251 | 0.0002065395 | 0.01736564
12.7188 | 33.1493 | 37.36405 | 37.34647 | -4.214753 | 0.000206695 | 0.01737709
12.7288 | 33.1465 | 37.3776 | 37.36001 | -4.231104 | 0.0002068507 | 0.01738839
12.7388 | 33.1172 | 37.3909 | 37.3733 | -4.273705 | 0.0002070066 | 0.017401
12.7488 | 33.1117 | 37.40395 | 37.38634 | -4.292255 | 0.0002071626 | 0.01741233
12.7588 | 33.1124 | 37.41703 | 37.39912 | -4.304628 | 0.0002073132 | 0.01769659
12.7688 | 33.1004 | 37.42959 | 37.41166 | -4.329191 | 0.0002177038 | 0.01770806
12.7788 | 33.0866 | 37.44203 | 37.42396 | -4.355432 | 0.0002178699 | 0.01785536
12.7888 | 33.0643 | 37.45409 | 37.43601 | -4.389792 | 0.0002180302 | 0.0178669
12.7988 | 33.0486 | 37.46591 | 37.44781 | -4.417306 | 0.0002181907 | 0.01787846
12.8088 | 33.0433 | 37.47748 | 37.45937 | -4.434177 | 0.0002183514 | 0.01789046
12.8188 | 33.0384 | 37.4888 | 37.47068 | -4.450405 | 0.0002185122 | 0.01790205
12.8288 | 33.0369 | 37.4999 | 37.48176 | -4.462996 | 0.0002186731 | 0.01791882
12.8388 | 33.0251 | 37.51074 | 37.49259 | -4.48564 | 0.0002188344 | 0.01793043
12.8488 | 33.0093 | 37.522 | 37.50318 | -4.512696 | 0.000219001 | 0.01859316
12.8588 | 32.9995 | 37.53266 | 37.51354 | -4.533161 | 0.0002191573 | 0.01890385
12.8688 | 32.9994 | 37.54285 | 37.52365 | -4.543446 | 0.0002193212 | 0.01897311
12.8788 | 32.9954 | 37.55274 | 37.53353 | -4.557337 | 0.0002194832 | 0.01898513
12.8888 | 33.0043 | 37.56239 | 37.54318 | -4.558095 | 0.0002196455 | 0.01899976
12.8988 | 32.9876 | 37.57183 | 37.55258 | -4.584231 | 0.0002198067 | 0.01902851
12.9088 | 32.9746 | 37.58102 | 37.56176 | -4.606418 | 0.0002199693 | 0.01904121
12.9188 | 32.9623 | 37.58997 | 37.5707 | -4.627671 | 0.000220132 | 0.01905328
12.9288 | 32.964 | 37.59869 | 37.57941 | -4.634691 | 0.000220295 | 0.01906537
12.9388 | 32.9501 | 37.60718 | 37.58788 | -4.657081 | 0.0002204582 | 0.01907747
12.9488 | 32.9429 | 37.61544 | 37.59613 | -4.67254 | 0.0002206215 | 0.01908958
12.9588 | 32.9508 | 37.62347 | 37.60415 | -4.67267 | 0.000220785 | 0.01910221
12.9688 | 32.9372 | 37.63127 | 37.61194 | -4.694072 | 0.0002209488 | 0.01911435
12.9788 | 32.934 | 37.63885 | 37.6195 | -4.704852 | 0.0002262311 | 0.01912651
12.9888 | 32.9272 | 37.6462 | 37.62683 | -4.719 | 0.000226397 | 0.01913888
12.9988 | 32.9441 | 37.65332 | 37.63395 | -4.709223 | 0.000226563 | 0.01915106
13.0088 | 32.9215 | 37.66022 | 37.64083 | -4.738724 | 0.0002267292 | 0.01916584
13.0188 | 32.9063 | 37.6669 | 37.64749 | -4.760599 | 0.0002268957 | 0.01917804
13.0288 | 32.9083 | 37.67335 | 37.65393 | -4.765051 | 0.0002270624 | 0.01919026
13.0388 | 32.883 | 37.67958 | 37.66015 | -4.796582 | 0.0002272292 | 0.01920249
13.0488 | 32.9032 | 37.68607 | 37.66615 | -4.782867 | 0.0002273962 | 0.01968969
13.0588 | 32.8762 | 37.69186 | 37.67193 | -4.815658 | 0.0002275634 | 0.01970211
13.0688 | 32.8596 | 37.69743 | 37.67749 | -4.83783 | 0.0002277309 | 0.01971455
13.0788 | 32.8733 | 37.70279 | 37.68283 | -4.829486 | 0.0002278986 | 0.0197283
13.0888 | 32.8612 | 37.70792 | 37.68795 | -4.846723 | 0.0002280665 | 0.01974076
13.0988 | 32.8484 | 37.71284 | 37.69286 | -4.864445 | 0.0002282345 | 0.01975324
13.1088 | 32.8397 | 37.71755 | 37.69756 | -4.877851 | 0.0002284028 | 0.01976573
13.1188 | 32.8212 | 37.72204 | 37.70204 | -4.900843 | 0.0002285712 | 0.01977824
13.1288 | 32.803 | 37.72632 | 37.7063 | -4.923323 | 0.0002287398 | 0.01979076
13.1388 | 32.8106 | 37.73039 | 37.71036 | -4.91979 | 0.0002289087 | 0.01980329
13.1488 | 32.8017 | 37.73425 | 37.7142 | -4.932545 | 0.0002290777 | 0.01981583
13.1588 | 32.776 | 37.73789 | 37.71783 | -4.961891 | 0.000229247 | 0.01982839
13.1688 | 32.7631 | 37.74133 | 37.72126 | -4.978227 | 0.0002294164 | 0.01984096
13.1788 | 32.7644 | 37.74455 | 37.72447 | -4.980154 | 0.0002295861 | 0.01985355
13.1888 | 32.7469 | 37.74757 | 37.72748 | -5.000674 | 0.000229756 | 0.01986614
13.1987 | 32.7391 | 37.75036 | 37.73025 | -5.01126 | 0.0002299243 | 0.01987863
13.2087 | 32.7092 | 37.75297 | 37.73285 | -5.043769 | 0.0002300946 | 0.01989126
13.2187 | 32.7193 | 37.75537 | 37.73524 | -5.036074 | 0.000230265 | 0.01990389
13.2287 | 32.7147 | 37.75757 | 37.73743 | -5.042874 | 0.0002304357 | 0.01991655
13.2387 | 32.6771 | 37.75957 | 37.73941 | -5.082471 | 0.0002306066 | 0.01992921
13.2487 | 32.664 | 37.76137 | 37.74119 | -5.097366 | 0.0002307776 | 0.01994189
13.2587 | 32.6491 | 37.76296 | 37.74277 | -5.11386 | 0.0002309489 | 0.01995458
13.2687 | 32.6513 | 37.76435 | 37.74416 | -5.113053 | 0.0002311204 | 0.01996729
13.2787 | 32.6523 | 37.76555 | 37.74534 | -5.113247 | 0.0002312921 | 0.01998001
13.2887 | 32.6287 | 37.76654 | 37.74632 | -5.137842 | 0.000231464 | 0.01999274
13.2987 | 32.6241 | 37.76734 | 37.7471 | -5.14324 | 0.0002316361 | 0.02000549
13.3087 | 32.6161 | 37.76794 | 37.74769 | -5.15184 | 0.0002318084 | 0.02001825
13.3187 | 32.6221 | 37.76835 | 37.74808 | -5.146245 | 0.0002319809 | 0.02003103
13.3287 | 32.6006 | 37.76855 | 37.74828 | -5.167954 | 0.0002321536 | 0.02004382
13.3387 | 32.598 | 37.76857 | 37.74828 | -5.17057 | 0.0002323265 | 0.02005662
13.3487 | 32.5654 | 37.76839 | 37.74809 | -5.202992 | 0.0002324996 | 0.02006944
13.3587 | 32.5772 | 37.76802 | 37.74771 | -5.190821 | 0.000232673 | 0.02008227
13.3687 | 32.5599 | 37.76746 | 37.74713 | -5.207559 | 0.0002328465 | 0.02009511
13.3787 | 32.5457 | 37.76671 | 37.74636 | -5.221006 | 0.0002330203 | 0.02010797
13.3887 | 32.548 | 37.76576 | 37.74541 | -5.217763 | 0.0002331942 | 0.02012084
13.3987 | 32.5446 | 37.76463 | 37.74426 | -5.220031 | 0.0002333684 | 0.02013372
13.4087 | 32.5496 | 37.76331 | 37.74293 | -5.213711 | 0.0002335428 | 0.02014662
13.4187 | 32.5295 | 37.7618 | 37.74141 | -5.232304 | 0.0002337174 | 0.02015954
13.4287 | 32.5172 | 37.76011 | 37.7397 | -5.24291 | 0.0002338922 | 0.02017246
13.4387 | 32.5156 | 37.75823 | 37.73781 | -5.242631 | 0.0002340672 | 0.02018541
13.4487 | 32.5109 | 37.75617 | 37.73573 | -5.245267 | 0.0002342424 | 0.02019836
13.4587 | 32.487 | 37.75392 | 37.73347 | -5.266919 | 0.0002344179 | 0.02021133
13.4687 | 32.4592 | 37.75149 | 37.73103 | -5.292289 | 0.0002345935 | 0.02022431
13.4787 | 32.4674 | 37.74888 | 37.7284 | -5.281476 | 0.0002347694 | 0.02023731
13.4887 | 32.4623 | 37.74608 | 37.7256 | -5.283781 | 0.0002349454 | 0.02025032
13.4987 | 32.4563 | 37.74311 | 37.72261 | -5.286806 | 0.0002351217 | 0.02026335
13.5087 | 32.4476 | 37.73995 | 37.71944 | -5.292352 | 0.0002352982 | 0.02027639
13.5187 | 32.4303 | 37.73662 | 37.71609 | -5.306318 | 0.0002354749 | 0.02028944
13.5287 | 32.4284 | 37.73311 | 37.71257 | -5.304707 | 0.0002356519 | 0.02030251
13.5387 | 32.432 | 37.72942 | 37.70887 | -5.297419 | 0.000235829 | 0.02031559
13.5487 | 32.4049 | 37.72555 | 37.70499 | -5.320654 | 0.0002360064 | 0.02032869
13.5587 | 32.3998 | 37.72151 | 37.70094 | -5.321714 | 0.0002361839 | 0.0203418
13.5687 | 32.3855 | 37.7173 | 37.69671 | -5.331799 | 0.0002363617 | 0.02035492
13.5787 | 32.3784 | 37.71291 | 37.69231 | -5.33451 | 0.0002365397 | 0.02036806
13.5887 | 32.373 | 37.70835 | 37.68773 | -5.335348 | 0.0002367179 | 0.02038122
13.5987 | 32.3473 | 37.70361 | 37.68298 | -5.356314 | 0.0002368964 | 0.02039438
13.6087 | 32.3515 | 37.69871 | 37.67806 | -5.347209 | 0.000237075 | 0.02040757
13.6187 | 32.3444 | 37.69363 | 37.67297 | -5.349233 | 0.0002372539 | 0.02042076
13.6287 | 32.3405 | 37.68839 | 37.66772 | -5.347887 | 0.0002374329 | 0.02043397
13.6387 | 32.3134 | 37.68297 | 37.66229 | -5.369573 | 0.0002376123 | 0.0204472
13.6487 | 32.3159 | 37.67739 | 37.65669 | -5.36149 | 0.0002377917 | 0.02046044
13.6587 | 32.3153 | 37.67164 | 37.65093 | -5.35634 | 0.0002379715 | 0.02047369
13.6687 | 32.3141 | 37.66572 | 37.645 | -5.351623 | 0.0002381515 | 0.02048696
13.6787 | 32.2963 | 37.65964 | 37.6389 | -5.363341 | 0.0002383316 | 0.02050025
13.6887 | 32.2699 | 37.65339 | 37.63264 | -5.383494 | 0.000238512 | 0.02051354
13.6987 | 32.2747 | 37.64698 | 37.62622 | -5.372282 | 0.0002386926 | 0.02052686
13.7087 | 32.265 | 37.64041 | 37.61963 | -5.375407 | 0.0002388735 | 0.02054018
13.7187 | 32.2576 | 37.63367 | 37.61288 | -5.37607 | 0.0002390545 | 0.02055352
13.7287 | 32.244 | 37.62677 | 37.60597 | -5.382771 | 0.0002392358 | 0.02056688
13.7387 | 32.2361 | 37.61971 | 37.59889 | -5.383611 | 0.0002394173 | 0.02058025
13.7487 | 32.2334 | 37.61249 | 37.59166 | -5.379091 | 0.000239599 | 0.02059364
13.7587 | 32.2234 | 37.60511 | 37.58426 | -5.381712 | 0.000239781 | 0.02060704
13.7687 | 32.2184 | 37.59757 | 37.57671 | -5.379174 | 0.0002399631 | 0.02062045
13.7787 | 32.1977 | 37.58988 | 37.569 | -5.392178 | 0.0002401455 | 0.02063388
13.7886 | 32.1998 | 37.5821 | 37.56122 | -5.382304 | 0.0002403263 | 0.02064719
13.7986 | 32.1922 | 37.5741 | 37.5532 | -5.381897 | 0.0002405091 | 0.02066065
13.8086 | 32.1587 | 37.56593 | 37.54502 | -5.407233 | 0.0002406922 | 0.02067413
13.8186 | 32.1584 | 37.55762 | 37.53669 | -5.399216 | 0.0002408755 | 0.02068761
13.8286 | 32.1574 | 37.54914 | 37.5282 | -5.391744 | 0.000241059 | 0.02070112
13.8386 | 32.1357 | 37.54052 | 37.51956 | -5.404819 | 0.0002412427 | 0.02071464
13.8486 | 32.1365 | 37.53174 | 37.51077 | -5.395241 | 0.0002414267 | 0.02072817
13.8586 | 32.124 | 37.52281 | 37.50183 | -5.398812 | 0.0002416108 | 0.02074172
13.8686 | 32.1129 | 37.51373 | 37.49274 | -5.400832 | 0.0002417952 | 0.02075528
13.8786 | 32.1037 | 37.5045 | 37.48349 | -5.400802 | 0.0002419799 | 0.02076886
13.8886 | 32.1139 | 37.49512 | 37.4741 | -5.381223 | 0.0002421647 | 0.02078245
13.8986 | 32.0833 | 37.48559 | 37.46456 | -5.402295 | 0.0002423498 | 0.02079606
13.9086 | 32.0537 | 37.47592 | 37.45487 | -5.422219 | 0.0002425352 | 0.02080969
13.9186 | 32.0704 | 37.4661 | 37.44503 | -5.395696 | 0.0002427207 | 0.02082332
13.9286 | 32.0661 | 37.45613 | 37.43505 | -5.390026 | 0.0002429065 | 0.02083698
13.9386 | 32.04 | 37.44601 | 37.42492 | -5.406011 | 0.0002430925 | 0.02085065
13.9486 | 32.0396 | 37.43575 | 37.41464 | -5.396151 | 0.0002432787 | 0.02086433
13.9586 | 32.0312 | 37.42535 | 37.40423 | -5.394147 | 0.0002434652 | 0.02087803
13.9686 | 32.0335 | 37.4148 | 37.39366 | -5.3813 | 0.0002436519 | 0.02089174
13.9786 | 32.0128 | 37.40411 | 37.38296 | -5.39131 | 0.0002438388 | 0.02090547
13.9886 | 32.01 | 37.39328 | 37.37211 | -5.383278 | 0.0002440259 | 0.02091922
13.9986 | 32.0016 | 37.3823 | 37.36113 | -5.380704 | 0.0002442133 | 0.02093298
14.0086 | 31.9732 | 37.37119 | 37.35 | -5.397991 | 0.0002444009 | 0.02094675
14.0186 | 31.9777 | 37.35994 | 37.33873 | -5.382237 | 0.0002445888 | 0.02096054
14.0286 | 31.9645 | 37.34855 | 37.32733 | -5.384045 | 0.0002447769 | 0.02097435
14.0386 | 31.9285 | 37.33701 | 37.31578 | -5.408515 | 0.0002449652 | 0.02098817
14.0486 | 31.9386 | 37.32535 | 37.3041 | -5.386746 | 0.0002451538 | 0.02100201
14.0586 | 31.9392 | 37.31354 | 37.29228 | -5.374341 | 0.0002453426 | 0.02101586
14.0686 | 31.9143 | 37.3016 | 37.28033 | -5.3873 | 0.0002455316 | 0.02102973
14.0786 | 31.9062 | 37.28952 | 37.26823 | -5.383324 | 0.0002457208 | 0.02104361
14.0886 | 31.9042 | 37.27731 | 37.25601 | -5.373113 | 0.0002459103 | 0.02105751
14.0986 | 31.9008 | 37.26497 | 37.24365 | -5.364168 | 0.0002461 | 0.02107142
14.1086 | 31.873 | 37.25249 | 37.23116 | -5.37949 | 0.00024629 | 0.02108535
14.1186 | 31.8609 | 37.23988 | 37.21853 | -5.378979 | 0.0002464802 | 0.0210993
14.1286 | 31.8464 | 37.22714 | 37.20578 | -5.380737 | 0.0002466706 | 0.02111326
14.1386 | 31.8455 | 37.21426 | 37.19289 | -5.368763 | 0.0002468613 | 0.02112723
14.1486 | 31.8017 | 37.20126 | 37.17987 | -5.399559 | 0.0002470522 | 0.02114122
14.1586 | 31.7793 | 37.18813 | 37.16672 | -5.408825 | 0.0002472434 | 0.02115523
14.1686 | 31.7835 | 37.17486 | 37.15345 | -5.391363 | 0.0002474348 | 0.02116925
14.1786 | 31.7916 | 37.16147 | 37.14004 | -5.369872 | 0.0002476263 | 0.02118329
14.1886 | 31.7822 | 37.14795 | 37.12651 | -5.365753 | 0.0002478182 | 0.02119735
14.1986 | 31.7666 | 37.13431 | 37.11285 | -5.367708 | 0.0002480103 | 0.02121142
14.2086 | 31.7511 | 37.12054 | 37.09906 | -5.369436 | 0.0002482027 | 0.0212255
14.2186 | 31.7458 | 37.10664 | 37.08515 | -5.360839 | 0.0002483952 | 0.02123961
14.2286 | 31.714 | 37.09262 | 37.07111 | -5.378617 | 0.0002485881 | 0.02125372
14.2386 | 31.7035 | 37.07847 | 37.05695 | -5.374971 | 0.0002487811 | 0.02126786
14.2486 | 31.7016 | 37.0642 | 37.04267 | -5.362601 | 0.0002489745 | 0.02128201
14.2586 | 31.6856 | 37.04981 | 37.02826 | -5.364209 | 0.000249168 | 0.02129617
14.2686 | 31.659 | 37.03529 | 37.01373 | -5.376294 | 0.0002493618 | 0.02131035
14.2786 | 31.6631 | 37.02066 | 36.99908 | -5.357559 | 0.0002495558 | 0.02132455
14.2886 | 31.6575 | 37.0059 | 36.98431 | -5.348402 | 0.0002497501 | 0.02133876
14.2986 | 31.6567 | 36.99103 | 36.96942 | -5.334325 | 0.0002499446 | 0.02135299
14.3086 | 31.651 | 36.97603 | 36.95441 | -5.325029 | 0.0002501394 | 0.02136724
14.3186 | 31.6475 | 36.96091 | 36.93928 | -5.313415 | 0.0002503344 | 0.0213815
14.3286 | 31.6289 | 36.94568 | 36.92404 | -5.316782 | 0.0002505297 | 0.02139578
14.3386 | 31.6077 | 36.93033 | 36.90867 | -5.322632 | 0.0002507252 | 0.02141007
14.3486 | 31.6083 | 36.91487 | 36.89319 | -5.306565 | 0.0002509209 | 0.02142438
14.3586 | 31.596 | 36.89928 | 36.87759 | -5.303282 | 0.0002511169 | 0.02143871
14.3685 | 31.5857 | 36.88374 | 36.86204 | -5.298042 | 0.0002513112 | 0.02145291
14.3785 | 31.5713 | 36.86793 | 36.84621 | -5.29663 | 0.0002515077 | 0.02146726
14.3885 | 31.5878 | 36.852 | 36.83027 | -5.264204 | 0.0002517044 | 0.02148164
14.3985 | 31.5818 | 36.83596 | 36.81422 | -5.254165 | 0.0002519014 | 0.02149603
14.4085 | 31.5619 | 36.81981 | 36.79805 | -5.257913 | 0.0002520986 | 0.02151044
14.4185 | 31.5597 | 36.80355 | 36.78177 | -5.243848 | 0.0002522961 | 0.02152486
14.4285 | 31.5682 | 36.78717 | 36.76538 | -5.218973 | 0.0002524938 | 0.0215393
14.4385 | 31.5465 | 36.77069 | 36.74888 | -5.224187 | 0.0002526918 | 0.02155376
14.4485 | 31.5359 | 36.75409 | 36.73227 | -5.21819 | 0.00025289 | 0.02156823
14.4585 | 31.5344 | 36.73738 | 36.71555 | -5.202984 | 0.0002530885 | 0.02158272
14.4685 | 31.5313 | 36.72057 | 36.69872 | -5.189269 | 0.0002532872 | 0.02159722
14.4785 | 31.5197 | 36.70365 | 36.68178 | -5.183946 | 0.0002534862 | 0.02161174
14.4885 | 31.4991 | 36.68662 | 36.66474 | -5.187515 | 0.0002536855 | 0.02162628
14.4985 | 31.5101 | 36.66948 | 36.64758 | -5.159378 | 0.000253885 | 0.02164084
14.5085 | 31.4996 | 36.65223 | 36.63032 | -5.152634 | 0.0002540847 | 0.02165541
14.5185 | 31.4968 | 36.63488 | 36.61296 | -5.138084 | 0.0002542847 | 0.02167
14.5285 | 31.4895 | 36.61743 | 36.59549 | -5.12793 | 0.0002544849 | 0.0216846
14.5385 | 31.4669 | 36.59987 | 36.57792 | -5.132971 | 0.0002546854 | 0.02169922
14.5485 | 31.4642 | 36.58221 | 36.56024 | -5.118008 | 0.0002548862 | 0.02171386
14.5585 | 31.456 | 36.56444 | 36.54246 | -5.108442 | 0.0002550872 | 0.02172852
14.5685 | 31.443 | 36.54657 | 36.52457 | -5.103573 | 0.0002552885 | 0.02174319
14.5785 | 31.4349 | 36.5286 | 36.50659 | -5.093703 | 0.00025549 | 0.02175788
14.5885 | 31.4319 | 36.51053 | 36.4885 | -5.078631 | 0.0002556918 | 0.02177258
14.5985 | 31.4056 | 36.49236 | 36.47032 | -5.086759 | 0.0002558938 | 0.0217873
14.6085 | 31.3997 | 36.47409 | 36.45203 | -5.074386 | 0.0002560961 | 0.02180204
14.6185 | 31.3877 | 36.45571 | 36.43364 | -5.068015 | 0.0002562986 | 0.0218168
14.6285 | 31.3785 | 36.43724 | 36.41516 | -5.058744 | 0.0002565014 | 0.02183157
14.6385 | 31.3668 | 36.41868 | 36.39657 | -5.051875 | 0.0002567045 | 0.02184636
14.6485 | 31.3441 | 36.40001 | 36.37789 | -5.055909 | 0.0002569079 | 0.02186117
14.6585 | 31.3326 | 36.38125 | 36.35911 | -5.048645 | 0.0002571114 | 0.02187599
14.6685 | 31.3074 | 36.36239 | 36.34024 | -5.054985 | 0.0002573153 | 0.02189083
14.6785 | 31.3045 | 36.34343 | 36.32127 | -5.03893 | 0.0002575194 | 0.02190569
14.6885 | 31.2803 | 36.32438 | 36.3022 | -5.044079 | 0.0002577238 | 0.02192056
14.6985 | 31.2671 | 36.30523 | 36.28304 | -5.038134 | 0.0002579284 | 0.02193545
14.7085 | 31.2459 | 36.28599 | 36.26379 | -5.040095 | 0.0002581333 | 0.02195036
14.7185 | 31.2453 | 36.26666 | 36.24444 | -5.021362 | 0.0002583385 | 0.02196529
14.7285 | 31.2267 | 36.24724 | 36.225 | -5.020537 | 0.0002585439 | 0.02198023
14.7385 | 31.2033 | 36.22772 | 36.20546 | -5.024419 | 0.0002587495 | 0.02199519
14.7485 | 31.191 | 36.20811 | 36.18584 | -5.01711 | 0.0002589555 | 0.02201017
14.7585 | 31.1787 | 36.18841 | 36.16613 | -5.00971 | 0.0002591617 | 0.02202516
14.7685 | 31.1511 | 36.16862 | 36.14632 | -5.017519 | 0.0002593682 | 0.02204018
14.7785 | 31.1292 | 36.14874 | 36.12642 | -5.019539 | 0.0002595749 | 0.02205521
14.7885 | 31.1356 | 36.12877 | 36.10644 | -4.993169 | 0.0002597819 | 0.02207025
14.7985 | 31.1088 | 36.10871 | 36.08637 | -4.999911 | 0.0002599892 | 0.02208532
14.8085 | 31.0974 | 36.08856 | 36.0662 | -4.991164 | 0.0002601968 | 0.0221004
14.8185 | 31.0665 | 36.06833 | 36.04595 | -5.001831 | 0.0002604045 | 0.0221155
14.8285 | 31.0567 | 36.04801 | 36.02562 | -4.99131 | 0.0002606126 | 0.02213061
14.8385 | 31.0562 | 36.0276 | 36.0052 | -4.971403 | 0.000260821 | 0.02214575
14.8485 | 31.0537 | 36.00711 | 35.98469 | -4.95341 | 0.0002610296 | 0.0221609
14.8585 | 31.0326 | 35.98653 | 35.96409 | -4.953932 | 0.0002612385 | 0.02217607
14.8685 | 31.0257 | 35.96587 | 35.94342 | -4.940169 | 0.0002614476 | 0.02219126
14.8785 | 31.0089 | 35.94512 | 35.92265 | -4.936223 | 0.000261657 | 0.02220646
14.8885 | 30.9904 | 35.92429 | 35.90181 | -4.933893 | 0.0002618667 | 0.02222168
14.8985 | 30.9936 | 35.90338 | 35.88088 | -4.90978 | 0.0002620767 | 0.02223692
14.9085 | 30.9826 | 35.88238 | 35.85987 | -4.899784 | 0.0002622869 | 0.02225218
14.9185 | 30.967 | 35.86131 | 35.83878 | -4.894307 | 0.0002624974 | 0.02226745
14.9285 | 30.9446 | 35.84015 | 35.8176 | -4.895549 | 0.0002627082 | 0.02228275
14.9385 | 30.9338 | 35.81891 | 35.79635 | -4.88511 | 0.0002629192 | 0.02229806
14.9485 | 30.9262 | 35.79759 | 35.77501 | -4.871391 | 0.0002631306 | 0.02231338
14.9584 | 30.9247 | 35.77641 | 35.75381 | -4.851707 | 0.0002633401 | 0.02232858
14.9684 | 30.9128 | 35.75493 | 35.73232 | -4.84213 | 0.0002635519 | 0.02234394
14.9784 | 30.9111 | 35.73337 | 35.71075 | -4.822274 | 0.0002637641 | 0.02235932
14.9884 | 30.8818 | 35.71174 | 35.6891 | -4.829941 | 0.0002639765 | 0.02237472
14.9984 | 30.9023 | 35.69003 | 35.66738 | -4.787731 | 0.0002641892 | 0.02239014
15.0084 | 30.8768 | 35.66824 | 35.64557 | -4.791444 | 0.0002644022 | 0.02240558
15.0184 | 30.8793 | 35.64638 | 35.62369 | -4.76708 | 0.0002646154 | 0.02242103
15.0284 | 30.8513 | 35.62444 | 35.60174 | -4.773141 | 0.0002648289 | 0.0224365
15.0384 | 30.8464 | 35.60243 | 35.57971 | -4.756027 | 0.0002650428 | 0.02245199
15.0484 | 30.8231 | 35.58034 | 35.5576 | -4.757238 | 0.0002652569 | 0.0224675
15.0584 | 30.8152 | 35.55817 | 35.53543 | -4.742975 | 0.0002654712 | 0.02248303
15.0684 | 30.8168 | 35.53594 | 35.51317 | -4.719138 | 0.0002656858 | 0.02249857
15.0784 | 30.8142 | 35.51363 | 35.49085 | -4.699428 | 0.0002659008 | 0.02251413
15.0884 | 30.7857 | 35.49125 | 35.46845 | -4.705546 | 0.000266116 | 0.02252971
15.0984 | 30.7779 | 35.46879 | 35.44598 | -4.690892 | 0.0002663315 | 0.02254531
15.1084 | 30.7728 | 35.44627 | 35.42344 | -4.673467 | 0.0002665472 | 0.02256093
15.1184 | 30.7682 | 35.42367 | 35.40083 | -4.655471 | 0.0002667633 | 0.02257656
15.1284 | 30.7578 | 35.401 | 35.37814 | -4.643204 | 0.0002669796 | 0.02259222
15.1384 | 30.7331 | 35.37827 | 35.35539 | -4.645168 | 0.0002671962 | 0.02260789
15.1484 | 30.732 | 35.35546 | 35.33257 | -4.623462 | 0.0002674131 | 0.02262358
15.1584 | 30.7183 | 35.33259 | 35.30968 | -4.614288 | 0.0002676303 | 0.02263929
15.1684 | 30.7207 | 35.30964 | 35.28672 | -4.588945 | 0.0002678478 | 0.02265502
15.1784 | 30.7037 | 35.28663 | 35.2637 | -4.582934 | 0.0002680655 | 0.02267077
15.1884 | 30.688 | 35.26356 | 35.2406 | -4.575557 | 0.0002682836 | 0.02268653
15.1984 | 30.6883 | 35.24041 | 35.21744 | -4.552112 | 0.0002685019 | 0.02270231
15.2084 | 30.6788 | 35.2172 | 35.19422 | -4.538402 | 0.0002687205 | 0.02271812
15.2184 | 30.672 | 35.19393 | 35.17092 | -4.521926 | 0.0002689394 | 0.02273394
15.2284 | 30.6704 | 35.17058 | 35.14757 | -4.500184 | 0.0002691586 | 0.02274978
15.2384 | 30.6684 | 35.14718 | 35.12414 | -4.478778 | 0.000269378 | 0.02276563
15.2484 | 30.6595 | 35.12371 | 35.10066 | -4.464208 | 0.0002695978 | 0.02278151
15.2584 | 30.6595 | 35.10017 | 35.07711 | -4.440675 | 0.0002698179 | 0.02279741
15.2684 | 30.6496 | 35.07658 | 35.05349 | -4.426978 | 0.0002700382 | 0.02281332
15.2784 | 30.638 | 35.05292 | 35.02982 | -4.414918 | 0.0002702588 | 0.02282925
15.2884 | 30.6274 | 35.0292 | 35.00608 | -4.401797 | 0.0002704798 | 0.02284521
15.2984 | 30.6115 | 35.00541 | 34.98228 | -4.393914 | 0.000270701 | 0.02286118
15.3084 | 30.6034 | 34.98157 | 34.95842 | -4.378169 | 0.0002709225 | 0.02287717
15.3184 | 30.5979 | 34.95766 | 34.9345 | -4.359764 | 0.0002711443 | 0.02289318
15.3284 | 30.6057 | 34.9337 | 34.91052 | -4.327999 | 0.0002713664 | 0.0229092
15.3384 | 30.5954 | 34.90967 | 34.88648 | -4.314275 | 0.0002715888 | 0.02292525
15.3484 | 30.6037 | 34.88559 | 34.86238 | -4.281891 | 0.0002718115 | 0.02294132
15.3584 | 30.5878 | 34.86145 | 34.83822 | -4.273648 | 0.0002720344 | 0.0229574
15.3684 | 30.5834 | 34.83725 | 34.814 | -4.253848 | 0.0002722577 | 0.02297351
15.3784 | 30.5748 | 34.81299 | 34.78973 | -4.23819 | 0.0002724813 | 0.02298963
15.3884 | 30.5637 | 34.78867 | 34.7654 | -4.224974 | 0.0002727051 | 0.02300577
15.3984 | 30.5742 | 34.7643 | 34.74101 | -4.190102 | 0.0002729293 | 0.02302193
15.4084 | 30.5345 | 34.73987 | 34.71656 | -4.205374 | 0.0002731537 | 0.02303811
15.4184 | 30.5223 | 34.71539 | 34.69206 | -4.19309 | 0.0002733785 | 0.02305432
15.4284 | 30.5206 | 34.69085 | 34.66751 | -4.17025 | 0.0002736036 | 0.02307054
15.4384 | 30.5096 | 34.66626 | 34.6429 | -4.156656 | 0.0002738289 | 0.02308677
15.4484 | 30.4995 | 34.64161 | 34.61823 | -4.142108 | 0.0002740546 | 0.02310303
15.4584 | 30.5046 | 34.61691 | 34.59351 | -4.112305 | 0.0002742805 | 0.02311931
15.4684 | 30.4588 | 34.59215 | 34.56874 | -4.13335 | 0.0002745068 | 0.02313561
15.4784 | 30.4693 | 34.56734 | 34.54391 | -4.098041 | 0.0002747333 | 0.02315192
15.4884 | 30.4562 | 34.54248 | 34.51904 | -4.086281 | 0.0002749602 | 0.02316826
15.4984 | 30.4464 | 34.51757 | 34.49411 | -4.071168 | 0.0002751874 | 0.02318462
15.5084 | 30.4391 | 34.4926 | 34.46913 | -4.053504 | 0.0002754148 | 0.02320099
15.5184 | 30.4212 | 34.46759 | 34.4441 | -4.046388 | 0.0002756426 | 0.02321739
15.5284 | 30.3931 | 34.44252 | 34.41901 | -4.049423 | 0.0002758706 | 0.0232338
15.5383 | 30.3809 | 34.41766 | 34.39413 | -4.036758 | 0.0002760967 | 0.02325007
15.5483 | 30.3893 | 34.39249 | 34.36895 | -4.003193 | 0.0002763254 | 0.02326653
15.5583 | 30.3725 | 34.36728 | 34.34372 | -3.994779 | 0.0002765544 | 0.023283
15.5683 | 30.3612 | 34.34202 | 34.31844 | -3.980817 | 0.0002767837 | 0.02329949
15.5783 | 30.3369 | 34.31671 | 34.29311 | -3.979806 | 0.0002770132 | 0.02331601
15.5883 | 30.3261 | 34.29135 | 34.26774 | -3.965247 | 0.0002772432 | 0.02333254
15.5983 | 30.3169 | 34.26594 | 34.24231 | -3.949041 | 0.0002774734 | 0.02334909
15.6083 | 30.3059 | 34.24049 | 34.21684 | -3.934588 | 0.0002777039 | 0.02336567
15.6183 | 30.2754 | 34.21499 | 34.19133 | -3.939588 | 0.0002779347 | 0.02338226
15.6283 | 30.2744 | 34.18944 | 34.16577 | -3.915043 | 0.0002781659 | 0.02339887
15.6383 | 30.2574 | 34.16385 | 34.14016 | -3.906452 | 0.0002783973 | 0.02341551
15.6483 | 30.2506 | 34.13822 | 34.11451 | -3.887616 | 0.0002786291 | 0.02343216
15.6583 | 30.2423 | 34.11254 | 34.08881 | -3.870236 | 0.0002788611 | 0.02344883
15.6683 | 30.2336 | 34.08681 | 34.06307 | -3.853211 | 0.0002790935 | 0.02346552
15.6783 | 30.21 | 34.06104 | 34.03728 | -3.851042 | 0.0002793262 | 0.02348224
15.6883 | 30.199 | 34.03523 | 34.01145 | -3.836231 | 0.0002795592 | 0.02349897
15.6983 | 30.1855 | 34.00938 | 33.98558 | -3.823876 | 0.0002797925 | 0.02351573
15.7083 | 30.1756 | 33.98348 | 33.95967 | -3.807879 | 0.0002800262 | 0.0235325
15.7183 | 30.1666 | 33.95754 | 33.93371 | -3.79094 | 0.0002802601 | 0.02354929
15.7283 | 30.1366 | 33.93156 | 33.90771 | -3.794959 | 0.0002804944 | 0.02356611
15.7383 | 30.1271 | 33.90554 | 33.88167 | -3.778437 | 0.000280729 | 0.02358295
15.7483 | 30.1185 | 33.87947 | 33.85559 | -3.760975 | 0.0002809639 | 0.0235998
15.7583 | 30.1226 | 33.85337 | 33.82947 | -3.730772 | 0.0002811991 | 0.02361668
15.7683 | 30.099 | 33.82723 | 33.80331 | -3.72823 | 0.0002814346 | 0.02363357
15.7783 | 30.0946 | 33.80105 | 33.77712 | -3.706448 | 0.0002816705 | 0.02365049
15.7883 | 30.0832 | 33.77483 | 33.75088 | -3.691627 | 0.0002819067 | 0.02366743
15.7983 | 30.0667 | 33.74857 | 33.7246 | -3.681868 | 0.0002821432 | 0.02368439
15.8083 | 30.0473 | 33.72227 | 33.69829 | -3.67497 | 0.00028238 | 0.02370137
15.8183 | 30.0459 | 33.69593 | 33.67193 | -3.650035 | 0.0002826171 | 0.02371837
15.8283 | 30.0234 | 33.66956 | 33.64554 | -3.646162 | 0.0002828546 | 0.02373539
15.8383 | 30.0044 | 33.64315 | 33.61912 | -3.638753 | 0.0002830924 | 0.02375243
15.8483 | 29.9901 | 33.61671 | 33.59265 | -3.626607 | 0.0002833305 | 0.02376949
15.8583 | 30.0007 | 33.59023 | 33.56616 | -3.589525 | 0.0002835689 | 0.02378657
15.8683 | 29.9848 | 33.56371 | 33.53962 | -3.578908 | 0.0002838076 | 0.02380368
15.8783 | 29.978 | 33.53716 | 33.51305 | -3.559155 | 0.0002840467 | 0.0238208
15.8883 | 29.963 | 33.51057 | 33.48645 | -3.547568 | 0.0002842861 | 0.02383795
15.8983 | 29.9557 | 33.48395 | 33.45981 | -3.528246 | 0.0002845258 | 0.02385511
15.9083 | 29.9527 | 33.45729 | 33.43313 | -3.50459 | 0.0002847659 | 0.0238723
15.9183 | 29.9424 | 33.4306 | 33.40643 | -3.488201 | 0.0002850063 | 0.02388951
15.9283 | 29.9399 | 33.40388 | 33.37969 | -3.463979 | 0.000285247 | 0.02390674
15.9383 | 29.9108 | 33.37712 | 33.35291 | -3.466323 | 0.000285488 | 0.02392399
15.9483 | 29.904 | 33.35034 | 33.32611 | -3.446336 | 0.0002857294 | 0.02394126
15.9583 | 29.907 | 33.32352 | 33.29927 | -3.416516 | 0.0002859711 | 0.02395855
15.9683 | 29.9013 | 33.29667 | 33.2724 | -3.395365 | 0.0002862131 | 0.02397587
15.9783 | 29.898 | 33.26978 | 33.2455 | -3.371783 | 0.0002864555 | 0.0239932
15.9883 | 29.8772 | 33.24287 | 33.21857 | -3.36567 | 0.0002866981 | 0.02401056
15.9983 | 29.8716 | 33.21593 | 33.19161 | -3.344327 | 0.0002869411 | 0.02402794
16.0083 | 29.864 | 33.18895 | 33.16462 | -3.324954 | 0.0002871845 | 0.02404534
16.0183 | 29.8601 | 33.16195 | 33.1376 | -3.301851 | 0.0002874282 | 0.02406276
16.0283 | 29.8495 | 33.13492 | 33.11055 | -3.28542 | 0.0002876722 | 0.0240802
16.0383 | 29.8351 | 33.10786 | 33.08347 | -3.272759 | 0.0002879166 | 0.02409766
16.0483 | 29.821 | 33.08077 | 33.05637 | -3.25977 | 0.0002881613 | 0.02411515
16.0583 | 29.8161 | 33.05365 | 33.02923 | -3.237553 | 0.0002884063 | 0.02413266
16.0683 | 29.8223 | 33.02651 | 33.00207 | -3.204208 | 0.0002886516 | 0.02415018
16.0783 | 29.8003 | 32.99934 | 32.97488 | -3.199037 | 0.0002888973 | 0.02416773
16.0883 | 29.7892 | 32.97214 | 32.94766 | -3.182938 | 0.0002891433 | 0.0241853
16.0983 | 29.7725 | 32.94491 | 32.92042 | -3.172413 | 0.0002893897 | 0.0242029
16.1083 | 29.7606 | 32.91766 | 32.89315 | -3.157062 | 0.0002896364 | 0.02422051
16.1183 | 29.7516 | 32.89038 | 32.86586 | -3.138785 | 0.0002898835 | 0.02423815
16.1282 | 29.7485 | 32.86336 | 32.83881 | -3.114856 | 0.0002901284 | 0.02425563
16.1382 | 29.7333 | 32.83603 | 32.81147 | -3.102729 | 0.0002903761 | 0.02427331
16.1482 | 29.701 | 32.80868 | 32.7841 | -3.107678 | 0.0002906242 | 0.02429102
16.1582 | 29.6927 | 32.7813 | 32.7567 | -3.088602 | 0.0002908726 | 0.02430874
16.1682 | 29.7039 | 32.7539 | 32.72929 | -3.050003 | 0.0002911214 | 0.02432649
16.1782 | 29.679 | 32.72648 | 32.70184 | -3.04748 | 0.0002913705 | 0.02434426
16.1882 | 29.6752 | 32.69903 | 32.67438 | -3.023835 | 0.0002916199 | 0.02436205
16.1982 | 29.6527 | 32.67157 | 32.64689 | -3.018866 | 0.0002918697 | 0.02437986
16.2082 | 29.6413 | 32.64408 | 32.61939 | -3.002775 | 0.0002921198 | 0.02439769
16.2182 | 29.618 | 32.61656 | 32.59185 | -2.998562 | 0.0002923703 | 0.02441555
16.2282 | 29.6093 | 32.58903 | 32.5643 | -2.979728 | 0.0002926212 | 0.02443343
16.2382 | 29.5959 | 32.56147 | 32.53673 | -2.965573 | 0.0002928724 | 0.02445133
16.2482 | 29.5803 | 32.5339 | 32.50913 | -2.953596 | 0.0002931239 | 0.02446925
16.2582 | 29.561 | 32.5063 | 32.48152 | -2.945299 | 0.0002933758 | 0.0244872
16.2682 | 29.5696 | 32.47868 | 32.45388 | -2.909082 | 0.000293628 | 0.02450517
16.2782 | 29.5665 | 32.45105 | 32.42623 | -2.884545 | 0.0002938806 | 0.02452316
16.2882 | 29.5395 | 32.42339 | 32.39855 | -2.883889 | 0.0002941334 | 0.02454117
16.2982 | 29.5352 | 32.39571 | 32.37086 | -2.860514 | 0.0002943867 | 0.02455921
16.3082 | 29.5173 | 32.36802 | 32.34315 | -2.85072 | 0.0002946404 | 0.02457727
16.3182 | 29.5079 | 32.34031 | 32.31542 | -2.832407 | 0.0002948944 | 0.02459535
16.3282 | 29.491 | 32.31258 | 32.28767 | -2.821577 | 0.0002951487 | 0.02461345
16.3382 | 29.4858 | 32.28483 | 32.2599 | -2.799029 | 0.0002954034 | 0.02463158
16.3482 | 29.4697 | 32.25706 | 32.23212 | -2.787364 | 0.0002956584 | 0.02464973
16.3582 | 29.4502 | 32.22928 | 32.20432 | -2.779082 | 0.0002959139 | 0.0246679
16.3682 | 29.4563 | 32.20148 | 32.1765 | -2.745183 | 0.0002961696 | 0.02468609
16.3782 | 29.4486 | 32.17367 | 32.14867 | -2.725068 | 0.0002964257 | 0.02470431
16.3882 | 29.4397 | 32.14584 | 32.12082 | -2.706137 | 0.0002966822 | 0.02472255
16.3982 | 29.4267 | 32.11799 | 32.09295 | -2.69129 | 0.000296939 | 0.02474081
16.4082 | 29.4197 | 32.09013 | 32.06507 | -2.670428 | 0.0002971962 | 0.0247591
16.4182 | 29.4019 | 32.06225 | 32.03718 | -2.660352 | 0.0002974538 | 0.02477741
16.4282 | 29.3912 | 32.03436 | 32.00927 | -2.643161 | 0.0002977117 | 0.02479574
16.4382 | 29.3932 | 32.00646 | 31.98134 | -2.613255 | 0.00029797 | 0.0248141
16.4482 | 29.3876 | 31.97854 | 31.95341 | -2.590936 | 0.0002982286 | 0.02483248
16.4582 | 29.359 | 31.9506 | 31.92545 | -2.591603 | 0.0002984876 | 0.02485088
16.4682 | 29.3626 | 31.92266 | 31.89749 | -2.560057 | 0.0002987469 | 0.0248693
16.4782 | 29.3693 | 31.8947 | 31.86951 | -2.525399 | 0.0002990067 | 0.02488775
16.4882 | 29.3394 | 31.86673 | 31.84152 | -2.527327 | 0.0002992668 | 0.02490622
16.4982 | 29.3296 | 31.83874 | 31.81352 | -2.509144 | 0.0002995272 | 0.02492472
16.5082 | 29.3204 | 31.81075 | 31.78551 | -2.490349 | 0.000299788 | 0.02494323
16.5182 | 29.3077 | 31.78274 | 31.75748 | -2.475042 | 0.0003000492 | 0.02496178
16.5282 | 29.2807 | 31.75472 | 31.72944 | -2.474024 | 0.0003003108 | 0.02498034
16.5382 | 29.2888 | 31.72669 | 31.7014 | -2.437895 | 0.0003005727 | 0.02499893
16.5482 | 29.2719 | 31.69866 | 31.67334 | -2.426755 | 0.000300835 | 0.02501754
16.5582 | 29.2456 | 31.67061 | 31.64527 | -2.425006 | 0.0003010977 | 0.02503617
16.5682 | 29.238 | 31.64255 | 31.61719 | -2.404546 | 0.0003013607 | 0.02505483
16.5782 | 29.2376 | 31.61448 | 31.5891 | -2.376877 | 0.0003016241 | 0.02507352
16.5882 | 29.224 | 31.5864 | 31.561 | -2.362398 | 0.0003018879 | 0.02509222
16.5982 | 29.1968 | 31.55831 | 31.5329 | -2.361511 | 0.0003021521 | 0.02511096
16.6082 | 29.1908 | 31.53021 | 31.50478 | -2.339415 | 0.0003024166 | 0.02512971
16.6182 | 29.1676 | 31.50211 | 31.47666 | -2.334511 | 0.0003026815 | 0.02514849
16.6282 | 29.1537 | 31.474 | 31.44853 | -2.320298 | 0.0003029467 | 0.02516729
16.6382 | 29.1318 | 31.44588 | 31.42039 | -2.314078 | 0.0003032124 | 0.02518611
16.6482 | 29.1223 | 31.41775 | 31.39224 | -2.295451 | 0.0003034784 | 0.02520496
16.6582 | 29.1109 | 31.38962 | 31.36409 | -2.278717 | 0.0003037448 | 0.02522384
16.6682 | 29.0829 | 31.36148 | 31.33593 | -2.278576 | 0.0003040116 | 0.02524274
16.6782 | 29.0808 | 31.33333 | 31.30776 | -2.252528 | 0.0003042788 | 0.02526166
16.6882 | 29.0711 | 31.30517 | 31.27959 | -2.234074 | 0.0003045463 | 0.0252806
16.6982 | 29.0756 | 31.27702 | 31.25141 | -2.201415 | 0.0003048142 | 0.02529957
16.7081 | 29.0485 | 31.24913 | 31.22351 | -2.200632 | 0.0003050799 | 0.02531838
16.7181 | 29.0464 | 31.22096 | 31.19532 | -2.174562 | 0.0003053486 | 0.0253374
16.7281 | 29.0348 | 31.19279 | 31.16712 | -2.157987 | 0.0003056176 | 0.02535644
16.7381 | 29.0107 | 31.16461 | 31.13893 | -2.153907 | 0.000305887 | 0.02537551
16.7481 | 29.0058 | 31.13642 | 31.11072 | -2.130623 | 0.0003061569 | 0.0253946
16.7581 | 29.0005 | 31.10824 | 31.08252 | -2.107735 | 0.0003064271 | 0.02541372
16.7681 | 28.9639 | 31.08004 | 31.0543 | -2.116144 | 0.0003066977 | 0.02543286
16.7781 | 28.9711 | 31.05185 | 31.02609 | -2.080749 | 0.0003069687 | 0.02545202
16.7881 | 28.9706 | 31.02365 | 30.99787 | -2.053051 | 0.00030724 | 0.02547121
16.7981 | 28.9581 | 30.99545 | 30.96965 | -2.03735 | 0.0003075118 | 0.02549043
16.8081 | 28.9519 | 30.96725 | 30.94143 | -2.015346 | 0.000307784 | 0.02550967
16.8181 | 28.9526 | 30.93904 | 30.9132 | -1.986441 | 0.0003080565 | 0.02552893
16.8281 | 28.9582 | 30.91083 | 30.88498 | -1.952633 | 0.0003083294 | 0.02554822
16.8381 | 28.9242 | 30.88262 | 30.85675 | -1.958424 | 0.0003086027 | 0.02556753
16.8481 | 28.9226 | 30.85441 | 30.82852 | -1.931814 | 0.0003088764 | 0.02558687
16.8581 | 28.9243 | 30.8262 | 30.80029 | -1.901902 | 0.0003091505 | 0.02560623
16.8681 | 28.9168 | 30.79799 | 30.77205 | -1.88119 | 0.0003094251 | 0.02562562
16.8781 | 28.9363 | 30.76978 | 30.74382 | -1.833477 | 0.0003097 | 0.02564504
16.8881 | 28.9163 | 30.74156 | 30.71559 | -1.825264 | 0.0003099753 | 0.02566448
16.8981 | 28.9147 | 30.71335 | 30.68736 | -1.798651 | 0.0003102509 | 0.02568394
16.9081 | 28.9127 | 30.68514 | 30.65912 | -1.772439 | 0.000310527 | 0.02570343
16.9181 | 28.907 | 30.65693 | 30.63089 | -1.749927 | 0.0003108035 | 0.02572294
16.9281 | 28.9093 | 30.62872 | 30.60266 | -1.719416 | 0.0003110803 | 0.02574248
16.9381 | 28.9075 | 30.60051 | 30.57443 | -1.693006 | 0.0003113576 | 0.02576205
16.9481 | 28.8822 | 30.5723 | 30.5462 | -1.690098 | 0.0003116353 | 0.02578164
16.9581 | 28.8906 | 30.54409 | 30.51798 | -1.653492 | 0.0003119134 | 0.02580125
16.9681 | 28.8799 | 30.51589 | 30.48975 | -1.635987 | 0.0003121919 | 0.02582089
16.9781 | 28.8784 | 30.48769 | 30.46153 | -1.609285 | 0.0003124707 | 0.02584056
16.9881 | 28.8625 | 30.45949 | 30.43331 | -1.596986 | 0.00031275 | 0.02586025
16.9981 | 28.8606 | 30.43129 | 30.4051 | -1.570689 | 0.0003130297 | 0.02587997
17.0081 | 28.8519 | 30.4031 | 30.37688 | -1.551196 | 0.0003133097 | 0.02589971
17.0181 | 28.8496 | 30.37491 | 30.34867 | -1.525306 | 0.0003135902 | 0.02591948
17.0281 | 28.8255 | 30.34672 | 30.32047 | -1.521219 | 0.0003138711 | 0.02593927
17.0381 | 28.8323 | 30.31854 | 30.29226 | -1.486237 | 0.0003141524 | 0.02595909
17.0481 | 28.7969 | 30.29036 | 30.26407 | -1.493459 | 0.0003144342 | 0.02597894
17.0581 | 28.798 | 30.26219 | 30.23587 | -1.464185 | 0.0003147163 | 0.02599881
17.0681 | 28.7721 | 30.23402 | 30.20768 | -1.461916 | 0.0003149988 | 0.02601871
17.0781 | 28.7641 | 30.20585 | 30.1795 | -1.441752 | 0.0003152817 | 0.02603863
17.0881 | 28.757 | 30.17769 | 30.15132 | -1.420694 | 0.0003155651 | 0.02605858
17.0981 | 28.7356 | 30.14954 | 30.12315 | -1.41394 | 0.0003158488 | 0.02607856
17.1081 | 28.7305 | 30.12139 | 30.09498 | -1.390893 | 0.000316133 | 0.02609856
17.1181 | 28.7002 | 30.09325 | 30.06682 | -1.393052 | 0.0003164176 | 0.02611859
17.1281 | 28.7054 | 30.06512 | 30.03866 | -1.359717 | 0.0003167027 | 0.02613865
17.1381 | 28.6918 | 30.03699 | 30.01051 | -1.345189 | 0.000316988 | 0.02615873
17.1481 | 28.6758 | 30.00887 | 29.98237 | -1.333067 | 0.0003172739 | 0.02617883
17.1581 | 28.6424 | 29.98075 | 29.95424 | -1.338353 | 0.0003175602 | 0.02619897
17.1681 | 28.6401 | 29.95265 | 29.92611 | -1.312546 | 0.0003178468 | 0.02621913
17.1781 | 28.6193 | 29.92455 | 29.89799 | -1.305246 | 0.0003181339 | 0.02623931
17.1881 | 28.6236 | 29.89645 | 29.86988 | -1.272855 | 0.0003184214 | 0.02625953
17.1981 | 28.6102 | 29.86837 | 29.84177 | -1.258171 | 0.0003187093 | 0.02627976
17.2081 | 28.5869 | 29.8403 | 29.81368 | -1.253396 | 0.0003189977 | 0.02630003
17.2181 | 28.574 | 29.81223 | 29.78559 | -1.238229 | 0.0003192864 | 0.02632033
17.2281 | 28.5649 | 29.78417 | 29.75751 | -1.219272 | 0.0003195756 | 0.02634065
17.2381 | 28.5514 | 29.75612 | 29.72944 | -1.204723 | 0.0003198652 | 0.02636099
17.2481 | 28.5522 | 29.72808 | 29.70138 | -1.175884 | 0.0003201553 | 0.02638136
17.2581 | 28.5078 | 29.70005 | 29.67333 | -1.192254 | 0.0003204457 | 0.02640176
17.2681 | 28.5296 | 29.67203 | 29.64529 | -1.142434 | 0.0003207366 | 0.02642219
17.2781 | 28.495 | 29.64402 | 29.61726 | -1.149025 | 0.000321028 | 0.02644264
17.2881 | 28.5145 | 29.61603 | 29.58924 | -1.101525 | 0.0003213197 | 0.02646313
17.298 | 28.4927 | 29.58832 | 29.56151 | -1.095616 | 0.0003216089 | 0.02648343
17.308 | 28.4905 | 29.56034 | 29.53351 | -1.069838 | 0.0003219015 | 0.02650396
17.318 | 28.4714 | 29.53237 | 29.50552 | -1.060971 | 0.0003221946 | 0.02652452
17.328 | 28.4771 | 29.50441 | 29.47755 | -1.027315 | 0.0003224881 | 0.02654511
17.338 | 28.4612 | 29.47647 | 29.44958 | -1.01527 | 0.0003227819 | 0.02656573
17.348 | 28.4656 | 29.44854 | 29.42163 | -0.9829378 | 0.0003230763 | 0.02658637
17.358 | 28.431 | 29.42062 | 29.39369 | -0.9896172 | 0.000323371 | 0.02660705
17.368 | 28.4261 | 29.39271 | 29.36576 | -0.9666087 | 0.0003236662 | 0.02662774
17.378 | 28.4178 | 29.36481 | 29.33784 | -0.9470127 | 0.0003239619 | 0.02664847
17.388 | 28.4355 | 29.33693 | 29.30994 | -0.9014294 | 0.0003242579 | 0.02666922
17.398 | 28.4165 | 29.30906 | 29.28204 | -0.892559 | 0.0003245544 | 0.02669001
17.408 | 28.4175 | 29.2812 | 29.25417 | -0.8637017 | 0.0003248514 | 0.02671081
17.418 | 28.4019 | 29.25336 | 29.2263 | -0.8514577 | 0.0003251488 | 0.02673165
17.428 | 28.4114 | 29.22553 | 29.19845 | -0.8141274 | 0.0003254466 | 0.02675252
17.438 | 28.3844 | 29.19771 | 29.17061 | -0.8133109 | 0.0003257449 | 0.02677341
17.448 | 28.3877 | 29.16991 | 29.14279 | -0.7822084 | 0.0003260436 | 0.02679433
17.458 | 28.3886 | 29.14212 | 29.11498 | -0.7535203 | 0.0003263428 | 0.02681528
17.468 | 28.3364 | 29.11435 | 29.08718 | -0.7779466 | 0.0003266423 | 0.02683625
17.478 | 28.3583 | 29.08659 | 29.0594 | -0.7282876 | 0.0003269424 | 0.02685726
17.488 | 28.3561 | 29.05884 | 29.03164 | -0.7027435 | 0.0003272429 | 0.02687829
17.498 | 28.3352 | 29.03111 | 29.00389 | -0.6959146 | 0.0003275438 | 0.02689935
17.508 | 28.3242 | 29.0034 | 28.97615 | -0.6792011 | 0.0003278452 | 0.02692044
17.518 | 28.3245 | 28.9757 | 28.94843 | -0.6512032 | 0.000328147 | 0.02694156
17.528 | 28.3273 | 28.94802 | 28.92073 | -0.6207211 | 0.0003284493 | 0.0269627
17.538 | 28.294 | 28.92036 | 28.89304 | -0.626355 | 0.000328752 | 0.02698387
17.548 | 28.3054 | 28.89271 | 28.86537 | -0.5873052 | 0.0003290552 | 0.02700507
17.558 | 28.3025 | 28.86507 | 28.83772 | -0.5625719 | 0.0003293588 | 0.02702631
17.568 | 28.2524 | 28.83746 | 28.81008 | -0.5850552 | 0.0003296629 | 0.02704756
17.578 | 28.2709 | 28.80986 | 28.78246 | -0.5389554 | 0.0003299675 | 0.02706885
17.588 | 28.2549 | 28.78227 | 28.75485 | -0.5273727 | 0.0003302725 | 0.02709017
17.598 | 28.2565 | 28.75471 | 28.72727 | -0.4982073 | 0.0003305779 | 0.02711151
17.608 | 28.2328 | 28.72716 | 28.6997 | -0.4943594 | 0.0003308838 | 0.02713289
17.618 | 28.234 | 28.69963 | 28.67214 | -0.4656292 | 0.0003311902 | 0.02715429
17.628 | 28.2189 | 28.67212 | 28.64461 | -0.453217 | 0.000331497 | 0.02717572
17.638 | 28.2182 | 28.64462 | 28.61709 | -0.426423 | 0.0003318043 | 0.02719718
17.648 | 28.1984 | 28.61715 | 28.5896 | -0.4187472 | 0.000332112 | 0.02721867
17.658 | 28.1931 | 28.58969 | 28.56212 | -0.3965901 | 0.0003324203 | 0.02724019
17.668 | 28.1633 | 28.56225 | 28.53466 | -0.3989517 | 0.000332729 | 0.02726173
17.678 | 28.1648 | 28.53483 | 28.50722 | -0.3700322 | 0.0003330381 | 0.02728331
17.688 | 28.1511 | 28.50743 | 28.47979 | -0.356332 | 0.0003333477 | 0.02730492
17.698 | 28.1511 | 28.48005 | 28.45239 | -0.328951 | 0.0003336578 | 0.02732655
17.708 | 28.1403 | 28.45269 | 28.42501 | -0.3123897 | 0.0003339683 | 0.02734822
17.718 | 28.1167 | 28.42535 | 28.39764 | -0.3086481 | 0.0003342793 | 0.02736991
17.728 | 28.1048 | 28.39803 | 28.3703 | -0.2932265 | 0.0003345907 | 0.02739163
17.738 | 28.1101 | 28.37073 | 28.34298 | -0.260625 | 0.0003349027 | 0.02741338
17.748 | 28.0832 | 28.34344 | 28.31567 | -0.2602439 | 0.0003352151 | 0.02743516
17.758 | 28.064 | 28.31618 | 28.28839 | -0.2521834 | 0.000335528 | 0.02745698
17.768 | 28.0491 | 28.28894 | 28.26113 | -0.2398436 | 0.0003358413 | 0.02747882
17.778 | 28.0279 | 28.26172 | 28.23389 | -0.2338247 | 0.0003361552 | 0.02750069
17.788 | 28.0385 | 28.23453 | 28.20667 | -0.196027 | 0.0003364695 | 0.02752259
17.798 | 28.0194 | 28.20735 | 28.17947 | -0.1879505 | 0.0003367842 | 0.02754452
17.808 | 28.017 | 28.1802 | 28.15229 | -0.1631957 | 0.0003370995 | 0.02756648
17.818 | 28.0005 | 28.15306 | 28.12514 | -0.1525625 | 0.0003374152 | 0.02758847
17.828 | 27.9863 | 28.12595 | 28.098 | -0.1396512 | 0.0003377314 | 0.02761049
17.838 | 27.9864 | 28.09886 | 28.07089 | -0.112462 | 0.0003380481 | 0.02763254
17.848 | 27.9711 | 28.0718 | 28.0438 | -0.1006951 | 0.0003383653 | 0.02765462
17.858 | 27.9578 | 28.04475 | 28.01674 | -0.08695058 | 0.000338683 | 0.02767674
17.868 | 27.9391 | 28.01773 | 27.98969 | -0.07862874 | 0.0003390011 | 0.02769888
17.878 | 27.8954 | 27.99073 | 27.96267 | -0.09532974 | 0.0003393197 | 0.02772105
17.8879 | 27.9258 | 27.96402 | 27.93594 | -0.03822339 | 0.0003396356 | 0.02774303
17.8979 | 27.8955 | 27.93707 | 27.90897 | -0.04157036 | 0.0003399552 | 0.02776526
17.9079 | 27.9013 | 27.91014 | 27.88201 | -0.008840702 | 0.0003402753 | 0.02778752
17.9179 | 27.8885 | 27.88323 | 27.85508 | 0.0052654 | 0.0003405958 | 0.02780982
17.9279 | 27.8779 | 27.85635 | 27.82818 | 0.02154777 | 0.0003409169 | 0.02783214
17.9379 | 27.8491 | 27.82949 | 27.8013 | 0.01960622 | 0.0003412384 | 0.02785449
17.9479 | 27.8542 | 27.80266 | 27.77444 | 0.05154058 | 0.0003415604 | 0.02787688
17.9579 | 27.8479 | 27.77585 | 27.74761 | 0.07205067 | 0.000341883 | 0.02789929
17.9679 | 27.8522 | 27.74906 | 27.7208 | 0.1031363 | 0.000342206 | 0.02792174
17.9779 | 27.8009 | 27.7223 | 27.69402 | 0.07859734 | 0.0003425295 | 0.02794422
17.9879 | 27.8347 | 27.69557 | 27.66726 | 0.1391336 | 0.0003428535 | 0.02796673
17.9979 | 27.8227 | 27.66886 | 27.64052 | 0.1538448 | 0.000343178 | 0.02798927
18.0079 | 27.8124 | 27.64217 | 27.61381 | 0.1702309 | 0.0003435029 | 0.02801184
18.0179 | 27.8156 | 27.61551 | 27.58713 | 0.2000917 | 0.0003438284 | 0.02803444
18.0279 | 27.7974 | 27.58887 | 27.56047 | 0.208527 | 0.0003441544 | 0.02805707
18.0379 | 27.7809 | 27.56226 | 27.53384 | 0.2186367 | 0.0003444809 | 0.02807974
18.0479 | 27.7808 | 27.53568 | 27.50723 | 0.2451205 | 0.0003448079 | 0.02810243
18.0579 | 27.7704 | 27.50912 | 27.48065 | 0.2612783 | 0.0003451354 | 0.02812516
18.0679 | 27.7895 | 27.48259 | 27.4541 | 0.30691 | 0.0003454634 | 0.02814792
18.0779 | 27.7124 | 27.45608 | 27.42757 | 0.2563153 | 0.0003457919 | 0.02817071
18.0879 | 27.759 | 27.42961 | 27.40107 | 0.3293941 | 0.0003461209 | 0.02819353
18.0979 | 27.7481 | 27.40315 | 27.37459 | 0.3449463 | 0.0003464504 | 0.02821638
18.1079 | 27.7423 | 27.37673 | 27.34814 | 0.3655716 | 0.0003467804 | 0.02823927
18.1179 | 27.7368 | 27.35033 | 27.32172 | 0.38647 | 0.000347111 | 0.02826219
18.1279 | 27.7378 | 27.32396 | 27.29533 | 0.4138412 | 0.000347442 | 0.02828513
18.1379 | 27.7324 | 27.29761 | 27.26896 | 0.4347851 | 0.0003477736 | 0.02830812
18.1479 | 27.7157 | 27.2713 | 27.24262 | 0.4444015 | 0.0003481056 | 0.02833113
18.1579 | 27.7181 | 27.24501 | 27.21631 | 0.4730903 | 0.0003484382 | 0.02835417
18.1679 | 27.7241 | 27.21875 | 27.19002 | 0.5053513 | 0.0003487713 | 0.02837725
18.1779 | 27.6445 | 27.19252 | 27.16377 | 0.4519843 | 0.0003491049 | 0.02840036
18.1879 | 27.6561 | 27.16631 | 27.13754 | 0.4897892 | 0.000349439 | 0.0284235
18.1979 | 27.6909 | 27.14013 | 27.11134 | 0.5507659 | 0.0003497737 | 0.02844667
18.2079 | 27.6486 | 27.11399 | 27.08517 | 0.5346141 | 0.0003501088 | 0.02846988
18.2179 | 27.648 | 27.08787 | 27.05902 | 0.5601337 | 0.0003504445 | 0.02849312
18.2279 | 27.6398 | 27.06178 | 27.03291 | 0.5780247 | 0.0003507807 | 0.02851639
18.2379 | 27.6191 | 27.03571 | 27.00682 | 0.5833867 | 0.0003511174 | 0.0285397
18.2479 | 27.6067 | 27.00968 | 26.98077 | 0.5970197 | 0.0003514547 | 0.02856303
18.2579 | 27.6112 | 26.98368 | 26.95474 | 0.6275235 | 0.0003517924 | 0.0285864
18.2679 | 27.6112 | 26.9577 | 26.92874 | 0.653498 | 0.0003521307 | 0.0286098
18.2779 | 27.5339 | 26.93176 | 26.90277 | 0.6021429 | 0.0003524696 | 0.02863324
18.2879 | 27.5407 | 26.90584 | 26.87683 | 0.6348583 | 0.0003528089 | 0.02865671
18.2979 | 27.5772 | 26.87996 | 26.85092 | 0.6972438 | 0.0003531488 | 0.02868021
18.3079 | 27.5319 | 26.8541 | 26.82504 | 0.6777994 | 0.0003534892 | 0.02870374
18.3179 | 27.5208 | 26.82828 | 26.79919 | 0.6925249 | 0.0003538302 | 0.02872731
18.3279 | 27.5042 | 26.80248 | 26.77337 | 0.7017202 | 0.0003541716 | 0.02875091
18.3379 | 27.4924 | 26.77671 | 26.74759 | 0.7156851 | 0.0003545137 | 0.02877454
18.3479 | 27.4896 | 26.75098 | 26.72183 | 0.7386195 | 0.0003548562 | 0.02879821
18.3579 | 27.4839 | 26.72528 | 26.6961 | 0.7586233 | 0.0003551992 | 0.02882191
18.3679 | 27.4695 | 26.6996 | 26.6704 | 0.7698962 | 0.0003555429 | 0.02884564
18.3779 | 27.3941 | 26.67396 | 26.64474 | 0.7201382 | 0.000355887 | 0.02886941
18.3879 | 27.4097 | 26.64835 | 26.6191 | 0.7613491 | 0.0003562317 | 0.02889321
18.3979 | 27.4244 | 26.62277 | 26.5935 | 0.8016288 | 0.000356577 | 0.02891704
18.4079 | 27.3918 | 26.59722 | 26.56793 | 0.7945771 | 0.0003569227 | 0.02894091
18.4179 | 27.3896 | 26.57171 | 26.54238 | 0.8178939 | 0.000357269 | 0.02896481
18.4279 | 27.3701 | 26.54622 | 26.51687 | 0.823879 | 0.0003576159 | 0.02898875
18.4379 | 27.3752 | 26.52077 | 26.4914 | 0.8544324 | 0.0003579633 | 0.02901272
18.4479 | 27.3467 | 26.49535 | 26.46595 | 0.8513538 | 0.0003583113 | 0.02903672
18.4579 | 27.3721 | 26.46996 | 26.44054 | 0.9021432 | 0.0003586598 | 0.02906076
18.4678 | 27.3374 | 26.44485 | 26.41541 | 0.892547 | 0.0003590053 | 0.02908459
18.4778 | 27.2757 | 26.41953 | 26.39006 | 0.8561722 | 0.0003593549 | 0.0291087
18.4878 | 27.2764 | 26.39424 | 26.36474 | 0.8821649 | 0.000359705 | 0.02913284
18.4978 | 27.2994 | 26.36897 | 26.33946 | 0.9304251 | 0.0003600558 | 0.02915701
18.5078 | 27.2758 | 26.34375 | 26.31421 | 0.9320525 | 0.000360407 | 0.02918122
18.5178 | 27.2664 | 26.31855 | 26.28899 | 0.9478471 | 0.0003607588 | 0.02920547
18.5278 | 27.2635 | 26.29339 | 26.2638 | 0.9701087 | 0.0003611112 | 0.02922974
18.5378 | 27.2489 | 26.26826 | 26.23865 | 0.9806372 | 0.0003614641 | 0.02925406
18.5478 | 27.2476 | 26.24317 | 26.21353 | 1.004432 | 0.0003618176 | 0.0292784
18.5578 | 27.2378 | 26.21811 | 26.18844 | 1.019694 | 0.0003621716 | 0.02930279
18.5678 | 27.2079 | 26.19308 | 26.16339 | 1.014823 | 0.0003625262 | 0.0293272
18.5778 | 27.1712 | 26.16808 | 26.13837 | 1.003117 | 0.0003628814 | 0.02935165
18.5878 | 27.1805 | 26.14312 | 26.11338 | 1.037379 | 0.0003632371 | 0.02937614
18.5978 | 27.2024 | 26.11819 | 26.08843 | 1.084206 | 0.0003635934 | 0.02940066
18.6078 | 27.1704 | 26.0933 | 26.06351 | 1.077099 | 0.0003639503 | 0.02942522
18.6178 | 27.1565 | 26.06844 | 26.03863 | 1.088058 | 0.0003643077 | 0.02944982
18.6278 | 27.1655 | 26.04362 | 26.01378 | 1.121883 | 0.0003646657 | 0.02947444
18.6378 | 27.15 | 26.01883 | 25.98896 | 1.131173 | 0.0003650242 | 0.02949911
18.6478 | 27.1704 | 25.99407 | 25.96418 | 1.176329 | 0.0003653833 | 0.0295238
18.6578 | 27.1347 | 25.96935 | 25.93944 | 1.16535 | 0.000365743 | 0.02954854
18.6678 | 27.1026 | 25.94466 | 25.91472 | 1.157937 | 0.0003661033 | 0.02957331
18.6778 | 27.0761 | 25.92001 | 25.89005 | 1.156089 | 0.0003664642 | 0.02959812
18.6878 | 27.0927 | 25.89539 | 25.8654 | 1.197306 | 0.0003668256 | 0.02962296
18.6978 | 27.1051 | 25.87081 | 25.8408 | 1.234287 | 0.0003671876 | 0.02964784
18.7078 | 27.0951 | 25.84627 | 25.81623 | 1.248834 | 0.0003675502 | 0.02967275
18.7178 | 27.0945 | 25.82175 | 25.79169 | 1.272745 | 0.0003679134 | 0.0296977
18.7278 | 27.0736 | 25.79728 | 25.76719 | 1.276321 | 0.0003682771 | 0.02972268
18.7378 | 27.0687 | 25.77284 | 25.74272 | 1.295861 | 0.0003686414 | 0.0297477
18.7478 | 27.0908 | 25.74843 | 25.71829 | 1.342366 | 0.0003690063 | 0.02977276
18.7578 | 27.0659 | 25.72407 | 25.6939 | 1.341835 | 0.0003693718 | 0.02979786
18.7678 | 27.03 | 25.69973 | 25.66954 | 1.330268 | 0.0003697379 | 0.02982299
18.7778 | 27.0162 | 25.67544 | 25.64522 | 1.340764 | 0.0003701046 | 0.02984816
18.7878 | 27.0119 | 25.65117 | 25.62093 | 1.360725 | 0.0003704718 | 0.02987336
18.7978 | 27.0223 | 25.62695 | 25.59668 | 1.39535 | 0.0003708397 | 0.0298986
18.8078 | 27.0215 | 25.60276 | 25.57247 | 1.418738 | 0.0003712081 | 0.02992387
18.8178 | 27.0325 | 25.57861 | 25.54829 | 1.45389 | 0.0003715772 | 0.02994919
18.8278 | 27.0149 | 25.55449 | 25.52415 | 1.460406 | 0.0003719468 | 0.02997454
18.8378 | 27.0113 | 25.53042 | 25.50004 | 1.480884 | 0.000372317 | 0.02999993
18.8478 | 27.0142 | 25.50637 | 25.47598 | 1.507826 | 0.0003726878 | 0.03002535
18.8578 | 26.9691 | 25.48237 | 25.45194 | 1.486731 | 0.0003730592 | 0.03005081
18.8678 | 26.9601 | 25.4584 | 25.42795 | 1.501699 | 0.0003734313 | 0.03007631
18.8778 | 26.9168 | 25.43447 | 25.40399 | 1.48233 | 0.0003738039 | 0.03010185
18.8878 | 26.9436 | 25.41058 | 25.38007 | 1.533024 | 0.0003741771 | 0.03012742
18.8978 | 26.9401 | 25.38672 | 25.35619 | 1.553381 | 0.0003745509 | 0.03015303
18.9078 | 26.9431 | 25.3629 | 25.33235 | 1.5802 | 0.0003749253 | 0.03017868
18.9178 | 26.9318 | 25.33912 | 25.30854 | 1.592682 | 0.0003753004 | 0.03020436
18.9278 | 26.9132 | 25.31537 | 25.28477 | 1.597826 | 0.000375676 | 0.03023009
18.9378 | 26.9271 | 25.29167 | 25.26104 | 1.635433 | 0.0003760523 | 0.03025585
18.9478 | 26.8963 | 25.268 | 25.23734 | 1.628301 | 0.0003764291 | 0.03028165
18.9578 | 26.8715 | 25.24437 | 25.21368 | 1.627132 | 0.0003768066 | 0.03030748
18.9678 | 26.8445 | 25.22077 | 25.19006 | 1.623725 | 0.0003771847 | 0.03033336
18.9778 | 26.8365 | 25.19722 | 25.16648 | 1.63928 | 0.0003775634 | 0.03035927
18.9878 | 26.8194 | 25.1737 | 25.14294 | 1.645696 | 0.0003779427 | 0.03038522
18.9978 | 26.8427 | 25.15023 | 25.11944 | 1.692475 | 0.0003783227 | 0.03041121
19.0078 | 26.8265 | 25.12679 | 25.09597 | 1.699715 | 0.0003787032 | 0.03043724
19.0178 | 26.8145 | 25.10338 | 25.07254 | 1.711116 | 0.0003790844 | 0.0304633
19.0278 | 26.8178 | 25.08002 | 25.04915 | 1.737779 | 0.0003794662 | 0.03048941
19.0378 | 26.8047 | 25.0567 | 25.0258 | 1.748004 | 0.0003798486 | 0.03051555
19.0478 | 26.7836 | 25.03341 | 25.00249 | 1.750189 | 0.0003802316 | 0.03054173
19.0577 | 26.7223 | 25.0104 | 24.97945 | 1.711904 | 0.0003806115 | 0.03056769
19.0677 | 26.7301 | 24.98719 | 24.95621 | 1.742912 | 0.0003809957 | 0.03059395
19.0777 | 26.7059 | 24.96402 | 24.93302 | 1.741881 | 0.0003813807 | 0.03062025
19.0877 | 26.7121 | 24.94089 | 24.90986 | 1.771211 | 0.0003817662 | 0.03064658
19.0977 | 26.7188 | 24.9178 | 24.88674 | 1.801002 | 0.0003821524 | 0.03067296
19.1077 | 26.7031 | 24.89475 | 24.86366 | 1.808354 | 0.0003825392 | 0.03069937
19.1177 | 26.6981 | 24.87173 | 24.84063 | 1.826366 | 0.0003829266 | 0.03072583
19.1277 | 26.6754 | 24.84876 | 24.81763 | 1.826639 | 0.0003833147 | 0.03075232
19.1377 | 26.6617 | 24.82583 | 24.79467 | 1.835872 | 0.0003837034 | 0.03077885
19.1477 | 26.6368 | 24.80293 | 24.77174 | 1.833866 | 0.0003840928 | 0.03080542
19.1577 | 26.6166 | 24.78008 | 24.74886 | 1.83652 | 0.0003844828 | 0.03083203
19.1677 | 26.5786 | 24.75727 | 24.72602 | 1.821334 | 0.0003848734 | 0.03085869
19.1777 | 26.5876 | 24.73449 | 24.70322 | 1.853108 | 0.0003852647 | 0.03088538
19.1877 | 26.5821 | 24.71176 | 24.68046 | 1.870342 | 0.0003856566 | 0.03091211
19.1977 | 26.5934 | 24.68906 | 24.65774 | 1.904337 | 0.0003860492 | 0.03093888
19.2077 | 26.5643 | 24.66641 | 24.63506 | 1.897891 | 0.0003864424 | 0.03096569
19.2177 | 26.5811 | 24.6438 | 24.61242 | 1.937305 | 0.0003868363 | 0.03099254
19.2277 | 26.5665 | 24.62122 | 24.58982 | 1.945278 | 0.0003872308 | 0.03101943
19.2377 | 26.528 | 24.59869 | 24.56725 | 1.929311 | 0.000387626 | 0.03104636
19.2477 | 26.499 | 24.5762 | 24.54473 | 1.922804 | 0.0003880218 | 0.03107334
19.2577 | 26.49 | 24.55374 | 24.52225 | 1.936256 | 0.0003884183 | 0.03110035
19.2677 | 26.4624 | 24.53133 | 24.49982 | 1.931068 | 0.0003888154 | 0.0311274
19.2777 | 26.4487 | 24.50896 | 24.47742 | 1.939739 | 0.0003892132 | 0.03115449
19.2877 | 26.4607 | 24.48663 | 24.45506 | 1.974069 | 0.0003896117 | 0.03118163
19.2977 | 26.4646 | 24.46434 | 24.43274 | 2.000258 | 0.0003900108 | 0.0312088
19.3077 | 26.4828 | 24.44209 | 24.41047 | 2.040707 | 0.0003904106 | 0.03123602
19.3177 | 26.4607 | 24.41989 | 24.38823 | 2.040814 | 0.000390811 | 0.03126328
19.3277 | 26.4352 | 24.39772 | 24.36604 | 2.03748 | 0.0003912121 | 0.03129057
19.3377 | 26.4131 | 24.37559 | 24.34388 | 2.037506 | 0.0003916139 | 0.03131791
19.3477 | 26.3919 | 24.35351 | 24.32177 | 2.03839 | 0.0003920163 | 0.03134529
19.3577 | 26.3958 | 24.33147 | 24.2997 | 2.064332 | 0.0003924195 | 0.03137272
19.3677 | 26.3578 | 24.30947 | 24.27767 | 2.048334 | 0.0003928232 | 0.03140018
19.3777 | 26.3688 | 24.28751 | 24.25569 | 2.081294 | 0.0003932277 | 0.03142768
19.3877 | 26.3905 | 24.26559 | 24.23374 | 2.124912 | 0.0003936328 | 0.03145523
19.3977 | 26.3746 | 24.24371 | 24.21183 | 2.130889 | 0.0003940386 | 0.03148282
19.4077 | 26.3938 | 24.22188 | 24.18997 | 2.171924 | 0.0003944451 | 0.03151045
19.4177 | 26.3732 | 24.20008 | 24.16815 | 2.173117 | 0.0003948523 | 0.03153812
19.4277 | 26.3577 | 24.17833 | 24.14637 | 2.179369 | 0.0003952601 | 0.03156584
19.4377 | 26.3048 | 24.15662 | 24.12463 | 2.148179 | 0.0003956686 | 0.03159359
19.4477 | 26.3273 | 24.13495 | 24.10294 | 2.192347 | 0.0003960778 | 0.03162139
19.4577 | 26.3146 | 24.11333 | 24.08128 | 2.201273 | 0.0003964877 | 0.03164923
19.4677 | 26.3013 | 24.09174 | 24.05967 | 2.209557 | 0.0003968983 | 0.03167711
19.4777 | 26.2909 | 24.0702 | 24.0381 | 2.220698 | 0.0003973096 | 0.03170504
19.4877 | 26.319 | 24.0487 | 24.01657 | 2.270298 | 0.0003977216 | 0.03173301
19.4977 | 26.3275 | 24.02724 | 23.99509 | 2.300255 | 0.0003981342 | 0.03176102
19.5077 | 26.3008 | 24.00583 | 23.97364 | 2.29497 | 0.0003985476 | 0.03178907
19.5177 | 26.3026 | 23.98446 | 23.95224 | 2.318143 | 0.0003989617 | 0.03181717
19.5277 | 26.2765 | 23.96313 | 23.93088 | 2.313373 | 0.0003993763 | 0.03184531
19.5377 | 26.2458 | 23.94184 | 23.90957 | 2.303961 | 0.0003997918 | 0.03187349
19.5477 | 26.2549 | 23.92059 | 23.88829 | 2.334306 | 0.0004002079 | 0.03190172
19.5577 | 26.2318 | 23.89939 | 23.86706 | 2.332409 | 0.0004006248 | 0.03192999
19.5677 | 26.2275 | 23.87823 | 23.84587 | 2.349268 | 0.0004010424 | 0.0319583
19.5777 | 26.2109 | 23.85711 | 23.82473 | 2.353785 | 0.0004014606 | 0.03198666
19.5877 | 26.2421 | 23.83604 | 23.80362 | 2.40606 | 0.0004018796 | 0.03201506
19.5977 | 26.2316 | 23.81501 | 23.78256 | 2.416591 | 0.0004022993 | 0.0320435
19.6077 | 26.2097 | 23.79402 | 23.76155 | 2.41568 | 0.0004027196 | 0.03207199
19.6177 | 26.1804 | 23.77307 | 23.74057 | 2.407325 | 0.0004031407 | 0.03210052
19.6277 | 26.1518 | 23.75217 | 23.71964 | 2.399628 | 0.0004035625 | 0.03212909
19.6376 | 26.1724 | 23.73152 | 23.69896 | 2.440879 | 0.0004039808 | 0.03215743
19.6476 | 26.1451 | 23.7107 | 23.67811 | 2.434396 | 0.000404404 | 0.03218609
19.6576 | 26.0975 | 23.68993 | 23.65731 | 2.407569 | 0.000404828 | 0.0322148
19.6676 | 26.1307 | 23.6692 | 23.63655 | 2.4615 | 0.0004052527 | 0.03224355
19.6776 | 26.0974 | 23.64851 | 23.61584 | 2.448887 | 0.0004056781 | 0.03227234
19.6876 | 26.1604 | 23.62787 | 23.59516 | 2.53253 | 0.0004061042 | 0.03230119
19.6976 | 26.1098 | 23.60727 | 23.57453 | 2.502531 | 0.000406531 | 0.03233007
19.7076 | 26.085 | 23.58671 | 23.55395 | 2.498288 | 0.0004069586 | 0.032359
19.7176 | 26.0488 | 23.5662 | 23.5334 | 2.482601 | 0.0004073869 | 0.03238798
19.7276 | 26.0528 | 23.54573 | 23.5129 | 2.507071 | 0.0004078159 | 0.032417
19.7376 | 26.0418 | 23.5253 | 23.49245 | 2.516497 | 0.0004082457 | 0.03244606
19.7476 | 26.0273 | 23.50492 | 23.47204 | 2.522379 | 0.0004086761 | 0.03247517
19.7576 | 25.9942 | 23.48458 | 23.45167 | 2.509618 | 0.0004091074 | 0.03250433
19.7676 | 26.0036 | 23.46429 | 23.43134 | 2.539313 | 0.0004095393 | 0.03253353
19.7776 | 26.0195 | 23.44404 | 23.41106 | 2.575464 | 0.000409972 | 0.03256278
19.7876 | 26.0027 | 23.42383 | 23.39083 | 2.578871 | 0.0004104055 | 0.03259207
19.7976 | 25.9921 | 23.40367 | 23.37063 | 2.588435 | 0.0004108397 | 0.03262141
19.8076 | 25.9694 | 23.38355 | 23.35048 | 2.585854 | 0.0004112746 | 0.0326508
19.8176 | 25.9294 | 23.36347 | 23.33038 | 2.56593 | 0.0004117103 | 0.03268023
19.8276 | 25.9391 | 23.34344 | 23.31032 | 2.595661 | 0.0004121467 | 0.0327097
19.8376 | 25.9257 | 23.32345 | 23.2903 | 2.602248 | 0.0004125839 | 0.03273922
19.8476 | 25.8926 | 23.30351 | 23.27033 | 2.589091 | 0.0004130218 | 0.03276879
19.8576 | 25.9169 | 23.28361 | 23.2504 | 2.63329 | 0.0004134605 | 0.03279841
19.8676 | 25.9217 | 23.26375 | 23.23051 | 2.657945 | 0.0004139 | 0.03282807
19.8776 | 25.913 | 23.24394 | 23.21067 | 2.669056 | 0.0004143402 | 0.03285778
19.8876 | 25.8961 | 23.22418 | 23.19088 | 2.671922 | 0.0004147811 | 0.03288754
19.8976 | 25.8876 | 23.20446 | 23.17112 | 2.683144 | 0.0004152228 | 0.03291734
19.9076 | 25.8534 | 23.18478 | 23.15142 | 2.668621 | 0.0004156653 | 0.03294719
19.9176 | 25.8456 | 23.16515 | 23.13175 | 2.680454 | 0.0004161086 | 0.03297709
19.9276 | 25.8449 | 23.14556 | 23.11213 | 2.699343 | 0.0004165526 | 0.03300703
19.9376 | 25.8421 | 23.12601 | 23.09256 | 2.716087 | 0.0004169973 | 0.03303702
19.9476 | 25.7804 | 23.10651 | 23.07303 | 2.673886 | 0.0004174429 | 0.03306706
19.9576 | 25.8024 | 23.08706 | 23.05354 | 2.715341 | 0.0004178892 | 0.03309715
19.9676 | 25.8287 | 23.06765 | 23.0341 | 2.761051 | 0.0004183363 | 0.03312728
19.9776 | 25.8328 | 23.04828 | 23.01471 | 2.784517 | 0.0004187841 | 0.03315746
19.9876 | 25.7939 | 23.02896 | 22.99536 | 2.764938 | 0.0004192328 | 0.03318769
19.9976 | 25.7891 | 23.00969 | 22.97605 | 2.779414 | 0.0004196822 | 0.03321797
20.0076 | 25.7668 | 22.99045 | 22.95679 | 2.776346 | 0.0004201324 | 0.0332483
20.0176 | 25.7623 | 22.97127 | 22.93757 | 2.791032 | 0.0004205834 | 0.03327867
20.0276 | 25.7478 | 22.95213 | 22.9184 | 2.795674 | 0.0004210352 | 0.03330909
20.0376 | 25.7426 | 22.93303 | 22.89927 | 2.809571 | 0.0004214877 | 0.03333957
20.0476 | 25.7059 | 22.91398 | 22.88019 | 2.791923 | 0.0004219411 | 0.03337009
20.0576 | 25.7092 | 22.89497 | 22.86115 | 2.81423 | 0.0004223952 | 0.03340065
20.0676 | 25.7218 | 22.87601 | 22.84215 | 2.845792 | 0.0004228502 | 0.03343127
20.0776 | 25.7129 | 22.85709 | 22.82321 | 2.855809 | 0.0004233059 | 0.03346193
20.0876 | 25.6954 | 22.83822 | 22.8043 | 2.857181 | 0.0004237624 | 0.03349265
20.0976 | 25.6566 | 22.81939 | 22.78544 | 2.837207 | 0.0004242198 | 0.03352342
20.1076 | 25.6757 | 22.80061 | 22.76663 | 2.875089 | 0.0004246779 | 0.03355423
20.1176 | 25.6541 | 22.78187 | 22.74786 | 2.872226 | 0.0004251368 | 0.03358509
20.1276 | 25.6545 | 22.76318 | 22.72914 | 2.891317 | 0.0004255965 | 0.03361601
20.1376 | 25.6349 | 22.74454 | 22.71046 | 2.890364 | 0.0004260571 | 0.03364697
20.1476 | 25.6466 | 22.72594 | 22.69183 | 2.920665 | 0.0004265184 | 0.03367798
20.1576 | 25.6322 | 22.70738 | 22.67324 | 2.92482 | 0.0004269805 | 0.03370904
20.1676 | 25.6467 | 22.68887 | 22.6547 | 2.957831 | 0.0004274435 | 0.03374016
20.1776 | 25.6305 | 22.6704 | 22.6362 | 2.960096 | 0.0004279073 | 0.03377132
20.1876 | 25.595 | 22.65198 | 22.61775 | 2.943016 | 0.0004283718 | 0.03380253
20.1976 | 25.5786 | 22.63361 | 22.59935 | 2.94499 | 0.0004288373 | 0.0338338
20.2076 | 25.5797 | 22.61528 | 22.58099 | 2.964419 | 0.0004293035 | 0.03386511
20.2176 | 25.5707 | 22.597 | 22.56267 | 2.973703 | 0.0004297705 | 0.03389648
20.2275 | 25.5317 | 22.57894 | 22.54458 | 2.952759 | 0.0004302337 | 0.03392758
20.2375 | 25.5476 | 22.56075 | 22.52636 | 2.986852 | 0.0004307024 | 0.03395904
20.2475 | 25.5357 | 22.5426 | 22.50818 | 2.9931 | 0.000431172 | 0.03399056
20.2575 | 25.5299 | 22.5245 | 22.49004 | 3.005402 | 0.0004316423 | 0.03402213
20.2675 | 25.5344 | 22.50644 | 22.47196 | 3.027959 | 0.0004321135 | 0.03405375
20.2775 | 25.5073 | 22.48843 | 22.45391 | 3.01887 | 0.0004325855 | 0.03408542
20.2875 | 25.4772 | 22.47046 | 22.43591 | 3.006735 | 0.0004330583 | 0.03411715
20.2975 | 25.4585 | 22.45255 | 22.41796 | 3.005955 | 0.000433532 | 0.03414892
20.3075 | 25.4555 | 22.43467 | 22.40006 | 3.020829 | 0.0004340065 | 0.03418075
20.3175 | 25.4453 | 22.41684 | 22.3822 | 3.028458 | 0.0004344819 | 0.03421262
20.3275 | 25.4247 | 22.39906 | 22.36438 | 3.025641 | 0.0004349581 | 0.03424456
20.3375 | 25.4237 | 22.38132 | 22.34661 | 3.042378 | 0.0004354352 | 0.03427654
20.3475 | 25.4177 | 22.36363 | 22.32889 | 3.054069 | 0.0004359131 | 0.03430858
20.3575 | 25.4382 | 22.34598 | 22.31121 | 3.092215 | 0.0004363918 | 0.03434067
20.3675 | 25.4021 | 22.32838 | 22.29358 | 3.073715 | 0.0004368715 | 0.0343728
20.3775 | 25.3743 | 22.31083 | 22.27599 | 3.063469 | 0.000437352 | 0.034405
20.3875 | 25.3677 | 22.29332 | 22.25845 | 3.074378 | 0.0004378333 | 0.03443725
20.3975 | 25.3676 | 22.27586 | 22.24095 | 3.09174 | 0.0004383155 | 0.03446955
20.4075 | 25.3559 | 22.25844 | 22.2235 | 3.097457 | 0.0004387985 | 0.0345019
20.4175 | 25.3262 | 22.24107 | 22.2061 | 3.085128 | 0.0004392824 | 0.03453431
20.4275 | 25.3271 | 22.22375 | 22.18874 | 3.103353 | 0.0004397672 | 0.03456677
20.4375 | 25.3151 | 22.20647 | 22.17143 | 3.108633 | 0.0004402528 | 0.03459928
20.4475 | 25.3194 | 22.18923 | 22.15416 | 3.130166 | 0.0004407394 | 0.03463185
20.4575 | 25.3192 | 22.17205 | 22.13694 | 3.147153 | 0.0004412267 | 0.03466447
20.4675 | 25.2602 | 22.15491 | 22.11977 | 3.105295 | 0.000441715 | 0.03469715
20.4775 | 25.2728 | 22.13781 | 22.10264 | 3.134991 | 0.0004422041 | 0.03472987
20.4875 | 25.2606 | 22.12076 | 22.08555 | 3.13984 | 0.0004426941 | 0.03476266
20.4975 | 25.2261 | 22.10376 | 22.06852 | 3.122344 | 0.000443185 | 0.0347955
20.5075 | 25.2386 | 22.0868 | 22.05153 | 3.151802 | 0.0004436768 | 0.03482839
20.5175 | 25.2296 | 22.06989 | 22.03458 | 3.159714 | 0.0004441694 | 0.03486134
20.5275 | 25.2133 | 22.05302 | 22.01768 | 3.160279 | 0.000444663 | 0.03489435
20.5375 | 25.1915 | 22.0362 | 22.00083 | 3.155299 | 0.0004451574 | 0.0349274
20.5475 | 25.2132 | 22.01943 | 21.98402 | 3.193773 | 0.0004456528 | 0.03496052
20.5575 | 25.1715 | 22.0027 | 21.96726 | 3.168801 | 0.0004461489 | 0.03499369
20.5675 | 25.1705 | 21.98602 | 21.95054 | 3.184483 | 0.0004466461 | 0.03502691
20.5775 | 25.153 | 21.96938 | 21.93387 | 3.183618 | 0.0004471441 | 0.03506019
20.5875 | 25.1283 | 21.95279 | 21.91725 | 3.175508 | 0.000447643 | 0.03509353
20.5975 | 25.1196 | 21.93625 | 21.90067 | 3.183351 | 0.0004481428 | 0.03512692
20.6075 | 25.1173 | 21.91975 | 21.88414 | 3.197549 | 0.0004486436 | 0.03516037
20.6175 | 25.0909 | 21.9033 | 21.86766 | 3.1876 | 0.0004491452 | 0.03519388
20.6275 | 25.083 | 21.88689 | 21.85122 | 3.196106 | 0.0004496477 | 0.03522744
20.6375 | 25.0825 | 21.87053 | 21.83482 | 3.211965 | 0.0004501511 | 0.03526105
20.6475 | 25.0893 | 21.85422 | 21.81848 | 3.235078 | 0.0004506556 | 0.03529473
20.6575 | 25.0418 | 21.83795 | 21.80218 | 3.203845 | 0.0004511608 | 0.03532846
20.6675 | 25.0308 | 21.82173 | 21.78592 | 3.209066 | 0.0004516671 | 0.03536225
20.6775 | 25.0241 | 21.80556 | 21.76971 | 3.218541 | 0.0004521741 | 0.0353961
20.6875 | 25.0097 | 21.78943 | 21.75355 | 3.22027 | 0.0004526822 | 0.03543
20.6975 | 24.9939 | 21.77335 | 21.73743 | 3.220552 | 0.0004531912 | 0.03546396
20.7075 | 24.9918 | 21.75731 | 21.72136 | 3.234489 | 0.0004537011 | 0.03549798
20.7175 | 24.9609 | 21.74132 | 21.70533 | 3.219579 | 0.0004542119 | 0.03553206
20.7275 | 24.97 | 21.72538 | 21.68936 | 3.244623 | 0.0004547237 | 0.03556619
20.7375 | 24.9733 | 21.70948 | 21.67342 | 3.263821 | 0.0004552364 | 0.03560039
20.7475 | 24.9151 | 21.69363 | 21.65754 | 3.221473 | 0.00045575 | 0.03563464
20.7575 | 24.943 | 21.67782 | 21.6417 | 3.265179 | 0.0004562646 | 0.03566895
20.7675 | 24.9261 | 21.66206 | 21.6259 | 3.264039 | 0.0004567801 | 0.03570332
20.7775 | 24.8888 | 21.64635 | 21.61015 | 3.242452 | 0.0004572966 | 0.03573775
20.7875 | 24.9118 | 21.63068 | 21.59445 | 3.28112 | 0.000457814 | 0.03577224
20.7975 | 24.8682 | 21.61506 | 21.57879 | 3.253141 | 0.0004583323 | 0.03580678
20.8074 | 24.8761 | 21.59964 | 21.56334 | 3.27646 | 0.0004588465 | 0.03584104
20.8174 | 24.8518 | 21.58411 | 21.54778 | 3.26769 | 0.0004593667 | 0.03587571
20.8274 | 24.844 | 21.56863 | 21.53226 | 3.275373 | 0.0004598879 | 0.03591043
20.8374 | 24.8407 | 21.55319 | 21.51678 | 3.28751 | 0.0004604101 | 0.03594522
20.8474 | 24.8155 | 21.5378 | 21.50136 | 3.277701 | 0.0004609332 | 0.03598006
20.8574 | 24.8199 | 21.52245 | 21.48598 | 3.297446 | 0.0004614573 | 0.03601497
20.8674 | 24.7938 | 21.50716 | 21.47064 | 3.286645 | 0.0004619824 | 0.03604993
20.8774 | 24.7909 | 21.4919 | 21.45536 | 3.298997 | 0.0004625084 | 0.03608496
20.8874 | 24.791 | 21.4767 | 21.44011 | 3.314304 | 0.0004630354 | 0.03612005
20.8974 | 24.7645 | 21.46154 | 21.42492 | 3.302964 | 0.0004635634 | 0.03615519
20.9074 | 24.7424 | 21.44642 | 21.40977 | 3.295978 | 0.0004640924 | 0.0361904
20.9174 | 24.7424 | 21.43135 | 21.39466 | 3.311046 | 0.0004646223 | 0.03622567
20.9274 | 24.7465 | 21.41633 | 21.37961 | 3.330168 | 0.0004651531 | 0.03626101
20.9374 | 24.7242 | 21.40136 | 21.36459 | 3.322844 | 0.0004656851 | 0.0362964
20.9474 | 24.7137 | 21.38643 | 21.34963 | 3.327273 | 0.0004662179 | 0.03633186
20.9574 | 24.6993 | 21.37154 | 21.33471 | 3.327757 | 0.0004667518 | 0.03636737
20.9674 | 24.7088 | 21.35671 | 21.31984 | 3.352095 | 0.0004672867 | 0.03640295
20.9774 | 24.6884 | 21.34191 | 21.30501 | 3.346486 | 0.0004678226 | 0.0364386
20.9874 | 24.6763 | 21.32717 | 21.29023 | 3.349131 | 0.0004683594 | 0.03647431
20.9974 | 24.6754 | 21.31247 | 21.27549 | 3.362931 | 0.0004688973 | 0.03651007
21.0074 | 24.6498 | 21.29782 | 21.2608 | 3.351984 | 0.0004694361 | 0.03654591
21.0174 | 24.6505 | 21.28321 | 21.24616 | 3.367291 | 0.000469976 | 0.0365818
21.0274 | 24.6463 | 21.26865 | 21.23156 | 3.377652 | 0.0004705169 | 0.03661776
21.0374 | 24.6376 | 21.25413 | 21.21701 | 3.383467 | 0.0004710588 | 0.03665378
21.0474 | 24.6271 | 21.23966 | 21.2025 | 3.387436 | 0.0004716016 | 0.03668987
21.0574 | 24.6224 | 21.22524 | 21.18804 | 3.397159 | 0.0004721455 | 0.03672602
21.0674 | 24.6206 | 21.21086 | 21.17363 | 3.409736 | 0.0004726904 | 0.03676223
21.0774 | 24.5953 | 21.19653 | 21.15926 | 3.398767 | 0.0004732364 | 0.03679851
21.0874 | 24.5906 | 21.18225 | 21.14494 | 3.408352 | 0.0004737834 | 0.03683486
21.0974 | 24.5912 | 21.16801 | 21.13066 | 3.423191 | 0.0004743314 | 0.03687127
21.1074 | 24.5666 | 21.15382 | 21.11643 | 3.412784 | 0.0004748803 | 0.03690774
21.1174 | 24.5778 | 21.13967 | 21.10225 | 3.438131 | 0.0004754304 | 0.03694428
21.1274 | 24.5751 | 21.12557 | 21.08811 | 3.449532 | 0.0004759815 | 0.03698088
21.1374 | 24.5684 | 21.11151 | 21.07402 | 3.456887 | 0.0004765336 | 0.03701756
21.1474 | 24.5498 | 21.0975 | 21.05997 | 3.452297 | 0.0004770868 | 0.03705429
21.1574 | 24.5362 | 21.08354 | 21.04597 | 3.45266 | 0.000477641 | 0.0370911
21.1674 | 24.5405 | 21.06962 | 21.03202 | 3.470878 | 0.0004781962 | 0.03712796
21.1774 | 24.5222 | 21.05575 | 21.01811 | 3.466449 | 0.0004787525 | 0.0371649
21.1874 | 24.5047 | 21.04193 | 21.00424 | 3.462775 | 0.0004793098 | 0.0372019
21.1974 | 24.4924 | 21.02815 | 20.99043 | 3.464255 | 0.0004798682 | 0.03723897
21.2074 | 24.5096 | 21.01441 | 20.97665 | 3.495189 | 0.0004804277 | 0.03727611
21.2174 | 24.4927 | 21.00072 | 20.96293 | 3.491977 | 0.0004809882 | 0.03731332
21.2274 | 24.4768 | 20.98708 | 20.94925 | 3.489719 | 0.0004815497 | 0.03735059
21.2374 | 24.4834 | 20.97348 | 20.93561 | 3.509916 | 0.0004821124 | 0.03738793
21.2474 | 24.4646 | 20.95993 | 20.92203 | 3.504667 | 0.0004826761 | 0.03742534
21.2574 | 24.4606 | 20.94643 | 20.90848 | 3.514172 | 0.0004832408 | 0.03746282
21.2674 | 24.4394 | 20.93297 | 20.89498 | 3.506431 | 0.0004838066 | 0.03750036
21.2774 | 24.4425 | 20.91956 | 20.88153 | 3.522945 | 0.0004843736 | 0.03753798
21.2874 | 24.4172 | 20.90619 | 20.86813 | 3.511013 | 0.0004849415 | 0.03757566
21.2974 | 24.4039 | 20.89287 | 20.85477 | 3.511035 | 0.0004855106 | 0.03761342
21.3074 | 24.4165 | 20.87959 | 20.84145 | 3.536912 | 0.0004860808 | 0.03765124
21.3174 | 24.4065 | 20.86636 | 20.82818 | 3.540142 | 0.000486652 | 0.03768913
21.3274 | 24.3874 | 20.85317 | 20.81496 | 3.534228 | 0.0004872243 | 0.03772709
21.3374 | 24.3902 | 20.84003 | 20.80178 | 3.550167 | 0.0004877978 | 0.03776513
21.3474 | 24.3809 | 20.82694 | 20.78865 | 3.553961 | 0.0004883723 | 0.03780323
21.3574 | 24.3635 | 20.81389 | 20.77556 | 3.54961 | 0.0004889478 | 0.03784141
21.3674 | 24.3506 | 20.80089 | 20.76252 | 3.549713 | 0.0004895246 | 0.03787966
21.3774 | 24.3334 | 20.78793 | 20.74952 | 3.54547 | 0.0004901024 | 0.03791797
21.3874 | 24.3357 | 20.77502 | 20.73657 | 3.560682 | 0.0004906813 | 0.03795636
21.3973 | 24.3301 | 20.76228 | 20.72379 | 3.56782 | 0.0004912555 | 0.03799444
21.4073 | 24.3056 | 20.74946 | 20.71093 | 3.556141 | 0.0004918367 | 0.03803297
21.4173 | 24.3101 | 20.73668 | 20.69812 | 3.573417 | 0.0004924189 | 0.03807158
21.4273 | 24.3167 | 20.72395 | 20.68535 | 3.592747 | 0.0004930023 | 0.03811026
21.4373 | 24.2862 | 20.71127 | 20.67262 | 3.574932 | 0.0004935867 | 0.03814902
21.4473 | 24.2876 | 20.69863 | 20.65995 | 3.588972 | 0.0004941723 | 0.03818784
21.4573 | 24.2655 | 20.68603 | 20.64731 | 3.579466 | 0.0004947591 | 0.03822674
21.4673 | 24.2613 | 20.67348 | 20.63472 | 3.587815 | 0.0004953469 | 0.03826571
21.4773 | 24.2488 | 20.66098 | 20.62218 | 3.587819 | 0.0004959359 | 0.03830476
21.4873 | 24.2153 | 20.64852 | 20.60968 | 3.566777 | 0.000496526 | 0.03834388
21.4973 | 24.2404 | 20.63611 | 20.59723 | 3.60429 | 0.0004971173 | 0.03838308
21.5073 | 24.2184 | 20.62374 | 20.58482 | 3.594658 | 0.0004977097 | 0.03842235
21.5173 | 24.2188 | 20.61142 | 20.57246 | 3.607381 | 0.0004983033 | 0.0384617
21.5273 | 24.2044 | 20.59914 | 20.56014 | 3.605258 | 0.000498898 | 0.03850112
21.5373 | 24.1826 | 20.58691 | 20.54787 | 3.59569 | 0.0004994939 | 0.03854062
21.5473 | 24.1822 | 20.57472 | 20.53564 | 3.607478 | 0.0005000909 | 0.0385802
21.5573 | 24.1667 | 20.56258 | 20.52346 | 3.60412 | 0.000500689 | 0.03861985
21.5673 | 24.1408 | 20.55048 | 20.51132 | 3.590316 | 0.0005012883 | 0.03865958
21.5773 | 24.1274 | 20.53843 | 20.49923 | 3.588968 | 0.0005018889 | 0.03869938
21.5873 | 24.1405 | 20.52642 | 20.48718 | 3.614075 | 0.0005024905 | 0.03873927
21.5973 | 24.1097 | 20.51446 | 20.47518 | 3.595237 | 0.0005030933 | 0.03877924
21.6073 | 24.1046 | 20.50255 | 20.46322 | 3.602054 | 0.0005036973 | 0.03881928
21.6173 | 24.1029 | 20.49067 | 20.45131 | 3.612225 | 0.0005043025 | 0.03885939
21.6273 | 24.0809 | 20.47885 | 20.43944 | 3.602052 | 0.0005049088 | 0.03889959
21.6373 | 24.0848 | 20.46707 | 20.42762 | 3.617734 | 0.0005055164 | 0.03893987
21.6473 | 24.048 | 20.45533 | 20.41584 | 3.592672 | 0.0005061251 | 0.03898023
21.6573 | 24.0258 | 20.44364 | 20.40411 | 3.582164 | 0.000506735 | 0.03902066
21.6673 | 24.0346 | 20.43199 | 20.39242 | 3.602611 | 0.0005073461 | 0.03906119
21.6773 | 24.0322 | 20.42039 | 20.38078 | 3.611814 | 0.0005079584 | 0.03910178
21.6873 | 23.9968 | 20.40883 | 20.36918 | 3.587972 | 0.000508572 | 0.03914247
21.6973 | 24.0162 | 20.39731 | 20.35762 | 3.618885 | 0.0005091866 | 0.03918323
21.7073 | 23.9926 | 20.38585 | 20.34611 | 3.606754 | 0.0005098025 | 0.03922407
21.7173 | 23.9821 | 20.37442 | 20.33465 | 3.607678 | 0.0005104196 | 0.03926499
21.7273 | 23.9676 | 20.36304 | 20.32323 | 3.604557 | 0.000511038 | 0.039306
21.7373 | 23.9522 | 20.35171 | 20.31185 | 3.600491 | 0.0005116575 | 0.03934709
21.7473 | 23.9407 | 20.34042 | 20.30052 | 3.600282 | 0.0005122783 | 0.03938827
21.7573 | 23.9243 | 20.32917 | 20.28923 | 3.595127 | 0.0005129002 | 0.03942953
21.7673 | 23.9356 | 20.31797 | 20.27799 | 3.617628 | 0.0005135234 | 0.03947088
21.7773 | 23.9152 | 20.30682 | 20.26679 | 3.608385 | 0.0005141478 | 0.03951231
21.7873 | 23.9227 | 20.2957 | 20.25563 | 3.626997 | 0.0005147735 | 0.03955382
21.7973 | 23.9021 | 20.28464 | 20.24452 | 3.617465 | 0.0005154004 | 0.03959542
21.8073 | 23.8999 | 20.27361 | 20.23346 | 3.626288 | 0.0005160285 | 0.0396371
21.8173 | 23.8963 | 20.26263 | 20.22244 | 3.633667 | 0.0005166579 | 0.03967887
21.8273 | 23.8571 | 20.2517 | 20.21146 | 3.605402 | 0.0005172885 | 0.03972073
21.8373 | 23.8691 | 20.24081 | 20.20053 | 3.628292 | 0.0005179204 | 0.03976268
21.8473 | 23.8646 | 20.22996 | 20.18964 | 3.634638 | 0.0005185535 | 0.03980472
21.8573 | 23.8459 | 20.21916 | 20.17879 | 3.62674 | 0.0005191879 | 0.03984684
21.8673 | 23.8429 | 20.2084 | 20.16799 | 3.634498 | 0.0005198235 | 0.03988905
21.8773 | 23.8554 | 20.19769 | 20.15724 | 3.657712 | 0.0005204604 | 0.03993135
21.8873 | 23.8442 | 20.18702 | 20.14652 | 3.657181 | 0.0005210986 | 0.03997374
21.8973 | 23.8295 | 20.17639 | 20.13586 | 3.653107 | 0.000521738 | 0.04001622
21.9073 | 23.8205 | 20.16581 | 20.12523 | 3.654688 | 0.0005223786 | 0.04005879
21.9173 | 23.8166 | 20.15527 | 20.11465 | 3.661325 | 0.0005230206 | 0.04010146
21.9273 | 23.8052 | 20.14478 | 20.10411 | 3.660419 | 0.0005236639 | 0.04014421
21.9373 | 23.8012 | 20.13433 | 20.09362 | 3.666869 | 0.0005243084 | 0.04018706
21.9473 | 23.7714 | 20.12393 | 20.08317 | 3.647474 | 0.0005249543 | 0.04023
21.9573 | 23.7793 | 20.11356 | 20.07277 | 3.665736 | 0.0005256013 | 0.04027303
21.9673 | 23.7827 | 20.10325 | 20.0624 | 3.679454 | 0.0005262497 | 0.04031616
21.9772 | 23.7667 | 20.09307 | 20.05219 | 3.673626 | 0.000526893 | 0.04035895
21.9872 | 23.7511 | 20.08284 | 20.04191 | 3.668257 | 0.0005275439 | 0.04040227
21.9972 | 23.7543 | 20.07266 | 20.03168 | 3.681644 | 0.0005281962 | 0.04044568
22.0072 | 23.7358 | 20.06251 | 20.02149 | 3.673288 | 0.0005288498 | 0.04048919
22.0172 | 23.716 | 20.05241 | 20.01135 | 3.663588 | 0.0005295047 | 0.04053279
22.0272 | 23.697 | 20.04236 | 20.00125 | 3.654644 | 0.0005301609 | 0.0405765
22.0372 | 23.6982 | 20.03234 | 19.99119 | 3.665857 | 0.0005308184 | 0.0406203
22.0472 | 23.6834 | 20.02237 | 19.98118 | 3.661026 | 0.0005314773 | 0.0406642
22.0572 | 23.6624 | 20.01245 | 19.97121 | 3.649952 | 0.0005321375 | 0.0407082
22.0672 | 23.6698 | 20.00257 | 19.96128 | 3.667235 | 0.000532799 | 0.0407523
22.0772 | 23.6726 | 19.99273 | 19.9514 | 3.679874 | 0.0005334618 | 0.04079651
22.0872 | 23.6431 | 19.98293 | 19.94156 | 3.66017 | 0.0005341261 | 0.04084081
22.0972 | 23.6212 | 19.97318 | 19.93176 | 3.648022 | 0.0005347916 | 0.04088522
22.1072 | 23.6135 | 19.96347 | 19.922 | 3.650031 | 0.0005354584 | 0.04092973
22.1172 | 23.6119 | 19.9538 | 19.91229 | 3.658097 | 0.0005361266 | 0.04097434
22.1272 | 23.5766 | 19.94418 | 19.90262 | 3.63242 | 0.0005367962 | 0.04101906
22.1372 | 23.5813 | 19.9346 | 19.893 | 3.646699 | 0.0005374671 | 0.04106389
22.1472 | 23.5723 | 19.92506 | 19.88342 | 3.647236 | 0.0005381394 | 0.04110882
22.1572 | 23.5823 | 19.91557 | 19.87388 | 3.666729 | 0.000538813 | 0.04115385
22.1672 | 23.5626 | 19.90612 | 19.86438 | 3.65648 | 0.000539488 | 0.041199
22.1772 | 23.5336 | 19.89671 | 19.85493 | 3.636887 | 0.0005401644 | 0.04124426
22.1872 | 23.5325 | 19.88735 | 19.84552 | 3.645152 | 0.0005408421 | 0.04128962
22.1972 | 23.5497 | 19.87803 | 19.83615 | 3.671673 | 0.0005415212 | 0.04133509
22.2072 | 23.5154 | 19.86875 | 19.82683 | 3.646652 | 0.0005422017 | 0.04138068
22.2172 | 23.488 | 19.85951 | 19.81754 | 3.628488 | 0.0005428836 | 0.04142638
22.2272 | 23.5085 | 19.85032 | 19.8083 | 3.658181 | 0.000543567 | 0.04147219
22.2372 | 23.5001 | 19.84117 | 19.79911 | 3.658932 | 0.0005442516 | 0.04151812
22.2472 | 23.4968 | 19.83206 | 19.78995 | 3.66474 | 0.0005449376 | 0.04156416
22.2572 | 23.4787 | 19.823 | 19.78084 | 3.655705 | 0.0005456251 | 0.04161032
22.2672 | 23.473 | 19.81397 | 19.77177 | 3.659027 | 0.000546314 | 0.04165659
22.2772 | 23.4725 | 19.80499 | 19.76274 | 3.667507 | 0.0005470042 | 0.04170299
22.2872 | 23.4532 | 19.79606 | 19.75376 | 3.657145 | 0.0005476959 | 0.0417495
22.2972 | 23.4516 | 19.78716 | 19.74482 | 3.66444 | 0.000548389 | 0.04179614
22.3072 | 23.4413 | 19.77831 | 19.73592 | 3.662993 | 0.0005490836 | 0.04184289
22.3172 | 23.4437 | 19.7695 | 19.72706 | 3.674203 | 0.0005497796 | 0.04188977
22.3272 | 23.4268 | 19.76073 | 19.71824 | 3.666071 | 0.0005504769 | 0.04193678
22.3372 | 23.4409 | 19.752 | 19.70947 | 3.688897 | 0.0005511757 | 0.0419839
22.3472 | 23.4206 | 19.74332 | 19.70074 | 3.67728 | 0.000551876 | 0.04203116
22.3572 | 23.4126 | 19.73468 | 19.69205 | 3.677921 | 0.0005525776 | 0.04207854
22.3672 | 23.4046 | 19.72608 | 19.6834 | 3.678521 | 0.0005532808 | 0.04212606
22.3772 | 23.39 | 19.71752 | 19.67479 | 3.672478 | 0.0005539853 | 0.0421737
22.3872 | 23.3939 | 19.70901 | 19.66623 | 3.684893 | 0.0005546913 | 0.04222148
22.3972 | 23.3816 | 19.70053 | 19.65771 | 3.681066 | 0.0005553988 | 0.04226939
22.4072 | 23.3645 | 19.6921 | 19.64923 | 3.672397 | 0.0005561077 | 0.04231743
22.4172 | 23.3779 | 19.68371 | 19.64079 | 3.694186 | 0.0005568182 | 0.04236561
22.4272 | 23.3638 | 19.67537 | 19.6324 | 3.688433 | 0.00055753 | 0.04241393
22.4372 | 23.3562 | 19.66706 | 19.62404 | 3.689139 | 0.0005582433 | 0.04246239
22.4472 | 23.3479 | 19.6588 | 19.61573 | 3.689102 | 0.0005589582 | 0.04251099
22.4572 | 23.3442 | 19.65058 | 19.60746 | 3.693624 | 0.0005596745 | 0.04255973
22.4672 | 23.3215 | 19.6424 | 19.59923 | 3.679105 | 0.0005603922 | 0.04260863
22.4772 | 23.3239 | 19.63426 | 19.59104 | 3.689643 | 0.0005611115 | 0.04265766
22.4872 | 23.2955 | 19.62616 | 19.58289 | 3.66934 | 0.0005618323 | 0.04270685
22.4972 | 23.309 | 19.6181 | 19.57479 | 3.690896 | 0.0005625546 | 0.04275618
22.5072 | 23.2979 | 19.61009 | 19.56672 | 3.68781 | 0.0005632783 | 0.04280567
22.5172 | 23.2917 | 19.60212 | 19.5587 | 3.689583 | 0.0005640035 | 0.04285531
22.5272 | 23.2751 | 19.59419 | 19.55072 | 3.680914 | 0.0005647303 | 0.04290511
22.5372 | 23.2948 | 19.5863 | 19.54278 | 3.708504 | 0.0005654585 | 0.04295507
22.5472 | 23.2443 | 19.57845 | 19.53488 | 3.665853 | 0.0005661884 | 0.04300519
22.5572 | 23.2524 | 19.57064 | 19.52702 | 3.68176 | 0.0005669197 | 0.04305547
22.5671 | 23.2453 | 19.56295 | 19.51928 | 3.682349 | 0.0005676452 | 0.04310541
22.5771 | 23.2184 | 19.55523 | 19.5115 | 3.663175 | 0.0005683795 | 0.04315603
22.5871 | 23.2044 | 19.54754 | 19.50377 | 3.656859 | 0.0005691154 | 0.04320681
22.5971 | 23.2034 | 19.5399 | 19.49607 | 3.663502 | 0.0005698528 | 0.04325777
22.6071 | 23.215 | 19.5323 | 19.48842 | 3.682705 | 0.0005705918 | 0.04330891
22.6171 | 23.1882 | 19.52473 | 19.4808 | 3.663466 | 0.0005713323 | 0.04336022
22.6271 | 23.182 | 19.51721 | 19.47323 | 3.664787 | 0.0005720743 | 0.04341171
22.6371 | 23.1672 | 19.50973 | 19.4657 | 3.657467 | 0.0005728179 | 0.0434634
22.6471 | 23.1596 | 19.50229 | 19.45821 | 3.657306 | 0.0005735631 | 0.04351526
22.6571 | 23.1439 | 19.4949 | 19.45075 | 3.649004 | 0.0005743099 | 0.04356732
22.6671 | 23.127 | 19.48754 | 19.44334 | 3.639461 | 0.0005750581 | 0.04361957
22.6771 | 23.1041 | 19.48022 | 19.43597 | 3.623878 | 0.000575808 | 0.04367203
22.6871 | 23.1141 | 19.47295 | 19.42864 | 3.641154 | 0.0005765594 | 0.04372468
22.6971 | 23.1028 | 19.46571 | 19.42136 | 3.63709 | 0.0005773125 | 0.04377753
22.7071 | 23.0963 | 19.45851 | 19.41411 | 3.637785 | 0.0005780671 | 0.0438306
22.7171 | 23.0741 | 19.45136 | 19.4069 | 3.62274 | 0.0005788232 | 0.04388388
22.7271 | 23.0678 | 19.44425 | 19.39973 | 3.623554 | 0.0005795811 | 0.04393738
22.7371 | 23.0731 | 19.43717 | 19.3926 | 3.635928 | 0.0005803404 | 0.04399109
22.7471 | 23.0378 | 19.43014 | 19.38551 | 3.607662 | 0.0005811014 | 0.04404503
22.7571 | 23.0281 | 19.42314 | 19.37846 | 3.604956 | 0.0005818639 | 0.0440992
22.7671 | 23.034 | 19.41619 | 19.37145 | 3.617809 | 0.0005826281 | 0.04415361
22.7771 | 23.003 | 19.40928 | 19.36449 | 3.593722 | 0.0005833939 | 0.04420826
22.7871 | 22.9978 | 19.4024 | 19.35756 | 3.595395 | 0.0005841613 | 0.04426315
22.7971 | 23.0102 | 19.39557 | 19.35067 | 3.614628 | 0.0005849304 | 0.04431829
22.8071 | 23.0046 | 19.38878 | 19.34382 | 3.615821 | 0.000585701 | 0.04437369
22.8171 | 22.9727 | 19.38203 | 19.33701 | 3.590674 | 0.0005864733 | 0.04442935
22.8271 | 22.9713 | 19.37531 | 19.33024 | 3.595988 | 0.0005872472 | 0.04448527
22.8371 | 22.9597 | 19.36864 | 19.32351 | 3.591061 | 0.0005880228 | 0.04454148
22.8471 | 22.959 | 19.36201 | 19.31682 | 3.596995 | 0.0005888 | 0.04459796
22.8571 | 22.9461 | 19.35541 | 19.31017 | 3.590688 | 0.0005895788 | 0.04465473
22.8671 | 22.9333 | 19.34886 | 19.30356 | 3.584443 | 0.0005903593 | 0.04471179
22.8771 | 22.9289 | 19.34234 | 19.29698 | 3.586557 | 0.0005911414 | 0.04476915
22.8871 | 22.9255 | 19.33587 | 19.29045 | 3.589632 | 0.0005919252 | 0.04482683
22.8971 | 22.9204 | 19.32943 | 19.28396 | 3.590967 | 0.0005927107 | 0.04488482
22.9071 | 22.9102 | 19.32304 | 19.2775 | 3.587163 | 0.0005934978 | 0.04494313
22.9171 | 22.8959 | 19.31668 | 19.27108 | 3.57922 | 0.0005942866 | 0.04500179
22.9271 | 22.8829 | 19.31036 | 19.26471 | 3.572537 | 0.000595077 | 0.04506079
22.9371 | 22.8688 | 19.30409 | 19.25837 | 3.564714 | 0.0005958692 | 0.04512014
22.9471 | 22.8669 | 19.29785 | 19.25207 | 3.569053 | 0.000596663 | 0.04517985
22.9571 | 22.8577 | 19.29165 | 19.24581 | 3.566052 | 0.0005974585 | 0.04523994
22.9671 | 22.8502 | 19.28549 | 19.23959 | 3.564712 | 0.0005982557 | 0.04530041
22.9771 | 22.8272 | 19.27937 | 19.23341 | 3.547833 | 0.0005990545 | 0.04536128
22.9871 | 22.8357 | 19.27329 | 19.22726 | 3.562414 | 0.0005998551 | 0.04542255
22.9971 | 22.8211 | 19.26724 | 19.22116 | 3.553857 | 0.0006006574 | 0.04548425
23.0071 | 22.8141 | 19.26124 | 19.21509 | 3.55286 | 0.0006014613 | 0.04554638
23.0171 | 22.7827 | 19.25528 | 19.20906 | 3.527425 | 0.000602267 | 0.04560897
23.0271 | 22.7738 | 19.24935 | 19.20307 | 3.524451 | 0.0006030743 | 0.04567201
23.0371 | 22.7743 | 19.24346 | 19.19712 | 3.530837 | 0.0006038834 | 0.04573553
23.0471 | 22.7655 | 19.23761 | 19.19121 | 3.527885 | 0.0006046942 | 0.04579955
23.0571 | 22.751 | 19.23181 | 19.18534 | 3.519194 | 0.0006055067 | 0.04586408
23.0671 | 22.7259 | 19.22604 | 19.1795 | 3.499865 | 0.0006063209 | 0.04592913
23.0771 | 22.7371 | 19.2203 | 19.1737 | 3.516796 | 0.0006071369 | 0.04599473
23.0871 | 22.7284 | 19.21461 | 19.16794 | 3.513789 | 0.0006079545 | 0.04606091
23.0971 | 22.7113 | 19.20896 | 19.16222 | 3.502344 | 0.0006087739 | 0.04612767
23.1071 | 22.694 | 19.20334 | 19.15654 | 3.490659 | 0.0006095951 | 0.04619505
23.1171 | 22.6848 | 19.19776 | 19.15089 | 3.487037 | 0.0006104179 | 0.04626305
23.1271 | 22.6882 | 19.19222 | 19.14528 | 3.495975 | 0.0006112425 | 0.04633171
23.1371 | 22.6706 | 19.18672 | 19.13971 | 3.483875 | 0.0006120688 | 0.04640106
23.147 | 22.6574 | 19.18132 | 19.13423 | 3.476083 | 0.0006128887 | 0.04647041
23.157 | 22.6544 | 19.17589 | 19.12874 | 3.478506 | 0.0006137184 | 0.04654121
23.167 | 22.6564 | 19.17051 | 19.12328 | 3.485892 | 0.0006145499 | 0.04661277
23.177 | 22.6512 | 19.16516 | 19.11786 | 3.486038 | 0.0006153832 | 0.04668513
23.187 | 22.6298 | 19.15985 | 19.11248 | 3.469947 | 0.0006162182 | 0.04675834
23.197 | 22.6291 | 19.15458 | 19.10713 | 3.474517 | 0.000617055 | 0.04683241
23.207 | 22.6232 | 19.14935 | 19.10183 | 3.473849 | 0.0006178934 | 0.0469074
23.217 | 22.6059 | 19.14416 | 19.09655 | 3.461743 | 0.0006187336 | 0.04698334
23.227 | 22.6113 | 19.139 | 19.09132 | 3.472298 | 0.0006195756 | 0.04706029
23.237 | 22.588 | 19.13388 | 19.08613 | 3.454116 | 0.0006204194 | 0.04713827
23.247 | 22.5867 | 19.12881 | 19.08097 | 3.457895 | 0.0006212648 | 0.04721735
23.257 | 22.598 | 19.12376 | 19.07584 | 3.474236 | 0.000622112 | 0.04729759
23.267 | 22.5789 | 19.11876 | 19.07076 | 3.460138 | 0.0006229609 | 0.04737902
23.277 | 22.581 | 19.1138 | 19.06571 | 3.467203 | 0.0006238116 | 0.04746173
23.287 | 22.5591 | 19.10887 | 19.0607 | 3.450229 | 0.000624664 | 0.04754577
23.297 | 22.5664 | 19.10398 | 19.05573 | 3.462417 | 0.000625518 | 0.04763122
23.307 | 22.5512 | 19.09913 | 19.05079 | 3.452066 | 0.0006263738 | 0.04771816
23.317 | 22.544 | 19.09432 | 19.04589 | 3.449678 | 0.0006272314 | 0.04780666
23.327 | 22.5559 | 19.08955 | 19.04102 | 3.466351 | 0.0006280907 | 0.04789683
23.337 | 22.5332 | 19.08481 | 19.0362 | 3.448386 | 0.0006289516 | 0.04798875
23.347 | 22.537 | 19.08012 | 19.03141 | 3.456882 | 0.0006298143 | 0.04808255
23.357 | 22.5193 | 19.07546 | 19.02665 | 3.443841 | 0.0006306786 | 0.04817832
23.367 | 22.5286 | 19.07084 | 19.02193 | 3.45776 | 0.0006315446 | 0.04827621
23.377 | 22.5155 | 19.06626 | 19.01725 | 3.449241 | 0.0006324122 | 0.04837635
23.387 | 22.5092 | 19.06172 | 19.0126 | 3.447484 | 0.0006332815 | 0.04847889
23.397 | 22.498 | 19.05721 | 19.00799 | 3.440787 | 0.0006341525 | 0.04858401
23.407 | 22.5103 | 19.05275 | 19.00342 | 3.457552 | 0.000635025 | 0.04869189
23.417 | 22.494 | 19.04832 | 18.99888 | 3.445678 | 0.0006358991 | 0.04880272
23.427 | 22.4957 | 19.04394 | 18.99438 | 3.451765 | 0.0006367748 | 0.04891674
23.437 | 22.4928 | 19.03959 | 18.98992 | 3.453212 | 0.0006376521 | 0.04903418
23.447 | 22.4901 | 19.03528 | 18.98549 | 3.45482 | 0.0006385308 | 0.04915529
23.457 | 22.4769 | 19.03101 | 18.98109 | 3.445888 | 0.000639411 | 0.04928039
23.467 | 22.4724 | 19.02678 | 18.97673 | 3.445616 | 0.0006402926 | 0.04940979
23.477 | 22.4849 | 19.0226 | 18.97241 | 3.462304 | 0.0006411757 | 0.04954383
23.487 | 22.468 | 19.01845 | 18.96812 | 3.449551 | 0.0006420602 | 0.0496829
23.497 | 22.4445 | 19.01434 | 18.96387 | 3.430157 | 0.0006429459 | 0.04982739
23.507 | 22.457 | 19.01028 | 18.95966 | 3.446722 | 0.000643833 | 0.04997778
23.517 | 22.4485 | 19.00626 | 18.95548 | 3.442245 | 0.0006447211 | 0.05013453
23.527 | 22.463 | 19.00227 | 18.95133 | 3.460726 | 0.0006456106 | 0.05029817
23.537 | 22.4405 | 18.99834 | 18.94722 | 3.442164 | 0.0006465011 | 0.05046927
23.547 | 22.4251 | 18.99444 | 18.94315 | 3.430659 | 0.0006473926 | 0.05064844
23.557 | 22.4147 | 18.99059 | 18.93911 | 3.42411 | 0.000648285 | 0.05083632
23.567 | 22.4297 | 18.98678 | 18.9351 | 3.442916 | 0.0006491785 | 0.05103361
23.577 | 22.4143 | 18.98302 | 18.93113 | 3.431278 | 0.0006500727 | 0.05124105
23.587 | 22.3963 | 18.97931 | 18.9272 | 3.416994 | 0.0006509676 | 0.0514594
23.597 | 22.3843 | 18.97564 | 18.9233 | 3.408663 | 0.0006518632 | 0.0516895
23.607 | 22.3787 | 18.97202 | 18.91943 | 3.406684 | 0.0006527595 | 0.0519322
23.617 | 22.3663 | 18.96844 | 18.9156 | 3.397858 | 0.0006536562 | 0.05218839
23.627 | 22.3738 | 18.96492 | 18.9118 | 3.408882 | 0.0006545532 | 0.052459
23.637 | 22.3576 | 18.96144 | 18.90804 | 3.396156 | 0.0006554507 | 0.05274499
23.647 | 22.3408 | 18.95802 | 18.90432 | 3.38278 | 0.0006563485 | 0.05304734
23.657 | 22.3228 | 18.95465 | 18.90062 | 3.368152 | 0.0006572464 | 0.05336702
23.667 | 22.3225 | 18.95133 | 18.89697 | 3.371171 | 0.0006581445 | 0.05370504
23.677 | 22.3203 | 18.94806 | 18.89334 | 3.372236 | 0.0006590427 | 0.05406239
23.687 | 22.3006 | 18.94485 | 18.88975 | 3.355747 | 0.000659941 | 0.05444001
23.697 | 22.2821 | 18.9417 | 18.8862 | 3.340402 | 0.0006608392 | 0.05483883
23.707 | 22.2813 | 18.9386 | 18.88268 | 3.342701 | 0.0006617374 | 0.05525969
23.717 | 22.2764 | 18.93556 | 18.87919 | 3.340844 | 0.0006626357 | 0.05570335
23.727 | 22.2598 | 18.93257 | 18.87574 | 3.327229 | 0.0006635339 | 0.05617043
23.7369 | 22.2481 | 18.92967 | 18.87235 | 3.318427 | 0.0006644234 | 0.05665634
23.7469 | 22.2237 | 18.9268 | 18.86897 | 3.296897 | 0.0006653219 | 0.0571711
23.7569 | 22.2198 | 18.92399 | 18.86561 | 3.295809 | 0.0006662208 | 0.05770984
23.7669 | 22.2162 | 18.92124 | 18.8623 | 3.294964 | 0.0006671202 | 0.0582721
23.7769 | 22.2144 | 18.91854 | 18.85901 | 3.295863 | 0.0006680202 | 0.05885694
23.7869 | 22.1913 | 18.91589 | 18.85576 | 3.275407 | 0.0006689211 | 0.05946287
23.7969 | 22.1696 | 18.9133 | 18.85254 | 3.256299 | 0.0006698234 | 0.0600877
23.8069 | 22.1657 | 18.91076 | 18.84936 | 3.254941 | 0.0006707273 | 0.06072845
23.8169 | 22.1658 | 18.90826 | 18.84621 | 3.257538 | 0.0006716333 | 0.06138122
23.8269 | 22.1563 | 18.90581 | 18.84309 | 3.250495 | 0.0006725419 | 0.06204108
23.8369 | 22.1366 | 18.90338 | 18.84001 | 3.233217 | 0.0006734538 | 0.06270202
23.8469 | 22.1355 | 18.90099 | 18.83696 | 3.234512 | 0.0006743696 | 0.0633569
23.8569 | 22.1202 | 18.89861 | 18.83394 | 3.221589 | 0.0006752899 | 0.06399753
23.8669 | 22.1083 | 18.89624 | 18.83095 | 3.212056 | 0.0006762157 | 0.06461473
23.8769 | 22.1026 | 18.89388 | 18.828 | 3.208723 | 0.0006771476 | 0.06519866
23.8869 | 22.0899 | 18.8915 | 18.82508 | 3.1984 | 0.0006780863 | 0.06573904
23.8969 | 22.0981 | 18.8891 | 18.8222 | 3.208999 | 0.0006790327 | 0.06622569
23.9069 | 22.0925 | 18.88667 | 18.81934 | 3.205828 | 0.0006799873 | 0.06664892
23.9169 | 22.0715 | 18.8842 | 18.81652 | 3.187297 | 0.0006809509 | 0.06700011
23.9269 | 22.0574 | 18.88169 | 18.81373 | 3.175712 | 0.0006819236 | 0.06727216
23.9369 | 22.0455 | 18.87912 | 18.81098 | 3.166379 | 0.0006829062 | 0.06745991
23.9469 | 22.0541 | 18.8765 | 18.80825 | 3.177601 | 0.0006838985 | 0.0675604
23.9569 | 22.0487 | 18.87382 | 18.80556 | 3.174879 | 0.000684901 | 0.06757303
23.9669 | 22.0308 | 18.87109 | 18.8029 | 3.15971 | 0.0006859131 | 0.06749952
23.9769 | 22.0338 | 18.86831 | 18.80028 | 3.165491 | 0.0006869348 | 0.06734377
23.9869 | 22.0193 | 18.86548 | 18.79768 | 3.153816 | 0.0006879659 | 0.06711159
23.9969 | 22.0344 | 18.86262 | 18.79512 | 3.171778 | 0.0006890057 | 0.06681032
24.0069 | 22.0024 | 18.85973 | 18.79259 | 3.142669 | 0.000690054 | 0.06644849
24.0169 | 22 | 18.85682 | 18.79009 | 3.143179 | 0.0006911098 | 0.06603539
24.0269 | 21.9905 | 18.8539 | 18.78763 | 3.136599 | 0.0006921726 | 0.0655806
24.0369 | 22.0004 | 18.85098 | 18.78519 | 3.149419 | 0.0006932418 | 0.06509373
24.0469 | 21.9781 | 18.84807 | 18.78279 | 3.130031 | 0.0006943165 | 0.06458398
24.0569 | 21.9689 | 18.84518 | 18.78042 | 3.123725 | 0.0006953962 | 0.06405995
24.0669 | 21.9694 | 18.84231 | 18.77808 | 3.127093 | 0.00069648 | 0.06352942
24.0769 | 21.9734 | 18.83947 | 18.77577 | 3.13393 | 0.0006975676 | 0.06299922
24.0869 | 21.9501 | 18.83667 | 18.7735 | 3.11343 | 0.0006986583 | 0.06247521
24.0969 | 21.9464 | 18.83391 | 18.77125 | 3.112486 | 0.0006997514 | 0.06196226
24.1069 | 21.944 | 18.8312 | 18.76904 | 3.112797 | 0.0007008466 | 0.06146429
24.1169 | 21.9338 | 18.82854 | 18.76686 | 3.105258 | 0.0007019435 | 0.06098434
24.1269 | 21.9125 | 18.82593 | 18.7647 | 3.086568 | 0.000703042 | 0.06052471
24.1369 | 21.9078 | 18.82338 | 18.76258 | 3.084425 | 0.0007041412 | 0.060087
24.1469 | 21.9017 | 18.82087 | 18.7605 | 3.080827 | 0.0007052415 | 0.05967227
24.1569 | 21.8991 | 18.81842 | 18.75844 | 3.080676 | 0.0007063425 | 0.05928108
24.1669 | 21.8872 | 18.81603 | 18.75641 | 3.071169 | 0.0007074442 | 0.05891361
24.1769 | 21.8734 | 18.81369 | 18.75441 | 3.059708 | 0.0007085462 | 0.05856973
24.1869 | 21.872 | 18.81141 | 18.75245 | 3.060594 | 0.0007096486 | 0.05824908
24.1969 | 21.8479 | 18.80917 | 18.75051 | 3.038725 | 0.0007107515 | 0.05795109
24.2069 | 21.8498 | 18.807 | 18.74861 | 3.042805 | 0.000711855 | 0.05767506
24.2169 | 21.8296 | 18.80487 | 18.74673 | 3.024732 | 0.0007129586 | 0.05742016
24.2269 | 21.8096 | 18.80279 | 18.74489 | 3.006809 | 0.0007140628 | 0.05718552
24.2369 | 21.8124 | 18.80076 | 18.74308 | 3.011636 | 0.0007151676 | 0.0569702
24.2469 | 21.8044 | 18.79879 | 18.7413 | 3.005615 | 0.0007162729 | 0.05677322
24.2569 | 21.8021 | 18.79685 | 18.73954 | 3.005246 | 0.0007173789 | 0.05659362
24.2669 | 21.7748 | 18.79497 | 18.73782 | 2.97983 | 0.0007184856 | 0.05643041
24.2769 | 21.7693 | 18.79313 | 18.73613 | 2.976169 | 0.0007195932 | 0.05628262
24.2869 | 21.7523 | 18.79134 | 18.73447 | 2.960964 | 0.0007207017 | 0.05614932
24.2969 | 21.749 | 18.78959 | 18.73283 | 2.959414 | 0.0007218112 | 0.05602956
24.3069 | 21.7347 | 18.78788 | 18.73123 | 2.946823 | 0.0007229217 | 0.05592247
24.3168 | 21.7259 | 18.78623 | 18.72968 | 2.939673 | 0.0007240225 | 0.05582809
24.3268 | 21.7135 | 18.7846 | 18.72813 | 2.928899 | 0.0007251356 | 0.05574369
24.3368 | 21.705 | 18.78301 | 18.72662 | 2.921986 | 0.00072625 | 0.05566952
24.3468 | 21.6993 | 18.78147 | 18.72513 | 2.917833 | 0.000727366 | 0.05560484
24.3568 | 21.6876 | 18.77996 | 18.72368 | 2.907642 | 0.0007284835 | 0.05554896
24.3668 | 21.6705 | 18.77849 | 18.72226 | 2.892014 | 0.0007296027 | 0.05550122
24.3768 | 21.6578 | 18.77705 | 18.72086 | 2.880748 | 0.0007307235 | 0.05546102
24.3868 | 21.6563 | 18.77565 | 18.71949 | 2.880647 | 0.0007318462 | 0.0554278
24.3968 | 21.635 | 18.77429 | 18.71816 | 2.860709 | 0.0007329708 | 0.05540103
24.4068 | 21.6172 | 18.77296 | 18.71685 | 2.844237 | 0.0007340973 | 0.05538023
24.4168 | 21.6264 | 18.77167 | 18.71557 | 2.85473 | 0.0007352259 | 0.05536493
24.4268 | 21.6076 | 18.77041 | 18.71432 | 2.837188 | 0.0007363565 | 0.05535473
24.4368 | 21.6082 | 18.76919 | 18.7131 | 2.839014 | 0.0007374893 | 0.05534926
24.4468 | 21.5834 | 18.76799 | 18.71191 | 2.815406 | 0.0007386243 | 0.05534816
24.4568 | 21.576 | 18.76684 | 18.71074 | 2.809165 | 0.0007397615 | 0.05535111
24.4668 | 21.565 | 18.76571 | 18.70961 | 2.799291 | 0.0007409009 | 0.05535782
24.4768 | 21.5584 | 18.76461 | 18.7085 | 2.793786 | 0.0007420428 | 0.05536803
24.4868 | 21.5471 | 18.76355 | 18.70743 | 2.783548 | 0.0007431871 | 0.05538149
24.4968 | 21.542 | 18.76252 | 18.70638 | 2.77948 | 0.0007443337 | 0.05539797
24.5068 | 21.5383 | 18.76152 | 18.70536 | 2.77678 | 0.0007454829 | 0.05541728
24.5168 | 21.5131 | 18.76055 | 18.70437 | 2.752548 | 0.0007466344 | 0.05543923
24.5268 | 21.519 | 18.75961 | 18.7034 | 2.759387 | 0.0007477886 | 0.05546365
24.5368 | 21.4994 | 18.75871 | 18.70247 | 2.740694 | 0.0007489452 | 0.05549039
24.5468 | 21.4984 | 18.75783 | 18.70156 | 2.740572 | 0.0007501045 | 0.05551931
24.5568 | 21.4964 | 18.75698 | 18.70068 | 2.739419 | 0.0007512663 | 0.05555027
24.5668 | 21.4876 | 18.75616 | 18.69983 | 2.731436 | 0.0007524309 | 0.05558317
24.5768 | 21.4603 | 18.75538 | 18.699 | 2.704924 | 0.000753598 | 0.0556179
24.5868 | 21.4634 | 18.75462 | 18.69821 | 2.708782 | 0.0007547679 | 0.05565434
24.5968 | 21.4579 | 18.75389 | 18.69744 | 2.704011 | 0.0007559405 | 0.05569242
24.6068 | 21.4591 | 18.75319 | 18.6967 | 2.70591 | 0.0007571159 | 0.05573205
24.6168 | 21.4533 | 18.75252 | 18.69599 | 2.700781 | 0.0007582939 | 0.05577315
24.6268 | 21.4148 | 18.75188 | 18.6953 | 2.662922 | 0.0007594747 | 0.05581564
24.6368 | 21.4208 | 18.75126 | 18.69464 | 2.669535 | 0.0007606583 | 0.05585947
24.6468 | 21.4211 | 18.75068 | 18.69401 | 2.670419 | 0.0007618448 | 0.05590458
24.6568 | 21.408 | 18.75013 | 18.69341 | 2.657875 | 0.0007630341 | 0.0559509
24.6668 | 21.4077 | 18.7496 | 18.69284 | 2.658102 | 0.0007642262 | 0.05599837
24.6768 | 21.3871 | 18.7491 | 18.69229 | 2.638001 | 0.0007654213 | 0.05604696
24.6868 | 21.3817 | 18.74863 | 18.69177 | 2.633072 | 0.0007666191 | 0.05609662
24.6968 | 21.3829 | 18.74819 | 18.69127 | 2.634714 | 0.00076782 | 0.05614729
24.7068 | 21.3658 | 18.74777 | 18.6908 | 2.618029 | 0.0007690236 | 0.05619895
24.7168 | 21.3597 | 18.74738 | 18.69036 | 2.612316 | 0.0007702303 | 0.05625154
24.7268 | 21.3522 | 18.74702 | 18.68995 | 2.605175 | 0.0007714398 | 0.05630504
24.7368 | 21.3315 | 18.74669 | 18.68956 | 2.584807 | 0.0007726525 | 0.05635942
24.7468 | 21.3444 | 18.74639 | 18.6892 | 2.598011 | 0.000773868 | 0.05641463
24.7568 | 21.3239 | 18.74611 | 18.68887 | 2.577788 | 0.0007750866 | 0.05647066
24.7668 | 21.3056 | 18.74586 | 18.68856 | 2.559738 | 0.0007763081 | 0.05652746
24.7768 | 21.3044 | 18.74564 | 18.68828 | 2.55876 | 0.0007775328 | 0.05658503
24.7868 | 21.2988 | 18.74544 | 18.68802 | 2.553356 | 0.0007787604 | 0.05664332
24.7968 | 21.3109 | 18.74528 | 18.68779 | 2.565624 | 0.0007799911 | 0.05670233
24.8068 | 21.2733 | 18.74513 | 18.68759 | 2.528166 | 0.0007812248 | 0.05676201
24.8168 | 21.2685 | 18.74502 | 18.68741 | 2.523481 | 0.0007824616 | 0.05682236
24.8268 | 21.2396 | 18.74493 | 18.68726 | 2.494669 | 0.0007837016 | 0.05688335
24.8368 | 21.2563 | 18.74487 | 18.68714 | 2.51143 | 0.0007849446 | 0.05694497
24.8468 | 21.2469 | 18.74483 | 18.68704 | 2.502065 | 0.0007861908 | 0.05700719
24.8568 | 21.2365 | 18.74483 | 18.68697 | 2.491674 | 0.0007874402 | 0.05707001
24.8668 | 21.2181 | 18.74484 | 18.68692 | 2.473256 | 0.0007886928 | 0.0571334
24.8768 | 21.2131 | 18.74489 | 18.6869 | 2.468212 | 0.0007899483 | 0.05719734
24.8868 | 21.1986 | 18.74496 | 18.6869 | 2.453642 | 0.0007912071 | 0.05726183
24.8968 | 21.1971 | 18.74505 | 18.68693 | 2.452046 | 0.0007924692 | 0.05732685
24.9067 | 21.1924 | 18.74517 | 18.68699 | 2.447226 | 0.0007937217 | 0.05739174
24.9167 | 21.1805 | 18.74532 | 18.68707 | 2.435178 | 0.0007949901 | 0.05745777
24.9267 | 21.1707 | 18.7455 | 18.68717 | 2.425205 | 0.000796262 | 0.0575243
24.9367 | 21.1496 | 18.74569 | 18.68731 | 2.403905 | 0.0007975368 | 0.05759132
24.9467 | 21.1478 | 18.74592 | 18.68746 | 2.401881 | 0.0007988149 | 0.0576588
24.9567 | 21.1502 | 18.74617 | 18.68764 | 2.40403 | 0.0008000965 | 0.05772675
24.9667 | 21.1296 | 18.74645 | 18.68785 | 2.383155 | 0.0008013814 | 0.05779514
24.9767 | 21.1379 | 18.74675 | 18.68808 | 2.391154 | 0.0008026693 | 0.05786397
24.9867 | 21.1191 | 18.74707 | 18.68834 | 2.372028 | 0.0008039607 | 0.05793325
24.9967 | 21.1079 | 18.74742 | 18.68862 | 2.360476 | 0.0008052554 | 0.05800294
25.0067 | 21.0998 | 18.7478 | 18.68892 | 2.352 | 0.0008065537 | 0.05807306
25.0167 | 21.0988 | 18.7482 | 18.68925 | 2.350598 | 0.000807855 | 0.05814358
25.0267 | 21.0881 | 18.74863 | 18.6896 | 2.339471 | 0.0008091598 | 0.05821451
25.0367 | 21.0887 | 18.74908 | 18.68998 | 2.33962 | 0.000810468 | 0.05828583
25.0467 | 21.0661 | 18.74956 | 18.69039 | 2.316544 | 0.0008117798 | 0.05835755
25.0567 | 21.0614 | 18.75006 | 18.69081 | 2.311343 | 0.0008130946 | 0.05842964
25.0667 | 21.0457 | 18.75058 | 18.69127 | 2.295118 | 0.000814413 | 0.05850212
25.0767 | 21.0689 | 18.75113 | 18.69174 | 2.317768 | 0.0008157349 | 0.05857496
25.0867 | 21.0517 | 18.75171 | 18.69224 | 2.299993 | 0.0008170604 | 0.05864818
25.0967 | 21.0417 | 18.75231 | 18.69277 | 2.289395 | 0.0008183892 | 0.05872175
25.1067 | 21.0485 | 18.75293 | 18.69331 | 2.295571 | 0.0008197214 | 0.05879569
25.1167 | 21.0199 | 18.75358 | 18.69388 | 2.266324 | 0.0008210572 | 0.05886997
25.1267 | 21.03 | 18.75425 | 18.69448 | 2.275753 | 0.0008223966 | 0.0589446
25.1367 | 21.0193 | 18.75494 | 18.6951 | 2.264357 | 0.0008237394 | 0.05901957
25.1467 | 21.0116 | 18.75566 | 18.69574 | 2.255938 | 0.0008250856 | 0.05909489
25.1567 | 21.0091 | 18.75641 | 18.69641 | 2.252695 | 0.0008264355 | 0.05917054
25.1667 | 21.022 | 18.75717 | 18.6971 | 2.264828 | 0.0008277889 | 0.05924652
25.1767 | 21.0032 | 18.75796 | 18.69781 | 2.245237 | 0.0008291462 | 0.05932284
25.1867 | 21.007 | 18.75878 | 18.69855 | 2.248222 | 0.0008305066 | 0.05939947
25.1967 | 20.997 | 18.75962 | 18.69931 | 2.237384 | 0.0008318708 | 0.05947643
25.2067 | 20.9861 | 18.76048 | 18.70009 | 2.225623 | 0.0008332388 | 0.05955371
25.2167 | 20.9749 | 18.76136 | 18.7009 | 2.213538 | 0.0008346103 | 0.05963131
25.2267 | 20.9978 | 18.76227 | 18.70173 | 2.23553 | 0.0008359854 | 0.05970922
25.2367 | 20.9776 | 18.7632 | 18.70258 | 2.214398 | 0.0008373642 | 0.05978744
25.2467 | 20.975 | 18.76416 | 18.70345 | 2.210843 | 0.0008387467 | 0.05986597
25.2567 | 20.9708 | 18.76513 | 18.70435 | 2.205665 | 0.0008401329 | 0.05994481
25.2667 | 20.9583 | 18.76614 | 18.70527 | 2.192165 | 0.0008415227 | 0.06002395
25.2767 | 20.9774 | 18.76716 | 18.70621 | 2.210241 | 0.0008429163 | 0.0601034
25.2867 | 20.9328 | 18.76821 | 18.70718 | 2.164594 | 0.0008443136 | 0.06018314
25.2967 | 20.956 | 18.76928 | 18.70817 | 2.186725 | 0.0008457147 | 0.06026318
25.3067 | 20.9351 | 18.77037 | 18.70918 | 2.164733 | 0.0008471195 | 0.06034352
25.3167 | 20.932 | 18.77148 | 18.71021 | 2.160518 | 0.0008485282 | 0.06042416
25.3267 | 20.9239 | 18.77262 | 18.71126 | 2.15128 | 0.0008499405 | 0.06050509
25.3367 | 20.9273 | 18.77378 | 18.71234 | 2.15352 | 0.0008513568 | 0.06058631
25.3467 | 20.9011 | 18.77496 | 18.71344 | 2.126138 | 0.000852777 | 0.06066782
25.3567 | 20.9037 | 18.77617 | 18.71456 | 2.127534 | 0.0008542007 | 0.06074962
25.3667 | 20.8987 | 18.77739 | 18.71571 | 2.121307 | 0.0008556284 | 0.06083171
25.3767 | 20.8782 | 18.77864 | 18.71687 | 2.099558 | 0.00085706 | 0.06091408
25.3867 | 20.8669 | 18.77991 | 18.71806 | 2.086987 | 0.0008584953 | 0.06099675
25.3967 | 20.8666 | 18.78121 | 18.71927 | 2.085394 | 0.0008599347 | 0.06107969
25.4067 | 20.8303 | 18.78252 | 18.7205 | 2.047779 | 0.000861378 | 0.06116292
25.4167 | 20.8375 | 18.78386 | 18.72175 | 2.053642 | 0.0008628251 | 0.06124644
25.4267 | 20.8211 | 18.78522 | 18.72302 | 2.035883 | 0.0008642763 | 0.06133023
25.4367 | 20.8157 | 18.7866 | 18.72432 | 2.029102 | 0.0008657313 | 0.06141431
25.4467 | 20.7954 | 18.788 | 18.72563 | 2.0074 | 0.0008671904 | 0.06149866
25.4567 | 20.7826 | 18.78942 | 18.72697 | 1.993177 | 0.0008686534 | 0.0615833
25.4667 | 20.7636 | 18.79087 | 18.72833 | 1.972732 | 0.0008701204 | 0.06166822
25.4767 | 20.7685 | 18.79233 | 18.72971 | 1.976165 | 0.0008715914 | 0.06175341
25.4866 | 20.7276 | 18.79381 | 18.7311 | 1.933792 | 0.0008730517 | 0.06183803
25.4966 | 20.7186 | 18.79532 | 18.73252 | 1.923283 | 0.0008745309 | 0.06192377
25.5066 | 20.7038 | 18.79685 | 18.73396 | 1.906953 | 0.000876014 | 0.06200979
25.5166 | 20.6891 | 18.7984 | 18.73542 | 1.890702 | 0.0008775013 | 0.0620961
25.5266 | 20.6926 | 18.79997 | 18.73691 | 1.89263 | 0.0008789925 | 0.06218267
25.5366 | 20.6598 | 18.80156 | 18.73841 | 1.858237 | 0.0008804878 | 0.06226953
25.5466 | 20.6575 | 18.80318 | 18.73994 | 1.854323 | 0.0008819875 | 0.06235666
25.5566 | 20.6283 | 18.80481 | 18.74148 | 1.823488 | 0.0008834912 | 0.06244407
25.5666 | 20.6383 | 18.80647 | 18.74305 | 1.831832 | 0.0008849989 | 0.06253175
25.5766 | 20.6166 | 18.80814 | 18.74464 | 1.808456 | 0.0008865109 | 0.0626197
25.5866 | 20.5957 | 18.80984 | 18.74624 | 1.785859 | 0.0008880272 | 0.06270793
25.5966 | 20.5809 | 18.81156 | 18.74787 | 1.769342 | 0.0008895477 | 0.06279644
25.6066 | 20.5758 | 18.8133 | 18.74952 | 1.762504 | 0.0008910721 | 0.06288523
25.6166 | 20.5651 | 18.81505 | 18.75119 | 1.750046 | 0.000892601 | 0.06297428
25.6266 | 20.5656 | 18.81683 | 18.75287 | 1.748768 | 0.0008941342 | 0.06306362
25.6366 | 20.5641 | 18.81863 | 18.75458 | 1.745469 | 0.0008956717 | 0.06315323
25.6466 | 20.5306 | 18.82045 | 18.75631 | 1.71015 | 0.0008972132 | 0.06324311
25.6566 | 20.5259 | 18.82229 | 18.75806 | 1.703612 | 0.0008987592 | 0.06333327
25.6666 | 20.5261 | 18.82415 | 18.75982 | 1.701953 | 0.0009003096 | 0.06342371
25.6766 | 20.5093 | 18.82603 | 18.76161 | 1.683274 | 0.0009018643 | 0.06351441
25.6866 | 20.5238 | 18.82792 | 18.76342 | 1.695876 | 0.0009034232 | 0.0636054
25.6966 | 20.4874 | 18.82984 | 18.76524 | 1.657558 | 0.0009049865 | 0.06369667
25.7066 | 20.5107 | 18.83178 | 18.76709 | 1.67892 | 0.0009065543 | 0.06378821
25.7166 | 20.4941 | 18.83374 | 18.76895 | 1.660363 | 0.0009081266 | 0.06388003
25.7266 | 20.4855 | 18.83571 | 18.77083 | 1.649786 | 0.0009097031 | 0.06397213
25.7366 | 20.476 | 18.83771 | 18.77274 | 1.638289 | 0.0009112841 | 0.0640645
25.7466 | 20.4704 | 18.83973 | 18.77466 | 1.630673 | 0.0009128696 | 0.06415715
25.7566 | 20.4765 | 18.84176 | 18.7766 | 1.634738 | 0.0009144596 | 0.06425008
25.7666 | 20.4662 | 18.84382 | 18.77856 | 1.622384 | 0.0009160542 | 0.06434329
25.7766 | 20.4671 | 18.84589 | 18.78053 | 1.621211 | 0.0009176529 | 0.06443678
25.7866 | 20.4466 | 18.84798 | 18.78253 | 1.598618 | 0.0009192564 | 0.06453054
25.7966 | 20.4392 | 18.85009 | 18.78455 | 1.589107 | 0.0009208647 | 0.06462459
25.8066 | 20.4524 | 18.85222 | 18.78658 | 1.600176 | 0.0009224773 | 0.06471892
25.8166 | 20.4412 | 18.85437 | 18.78864 | 1.586827 | 0.0009240944 | 0.06481353
25.8266 | 20.4268 | 18.85654 | 18.79071 | 1.570259 | 0.0009257162 | 0.06490842
25.8366 | 20.4232 | 18.85873 | 18.7928 | 1.564472 | 0.0009273427 | 0.06500359
25.8466 | 20.4192 | 18.86093 | 18.79491 | 1.558267 | 0.0009289738 | 0.06509905
25.8566 | 20.4148 | 18.86316 | 18.79703 | 1.551643 | 0.0009306094 | 0.06519479
25.8666 | 20.3992 | 18.8654 | 18.79918 | 1.5338 | 0.0009322498 | 0.06529081
25.8766 | 20.3998 | 18.86766 | 18.80134 | 1.53214 | 0.0009338949 | 0.06538713
25.8866 | 20.3978 | 18.86994 | 18.80352 | 1.527861 | 0.0009355448 | 0.06548372
25.8966 | 20.3834 | 18.87224 | 18.80572 | 1.511163 | 0.0009371992 | 0.0655806
25.9066 | 20.3865 | 18.87455 | 18.80794 | 1.511948 | 0.0009388585 | 0.06567777
25.9166 | 20.3758 | 18.87689 | 18.81017 | 1.498914 | 0.0009405227 | 0.06577523
25.9266 | 20.3692 | 18.87924 | 18.81242 | 1.489962 | 0.0009421916 | 0.06587297
25.9366 | 20.3613 | 18.88161 | 18.81469 | 1.479693 | 0.000943865 | 0.06597101
25.9466 | 20.3702 | 18.88399 | 18.81698 | 1.486205 | 0.0009455436 | 0.06606933
25.9566 | 20.3444 | 18.8864 | 18.81929 | 1.458 | 0.000947227 | 0.06616795
25.9666 | 20.3355 | 18.88882 | 18.82161 | 1.446677 | 0.0009489152 | 0.06626685
25.9766 | 20.3314 | 18.89126 | 18.82395 | 1.440136 | 0.0009506083 | 0.06636605
25.9866 | 20.3446 | 18.89372 | 18.8263 | 1.450878 | 0.0009523062 | 0.06646555
25.9966 | 20.3162 | 18.8962 | 18.82868 | 1.420002 | 0.0009540092 | 0.06656533
26.0066 | 20.3181 | 18.89869 | 18.83107 | 1.419409 | 0.000955717 | 0.06666541
26.0166 | 20.3137 | 18.9012 | 18.83348 | 1.412498 | 0.0009574298 | 0.06676579
26.0266 | 20.2946 | 18.90373 | 18.8359 | 1.39087 | 0.0009591475 | 0.06686646
26.0366 | 20.2892 | 18.90628 | 18.83835 | 1.382925 | 0.0009608704 | 0.06696743
26.0466 | 20.291 | 18.90884 | 18.84081 | 1.382163 | 0.0009625982 | 0.0670687
26.0566 | 20.2742 | 18.91142 | 18.84328 | 1.362783 | 0.0009643312 | 0.06717027
26.0666 | 20.2812 | 18.91401 | 18.84577 | 1.367187 | 0.000966069 | 0.06727215
26.0765 | 20.2559 | 18.9166 | 18.84826 | 1.3393 | 0.0009677945 | 0.0673733
26.0865 | 20.2592 | 18.91923 | 18.85078 | 1.33997 | 0.0009695426 | 0.06747577
26.0965 | 20.2411 | 18.92188 | 18.85333 | 1.319223 | 0.0009712958 | 0.06757854
26.1065 | 20.2309 | 18.92454 | 18.85589 | 1.30636 | 0.0009730544 | 0.06768162
26.1165 | 20.2192 | 18.92722 | 18.85846 | 1.29198 | 0.0009748177 | 0.06778501
26.1265 | 20.2233 | 18.92992 | 18.86105 | 1.293383 | 0.0009765864 | 0.0678887
26.1365 | 20.201 | 18.93263 | 18.86366 | 1.26837 | 0.0009783603 | 0.06799269
26.1465 | 20.1819 | 18.93536 | 18.86628 | 1.24654 | 0.0009801397 | 0.068097
26.1565 | 20.1846 | 18.93811 | 18.86892 | 1.246495 | 0.0009819239 | 0.06820162
26.1665 | 20.1811 | 18.94087 | 18.87158 | 1.240233 | 0.0009837137 | 0.06830655
26.1765 | 20.15 | 18.94365 | 18.87425 | 1.206354 | 0.0009855086 | 0.06841179
26.1865 | 20.1396 | 18.94644 | 18.87694 | 1.19316 | 0.0009873092 | 0.06851734
26.1965 | 20.1376 | 18.94925 | 18.87964 | 1.188349 | 0.0009891146 | 0.06862322
26.2065 | 20.1183 | 18.95208 | 18.88236 | 1.166223 | 0.0009909255 | 0.0687294
26.2165 | 20.1035 | 18.95492 | 18.88509 | 1.148581 | 0.000992742 | 0.0688359
26.2265 | 20.1011 | 18.95778 | 18.88784 | 1.143322 | 0.0009945641 | 0.06894272
26.2365 | 20.0792 | 18.96065 | 18.89061 | 1.118549 | 0.000996391 | 0.06904986
26.2465 | 20.0709 | 18.96354 | 18.89339 | 1.107359 | 0.0009982237 | 0.06915732
26.2565 | 20.0592 | 18.96645 | 18.89618 | 1.092754 | 0.001000062 | 0.0692651
26.2665 | 20.043 | 18.96937 | 18.89899 | 1.073633 | 0.001001906 | 0.06937321
26.2765 | 20.0434 | 18.9723 | 18.90182 | 1.071097 | 0.001003755 | 0.06948163
26.2865 | 20.0293 | 18.97525 | 18.90466 | 1.054045 | 0.001005609 | 0.06959039
26.2965 | 20.0087 | 18.97822 | 18.90751 | 1.030478 | 0.00100747 | 0.06969947
26.3065 | 20.011 | 18.9812 | 18.91039 | 1.029796 | 0.001009336 | 0.06980888
26.3165 | 19.9935 | 18.9842 | 18.91327 | 1.009299 | 0.001011207 | 0.06991861
26.3265 | 20 | 18.98721 | 18.91617 | 1.012786 | 0.001013084 | 0.07002869
26.3365 | 19.9682 | 18.99024 | 18.91909 | 0.9779589 | 0.001014967 | 0.07013909
26.3465 | 19.9805 | 18.99328 | 18.92202 | 0.9872165 | 0.001016856 | 0.07024983
26.3565 | 19.9568 | 18.99634 | 18.92496 | 0.9604592 | 0.00101875 | 0.0703609
26.3665 | 19.9362 | 18.99941 | 18.92792 | 0.936787 | 0.00102065 | 0.07047231
26.3765 | 19.9373 | 19.0025 | 18.93089 | 0.9348002 | 0.001022555 | 0.07058405
26.3865 | 19.9254 | 19.0056 | 18.93388 | 0.9197986 | 0.001024467 | 0.07069614
26.3965 | 19.936 | 19.00872 | 18.93688 | 0.9272825 | 0.001026384 | 0.07080856
26.4065 | 19.9183 | 19.01185 | 18.9399 | 0.9064519 | 0.001028307 | 0.07092134
26.4165 | 19.9117 | 19.01499 | 18.94293 | 0.8967067 | 0.001030236 | 0.07103445
26.4265 | 19.908 | 19.01815 | 18.94597 | 0.8898473 | 0.001032171 | 0.0711479
26.4365 | 19.8852 | 19.02133 | 18.94903 | 0.8638734 | 0.001034112 | 0.07126171
26.4465 | 19.898 | 19.02451 | 18.9521 | 0.8734854 | 0.001036058 | 0.07137586
26.4565 | 19.8798 | 19.02772 | 18.95519 | 0.8520832 | 0.001038011 | 0.07149037
26.4665 | 19.856 | 19.03093 | 18.95829 | 0.8250669 | 0.001039969 | 0.07160522
26.4765 | 19.8738 | 19.03416 | 18.9614 | 0.8396365 | 0.001041934 | 0.07172043
26.4865 | 19.8618 | 19.03741 | 18.96453 | 0.8243922 | 0.001043905 | 0.071836
26.4965 | 19.8369 | 19.04067 | 18.96767 | 0.7962341 | 0.001045881 | 0.07195192
26.5065 | 19.847 | 19.04394 | 18.97082 | 0.8030621 | 0.001047864 | 0.07206819
26.5165 | 19.8215 | 19.04722 | 18.97399 | 0.7742764 | 0.001049853 | 0.07218483
26.5265 | 19.825 | 19.05052 | 18.97717 | 0.774477 | 0.001051848 | 0.07230183
26.5365 | 19.8051 | 19.05384 | 18.98036 | 0.751264 | 0.001053849 | 0.07241919
26.5465 | 19.8051 | 19.05716 | 18.98357 | 0.7479374 | 0.001055856 | 0.07253692
26.5565 | 19.7915 | 19.0605 | 18.98679 | 0.7309975 | 0.00105787 | 0.07265501
26.5665 | 19.7843 | 19.06386 | 18.99002 | 0.7204441 | 0.00105989 | 0.07277347
26.5765 | 19.7696 | 19.06722 | 18.99327 | 0.7023774 | 0.001061915 | 0.07289231
26.5865 | 19.7696 | 19.0706 | 18.99653 | 0.6989975 | 0.001063948 | 0.07301151
26.5965 | 19.7465 | 19.074 | 18.9998 | 0.6725044 | 0.001065986 | 0.07313109
26.6065 | 19.7319 | 19.0774 | 19.00308 | 0.6544982 | 0.001068032 | 0.07325104
26.6165 | 19.7361 | 19.08082 | 19.00638 | 0.6552789 | 0.001070083 | 0.07337137
26.6265 | 19.725 | 19.08425 | 19.00969 | 0.6407467 | 0.00107214 | 0.07349208
26.6365 | 19.7096 | 19.0877 | 19.01301 | 0.6219016 | 0.001074205 | 0.07361317
26.6465 | 19.6995 | 19.09116 | 19.01635 | 0.6083437 | 0.001076276 | 0.07373465
26.6564 | 19.6904 | 19.09459 | 19.01966 | 0.5958078 | 0.001078331 | 0.07385529
26.6664 | 19.6845 | 19.09808 | 19.02302 | 0.5864245 | 0.001080415 | 0.07397753
26.6764 | 19.6758 | 19.10157 | 19.02639 | 0.5742287 | 0.001082505 | 0.07410016
26.6864 | 19.669 | 19.10508 | 19.02977 | 0.5639203 | 0.001084602 | 0.07422318
26.6964 | 19.6529 | 19.1086 | 19.03317 | 0.5442994 | 0.001086705 | 0.0743466
26.7064 | 19.6563 | 19.11213 | 19.03657 | 0.5441662 | 0.001088815 | 0.07447041
26.7164 | 19.6393 | 19.11568 | 19.03999 | 0.5236206 | 0.001090932 | 0.07459461
26.7264 | 19.6266 | 19.11924 | 19.04343 | 0.5073627 | 0.001093055 | 0.07471922
26.7364 | 19.6159 | 19.12281 | 19.04687 | 0.4930926 | 0.001095185 | 0.07484422
26.7464 | 19.6213 | 19.12639 | 19.05032 | 0.4949104 | 0.001097321 | 0.07496964
26.7564 | 19.6112 | 19.12998 | 19.05379 | 0.4812162 | 0.001099465 | 0.07509545
26.7664 | 19.6105 | 19.13359 | 19.05727 | 0.47691 | 0.001101615 | 0.07522167
26.7764 | 19.6034 | 19.13721 | 19.06076 | 0.4661918 | 0.001103772 | 0.0753483
26.7864 | 19.5922 | 19.14084 | 19.06426 | 0.4513618 | 0.001105936 | 0.07547536
26.7964 | 19.5692 | 19.14448 | 19.06777 | 0.42472 | 0.001108107 | 0.07560281
26.8064 | 19.5768 | 19.14813 | 19.07129 | 0.4286665 | 0.001110285 | 0.07573068
26.8164 | 19.5657 | 19.1518 | 19.07483 | 0.4139014 | 0.00111247 | 0.07585898
26.8264 | 19.5732 | 19.15548 | 19.07837 | 0.4177247 | 0.001114661 | 0.0759877
26.8364 | 19.5662 | 19.15916 | 19.08193 | 0.4070365 | 0.00111686 | 0.07611683
26.8464 | 19.5463 | 19.16286 | 19.0855 | 0.3834368 | 0.001119066 | 0.0762464
26.8564 | 19.5473 | 19.16657 | 19.08908 | 0.3807258 | 0.001121278 | 0.07637638
26.8664 | 19.5315 | 19.1703 | 19.09267 | 0.3612035 | 0.001123498 | 0.07650681
26.8764 | 19.5177 | 19.17403 | 19.09627 | 0.3436699 | 0.001125725 | 0.07663766
26.8864 | 19.5258 | 19.17777 | 19.09988 | 0.3480252 | 0.00112796 | 0.07676895
26.8964 | 19.5189 | 19.18153 | 19.1035 | 0.3373694 | 0.001130201 | 0.07690067
26.9064 | 19.4943 | 19.1853 | 19.10713 | 0.3090026 | 0.00113245 | 0.07703285
26.9164 | 19.4978 | 19.18908 | 19.11078 | 0.3087248 | 0.001134706 | 0.07716545
26.9264 | 19.4949 | 19.19286 | 19.11443 | 0.3020361 | 0.001136969 | 0.07729851
26.9364 | 19.4693 | 19.19666 | 19.11809 | 0.2726366 | 0.001139239 | 0.07743202
26.9464 | 19.4772 | 19.20047 | 19.12177 | 0.2767263 | 0.001141517 | 0.07756598
26.9564 | 19.4607 | 19.20429 | 19.12545 | 0.2564054 | 0.001143803 | 0.07770039
26.9664 | 19.4656 | 19.20813 | 19.12914 | 0.2574738 | 0.001146095 | 0.07783524
26.9764 | 19.4477 | 19.21197 | 19.13285 | 0.2357317 | 0.001148396 | 0.07797057
26.9864 | 19.4273 | 19.21582 | 19.13656 | 0.2114791 | 0.001150703 | 0.07810636
26.9964 | 19.4202 | 19.21968 | 19.14029 | 0.2005161 | 0.001153019 | 0.07824261
27.0064 | 19.4163 | 19.22356 | 19.14402 | 0.1927427 | 0.001155342 | 0.07837932
27.0164 | 19.4064 | 19.22744 | 19.14777 | 0.1789591 | 0.001157672 | 0.07851651
27.0264 | 19.4125 | 19.23133 | 19.15152 | 0.1811652 | 0.00116001 | 0.07865417
27.0364 | 19.3886 | 19.23524 | 19.15528 | 0.1533612 | 0.001162356 | 0.07879231
27.0464 | 19.3924 | 19.23915 | 19.15906 | 0.1532471 | 0.001164709 | 0.07893092
27.0564 | 19.3742 | 19.24308 | 19.16284 | 0.131123 | 0.00116707 | 0.07907002
27.0664 | 19.3633 | 19.24701 | 19.16663 | 0.1162889 | 0.001169439 | 0.0792096
27.0764 | 19.3659 | 19.25096 | 19.17043 | 0.1149449 | 0.001171816 | 0.07934968
27.0864 | 19.3517 | 19.25491 | 19.17424 | 0.09679118 | 0.001174201 | 0.07949023
27.0964 | 19.3414 | 19.25887 | 19.17806 | 0.08252766 | 0.001176593 | 0.07963129
27.1064 | 19.3416 | 19.26285 | 19.18189 | 0.07875446 | 0.001178994 | 0.07977284
27.1164 | 19.325 | 19.26683 | 19.18573 | 0.05817164 | 0.001181402 | 0.0799149
27.1264 | 19.3244 | 19.27082 | 19.18958 | 0.05357928 | 0.001183818 | 0.08005745
27.1364 | 19.3215 | 19.27482 | 19.19344 | 0.04667743 | 0.001186242 | 0.08020052
27.1464 | 19.3103 | 19.27883 | 19.1973 | 0.03146616 | 0.001188675 | 0.08034409
27.1564 | 19.3141 | 19.28285 | 19.20118 | 0.03124552 | 0.001191115 | 0.08048819
27.1664 | 19.2915 | 19.28688 | 19.20506 | 0.004615605 | 0.001193564 | 0.08063279
27.1764 | 19.2889 | 19.29092 | 19.20895 | -0.002023542 | 0.001196021 | 0.08077792
27.1864 | 19.2851 | 19.29497 | 19.21285 | -0.009871835 | 0.001198486 | 0.08092357
27.1964 | 19.2795 | 19.29903 | 19.21676 | -0.01952923 | 0.001200959 | 0.08106976
27.2064 | 19.2733 | 19.3031 | 19.22068 | -0.02979567 | 0.001203441 | 0.08121648
27.2164 | 19.2645 | 19.30717 | 19.2246 | -0.04267104 | 0.001205931 | 0.08136372
27.2264 | 19.2649 | 19.31126 | 19.22854 | -0.04635533 | 0.001208429 | 0.08151151
27.2364 | 19.2609 | 19.31535 | 19.23248 | -0.05444845 | 0.001210936 | 0.08165985
27.2463 | 19.2491 | 19.31941 | 19.23639 | -0.07030928 | 0.001213426 | 0.08180724
27.2563 | 19.2428 | 19.32352 | 19.24035 | -0.08071978 | 0.001215949 | 0.08195666
27.2663 | 19.2338 | 19.32764 | 19.24431 | -0.09383893 | 0.001218481 | 0.08210664
27.2763 | 19.2316 | 19.33177 | 19.24829 | -0.1001667 | 0.001221022 | 0.08225718
27.2863 | 19.2246 | 19.3359 | 19.25227 | -0.1113029 | 0.001223572 | 0.08240828
27.2963 | 19.2222 | 19.34005 | 19.25626 | -0.1178476 | 0.001226129 | 0.08255996
27.3063 | 19.2221 | 19.3442 | 19.26026 | -0.1221007 | 0.001228695 | 0.0827122
27.3163 | 19.1858 | 19.34836 | 19.26427 | -0.162562 | 0.001231271 | 0.08286501
27.3263 | 19.2032 | 19.35253 | 19.26828 | -0.1493317 | 0.001233855 | 0.08301841
27.3363 | 19.1835 | 19.35671 | 19.2723 | -0.1732095 | 0.001236448 | 0.08317239
27.3463 | 19.1961 | 19.3609 | 19.27633 | -0.1647955 | 0.001239049 | 0.08332696
27.3563 | 19.1724 | 19.36509 | 19.28037 | -0.1926896 | 0.00124166 | 0.08348212
27.3663 | 19.1609 | 19.36929 | 19.28441 | -0.2083916 | 0.00124428 | 0.08363789
27.3763 | 19.1642 | 19.3735 | 19.28846 | -0.2093016 | 0.001246908 | 0.08379426
27.3863 | 19.1667 | 19.37772 | 19.29252 | -0.2110195 | 0.001249545 | 0.08395123
27.3963 | 19.1483 | 19.38195 | 19.29658 | -0.2336452 | 0.001252192 | 0.08410881
27.4063 | 19.1279 | 19.38618 | 19.30066 | -0.2582786 | 0.001254848 | 0.08426702
27.4163 | 19.1308 | 19.39042 | 19.30474 | -0.2596198 | 0.001257512 | 0.08442584
27.4263 | 19.1245 | 19.39467 | 19.30882 | -0.2701685 | 0.001260186 | 0.08458529
27.4363 | 19.1138 | 19.39892 | 19.31292 | -0.2851249 | 0.00126287 | 0.08474537
27.4463 | 19.1106 | 19.40319 | 19.31702 | -0.2925887 | 0.001265562 | 0.0849061
27.4563 | 19.0653 | 19.40746 | 19.32112 | -0.34216 | 0.001268264 | 0.08506747
27.4663 | 19.0981 | 19.41174 | 19.32524 | -0.3136387 | 0.001270975 | 0.08522948
27.4763 | 19.0647 | 19.41602 | 19.32936 | -0.3513247 | 0.001273696 | 0.08539214
27.4863 | 19.0587 | 19.42032 | 19.33349 | -0.361618 | 0.001276426 | 0.08555547
27.4963 | 19.0585 | 19.42462 | 19.33762 | -0.3661184 | 0.001279166 | 0.08571946
27.5063 | 19.0529 | 19.42893 | 19.34176 | -0.376026 | 0.001281915 | 0.08588413
27.5163 | 19.0211 | 19.43324 | 19.34591 | -0.4121407 | 0.001284673 | 0.08604947
27.5263 | 19.0327 | 19.43756 | 19.35006 | -0.4048624 | 0.001287442 | 0.08621549
27.5363 | 18.996 | 19.44189 | 19.35422 | -0.4458911 | 0.00129022 | 0.08638221
27.5463 | 18.9921 | 19.44623 | 19.35838 | -0.4541266 | 0.001293008 | 0.08654961
27.5563 | 19.002 | 19.45057 | 19.36256 | -0.448569 | 0.001295805 | 0.08671772
27.5663 | 18.9736 | 19.45492 | 19.36673 | -0.4813182 | 0.001298613 | 0.08688653
27.5763 | 18.9869 | 19.45927 | 19.37092 | -0.4723741 | 0.00130143 | 0.08705607
27.5863 | 18.9558 | 19.46364 | 19.37511 | -0.5078367 | 0.001304257 | 0.08722632
27.5963 | 18.9609 | 19.46801 | 19.3793 | -0.5071058 | 0.001307094 | 0.0873973
27.6063 | 18.9528 | 19.47238 | 19.3835 | -0.5195815 | 0.001309942 | 0.08756901
27.6163 | 18.9331 | 19.47676 | 19.38771 | -0.5436637 | 0.001312799 | 0.08774148
27.6263 | 18.9194 | 19.48115 | 19.39192 | -0.5617524 | 0.001315666 | 0.08791468
27.6363 | 18.9256 | 19.48555 | 19.39614 | -0.5599473 | 0.001318543 | 0.08808864
27.6463 | 18.9124 | 19.48995 | 19.40036 | -0.5775486 | 0.001321432 | 0.08826336
27.6563 | 18.906 | 19.49436 | 19.40459 | -0.5883562 | 0.001324329 | 0.08843887
27.6663 | 18.8975 | 19.49877 | 19.40883 | -0.6012699 | 0.001327238 | 0.08861515
27.6763 | 18.8746 | 19.50319 | 19.41307 | -0.6285898 | 0.001330156 | 0.08879221
27.6863 | 18.8945 | 19.50762 | 19.41731 | -0.6131157 | 0.001333086 | 0.08897007
27.6963 | 18.862 | 19.51205 | 19.42156 | -0.6500477 | 0.001336025 | 0.08914873
27.7063 | 18.8533 | 19.51649 | 19.42582 | -0.6631857 | 0.001338975 | 0.08932821
27.7163 | 18.8645 | 19.52093 | 19.43008 | -0.6564295 | 0.001341936 | 0.0895085
27.7263 | 18.8551 | 19.52538 | 19.43434 | -0.6702792 | 0.001344907 | 0.08968962
27.7363 | 18.8434 | 19.52983 | 19.43862 | -0.6864347 | 0.001347889 | 0.08987158
27.7463 | 18.8349 | 19.5343 | 19.44289 | -0.699396 | 0.001350882 | 0.0900544
27.7563 | 18.8303 | 19.53876 | 19.44717 | -0.7084629 | 0.001353886 | 0.09023807
27.7663 | 18.8188 | 19.54324 | 19.45146 | -0.7244355 | 0.0013569 | 0.0904226
27.7763 | 18.806 | 19.54771 | 19.45575 | -0.7417137 | 0.001359926 | 0.09060801
27.7863 | 18.8013 | 19.5522 | 19.46004 | -0.7508974 | 0.001362962 | 0.09079431
27.7963 | 18.7964 | 19.55669 | 19.46434 | -0.7602865 | 0.001366009 | 0.0909815
27.8063 | 18.7767 | 19.56118 | 19.46864 | -0.7844811 | 0.001369067 | 0.09116959
27.8163 | 18.7737 | 19.56568 | 19.47295 | -0.791981 | 0.001372137 | 0.09135861
27.8262 | 18.7655 | 19.57014 | 19.47722 | -0.8046412 | 0.001375187 | 0.09154665
27.8362 | 18.7331 | 19.57465 | 19.48154 | -0.8415516 | 0.001378278 | 0.09173753
27.8462 | 18.7576 | 19.57917 | 19.48586 | -0.8215672 | 0.001381381 | 0.09192934
27.8562 | 18.7313 | 19.58369 | 19.49018 | -0.852388 | 0.001384496 | 0.09212213
27.8662 | 18.7201 | 19.58821 | 19.49451 | -0.8681139 | 0.001387621 | 0.09231588
27.8762 | 18.7117 | 19.59274 | 19.49884 | -0.8810449 | 0.001390758 | 0.09251064
27.8862 | 18.707 | 19.59728 | 19.50318 | -0.8902808 | 0.001393907 | 0.09270637
27.8962 | 18.7021 | 19.60182 | 19.50752 | -0.8997217 | 0.001397067 | 0.09290314
27.9062 | 18.6994 | 19.60637 | 19.51187 | -0.9069675 | 0.00140024 | 0.09310092
27.9162 | 18.6784 | 19.61092 | 19.51622 | -0.9325182 | 0.001403423 | 0.09329974
27.9262 | 18.6625 | 19.61547 | 19.52057 | -0.9529736 | 0.001406618 | 0.09349962
27.9362 | 18.6592 | 19.62003 | 19.52492 | -0.9608338 | 0.001409826 | 0.09370055
27.9462 | 18.6584 | 19.6246 | 19.52928 | -0.9661987 | 0.001413044 | 0.09390257
27.9562 | 18.6545 | 19.62917 | 19.53365 | -0.9746683 | 0.001416276 | 0.09410569
27.9662 | 18.6434 | 19.63374 | 19.53801 | -0.9903424 | 0.001419519 | 0.09430991
27.9762 | 18.6411 | 19.63832 | 19.54238 | -0.9972211 | 0.001422774 | 0.09451526
27.9862 | 18.6241 | 19.6429 | 19.54676 | -1.018804 | 0.001426041 | 0.09472176
27.9962 | 18.6246 | 19.64749 | 19.55113 | -1.022892 | 0.00142932 | 0.09492941
28.0062 | 18.611 | 19.65208 | 19.55551 | -1.041084 | 0.001432612 | 0.09513824
28.0162 | 18.6075 | 19.65668 | 19.5599 | -1.049181 | 0.001435915 | 0.09534826
28.0262 | 18.5981 | 19.66128 | 19.56428 | -1.063182 | 0.001439232 | 0.0955595
28.0362 | 18.6042 | 19.66589 | 19.56867 | -1.061687 | 0.00144256 | 0.09577196
28.0462 | 18.5882 | 19.6705 | 19.57306 | -1.082296 | 0.001445901 | 0.09598568
28.0562 | 18.5941 | 19.67511 | 19.57746 | -1.08101 | 0.001449255 | 0.09620065
28.0662 | 18.585 | 19.67973 | 19.58186 | -1.094727 | 0.001452622 | 0.09641692
28.0762 | 18.5745 | 19.68435 | 19.58626 | -1.109849 | 0.001456001 | 0.0966345
28.0862 | 18.5665 | 19.68898 | 19.59066 | -1.122475 | 0.001459392 | 0.09685341
28.0962 | 18.5682 | 19.6936 | 19.59507 | -1.125405 | 0.001462797 | 0.09707366
28.1062 | 18.5574 | 19.69824 | 19.59948 | -1.140839 | 0.001466215 | 0.09729529
28.1162 | 18.5382 | 19.70288 | 19.60389 | -1.164677 | 0.001469645 | 0.09751832
28.1262 | 18.538 | 19.70752 | 19.6083 | -1.169519 | 0.001473089 | 0.09774278
28.1362 | 18.5246 | 19.71216 | 19.61272 | -1.187564 | 0.001476545 | 0.09796865
28.1462 | 18.5296 | 19.71681 | 19.61714 | -1.187214 | 0.001480015 | 0.09819603
28.1562 | 18.5136 | 19.72147 | 19.62156 | -1.207867 | 0.001483498 | 0.0984249
28.1662 | 18.5017 | 19.72612 | 19.62598 | -1.224425 | 0.001486994 | 0.09865528
28.1762 | 18.5026 | 19.73079 | 19.63041 | -1.228186 | 0.001490504 | 0.09888722
28.1862 | 18.4835 | 19.73545 | 19.63484 | -1.25195 | 0.001494027 | 0.09912072
28.1962 | 18.4853 | 19.74012 | 19.63927 | -1.254818 | 0.001497564 | 0.09935585
28.2062 | 18.4604 | 19.74479 | 19.6437 | -1.28439 | 0.001501114 | 0.09959262
28.2162 | 18.4705 | 19.74947 | 19.64813 | -1.278966 | 0.001504678 | 0.09983105
28.2262 | 18.4522 | 19.75415 | 19.65257 | -1.301945 | 0.001508256 | 0.1000712
28.2362 | 18.4541 | 19.75883 | 19.657 | -1.304728 | 0.001511847 | 0.1003131
28.2462 | 18.4333 | 19.76351 | 19.66144 | -1.330214 | 0.001515452 | 0.1005567
28.2562 | 18.4358 | 19.7682 | 19.66588 | -1.332404 | 0.001519072 | 0.1008021
28.2662 | 18.408 | 19.7729 | 19.67033 | -1.364897 | 0.001522705 | 0.1010494
28.2762 | 18.4092 | 19.77759 | 19.67477 | -1.368394 | 0.001526353 | 0.1012986
28.2862 | 18.4137 | 19.78229 | 19.67921 | -1.368595 | 0.001530014 | 0.1015497
28.2962 | 18.3896 | 19.787 | 19.68366 | -1.397398 | 0.00153369 | 0.1018028
28.3062 | 18.3966 | 19.79171 | 19.68811 | -1.395105 | 0.00153738 | 0.1020578
28.3162 | 18.3721 | 19.79642 | 19.69256 | -1.424316 | 0.001541085 | 0.1023149
28.3262 | 18.369 | 19.80113 | 19.69701 | -1.43213 | 0.001544804 | 0.1025742
28.3362 | 18.3522 | 19.80585 | 19.70146 | -1.453647 | 0.001548538 | 0.1028355
28.3462 | 18.351 | 19.81057 | 19.70592 | -1.459568 | 0.001552286 | 0.103099
28.3562 | 18.3339 | 19.81529 | 19.71037 | -1.481392 | 0.001556049 | 0.1033648
28.3662 | 18.3318 | 19.82002 | 19.71483 | -1.488219 | 0.001559827 | 0.1036329
28.3762 | 18.3217 | 19.82475 | 19.71928 | -1.50305 | 0.00156362 | 0.1039033
28.3862 | 18.3115 | 19.82948 | 19.72374 | -1.517984 | 0.001567428 | 0.1041761
28.3962 | 18.3156 | 19.83422 | 19.7282 | -1.518621 | 0.001571251 | 0.1044515
28.4062 | 18.2924 | 19.83896 | 19.73266 | -1.546562 | 0.001575089 | 0.1047293
28.4161 | 18.2865 | 19.84366 | 19.73707 | -1.557158 | 0.001578903 | 0.1050069
28.4261 | 18.2796 | 19.84841 | 19.74153 | -1.568806 | 0.001582772 | 0.1052899
28.4361 | 18.251 | 19.85316 | 19.74599 | -1.602157 | 0.001586655 | 0.1055757
28.4461 | 18.2545 | 19.85791 | 19.75046 | -1.603411 | 0.001590555 | 0.1058642
28.4561 | 18.2371 | 19.86267 | 19.75492 | -1.625568 | 0.001594469 | 0.1061557
28.4661 | 18.2315 | 19.86743 | 19.75938 | -1.635929 | 0.0015984 | 0.1064501
28.4761 | 18.2262 | 19.87219 | 19.76384 | -1.645994 | 0.001602346 | 0.1067475
28.4861 | 18.2158 | 19.87696 | 19.76831 | -1.661162 | 0.001606308 | 0.107048
28.4961 | 18.2043 | 19.88173 | 19.77277 | -1.677433 | 0.001610286 | 0.1073517
28.5061 | 18.1936 | 19.88651 | 19.77723 | -1.692908 | 0.00161428 | 0.1076587
28.5161 | 18.1893 | 19.89129 | 19.7817 | -1.701986 | 0.00161829 | 0.1079691
28.5261 | 18.1675 | 19.89607 | 19.78616 | -1.728568 | 0.001622316 | 0.108283
28.5361 | 18.169 | 19.90085 | 19.79063 | -1.731854 | 0.001626359 | 0.1086005
28.5461 | 18.1431 | 19.90564 | 19.79509 | -1.762544 | 0.001630417 | 0.1089217
28.5561 | 18.1527 | 19.91044 | 19.79956 | -1.757737 | 0.001634493 | 0.1092467
28.5661 | 18.1329 | 19.91523 | 19.80402 | -1.782334 | 0.001638585 | 0.1095756
28.5761 | 18.1269 | 19.92003 | 19.80848 | -1.793135 | 0.001642693 | 0.1099087
28.5861 | 18.1177 | 19.92484 | 19.81295 | -1.80714 | 0.001646818 | 0.1102458
28.5961 | 18.1061 | 19.92965 | 19.81741 | -1.823549 | 0.00165096 | 0.1105874
28.6061 | 18.1006 | 19.93446 | 19.82187 | -1.833862 | 0.001655119 | 0.1109333
28.6161 | 18.0965 | 19.93928 | 19.82634 | -1.842779 | 0.001659295 | 0.1112839
28.6261 | 18.0804 | 19.9441 | 19.8308 | -1.863701 | 0.001663488 | 0.1116393
28.6361 | 18.0744 | 19.94893 | 19.83526 | -1.874527 | 0.001667699 | 0.1119996
28.6461 | 18.073 | 19.95376 | 19.83972 | -1.880757 | 0.001671926 | 0.1123651
28.6561 | 18.0425 | 19.95859 | 19.84418 | -1.916093 | 0.001676171 | 0.1127358
28.6661 | 18.0597 | 19.96343 | 19.84864 | -1.903733 | 0.001680433 | 0.1131121
28.6761 | 18.0416 | 19.96828 | 19.8531 | -1.926678 | 0.001684714 | 0.113494
28.6861 | 18.0379 | 19.97313 | 19.85756 | -1.935228 | 0.001689011 | 0.1138818
28.6961 | 18.0346 | 19.97798 | 19.86201 | -1.943384 | 0.001693328 | 0.1142758
28.7061 | 18.0294 | 19.98284 | 19.86647 | -1.953445 | 0.001697661 | 0.1146761
28.7161 | 18.0195 | 19.98771 | 19.87093 | -1.968211 | 0.001702013 | 0.1150831
28.7261 | 18.0233 | 19.99258 | 19.87538 | -1.969284 | 0.001706383 | 0.115497
28.7361 | 18.0093 | 19.99746 | 19.87983 | -1.988162 | 0.001710771 | 0.115918
28.7461 | 18.0033 | 20.00235 | 19.88429 | -1.999047 | 0.001715178 | 0.1163465
28.7561 | 17.996 | 20.00724 | 19.88874 | -2.011239 | 0.001719603 | 0.1167827
28.7661 | 17.9916 | 20.01214 | 19.89319 | -2.020537 | 0.001724047 | 0.1172271
28.7761 | 17.9949 | 20.01704 | 19.89763 | -2.022143 | 0.001728509 | 0.11768
28.7861 | 17.981 | 20.02196 | 19.90208 | -2.040956 | 0.00173299 | 0.1181417
28.7961 | 17.9825 | 20.02688 | 19.90653 | -2.044377 | 0.00173749 | 0.1186126
28.8061 | 17.9717 | 20.03181 | 19.91097 | -2.060106 | 0.001742009 | 0.1190933
28.8161 | 17.9746 | 20.03674 | 19.91541 | -2.062144 | 0.001746547 | 0.1195841
28.8261 | 17.9546 | 20.04169 | 19.91985 | -2.087091 | 0.001751105 | 0.1200855
28.8361 | 17.9593 | 20.04665 | 19.92429 | -2.087348 | 0.001755681 | 0.1205981
28.8461 | 17.9465 | 20.05161 | 19.92873 | -2.105114 | 0.001760278 | 0.1211224
28.8561 | 17.9546 | 20.05659 | 19.93317 | -2.101991 | 0.001764893 | 0.1216591
28.8661 | 17.9318 | 20.06158 | 19.9376 | -2.12978 | 0.001769529 | 0.1222087
28.8761 | 17.9299 | 20.06658 | 19.94203 | -2.13668 | 0.001774184 | 0.122772
28.8861 | 17.9405 | 20.07159 | 19.94646 | -2.131092 | 0.00177886 | 0.1233497
28.8961 | 17.9229 | 20.07662 | 19.95089 | -2.153718 | 0.001783555 | 0.1239426
28.9061 | 17.9128 | 20.08166 | 19.95532 | -2.168858 | 0.001788271 | 0.1245516
28.9161 | 17.9264 | 20.08671 | 19.95974 | -2.160313 | 0.001793007 | 0.1251775
28.9261 | 17.9115 | 20.09178 | 19.96416 | -2.180284 | 0.001797764 | 0.1258215
28.9361 | 17.9078 | 20.09687 | 19.96858 | -2.189072 | 0.001802541 | 0.1264844
28.9461 | 17.8873 | 20.10198 | 19.973 | -2.214678 | 0.00180734 | 0.1271676
28.9561 | 17.8939 | 20.1071 | 19.97742 | -2.213202 | 0.001812158 | 0.1278722
28.9661 | 17.8789 | 20.11225 | 19.98183 | -2.233348 | 0.001816999 | 0.1285995
28.9761 | 17.8904 | 20.11741 | 19.98624 | -2.227015 | 0.00182186 | 0.1293509
28.9861 | 17.8796 | 20.1226 | 19.99065 | -2.243005 | 0.001826743 | 0.130128
28.9961 | 17.8665 | 20.12782 | 19.99506 | -2.26132 | 0.001831647 | 0.1309324
29.006 | 17.8747 | 20.13301 | 19.99941 | -2.258309 | 0.001836523 | 0.1317573
29.016 | 17.864 | 20.13828 | 20.00382 | -2.274278 | 0.00184147 | 0.1326212
29.026 | 17.8555 | 20.14358 | 20.00821 | -2.288078 | 0.00184644 | 0.133518
29.036 | 17.8592 | 20.14891 | 20.01261 | -2.28971 | 0.001851431 | 0.1344497
29.046 | 17.8534 | 20.15428 | 20.017 | -2.300876 | 0.001856444 | 0.1354185
29.056 | 17.8527 | 20.15968 | 20.02139 | -2.306979 | 0.00186148 | 0.136427
29.066 | 17.8516 | 20.16512 | 20.02578 | -2.313522 | 0.001866538 | 0.1374775
29.076 | 17.8407 | 20.17061 | 20.03016 | -2.329906 | 0.001871619 | 0.1385727
29.086 | 17.8518 | 20.17613 | 20.03454 | -2.324335 | 0.001876723 | 0.1397156
29.096 | 17.8234 | 20.18171 | 20.03892 | -2.358311 | 0.00188185 | 0.140909
29.106 | 17.8322 | 20.18734 | 20.04329 | -2.355138 | 0.001887 | 0.1421561
29.116 | 17.8236 | 20.19302 | 20.04767 | -2.369419 | 0.001892173 | 0.1434601
29.126 | 17.812 | 20.19876 | 20.05203 | -2.386757 | 0.001897369 | 0.1448246
29.136 | 17.8162 | 20.20456 | 20.0564 | -2.388356 | 0.00190259 | 0.146253
29.146 | 17.819 | 20.21042 | 20.06076 | -2.391419 | 0.001907834 | 0.1477491
29.156 | 17.8032 | 20.21635 | 20.06512 | -2.413151 | 0.001913102 | 0.1493168
29.166 | 17.8143 | 20.22235 | 20.06948 | -2.408054 | 0.001918394 | 0.15096
29.176 | 17.8075 | 20.22843 | 20.07383 | -2.420934 | 0.00192371 | 0.1526827
29.186 | 17.7983 | 20.23459 | 20.07818 | -2.436294 | 0.001929051 | 0.1544893
29.196 | 17.7997 | 20.24084 | 20.08252 | -2.441139 | 0.001934416 | 0.1563838
29.206 | 17.8043 | 20.24717 | 20.08686 | -2.442872 | 0.001939806 | 0.1583705
29.216 | 17.8109 | 20.2536 | 20.0912 | -2.442698 | 0.001945221 | 0.1604536
29.226 | 17.785 | 20.26012 | 20.09553 | -2.475121 | 0.001950661 | 0.1626372
29.236 | 17.8038 | 20.26674 | 20.09986 | -2.462945 | 0.001956125 | 0.1649253
29.246 | 17.7947 | 20.27347 | 20.10419 | -2.478773 | 0.001961616 | 0.1673216
29.256 | 17.7935 | 20.28031 | 20.10851 | -2.486808 | 0.001967131 | 0.1698296
29.266 | 17.7811 | 20.28726 | 20.11283 | -2.506155 | 0.001972672 | 0.172452
29.276 | 17.7974 | 20.29431 | 20.11714 | -2.496914 | 0.001978239 | 0.1751913
29.286 | 17.7943 | 20.30149 | 20.12146 | -2.507188 | 0.001983831 | 0.178049
29.296 | 17.7814 | 20.30878 | 20.12576 | -2.527377 | 0.00198945 | 0.1810254
29.306 | 17.7848 | 20.31618 | 20.13006 | -2.531379 | 0.001995094 | 0.1841197
29.316 | 17.7979 | 20.32369 | 20.13436 | -2.525793 | 0.002000764 | 0.1873297
29.326 | 17.7961 | 20.33131 | 20.13866 | -2.535214 | 0.00200646 | 0.1906511
29.336 | 17.7835 | 20.33904 | 20.14295 | -2.555536 | 0.002012182 | 0.1940774
29.346 | 17.788 | 20.34685 | 20.14723 | -2.55885 | 0.00201793 | 0.1975997
29.356 | 17.7838 | 20.35474 | 20.15151 | -2.570943 | 0.002023705 | 0.2012059
29.366 | 17.7778 | 20.3627 | 20.15579 | -2.5849 | 0.002029506 | 0.2048809
29.376 | 17.7792 | 20.3707 | 20.16006 | -2.591504 | 0.002035332 | 0.2086059
29.386 | 17.7673 | 20.37873 | 20.16433 | -2.61143 | 0.002041185 | 0.2123585
29.396 | 17.7704 | 20.38675 | 20.16859 | -2.616353 | 0.002047064 | 0.2161121
29.406 | 17.785 | 20.39474 | 20.17285 | -2.609742 | 0.002052969 | 0.2198369
29.416 | 17.7704 | 20.40266 | 20.17711 | -2.632264 | 0.002058901 | 0.2234993
29.426 | 17.7516 | 20.41048 | 20.18136 | -2.658883 | 0.002064858 | 0.2270631
29.436 | 17.7431 | 20.41816 | 20.1856 | -2.675061 | 0.002070841 | 0.23049
29.446 | 17.7515 | 20.42566 | 20.18984 | -2.674158 | 0.00207685 | 0.2337409
29.456 | 17.735 | 20.43293 | 20.19407 | -2.697935 | 0.002082886 | 0.2367769
29.466 | 17.7513 | 20.43996 | 20.1983 | -2.688655 | 0.002088947 | 0.2395612
29.476 | 17.7296 | 20.44669 | 20.20253 | -2.717085 | 0.002095034 | 0.2420602
29.486 | 17.7221 | 20.4531 | 20.20675 | -2.730996 | 0.002101147 | 0.2442449
29.496 | 17.7217 | 20.45917 | 20.21097 | -2.737465 | 0.002107286 | 0.2460925
29.506 | 17.7129 | 20.46488 | 20.21518 | -2.751976 | 0.002113452 | 0.2475869
29.516 | 17.6994 | 20.47022 | 20.21938 | -2.77082 | 0.002119644 | 0.2487197
29.526 | 17.7025 | 20.4752 | 20.22358 | -2.772696 | 0.002125862 | 0.2494903
29.536 | 17.6957 | 20.47981 | 20.22777 | -2.784113 | 0.002132107 | 0.2499056
29.546 | 17.6696 | 20.48408 | 20.23196 | -2.814482 | 0.002138378 | 0.2499797
29.556 | 17.676 | 20.48803 | 20.23615 | -2.812026 | 0.002144677 | 0.2497331
29.566 | 17.6645 | 20.49167 | 20.24033 | -2.82717 | 0.002151003 | 0.2491919
29.576 | 17.663 | 20.49504 | 20.2445 | -2.832044 | 0.002157357 | 0.2483863
29.5859 | 17.6517 | 20.49815 | 20.24863 | -2.846451 | 0.002163675 | 0.2473613
29.5959 | 17.6384 | 20.50109 | 20.25279 | -2.86269 | 0.002170085 | 0.2461315
29.6059 | 17.6298 | 20.50386 | 20.25695 | -2.874064 | 0.002176523 | 0.2447424
29.6159 | 17.6307 | 20.50651 | 20.2611 | -2.875809 | 0.00218299 | 0.24323
29.6259 | 17.6299 | 20.50906 | 20.26524 | -2.87916 | 0.002189487 | 0.2416288
29.6359 | 17.6093 | 20.51155 | 20.26938 | -2.902248 | 0.002196014 | 0.2399708
29.6459 | 17.6076 | 20.514 | 20.27352 | -2.906403 | 0.002202571 | 0.2382851
29.6559 | 17.5915 | 20.51645 | 20.27764 | -2.92495 | 0.002209158 | 0.2365966
29.6659 | 17.5811 | 20.51891 | 20.28177 | -2.937808 | 0.002215778 | 0.2349262
29.6759 | 17.5738 | 20.5214 | 20.28588 | -2.947595 | 0.002222429 | 0.2332898
29.6859 | 17.5799 | 20.52392 | 20.28999 | -2.944022 | 0.002229112 | 0.2316992
29.6959 | 17.5557 | 20.5265 | 20.2941 | -2.970795 | 0.002235828 | 0.230161
29.7059 | 17.5482 | 20.52912 | 20.2982 | -2.980918 | 0.002242577 | 0.228678
29.7159 | 17.5387 | 20.53179 | 20.30229 | -2.993087 | 0.00224936 | 0.2272485
29.7259 | 17.5241 | 20.5345 | 20.30638 | -3.0104 | 0.002256177 | 0.2258678
29.7359 | 17.5299 | 20.53725 | 20.31046 | -3.007347 | 0.002263029 | 0.224528
29.7459 | 17.5 | 20.54002 | 20.31453 | -3.04002 | 0.002269916 | 0.2232191
29.7559 | 17.4901 | 20.54281 | 20.3186 | -3.052705 | 0.002276839 | 0.2219299
29.7659 | 17.4815 | 20.54559 | 20.32266 | -3.064092 | 0.002283798 | 0.2206484
29.7759 | 17.4684 | 20.54837 | 20.32672 | -3.079969 | 0.002290793 | 0.2193627
29.7859 | 17.4549 | 20.55112 | 20.33076 | -3.096224 | 0.002297825 | 0.2180617
29.7959 | 17.4634 | 20.55385 | 20.33481 | -3.090448 | 0.002304895 | 0.216736
29.8059 | 17.4313 | 20.55653 | 20.33884 | -3.125233 | 0.002312001 | 0.2153775
29.8159 | 17.4205 | 20.55917 | 20.34287 | -3.138672 | 0.002319145 | 0.2139808
29.8259 | 17.4152 | 20.56176 | 20.3469 | -3.146564 | 0.002326327 | 0.2125425
29.8359 | 17.4007 | 20.56431 | 20.35091 | -3.163607 | 0.002333548 | 0.2110618
29.8459 | 17.3827 | 20.5668 | 20.35492 | -3.184102 | 0.002340806 | 0.20954
29.8559 | 17.3724 | 20.56925 | 20.35892 | -3.196853 | 0.002348105 | 0.2079805
29.8659 | 17.3627 | 20.57167 | 20.36292 | -3.208965 | 0.00235544 | 0.2063886
29.8759 | 17.345 | 20.57404 | 20.36691 | -3.229044 | 0.002362816 | 0.2047711
29.8859 | 17.3254 | 20.5764 | 20.37089 | -3.250999 | 0.002370229 | 0.2031358
29.8959 | 17.3385 | 20.57874 | 20.37487 | -3.240238 | 0.002377683 | 0.2014915
29.9059 | 17.3088 | 20.58107 | 20.37884 | -3.272271 | 0.002385175 | 0.1998473
29.9159 | 17.2843 | 20.58341 | 20.3828 | -3.299105 | 0.002392708 | 0.1982126
29.9259 | 17.2762 | 20.58575 | 20.38676 | -3.309552 | 0.002400279 | 0.1965963
29.9359 | 17.2832 | 20.58812 | 20.3907 | -3.304918 | 0.002407891 | 0.1950072
29.9459 | 17.2539 | 20.59051 | 20.39464 | -3.336612 | 0.002415542 | 0.1934531
29.9559 | 17.2484 | 20.59294 | 20.39858 | -3.344542 | 0.002423234 | 0.1919412
29.9659 | 17.2413 | 20.59541 | 20.4025 | -3.354113 | 0.002430966 | 0.1904776
29.9759 | 17.2185 | 20.59793 | 20.40642 | -3.37943 | 0.002438738 | 0.1890675
29.9859 | 17.2125 | 20.6005 | 20.41034 | -3.387997 | 0.002446551 | 0.1877151
29.9959 | 17.1964 | 20.60312 | 20.41424 | -3.406718 | 0.002454404 | 0.1864235
30.0059 | 17.188 | 20.6058 | 20.41814 | -3.417795 | 0.002462299 | 0.1851951
30.0159 | 17.1877 | 20.60853 | 20.42203 | -3.42083 | 0.002470234 | 0.1840313
30.0259 | 17.1596 | 20.61132 | 20.42591 | -3.451722 | 0.002478212 | 0.1829328
30.0359 | 17.1593 | 20.61417 | 20.42979 | -3.454872 | 0.002486231 | 0.1818996
30.0459 | 17.1481 | 20.61708 | 20.43365 | -3.468979 | 0.002494292 | 0.1809313
30.0559 | 17.1322 | 20.62004 | 20.43751 | -3.487843 | 0.002502395 | 0.1800269
30.0659 | 17.1157 | 20.62306 | 20.44137 | -3.507362 | 0.002510541 | 0.1791852
30.0759 | 17.1103 | 20.62613 | 20.44521 | -3.515834 | 0.002518729 | 0.1784045
30.0859 | 17.1078 | 20.62926 | 20.44905 | -3.521459 | 0.002526961 | 0.1776831
30.0959 | 17.0857 | 20.63243 | 20.45288 | -3.546732 | 0.002535235 | 0.1770189
30.1059 | 17.0831 | 20.63565 | 20.4567 | -3.552553 | 0.002543555 | 0.17641
30.1159 | 17.071 | 20.63892 | 20.46051 | -3.56792 | 0.002551917 | 0.175854
30.1259 | 17.0575 | 20.64223 | 20.46432 | -3.584729 | 0.002560324 | 0.175349
30.1359 | 17.0566 | 20.64558 | 20.46812 | -3.58898 | 0.002568775 | 0.1748927
30.1459 | 17.0293 | 20.64897 | 20.47191 | -3.619669 | 0.002577272 | 0.174483
30.1559 | 17.0462 | 20.65239 | 20.47569 | -3.606194 | 0.002585814 | 0.1741177
30.1659 | 17.0185 | 20.65585 | 20.47947 | -3.637354 | 0.002594402 | 0.1737948
30.1758 | 17.01 | 20.65931 | 20.48319 | -3.649312 | 0.002602947 | 0.1735148
30.1858 | 17.0118 | 20.66283 | 20.48695 | -3.651034 | 0.002611627 | 0.1732701
30.1958 | 16.9956 | 20.66638 | 20.4907 | -3.670785 | 0.002620353 | 0.173062
30.2058 | 16.9904 | 20.66996 | 20.49444 | -3.679562 | 0.002629125 | 0.1728885
30.2158 | 16.9829 | 20.67356 | 20.49818 | -3.690664 | 0.002637945 | 0.1727481
30.2258 | 16.985 | 20.67719 | 20.5019 | -3.692189 | 0.002646813 | 0.1726389
30.2358 | 16.9724 | 20.68084 | 20.50562 | -3.708436 | 0.002655729 | 0.1725594
30.2458 | 16.9622 | 20.6845 | 20.50933 | -3.722303 | 0.002664694 | 0.1725082
30.2558 | 16.9591 | 20.68819 | 20.51303 | -3.729088 | 0.002673707 | 0.1724838
30.2658 | 16.9552 | 20.69189 | 20.51672 | -3.73669 | 0.002682769 | 0.1724848
30.2758 | 16.96 | 20.69561 | 20.52041 | -3.735608 | 0.002691881 | 0.17251
30.2858 | 16.9404 | 20.69934 | 20.52408 | -3.758941 | 0.002701044 | 0.1725582
30.2958 | 16.9399 | 20.70309 | 20.52775 | -3.763186 | 0.002710254 | 0.1726282
30.3058 | 16.9344 | 20.70684 | 20.53141 | -3.772445 | 0.002719518 | 0.1727189
30.3158 | 16.9406 | 20.71061 | 20.53506 | -3.770014 | 0.002728831 | 0.1728294
30.3258 | 16.929 | 20.71439 | 20.5387 | -3.785393 | 0.002738197 | 0.1729588
30.3358 | 16.9125 | 20.71818 | 20.54233 | -3.805682 | 0.002747613 | 0.173106
30.3458 | 16.938 | 20.72198 | 20.54595 | -3.78398 | 0.002757083 | 0.1732703
30.3558 | 16.9156 | 20.72578 | 20.54957 | -3.810184 | 0.002766603 | 0.173451
30.3658 | 16.9135 | 20.7296 | 20.55317 | -3.816096 | 0.00277618 | 0.1736472
30.3758 | 16.9134 | 20.73341 | 20.55677 | -3.820014 | 0.002785807 | 0.1738583
30.3858 | 16.8993 | 20.73724 | 20.56036 | -3.837937 | 0.00279549 | 0.1740836
30.3958 | 16.9007 | 20.74107 | 20.56394 | -3.840365 | 0.002805225 | 0.1743227
30.4058 | 16.8851 | 20.7449 | 20.56751 | -3.859797 | 0.002815017 | 0.1745748
30.4158 | 16.8802 | 20.74873 | 20.57107 | -3.868533 | 0.002824862 | 0.1748395
30.4258 | 16.8729 | 20.75257 | 20.57462 | -3.879672 | 0.002834765 | 0.1751163
30.4358 | 16.8806 | 20.75641 | 20.57816 | -3.875814 | 0.002844722 | 0.1754047
30.4458 | 16.8611 | 20.76026 | 20.5817 | -3.899158 | 0.002854737 | 0.1757044
30.4558 | 16.8614 | 20.7641 | 20.58522 | -3.902703 | 0.002864806 | 0.1760149
30.4658 | 16.854 | 20.76795 | 20.58874 | -3.91395 | 0.002874936 | 0.1763359
30.4758 | 16.8322 | 20.7718 | 20.59225 | -3.939598 | 0.002885121 | 0.176667
30.4858 | 16.8332 | 20.77565 | 20.59574 | -3.942446 | 0.002895366 | 0.1770079
30.4958 | 16.8249 | 20.7795 | 20.59923 | -3.954595 | 0.002905668 | 0.1773583
30.5058 | 16.8253 | 20.78334 | 20.60271 | -3.958044 | 0.00291603 | 0.177718
30.5158 | 16.8067 | 20.78719 | 20.60618 | -3.980492 | 0.002926451 | 0.1780866
30.5258 | 16.7989 | 20.79104 | 20.60964 | -3.99214 | 0.002936933 | 0.178464
30.5358 | 16.8078 | 20.79489 | 20.61309 | -3.987087 | 0.002947476 | 0.1788499
30.5458 | 16.7947 | 20.79873 | 20.61653 | -4.004033 | 0.002958078 | 0.1792441
30.5558 | 16.7818 | 20.80258 | 20.61996 | -4.020777 | 0.002968743 | 0.1796464
30.5658 | 16.7712 | 20.80642 | 20.62338 | -4.03522 | 0.002979469 | 0.1800566
30.5758 | 16.7826 | 20.81026 | 20.6268 | -4.027661 | 0.002990259 | 0.1804746
30.5858 | 16.7586 | 20.8141 | 20.6302 | -4.0555 | 0.003001109 | 0.1809002
30.5958 | 16.7608 | 20.81794 | 20.63359 | -4.057137 | 0.003012027 | 0.1813333
30.6058 | 16.7548 | 20.82177 | 20.63698 | -4.066972 | 0.003023005 | 0.1817736
30.6158 | 16.7451 | 20.8256 | 20.64035 | -4.080504 | 0.00303405 | 0.1822212
30.6258 | 16.7346 | 20.82943 | 20.64371 | -4.094834 | 0.003045157 | 0.1826758
30.6358 | 16.737 | 20.83326 | 20.64707 | -4.09626 | 0.003056333 | 0.1831374
30.6458 | 16.7256 | 20.83708 | 20.65041 | -4.111484 | 0.003067572 | 0.1836058
30.6558 | 16.7242 | 20.84091 | 20.65375 | -4.116705 | 0.003078881 | 0.184081
30.6658 | 16.7109 | 20.84472 | 20.65707 | -4.133823 | 0.003090254 | 0.1845629
30.6758 | 16.717 | 20.84854 | 20.66038 | -4.131537 | 0.003101697 | 0.1850513
30.6858 | 16.7046 | 20.85235 | 20.66369 | -4.147748 | 0.003113206 | 0.1855462
30.6958 | 16.6917 | 20.85616 | 20.66698 | -4.164455 | 0.003124786 | 0.1860476
30.7058 | 16.704 | 20.85996 | 20.67027 | -4.155959 | 0.003136433 | 0.1865554
30.7158 | 16.689 | 20.86376 | 20.67354 | -4.174759 | 0.003148153 | 0.1870694
30.7258 | 16.6848 | 20.86756 | 20.67681 | -4.182755 | 0.00315994 | 0.1875897
30.7358 | 16.6698 | 20.87135 | 20.68006 | -4.201548 | 0.003171802 | 0.1881161
30.7458 | 16.682 | 20.87514 | 20.6833 | -4.193136 | 0.003183732 | 0.1886487
30.7557 | 16.6597 | 20.87888 | 20.68651 | -4.219183 | 0.003195617 | 0.189182
30.7657 | 16.6698 | 20.88266 | 20.68973 | -4.212863 | 0.003207692 | 0.1897267
30.7757 | 16.6551 | 20.88644 | 20.69294 | -4.231339 | 0.003219842 | 0.1902775
30.7857 | 16.6573 | 20.89021 | 20.69614 | -4.232911 | 0.003232066 | 0.1908342
30.7957 | 16.6403 | 20.89398 | 20.69934 | -4.253678 | 0.003244364 | 0.1913969
30.8057 | 16.6476 | 20.89774 | 20.70252 | -4.250141 | 0.003256738 | 0.1919655
30.8157 | 16.627 | 20.9015 | 20.70569 | -4.2745 | 0.003269187 | 0.1925401
30.8257 | 16.6369 | 20.90525 | 20.70885 | -4.268354 | 0.003281713 | 0.1931205
30.8357 | 16.6369 | 20.909 | 20.712 | -4.272104 | 0.003294317 | 0.1937068
30.8457 | 16.6221 | 20.91275 | 20.71514 | -4.290649 | 0.003306998 | 0.194299
30.8557 | 16.608 | 20.91649 | 20.71827 | -4.308489 | 0.003319758 | 0.194897
30.8657 | 16.6336 | 20.92022 | 20.72139 | -4.286625 | 0.003332597 | 0.1955009
30.8757 | 16.605 | 20.92396 | 20.7245 | -4.318956 | 0.003345516 | 0.1961106
30.8857 | 16.6138 | 20.92768 | 20.7276 | -4.313882 | 0.003358516 | 0.1967262
30.8957 | 16.5988 | 20.9314 | 20.73068 | -4.332604 | 0.003371596 | 0.1973475
30.9057 | 16.6013 | 20.93512 | 20.73376 | -4.33382 | 0.003384759 | 0.1979748
30.9157 | 16.5929 | 20.93883 | 20.73683 | -4.345932 | 0.003398005 | 0.1986078
30.9257 | 16.5862 | 20.94254 | 20.73988 | -4.356339 | 0.003411333 | 0.1992467
30.9357 | 16.5907 | 20.94624 | 20.74292 | -4.355541 | 0.003424746 | 0.1998915
30.9457 | 16.5674 | 20.94994 | 20.74596 | -4.382538 | 0.003438244 | 0.2005421
30.9557 | 16.5579 | 20.95363 | 20.74898 | -4.39573 | 0.003451827 | 0.2011986
30.9657 | 16.5708 | 20.95732 | 20.75199 | -4.386518 | 0.003465497 | 0.2018609
30.9757 | 16.5532 | 20.961 | 20.75499 | -4.4078 | 0.003479253 | 0.2025292
30.9857 | 16.5569 | 20.96468 | 20.75798 | -4.407777 | 0.003493098 | 0.2032034
30.9957 | 16.5415 | 20.96835 | 20.76096 | -4.426849 | 0.003507031 | 0.2038835
31.0057 | 16.5496 | 20.97202 | 20.76393 | -4.422417 | 0.003521053 | 0.2045696
31.0157 | 16.5297 | 20.97568 | 20.76688 | -4.445979 | 0.003535166 | 0.2052617
31.0257 | 16.5316 | 20.97934 | 20.76983 | -4.447736 | 0.003549369 | 0.2059598
31.0357 | 16.5161 | 20.98299 | 20.77276 | -4.466889 | 0.003563665 | 0.2066639
31.0457 | 16.516 | 20.98664 | 20.77568 | -4.470636 | 0.003578052 | 0.207374
31.0557 | 16.501 | 20.99028 | 20.7786 | -4.489278 | 0.003592533 | 0.2080903
31.0657 | 16.497 | 20.99392 | 20.7815 | -4.496915 | 0.003607109 | 0.2088127
31.0757 | 16.4824 | 20.99755 | 20.78438 | -4.515147 | 0.003621779 | 0.2095412
31.0857 | 16.489 | 21.00117 | 20.78726 | -4.512174 | 0.003636545 | 0.2102759
31.0957 | 16.4753 | 21.0048 | 20.79013 | -4.529497 | 0.003651408 | 0.2110169
31.1057 | 16.4776 | 21.00841 | 20.79298 | -4.530814 | 0.003666368 | 0.2117641
31.1157 | 16.473 | 21.01203 | 20.79583 | -4.539026 | 0.003681427 | 0.2125175
31.1257 | 16.4568 | 21.01563 | 20.79866 | -4.558833 | 0.003696586 | 0.2132774
31.1357 | 16.4547 | 21.01924 | 20.80148 | -4.564535 | 0.003711844 | 0.2140436
31.1457 | 16.4455 | 21.02283 | 20.80429 | -4.577332 | 0.003727204 | 0.2148162
31.1557 | 16.4504 | 21.02642 | 20.80709 | -4.576025 | 0.003742666 | 0.2155953
31.1657 | 16.4498 | 21.03001 | 20.80987 | -4.580212 | 0.00375823 | 0.2163809
31.1757 | 16.4381 | 21.03359 | 20.81265 | -4.595494 | 0.003773899 | 0.2171731
31.1857 | 16.4149 | 21.03717 | 20.81541 | -4.622272 | 0.003789673 | 0.2179718
31.1957 | 16.4221 | 21.04074 | 20.81816 | -4.618644 | 0.003805552 | 0.2187772
31.2057 | 16.4082 | 21.04431 | 20.8209 | -4.636112 | 0.003821539 | 0.2195894
31.2157 | 16.4208 | 21.04788 | 20.82363 | -4.627075 | 0.003837632 | 0.2204083
31.2257 | 16.4084 | 21.05143 | 20.82635 | -4.643033 | 0.003853836 | 0.221234
31.2357 | 16.3954 | 21.05499 | 20.82905 | -4.659587 | 0.003870149 | 0.2220666
31.2457 | 16.4041 | 21.05854 | 20.83174 | -4.654435 | 0.003886572 | 0.2229061
31.2557 | 16.3843 | 21.06208 | 20.83442 | -4.677779 | 0.003903108 | 0.2237526
31.2657 | 16.3985 | 21.06562 | 20.83709 | -4.667118 | 0.003919756 | 0.2246061
31.2757 | 16.3736 | 21.06915 | 20.83975 | -4.695553 | 0.003936519 | 0.2254668
31.2857 | 16.3826 | 21.07268 | 20.84239 | -4.690083 | 0.003953396 | 0.2263346
31.2957 | 16.3592 | 21.07621 | 20.84503 | -4.717008 | 0.003970389 | 0.2272097
31.3057 | 16.3597 | 21.07973 | 20.84765 | -4.720029 | 0.0039875 | 0.2280921
31.3157 | 16.3618 | 21.08325 | 20.85026 | -4.721446 | 0.004004729 | 0.2289818
31.3257 | 16.3485 | 21.08676 | 20.85286 | -4.738258 | 0.004022077 | 0.229879
31.3357 | 16.3603 | 21.09027 | 20.85544 | -4.729965 | 0.004039546 | 0.2307837
31.3456 | 16.3187 | 21.09373 | 20.85799 | -4.775033 | 0.00405696 | 0.2316868
31.3556 | 16.3554 | 21.09723 | 20.86055 | -4.741832 | 0.004074672 | 0.2326067
31.3656 | 16.3243 | 21.10073 | 20.8631 | -4.776427 | 0.004092509 | 0.2335343
31.3756 | 16.3233 | 21.10422 | 20.86564 | -4.780917 | 0.00411047 | 0.2344696
31.3856 | 16.3203 | 21.1077 | 20.86816 | -4.787404 | 0.004128558 | 0.2354129
31.3956 | 16.302 | 21.11119 | 20.87067 | -4.809186 | 0.004146773 | 0.2363641
31.4056 | 16.3092 | 21.11466 | 20.87318 | -4.805464 | 0.004165118 | 0.2373234
31.4156 | 16.2983 | 21.11814 | 20.87566 | -4.819838 | 0.004183592 | 0.2382908
31.4256 | 16.3061 | 21.12161 | 20.87814 | -4.815508 | 0.004202194 | 0.2392665
31.4356 | 16.2878 | 21.12507 | 20.8806 | -4.837274 | 0.004220936 | 0.2402504
31.4456 | 16.2846 | 21.12854 | 20.88305 | -4.843937 | 0.004239808 | 0.2412427
31.4556 | 16.2816 | 21.132 | 20.88549 | -4.850395 | 0.004258816 | 0.2422435
31.4656 | 16.2685 | 21.13545 | 20.88792 | -4.86695 | 0.004277959 | 0.2432528
31.4756 | 16.2778 | 21.1389 | 20.89033 | -4.861102 | 0.004297241 | 0.2442709
31.4856 | 16.2571 | 21.14235 | 20.89274 | -4.885249 | 0.004316663 | 0.2452977
31.4956 | 16.2571 | 21.14579 | 20.89512 | -4.888694 | 0.004336224 | 0.2463333
31.5056 | 16.2489 | 21.14923 | 20.8975 | -4.900335 | 0.004355928 | 0.2473779
31.5156 | 16.2444 | 21.15267 | 20.89986 | -4.908272 | 0.004375775 | 0.2484315
31.5256 | 16.2438 | 21.15611 | 20.90222 | -4.912307 | 0.004395767 | 0.2494943
31.5356 | 16.2413 | 21.15954 | 20.90456 | -4.918238 | 0.004415906 | 0.2505663
31.5456 | 16.2346 | 21.16297 | 20.90688 | -4.928366 | 0.004436192 | 0.2516477
31.5556 | 16.2312 | 21.16639 | 20.9092 | -4.935191 | 0.004456627 | 0.2527386
31.5656 | 16.2291 | 21.16981 | 20.9115 | -4.940713 | 0.004477213 | 0.2538391
31.5756 | 16.2202 | 21.17323 | 20.91378 | -4.953032 | 0.004497951 | 0.2549492
31.5856 | 16.2242 | 21.17665 | 20.91606 | -4.952449 | 0.004518843 | 0.2560692
31.5956 | 16.2242 | 21.18006 | 20.91832 | -4.955863 | 0.00453989 | 0.2571991
31.6056 | 16.2105 | 21.18347 | 20.92057 | -4.972974 | 0.004561094 | 0.258339
31.6156 | 16.2258 | 21.18688 | 20.92281 | -4.961083 | 0.004582457 | 0.2594891
31.6256 | 16.2182 | 21.19029 | 20.92504 | -4.972089 | 0.00460398 | 0.2606495
31.6356 | 16.2089 | 21.19369 | 20.92725 | -4.984793 | 0.004625665 | 0.2618203
31.6456 | 16.2162 | 21.1971 | 20.92945 | -4.980896 | 0.004647513 | 0.2630017
31.6556 | 16.2109 | 21.2005 | 20.93163 | -4.989596 | 0.004669526 | 0.2641937
31.6656 | 16.1997 | 21.20389 | 20.93381 | -5.004194 | 0.004691706 | 0.2653965
31.6756 | 16.2009 | 21.20729 | 20.93597 | -5.00639 | 0.004714054 | 0.2666103
31.6856 | 16.1954 | 21.21068 | 20.93811 | -5.015285 | 0.004736573 | 0.2678351
31.6956 | 16.2147 | 21.21408 | 20.94025 | -4.999377 | 0.004759263 | 0.2690711
31.7056 | 16.2019 | 21.21747 | 20.94237 | -5.015569 | 0.004782128 | 0.2703185
31.7156 | 16.1917 | 21.22086 | 20.94448 | -5.029159 | 0.004805168 | 0.2715774
31.7256 | 16.1943 | 21.22425 | 20.94657 | -5.029948 | 0.004828386 | 0.272848
31.7356 | 16.1986 | 21.22764 | 20.94865 | -5.029036 | 0.004851783 | 0.2741303
31.7456 | 16.1755 | 21.23102 | 20.95072 | -5.055523 | 0.004875361 | 0.2754246
31.7556 | 16.1972 | 21.23441 | 20.95278 | -5.037209 | 0.004899122 | 0.276731
31.7656 | 16.1721 | 21.23779 | 20.95482 | -5.065694 | 0.004923069 | 0.2780497
31.7756 | 16.1835 | 21.24118 | 20.95685 | -5.057679 | 0.004947203 | 0.2793807
31.7856 | 16.1685 | 21.24456 | 20.95887 | -5.076063 | 0.004971526 | 0.2807244
31.7956 | 16.1714 | 21.24795 | 20.96087 | -5.076547 | 0.004996039 | 0.2820809
31.8056 | 16.1618 | 21.25133 | 20.96286 | -5.089531 | 0.005020746 | 0.2834503
31.8156 | 16.1656 | 21.25471 | 20.96484 | -5.089115 | 0.005045648 | 0.2848327
31.8256 | 16.1394 | 21.2581 | 20.9668 | -5.118699 | 0.005070747 | 0.2862285
31.8356 | 16.1471 | 21.26148 | 20.96875 | -5.114384 | 0.005096046 | 0.2876377
31.8456 | 16.1383 | 21.26487 | 20.97069 | -5.126569 | 0.005121546 | 0.2890606
31.8556 | 16.1344 | 21.26825 | 20.97261 | -5.133854 | 0.005147251 | 0.2904974
31.8656 | 16.1185 | 21.27164 | 20.97452 | -5.153141 | 0.00517316 | 0.2919481
31.8756 | 16.1259 | 21.27503 | 20.97642 | -5.149129 | 0.005199279 | 0.2934131
31.8856 | 16.1204 | 21.27842 | 20.9783 | -5.158017 | 0.005225607 | 0.2948924
31.8956 | 16.119 | 21.28181 | 20.98017 | -5.162808 | 0.005252149 | 0.2963865
31.9056 | 16.096 | 21.2852 | 20.98203 | -5.189199 | 0.005278906 | 0.2978953
31.9156 | 16.0903 | 21.28859 | 20.98387 | -5.198293 | 0.005305881 | 0.2994192
31.9255 | 16.0802 | 21.29195 | 20.98568 | -5.211754 | 0.005332802 | 0.3009429
31.9355 | 16.0833 | 21.29535 | 20.98749 | -5.212052 | 0.005360216 | 0.3024973
31.9455 | 16.077 | 21.29875 | 20.9893 | -5.221752 | 0.005387855 | 0.3040675
31.9555 | 16.0742 | 21.30215 | 20.99109 | -5.227955 | 0.005415723 | 0.3056535
31.9655 | 16.0594 | 21.30556 | 20.99286 | -5.24616 | 0.005443819 | 0.3072558
31.9755 | 16.061 | 21.30897 | 20.99462 | -5.247968 | 0.005472148 | 0.3088744
31.9855 | 16.048 | 21.31238 | 20.99637 | -5.26438 | 0.005500713 | 0.3105096
31.9955 | 16.0597 | 21.3158 | 20.9981 | -5.256095 | 0.005529514 | 0.3121618
32.0055 | 16.0392 | 21.31921 | 20.99982 | -5.280014 | 0.005558557 | 0.313831
32.0155 | 16.0457 | 21.32264 | 21.00153 | -5.276936 | 0.005587842 | 0.3155177
32.0255 | 16.0314 | 21.32606 | 21.00322 | -5.294663 | 0.005617374 | 0.317222
32.0355 | 16.0451 | 21.32949 | 21.0049 | -5.284394 | 0.005647155 | 0.3189442
32.0455 | 16.0221 | 21.33293 | 21.00657 | -5.31083 | 0.005677187 | 0.3206845
32.0555 | 16.0183 | 21.33637 | 21.00822 | -5.318071 | 0.005707473 | 0.3224434
32.0655 | 16.0367 | 21.33982 | 21.00986 | -5.303117 | 0.005738017 | 0.3242209
32.0755 | 16.0161 | 21.34327 | 21.01148 | -5.327169 | 0.005768822 | 0.3260175
32.0855 | 16.0316 | 21.34673 | 21.01309 | -5.315126 | 0.00579989 | 0.3278335
32.0955 | 16.0211 | 21.35019 | 21.01469 | -5.329089 | 0.005831225 | 0.329669
32.1055 | 16.0167 | 21.35366 | 21.01627 | -5.336959 | 0.005862829 | 0.3315245
32.1155 | 16.0177 | 21.35713 | 21.01784 | -5.339435 | 0.005894706 | 0.3334002
32.1255 | 16.0221 | 21.36062 | 21.01939 | -5.338518 | 0.005926859 | 0.3352965
32.1355 | 16.0132 | 21.36411 | 21.02094 | -5.350908 | 0.005959292 | 0.3372137
32.1455 | 16.0116 | 21.36761 | 21.02246 | -5.356006 | 0.005992006 | 0.339152
32.1555 | 16.0138 | 21.37111 | 21.02397 | -5.357312 | 0.006025007 | 0.341112
32.1655 | 16.022 | 21.37463 | 21.02547 | -5.352625 | 0.006058297 | 0.3430938
32.1755 | 16.0153 | 21.37815 | 21.02696 | -5.362848 | 0.006091879 | 0.3450979
32.1855 | 16.0171 | 21.38168 | 21.02843 | -5.364579 | 0.006125759 | 0.3471246
32.1955 | 16.002 | 21.38522 | 21.02989 | -5.383219 | 0.006159937 | 0.3491744
32.2055 | 16.004 | 21.38877 | 21.03133 | -5.38477 | 0.00619442 | 0.3512475
32.2155 | 15.985 | 21.39233 | 21.03276 | -5.40733 | 0.00622921 | 0.3533443
32.2255 | 16.0244 | 21.3959 | 21.03417 | -5.3715 | 0.006264309 | 0.3554653
32.2355 | 15.9951 | 21.39948 | 21.03557 | -5.404381 | 0.006299724 | 0.3576108
32.2455 | 15.9916 | 21.40307 | 21.03696 | -5.411473 | 0.006335457 | 0.3597813
32.2555 | 15.9981 | 21.40668 | 21.03833 | -5.408577 | 0.006371513 | 0.3619772
32.2655 | 15.9842 | 21.41029 | 21.03969 | -5.426093 | 0.006407894 | 0.3641989
32.2755 | 15.9984 | 21.41392 | 21.04103 | -5.415521 | 0.006444606 | 0.3664468
32.2855 | 15.9855 | 21.41756 | 21.04236 | -5.432061 | 0.006481652 | 0.3687215
32.2955 | 15.9913 | 21.42122 | 21.04367 | -5.429916 | 0.006519037 | 0.3710232
32.3055 | 15.9852 | 21.42488 | 21.04497 | -5.439683 | 0.006556765 | 0.3733527
32.3155 | 15.9688 | 21.42857 | 21.04626 | -5.459765 | 0.006594839 | 0.3757102
32.3255 | 15.9863 | 21.43226 | 21.04753 | -5.445962 | 0.006633264 | 0.3780963
32.3355 | 15.9658 | 21.43597 | 21.04879 | -5.470174 | 0.006672046 | 0.3805115
32.3455 | 15.9743 | 21.4397 | 21.05003 | -5.465401 | 0.006711186 | 0.3829563
32.3555 | 15.9628 | 21.44344 | 21.05126 | -5.480644 | 0.006750693 | 0.3854313
32.3655 | 15.9807 | 21.4472 | 21.05248 | -5.466505 | 0.006790568 | 0.3879369
32.3755 | 15.9565 | 21.45098 | 21.05368 | -5.494482 | 0.006830817 | 0.3904737
32.3855 | 15.967 | 21.45478 | 21.05486 | -5.487777 | 0.006871445 | 0.3930424
32.3955 | 15.9638 | 21.45859 | 21.05603 | -5.49479 | 0.006912457 | 0.3956433
32.4055 | 15.9678 | 21.46242 | 21.05719 | -5.494623 | 0.006953857 | 0.3982773
32.4155 | 15.9573 | 21.46627 | 21.05833 | -5.508975 | 0.006995651 | 0.4009447
32.4255 | 15.9624 | 21.47015 | 21.05946 | -5.507747 | 0.007037843 | 0.4036464
32.4355 | 15.9606 | 21.47404 | 21.06058 | -5.513439 | 0.007080439 | 0.4063828
32.4455 | 15.9598 | 21.47795 | 21.06167 | -5.518153 | 0.007123445 | 0.4091547
32.4555 | 15.9434 | 21.48189 | 21.06276 | -5.538489 | 0.007166863 | 0.4119627
32.4655 | 15.9617 | 21.48585 | 21.06383 | -5.524148 | 0.007210702 | 0.4148074
32.4755 | 15.9512 | 21.48983 | 21.06488 | -5.53863 | 0.007254966 | 0.4176897
32.4855 | 15.9576 | 21.49384 | 21.06593 | -5.536236 | 0.007299662 | 0.4206101
32.4955 | 15.9328 | 21.49787 | 21.06695 | -5.565066 | 0.007344794 | 0.4235695
32.5055 | 15.9397 | 21.50192 | 21.06796 | -5.562223 | 0.007390368 | 0.4265685
32.5154 | 15.9543 | 21.50596 | 21.06895 | -5.551664 | 0.007435927 | 0.4295773
32.5254 | 15.9465 | 21.51007 | 21.06993 | -5.563573 | 0.007482398 | 0.4326576
32.5354 | 15.9472 | 21.51421 | 21.0709 | -5.567011 | 0.00752933 | 0.4357798
32.5454 | 15.939 | 21.51838 | 21.07185 | -5.579376 | 0.007576728 | 0.4389449
32.5554 | 15.9334 | 21.52257 | 21.07279 | -5.589172 | 0.007624599 | 0.4421537
32.5654 | 15.9374 | 21.5268 | 21.07372 | -5.589397 | 0.007672949 | 0.445407
32.5754 | 15.9289 | 21.53105 | 21.07463 | -5.602154 | 0.007721784 | 0.4487057
32.5854 | 15.9253 | 21.53534 | 21.07552 | -5.610043 | 0.007771112 | 0.4520508
32.5954 | 15.9356 | 21.53966 | 21.0764 | -5.604064 | 0.007820938 | 0.4554432
32.6054 | 15.9334 | 21.54402 | 21.07727 | -5.61062 | 0.00787127 | 0.4588838
32.6154 | 15.9185 | 21.54841 | 21.07812 | -5.629911 | 0.007922116 | 0.4623736
32.6254 | 15.9325 | 21.55284 | 21.07895 | -5.620338 | 0.00797348 | 0.4659137
32.6354 | 15.9378 | 21.5573 | 21.07977 | -5.619502 | 0.008025372 | 0.469505
32.6454 | 15.9101 | 21.5618 | 21.08058 | -5.651704 | 0.008077798 | 0.4731487
32.6554 | 15.9266 | 21.56634 | 21.08137 | -5.639745 | 0.008130765 | 0.4768458
32.6654 | 15.9049 | 21.57093 | 21.08214 | -5.666026 | 0.008184282 | 0.4805974
32.6754 | 15.9138 | 21.57555 | 21.08291 | -5.661748 | 0.008238356 | 0.4844047
32.6854 | 15.9298 | 21.58021 | 21.08365 | -5.650414 | 0.008292994 | 0.488269
32.6954 | 15.9088 | 21.58492 | 21.08438 | -5.676122 | 0.008348206 | 0.4921912
32.7054 | 15.9166 | 21.58968 | 21.0851 | -5.673076 | 0.008403999 | 0.4961729
32.7154 | 15.9218 | 21.59448 | 21.0858 | -5.672677 | 0.008460381 | 0.5002151
32.7254 | 15.9037 | 21.59932 | 21.08649 | -5.695625 | 0.00851736 | 0.5043193
32.7354 | 15.9163 | 21.60422 | 21.08716 | -5.687921 | 0.008574947 | 0.5084868
32.7454 | 15.9123 | 21.60917 | 21.08782 | -5.696869 | 0.008633148 | 0.512719
32.7554 | 15.9169 | 21.61417 | 21.08846 | -5.697268 | 0.008691973 | 0.5170173
32.7654 | 15.9284 | 21.61922 | 21.08909 | -5.69082 | 0.008751432 | 0.5213832
32.7754 | 15.9142 | 21.62433 | 21.0897 | -5.710127 | 0.008811531 | 0.5258182
32.7854 | 15.9196 | 21.62949 | 21.09029 | -5.70989 | 0.008872284 | 0.5303239
32.7954 | 15.9178 | 21.63471 | 21.09088 | -5.716911 | 0.008933697 | 0.5349018
32.8054 | 15.9231 | 21.63999 | 21.09144 | -5.716892 | 0.008995782 | 0.5395536
32.8154 | 15.9349 | 21.64533 | 21.09199 | -5.710434 | 0.009058546 | 0.544281
32.8254 | 15.9171 | 21.65074 | 21.09253 | -5.733639 | 0.009122002 | 0.5490858
32.8354 | 15.9357 | 21.65621 | 21.09305 | -5.720508 | 0.009186159 | 0.5539698
32.8454 | 15.9379 | 21.66174 | 21.09356 | -5.723844 | 0.009251028 | 0.5589347
32.8554 | 15.9315 | 21.66735 | 21.09405 | -5.735849 | 0.009316619 | 0.5639825
32.8654 | 15.9542 | 21.67302 | 21.09453 | -5.718825 | 0.009382944 | 0.5691152
32.8754 | 15.9292 | 21.67877 | 21.09499 | -5.749572 | 0.009450013 | 0.5743348
32.8854 | 15.94 | 21.68459 | 21.09543 | -5.744595 | 0.009517839 | 0.5796433
32.8954 | 15.9512 | 21.69049 | 21.09586 | -5.739294 | 0.00958643 | 0.585043
32.9054 | 15.9476 | 21.69647 | 21.09628 | -5.748872 | 0.009655801 | 0.5905359
32.9154 | 15.9659 | 21.70253 | 21.09668 | -5.736631 | 0.009725963 | 0.5961245
32.9254 | 15.9465 | 21.70867 | 21.09707 | -5.762174 | 0.009796928 | 0.601811
32.9354 | 15.9609 | 21.7149 | 21.09744 | -5.754003 | 0.009868707 | 0.6075979
32.9454 | 15.962 | 21.72122 | 21.09779 | -5.75922 | 0.009941316 | 0.6134877
32.9554 | 15.9672 | 21.72763 | 21.09813 | -5.760429 | 0.01001477 | 0.6194828
32.9654 | 15.9808 | 21.73413 | 21.09846 | -5.753331 | 0.01008907 | 0.6255862
32.9754 | 15.9594 | 21.74073 | 21.09876 | -5.781329 | 0.01016424 | 0.6318004
32.9854 | 15.9805 | 21.74743 | 21.09906 | -5.766927 | 0.01024029 | 0.6381283
32.9954 | 15.986 | 21.75423 | 21.09934 | -5.768228 | 0.01031724 | 0.6445728
33.0054 | 15.9675 | 21.76113 | 21.0996 | -5.793633 | 0.0103951 | 0.6511369
33.0154 | 16.0016 | 21.76815 | 21.09985 | -5.766547 | 0.01047388 | 0.6578239
33.0254 | 15.9868 | 21.77527 | 21.10008 | -5.788473 | 0.0105536 | 0.6646368
33.0354 | 16.0087 | 21.78251 | 21.1003 | -5.773813 | 0.01063428 | 0.671579
33.0454 | 16.012 | 21.78987 | 21.1005 | -5.777872 | 0.01071593 | 0.6786539
33.0554 | 15.993 | 21.79735 | 21.10069 | -5.804353 | 0.01079856 | 0.6858652
33.0654 | 16.0149 | 21.80496 | 21.10086 | -5.790059 | 0.01088219 | 0.6932165
33.0754 | 16.0206 | 21.8127 | 21.10102 | -5.792095 | 0.01096684 | 0.7007115
33.0854 | 16.0181 | 21.82056 | 21.10116 | -5.802465 | 0.01105252 | 0.7083544
33.0953 | 16.0542 | 21.82849 | 21.10128 | -5.774291 | 0.01113838 | 0.7160702
33.1053 | 16.0366 | 21.83664 | 21.10139 | -5.800038 | 0.01122618 | 0.7240192
33.1153 | 16.0559 | 21.84493 | 21.10149 | -5.789031 | 0.01131505 | 0.7321286
33.1253 | 16.0496 | 21.85337 | 21.10157 | -5.803775 | 0.01140504 | 0.7404028
33.1353 | 16.0446 | 21.86197 | 21.10163 | -5.817374 | 0.01149615 | 0.7488465
33.1453 | 16.077 | 21.87073 | 21.10168 | -5.793733 | 0.0115884 | 0.7574646
33.1553 | 16.0616 | 21.87966 | 21.10171 | -5.818057 | 0.01168181 | 0.7662621
33.1653 | 16.0771 | 21.88875 | 21.10173 | -5.811651 | 0.0117764 | 0.7752441
33.1753 | 16.0848 | 21.89802 | 21.10173 | -5.813222 | 0.01187219 | 0.784416
33.1853 | 16.08 | 21.90747 | 21.10172 | -5.827473 | 0.01196921 | 0.7937835
33.1953 | 16.0839 | 21.91711 | 21.10169 | -5.833212 | 0.01206747 | 0.8033523
33.2053 | 16.1045 | 21.92694 | 21.10165 | -5.822443 | 0.01216699 | 0.8131284
33.2153 | 16.0835 | 21.93697 | 21.10159 | -5.853474 | 0.0122678 | 0.8231181
33.2253 | 16.1011 | 21.94721 | 21.10151 | -5.846111 | 0.01236992 | 0.8333277
33.2353 | 16.1099 | 21.95766 | 21.10142 | -5.84776 | 0.01247337 | 0.8437641
33.2453 | 16.1231 | 21.96833 | 21.10132 | -5.845229 | 0.01257817 | 0.8544342
33.2553 | 16.1012 | 21.97922 | 21.1012 | -5.878025 | 0.01268435 | 0.8653452
33.2653 | 16.1191 | 21.99035 | 21.10106 | -5.871255 | 0.01279194 | 0.8765046
33.2753 | 16.1317 | 22.00173 | 21.10091 | -5.870027 | 0.01290096 | 0.8879204
33.2853 | 16.1219 | 22.01335 | 21.10074 | -5.89145 | 0.01301143 | 0.8996005
33.2953 | 16.1287 | 22.02523 | 21.10055 | -5.896531 | 0.01312338 | 0.9115534
33.3053 | 16.1369 | 22.03738 | 21.10035 | -5.90048 | 0.01323684 | 0.923788
33.3153 | 16.1578 | 22.04981 | 21.10014 | -5.892005 | 0.01335183 | 0.9363133
33.3253 | 16.1558 | 22.06252 | 21.09991 | -5.906717 | 0.01346838 | 0.9491388
33.3353 | 16.1566 | 22.07552 | 21.09966 | -5.918925 | 0.01358653 | 0.9622745
33.3453 | 16.1643 | 22.08884 | 21.0994 | -5.924539 | 0.01370629 | 0.9757308
33.3553 | 16.1801 | 22.10247 | 21.09913 | -5.922371 | 0.0138277 | 0.9895182
33.3653 | 16.1669 | 22.11643 | 21.09883 | -5.949531 | 0.0139508 | 1.003648
33.3753 | 16.2021 | 22.13073 | 21.09852 | -5.928632 | 0.01407561 | 1.018132
33.3853 | 16.1976 | 22.14538 | 21.0982 | -5.947785 | 0.01420215 | 1.032982
33.3953 | 16.2018 | 22.1604 | 21.09786 | -5.958603 | 0.01433048 | 1.048212
33.4053 | 16.2248 | 22.1758 | 21.09751 | -5.950999 | 0.01446062 | 1.063833
33.4153 | 16.2327 | 22.19159 | 21.09713 | -5.958888 | 0.01459261 | 1.079861
33.4253 | 16.2463 | 22.20778 | 21.09675 | -5.961483 | 0.01472647 | 1.096309
33.4353 | 16.2311 | 22.2244 | 21.09635 | -5.9933 | 0.01486225 | 1.113192
33.4453 | 16.2638 | 22.24146 | 21.09593 | -5.977656 | 0.01499998 | 1.130528
33.4553 | 16.2791 | 22.25896 | 21.09549 | -5.979865 | 0.0151397 | 1.148331
33.4653 | 16.2797 | 22.27695 | 21.09505 | -5.997246 | 0.01528145 | 1.166619
33.4753 | 16.2752 | 22.29542 | 21.09458 | -6.020217 | 0.01542527 | 1.185411
33.4853 | 16.2965 | 22.3144 | 21.0941 | -6.017896 | 0.0155712 | 1.204725
33.4953 | 16.3142 | 22.3339 | 21.0936 | -6.019704 | 0.01571929 | 1.224581
33.5053 | 16.3105 | 22.35396 | 21.09309 | -6.043462 | 0.01586956 | 1.245001
33.5153 | 16.3063 | 22.37459 | 21.09256 | -6.068291 | 0.01602207 | 1.266005
33.5253 | 16.34 | 22.39581 | 21.09202 | -6.055815 | 0.01617687 | 1.287617
33.5353 | 16.352 | 22.41766 | 21.09146 | -6.065657 | 0.016334 | 1.309861
33.5453 | 16.3563 | 22.44014 | 21.09089 | -6.083843 | 0.0164935 | 1.332763
33.5553 | 16.3573 | 22.4633 | 21.0903 | -6.106 | 0.01665542 | 1.356348
33.5653 | 16.3709 | 22.48716 | 21.08969 | -6.116256 | 0.01681982 | 1.380646
33.5753 | 16.378 | 22.51174 | 21.08907 | -6.13374 | 0.01698674 | 1.405685
33.5853 | 16.4108 | 22.53708 | 21.08843 | -6.126283 | 0.01715623 | 1.431497
33.5953 | 16.4005 | 22.56322 | 21.08778 | -6.162719 | 0.01732836 | 1.458114
33.6053 | 16.4355 | 22.59018 | 21.08711 | -6.154682 | 0.01750317 | 1.485572
33.6153 | 16.4513 | 22.61801 | 21.08642 | -6.166709 | 0.01768072 | 1.513906
33.6253 | 16.4723 | 22.64674 | 21.08572 | -6.174438 | 0.01786107 | 1.543155
33.6353 | 16.4627 | 22.67641 | 21.085 | -6.21371 | 0.01804428 | 1.573361
33.6453 | 16.502 | 22.70707 | 21.08427 | -6.205069 | 0.0182304 | 1.604566
33.6553 | 16.5273 | 22.73876 | 21.08352 | -6.211459 | 0.01841951 | 1.636815
33.6653 | 16.5572 | 22.77153 | 21.08276 | -6.214331 | 0.01861166 | 1.670159
33.6753 | 16.5483 | 22.80543 | 21.08198 | -6.257134 | 0.01880692 | 1.704646
33.6852 | 16.593 | 22.84017 | 21.08119 | -6.247166 | 0.01900336 | 1.739969
33.6952 | 16.6112 | 22.87649 | 21.08038 | -6.265287 | 0.01920501 | 1.7769
33.7052 | 16.6566 | 22.91411 | 21.07956 | -6.257512 | 0.01940998 | 1.815147
33.7152 | 16.6797 | 22.95311 | 21.07871 | -6.273406 | 0.01961834 | 1.854775
33.7252 | 16.7022 | 22.99354 | 21.07785 | -6.291338 | 0.01983017 | 1.895855
33.7352 | 16.7313 | 23.03548 | 21.07698 | -6.304182 | 0.02004555 | 1.938457
33.7452 | 16.7604 | 23.07901 | 21.07609 | -6.318615 | 0.02026454 | 1.982661
33.7552 | 16.8092 | 23.12422 | 21.07518 | -6.315019 | 0.02048724 | 2.028549
33.7652 | 16.8405 | 23.17118 | 21.07426 | -6.330682 | 0.02071373 | 2.076207
33.7752 | 16.8772 | 23.22 | 21.07332 | -6.342797 | 0.0209441 | 2.12573
33.7852 | 16.9153 | 23.27076 | 21.07237 | -6.355463 | 0.02117843 | 2.177215
33.7952 | 16.9694 | 23.32359 | 21.0714 | -6.354185 | 0.02141682 | 2.230768
33.8052 | 17.0343 | 23.37858 | 21.07041 | -6.344275 | 0.02165936 | 2.286501
33.8152 | 17.059 | 23.43585 | 21.06941 | -6.376851 | 0.02190614 | 2.344531
33.8252 | 17.113 | 23.49554 | 21.0684 | -6.382538 | 0.02215727 | 2.404984
33.8352 | 17.1888 | 23.55777 | 21.06736 | -6.36897 | 0.02241285 | 2.467994
33.8452 | 17.2532 | 23.62269 | 21.06632 | -6.369489 | 0.02267298 | 2.533701
33.8552 | 17.3171 | 23.69044 | 21.06525 | -6.373344 | 0.02293778 | 2.602256
33.8652 | 17.3808 | 23.76119 | 21.06417 | -6.380394 | 0.02320735 | 2.673817
33.8752 | 17.4447 | 23.83511 | 21.06307 | -6.390407 | 0.02348182 | 2.748551
33.8852 | 17.5301 | 23.91236 | 21.06196 | -6.382261 | 0.02376129 | 2.826638
33.8952 | 17.6153 | 23.99314 | 21.06083 | -6.377844 | 0.0240459 | 2.908265
33.9052 | 17.726 | 24.07765 | 21.05969 | -6.351654 | 0.02433576 | 2.993629
33.9152 | 17.8139 | 24.1661 | 21.05853 | -6.352201 | 0.02463101 | 3.08294
33.9252 | 17.9028 | 24.2587 | 21.05735 | -6.355905 | 0.02493179 | 3.176419
33.9352 | 18.0075 | 24.3557 | 21.05616 | -6.348197 | 0.02523823 | 3.274297
33.9452 | 18.1288 | 24.45732 | 21.05495 | -6.328523 | 0.02555047 | 3.376818
33.9552 | 18.2632 | 24.56384 | 21.05373 | -6.300638 | 0.02586865 | 3.484238
33.9652 | 18.3753 | 24.67551 | 21.05249 | -6.300211 | 0.02619294 | 3.596826
33.9752 | 18.4979 | 24.79262 | 21.05124 | -6.294722 | 0.0265235 | 3.714861
33.9852 | 18.6503 | 24.91546 | 21.04997 | -6.265164 | 0.02686047 | 3.838638
33.9952 | 18.814 | 25.04434 | 21.04868 | -6.230343 | 0.02720403 | 3.96846
34.0052 | 18.9684 | 25.17958 | 21.04738 | -6.211177 | 0.02755434 | 4.104646
34.0152 | 19.1313 | 25.32149 | 21.04606 | -6.190194 | 0.0279116 | 4.247525
34.0252 | 19.3208 | 25.47043 | 21.04472 | -6.149634 | 0.02827598 | 4.397435
34.0352 | 19.5009 | 25.62675 | 21.04337 | -6.125847 | 0.02864766 | 4.554727
34.0452 | 19.6752 | 25.79079 | 21.04201 | -6.115593 | 0.02902686 | 4.719761
34.0552 | 19.8819 | 25.96294 | 21.04062 | -6.081037 | 0.02941376 | 4.8929
34.0652 | 20.1016 | 26.14355 | 21.03923 | -6.041951 | 0.02980858 | 5.074517
34.0752 | 20.3153 | 26.33301 | 21.03781 | -6.017709 | 0.03021154 | 5.264987
34.0852 | 20.5531 | 26.53169 | 21.03638 | -5.978586 | 0.03062286 | 5.464682
34.0952 | 20.7871 | 26.73995 | 21.03493 | -5.952849 | 0.03104277 | 5.673972
34.1052 | 21.0188 | 26.95816 | 21.03347 | -5.939361 | 0.03147152 | 5.893217
34.1152 | 21.2729 | 27.18667 | 21.032 | -5.913767 | 0.03190933 | 6.122763
34.1252 | 21.5409 | 27.42579 | 21.0305 | -5.884893 | 0.03235649 | 6.362935
34.1352 | 21.8311 | 27.67583 | 21.02899 | -5.844734 | 0.03281325 | 6.614029
34.1452 | 22.0783 | 27.93705 | 21.02747 | -5.858748 | 0.03327988 | 6.876302
34.1552 | 22.372 | 28.20964 | 21.02592 | -5.837645 | 0.03375668 | 7.149964
34.1652 | 22.6498 | 28.49377 | 21.02437 | -5.843973 | 0.03424394 | 7.435162
34.1752 | 22.9498 | 28.78951 | 21.02279 | -5.839706 | 0.03474195 | 7.731971
34.1852 | 23.2557 | 29.09683 | 21.0212 | -5.841132 | 0.03525105 | 8.040376
34.1952 | 23.5536 | 29.41563 | 21.0196 | -5.86203 | 0.03577156 | 8.360259
34.2052 | 23.8808 | 29.74566 | 21.01798 | -5.864862 | 0.03630383 | 8.69138
34.2152 | 24.1729 | 30.08655 | 21.01634 | -5.913647 | 0.03684819 | 9.033358
34.2252 | 24.5138 | 30.43775 | 21.01469 | -5.923952 | 0.03740503 | 9.385658
34.2352 | 24.8149 | 30.79857 | 21.01302 | -5.983667 | 0.03797472 | 9.747573
34.2452 | 25.127 | 31.1681 | 21.01133 | -6.041099 | 0.03855766 | 10.11821
34.2552 | 25.4483 | 31.54525 | 21.00963 | -6.096952 | 0.03915426 | 10.49646
34.2651 | 25.7566 | 31.92489 | 21.00793 | -6.168287 | 0.03975876 | 10.87719
34.2751 | 26.0972 | 32.31312 | 21.0062 | -6.215925 | 0.04038383 | 11.26654
34.2851 | 26.3851 | 32.70447 | 21.00445 | -6.319365 | 0.04102388 | 11.65899
34.2951 | 26.707 | 33.09699 | 21.00269 | -6.389991 | 0.04167939 | 12.05262
34.3051 | 27.0036 | 33.4886 | 21.00091 | -6.484996 | 0.04235086 | 12.44534
34.3151 | 27.3062 | 33.87702 | 20.99911 | -6.570815 | 0.04303882 | 12.83486
34.3251 | 27.5973 | 34.25984 | 20.9973 | -6.662544 | 0.04374378 | 13.2188
34.3351 | 27.8752 | 34.63457 | 20.99547 | -6.759373 | 0.04446631 | 13.59463
34.3451 | 28.1389 | 34.99862 | 20.99363 | -6.85972 | 0.04520699 | 13.95978
34.3551 | 28.4165 | 35.34936 | 20.99177 | -6.932863 | 0.04596642 | 14.31163
34.3651 | 28.646 | 35.68417 | 20.98989 | -7.038173 | 0.04674524 | 14.64753
34.3751 | 28.878 | 36.00045 | 20.988 | -7.122446 | 0.04754409 | 14.9649
34.3851 | 29.1065 | 36.29563 | 20.9861 | -7.189127 | 0.04836366 | 15.26117
34.3951 | 29.3217 | 36.56724 | 20.98417 | -7.245542 | 0.04920466 | 15.53387
34.4051 | 29.5022 | 36.81292 | 20.98223 | -7.310717 | 0.05006783 | 15.78062
34.4151 | 29.6729 | 37.03041 | 20.98028 | -7.357511 | 0.05095394 | 15.99918
34.4251 | 29.8377 | 37.21765 | 20.97831 | -7.379947 | 0.05186379 | 16.18748
34.4351 | 29.9755 | 37.37273 | 20.97632 | -7.397232 | 0.05279823 | 16.34361
34.4451 | 30.0922 | 37.49401 | 20.97432 | -7.401813 | 0.05375813 | 16.46594
34.4551 | 30.2067 | 37.5801 | 20.9723 | -7.373404 | 0.0547444 | 16.55306
34.4651 | 30.2866 | 37.62993 | 20.97026 | -7.34333 | 0.05575801 | 16.60391
34.4751 | 30.3468 | 37.64277 | 20.96821 | -7.295969 | 0.05679995 | 16.61776
34.4851 | 30.4055 | 37.61828 | 20.96615 | -7.21278 | 0.05787128 | 16.59426
34.4951 | 30.419 | 37.55653 | 20.96406 | -7.137528 | 0.0589731 | 16.53349
34.5051 | 30.407 | 37.45799 | 20.96197 | -7.050994 | 0.06010655 | 16.43592
34.5151 | 30.4131 | 37.32358 | 20.95985 | -6.910475 | 0.06127283 | 16.30245
34.5251 | 30.3547 | 37.15456 | 20.95772 | -6.799864 | 0.06247322 | 16.13437
34.5351 | 30.3265 | 36.95263 | 20.95558 | -6.626129 | 0.06370904 | 15.93334
34.5451 | 30.2344 | 36.71977 | 20.95342 | -6.485366 | 0.06498168 | 15.70137
34.5551 | 30.1368 | 36.45826 | 20.95124 | -6.321456 | 0.0662926 | 15.44073
34.5651 | 30.0315 | 36.17062 | 20.94904 | -6.139123 | 0.06764334 | 15.15394
34.5751 | 29.9036 | 35.85957 | 20.94683 | -5.955967 | 0.06903552 | 14.8437
34.5851 | 29.7663 | 35.52792 | 20.94461 | -5.761619 | 0.07047083 | 14.51284
34.5951 | 29.6071 | 35.17859 | 20.94237 | -5.571487 | 0.07195108 | 14.16427
34.6051 | 29.4479 | 34.81451 | 20.94011 | -5.366606 | 0.07347814 | 13.80092
34.6151 | 29.2602 | 34.43859 | 20.93784 | -5.178388 | 0.075054 | 13.4257
34.6251 | 29.0627 | 34.05368 | 20.93555 | -4.990981 | 0.07668076 | 13.04145
34.6351 | 28.8543 | 33.66252 | 20.93325 | -4.808225 | 0.07836065 | 12.65092
34.6451 | 28.6393 | 33.26772 | 20.93093 | -4.62842 | 0.08009598 | 12.2567
34.6551 | 28.4229 | 32.87169 | 20.92859 | -4.448794 | 0.08188924 | 11.86121
34.6651 | 28.1821 | 32.47668 | 20.92624 | -4.29458 | 0.08374305 | 11.4667
34.6751 | 27.9472 | 32.0847 | 20.92387 | -4.137501 | 0.08566015 | 11.07517
34.6851 | 27.7113 | 31.69755 | 20.92149 | -3.986253 | 0.08764348 | 10.68842
34.6951 | 27.4606 | 31.31681 | 20.91909 | -3.856207 | 0.08969612 | 10.30802
34.7051 | 27.2128 | 30.94381 | 20.91667 | -3.731012 | 0.09182138 | 9.935318
34.7151 | 26.9633 | 30.57969 | 20.91424 | -3.616392 | 0.09402272 | 9.571429
34.7251 | 26.6984 | 30.22537 | 20.91179 | -3.526969 | 0.09630383 | 9.217271
34.7351 | 26.4666 | 29.88157 | 20.90933 | -3.414969 | 0.09866861 | 8.873568
34.7451 | 26.2054 | 29.54884 | 20.90685 | -3.343441 | 0.1011212 | 8.540867
34.7551 | 25.9695 | 29.22758 | 20.90436 | -3.258075 | 0.1036661 | 8.21955
34.7651 | 25.712 | 28.91802 | 20.90185 | -3.206021 | 0.1063079 | 7.909864
34.7751 | 25.4716 | 28.6203 | 20.89932 | -3.148705 | 0.1090515 | 7.61193
34.7851 | 25.255 | 28.33445 | 20.89678 | -3.079446 | 0.1119023 | 7.325762
34.7951 | 25.0201 | 28.06038 | 20.89422 | -3.040276 | 0.1148658 | 7.051287
34.8051 | 24.7812 | 27.79795 | 20.89165 | -3.016753 | 0.117948 | 6.788354
34.8151 | 24.5678 | 27.54697 | 20.88906 | -2.979171 | 0.1211551 | 6.536754
34.8251 | 24.3798 | 27.30718 | 20.88646 | -2.927378 | 0.1244939 | 6.296227
34.8351 | 24.1653 | 27.07828 | 20.88384 | -2.912981 | 0.1279715 | 6.066474
34.8451 | 23.9575 | 26.85996 | 20.8812 | -2.902464 | 0.1315953 | 5.847168
34.855 | 23.7795 | 26.65391 | 20.87857 | -2.874415 | 0.1353347 | 5.640005
34.865 | 23.5921 | 26.45562 | 20.87591 | -2.863517 | 0.1392738 | 5.440436
34.875 | 23.4306 | 26.26684 | 20.87322 | -2.836239 | 0.1433844 | 5.250231
34.885 | 23.2521 | 26.08721 | 20.87052 | -2.835114 | 0.147676 | 5.069014
34.895 | 23.1007 | 25.91637 | 20.86781 | -2.815674 | 0.1521586 | 4.896406
34.905 | 22.9389 | 25.75395 | 20.86508 | -2.815055 | 0.1568428 | 4.732033
34.915 | 22.812 | 25.5996 | 20.86233 | -2.787597 | 0.1617396 | 4.575524
34.925 | 22.6518 | 25.45295 | 20.85957 | -2.801149 | 0.166861 | 4.426517
34.935 | 22.5403 | 25.31367 | 20.85679 | -2.77337 | 0.1722194 | 4.284657
34.945 | 22.4282 | 25.18143 | 20.854 | -2.753229 | 0.1778277 | 4.149601
34.955 | 22.3039 | 25.05591 | 20.85119 | -2.752006 | 0.1836996 | 4.021016
34.965 | 22.2047 | 24.9368 | 20.84837 | -2.732096 | 0.1898498 | 3.89858
34.975 | 22.1094 | 24.8238 | 20.84553 | -2.714403 | 0.1962931 | 3.781984
34.985 | 22.005 | 24.71665 | 20.84267 | -2.711646 | 0.2030456 | 3.670931
34.995 | 21.938 | 24.61506 | 20.8398 | -2.677059 | 0.2101238 | 3.565138
35.005 | 21.8452 | 24.51879 | 20.83691 | -2.673586 | 0.2175449 | 3.464331
35.015 | 21.7744 | 24.42759 | 20.83401 | -2.653185 | 0.2253271 | 3.368251
35.025 | 21.7203 | 24.34123 | 20.83109 | -2.620929 | 0.2334889 | 3.276652
35.035 | 21.6578 | 24.2595 | 20.82815 | -2.601701 | 0.24205 | 3.189297
35.045 | 21.605 | 24.1822 | 20.8252 | -2.577198 | 0.2510303 | 3.105964
35.055 | 21.5521 | 24.10913 | 20.82224 | -2.557028 | 0.2604508 | 3.026439
35.065 | 21.5194 | 24.04011 | 20.81926 | -2.520712 | 0.2703326 | 2.950522
35.075 | 21.4912 | 23.97498 | 20.81626 | -2.48378 | 0.2806977 | 2.878023
35.085 | 21.4187 | 23.91358 | 20.81325 | -2.494875 | 0.2915682 | 2.80876
35.095 | 21.3977 | 23.85575 | 20.81022 | -2.458049 | 0.3029669 | 2.742563
35.105 | 21.4 | 23.80136 | 20.80717 | -2.401364 | 0.3149164 | 2.679272
35.115 | 21.3562 | 23.75029 | 20.80412 | -2.394089 | 0.3274395 | 2.618735
35.125 | 21.3476 | 23.70241 | 20.80104 | -2.354805 | 0.3405586 | 2.560806
35.135 | 21.3412 | 23.6576 | 20.79795 | -2.316399 | 0.3542956 | 2.505353
35.145 | 21.3228 | 23.61576 | 20.79484 | -2.292963 | 0.3686716 | 2.452247
35.155 | 21.3196 | 23.5768 | 20.79172 | -2.257197 | 0.3837066 | 2.401368
35.165 | 21.2942 | 23.54061 | 20.78858 | -2.246407 | 0.3994185 | 2.352604
35.175 | 21.3245 | 23.5071 | 20.78543 | -2.182602 | 0.4158233 | 2.305847
35.185 | 21.3187 | 23.47619 | 20.78226 | -2.157494 | 0.4329337 | 2.260997
35.195 | 21.3039 | 23.4478 | 20.77908 | -2.143899 | 0.4507589 | 2.217961
35.205 | 21.3341 | 23.42183 | 20.77588 | -2.087732 | 0.4693033 | 2.176649
35.215 | 21.3132 | 23.39821 | 20.77267 | -2.085009 | 0.4885657 | 2.136978
35.225 | 21.3482 | 23.37684 | 20.76943 | -2.028642 | 0.5085384 | 2.098869
35.235 | 21.3441 | 23.35764 | 20.76619 | -2.013543 | 0.5292052 | 2.062249
35.245 | 21.3436 | 23.34052 | 20.76293 | -1.996916 | 0.5505408 | 2.027048
35.255 | 21.3729 | 23.32536 | 20.75965 | -1.952459 | 0.5725087 | 1.9932
35.265 | 21.3794 | 23.31206 | 20.75636 | -1.932662 | 0.5950603 | 1.960644
35.275 | 21.3995 | 23.3005 | 20.75305 | -1.901003 | 0.6181325 | 1.92932
35.285 | 21.4132 | 23.29055 | 20.74973 | -1.877349 | 0.641647 | 1.899175
35.295 | 21.4173 | 23.28205 | 20.74639 | -1.864754 | 0.6655086 | 1.870157
35.305 | 21.449 | 23.27485 | 20.74303 | -1.825854 | 0.6896039 | 1.842217
35.315 | 21.4671 | 23.26877 | 20.73966 | -1.801673 | 0.7138007 | 1.815309
35.325 | 21.4751 | 23.26361 | 20.73628 | -1.788515 | 0.7379477 | 1.789389
35.335 | 21.5207 | 23.25917 | 20.73288 | -1.738469 | 0.7618747 | 1.764416
35.345 | 21.5096 | 23.25521 | 20.72946 | -1.745608 | 0.7853939 | 1.740352
35.355 | 21.55 | 23.25149 | 20.72603 | -1.701492 | 0.8083018 | 1.717159
35.365 | 21.5796 | 23.24777 | 20.72258 | -1.66817 | 0.8303822 | 1.694804
35.375 | 21.5883 | 23.24378 | 20.71912 | -1.655483 | 0.8514097 | 1.673252
35.385 | 21.6322 | 23.23927 | 20.71564 | -1.607072 | 0.8711548 | 1.652473
35.395 | 21.6388 | 23.23398 | 20.71215 | -1.595178 | 0.8893895 | 1.632437
35.405 | 21.6825 | 23.22765 | 20.70864 | -1.545152 | 0.905893 | 1.613117
35.415 | 21.6911 | 23.22006 | 20.70512 | -1.52896 | 0.9204578 | 1.594484
35.425 | 21.7398 | 23.21099 | 20.70158 | -1.471191 | 0.9328969 | 1.576515
35.4349 | 21.7875 | 23.20037 | 20.69806 | -1.412874 | 0.9429579 | 1.559355
35.4449 | 21.7878 | 23.18784 | 20.69449 | -1.400039 | 0.9507132 | 1.542635
35.4549 | 21.8512 | 23.17337 | 20.69091 | -1.322167 | 0.9559511 | 1.526509
35.4649 | 21.866 | 23.15687 | 20.68731 | -1.290873 | 0.9586094 | 1.510957
35.4749 | 21.9139 | 23.13831 | 20.68369 | -1.224414 | 0.9586637 | 1.495959
35.4849 | 21.9662 | 23.11768 | 20.68006 | -1.151484 | 0.9561267 | 1.481497
35.4949 | 21.9885 | 23.09501 | 20.67641 | -1.106513 | 0.9510473 | 1.467552
35.5049 | 22.026 | 23.07037 | 20.67275 | -1.044368 | 0.9435083 | 1.454107
35.5149 | 22.0612 | 23.04384 | 20.66908 | -0.9826444 | 0.9336223 | 1.441146
35.5249 | 22.1186 | 23.01557 | 20.66538 | -0.8969673 | 0.9215295 | 1.428653
35.5349 | 22.1648 | 22.98568 | 20.66168 | -0.8208836 | 0.907392 | 1.416614
35.5449 | 22.1803 | 22.95436 | 20.65796 | -0.7740602 | 0.8913906 | 1.405014
35.5549 | 22.2453 | 22.92178 | 20.65422 | -0.6764775 | 0.8737194 | 1.39384
35.5649 | 22.2867 | 22.88813 | 20.65047 | -0.6014266 | 0.8545821 | 1.383079
35.5749 | 22.3217 | 22.8536 | 20.6467 | -0.5319023 | 0.8341866 | 1.372719
35.5849 | 22.3763 | 22.8184 | 20.64291 | -0.4421025 | 0.812742 | 1.362746
35.5949 | 22.406 | 22.78272 | 20.63912 | -0.3767207 | 0.7904536 | 1.353151
35.6049 | 22.4669 | 22.74675 | 20.6353 | -0.2798456 | 0.7675204 | 1.343923
35.6149 | 22.5145 | 22.71066 | 20.63147 | -0.1961554 | 0.7441313 | 1.33505
35.6249 | 22.5617 | 22.67462 | 20.62763 | -0.1129171 | 0.720463 | 1.326524
35.6349 | 22.6043 | 22.63878 | 20.62377 | -0.03448375 | 0.6966784 | 1.318334
35.6449 | 22.6481 | 22.60329 | 20.6199 | 0.0448061 | 0.6729247 | 1.310472
35.6549 | 22.6922 | 22.56827 | 20.61601 | 0.12393 | 0.6493332 | 1.302929
35.6649 | 22.751 | 22.53382 | 20.6121 | 0.2171815 | 0.6260188 | 1.295696
35.6749 | 22.7982 | 22.50003 | 20.60818 | 0.2981693 | 0.6030804 | 1.288766
35.6849 | 22.8267 | 22.46698 | 20.60425 | 0.3597181 | 0.5806013 | 1.28213
35.6949 | 22.8875 | 22.43473 | 20.6003 | 0.4527661 | 0.5586502 | 1.275783
35.7049 | 22.9459 | 22.40333 | 20.59634 | 0.5425655 | 0.5372823 | 1.269716
35.7149 | 22.9692 | 22.37282 | 20.59236 | 0.5963797 | 0.5165407 | 1.263923
35.7249 | 23.04 | 22.34322 | 20.58836 | 0.6967835 | 0.496457 | 1.258397
35.7349 | 23.0826 | 22.31454 | 20.58435 | 0.7680608 | 0.4770535 | 1.253133
35.7449 | 23.1282 | 22.2868 | 20.58033 | 0.8414039 | 0.4583437 | 1.248125
35.7549 | 23.2037 | 22.25999 | 20.57629 | 0.9437121 | 0.4403339 | 1.243366
35.7649 | 23.2363 | 22.23411 | 20.57223 | 1.002191 | 0.4230244 | 1.238851
35.7749 | 23.3079 | 22.20915 | 20.56816 | 1.09875 | 0.4064099 | 1.234576
35.7849 | 23.353 | 22.1851 | 20.56408 | 1.167904 | 0.3904812 | 1.230536
35.7949 | 23.4196 | 22.16193 | 20.55998 | 1.25767 | 0.3752254 | 1.226725
35.8049 | 23.4807 | 22.13963 | 20.55587 | 1.341069 | 0.360627 | 1.223139
35.8149 | 23.5184 | 22.11818 | 20.55174 | 1.400222 | 0.3466681 | 1.219774
35.8249 | 23.5811 | 22.09755 | 20.54759 | 1.483554 | 0.3333295 | 1.216625
35.8349 | 23.6661 | 22.07771 | 20.54343 | 1.588388 | 0.3205905 | 1.21369
35.8449 | 23.6975 | 22.05865 | 20.53926 | 1.63885 | 0.3084298 | 1.210963
35.8549 | 23.7635 | 22.04034 | 20.53507 | 1.723165 | 0.2968255 | 1.208441
35.8649 | 23.8323 | 22.02274 | 20.53086 | 1.809558 | 0.2857556 | 1.206122
35.8749 | 23.8741 | 22.00584 | 20.52665 | 1.868256 | 0.2751979 | 1.204001
35.8849 | 23.9517 | 21.98962 | 20.52241 | 1.962082 | 0.2651305 | 1.202075
35.8949 | 24.0136 | 21.97404 | 20.51816 | 2.039562 | 0.2555318 | 1.200342
35.9049 | 24.0722 | 21.95908 | 20.5139 | 2.11312 | 0.2463804 | 1.198799
35.9149 | 24.1518 | 21.94472 | 20.50962 | 2.207079 | 0.2376558 | 1.197443
35.9249 | 24.2075 | 21.93094 | 20.50533 | 2.276562 | 0.2293377 | 1.196271
35.9349 | 24.2748 | 21.91771 | 20.50102 | 2.35709 | 0.2214067 | 1.195281
35.9449 | 24.3526 | 21.90501 | 20.4967 | 2.447585 | 0.2138437 | 1.194472
35.9549 | 24.4195 | 21.89283 | 20.49236 | 2.526668 | 0.2066307 | 1.19384
35.9649 | 24.4773 | 21.88114 | 20.48801 | 2.596157 | 0.1997503 | 1.193383
35.9749 | 24.5653 | 21.86993 | 20.48364 | 2.695371 | 0.1931855 | 1.1931
35.9849 | 24.6152 | 21.85917 | 20.47926 | 2.756029 | 0.1869203 | 1.192989
35.9949 | 24.7047 | 21.84885 | 20.47487 | 2.855847 | 0.1809394 | 1.193048
36.0049 | 24.7645 | 21.83896 | 20.47045 | 2.925541 | 0.1752282 | 1.193277
36.0149 | 24.8283 | 21.82947 | 20.46603 | 2.998827 | 0.1697726 | 1.193671
36.0248 | 24.9256 | 21.82047 | 20.46163 | 3.105131 | 0.1646105 | 1.194226
36.0348 | 24.9807 | 21.81175 | 20.45718 | 3.168948 | 0.1596248 | 1.194949
36.0448 | 25.0702 | 21.8034 | 20.45271 | 3.266799 | 0.1548569 | 1.195836
36.0548 | 25.1314 | 21.7954 | 20.44822 | 3.335996 | 0.1502955 | 1.196885
36.0648 | 25.2138 | 21.78775 | 20.44373 | 3.42605 | 0.1459298 | 1.198095
36.0748 | 25.2938 | 21.78043 | 20.43921 | 3.513373 | 0.1417495 | 1.199465
36.0848 | 25.3795 | 21.77342 | 20.43468 | 3.606076 | 0.1377449 | 1.200995
36.0948 | 25.4386 | 21.76673 | 20.43014 | 3.671867 | 0.133907 | 1.202684
36.1048 | 25.5415 | 21.76034 | 20.42558 | 3.781157 | 0.130227 | 1.204531
36.1148 | 25.6126 | 21.75425 | 20.42101 | 3.858354 | 0.1266968 | 1.206536
36.1248 | 25.7036 | 21.74843 | 20.41643 | 3.955167 | 0.1233088 | 1.208698
36.1348 | 25.7659 | 21.7429 | 20.41183 | 4.023001 | 0.1200556 | 1.211017
36.1448 | 25.8566 | 21.73763 | 20.40721 | 4.118966 | 0.1169303 | 1.213492
36.1548 | 25.9402 | 21.73263 | 20.40258 | 4.207568 | 0.1139266 | 1.216125
36.1648 | 26.0143 | 21.72789 | 20.39794 | 4.286412 | 0.1110383 | 1.218913
36.1748 | 26.1089 | 21.7234 | 20.39328 | 4.385504 | 0.1082597 | 1.221858
36.1848 | 26.1932 | 21.71915 | 20.38861 | 4.47405 | 0.1055854 | 1.224959
36.1948 | 26.2933 | 21.71515 | 20.38392 | 4.578155 | 0.1030103 | 1.228218
36.2048 | 26.3605 | 21.71138 | 20.37922 | 4.649122 | 0.1005296 | 1.231633
36.2148 | 26.4467 | 21.70784 | 20.3745 | 4.738857 | 0.09813876 | 1.235205
36.2248 | 26.5356 | 21.70454 | 20.36977 | 4.831064 | 0.09583354 | 1.238935
36.2348 | 26.623 | 21.70146 | 20.36502 | 4.921545 | 0.0936099 | 1.242823
36.2448 | 26.7167 | 21.6986 | 20.36026 | 5.018103 | 0.09146407 | 1.246869
36.2548 | 26.7887 | 21.69596 | 20.35549 | 5.092743 | 0.08939247 | 1.251075
36.2648 | 26.8755 | 21.69353 | 20.3507 | 5.181966 | 0.08739173 | 1.255442
36.2748 | 26.9803 | 21.69133 | 20.3459 | 5.288974 | 0.08545867 | 1.259969
36.2848 | 27.0592 | 21.68933 | 20.34108 | 5.369871 | 0.08359029 | 1.264658
36.2948 | 27.1618 | 21.68754 | 20.33625 | 5.474257 | 0.08178376 | 1.269509
36.3048 | 27.2445 | 21.68597 | 20.3314 | 5.558534 | 0.08003638 | 1.274525
36.3148 | 27.3347 | 21.6846 | 20.32654 | 5.650104 | 0.07834562 | 1.279706
36.3248 | 27.4335 | 21.68343 | 20.32167 | 5.750067 | 0.07670909 | 1.285053
36.3348 | 27.5301 | 21.68248 | 20.31678 | 5.847625 | 0.07512451 | 1.290569
36.3448 | 27.6018 | 21.68172 | 20.31188 | 5.920078 | 0.07358973 | 1.296253
36.3548 | 27.7186 | 21.68117 | 20.30696 | 6.037427 | 0.07210271 | 1.302108
36.3648 | 27.8098 | 21.68083 | 20.30203 | 6.128972 | 0.07066152 | 1.308135
36.3748 | 27.8929 | 21.68069 | 20.29709 | 6.212213 | 0.06926431 | 1.314336
36.3848 | 27.9996 | 21.68075 | 20.29213 | 6.31885 | 0.06790935 | 1.320714
36.3948 | 28.0755 | 21.68102 | 20.28715 | 6.394483 | 0.06659497 | 1.327269
36.4048 | 28.1671 | 21.68149 | 20.28217 | 6.485611 | 0.06531961 | 1.334004
36.4148 | 28.2742 | 21.68217 | 20.27716 | 6.592033 | 0.06408177 | 1.340921
36.4248 | 28.3612 | 21.68305 | 20.27215 | 6.67815 | 0.06288001 | 1.348022
36.4348 | 28.466 | 21.68414 | 20.26712 | 6.781859 | 0.06171299 | 1.355309
36.4448 | 28.5629 | 21.68544 | 20.26207 | 6.877461 | 0.06057941 | 1.362786
36.4548 | 28.6555 | 21.68695 | 20.25702 | 6.968552 | 0.05947802 | 1.370454
36.4648 | 28.7544 | 21.68867 | 20.25194 | 7.065733 | 0.05840766 | 1.378316
36.4748 | 28.8592 | 21.6906 | 20.24686 | 7.1686 | 0.0573672 | 1.386375
36.4848 | 28.9557 | 21.69275 | 20.24176 | 7.262953 | 0.05635557 | 1.394634
36.4948 | 29.0475 | 21.69511 | 20.23664 | 7.352389 | 0.05537174 | 1.403096
36.5048 | 29.1647 | 21.69769 | 20.23151 | 7.467007 | 0.05441473 | 1.411764
36.5148 | 29.2475 | 21.7005 | 20.22637 | 7.547003 | 0.0534836 | 1.420641
36.5248 | 29.3807 | 21.70352 | 20.22122 | 7.677176 | 0.05257746 | 1.429731
36.5348 | 29.4549 | 21.70678 | 20.21605 | 7.748122 | 0.05169545 | 1.439037
36.5448 | 29.5871 | 21.71026 | 20.21086 | 7.876838 | 0.05083675 | 1.448563
36.5548 | 29.6837 | 21.71398 | 20.20566 | 7.969723 | 0.05000056 | 1.458312
36.5648 | 29.7857 | 21.71793 | 20.20045 | 8.067771 | 0.04918614 | 1.46829
36.5748 | 29.9258 | 21.72212 | 20.19523 | 8.203681 | 0.04839275 | 1.478499
36.5848 | 30.0027 | 21.72655 | 20.18999 | 8.276148 | 0.04761972 | 1.488945
36.5948 | 30.137 | 21.73123 | 20.18473 | 8.405768 | 0.04686636 | 1.499632
36.6047 | 30.2291 | 21.73611 | 20.17952 | 8.492989 | 0.0461393 | 1.510453
36.6147 | 30.3402 | 21.74129 | 20.17424 | 8.598906 | 0.04542323 | 1.521632
36.6247 | 30.4619 | 21.74674 | 20.16894 | 8.715165 | 0.04472501 | 1.533066
36.6347 | 30.5342 | 21.75244 | 20.16364 | 8.781759 | 0.04404407 | 1.544761
36.6447 | 30.67 | 21.75841 | 20.15831 | 8.911586 | 0.04337987 | 1.556722
36.6547 | 30.7584 | 21.76466 | 20.15298 | 8.993738 | 0.04273187 | 1.568953
36.6647 | 30.8744 | 21.77119 | 20.14763 | 9.103211 | 0.04209959 | 1.581462
36.6747 | 30.9772 | 21.778 | 20.14226 | 9.1992 | 0.04148253 | 1.594254
36.6847 | 31.0786 | 21.7851 | 20.13689 | 9.293498 | 0.04088023 | 1.607335
36.6947 | 31.181 | 21.7925 | 20.1315 | 9.3885 | 0.04029225 | 1.620712
36.7047 | 31.291 | 21.8002 | 20.12609 | 9.490799 | 0.03971815 | 1.634391
36.7147 | 31.3963 | 21.80821 | 20.12067 | 9.588089 | 0.03915751 | 1.64838
36.7247 | 31.5158 | 21.81654 | 20.11524 | 9.699263 | 0.03860995 | 1.662686
36.7347 | 31.6 | 21.82519 | 20.1098 | 9.774813 | 0.03807507 | 1.677316
36.7447 | 31.7209 | 21.83417 | 20.10434 | 9.886733 | 0.0375525 | 1.692278
36.7547 | 31.8268 | 21.84349 | 20.09886 | 9.983313 | 0.03704189 | 1.70758
36.7647 | 31.9166 | 21.85315 | 20.09338 | 10.06345 | 0.03654289 | 1.72323
36.7747 | 32.05 | 21.86317 | 20.08788 | 10.18683 | 0.03605516 | 1.739239
36.7847 | 32.1419 | 21.87356 | 20.08237 | 10.26834 | 0.0355784 | 1.755613
36.7947 | 32.265 | 21.88431 | 20.07684 | 10.38069 | 0.03511228 | 1.772363
36.8047 | 32.3787 | 21.89545 | 20.0713 | 10.48325 | 0.03465651 | 1.789499
36.8147 | 32.4783 | 21.90699 | 20.06575 | 10.57131 | 0.03421081 | 1.80703
36.8247 | 32.6066 | 21.91892 | 20.06018 | 10.68768 | 0.03377489 | 1.824968
36.8347 | 32.6887 | 21.93127 | 20.0546 | 10.75743 | 0.03334849 | 1.843323
36.8447 | 32.8356 | 21.94404 | 20.049 | 10.89156 | 0.03293134 | 1.862107
36.8547 | 32.9269 | 21.95725 | 20.0434 | 10.96965 | 0.0325232 | 1.881331
36.8647 | 33.0386 | 21.97091 | 20.03778 | 11.06769 | 0.03212383 | 1.901008
36.8747 | 33.131 | 21.98503 | 20.03214 | 11.14597 | 0.03173298 | 1.921151
36.8847 | 33.237 | 21.99962 | 20.02649 | 11.23738 | 0.03135044 | 1.941773
36.8947 | 33.3535 | 22.0147 | 20.02083 | 11.3388 | 0.03097599 | 1.962888
36.9047 | 33.4575 | 22.03028 | 20.01516 | 11.42722 | 0.03060941 | 1.98451
36.9147 | 33.5525 | 22.04638 | 20.00947 | 11.50612 | 0.0302505 | 2.006655
36.9247 | 33.6763 | 22.06301 | 20.00377 | 11.61329 | 0.02989906 | 2.029338
36.9347 | 33.7664 | 22.08019 | 19.99806 | 11.68621 | 0.0295549 | 2.052577
36.9447 | 33.8746 | 22.09793 | 19.99233 | 11.77667 | 0.02921784 | 2.076386
36.9547 | 33.9736 | 22.11626 | 19.98659 | 11.85734 | 0.0288877 | 2.100786
36.9647 | 34.0877 | 22.13519 | 19.98084 | 11.95251 | 0.0285643 | 2.125793
36.9747 | 34.1771 | 22.15474 | 19.97507 | 12.02236 | 0.02824747 | 2.151428
36.9847 | 34.2669 | 22.17494 | 19.96929 | 12.09196 | 0.02793706 | 2.177711
36.9947 | 34.379 | 22.19579 | 19.9635 | 12.18321 | 0.0276329 | 2.204663
37.0047 | 34.4663 | 22.21733 | 19.95769 | 12.24897 | 0.02733484 | 2.232306
37.0147 | 34.5666 | 22.23958 | 19.95187 | 12.32702 | 0.02704274 | 2.260663
37.0247 | 34.6579 | 22.26255 | 19.94604 | 12.39535 | 0.02675644 | 2.289758
37.0347 | 34.7523 | 22.28628 | 19.94019 | 12.46602 | 0.02647582 | 2.319617
37.0447 | 34.8386 | 22.3108 | 19.93433 | 12.5278 | 0.02620074 | 2.350266
37.0547 | 34.9242 | 22.33613 | 19.92846 | 12.58807 | 0.02593105 | 2.381733
37.0647 | 35.0084 | 22.36229 | 19.92258 | 12.64611 | 0.02566665 | 2.414047
37.0747 | 35.1055 | 22.38933 | 19.91668 | 12.71617 | 0.02540741 | 2.447239
37.0847 | 35.1831 | 22.41726 | 19.91077 | 12.76584 | 0.0251532 | 2.48134
37.0947 | 35.2831 | 22.44613 | 19.90484 | 12.83697 | 0.02490391 | 2.516384
37.1047 | 35.3406 | 22.47597 | 19.89891 | 12.86463 | 0.02465943 | 2.552406
37.1147 | 35.4498 | 22.50682 | 19.89296 | 12.94298 | 0.02441965 | 2.589444
37.1247 | 35.5274 | 22.53872 | 19.887 | 12.98868 | 0.02418447 | 2.627535
37.1347 | 35.6016 | 22.5717 | 19.88102 | 13.0299 | 0.02395377 | 2.666722
37.1447 | 35.7 | 22.60581 | 19.87503 | 13.09419 | 0.02372747 | 2.707047
37.1547 | 35.7593 | 22.64109 | 19.86903 | 13.11821 | 0.02350546 | 2.748555
37.1647 | 35.8392 | 22.6776 | 19.86302 | 13.1616 | 0.02328765 | 2.791295
37.1747 | 35.9381 | 22.71538 | 19.85699 | 13.22272 | 0.02307395 | 2.835316
37.1847 | 36.005 | 22.75449 | 19.85095 | 13.25051 | 0.02286427 | 2.880673
37.1946 | 36.0773 | 22.79456 | 19.84496 | 13.28274 | 0.02266056 | 2.926944
37.2046 | 36.1463 | 22.83648 | 19.83889 | 13.30982 | 0.02245863 | 2.975125
37.2146 | 36.2193 | 22.87989 | 19.83282 | 13.33941 | 0.02226046 | 3.024817
37.2246 | 36.3087 | 22.92488 | 19.82672 | 13.38382 | 0.02206598 | 3.076086
37.2346 | 36.3814 | 22.9715 | 19.82062 | 13.4099 | 0.02187512 | 3.129
37.2446 | 36.466 | 23.01983 | 19.81451 | 13.44617 | 0.02168779 | 3.183633
37.2546 | 36.5146 | 23.06994 | 19.80838 | 13.44466 | 0.02150393 | 3.240063
37.2646 | 36.5904 | 23.12193 | 19.80224 | 13.46847 | 0.02132346 | 3.298371
37.2746 | 36.6641 | 23.17587 | 19.79608 | 13.48823 | 0.02114632 | 3.358642
37.2846 | 36.7278 | 23.23185 | 19.78991 | 13.49595 | 0.02097244 | 3.420968
37.2946 | 36.7977 | 23.28998 | 19.78374 | 13.50772 | 0.02080175 | 3.485444
37.3046 | 36.8703 | 23.35035 | 19.77754 | 13.51995 | 0.02063418 | 3.552172
37.3146 | 36.8935 | 23.41307 | 19.77134 | 13.48043 | 0.02046969 | 3.62126
37.3246 | 36.9982 | 23.47825 | 19.76512 | 13.51995 | 0.0203082 | 3.69282
37.3346 | 37.044 | 23.54601 | 19.75889 | 13.49799 | 0.02014966 | 3.766972
37.3446 | 37.1255 | 23.61649 | 19.75265 | 13.50901 | 0.01999402 | 3.843841
37.3546 | 37.1881 | 23.6898 | 19.7464 | 13.4983 | 0.01984121 | 3.923561
37.3646 | 37.2528 | 23.76609 | 19.74013 | 13.48671 | 0.01969119 | 4.006271
37.3746 | 37.3198 | 23.84551 | 19.73385 | 13.47429 | 0.01954389 | 4.092119
37.3846 | 37.3727 | 23.92822 | 19.72756 | 13.44448 | 0.01939927 | 4.181261
37.3946 | 37.4435 | 24.01437 | 19.72126 | 13.42913 | 0.01925729 | 4.273859
37.4046 | 37.5067 | 24.10414 | 19.71494 | 13.40256 | 0.01911788 | 4.370086
37.4146 | 37.5469 | 24.19772 | 19.70861 | 13.34918 | 0.01898101 | 4.470124
37.4246 | 37.6515 | 24.29528 | 19.70227 | 13.35622 | 0.01884663 | 4.574161
37.4346 | 37.7042 | 24.39703 | 19.69592 | 13.30717 | 0.01871469 | 4.682399
37.4446 | 37.7832 | 24.50318 | 19.68955 | 13.28002 | 0.01858515 | 4.795045
37.4546 | 37.86 | 24.61395 | 19.68317 | 13.24605 | 0.01845796 | 4.912321
37.4646 | 37.9227 | 24.72957 | 19.67678 | 13.19313 | 0.01833309 | 5.034455
37.4746 | 38.0574 | 24.85028 | 19.67038 | 13.20712 | 0.0182105 | 5.161686
37.4846 | 38.1055 | 24.97632 | 19.66397 | 13.12918 | 0.01809014 | 5.294268
37.4946 | 38.2024 | 25.10797 | 19.65754 | 13.09443 | 0.01797198 | 5.43246
37.5046 | 38.265 | 25.24549 | 19.6511 | 13.01951 | 0.01785598 | 5.576535
37.5146 | 38.3701 | 25.38917 | 19.64465 | 12.98093 | 0.0177421 | 5.726779
37.5246 | 38.4379 | 25.5393 | 19.63818 | 12.8986 | 0.01763031 | 5.883482
37.5346 | 38.541 | 25.69618 | 19.63171 | 12.84482 | 0.01752057 | 6.046949
37.5446 | 38.6458 | 25.86013 | 19.62522 | 12.78567 | 0.01741286 | 6.217498
37.5546 | 38.7315 | 26.03148 | 19.61872 | 12.70002 | 0.01730713 | 6.395451
37.5646 | 38.858 | 26.21056 | 19.61221 | 12.64744 | 0.01720336 | 6.581144
37.5746 | 38.956 | 26.39771 | 19.60569 | 12.55829 | 0.01710151 | 6.774917
37.5846 | 39.0895 | 26.59327 | 19.59915 | 12.49623 | 0.01700155 | 6.97712
37.5946 | 39.2109 | 26.79761 | 19.5926 | 12.41329 | 0.01690346 | 7.188106
37.6046 | 39.334 | 27.01108 | 19.58604 | 12.32292 | 0.0168072 | 7.408234
37.6146 | 39.4569 | 27.23405 | 19.57947 | 12.22285 | 0.01671275 | 7.637862
37.6246 | 39.5855 | 27.46686 | 19.57289 | 12.11864 | 0.01662008 | 7.877348
37.6346 | 39.7419 | 27.70987 | 19.56629 | 12.03203 | 0.01652916 | 8.127046
37.6446 | 39.8966 | 27.96342 | 19.55969 | 11.93318 | 0.01643996 | 8.387295
37.6546 | 40.0341 | 28.22785 | 19.55307 | 11.80625 | 0.01635247 | 8.658427
37.6646 | 40.1919 | 28.50345 | 19.54643 | 11.68845 | 0.01626666 | 8.94075
37.6746 | 40.3847 | 28.79052 | 19.53979 | 11.59418 | 0.01618249 | 9.234544
37.6846 | 40.5282 | 29.08929 | 19.53314 | 11.43891 | 0.01609996 | 9.540054
37.6946 | 40.7341 | 29.39997 | 19.52647 | 11.33413 | 0.01601903 | 9.857482
37.7046 | 40.9173 | 29.7227 | 19.51979 | 11.1946 | 0.01593968 | 10.18697
37.7146 | 41.0887 | 30.05756 | 19.5131 | 11.03114 | 0.01586189 | 10.5286
37.7246 | 41.3167 | 30.40453 | 19.5064 | 10.91217 | 0.01578565 | 10.88235
37.7346 | 41.4999 | 30.76352 | 19.49969 | 10.73638 | 0.01571092 | 11.24812
37.7446 | 41.736 | 31.13429 | 19.49296 | 10.60171 | 0.01563769 | 11.62569
37.7546 | 41.9006 | 31.5165 | 19.48622 | 10.3841 | 0.01556594 | 12.01471
37.7646 | 42.1522 | 31.90962 | 19.47948 | 10.24258 | 0.01549566 | 12.41464
37.7745 | 42.3706 | 32.30887 | 19.47278 | 10.06173 | 0.01542749 | 12.82066
37.7845 | 42.5782 | 32.72146 | 19.46601 | 9.856741 | 0.01536005 | 13.24009
37.7945 | 42.8452 | 33.14229 | 19.45923 | 9.702915 | 0.01529402 | 13.66776
37.8045 | 43.0536 | 33.57 | 19.45243 | 9.4836 | 0.01522938 | 14.10234
37.8145 | 43.318 | 34.003 | 19.44563 | 9.314995 | 0.01516611 | 14.54221
37.8245 | 43.5393 | 34.43943 | 19.43881 | 9.099874 | 0.01510419 | 14.98551
37.8345 | 43.7845 | 34.87711 | 19.43198 | 8.907387 | 0.01504362 | 15.43009
37.8445 | 44.0494 | 35.31364 | 19.42514 | 8.735762 | 0.01498436 | 15.87351
37.8545 | 44.2362 | 35.7463 | 19.41829 | 8.489898 | 0.01492642 | 16.31309
37.8645 | 44.4984 | 36.17215 | 19.41143 | 8.326249 | 0.01486977 | 16.74586
37.8745 | 44.7044 | 36.58802 | 19.40455 | 8.116383 | 0.0148144 | 17.16865
37.8845 | 44.9434 | 36.99054 | 19.39766 | 7.952859 | 0.0147603 | 17.57812
37.8945 | 45.1556 | 37.37625 | 19.39077 | 7.779354 | 0.01470745 | 17.97077
37.9045 | 45.35 | 37.74159 | 19.38386 | 7.608411 | 0.01465583 | 18.34308
37.9145 | 45.5284 | 38.08305 | 19.37694 | 7.445354 | 0.01460545 | 18.6915
37.9245 | 45.7482 | 38.39719 | 19.37001 | 7.351013 | 0.01455628 | 19.01263
37.9345 | 45.9112 | 38.68076 | 19.36306 | 7.230436 | 0.01450831 | 19.30319
37.9445 | 46.0785 | 38.93079 | 19.35611 | 7.147705 | 0.01446153 | 19.56023
37.9545 | 46.2147 | 39.14465 | 19.34914 | 7.070054 | 0.01441593 | 19.78109
37.9645 | 46.3511 | 39.3201 | 19.34217 | 7.031005 | 0.0143715 | 19.96356
37.9745 | 46.4652 | 39.4554 | 19.33518 | 7.009803 | 0.01432822 | 20.10589
37.9845 | 46.5476 | 39.54932 | 19.32818 | 6.998282 | 0.0142861 | 20.20685
37.9945 | 46.6237 | 39.60116 | 19.32117 | 7.022541 | 0.01424511 | 20.26574
38.0045 | 46.6546 | 39.61077 | 19.31415 | 7.043828 | 0.01420524 | 20.28242
38.0145 | 46.6757 | 39.57854 | 19.30712 | 7.097157 | 0.0141665 | 20.25726
38.0245 | 46.7041 | 39.50537 | 19.30007 | 7.198728 | 0.01412886 | 20.19117
38.0345 | 46.6714 | 39.39264 | 19.29302 | 7.27876 | 0.01409233 | 20.08553
38.0445 | 46.6554 | 39.24216 | 19.28595 | 7.413243 | 0.01405688 | 19.94215
38.0545 | 46.5563 | 39.05611 | 19.27888 | 7.500188 | 0.01402252 | 19.76321
38.0645 | 46.4942 | 38.83702 | 19.27179 | 7.657176 | 0.01398923 | 19.55125
38.0745 | 46.3779 | 38.58768 | 19.26469 | 7.790221 | 0.01395701 | 19.30903
38.0845 | 46.2293 | 38.31106 | 19.25758 | 7.91824 | 0.01392586 | 19.03955
38.0945 | 46.0668 | 38.0103 | 19.25046 | 8.056499 | 0.01389575 | 18.74594
38.1045 | 45.8619 | 37.68862 | 19.24333 | 8.173284 | 0.01386669 | 18.43142
38.1145 | 45.6819 | 37.34925 | 19.23619 | 8.332649 | 0.01383867 | 18.09922
38.1245 | 45.4355 | 36.99542 | 19.22903 | 8.440082 | 0.01381169 | 17.75257
38.1345 | 45.2116 | 36.63026 | 19.22187 | 8.581343 | 0.01378573 | 17.3946
38.1445 | 44.9182 | 36.25679 | 19.2147 | 8.66141 | 0.01376079 | 17.02833
38.1545 | 44.6259 | 35.87788 | 19.20751 | 8.748023 | 0.01373687 | 16.65663
38.1645 | 44.3 | 35.49619 | 19.20031 | 8.803807 | 0.01371396 | 16.28216
38.1745 | 43.9689 | 35.1142 | 19.19311 | 8.854699 | 0.01369206 | 15.9074
38.1845 | 43.6196 | 34.73414 | 19.18589 | 8.885456 | 0.01367116 | 15.53458
38.1945 | 43.2373 | 34.35802 | 19.17866 | 8.879277 | 0.01365125 | 15.16571
38.2045 | 42.884 | 33.98761 | 19.17142 | 8.896393 | 0.01363234 | 14.80255
38.2145 | 42.4658 | 33.62443 | 19.16417 | 8.841367 | 0.01361442 | 14.44665
38.2245 | 42.0681 | 33.26981 | 19.15691 | 8.798286 | 0.01359748 | 14.0993
38.2345 | 41.6535 | 32.92485 | 19.14964 | 8.728653 | 0.01358152 | 13.76162
38.2445 | 41.2328 | 32.59044 | 19.14236 | 8.642363 | 0.01356654 | 13.43451
38.2545 | 40.7861 | 32.2673 | 19.13507 | 8.518797 | 0.01355253 | 13.11868
38.2645 | 40.346 | 31.95601 | 19.12777 | 8.389995 | 0.0135395 | 12.8147
38.2745 | 39.9239 | 31.65695 | 19.12045 | 8.266945 | 0.01352743 | 12.52297
38.2845 | 39.4625 | 31.37044 | 19.11313 | 8.092064 | 0.01351634 | 12.24379
38.2945 | 39.0466 | 31.09662 | 19.1058 | 7.949981 | 0.01350621 | 11.97732
38.3045 | 38.5639 | 30.83558 | 19.09845 | 7.728319 | 0.01349704 | 11.72363
38.3145 | 38.1499 | 30.58732 | 19.0911 | 7.562584 | 0.01348883 | 11.48273
38.3245 | 37.693 | 30.35175 | 19.08373 | 7.341247 | 0.01348158 | 11.25454
38.3345 | 37.2714 | 30.12876 | 19.07636 | 7.14264 | 0.01347529 | 11.03893
38.3445 | 36.8654 | 29.91816 | 19.06897 | 6.947235 | 0.01346996 | 10.83572
38.3545 | 36.3995 | 29.71976 | 19.06157 | 6.679742 | 0.01346559 | 10.64472
38.3644 | 36.0191 | 29.53512 | 19.05424 | 6.483984 | 0.0134622 | 10.46741
38.3744 | 35.5763 | 29.36024 | 19.04682 | 6.216063 | 0.01345973 | 10.29995
38.3844 | 35.2055 | 29.19678 | 19.0394 | 6.008718 | 0.01345821 | 10.14393
38.3944 | 34.8136 | 29.04447 | 19.03196 | 5.76913 | 0.01345765 | 9.999051
38.4044 | 34.4405 | 28.90302 | 19.02451 | 5.537485 | 0.01345805 | 9.865044
38.4144 | 34.0868 | 28.77213 | 19.01706 | 5.314667 | 0.0134594 | 9.741618
38.4244 | 33.7286 | 28.65154 | 19.00959 | 5.077062 | 0.01346172 | 9.628489
38.4344 | 33.4436 | 28.54095 | 19.00211 | 4.902648 | 0.01346499 | 9.525378
38.4444 | 33.0574 | 28.4401 | 18.99462 | 4.617298 | 0.01346922 | 9.432012
38.4544 | 32.7794 | 28.34873 | 18.98712 | 4.430674 | 0.01347441 | 9.348128
38.4644 | 32.4815 | 28.26657 | 18.97961 | 4.214929 | 0.01348057 | 9.273475
38.4744 | 32.1853 | 28.19339 | 18.9721 | 3.991906 | 0.01348769 | 9.20781
38.4844 | 31.9454 | 28.12897 | 18.96457 | 3.816432 | 0.01349578 | 9.150904
38.4944 | 31.6729 | 28.07307 | 18.95703 | 3.599826 | 0.01350484 | 9.10254
38.5044 | 31.4523 | 28.02551 | 18.94948 | 3.426788 | 0.01351488 | 9.062516
38.5144 | 31.2154 | 27.98609 | 18.94192 | 3.229308 | 0.01352589 | 9.030643
38.5244 | 31.0184 | 27.95464 | 18.93435 | 3.063758 | 0.01353788 | 9.006749
38.5344 | 30.8037 | 27.931 | 18.92678 | 2.8727 | 0.01355085 | 8.990672
38.5444 | 30.6162 | 27.91502 | 18.91919 | 2.701176 | 0.01356481 | 8.98227
38.5544 | 30.4524 | 27.90658 | 18.91159 | 2.545816 | 0.01357976 | 8.981414
38.5644 | 30.28 | 27.90557 | 18.90398 | 2.374433 | 0.0135957 | 8.987988
38.5744 | 30.1275 | 27.91187 | 18.89637 | 2.215627 | 0.01361264 | 9.001895
38.5844 | 29.9948 | 27.92542 | 18.88874 | 2.06938 | 0.01363058 | 9.023052
38.5944 | 29.8803 | 27.94614 | 18.8811 | 1.934159 | 0.01364953 | 9.05139
38.6044 | 29.7512 | 27.97398 | 18.87345 | 1.777219 | 0.0136695 | 9.086857
38.6144 | 29.6422 | 28.00891 | 18.8658 | 1.633294 | 0.01369048 | 9.129418
38.6244 | 29.5393 | 28.0509 | 18.85813 | 1.488405 | 0.01371249 | 9.179051
38.6344 | 29.4869 | 28.09994 | 18.85046 | 1.386958 | 0.01373553 | 9.235751
38.6444 | 29.3708 | 28.15606 | 18.84277 | 1.214741 | 0.0137596 | 9.29953
38.6544 | 29.3309 | 28.21927 | 18.83507 | 1.111628 | 0.01378472 | 9.370413
38.6644 | 29.255 | 28.28962 | 18.82737 | 0.9653752 | 0.01381088 | 9.448445
38.6744 | 29.2084 | 28.36718 | 18.81965 | 0.841223 | 0.01383811 | 9.533684
38.6844 | 29.1839 | 28.452 | 18.81193 | 0.7318952 | 0.01386639 | 9.626208
38.6944 | 29.1375 | 28.5442 | 18.8042 | 0.5932984 | 0.01389575 | 9.726108
38.7044 | 29.1214 | 28.64388 | 18.79645 | 0.4775214 | 0.01392619 | 9.833498
38.7144 | 29.1222 | 28.75116 | 18.7887 | 0.3710375 | 0.01395771 | 9.948503
38.7244 | 29.0998 | 28.8662 | 18.78094 | 0.2335987 | 0.01399033 | 10.07127
38.7344 | 29.1525 | 28.98916 | 18.77317 | 0.1633432 | 0.01402406 | 10.20196
38.7444 | 29.109 | 29.12021 | 18.76539 | -0.0112146 | 0.01405889 | 10.34077
38.7544 | 29.1748 | 29.25958 | 18.7576 | -0.08477558 | 0.01409486 | 10.48788
38.7644 | 29.2009 | 29.40746 | 18.7498 | -0.2065643 | 0.01413195 | 10.64353
38.7744 | 29.2474 | 29.56412 | 18.74199 | -0.3167214 | 0.01417019 | 10.80796
38.7844 | 29.3067 | 29.72981 | 18.73417 | -0.4231113 | 0.01420958 | 10.98143
38.7944 | 29.3728 | 29.90482 | 18.72634 | -0.5320206 | 0.01425013 | 11.16423
38.8044 | 29.463 | 30.08946 | 18.71851 | -0.626456 | 0.01429186 | 11.35666
38.8144 | 29.5721 | 30.28405 | 18.71066 | -0.7119504 | 0.01433478 | 11.55906
38.8244 | 29.6533 | 30.48896 | 18.7028 | -0.8356572 | 0.01437889 | 11.77177
38.8344 | 29.7764 | 30.70456 | 18.69494 | -0.9281572 | 0.01442421 | 11.99519
38.8444 | 29.9109 | 30.93126 | 18.68707 | -1.020356 | 0.01447076 | 12.22972
38.8544 | 30.048 | 31.16948 | 18.67918 | -1.121484 | 0.01451854 | 12.47578
38.8644 | 30.2063 | 31.4197 | 18.67129 | -1.213402 | 0.01456757 | 12.73384
38.8744 | 30.3801 | 31.6824 | 18.66339 | -1.302297 | 0.01461786 | 13.00439
38.8844 | 30.5811 | 31.95808 | 18.65548 | -1.376984 | 0.01466943 | 13.28793
38.8944 | 30.802 | 32.24731 | 18.64756 | -1.445311 | 0.01472229 | 13.58503
38.9044 | 31.0197 | 32.55065 | 18.63963 | -1.530954 | 0.01477645 | 13.89624
38.9144 | 31.2717 | 32.86872 | 18.6317 | -1.597023 | 0.01483194 | 14.22219
38.9244 | 31.5414 | 33.20216 | 18.62375 | -1.66076 | 0.01488876 | 14.56352
38.9344 | 31.8365 | 33.55164 | 18.61579 | -1.71514 | 0.01494693 | 14.9209
38.9443 | 32.11 | 33.91412 | 18.60791 | -1.80412 | 0.01500587 | 15.2912
38.9543 | 32.4944 | 34.29767 | 18.59994 | -1.80327 | 0.01506678 | 15.68267
38.9643 | 32.8216 | 34.69949 | 18.59196 | -1.877886 | 0.0151291 | 16.0924
38.9743 | 33.24 | 35.12039 | 18.58397 | -1.880386 | 0.01519283 | 16.52123
38.9843 | 33.6833 | 35.56122 | 18.57597 | -1.877921 | 0.01525801 | 16.97
38.9943 | 34.0869 | 36.02288 | 18.56796 | -1.935978 | 0.01532465 | 17.4396
39.0043 | 34.5796 | 36.50628 | 18.55994 | -1.926677 | 0.01539276 | 17.93094
39.0143 | 35.0861 | 37.01238 | 18.55191 | -1.926281 | 0.01546237 | 18.445
39.0243 | 35.5961 | 37.54218 | 18.54388 | -1.946083 | 0.0155335 | 18.98277
39.0343 | 36.1784 | 38.09671 | 18.53584 | -1.918306 | 0.01560617 | 19.54526
39.0443 | 36.8014 | 38.67701 | 18.52779 | -1.875611 | 0.0156804 | 20.13355
39.0543 | 37.4202 | 39.28418 | 18.51972 | -1.863985 | 0.01575621 | 20.7487
39.0643 | 38.138 | 39.91934 | 18.51166 | -1.781338 | 0.01583363 | 21.39185
39.0743 | 38.8681 | 40.58361 | 18.50358 | -1.715505 | 0.01591268 | 22.06411
39.0843 | 39.6069 | 41.27814 | 18.49549 | -1.671235 | 0.01599339 | 22.76665
39.0943 | 40.3909 | 42.00409 | 18.4874 | -1.613193 | 0.01607577 | 23.50062
39.1043 | 41.2278 | 42.76264 | 18.47929 | -1.534836 | 0.01615986 | 24.26718
39.1143 | 42.1148 | 43.55492 | 18.47118 | -1.440123 | 0.01624567 | 25.0675
39.1243 | 43.0367 | 44.3821 | 18.46306 | -1.345395 | 0.01633325 | 25.9027
39.1343 | 44.023 | 45.24526 | 18.45493 | -1.222257 | 0.0164226 | 26.7739
39.1443 | 44.9846 | 46.14547 | 18.44679 | -1.16087 | 0.01651377 | 27.68216
39.1543 | 46.0896 | 47.08373 | 18.43865 | -0.9941336 | 0.01660678 | 28.62848
39.1643 | 47.1474 | 48.06096 | 18.43049 | -0.9135571 | 0.01670166 | 29.61376
39.1743 | 48.2025 | 49.07795 | 18.42233 | -0.8754489 | 0.01679845 | 30.63882
39.1843 | 49.4287 | 50.13537 | 18.41416 | -0.7066737 | 0.01689716 | 31.70432
39.1943 | 50.5277 | 51.23374 | 18.40598 | -0.7060373 | 0.01699784 | 32.81076
39.2043 | 51.827 | 52.37335 | 18.39779 | -0.5463496 | 0.01710052 | 33.95846
39.2143 | 53.0324 | 53.55428 | 18.3896 | -0.521878 | 0.01720523 | 35.14748
39.2243 | 54.331 | 54.77632 | 18.38139 | -0.4453207 | 0.017312 | 36.37762
39.2343 | 55.6555 | 56.03895 | 18.37318 | -0.383454 | 0.01742088 | 37.64835
39.2443 | 56.9989 | 57.34129 | 18.36496 | -0.3423919 | 0.0175319 | 38.9588
39.2543 | 58.3278 | 58.68204 | 18.35673 | -0.3542448 | 0.01764509 | 40.30767
39.2643 | 59.702 | 60.05947 | 18.3485 | -0.3574685 | 0.0177605 | 41.69321
39.2743 | 61.1217 | 61.47131 | 18.34025 | -0.3496103 | 0.01787816 | 43.11318
39.2843 | 62.4938 | 62.91479 | 18.332 | -0.4209882 | 0.01799812 | 44.56479
39.2943 | 63.9154 | 64.38653 | 18.32374 | -0.4711293 | 0.01812042 | 46.04467
39.3043 | 65.3117 | 65.88254 | 18.31547 | -0.5708426 | 0.0182451 | 47.54883
39.3143 | 66.7631 | 67.39821 | 18.30719 | -0.6351092 | 0.0183722 | 49.07265
39.3243 | 68.0973 | 68.92825 | 18.29891 | -0.8309531 | 0.01850177 | 50.61085
39.3343 | 69.5514 | 70.46674 | 18.29061 | -0.9153447 | 0.01863386 | 52.1575
39.3443 | 70.8427 | 72.0071 | 18.28231 | -1.164402 | 0.01876851 | 53.70602
39.3543 | 72.2107 | 73.54212 | 18.274 | -1.331422 | 0.01890578 | 55.24921
39.3643 | 73.5456 | 75.06403 | 18.26569 | -1.518428 | 0.0190457 | 56.7793
39.3743 | 74.7832 | 76.56449 | 18.25736 | -1.781295 | 0.01918835 | 58.28795
39.3843 | 76.0744 | 78.03474 | 18.24903 | -1.960343 | 0.01933376 | 59.76638
39.3943 | 77.1653 | 79.46559 | 18.24069 | -2.300289 | 0.019482 | 61.20542
39.4043 | 78.4828 | 80.84757 | 18.23234 | -2.364769 | 0.01963312 | 62.5956
39.4143 | 79.4065 | 82.17101 | 18.22398 | -2.76451 | 0.01978717 | 63.92724
39.4243 | 80.5008 | 83.42617 | 18.21562 | -2.925369 | 0.01994423 | 65.1906
39.4343 | 81.4776 | 84.60332 | 18.20725 | -3.125716 | 0.02010433 | 66.37596
39.4443 | 82.2943 | 85.69293 | 18.19887 | -3.398627 | 0.02026756 | 67.47379
39.4543 | 83.1505 | 86.68578 | 18.19048 | -3.535278 | 0.02043398 | 68.47486
39.4643 | 83.8381 | 87.5731 | 18.18209 | -3.735002 | 0.02060364 | 69.37041
39.4743 | 84.5209 | 88.34676 | 18.17369 | -3.82586 | 0.02077662 | 70.1523
39.4843 | 85.1133 | 88.9994 | 18.16528 | -3.886099 | 0.020953 | 70.81317
39.4943 | 85.4964 | 89.52459 | 18.15686 | -4.02819 | 0.02113283 | 71.3466
39.5043 | 85.9392 | 89.91698 | 18.14844 | -3.977784 | 0.0213162 | 71.74723
39.5143 | 86.1326 | 90.17244 | 18.14 | -4.039837 | 0.02150318 | 72.01093
39.5243 | 86.2767 | 90.28812 | 18.13156 | -4.011425 | 0.02169385 | 72.13487
39.5342 | 86.4053 | 90.26355 | 18.1232 | -3.858252 | 0.02188632 | 72.11846
39.5442 | 86.2792 | 90.0982 | 18.11475 | -3.818997 | 0.02208458 | 71.96137
39.5542 | 86.1876 | 89.79301 | 18.10629 | -3.605405 | 0.02228677 | 71.66443
39.5642 | 85.8704 | 89.35077 | 18.09782 | -3.480374 | 0.02249299 | 71.23047
39.5742 | 85.5453 | 88.77563 | 18.08934 | -3.230328 | 0.02270333 | 70.66359
39.5842 | 85.1351 | 88.07292 | 18.08086 | -2.937817 | 0.02291788 | 69.96914
39.5942 | 84.525 | 87.24911 | 18.07236 | -2.724107 | 0.02313674 | 69.15361
39.6042 | 83.9757 | 86.31161 | 18.06387 | -2.335915 | 0.02336 | 68.22439
39.6142 | 83.1283 | 85.2687 | 18.05536 | -2.140396 | 0.02358778 | 67.18975
39.6242 | 82.3233 | 84.12922 | 18.04685 | -1.805925 | 0.02382017 | 66.05856
39.6342 | 81.3935 | 82.9026 | 18.03833 | -1.5091 | 0.02405729 | 64.84022
39.6442 | 80.465 | 81.59854 | 18.0298 | -1.133541 | 0.02429924 | 63.54444
39.6542 | 79.3886 | 80.22697 | 18.02126 | -0.838368 | 0.02454615 | 62.18116
39.6642 | 78.1809 | 78.79783 | 18.01272 | -0.6169289 | 0.02479813 | 60.76031
39.6742 | 77.0121 | 77.321 | 18.00417 | -0.3088996 | 0.0250553 | 59.29177
39.6842 | 75.7197 | 75.80613 | 17.99562 | -0.08643122 | 0.02531779 | 57.7852
39.6942 | 74.4049 | 74.26255 | 17.98706 | 0.1423453 | 0.02558574 | 56.24991
39.7042 | 73.0041 | 72.69917 | 17.97849 | 0.3049314 | 0.02585928 | 54.69482
39.7142 | 71.6064 | 71.12438 | 17.96991 | 0.4820227 | 0.02613854 | 53.12833
39.7242 | 70.1513 | 69.546 | 17.96132 | 0.6052965 | 0.02642368 | 51.55826
39.7342 | 68.6927 | 67.97124 | 17.95273 | 0.7214579 | 0.02671483 | 49.99179
39.7442 | 67.1704 | 66.40662 | 17.94414 | 0.763781 | 0.02701216 | 48.43547
39.7542 | 65.6965 | 64.858 | 17.93553 | 0.8385033 | 0.02731582 | 46.89515
39.7642 | 64.1733 | 63.33054 | 17.92692 | 0.8427582 | 0.02762598 | 45.376
39.7742 | 62.6396 | 61.82874 | 17.9183 | 0.8108553 | 0.02794281 | 43.8825
39.7842 | 61.1452 | 60.35644 | 17.90967 | 0.7887589 | 0.02826647 | 42.4185
39.7942 | 59.6165 | 58.91685 | 17.90104 | 0.6996545 | 0.02859716 | 40.98721
39.8042 | 58.1242 | 57.51258 | 17.8924 | 0.6116207 | 0.02893505 | 39.59124
39.8142 | 56.6285 | 56.14573 | 17.88376 | 0.4827676 | 0.02928034 | 38.23269
39.8242 | 55.1761 | 54.81789 | 17.87511 | 0.3582131 | 0.02963323 | 36.91315
39.8342 | 53.7424 | 53.53019 | 17.86645 | 0.2122148 | 0.02999393 | 35.63374
39.8442 | 52.3679 | 52.28337 | 17.85778 | 0.08452994 | 0.03036265 | 34.39523
39.8542 | 50.9426 | 51.07783 | 17.84911 | -0.1352255 | 0.03073961 | 33.19798
39.8642 | 49.6512 | 49.91364 | 17.84043 | -0.2624384 | 0.03112504 | 32.04208
39.8742 | 48.3132 | 48.79063 | 17.83174 | -0.4774303 | 0.03151917 | 30.92737
39.8842 | 47.0506 | 47.70839 | 17.82305 | -0.6577935 | 0.03192226 | 29.85342
39.8942 | 45.8416 | 46.66634 | 17.81435 | -0.8247424 | 0.03233455 | 28.81966
39.9042 | 44.5861 | 45.66373 | 17.80565 | -1.077629 | 0.03275631 | 27.82533
39.9142 | 43.5111 | 44.69968 | 17.79694 | -1.188585 | 0.0331878 | 26.86956
39.9242 | 42.3839 | 43.77324 | 17.78822 | -1.389341 | 0.03362932 | 25.95139
39.9342 | 41.3459 | 42.88335 | 17.77949 | -1.537445 | 0.03408115 | 25.06977
39.9442 | 40.3212 | 42.0289 | 17.77076 | -1.707702 | 0.03454359 | 24.2236
39.9542 | 39.33 | 41.20876 | 17.76202 | -1.87876 | 0.03501697 | 23.41172
39.9642 | 38.4513 | 40.42175 | 17.75328 | -1.970451 | 0.0355016 | 22.63297
39.9742 | 37.5162 | 39.66669 | 17.74453 | -2.150492 | 0.03599783 | 21.88616
39.9842 | 36.7106 | 38.9424 | 17.73577 | -2.231798 | 0.036506 | 21.17012
39.9942 | 35.9009 | 38.24768 | 17.72701 | -2.346783 | 0.03702648 | 20.48365
40.0042 | 35.1344 | 37.58138 | 17.71824 | -2.446982 | 0.03755966 | 19.82558
40.0142 | 34.4635 | 36.94234 | 17.70947 | -2.478841 | 0.0381059 | 19.19477
40.0242 | 33.7396 | 36.32943 | 17.70068 | -2.589834 | 0.03866564 | 18.59008
40.0342 | 33.1283 | 35.74156 | 17.6919 | -2.613259 | 0.03923929 | 18.01042
40.0442 | 32.4939 | 35.17764 | 17.6831 | -2.683742 | 0.0398273 | 17.45471
40.0542 | 31.9131 | 34.63664 | 17.6743 | -2.723544 | 0.04043011 | 16.92191
40.0642 | 31.3983 | 34.11756 | 17.6655 | -2.719258 | 0.04104821 | 16.41101
40.0742 | 30.8959 | 33.61941 | 17.65668 | -2.723509 | 0.0416821 | 15.92104
40.0842 | 30.3981 | 33.14126 | 17.64787 | -2.743159 | 0.04233229 | 15.45106
40.0942 | 29.9624 | 32.6822 | 17.63904 | -2.719805 | 0.04299932 | 15.00016
40.1042 | 29.5008 | 32.24138 | 17.63021 | -2.740579 | 0.04368375 | 14.56748
40.1142 | 29.1369 | 31.81795 | 17.62137 | -2.681047 | 0.04438616 | 14.15219
40.1241 | 28.7312 | 31.41511 | 17.61262 | -2.683906 | 0.04509985 | 13.75738
40.1341 | 28.385 | 31.02395 | 17.60377 | -2.638948 | 0.04583988 | 13.37434
40.1441 | 28.0422 | 30.6479 | 17.59492 | -2.605698 | 0.0465998 | 13.00638
40.1541 | 27.7132 | 30.28626 | 17.58606 | -2.573057 | 0.04738029 | 12.65282
40.1641 | 27.4494 | 29.93836 | 17.57719 | -2.488957 | 0.04818207 | 12.31298
40.1741 | 27.1349 | 29.60356 | 17.56832 | -2.468663 | 0.04900589 | 11.98624
40.1841 | 26.8951 | 29.28127 | 17.55944 | -2.386168 | 0.04985255 | 11.67197
40.1941 | 26.6158 | 28.97089 | 17.55056 | -2.355093 | 0.05072287 | 11.36961
40.2041 | 26.3982 | 28.67189 | 17.54167 | -2.273686 | 0.0516177 | 11.0786
40.2141 | 26.1536 | 28.38373 | 17.53278 | -2.230127 | 0.05253794 | 10.79841
40.2241 | 25.952 | 28.10592 | 17.52388 | -2.153916 | 0.05348454 | 10.52856
40.2341 | 25.7756 | 27.83798 | 17.51497 | -2.06238 | 0.05445849 | 10.26855
40.2441 | 25.5631 | 27.57947 | 17.50606 | -2.016369 | 0.05546081 | 10.01795
40.2541 | 25.3941 | 27.32996 | 17.49714 | -1.935856 | 0.05649258 | 9.776322
40.2641 | 25.2268 | 27.08904 | 17.48822 | -1.862235 | 0.05755493 | 9.543262
40.2741 | 25.0593 | 26.85632 | 17.47929 | -1.79702 | 0.05864907 | 9.318381
40.2841 | 24.9103 | 26.63145 | 17.47036 | -1.721147 | 0.05977623 | 9.101315
40.2941 | 24.7612 | 26.41407 | 17.46142 | -1.652868 | 0.06093773 | 8.891714
40.3041 | 24.6602 | 26.20385 | 17.45247 | -1.543654 | 0.06213493 | 8.689247
40.3141 | 24.5036 | 26.00049 | 17.44352 | -1.496892 | 0.06336928 | 8.493602
40.3241 | 24.3754 | 25.80369 | 17.43456 | -1.428287 | 0.06464229 | 8.30448
40.3341 | 24.2708 | 25.61316 | 17.4256 | -1.342358 | 0.06595555 | 8.121599
40.3441 | 24.1394 | 25.42864 | 17.41664 | -1.289238 | 0.06731074 | 7.94469
40.3541 | 24.0277 | 25.24987 | 17.40766 | -1.222173 | 0.06870961 | 7.773499
40.3641 | 23.9377 | 25.07663 | 17.39869 | -1.138925 | 0.07015402 | 7.607784
40.3741 | 23.8398 | 24.90867 | 17.3897 | -1.068867 | 0.07164589 | 7.447317
40.3841 | 23.7662 | 24.74578 | 17.38072 | -0.9795804 | 0.07318727 | 7.291877
40.3941 | 23.6411 | 24.58776 | 17.37172 | -0.9466636 | 0.07478032 | 7.14126
40.4041 | 23.5767 | 24.43442 | 17.36272 | -0.8577209 | 0.07642728 | 6.995269
40.4141 | 23.4699 | 24.28557 | 17.35372 | -0.8156673 | 0.07813054 | 6.853716
40.4241 | 23.389 | 24.14103 | 17.34471 | -0.752029 | 0.07989261 | 6.716425
40.4341 | 23.313 | 24.00064 | 17.3357 | -0.6876394 | 0.0817161 | 6.583226
40.4441 | 23.2402 | 23.86424 | 17.32668 | -0.6240394 | 0.08360376 | 6.453958
40.4541 | 23.1738 | 23.73168 | 17.31765 | -0.5578817 | 0.08555855 | 6.32847
40.4641 | 23.0774 | 23.60282 | 17.30862 | -0.525422 | 0.08758348 | 6.206614
40.4741 | 23.0238 | 23.47752 | 17.29959 | -0.4537247 | 0.08968179 | 6.088253
40.4841 | 22.9556 | 23.35566 | 17.29055 | -0.400063 | 0.09185684 | 5.973256
40.4941 | 22.8871 | 23.23711 | 17.28151 | -0.3500133 | 0.09411221 | 5.861496
40.5041 | 22.8258 | 23.12176 | 17.27246 | -0.2959598 | 0.0964516 | 5.752852
40.5141 | 22.771 | 23.00949 | 17.2634 | -0.2384924 | 0.09887895 | 5.647212
40.5241 | 22.7006 | 22.90021 | 17.25434 | -0.1996055 | 0.1013984 | 5.544465
40.5341 | 22.6407 | 22.7938 | 17.24528 | -0.1531002 | 0.1040142 | 5.444508
40.5441 | 22.5752 | 22.69018 | 17.23621 | -0.1149802 | 0.1067309 | 5.347241
40.5541 | 22.5365 | 22.58926 | 17.22713 | -0.05275605 | 0.1095532 | 5.252568
40.5641 | 22.4735 | 22.49094 | 17.21806 | -0.01744202 | 0.1124862 | 5.1604
40.5741 | 22.4164 | 22.39516 | 17.20897 | 0.02124437 | 0.1155351 | 5.070648
40.5841 | 22.3713 | 22.30182 | 17.19988 | 0.06948026 | 0.1187052 | 4.983231
40.5941 | 22.2847 | 22.21086 | 17.19079 | 0.07383941 | 0.1220023 | 4.898068
40.6041 | 22.2686 | 22.12221 | 17.18169 | 0.1463927 | 0.1254324 | 4.815082
40.6141 | 22.1972 | 22.03579 | 17.17259 | 0.1614063 | 0.1290016 | 4.734202
40.6241 | 22.1595 | 21.95156 | 17.16348 | 0.2079443 | 0.1327166 | 4.655356
40.6341 | 22.1137 | 21.86943 | 17.15437 | 0.2442665 | 0.1365839 | 4.578479
40.6441 | 22.0698 | 21.78937 | 17.14525 | 0.2804304 | 0.1406108 | 4.503504
40.6541 | 22.0188 | 21.71131 | 17.13613 | 0.30749 | 0.1448044 | 4.430372
40.6641 | 21.9731 | 21.6352 | 17.12701 | 0.3378978 | 0.1491725 | 4.359022
40.6741 | 21.9352 | 21.561 | 17.11788 | 0.3742023 | 0.1537229 | 4.289397
40.6841 | 21.8936 | 21.48865 | 17.10874 | 0.4049501 | 0.1584637 | 4.221443
40.6941 | 21.8485 | 21.41811 | 17.0996 | 0.4303852 | 0.1634035 | 4.155108
40.704 | 21.8192 | 21.35003 | 17.09055 | 0.4691696 | 0.1684983 | 4.090981
40.714 | 21.7618 | 21.28298 | 17.0814 | 0.47882 | 0.17386 | 4.027717
40.724 | 21.7575 | 21.21762 | 17.07225 | 0.5398757 | 0.1794475 | 3.965926
40.734 | 21.7081 | 21.15393 | 17.06309 | 0.5541729 | 0.1852699 | 3.905563
40.744 | 21.6693 | 21.09185 | 17.05393 | 0.577445 | 0.1913371 | 3.846585
40.754 | 21.6318 | 21.03138 | 17.04477 | 0.600424 | 0.1976587 | 3.78895
40.764 | 21.5886 | 20.97246 | 17.0356 | 0.6161398 | 0.2042445 | 3.732618
40.774 | 21.5643 | 20.91508 | 17.02642 | 0.6492218 | 0.2111044 | 3.677551
40.784 | 21.5309 | 20.8592 | 17.01724 | 0.6716969 | 0.2182483 | 3.62371
40.794 | 21.5021 | 20.80481 | 17.00806 | 0.6972915 | 0.2256859 | 3.57106
40.804 | 21.491 | 20.75187 | 16.99888 | 0.7391298 | 0.2334269 | 3.519568
40.814 | 21.4328 | 20.70036 | 16.98968 | 0.7324368 | 0.2414803 | 3.469199
40.824 | 21.4079 | 20.65026 | 16.98049 | 0.7576353 | 0.249855 | 3.419921
40.834 | 21.4011 | 20.60155 | 16.97129 | 0.7995485 | 0.2585593 | 3.371702
40.844 | 21.3597 | 20.5542 | 16.96209 | 0.805499 | 0.2676005 | 3.324514
40.854 | 21.3468 | 20.50819 | 16.95288 | 0.8386086 | 0.276985 | 3.278328
40.864 | 21.3249 | 20.4635 | 16.94367 | 0.8614008 | 0.2867179 | 3.233114
40.874 | 21.2908 | 20.4201 | 16.93445 | 0.8706985 | 0.2968029 | 3.188847
40.884 | 21.2637 | 20.37797 | 16.92523 | 0.8857258 | 0.3072417 | 3.1455
40.894 | 21.2208 | 20.33709 | 16.91601 | 0.8837089 | 0.318034 | 3.103048
40.904 | 21.2298 | 20.29743 | 16.90678 | 0.9323744 | 0.3291768 | 3.061467
40.914 | 21.1829 | 20.25895 | 16.89755 | 0.9239517 | 0.3406642 | 3.020734
40.924 | 21.1719 | 20.22163 | 16.88831 | 0.9502737 | 0.3524866 | 2.980825
40.934 | 21.1438 | 20.18543 | 16.87908 | 0.9583745 | 0.3646309 | 2.941719
40.944 | 21.1039 | 20.15031 | 16.86983 | 0.9535938 | 0.3770793 | 2.903394
40.954 | 21.0894 | 20.11622 | 16.86059 | 0.9731751 | 0.3898089 | 2.86583
40.964 | 21.0776 | 20.08313 | 16.85133 | 0.994466 | 0.4027918 | 2.829007
40.974 | 21.0533 | 20.05098 | 16.84208 | 1.00232 | 0.4159938 | 2.792906
40.984 | 21.0291 | 20.01971 | 16.83282 | 1.009395 | 0.4293745 | 2.757508
40.994 | 21.0044 | 19.98924 | 16.82356 | 1.015158 | 0.4428864 | 2.722795
41.004 | 20.982 | 19.95952 | 16.8143 | 1.02248 | 0.4564753 | 2.68875
41.014 | 20.9601 | 19.93046 | 16.80503 | 1.029639 | 0.4700797 | 2.655355
41.024 | 20.9635 | 19.90198 | 16.79575 | 1.061521 | 0.483631 | 2.622595
41.034 | 20.9299 | 19.87398 | 16.78648 | 1.055917 | 0.4970536 | 2.590453
41.044 | 20.9168 | 19.84638 | 16.7772 | 1.070424 | 0.5102655 | 2.558914
41.054 | 20.8934 | 19.81906 | 16.76791 | 1.074345 | 0.5231788 | 2.527964
41.064 | 20.8718 | 19.79191 | 16.75863 | 1.079887 | 0.5357011 | 2.497587
41.074 | 20.8688 | 19.76484 | 16.74934 | 1.103959 | 0.5477364 | 2.467769
41.084 | 20.8594 | 19.73773 | 16.74004 | 1.121674 | 0.5591867 | 2.438498
41.094 | 20.8274 | 19.71046 | 16.73074 | 1.116943 | 0.5699536 | 2.40976
41.104 | 20.8297 | 19.68292 | 16.72144 | 1.146775 | 0.5799408 | 2.381541
41.114 | 20.7826 | 19.65502 | 16.71214 | 1.127576 | 0.5890552 | 2.353831
41.124 | 20.7975 | 19.62666 | 16.70283 | 1.170844 | 0.5972097 | 2.326616
41.134 | 20.7654 | 19.59773 | 16.69352 | 1.167672 | 0.6043247 | 2.299885
41.144 | 20.775 | 19.56816 | 16.6842 | 1.206839 | 0.6103302 | 2.273626
41.154 | 20.756 | 19.53788 | 16.67489 | 1.218117 | 0.6151672 | 2.247829
41.164 | 20.7273 | 19.50684 | 16.66557 | 1.220462 | 0.618789 | 2.222484
41.174 | 20.7288 | 19.47498 | 16.65624 | 1.253819 | 0.621162 | 2.197578
41.184 | 20.7198 | 19.44228 | 16.64691 | 1.277517 | 0.6222667 | 2.173103
41.194 | 20.7075 | 19.40873 | 16.63758 | 1.298771 | 0.6220973 | 2.149049
41.204 | 20.716 | 19.37432 | 16.62825 | 1.341684 | 0.6206618 | 2.125405
41.214 | 20.6941 | 19.33906 | 16.61891 | 1.355044 | 0.6179812 | 2.102163
41.224 | 20.6834 | 19.30298 | 16.60957 | 1.380425 | 0.6140893 | 2.079315
41.234 | 20.6769 | 19.26611 | 16.60023 | 1.410791 | 0.6090312 | 2.05685
41.244 | 20.6713 | 19.2285 | 16.59088 | 1.442796 | 0.6028622 | 2.03476
41.254 | 20.6819 | 19.19022 | 16.58153 | 1.491683 | 0.5956465 | 2.013038
41.264 | 20.6595 | 19.15131 | 16.57218 | 1.508189 | 0.587456 | 1.991676
41.274 | 20.6515 | 19.11186 | 16.56282 | 1.539643 | 0.578369 | 1.970664
41.284 | 20.6374 | 19.07193 | 16.55347 | 1.56547 | 0.5684683 | 1.949996
41.2939 | 20.6348 | 19.03202 | 16.5442 | 1.602785 | 0.5579471 | 1.929871
41.3039 | 20.6384 | 18.99138 | 16.53483 | 1.647016 | 0.5466854 | 1.909865
41.3139 | 20.6306 | 18.95052 | 16.52547 | 1.68008 | 0.5348724 | 1.890182
41.3239 | 20.6325 | 18.90951 | 16.5161 | 1.722994 | 0.5225964 | 1.870814
41.3339 | 20.6028 | 18.86842 | 16.50672 | 1.734379 | 0.5099437 | 1.851755
41.3439 | 20.6201 | 18.82734 | 16.49735 | 1.792757 | 0.4969978 | 1.832998
41.3539 | 20.5901 | 18.78634 | 16.48797 | 1.803756 | 0.4838387 | 1.814537
41.3639 | 20.596 | 18.74549 | 16.47859 | 1.850506 | 0.4705414 | 1.796365
41.3739 | 20.591 | 18.70486 | 16.4692 | 1.886143 | 0.4571761 | 1.778478
41.3839 | 20.5747 | 18.66449 | 16.45982 | 1.910208 | 0.4438072 | 1.760869
41.3939 | 20.5693 | 18.62445 | 16.45043 | 1.944848 | 0.4304933 | 1.743532
41.4039 | 20.5673 | 18.58478 | 16.44103 | 1.982517 | 0.4172868 | 1.726462
41.4139 | 20.55 | 18.54553 | 16.43164 | 2.004473 | 0.4042342 | 1.709653
41.4239 | 20.5406 | 18.50672 | 16.42224 | 2.033882 | 0.3913761 | 1.6931
41.4339 | 20.514 | 18.46839 | 16.41284 | 2.045612 | 0.3787471 | 1.676799
41.4439 | 20.5449 | 18.43056 | 16.40344 | 2.114341 | 0.3663766 | 1.660743
41.4539 | 20.5062 | 18.39325 | 16.39403 | 2.112948 | 0.3542888 | 1.644929
41.4639 | 20.5119 | 18.35648 | 16.38463 | 2.155419 | 0.3425033 | 1.629351
41.4739 | 20.502 | 18.32026 | 16.37522 | 2.181743 | 0.3310351 | 1.614006
41.4839 | 20.4814 | 18.28459 | 16.3658 | 2.196813 | 0.3198957 | 1.598887
41.4939 | 20.4751 | 18.24947 | 16.35639 | 2.225627 | 0.3090928 | 1.583992
41.5039 | 20.5006 | 18.21492 | 16.34697 | 2.285682 | 0.2986313 | 1.569315
41.5139 | 20.4796 | 18.18092 | 16.33755 | 2.298682 | 0.2885133 | 1.554853
41.5239 | 20.476 | 18.14747 | 16.32813 | 2.328531 | 0.2787386 | 1.540602
41.5339 | 20.4617 | 18.11457 | 16.3187 | 2.347134 | 0.2693051 | 1.526557
41.5439 | 20.4469 | 18.0822 | 16.30928 | 2.364699 | 0.260209 | 1.512714
41.5539 | 20.458 | 18.05036 | 16.29985 | 2.407636 | 0.251445 | 1.499071
41.5639 | 20.4608 | 18.01905 | 16.29042 | 2.441754 | 0.2430067 | 1.485623
41.5739 | 20.4546 | 17.98824 | 16.28098 | 2.466364 | 0.234887 | 1.472366
41.5839 | 20.4431 | 17.95792 | 16.27155 | 2.485178 | 0.2270779 | 1.459297
41.5939 | 20.4305 | 17.92809 | 16.26211 | 2.502407 | 0.2195706 | 1.446414
41.6039 | 20.4162 | 17.89874 | 16.25267 | 2.517464 | 0.2123563 | 1.433711
41.6139 | 20.4412 | 17.86984 | 16.24323 | 2.571361 | 0.2054258 | 1.421187
41.6239 | 20.443 | 17.84139 | 16.23378 | 2.601612 | 0.1987695 | 1.408837
41.6339 | 20.423 | 17.81337 | 16.22433 | 2.609628 | 0.1923778 | 1.39666
41.6439 | 20.4092 | 17.78578 | 16.21489 | 2.623422 | 0.1862414 | 1.384651
41.6539 | 20.4022 | 17.75859 | 16.20544 | 2.643606 | 0.1803506 | 1.372808
41.6639 | 20.3994 | 17.73181 | 16.19598 | 2.667593 | 0.174696 | 1.361128
41.6739 | 20.4176 | 17.7054 | 16.18653 | 2.712196 | 0.1692684 | 1.349608
41.6839 | 20.4019 | 17.67938 | 16.17707 | 2.722524 | 0.1640587 | 1.338246
41.6939 | 20.3858 | 17.65371 | 16.16761 | 2.732091 | 0.159058 | 1.327039
41.7039 | 20.3655 | 17.62839 | 16.15815 | 2.737107 | 0.1542577 | 1.315983
41.7139 | 20.3699 | 17.60342 | 16.14869 | 2.766484 | 0.1496493 | 1.305078
41.7239 | 20.3718 | 17.57877 | 16.13922 | 2.793031 | 0.1452247 | 1.294319
41.7339 | 20.3642 | 17.55444 | 16.12976 | 2.809759 | 0.1409761 | 1.283706
41.7439 | 20.3491 | 17.53042 | 16.12029 | 2.818679 | 0.1368958 | 1.273235
41.7539 | 20.3321 | 17.5067 | 16.11082 | 2.825399 | 0.1329764 | 1.262904
41.7639 | 20.3171 | 17.48327 | 16.10135 | 2.833829 | 0.129211 | 1.252711
41.7739 | 20.3356 | 17.46012 | 16.09188 | 2.875478 | 0.1255927 | 1.242653
41.7839 | 20.3187 | 17.43724 | 16.0824 | 2.881455 | 0.1221149 | 1.232729
41.7939 | 20.3171 | 17.41463 | 16.07292 | 2.902467 | 0.1187715 | 1.222937
41.8039 | 20.2811 | 17.39228 | 16.06345 | 2.888824 | 0.1155565 | 1.213274
41.8139 | 20.2914 | 17.37017 | 16.05397 | 2.921231 | 0.112464 | 1.203739
41.8239 | 20.2681 | 17.3483 | 16.04448 | 2.919798 | 0.1094886 | 1.194329
41.8339 | 20.2905 | 17.32667 | 16.035 | 2.963831 | 0.1066251 | 1.185044
41.8439 | 20.2539 | 17.30526 | 16.02552 | 2.948636 | 0.1038684 | 1.17588
41.8539 | 20.2536 | 17.28408 | 16.01603 | 2.969521 | 0.1012138 | 1.166836
41.8639 | 20.2494 | 17.26311 | 16.00654 | 2.986291 | 0.09865658 | 1.157911
41.8738 | 20.2361 | 17.24255 | 15.99715 | 2.993547 | 0.0962173 | 1.149188
41.8838 | 20.233 | 17.22199 | 15.98766 | 3.011009 | 0.0938413 | 1.140494
41.8938 | 20.2201 | 17.20163 | 15.97816 | 3.018473 | 0.09155033 | 1.131913
41.9038 | 20.2039 | 17.18146 | 15.96867 | 3.022445 | 0.08934062 | 1.123444
41.9138 | 20.2317 | 17.16147 | 15.95918 | 3.07023 | 0.08720857 | 1.115086
41.9238 | 20.2088 | 17.14167 | 15.94968 | 3.067134 | 0.08515078 | 1.106836
41.9338 | 20.1857 | 17.12204 | 15.94018 | 3.063661 | 0.08316398 | 1.098694
41.9438 | 20.19 | 17.10259 | 15.93068 | 3.087414 | 0.08124507 | 1.090659
41.9538 | 20.167 | 17.0833 | 15.92118 | 3.0837 | 0.07939111 | 1.082728
41.9638 | 20.1821 | 17.06418 | 15.91168 | 3.117921 | 0.07759931 | 1.0749
41.9738 | 20.1726 | 17.04522 | 15.90218 | 3.127382 | 0.07586699 | 1.067174
41.9838 | 20.1549 | 17.02641 | 15.89267 | 3.128486 | 0.07419162 | 1.059549
41.9938 | 20.142 | 17.00776 | 15.88317 | 3.134238 | 0.07257079 | 1.052024
42.0038 | 20.1467 | 16.98926 | 15.87366 | 3.157441 | 0.07100222 | 1.044596
42.0138 | 20.1349 | 16.9709 | 15.86415 | 3.163998 | 0.06948372 | 1.037265
42.0238 | 20.147 | 16.95269 | 15.85464 | 3.194312 | 0.06801322 | 1.03003
42.0338 | 20.1274 | 16.93461 | 15.84513 | 3.192788 | 0.06658876 | 1.022889
42.0438 | 20.1105 | 16.91667 | 15.83562 | 3.193828 | 0.06520846 | 1.01584
42.0538 | 20.1098 | 16.89887 | 15.82611 | 3.210934 | 0.06387053 | 1.008883
42.0638 | 20.1172 | 16.88119 | 15.8166 | 3.236012 | 0.06257327 | 1.002016
42.0738 | 20.0995 | 16.86364 | 15.80708 | 3.235862 | 0.06131509 | 0.9952381
42.0838 | 20.1107 | 16.84621 | 15.79757 | 3.264489 | 0.06009442 | 0.9885469
42.0938 | 20.0741 | 16.8289 | 15.78805 | 3.245195 | 0.05890983 | 0.9819413
42.1038 | 20.078 | 16.81172 | 15.77854 | 3.266284 | 0.05775991 | 0.9754196
42.1138 | 20.0742 | 16.79464 | 15.76902 | 3.279558 | 0.05664333 | 0.96898
42.1238 | 20.0545 | 16.77768 | 15.7595 | 3.27682 | 0.05555882 | 0.9626209
42.1338 | 20.0807 | 16.76083 | 15.74998 | 3.319874 | 0.05450519 | 0.9563402
42.1438 | 20.0362 | 16.74408 | 15.74046 | 3.292122 | 0.05348127 | 0.950136
42.1538 | 20.0574 | 16.72743 | 15.73094 | 3.329969 | 0.05248598 | 0.9440062
42.1638 | 20.0315 | 16.71088 | 15.72142 | 3.320616 | 0.05151826 | 0.9379482
42.1738 | 20.0329 | 16.69443 | 15.71189 | 3.338469 | 0.05057711 | 0.93196
42.1838 | 20.0069 | 16.67807 | 15.70237 | 3.328829 | 0.04966158 | 0.9260389
42.1938 | 20.0025 | 16.6618 | 15.69285 | 3.3407 | 0.04877076 | 0.9201822
42.2038 | 19.998 | 16.64561 | 15.68332 | 3.352387 | 0.04790376 | 0.9143873
42.2138 | 19.997 | 16.62951 | 15.6738 | 3.367493 | 0.04705976 | 0.9086512
42.2238 | 19.9698 | 16.61348 | 15.66427 | 3.356321 | 0.04623796 | 0.9029712
42.2338 | 19.9496 | 16.59753 | 15.65474 | 3.352075 | 0.04543759 | 0.8973442
42.2438 | 19.9439 | 16.58164 | 15.64522 | 3.362258 | 0.04465794 | 0.8917674
42.2538 | 19.9533 | 16.56582 | 15.63569 | 3.387476 | 0.04389826 | 0.8862377
42.2638 | 19.9388 | 16.55007 | 15.62616 | 3.38873 | 0.04315794 | 0.8807524
42.2738 | 19.9004 | 16.53438 | 15.61663 | 3.366024 | 0.04243629 | 0.8753087
42.2838 | 19.8842 | 16.51874 | 15.6071 | 3.365462 | 0.04173272 | 0.869904
42.2938 | 19.8765 | 16.50315 | 15.59757 | 3.373346 | 0.04104662 | 0.8645359
42.3038 | 19.8994 | 16.48762 | 15.58804 | 3.411779 | 0.04037743 | 0.8592021
42.3138 | 19.8714 | 16.47214 | 15.57851 | 3.399264 | 0.03972461 | 0.8539008
42.3238 | 19.8497 | 16.4567 | 15.56898 | 3.393003 | 0.03908762 | 0.8486302
42.3338 | 19.8265 | 16.4413 | 15.55945 | 3.385198 | 0.03846598 | 0.8433887
42.3438 | 19.8278 | 16.42595 | 15.54992 | 3.401849 | 0.0378592 | 0.8381755
42.3538 | 19.8444 | 16.41064 | 15.54038 | 3.43376 | 0.03726681 | 0.8329896
42.3638 | 19.8234 | 16.39537 | 15.53085 | 3.42803 | 0.03668836 | 0.8278305
42.3738 | 19.786 | 16.38014 | 15.52132 | 3.40586 | 0.03612344 | 0.8226979
42.3838 | 19.7863 | 16.36495 | 15.51179 | 3.421351 | 0.03557162 | 0.8175917
42.3938 | 19.7592 | 16.3498 | 15.50225 | 3.409403 | 0.0350325 | 0.8125123
42.4038 | 19.7727 | 16.33468 | 15.49272 | 3.438016 | 0.03450571 | 0.80746
42.4138 | 19.7529 | 16.31961 | 15.48319 | 3.433288 | 0.03399089 | 0.8024356
42.4238 | 19.7108 | 16.30458 | 15.47365 | 3.406221 | 0.03348766 | 0.7974398
42.4338 | 19.6914 | 16.28959 | 15.46412 | 3.401813 | 0.0329957 | 0.7924735
42.4438 | 19.6573 | 16.27464 | 15.45458 | 3.382664 | 0.03251467 | 0.787538
42.4538 | 19.6794 | 16.25973 | 15.44505 | 3.419672 | 0.03204425 | 0.782634
42.4637 | 19.6297 | 16.24501 | 15.43561 | 3.384689 | 0.03158859 | 0.777812
42.4737 | 19.6144 | 16.23019 | 15.42608 | 3.384211 | 0.03113841 | 0.7729749
42.4837 | 19.5826 | 16.21541 | 15.41654 | 3.367187 | 0.03069795 | 0.7681731
42.4937 | 19.5581 | 16.20068 | 15.40701 | 3.357417 | 0.03026696 | 0.763408
42.5037 | 19.5647 | 16.186 | 15.39747 | 3.378701 | 0.02984515 | 0.7586805
42.5137 | 19.5165 | 16.17136 | 15.38794 | 3.345136 | 0.02943228 | 0.7539919
42.5237 | 19.4895 | 16.15678 | 15.37841 | 3.332723 | 0.0290281 | 0.7493432
42.5337 | 19.4797 | 16.14224 | 15.36887 | 3.337461 | 0.02863237 | 0.7447352
42.5437 | 19.4382 | 16.12775 | 15.35934 | 3.310449 | 0.02824486 | 0.7401688
42.5537 | 19.4282 | 16.11331 | 15.3498 | 3.314886 | 0.02786534 | 0.7356448
42.5637 | 19.4078 | 16.09893 | 15.34027 | 3.308872 | 0.0274936 | 0.7311638
42.5737 | 19.3695 | 16.08459 | 15.33074 | 3.284907 | 0.02712942 | 0.7267262
42.5837 | 19.3548 | 16.07031 | 15.3212 | 3.284491 | 0.02677262 | 0.7223324
42.5937 | 19.3144 | 16.05608 | 15.31167 | 3.258323 | 0.02642299 | 0.7179826
42.6037 | 19.2973 | 16.0419 | 15.30214 | 3.255404 | 0.02608035 | 0.7136772
42.6137 | 19.2716 | 16.02777 | 15.29261 | 3.243833 | 0.0257445 | 0.7094161
42.6237 | 19.2477 | 16.01369 | 15.28307 | 3.234011 | 0.02541527 | 0.7051992
42.6337 | 19.2141 | 15.99966 | 15.27354 | 3.214438 | 0.0250925 | 0.7010267
42.6437 | 19.1874 | 15.98569 | 15.26401 | 3.201714 | 0.02477602 | 0.6968981
42.6537 | 19.1641 | 15.97176 | 15.25448 | 3.19234 | 0.02446565 | 0.6928134
42.6637 | 19.1618 | 15.95788 | 15.24495 | 3.203916 | 0.02416126 | 0.6887722
42.6737 | 19.1253 | 15.94406 | 15.23542 | 3.181243 | 0.02386269 | 0.684774
42.6837 | 19.0932 | 15.93028 | 15.22589 | 3.162921 | 0.02356978 | 0.6808186
42.6937 | 19.0534 | 15.91655 | 15.21636 | 3.13685 | 0.02328241 | 0.6769053
42.7037 | 19.0478 | 15.90287 | 15.20683 | 3.144932 | 0.02300043 | 0.673034
42.7137 | 19.0326 | 15.88923 | 15.19731 | 3.143367 | 0.02272371 | 0.6692039
42.7237 | 19.0006 | 15.87564 | 15.18778 | 3.124955 | 0.02245212 | 0.6654146
42.7337 | 18.9609 | 15.8621 | 15.17825 | 3.098798 | 0.02218554 | 0.6616655
42.7437 | 18.9356 | 15.8486 | 15.16872 | 3.086995 | 0.02192384 | 0.6579561
42.7537 | 18.9232 | 15.83515 | 15.1592 | 3.088048 | 0.0216669 | 0.6542858
42.7637 | 18.8915 | 15.82174 | 15.14967 | 3.069757 | 0.02141461 | 0.6506542
42.7737 | 18.8485 | 15.80838 | 15.14015 | 3.040123 | 0.02116687 | 0.6470605
42.7837 | 18.7974 | 15.79505 | 15.13063 | 3.002346 | 0.02092356 | 0.6435043
42.7937 | 18.8014 | 15.78177 | 15.1211 | 3.019627 | 0.02068457 | 0.6399849
42.8037 | 18.7619 | 15.76853 | 15.11158 | 2.993367 | 0.02044981 | 0.6365018
42.8137 | 18.7291 | 15.75533 | 15.10206 | 2.973767 | 0.02021918 | 0.6330546
42.8237 | 18.6913 | 15.74217 | 15.09254 | 2.949126 | 0.01999258 | 0.6296425
42.8337 | 18.6537 | 15.72905 | 15.08302 | 2.924646 | 0.01976992 | 0.6262651
42.8437 | 18.643 | 15.71597 | 15.0735 | 2.927027 | 0.0195511 | 0.6229218
42.8537 | 18.6002 | 15.70293 | 15.06398 | 2.89727 | 0.01933605 | 0.6196122
42.8637 | 18.5544 | 15.68992 | 15.05446 | 2.864475 | 0.01912467 | 0.6163356
42.8737 | 18.5474 | 15.67696 | 15.04495 | 2.870443 | 0.01891688 | 0.6130917
42.8837 | 18.5039 | 15.66402 | 15.03543 | 2.839875 | 0.0187126 | 0.6098799
42.8937 | 18.4859 | 15.65113 | 15.02592 | 2.834771 | 0.01851176 | 0.6066997
42.9037 | 18.4315 | 15.63827 | 15.0164 | 2.793231 | 0.01831427 | 0.6035506
42.9137 | 18.4048 | 15.62544 | 15.00689 | 2.779356 | 0.01812006 | 0.6004323
42.9237 | 18.3779 | 15.61265 | 14.99738 | 2.765247 | 0.01792907 | 0.5973441
42.9337 | 18.3559 | 15.5999 | 14.98787 | 2.756004 | 0.01774121 | 0.5942858
42.9437 | 18.3033 | 15.58717 | 14.97836 | 2.716127 | 0.01755642 | 0.5912567
42.9537 | 18.2838 | 15.57448 | 14.96885 | 2.709317 | 0.01737464 | 0.5882567
42.9637 | 18.236 | 15.56183 | 14.95934 | 2.674175 | 0.0171958 | 0.5852851
42.9737 | 18.2194 | 15.5492 | 14.94984 | 2.670201 | 0.01701984 | 0.5823416
42.9837 | 18.1958 | 15.53661 | 14.94033 | 2.659195 | 0.01684669 | 0.5794258
42.9937 | 18.1213 | 15.52404 | 14.93083 | 2.597257 | 0.0166763 | 0.5765373
43.0037 | 18.1178 | 15.51151 | 14.92133 | 2.606289 | 0.01650861 | 0.5736758
43.0137 | 18.0637 | 15.49901 | 14.91182 | 2.564691 | 0.01634355 | 0.5708408
43.0237 | 18.0575 | 15.48654 | 14.90232 | 2.570962 | 0.01618109 | 0.5680321
43.0337 | 18.0006 | 15.4741 | 14.89283 | 2.526504 | 0.01602115 | 0.5652492
43.0436 | 17.9683 | 15.46181 | 14.88342 | 2.506493 | 0.0158653 | 0.562519
43.0536 | 17.9508 | 15.44942 | 14.87393 | 2.501377 | 0.01571025 | 0.5597865
43.0636 | 17.8952 | 15.43707 | 14.86443 | 2.458132 | 0.01555759 | 0.5570789
43.0736 | 17.8829 | 15.42474 | 14.85494 | 2.458159 | 0.01540725 | 0.5543959
43.0836 | 17.8299 | 15.41244 | 14.84545 | 2.417458 | 0.01525919 | 0.551737
43.0936 | 17.8196 | 15.40017 | 14.83595 | 2.41943 | 0.01511338 | 0.549102
43.1036 | 17.7733 | 15.38793 | 14.82646 | 2.385375 | 0.01496976 | 0.5464907
43.1136 | 17.7254 | 15.37571 | 14.81698 | 2.349692 | 0.01482828 | 0.5439026
43.1236 | 17.7142 | 15.36352 | 14.80749 | 2.350683 | 0.01468892 | 0.5413376
43.1336 | 17.6762 | 15.35135 | 14.798 | 2.324848 | 0.01455161 | 0.5387953
43.1436 | 17.6529 | 15.33921 | 14.78852 | 2.313687 | 0.01441634 | 0.5362756
43.1536 | 17.6157 | 15.3271 | 14.77904 | 2.2886 | 0.01428305 | 0.533778
43.1636 | 17.5705 | 15.31501 | 14.76956 | 2.255487 | 0.0141517 | 0.5313023
43.1736 | 17.5572 | 15.30295 | 14.76008 | 2.25425 | 0.01402226 | 0.5288484
43.1836 | 17.5114 | 15.29091 | 14.7506 | 2.220487 | 0.0138947 | 0.5264158
43.1936 | 17.4763 | 15.2789 | 14.74113 | 2.1974 | 0.01376897 | 0.5240045
43.2036 | 17.4566 | 15.26691 | 14.73165 | 2.189689 | 0.01364504 | 0.5216141
43.2136 | 17.416 | 15.25495 | 14.72218 | 2.161053 | 0.01352287 | 0.5192444
43.2236 | 17.3991 | 15.24301 | 14.71271 | 2.156093 | 0.01340244 | 0.5168952
43.2336 | 17.3379 | 15.23109 | 14.70324 | 2.10681 | 0.01328371 | 0.5145662
43.2436 | 17.3415 | 15.2192 | 14.69377 | 2.122304 | 0.01316665 | 0.5122573
43.2536 | 17.2808 | 15.20733 | 14.68431 | 2.073474 | 0.01305122 | 0.5099682
43.2636 | 17.2653 | 15.19548 | 14.67484 | 2.069821 | 0.0129374 | 0.5076987
43.2736 | 17.2292 | 15.18365 | 14.66538 | 2.045545 | 0.01282516 | 0.5054486
43.2836 | 17.1811 | 15.17185 | 14.65592 | 2.009247 | 0.01271446 | 0.5032177
43.2936 | 17.1835 | 15.16007 | 14.64646 | 2.023427 | 0.01260529 | 0.5010058
43.3036 | 17.1398 | 15.14832 | 14.63701 | 1.991484 | 0.0124976 | 0.4988127
43.3136 | 17.0934 | 15.13658 | 14.62755 | 1.956819 | 0.01239138 | 0.4966382
43.3236 | 17.0763 | 15.12487 | 14.6181 | 1.951433 | 0.0122866 | 0.4944821
43.3336 | 17.0374 | 15.11318 | 14.60865 | 1.924225 | 0.01218323 | 0.4923443
43.3436 | 17.0252 | 15.1015 | 14.5992 | 1.923696 | 0.01208125 | 0.4902245
43.3536 | 16.9528 | 15.08985 | 14.58975 | 1.862945 | 0.01198063 | 0.4881226
43.3636 | 16.9451 | 15.07823 | 14.58031 | 1.866873 | 0.01188134 | 0.4860384
43.3736 | 16.92 | 15.06662 | 14.57086 | 1.853381 | 0.01178337 | 0.4839717
43.3836 | 16.8882 | 15.05503 | 14.56142 | 1.833168 | 0.0116867 | 0.4819225
43.3936 | 16.8556 | 15.04347 | 14.55198 | 1.812134 | 0.01159128 | 0.4798904
43.4036 | 16.8083 | 15.03192 | 14.54255 | 1.77638 | 0.01149712 | 0.4778754
43.4136 | 16.7948 | 15.02039 | 14.53311 | 1.774406 | 0.01140418 | 0.4758773
43.4236 | 16.7873 | 15.00889 | 14.52368 | 1.778411 | 0.01131244 | 0.4738959
43.4336 | 16.723 | 14.9974 | 14.51425 | 1.725597 | 0.01122189 | 0.4719311
43.4436 | 16.6992 | 14.98594 | 14.50482 | 1.713263 | 0.0111325 | 0.4699828
43.4536 | 16.6708 | 14.97449 | 14.4954 | 1.696309 | 0.01104425 | 0.4680508
43.4636 | 16.6668 | 14.96306 | 14.48597 | 1.703736 | 0.01095712 | 0.4661349
43.4736 | 16.6244 | 14.95166 | 14.47655 | 1.672744 | 0.0108711 | 0.4642352
43.4836 | 16.5789 | 14.94027 | 14.46713 | 1.638632 | 0.01078616 | 0.4623513
43.4936 | 16.5689 | 14.9289 | 14.45771 | 1.640001 | 0.01070228 | 0.4604832
43.5036 | 16.5354 | 14.91755 | 14.4483 | 1.617851 | 0.01061946 | 0.4586307
43.5136 | 16.523 | 14.90622 | 14.43889 | 1.616782 | 0.01053767 | 0.4567937
43.5236 | 16.455 | 14.89491 | 14.42948 | 1.560095 | 0.01045689 | 0.4549722
43.5336 | 16.4458 | 14.88361 | 14.42007 | 1.562188 | 0.01037711 | 0.4531659
43.5436 | 16.4169 | 14.87234 | 14.41066 | 1.544564 | 0.01029832 | 0.4513748
43.5536 | 16.395 | 14.86108 | 14.40126 | 1.533921 | 0.01022048 | 0.4495988
43.5636 | 16.3433 | 14.84984 | 14.39186 | 1.493459 | 0.0101436 | 0.4478377
43.5736 | 16.322 | 14.83862 | 14.38246 | 1.48338 | 0.01006765 | 0.4460915
43.5836 | 16.2775 | 14.82742 | 14.37307 | 1.450082 | 0.009992619 | 0.44436
43.5936 | 16.2684 | 14.81623 | 14.36367 | 1.452166 | 0.009918492 | 0.4426433
43.6036 | 16.2196 | 14.80507 | 14.35428 | 1.414532 | 0.009845255 | 0.4409409
43.6136 | 16.1862 | 14.79392 | 14.34489 | 1.39228 | 0.009772893 | 0.4392532
43.6236 | 16.1541 | 14.78279 | 14.33551 | 1.371311 | 0.009701392 | 0.4375797
43.6335 | 16.1198 | 14.77179 | 14.32622 | 1.348012 | 0.009631423 | 0.4359375
43.6435 | 16.11 | 14.76069 | 14.31684 | 1.349308 | 0.009561596 | 0.4342923
43.6535 | 16.0465 | 14.74961 | 14.30746 | 1.296886 | 0.00949259 | 0.4326616
43.6635 | 16.019 | 14.73855 | 14.29808 | 1.280446 | 0.009424391 | 0.4310445
43.6735 | 15.9884 | 14.72751 | 14.28871 | 1.260889 | 0.009356988 | 0.4294419
43.6835 | 15.9562 | 14.71649 | 14.27934 | 1.239715 | 0.009290368 | 0.4278528
43.6935 | 15.9368 | 14.70548 | 14.26998 | 1.231323 | 0.00922452 | 0.4262779
43.7035 | 15.8712 | 14.69449 | 14.26061 | 1.176714 | 0.009159429 | 0.4247165
43.7135 | 15.8594 | 14.68351 | 14.25125 | 1.175887 | 0.009095088 | 0.4231692
43.7235 | 15.8165 | 14.67256 | 14.24189 | 1.143944 | 0.009031482 | 0.4216353
43.7335 | 15.8162 | 14.66162 | 14.23253 | 1.154583 | 0.008968602 | 0.4201153
43.7435 | 15.7382 | 14.65069 | 14.22318 | 1.087505 | 0.008906433 | 0.4186087
43.7535 | 15.7189 | 14.63979 | 14.21383 | 1.07911 | 0.008844969 | 0.4171159
43.7635 | 15.7028 | 14.6289 | 14.20448 | 1.073898 | 0.008784197 | 0.4156364
43.7735 | 15.6604 | 14.61803 | 14.19514 | 1.042369 | 0.008724106 | 0.4141707
43.7835 | 15.6332 | 14.60718 | 14.18579 | 1.026023 | 0.008664688 | 0.4127182
43.7935 | 15.5731 | 14.59634 | 14.17646 | 0.9767597 | 0.00860593 | 0.4112793
43.8035 | 15.559 | 14.58552 | 14.16712 | 0.9734795 | 0.008547826 | 0.409854
43.8135 | 15.5534 | 14.57472 | 14.15779 | 0.9786822 | 0.008490363 | 0.4084421
43.8235 | 15.4782 | 14.56393 | 14.14845 | 0.9142678 | 0.008433533 | 0.4070437
43.8335 | 15.4637 | 14.55316 | 14.13913 | 0.9105364 | 0.008377327 | 0.4056587
43.8435 | 15.4335 | 14.54241 | 14.1298 | 0.8910879 | 0.008321733 | 0.4042872
43.8535 | 15.3926 | 14.53168 | 14.12048 | 0.8609222 | 0.008266746 | 0.4029292
43.8635 | 15.3692 | 14.52096 | 14.11116 | 0.8482395 | 0.008212355 | 0.4015848
43.8735 | 15.3336 | 14.51026 | 14.10185 | 0.8233394 | 0.008158552 | 0.4002539
43.8835 | 15.3196 | 14.49958 | 14.09254 | 0.820022 | 0.008105329 | 0.3989367
43.8935 | 15.2647 | 14.48891 | 14.08323 | 0.7757876 | 0.008052676 | 0.3976329
43.9035 | 15.234 | 14.47826 | 14.07392 | 0.7557355 | 0.008000587 | 0.3963431
43.9135 | 15.2326 | 14.46763 | 14.06462 | 0.7649662 | 0.007949052 | 0.3950667
43.9235 | 15.1625 | 14.45702 | 14.05532 | 0.7054791 | 0.007898064 | 0.3938045
43.9335 | 15.1346 | 14.44643 | 14.04602 | 0.6881747 | 0.007847615 | 0.3925558
43.9435 | 15.1255 | 14.43585 | 14.03673 | 0.6896523 | 0.007797699 | 0.3913215
43.9535 | 15.0817 | 14.42529 | 14.02744 | 0.6564123 | 0.007748306 | 0.3901009
43.9635 | 15.0537 | 14.41475 | 14.01815 | 0.6389542 | 0.00769943 | 0.3888947
43.9735 | 14.9939 | 14.40422 | 14.00887 | 0.5896782 | 0.007651062 | 0.3877026
43.9835 | 14.9798 | 14.39372 | 13.99959 | 0.5860838 | 0.007603198 | 0.3865252
43.9935 | 14.9705 | 14.38323 | 13.99031 | 0.5872712 | 0.007555829 | 0.3853621
44.0035 | 14.911 | 14.37276 | 13.98104 | 0.53824 | 0.007508949 | 0.3842138
44.0135 | 14.8672 | 14.36231 | 13.97177 | 0.5048903 | 0.007462551 | 0.3830802
44.0235 | 14.8583 | 14.35188 | 13.9625 | 0.5064215 | 0.007416628 | 0.3819619
44.0335 | 14.8432 | 14.34147 | 13.95324 | 0.5017339 | 0.007371173 | 0.3808585
44.0435 | 14.7809 | 14.33107 | 13.94398 | 0.4498271 | 0.007326181 | 0.3797705
44.0535 | 14.7506 | 14.3207 | 13.93472 | 0.4299007 | 0.007281645 | 0.3786982
44.0635 | 14.7319 | 14.31035 | 13.92547 | 0.4215547 | 0.00723756 | 0.3776415
44.0735 | 14.7116 | 14.30001 | 13.91622 | 0.4115888 | 0.007193917 | 0.3766009
44.0835 | 14.6745 | 14.2897 | 13.90697 | 0.3848027 | 0.007150713 | 0.3755765
44.0935 | 14.6098 | 14.2794 | 13.89773 | 0.3303963 | 0.007107941 | 0.3745686
44.1035 | 14.6124 | 14.26913 | 13.88849 | 0.3432692 | 0.007065595 | 0.3735774
44.1135 | 14.5839 | 14.25888 | 13.87925 | 0.3250211 | 0.007023669 | 0.3726032
44.1235 | 14.5483 | 14.24865 | 13.87002 | 0.2996518 | 0.006982159 | 0.3716462
44.1335 | 14.4946 | 14.23844 | 13.86079 | 0.2561608 | 0.006941058 | 0.3707069
44.1435 | 14.4856 | 14.22825 | 13.85157 | 0.2573482 | 0.006900361 | 0.3697853
44.1535 | 14.4621 | 14.21809 | 13.84234 | 0.2440132 | 0.006860063 | 0.3688821
44.1635 | 14.4377 | 14.20794 | 13.83313 | 0.2297559 | 0.006820159 | 0.3679971
44.1735 | 14.3731 | 14.19782 | 13.82391 | 0.1752754 | 0.006780643 | 0.3671312
44.1835 | 14.3506 | 14.18773 | 13.8147 | 0.162872 | 0.006741511 | 0.3662842
44.1935 | 14.3565 | 14.17766 | 13.8055 | 0.1788447 | 0.006702757 | 0.365457
44.2035 | 14.3063 | 14.16761 | 13.79629 | 0.1386937 | 0.006664377 | 0.3646494
44.2134 | 14.2695 | 14.15768 | 13.78719 | 0.1118181 | 0.006626753 | 0.36387
44.2234 | 14.2183 | 14.14768 | 13.77799 | 0.07061829 | 0.0065891 | 0.3631031
44.2334 | 14.2422 | 14.13771 | 13.7688 | 0.1044933 | 0.006551809 | 0.3623572
44.2434 | 14.1998 | 14.12776 | 13.75961 | 0.07204291 | 0.006514872 | 0.3616325
44.2534 | 14.1382 | 14.11783 | 13.75043 | 0.02036667 | 0.006478285 | 0.3609296
44.2634 | 14.1299 | 14.10794 | 13.74125 | 0.02196441 | 0.006442044 | 0.3602485
44.2734 | 14.1164 | 14.09806 | 13.73207 | 0.0183356 | 0.006406145 | 0.3595897
44.2834 | 14.0769 | 14.08822 | 13.7229 | -0.01131982 | 0.006370583 | 0.3589534
44.2934 | 14.0253 | 14.0784 | 13.71373 | -0.05310239 | 0.006335354 | 0.35834
44.3034 | 14.0069 | 14.06861 | 13.70456 | -0.06171205 | 0.006300454 | 0.3577494
44.3134 | 14.0135 | 14.05885 | 13.6954 | -0.04534922 | 0.006265879 | 0.3571821
44.3234 | 13.9482 | 14.04911 | 13.68624 | -0.1009138 | 0.006231624 | 0.356638
44.3334 | 13.9267 | 14.03941 | 13.67709 | -0.112706 | 0.006197686 | 0.3561172
44.3434 | 13.9076 | 14.02973 | 13.66794 | -0.1221256 | 0.006164061 | 0.3556195
44.3534 | 13.8926 | 14.02007 | 13.6588 | -0.1274728 | 0.006130745 | 0.355145
44.3634 | 13.8511 | 14.01045 | 13.64966 | -0.1593469 | 0.006097734 | 0.3546932
44.3734 | 13.8099 | 14.00085 | 13.64052 | -0.1909479 | 0.006065025 | 0.3542639
44.3834 | 13.8135 | 13.99127 | 13.63139 | -0.1777749 | 0.006032614 | 0.3538563
44.3934 | 13.7688 | 13.98173 | 13.62226 | -0.2129276 | 0.006000497 | 0.35347
44.4034 | 13.7332 | 13.9722 | 13.61313 | -0.2390049 | 0.00596867 | 0.3531039
44.4134 | 13.7324 | 13.96271 | 13.60401 | -0.2303057 | 0.005937131 | 0.3527569
44.4234 | 13.6944 | 13.95323 | 13.5949 | -0.2588289 | 0.005905875 | 0.3524279
44.4334 | 13.6619 | 13.94377 | 13.58578 | -0.2818727 | 0.0058749 | 0.352115
44.4434 | 13.6418 | 13.93434 | 13.57667 | -0.2925355 | 0.005844202 | 0.3518168
44.4534 | 13.6251 | 13.92492 | 13.56757 | -0.2998152 | 0.005813777 | 0.351531
44.4634 | 13.5718 | 13.91551 | 13.55847 | -0.3437096 | 0.005783622 | 0.3512553
44.4734 | 13.5728 | 13.90612 | 13.54938 | -0.3333158 | 0.005753736 | 0.350987
44.4834 | 13.5419 | 13.89673 | 13.54028 | -0.3548313 | 0.005724113 | 0.3507235
44.4934 | 13.5284 | 13.88735 | 13.5312 | -0.3589526 | 0.00569475 | 0.3504612
44.5034 | 13.4827 | 13.87798 | 13.52211 | -0.3952765 | 0.005665646 | 0.3501971
44.5134 | 13.4636 | 13.8686 | 13.51304 | -0.4049993 | 0.005636797 | 0.3499272
44.5234 | 13.4684 | 13.85922 | 13.50396 | -0.3908172 | 0.0056082 | 0.349648
44.5334 | 13.3885 | 13.84983 | 13.49489 | -0.4613261 | 0.005579852 | 0.3493551
44.5434 | 13.3948 | 13.84042 | 13.48583 | -0.445622 | 0.00555175 | 0.3490446
44.5534 | 13.3802 | 13.831 | 13.47676 | -0.4508006 | 0.005523891 | 0.3487122
44.5634 | 13.3516 | 13.82156 | 13.46771 | -0.469958 | 0.005496272 | 0.348354
44.5734 | 13.295 | 13.81209 | 13.45866 | -0.5170899 | 0.005468891 | 0.3479656
44.5834 | 13.3126 | 13.80259 | 13.44961 | -0.4899925 | 0.005441746 | 0.3475433
44.5934 | 13.2823 | 13.79306 | 13.44056 | -0.510762 | 0.005414832 | 0.3470832
44.6034 | 13.2545 | 13.7835 | 13.43152 | -0.5289953 | 0.005388149 | 0.3465822
44.6134 | 13.2001 | 13.77389 | 13.42249 | -0.573789 | 0.005361692 | 0.3460369
44.6234 | 13.2124 | 13.76424 | 13.41346 | -0.5518408 | 0.00533546 | 0.345445
44.6334 | 13.1736 | 13.75455 | 13.40443 | -0.5809484 | 0.00530945 | 0.3448041
44.6434 | 13.1585 | 13.74481 | 13.39541 | -0.5863104 | 0.005283659 | 0.3441128
44.6534 | 13.1222 | 13.73503 | 13.3864 | -0.6128254 | 0.005258086 | 0.3433699
44.6634 | 13.0935 | 13.72519 | 13.37739 | -0.631693 | 0.005232726 | 0.3425747
44.6734 | 13.0963 | 13.71531 | 13.36838 | -0.6190133 | 0.00520758 | 0.3417274
44.6834 | 13.0669 | 13.70539 | 13.35938 | -0.6384865 | 0.005182643 | 0.3408282
44.6934 | 13.021 | 13.69541 | 13.35038 | -0.6744138 | 0.005157913 | 0.3398784
44.7034 | 13.0003 | 13.6854 | 13.34138 | -0.6850967 | 0.005133389 | 0.3388792
44.7134 | 12.9912 | 13.67534 | 13.3324 | -0.6841371 | 0.005109068 | 0.3378327
44.7234 | 12.9754 | 13.66524 | 13.32341 | -0.6898372 | 0.005084947 | 0.3367411
44.7334 | 12.9204 | 13.6551 | 13.31443 | -0.7346999 | 0.005061025 | 0.335607
44.7434 | 12.928 | 13.64493 | 13.30546 | -0.7169278 | 0.005037299 | 0.3344334
44.7534 | 12.9082 | 13.63472 | 13.29649 | -0.7265245 | 0.005013768 | 0.3332235
44.7634 | 12.8484 | 13.62449 | 13.28752 | -0.7760931 | 0.004990429 | 0.3319807
44.7734 | 12.8626 | 13.61424 | 13.27856 | -0.7516372 | 0.00496728 | 0.3307084
44.7834 | 12.8327 | 13.60396 | 13.26961 | -0.7712606 | 0.004944318 | 0.3294104
44.7934 | 12.7999 | 13.59367 | 13.26065 | -0.7937668 | 0.004921543 | 0.3280903
44.8033 | 12.7735 | 13.58346 | 13.2518 | -0.8099628 | 0.004899172 | 0.3267652
44.8133 | 12.7739 | 13.57315 | 13.24286 | -0.799246 | 0.004876761 | 0.3254121
44.8233 | 12.7474 | 13.56282 | 13.23392 | -0.815423 | 0.00485453 | 0.3240478
44.8333 | 12.7129 | 13.5525 | 13.22499 | -0.8395973 | 0.004832477 | 0.3226757
44.8433 | 12.6883 | 13.54217 | 13.21606 | -0.8538722 | 0.004810601 | 0.3212992
44.8533 | 12.6937 | 13.53185 | 13.20714 | -0.8381509 | 0.004788898 | 0.3199213
44.8633 | 12.6409 | 13.52154 | 13.19822 | -0.8806363 | 0.004767368 | 0.3185451
44.8733 | 12.6326 | 13.51123 | 13.18931 | -0.8786311 | 0.00474601 | 0.3171731
44.8833 | 12.6292 | 13.50094 | 13.1804 | -0.8717378 | 0.004724819 | 0.315808
44.8933 | 12.5784 | 13.49066 | 13.1715 | -0.9122587 | 0.004703797 | 0.3144519
44.9033 | 12.5818 | 13.4804 | 13.16261 | -0.8985958 | 0.004682939 | 0.3131069
44.9133 | 12.5598 | 13.47015 | 13.15371 | -0.910351 | 0.004662246 | 0.3117748
44.9233 | 12.5425 | 13.45993 | 13.14483 | -0.9174257 | 0.004641714 | 0.3104571
44.9333 | 12.5048 | 13.44972 | 13.13595 | -0.9449215 | 0.004621343 | 0.3091551
44.9433 | 12.5009 | 13.43954 | 13.12707 | -0.9386393 | 0.00460113 | 0.3078701
44.9533 | 12.4877 | 13.42938 | 13.1182 | -0.9416803 | 0.004581074 | 0.3066029
44.9633 | 12.4351 | 13.41925 | 13.10933 | -0.984145 | 0.004561174 | 0.3053543
44.9733 | 12.4395 | 13.40913 | 13.10047 | -0.9696343 | 0.004541428 | 0.3041249
44.9833 | 12.435 | 13.39905 | 13.09161 | -0.9640484 | 0.004521833 | 0.3029152
44.9933 | 12.3734 | 13.38899 | 13.08276 | -1.015588 | 0.00450239 | 0.3017254
45.0033 | 12.3826 | 13.37895 | 13.07391 | -0.9963529 | 0.004483096 | 0.3005559
45.0133 | 12.367 | 13.36894 | 13.06507 | -1.001943 | 0.004463949 | 0.2994064
45.0233 | 12.3287 | 13.35896 | 13.05624 | -1.030259 | 0.004444948 | 0.2982774
45.0333 | 12.3062 | 13.349 | 13.04741 | -1.042801 | 0.004426093 | 0.2971683
45.0433 | 12.3026 | 13.33907 | 13.03858 | -1.036468 | 0.004407381 | 0.2960793
45.0533 | 12.2698 | 13.32916 | 13.02976 | -1.05936 | 0.00438881 | 0.29501
45.0633 | 12.2599 | 13.31928 | 13.02095 | -1.059376 | 0.00437038 | 0.2939603
45.0733 | 12.2423 | 13.30942 | 13.01214 | -1.067118 | 0.004352089 | 0.2929298
45.0833 | 12.2058 | 13.29958 | 13.00333 | -1.093784 | 0.004333935 | 0.2919182
45.0933 | 12.2144 | 13.28977 | 12.99453 | -1.075374 | 0.004315918 | 0.290925
45.1033 | 12.1811 | 13.27999 | 12.98574 | -1.098887 | 0.004298035 | 0.28995
45.1133 | 12.1344 | 13.27022 | 12.97695 | -1.135823 | 0.004280286 | 0.2889927
45.1233 | 12.1424 | 13.26048 | 12.96817 | -1.118083 | 0.00426267 | 0.2880527
45.1333 | 12.128 | 13.25076 | 12.95939 | -1.122765 | 0.004245184 | 0.2871297
45.1433 | 12.0886 | 13.24107 | 12.95062 | -1.152468 | 0.004227829 | 0.2862231
45.1533 | 12.0906 | 13.23139 | 12.94185 | -1.140794 | 0.004210601 | 0.2853325
45.1633 | 12.0744 | 13.22174 | 12.93309 | -1.14734 | 0.004193501 | 0.2844576
45.1733 | 12.0402 | 13.21211 | 12.92433 | -1.171907 | 0.004176527 | 0.283598
45.1833 | 12.0099 | 13.2025 | 12.91558 | -1.192595 | 0.004159678 | 0.2827531
45.1933 | 12.0218 | 13.1929 | 12.90684 | -1.171103 | 0.004142952 | 0.2819228
45.2033 | 11.9984 | 13.18333 | 12.8981 | -1.18493 | 0.004126348 | 0.2811064
45.2133 | 11.9486 | 13.17378 | 12.88936 | -1.225177 | 0.004109866 | 0.2803037
45.2233 | 11.9745 | 13.16424 | 12.88063 | -1.189743 | 0.004093503 | 0.2795143
45.2333 | 11.9578 | 13.15473 | 12.87191 | -1.196927 | 0.00407726 | 0.2787378
45.2433 | 11.903 | 13.14523 | 12.86319 | -1.242229 | 0.004061134 | 0.2779739
45.2533 | 11.9199 | 13.13575 | 12.85448 | -1.21585 | 0.004045125 | 0.2772224
45.2633 | 11.9027 | 13.12629 | 12.84578 | -1.223587 | 0.004029232 | 0.2764825
45.2733 | 11.8745 | 13.11684 | 12.83707 | -1.242343 | 0.004013453 | 0.2757544
45.2833 | 11.8534 | 13.10741 | 12.82838 | -1.254015 | 0.003997787 | 0.2750374
45.2933 | 11.859 | 13.098 | 12.81969 | -1.239004 | 0.003982233 | 0.2743316
45.3033 | 11.8345 | 13.08861 | 12.81101 | -1.254109 | 0.003966791 | 0.2736365
45.3133 | 11.8008 | 13.07923 | 12.80233 | -1.278431 | 0.003951459 | 0.2729518
45.3233 | 11.8242 | 13.06987 | 12.79365 | -1.245669 | 0.003936236 | 0.2722773
45.3333 | 11.7705 | 13.06052 | 12.78499 | -1.290022 | 0.003921122 | 0.2716128
45.3433 | 11.7822 | 13.05119 | 12.77633 | -1.268991 | 0.003906114 | 0.270958
45.3533 | 11.7608 | 13.04188 | 12.76767 | -1.281075 | 0.003891213 | 0.2703127
45.3633 | 11.7249 | 13.03257 | 12.75902 | -1.307674 | 0.003876417 | 0.2696766
45.3733 | 11.7382 | 13.02329 | 12.75038 | -1.285089 | 0.003861725 | 0.2690496
45.3832 | 11.7204 | 13.01411 | 12.74183 | -1.29371 | 0.003847285 | 0.2684378
45.3932 | 11.6718 | 13.00485 | 12.73319 | -1.333054 | 0.003832798 | 0.2678283
45.4032 | 11.7045 | 12.99561 | 12.72457 | -1.291112 | 0.003818411 | 0.2672274
45.4132 | 11.6688 | 12.98638 | 12.71594 | -1.317584 | 0.003804126 | 0.2666348
45.4232 | 11.6469 | 12.97717 | 12.70733 | -1.33027 | 0.00378994 | 0.2660504
45.4332 | 11.6224 | 12.96797 | 12.69872 | -1.34557 | 0.003775853 | 0.2654741
45.4432 | 11.6454 | 12.95878 | 12.69012 | -1.313385 | 0.003761863 | 0.2649057
45.4532 | 11.5945 | 12.94961 | 12.68152 | -1.355112 | 0.003747971 | 0.264345
45.4632 | 11.5966 | 12.94045 | 12.67293 | -1.343854 | 0.003734174 | 0.2637921
45.4732 | 11.5929 | 12.93131 | 12.66434 | -1.338409 | 0.003720473 | 0.2632466
45.4832 | 11.5673 | 12.92218 | 12.65576 | -1.354878 | 0.003706865 | 0.2627087
45.4932 | 11.5394 | 12.91306 | 12.64719 | -1.373659 | 0.003693352 | 0.262178
45.5032 | 11.5525 | 12.90395 | 12.63862 | -1.351455 | 0.00367993 | 0.2616546
45.5132 | 11.5298 | 12.89486 | 12.63006 | -1.365063 | 0.003666601 | 0.2611384
45.5232 | 11.5062 | 12.88578 | 12.6215 | -1.379585 | 0.003653363 | 0.2606293
45.5332 | 11.4984 | 12.87672 | 12.61295 | -1.378319 | 0.003640215 | 0.2601271
45.5432 | 11.4977 | 12.86767 | 12.60441 | -1.369967 | 0.003627156 | 0.2596319
45.5532 | 11.4744 | 12.85863 | 12.59587 | -1.384227 | 0.003614186 | 0.2591436
45.5632 | 11.4606 | 12.8496 | 12.58734 | -1.389001 | 0.003601304 | 0.2586622
45.5732 | 11.4468 | 12.84059 | 12.57881 | -1.393788 | 0.003588509 | 0.2581875
45.5832 | 11.4476 | 12.83159 | 12.57029 | -1.383987 | 0.0035758 | 0.2577195
45.5932 | 11.421 | 12.8226 | 12.56178 | -1.401599 | 0.003563177 | 0.2572583
45.6032 | 11.4027 | 12.81362 | 12.55327 | -1.410924 | 0.003550638 | 0.2568037
45.6132 | 11.4264 | 12.80466 | 12.54477 | -1.378262 | 0.003538184 | 0.2563558
45.6232 | 11.3711 | 12.79571 | 12.53627 | -1.424613 | 0.003525813 | 0.2559145
45.6332 | 11.3536 | 12.78678 | 12.52778 | -1.433177 | 0.003513524 | 0.2554797
45.6432 | 11.3864 | 12.77785 | 12.5193 | -1.391453 | 0.003501317 | 0.2550516
45.6532 | 11.3331 | 12.76894 | 12.51082 | -1.435842 | 0.003489192 | 0.2546301
45.6632 | 11.3156 | 12.76004 | 12.50235 | -1.444444 | 0.003477147 | 0.2542151
45.6732 | 11.3536 | 12.75116 | 12.49389 | -1.397559 | 0.003465182 | 0.2538068
45.6832 | 11.3061 | 12.74229 | 12.48543 | -1.436187 | 0.003453297 | 0.2534049
45.6932 | 11.2694 | 12.73343 | 12.47698 | -1.464028 | 0.003441489 | 0.2530097
45.7032 | 11.3073 | 12.72458 | 12.46853 | -1.417281 | 0.00342976 | 0.252621
45.7132 | 11.2779 | 12.71575 | 12.46009 | -1.437848 | 0.003418107 | 0.252239
45.7232 | 11.2302 | 12.70693 | 12.45166 | -1.476727 | 0.003406532 | 0.2518635
45.7332 | 11.2638 | 12.69812 | 12.44323 | -1.43432 | 0.003395032 | 0.2514946
45.7432 | 11.2292 | 12.68932 | 12.43481 | -1.460125 | 0.003383607 | 0.2511323
45.7532 | 11.2132 | 12.68054 | 12.42639 | -1.467343 | 0.003372257 | 0.2507766
45.7632 | 11.2168 | 12.67177 | 12.41799 | -1.454974 | 0.003360981 | 0.2504276
45.7732 | 11.2065 | 12.66302 | 12.40958 | -1.456519 | 0.003349778 | 0.2500851
45.7832 | 11.1676 | 12.65428 | 12.40119 | -1.486676 | 0.003338648 | 0.2497492
45.7932 | 11.1719 | 12.64555 | 12.3928 | -1.473646 | 0.00332759 | 0.2494198
45.8032 | 11.1532 | 12.63683 | 12.38442 | -1.48363 | 0.003316604 | 0.249097
45.8132 | 11.1494 | 12.62813 | 12.37604 | -1.478726 | 0.003305688 | 0.2487807
45.8232 | 11.132 | 12.61943 | 12.36767 | -1.487435 | 0.003294843 | 0.2484709
45.8332 | 11.1223 | 12.61076 | 12.35931 | -1.488457 | 0.003284068 | 0.2481675
45.8432 | 11.1152 | 12.60209 | 12.35095 | -1.486892 | 0.003273362 | 0.2478703
45.8532 | 11.0967 | 12.59344 | 12.3426 | -1.496739 | 0.003262725 | 0.2475793
45.8632 | 11.0843 | 12.5848 | 12.33425 | -1.5005 | 0.003252155 | 0.2472945
45.8732 | 11.0777 | 12.57617 | 12.32591 | -1.498472 | 0.003241654 | 0.2470155
45.8832 | 11.0538 | 12.56756 | 12.31758 | -1.513757 | 0.003231219 | 0.2467423
45.8932 | 11.0474 | 12.55895 | 12.30926 | -1.511554 | 0.003220851 | 0.2464746
45.9032 | 11.045 | 12.55036 | 12.30094 | -1.505363 | 0.003210549 | 0.2462123
45.9132 | 11.0281 | 12.54178 | 12.29263 | -1.513683 | 0.003200312 | 0.2459549
45.9232 | 11.0028 | 12.53322 | 12.28432 | -1.530415 | 0.00319014 | 0.2457023
45.9332 | 11.0245 | 12.52466 | 12.27602 | -1.500158 | 0.003180033 | 0.2454539
45.9432 | 10.9847 | 12.51611 | 12.26773 | -1.531411 | 0.003169989 | 0.2452096
45.9532 | 10.9552 | 12.50757 | 12.25945 | -1.552375 | 0.003160008 | 0.2449687
45.9632 | 10.9768 | 12.49905 | 12.25117 | -1.522248 | 0.003150091 | 0.2447309
45.9731 | 10.9495 | 12.49062 | 12.24298 | -1.541115 | 0.003140332 | 0.244498
45.9831 | 10.9345 | 12.48211 | 12.23471 | -1.547606 | 0.003130538 | 0.2442646
45.9931 | 10.9229 | 12.47361 | 12.22645 | -1.550705 | 0.003120805 | 0.2440327
46.0031 | 10.9321 | 12.46511 | 12.2182 | -1.533012 | 0.003111133 | 0.2438015
46.0131 | 10.9041 | 12.45663 | 12.20995 | -1.552525 | 0.003101522 | 0.2435704
46.0231 | 10.8712 | 12.44814 | 12.20171 | -1.576945 | 0.003091971 | 0.2433388
46.0331 | 10.8934 | 12.43967 | 12.19348 | -1.54627 | 0.003082478 | 0.243106
46.0431 | 10.8645 | 12.4312 | 12.18526 | -1.5667 | 0.003073046 | 0.2428714
46.0531 | 10.8334 | 12.42273 | 12.17704 | -1.589334 | 0.003063671 | 0.2426343
46.0631 | 10.868 | 12.41427 | 12.16882 | -1.546272 | 0.003054355 | 0.242394
46.0731 | 10.8393 | 12.40581 | 12.16062 | -1.566513 | 0.003045097 | 0.2421501
46.0831 | 10.8097 | 12.39736 | 12.15242 | -1.587656 | 0.003035895 | 0.2419019
46.0931 | 10.8223 | 12.3889 | 12.14423 | -1.566602 | 0.00302675 | 0.241649
46.1031 | 10.7955 | 12.38045 | 12.13604 | -1.584949 | 0.003017662 | 0.2413909
46.1131 | 10.7823 | 12.372 | 12.12786 | -1.589698 | 0.003008629 | 0.2411273
46.1231 | 10.7906 | 12.36355 | 12.11969 | -1.572947 | 0.002999652 | 0.2408578
46.1331 | 10.7714 | 12.3551 | 12.11152 | -1.583698 | 0.00299073 | 0.2405823
46.1431 | 10.7496 | 12.34665 | 12.10337 | -1.597049 | 0.002981863 | 0.2403007
46.1531 | 10.7747 | 12.3382 | 12.09522 | -1.563501 | 0.00297305 | 0.2400128
46.1631 | 10.7336 | 12.32975 | 12.08707 | -1.596154 | 0.002964291 | 0.2397188
46.1731 | 10.719 | 12.32131 | 12.07893 | -1.602307 | 0.002955585 | 0.2394188
46.1831 | 10.7465 | 12.31286 | 12.0708 | -1.566361 | 0.002946932 | 0.2391128
46.1931 | 10.7047 | 12.30442 | 12.06268 | -1.599717 | 0.002938332 | 0.2388012
46.2031 | 10.7064 | 12.29597 | 12.05456 | -1.589575 | 0.002929783 | 0.2384843
46.2131 | 10.7087 | 12.28753 | 12.04645 | -1.578834 | 0.002921287 | 0.2381625
46.2231 | 10.6856 | 12.2791 | 12.03835 | -1.593496 | 0.002912842 | 0.2378361
46.2331 | 10.6941 | 12.27066 | 12.03025 | -1.576561 | 0.002904448 | 0.2375057
46.2431 | 10.6702 | 12.26223 | 12.02216 | -1.592029 | 0.002896105 | 0.2371717
46.2531 | 10.6791 | 12.2538 | 12.01408 | -1.574701 | 0.002887812 | 0.2368347
46.2631 | 10.6524 | 12.24538 | 12.006 | -1.592978 | 0.002879569 | 0.2364952
46.2731 | 10.6615 | 12.23696 | 11.99793 | -1.57546 | 0.002871375 | 0.2361537
46.2831 | 10.6542 | 12.22855 | 11.98987 | -1.574347 | 0.002863231 | 0.2358109
46.2931 | 10.6174 | 12.22014 | 11.98182 | -1.602741 | 0.002855135 | 0.2354672
46.3031 | 10.6401 | 12.21174 | 11.97377 | -1.571642 | 0.002847088 | 0.2351233
46.3131 | 10.6325 | 12.20335 | 11.96573 | -1.57085 | 0.002839089 | 0.2347796
46.3231 | 10.5918 | 12.19497 | 11.9577 | -1.603165 | 0.002831137 | 0.2344368
46.3331 | 10.6137 | 12.18659 | 11.94967 | -1.57289 | 0.002823233 | 0.2340952
46.3431 | 10.5896 | 12.17822 | 11.94165 | -1.588623 | 0.002815376 | 0.2337555
46.3531 | 10.5957 | 12.16987 | 11.93364 | -1.574165 | 0.002807566 | 0.233418
46.3631 | 10.5694 | 12.16152 | 11.92563 | -1.592117 | 0.002799802 | 0.2330832
46.3731 | 10.5608 | 12.15318 | 11.91764 | -1.59238 | 0.002792084 | 0.2327513
46.3831 | 10.5735 | 12.14485 | 11.90965 | -1.571353 | 0.002784412 | 0.2324229
46.3931 | 10.5458 | 12.13654 | 11.90166 | -1.590737 | 0.002776785 | 0.2320982
46.4031 | 10.5236 | 12.12823 | 11.89369 | -1.604632 | 0.002769203 | 0.2317775
46.4131 | 10.5496 | 12.11994 | 11.88572 | -1.570338 | 0.002761666 | 0.231461
46.4231 | 10.5013 | 12.11166 | 11.87775 | -1.610356 | 0.002754173 | 0.2311489
46.4331 | 10.5273 | 12.10339 | 11.8698 | -1.576086 | 0.002746724 | 0.2308415
46.4431 | 10.5145 | 12.09513 | 11.86185 | -1.580628 | 0.002739319 | 0.2305388
46.4531 | 10.4672 | 12.08688 | 11.85391 | -1.619682 | 0.002731958 | 0.230241
46.4631 | 10.4878 | 12.07865 | 11.84598 | -1.590848 | 0.002724639 | 0.2299482
46.4731 | 10.471 | 12.07043 | 11.83805 | -1.599427 | 0.002717364 | 0.2296605
46.4831 | 10.4511 | 12.06222 | 11.83013 | -1.611118 | 0.002710131 | 0.2293779
46.4931 | 10.4645 | 12.05402 | 11.82222 | -1.589521 | 0.00270294 | 0.2291005
46.5031 | 10.436 | 12.04584 | 11.81431 | -1.609837 | 0.002695791 | 0.2288283
46.5131 | 10.4215 | 12.03767 | 11.80642 | -1.616166 | 0.002688684 | 0.2285612
46.5231 | 10.4447 | 12.02951 | 11.79853 | -1.584807 | 0.002681618 | 0.2282993
46.5331 | 10.393 | 12.02136 | 11.79064 | -1.62836 | 0.002674594 | 0.2280426
46.5431 | 10.4024 | 12.01323 | 11.78277 | -1.610826 | 0.002667609 | 0.227791
46.553 | 10.3876 | 12.00519 | 11.77498 | -1.617585 | 0.002660737 | 0.2275469
46.563 | 10.3898 | 11.99708 | 11.76712 | -1.607276 | 0.002653833 | 0.2273054
46.573 | 10.3851 | 11.98898 | 11.75926 | -1.603879 | 0.002646969 | 0.2270689
46.583 | 10.3694 | 11.98089 | 11.75142 | -1.611494 | 0.002640145 | 0.2268373
46.593 | 10.355 | 11.97282 | 11.74358 | -1.617821 | 0.002633361 | 0.2266106
46.603 | 10.3602 | 11.96476 | 11.73575 | -1.604561 | 0.002626615 | 0.2263887
46.613 | 10.3519 | 11.95671 | 11.72792 | -1.604813 | 0.002619909 | 0.2261716
46.623 | 10.3263 | 11.94868 | 11.7201 | -1.622377 | 0.00261324 | 0.2259591
46.633 | 10.3307 | 11.94065 | 11.7123 | -1.609953 | 0.002606611 | 0.2257513
46.643 | 10.3365 | 11.93264 | 11.70449 | -1.596141 | 0.002600019 | 0.2255481
46.653 | 10.3018 | 11.92464 | 11.6967 | -1.622841 | 0.002593465 | 0.2253493
46.663 | 10.3103 | 11.91665 | 11.68891 | -1.606353 | 0.002586949 | 0.225155
46.673 | 10.3296 | 11.90868 | 11.68113 | -1.579077 | 0.00258047 | 0.224965
46.683 | 10.2757 | 11.90071 | 11.67336 | -1.625012 | 0.002574028 | 0.2247794
46.693 | 10.2886 | 11.89276 | 11.66559 | -1.604159 | 0.002567623 | 0.224598
46.703 | 10.2929 | 11.88482 | 11.65784 | -1.591918 | 0.002561254 | 0.2244208
46.713 | 10.2714 | 11.87689 | 11.65009 | -1.605489 | 0.002554922 | 0.2242477
46.723 | 10.2786 | 11.86897 | 11.64234 | -1.590371 | 0.002548626 | 0.2240786
46.733 | 10.2791 | 11.86106 | 11.63461 | -1.581965 | 0.002542366 | 0.2239136
46.743 | 10.2478 | 11.85317 | 11.62688 | -1.60537 | 0.002536141 | 0.2237525
46.753 | 10.2674 | 11.84529 | 11.61916 | -1.577886 | 0.002529952 | 0.2235953
46.763 | 10.2568 | 11.83741 | 11.61145 | -1.580614 | 0.002523798 | 0.223442
46.773 | 10.2465 | 11.82955 | 11.60374 | -1.583054 | 0.002517679 | 0.2232925
46.783 | 10.2352 | 11.8217 | 11.59605 | -1.586504 | 0.002511594 | 0.2231467
46.793 | 10.247 | 11.81387 | 11.58836 | -1.566866 | 0.002505544 | 0.2230047
46.803 | 10.2229 | 11.80604 | 11.58067 | -1.58314 | 0.002499529 | 0.2228663
46.813 | 10.2281 | 11.79822 | 11.573 | -1.570124 | 0.002493547 | 0.2227315
46.823 | 10.2317 | 11.79042 | 11.56533 | -1.55872 | 0.002487598 | 0.2226003
46.833 | 10.1946 | 11.78263 | 11.55767 | -1.588027 | 0.002481684 | 0.2224727
46.843 | 10.2395 | 11.77484 | 11.55002 | -1.535345 | 0.002475803 | 0.2223485
46.853 | 10.1833 | 11.76707 | 11.54238 | -1.583774 | 0.002469955 | 0.2222279
46.863 | 10.1897 | 11.75931 | 11.53474 | -1.569614 | 0.00246414 | 0.2221106
46.873 | 10.2213 | 11.75157 | 11.52711 | -1.530266 | 0.002458358 | 0.2219968
46.883 | 10.1588 | 11.74383 | 11.51949 | -1.585028 | 0.002452608 | 0.2218864
46.893 | 10.1818 | 11.7361 | 11.51188 | -1.554302 | 0.00244689 | 0.2217793
46.903 | 10.1814 | 11.72839 | 11.50427 | -1.546986 | 0.002441205 | 0.2216755
46.913 | 10.1404 | 11.72068 | 11.49667 | -1.580281 | 0.002435551 | 0.221575
46.923 | 10.1772 | 11.71299 | 11.48908 | -1.535788 | 0.002429929 | 0.2214778
46.933 | 10.1433 | 11.70531 | 11.4815 | -1.562005 | 0.002424339 | 0.2213838
46.943 | 10.1288 | 11.69763 | 11.47392 | -1.568834 | 0.00241878 | 0.221293
46.953 | 10.1406 | 11.68997 | 11.46635 | -1.549373 | 0.002413252 | 0.2212055
46.963 | 10.1216 | 11.68232 | 11.45879 | -1.560723 | 0.002407755 | 0.2211211
46.973 | 10.1046 | 11.67468 | 11.45124 | -1.570084 | 0.002402288 | 0.2210399
46.983 | 10.1255 | 11.66706 | 11.4437 | -1.541556 | 0.002396852 | 0.2209618
46.993 | 10.0845 | 11.65944 | 11.43616 | -1.574939 | 0.002391447 | 0.2208869
47.003 | 10.0975 | 11.65183 | 11.42863 | -1.554333 | 0.002386071 | 0.2208151
47.013 | 10.0991 | 11.64424 | 11.42111 | -1.545138 | 0.002380726 | 0.2207464
47.023 | 10.0487 | 11.63665 | 11.4136 | -1.587954 | 0.00237541 | 0.2206807
47.033 | 10.0799 | 11.62908 | 11.40609 | -1.54918 | 0.002370124 | 0.2206181
47.043 | 10.067 | 11.62152 | 11.39859 | -1.554518 | 0.002364867 | 0.2205586
47.053 | 10.0284 | 11.61397 | 11.3911 | -1.585566 | 0.002359639 | 0.2205022
47.063 | 10.0718 | 11.60643 | 11.38362 | -1.534625 | 0.002354441 | 0.2204487
47.073 | 10.0161 | 11.5989 | 11.37615 | -1.582795 | 0.002349271 | 0.2203984
47.083 | 10.0444 | 11.59138 | 11.36868 | -1.546976 | 0.00234413 | 0.220351
47.093 | 10.029 | 11.58387 | 11.36122 | -1.554868 | 0.002339018 | 0.2203066
47.103 | 10.0085 | 11.57637 | 11.35377 | -1.567871 | 0.002333934 | 0.2202653
47.113 | 10.0379 | 11.56888 | 11.34633 | -1.530984 | 0.002328878 | 0.2202269
47.123 | 9.9808 | 11.56141 | 11.33889 | -1.580609 | 0.00232385 | 0.2201916
47.133 | 9.9972 | 11.55394 | 11.33147 | -1.556744 | 0.00231885 | 0.2201592
47.1429 | 9.9847 | 11.54656 | 11.32412 | -1.561865 | 0.002313926 | 0.2201301
47.1529 | 9.9996 | 11.53912 | 11.31671 | -1.539522 | 0.00230898 | 0.2201036
47.1629 | 9.9768 | 11.53169 | 11.30931 | -1.55489 | 0.002304063 | 0.2200802
47.1729 | 9.9705 | 11.52427 | 11.30191 | -1.553769 | 0.002299172 | 0.2200597
47.1829 | 9.9791 | 11.51686 | 11.29452 | -1.537759 | 0.002294308 | 0.2200422
47.1929 | 9.9455 | 11.50946 | 11.28714 | -1.56396 | 0.002289471 | 0.2200277
47.2029 | 9.9708 | 11.50207 | 11.27977 | -1.531271 | 0.002284661 | 0.2200161
47.2129 | 9.9269 | 11.49469 | 11.27241 | -1.567794 | 0.002279877 | 0.2200076
47.2229 | 9.9554 | 11.48733 | 11.26505 | -1.531927 | 0.00227512 | 0.220002
47.2329 | 9.9682 | 11.47997 | 11.2577 | -1.511772 | 0.002270389 | 0.2199993
47.2429 | 9.8963 | 11.47263 | 11.25036 | -1.576328 | 0.002265684 | 0.2199997
47.2529 | 9.9579 | 11.46529 | 11.24303 | -1.507394 | 0.002261005 | 0.220003
47.2629 | 9.9034 | 11.45797 | 11.23571 | -1.554572 | 0.002256351 | 0.2200093
47.2729 | 9.9183 | 11.45066 | 11.22839 | -1.53236 | 0.002251723 | 0.2200186
47.2829 | 9.9257 | 11.44336 | 11.22108 | -1.51766 | 0.002247121 | 0.2200309
47.2929 | 9.8742 | 11.43607 | 11.21378 | -1.56187 | 0.002242544 | 0.2200461
47.3029 | 9.9215 | 11.42879 | 11.20649 | -1.507292 | 0.002237992 | 0.2200644
47.3129 | 9.8988 | 11.42152 | 11.19921 | -1.522724 | 0.002233465 | 0.2200856
47.3229 | 9.8804 | 11.41427 | 11.19193 | -1.533868 | 0.002228964 | 0.2201099
47.3329 | 9.8869 | 11.40702 | 11.18466 | -1.520123 | 0.002224486 | 0.2201371
47.3429 | 9.8652 | 11.39979 | 11.1774 | -1.534589 | 0.002220034 | 0.2201674
47.3529 | 9.8835 | 11.39257 | 11.17015 | -1.509066 | 0.002215606 | 0.2202007
47.3629 | 9.8699 | 11.38535 | 11.16291 | -1.515454 | 0.002211202 | 0.2202371
47.3729 | 9.8472 | 11.37815 | 11.15567 | -1.530953 | 0.002206822 | 0.2202764
47.3829 | 9.8638 | 11.37096 | 11.14844 | -1.507163 | 0.002202467 | 0.2203188
47.3929 | 9.8496 | 11.36378 | 11.14122 | -1.514185 | 0.002198135 | 0.2203643
47.4029 | 9.8512 | 11.35662 | 11.13401 | -1.505417 | 0.002193827 | 0.2204128
47.4129 | 9.8549 | 11.34946 | 11.12681 | -1.494561 | 0.002189543 | 0.2204644
47.4229 | 9.8084 | 11.34232 | 11.11961 | -1.533916 | 0.002185283 | 0.2205191
47.4329 | 9.8534 | 11.33518 | 11.11242 | -1.481783 | 0.002181045 | 0.2205768
47.4429 | 9.8098 | 11.32806 | 11.10525 | -1.51826 | 0.002176831 | 0.2206377
47.4529 | 9.8165 | 11.32095 | 11.09807 | -1.504449 | 0.00217264 | 0.2207016
47.4629 | 9.8226 | 11.31385 | 11.09091 | -1.491249 | 0.002168472 | 0.2207687
47.4729 | 9.7937 | 11.30676 | 11.08376 | -1.513061 | 0.002164327 | 0.2208389
47.4829 | 9.824 | 11.29968 | 11.07661 | -1.475684 | 0.002160205 | 0.2209122
47.4929 | 9.7837 | 11.29262 | 11.06947 | -1.508918 | 0.002156105 | 0.2209887
47.5029 | 9.8114 | 11.28556 | 11.06234 | -1.474163 | 0.002152028 | 0.2210684
47.5129 | 9.7801 | 11.27852 | 11.05522 | -1.49842 | 0.002147973 | 0.2211512
47.5229 | 9.7868 | 11.27149 | 11.04811 | -1.484688 | 0.00214394 | 0.2212373
47.5329 | 9.775 | 11.26447 | 11.041 | -1.489468 | 0.00213993 | 0.2213265
47.5429 | 9.769 | 11.25746 | 11.0339 | -1.488459 | 0.002135941 | 0.221419
47.5529 | 9.7794 | 11.25046 | 11.02682 | -1.471062 | 0.002131975 | 0.2215147
47.5629 | 9.7591 | 11.24348 | 11.01973 | -1.484376 | 0.00212803 | 0.2216136
47.5729 | 9.7828 | 11.2365 | 11.01266 | -1.453701 | 0.002124107 | 0.2217158
47.5829 | 9.7353 | 11.22954 | 11.0056 | -1.494238 | 0.002120205 | 0.2218213
47.5929 | 9.752 | 11.22259 | 10.99854 | -1.470587 | 0.002116325 | 0.2219301
47.6029 | 9.7486 | 11.21565 | 10.99149 | -1.467047 | 0.002112466 | 0.2220422
47.6129 | 9.7445 | 11.20872 | 10.98445 | -1.464219 | 0.002108628 | 0.2221577
47.6229 | 9.7365 | 11.2018 | 10.97742 | -1.465303 | 0.002104812 | 0.2222764
47.6329 | 9.729 | 11.1949 | 10.9704 | -1.465898 | 0.002101016 | 0.2223986
47.6429 | 9.7262 | 11.188 | 10.96338 | -1.461805 | 0.002097241 | 0.2225241
47.6529 | 9.7225 | 11.18112 | 10.95638 | -1.458623 | 0.002093487 | 0.2226531
47.6629 | 9.7238 | 11.17425 | 10.94938 | -1.450454 | 0.002089754 | 0.2227855
47.6729 | 9.7064 | 11.1674 | 10.94239 | -1.460996 | 0.002086041 | 0.2229213
47.6829 | 9.72 | 11.16055 | 10.93541 | -1.440549 | 0.002082349 | 0.2230606
47.6929 | 9.6931 | 11.15371 | 10.92843 | -1.460615 | 0.002078676 | 0.2232034
47.7029 | 9.7041 | 11.14689 | 10.92147 | -1.442792 | 0.002075025 | 0.2233497
47.7129 | 9.6803 | 11.14008 | 10.91451 | -1.459782 | 0.002071393 | 0.2234995
47.7228 | 9.6958 | 11.13335 | 10.90763 | -1.437551 | 0.002067818 | 0.2236514
47.7328 | 9.6839 | 11.12656 | 10.90069 | -1.442664 | 0.002064226 | 0.2238083
47.7428 | 9.6663 | 11.11979 | 10.89376 | -1.453489 | 0.002060654 | 0.2239688
47.7528 | 9.6829 | 11.11303 | 10.88684 | -1.430126 | 0.002057101 | 0.224133
47.7628 | 9.6773 | 11.10628 | 10.87992 | -1.428975 | 0.002053568 | 0.2243008
47.7728 | 9.6732 | 11.09954 | 10.87301 | -1.426336 | 0.002050055 | 0.2244723
47.7828 | 9.6579 | 11.09281 | 10.86612 | -1.434909 | 0.00204656 | 0.2246475
47.7928 | 9.6609 | 11.08609 | 10.85923 | -1.425195 | 0.002043086 | 0.2248264
47.8028 | 9.6373 | 11.07939 | 10.85234 | -1.442092 | 0.00203963 | 0.2250092
47.8128 | 9.6592 | 11.0727 | 10.84547 | -1.413502 | 0.002036194 | 0.2251956
47.8228 | 9.6324 | 11.06602 | 10.8386 | -1.433624 | 0.002032776 | 0.225386
47.8328 | 9.6426 | 11.05936 | 10.83175 | -1.416758 | 0.002029379 | 0.2255802
47.8428 | 9.6258 | 11.0527 | 10.8249 | -1.426904 | 0.002025999 | 0.2257782
47.8528 | 9.6319 | 11.04606 | 10.81806 | -1.414163 | 0.002022638 | 0.2259802
47.8628 | 9.6131 | 11.03943 | 10.81123 | -1.426334 | 0.002019296 | 0.2261861
47.8728 | 9.6233 | 11.03282 | 10.80441 | -1.409518 | 0.002015973 | 0.226396
47.8828 | 9.5964 | 11.02621 | 10.79759 | -1.429814 | 0.002012667 | 0.2266099
47.8928 | 9.6211 | 11.01962 | 10.79079 | -1.398522 | 0.002009381 | 0.2268279
47.9028 | 9.5894 | 11.01304 | 10.78399 | -1.423644 | 0.002006112 | 0.22705
47.9128 | 9.6103 | 11.00648 | 10.7772 | -1.396177 | 0.002002862 | 0.2272762
47.9228 | 9.5911 | 10.99992 | 10.77042 | -1.408824 | 0.00199963 | 0.2275065
47.9328 | 9.5808 | 10.99338 | 10.76364 | -1.412582 | 0.001996416 | 0.2277411
47.9428 | 9.5914 | 10.98685 | 10.75688 | -1.395454 | 0.001993219 | 0.2279799
47.9528 | 9.5558 | 10.98034 | 10.75013 | -1.424539 | 0.001990041 | 0.228223
47.9628 | 9.5906 | 10.97384 | 10.74338 | -1.383236 | 0.001986881 | 0.2284705
47.9728 | 9.5456 | 10.96735 | 10.73664 | -1.421746 | 0.001983738 | 0.2287223
47.9828 | 9.5736 | 10.96087 | 10.72991 | -1.387269 | 0.001980612 | 0.2289785
47.9928 | 9.545 | 10.95441 | 10.72319 | -1.409405 | 0.001977505 | 0.2292392
48.0028 | 9.5496 | 10.94795 | 10.71648 | -1.398354 | 0.001974414 | 0.2295044
48.0128 | 9.5394 | 10.94152 | 10.70977 | -1.402116 | 0.001971341 | 0.2297742
48.0228 | 9.5467 | 10.93509 | 10.70307 | -1.388392 | 0.001968285 | 0.2300486
48.0328 | 9.5197 | 10.92868 | 10.69639 | -1.40898 | 0.001965246 | 0.2303276
48.0428 | 9.5396 | 10.92228 | 10.68971 | -1.382682 | 0.001962225 | 0.2306114
48.0528 | 9.5104 | 10.9159 | 10.68304 | -1.405497 | 0.00195922 | 0.2309
48.0628 | 9.528 | 10.90953 | 10.67638 | -1.381525 | 0.001956233 | 0.2311934
48.0728 | 9.4958 | 10.90317 | 10.66972 | -1.407367 | 0.001953262 | 0.2314917
48.0828 | 9.5238 | 10.89682 | 10.66308 | -1.373023 | 0.001950309 | 0.2317949
48.0928 | 9.5021 | 10.89049 | 10.65644 | -1.388392 | 0.001947372 | 0.2321032
48.1028 | 9.4945 | 10.88417 | 10.64981 | -1.389674 | 0.001944451 | 0.2324165
48.1128 | 9.5072 | 10.87787 | 10.64319 | -1.37067 | 0.001941547 | 0.232735
48.1228 | 9.4719 | 10.87158 | 10.63658 | -1.399681 | 0.00193866 | 0.2330587
48.1328 | 9.501 | 10.8653 | 10.62998 | -1.364304 | 0.001935789 | 0.2333877
48.1428 | 9.4757 | 10.85904 | 10.62339 | -1.383342 | 0.001932934 | 0.2337221
48.1528 | 9.4822 | 10.85279 | 10.6168 | -1.370594 | 0.001930096 | 0.2340619
48.1628 | 9.4863 | 10.84656 | 10.61023 | -1.36026 | 0.001927274 | 0.2344072
48.1728 | 9.4602 | 10.84034 | 10.60366 | -1.38014 | 0.001924468 | 0.234758
48.1828 | 9.4775 | 10.83413 | 10.5971 | -1.356635 | 0.001921678 | 0.2351146
48.1928 | 9.4704 | 10.82794 | 10.59055 | -1.357544 | 0.001918904 | 0.2354769
48.2028 | 9.4431 | 10.82177 | 10.58401 | -1.378667 | 0.001916145 | 0.2358451
48.2128 | 9.4743 | 10.8156 | 10.57747 | -1.341305 | 0.001913403 | 0.2362192
48.2228 | 9.4324 | 10.80946 | 10.57095 | -1.377057 | 0.001910677 | 0.2365993
48.2328 | 9.483 | 10.80332 | 10.56443 | -1.320324 | 0.001907966 | 0.2369856
48.2428 | 9.4223 | 10.79721 | 10.55792 | -1.374906 | 0.001905271 | 0.2373781
48.2528 | 9.4629 | 10.7911 | 10.55142 | -1.328203 | 0.001902591 | 0.2377769
48.2628 | 9.428 | 10.78502 | 10.54493 | -1.357016 | 0.001899927 | 0.2381822
48.2728 | 9.4466 | 10.77894 | 10.53845 | -1.332343 | 0.001897278 | 0.238594
48.2828 | 9.4145 | 10.77289 | 10.53198 | -1.358385 | 0.001894644 | 0.2390124
48.2928 | 9.4356 | 10.76684 | 10.52551 | -1.331243 | 0.001892027 | 0.2394377
48.3028 | 9.4232 | 10.76082 | 10.51906 | -1.337617 | 0.001889423 | 0.2398698
48.3127 | 9.4292 | 10.75487 | 10.51267 | -1.325666 | 0.001886862 | 0.2403045
48.3227 | 9.4011 | 10.74887 | 10.50624 | -1.347771 | 0.001884289 | 0.2407507
48.3327 | 9.4258 | 10.74289 | 10.49981 | -1.317092 | 0.001881731 | 0.2412042
48.3427 | 9.3887 | 10.73693 | 10.49338 | -1.348229 | 0.001879189 | 0.2416652
48.3527 | 9.4207 | 10.73098 | 10.48697 | -1.310282 | 0.001876661 | 0.2421337
48.3627 | 9.3838 | 10.72505 | 10.48057 | -1.341251 | 0.001874149 | 0.2426099
48.3727 | 9.4131 | 10.71914 | 10.47417 | -1.306037 | 0.00187165 | 0.2430939
48.3827 | 9.3621 | 10.71324 | 10.46779 | -1.35114 | 0.001869167 | 0.243586
48.3927 | 9.4109 | 10.70736 | 10.46141 | -1.29646 | 0.001866698 | 0.2440862
48.4027 | 9.3497 | 10.7015 | 10.45504 | -1.351796 | 0.001864245 | 0.2445948
48.4127 | 9.3984 | 10.69565 | 10.44868 | -1.29725 | 0.001861805 | 0.2451118
48.4227 | 9.3478 | 10.68982 | 10.44232 | -1.342021 | 0.00185938 | 0.2456376
48.4327 | 9.3914 | 10.68401 | 10.43598 | -1.29261 | 0.00185697 | 0.2461721
48.4427 | 9.3428 | 10.67822 | 10.42965 | -1.335417 | 0.001854574 | 0.2467157
48.4527 | 9.3635 | 10.67244 | 10.42332 | -1.308941 | 0.001852192 | 0.2472685
48.4627 | 9.3479 | 10.66668 | 10.417 | -1.318783 | 0.001849824 | 0.2478307
48.4727 | 9.3519 | 10.66094 | 10.41069 | -1.309044 | 0.001847471 | 0.2484026
48.4827 | 9.3332 | 10.65522 | 10.40439 | -1.322024 | 0.001845132 | 0.2489841
48.4927 | 9.3445 | 10.64952 | 10.3981 | -1.305022 | 0.001842807 | 0.2495757
48.5027 | 9.3262 | 10.64384 | 10.39182 | -1.317639 | 0.001840496 | 0.2501775
48.5127 | 9.3385 | 10.63817 | 10.38555 | -1.299675 | 0.001838199 | 0.2507897
48.5227 | 9.3148 | 10.63253 | 10.37928 | -1.31773 | 0.001835916 | 0.2514125
48.5327 | 9.3332 | 10.62691 | 10.37303 | -1.293705 | 0.001833647 | 0.2520462
48.5427 | 9.307 | 10.6213 | 10.36678 | -1.3143 | 0.001831391 | 0.2526909
48.5527 | 9.3246 | 10.61571 | 10.36054 | -1.291115 | 0.00182915 | 0.2533469
48.5627 | 9.2978 | 10.61015 | 10.35431 | -1.31235 | 0.001826922 | 0.2540143
48.5727 | 9.3196 | 10.60461 | 10.34809 | -1.285005 | 0.001824708 | 0.2546934
48.5827 | 9.2954 | 10.59908 | 10.34187 | -1.303681 | 0.001822507 | 0.2553844
48.5927 | 9.3087 | 10.59358 | 10.33567 | -1.284878 | 0.00182032 | 0.2560875
48.6027 | 9.2888 | 10.5881 | 10.32948 | -1.299296 | 0.001818147 | 0.2568028
48.6127 | 9.2977 | 10.58264 | 10.32329 | -1.284936 | 0.001815987 | 0.2575306
48.6227 | 9.2931 | 10.5772 | 10.31711 | -1.284096 | 0.001813841 | 0.2582711
48.6327 | 9.2691 | 10.57178 | 10.31094 | -1.302679 | 0.001811707 | 0.2590244
48.6427 | 9.3098 | 10.56638 | 10.30478 | -1.256583 | 0.001809587 | 0.2597907
48.6527 | 9.2569 | 10.56101 | 10.29863 | -1.304108 | 0.001807481 | 0.26057
48.6627 | 9.3152 | 10.55566 | 10.29249 | -1.240456 | 0.001805388 | 0.2613625
48.6727 | 9.2525 | 10.55033 | 10.28635 | -1.297826 | 0.001803307 | 0.2621683
48.6827 | 9.2946 | 10.54502 | 10.28023 | -1.250418 | 0.00180124 | 0.2629873
48.6927 | 9.2538 | 10.53973 | 10.27411 | -1.285932 | 0.001799187 | 0.2638197
48.7027 | 9.2783 | 10.53447 | 10.26801 | -1.256168 | 0.001797146 | 0.2646653
48.7127 | 9.2561 | 10.52923 | 10.26191 | -1.273126 | 0.001795118 | 0.2655242
48.7227 | 9.279 | 10.52401 | 10.25582 | -1.245006 | 0.001793103 | 0.2663962
48.7327 | 9.256 | 10.51881 | 10.24974 | -1.262808 | 0.001791101 | 0.267281
48.7427 | 9.2772 | 10.51363 | 10.24366 | -1.236431 | 0.001789112 | 0.2681785
48.7527 | 9.2561 | 10.50847 | 10.2376 | -1.252375 | 0.001787135 | 0.2690883
48.7627 | 9.2558 | 10.50334 | 10.23154 | -1.24754 | 0.001785171 | 0.27001
48.7727 | 9.253 | 10.49823 | 10.2255 | -1.245225 | 0.00178322 | 0.2709432
48.7827 | 9.2456 | 10.49313 | 10.21946 | -1.24753 | 0.001781282 | 0.2718873
48.7927 | 9.2642 | 10.48805 | 10.21343 | -1.223854 | 0.001779356 | 0.2728417
48.8027 | 9.237 | 10.483 | 10.20741 | -1.245996 | 0.001777443 | 0.2738056
48.8127 | 9.2639 | 10.47796 | 10.2014 | -1.214056 | 0.001775543 | 0.2747783
48.8227 | 9.2409 | 10.47293 | 10.1954 | -1.232033 | 0.001773655 | 0.2757587
48.8327 | 9.2584 | 10.46793 | 10.18941 | -1.209525 | 0.001771779 | 0.2767459
48.8427 | 9.2373 | 10.46293 | 10.18342 | -1.225632 | 0.001769915 | 0.2777389
48.8527 | 9.2644 | 10.45795 | 10.17745 | -1.193552 | 0.001768064 | 0.2787363
48.8627 | 9.2208 | 10.45298 | 10.17148 | -1.232184 | 0.001766226 | 0.279737
48.8727 | 9.2468 | 10.44803 | 10.16552 | -1.201227 | 0.001764399 | 0.2807396
48.8827 | 9.2387 | 10.44308 | 10.15957 | -1.204379 | 0.001762585 | 0.2817427
48.8926 | 9.2508 | 10.43819 | 10.15369 | -1.187389 | 0.001760801 | 0.2827351
48.9026 | 9.2281 | 10.43326 | 10.14776 | -1.205155 | 0.001759011 | 0.2837352
48.9126 | 9.225 | 10.42833 | 10.14184 | -1.203327 | 0.001757233 | 0.2847315
48.9226 | 9.2342 | 10.4234 | 10.13592 | -1.189203 | 0.001755467 | 0.2857228
48.9326 | 9.2083 | 10.41848 | 10.13002 | -1.210181 | 0.001753713 | 0.2867076
48.9426 | 9.2329 | 10.41356 | 10.12412 | -1.18066 | 0.001751971 | 0.2876846
48.9526 | 9.2029 | 10.40864 | 10.11824 | -1.205739 | 0.001750241 | 0.2886526
48.9626 | 9.2333 | 10.40372 | 10.11236 | -1.170416 | 0.001748523 | 0.2896105
48.9726 | 9.1903 | 10.39879 | 10.10649 | -1.208492 | 0.001746816 | 0.2905574
48.9826 | 9.2281 | 10.39386 | 10.10063 | -1.165764 | 0.001745121 | 0.2914925
48.9926 | 9.1875 | 10.38893 | 10.09477 | -1.201433 | 0.001743438 | 0.292415
49.0026 | 9.2237 | 10.384 | 10.08893 | -1.160298 | 0.001741767 | 0.2933244
49.0126 | 9.1694 | 10.37906 | 10.0831 | -1.209658 | 0.001740107 | 0.2942205
49.0226 | 9.2075 | 10.37411 | 10.07727 | -1.166613 | 0.001738459 | 0.2951032
49.0326 | 9.182 | 10.36916 | 10.07145 | -1.187164 | 0.001736823 | 0.2959724
49.0426 | 9.1748 | 10.36421 | 10.06565 | -1.189411 | 0.001735198 | 0.2968285
49.0526 | 9.2013 | 10.35925 | 10.05985 | -1.157953 | 0.001733585 | 0.2976717
49.0626 | 9.1476 | 10.35429 | 10.05406 | -1.206693 | 0.001731983 | 0.2985028
49.0726 | 9.2038 | 10.34933 | 10.04828 | -1.14553 | 0.001730393 | 0.2993224
49.0826 | 9.1425 | 10.34436 | 10.0425 | -1.201865 | 0.001728814 | 0.3001315
49.0926 | 9.1951 | 10.3394 | 10.03674 | -1.144299 | 0.001727246 | 0.3009309
49.1026 | 9.1322 | 10.33443 | 10.03099 | -1.202234 | 0.00172569 | 0.301722
49.1126 | 9.1788 | 10.32947 | 10.02524 | -1.15067 | 0.001724145 | 0.3025059
49.1226 | 9.1258 | 10.32451 | 10.0195 | -1.19871 | 0.001722612 | 0.303284
49.1326 | 9.1631 | 10.31955 | 10.01378 | -1.156454 | 0.00172109 | 0.3040575
49.1426 | 9.14 | 10.3146 | 10.00806 | -1.174604 | 0.001719579 | 0.3048281
49.1526 | 9.1526 | 10.30966 | 10.00235 | -1.157061 | 0.001718079 | 0.3055972
49.1626 | 9.1364 | 10.30473 | 9.996644 | -1.168327 | 0.001716591 | 0.3063663
49.1726 | 9.1472 | 10.2998 | 9.990952 | -1.152604 | 0.001715114 | 0.3071369
49.1826 | 9.1354 | 10.29489 | 9.985268 | -1.159492 | 0.001713648 | 0.3079107
49.1926 | 9.131 | 10.28999 | 9.979593 | -1.158994 | 0.001712193 | 0.308689
49.2026 | 9.1265 | 10.28511 | 9.973927 | -1.158611 | 0.001710749 | 0.3094734
49.2126 | 9.12 | 10.28024 | 9.96827 | -1.160245 | 0.001709317 | 0.3102653
49.2226 | 9.1419 | 10.2754 | 9.962622 | -1.133496 | 0.001707895 | 0.3110661
49.2326 | 9.1327 | 10.27057 | 9.956982 | -1.137866 | 0.001706485 | 0.3118772
49.2426 | 9.1151 | 10.26576 | 9.951352 | -1.150657 | 0.001705085 | 0.3126997
49.2526 | 9.1383 | 10.26097 | 9.94573 | -1.122669 | 0.001703696 | 0.3135349
49.2626 | 9.0944 | 10.2562 | 9.940117 | -1.161804 | 0.001702319 | 0.3143839
49.2726 | 9.1368 | 10.25146 | 9.934514 | -1.114662 | 0.001700952 | 0.3152477
49.2826 | 9.0972 | 10.24675 | 9.928919 | -1.149545 | 0.001699596 | 0.3161272
49.2926 | 9.1165 | 10.24205 | 9.923332 | -1.125554 | 0.001698251 | 0.3170233
49.3026 | 9.1121 | 10.23739 | 9.917755 | -1.125289 | 0.001696917 | 0.3179367
49.3126 | 9.099 | 10.23275 | 9.912187 | -1.133751 | 0.001695593 | 0.3188681
49.3226 | 9.1096 | 10.22814 | 9.906627 | -1.11854 | 0.00169428 | 0.3198181
49.3326 | 9.1023 | 10.22356 | 9.901077 | -1.121257 | 0.001692978 | 0.3207872
49.3426 | 9.1144 | 10.219 | 9.895535 | -1.104603 | 0.001691687 | 0.3217759
49.3526 | 9.0879 | 10.21448 | 9.890002 | -1.126577 | 0.001690406 | 0.3227845
49.3626 | 9.0869 | 10.20998 | 9.884478 | -1.123081 | 0.001689136 | 0.3238133
49.3726 | 9.0987 | 10.20551 | 9.878963 | -1.106814 | 0.001687876 | 0.3248627
49.3826 | 9.0712 | 10.20108 | 9.873457 | -1.129876 | 0.001686627 | 0.3259328
49.3926 | 9.1004 | 10.19667 | 9.86796 | -1.096269 | 0.001685388 | 0.3270238
49.4026 | 9.0732 | 10.19229 | 9.862471 | -1.119091 | 0.00168416 | 0.3281359
49.4126 | 9.1035 | 10.18794 | 9.856992 | -1.084444 | 0.001682942 | 0.3292691
49.4226 | 9.0595 | 10.18363 | 9.851521 | -1.124126 | 0.001681734 | 0.3304236
49.4326 | 9.0741 | 10.17934 | 9.846059 | -1.105239 | 0.001680537 | 0.3315994
49.4426 | 9.0588 | 10.17508 | 9.840606 | -1.116282 | 0.00167935 | 0.3327967
49.4526 | 9.0626 | 10.17086 | 9.835162 | -1.108256 | 0.001678173 | 0.3340155
49.4626 | 9.0743 | 10.16666 | 9.829727 | -1.09236 | 0.001677007 | 0.3352558
49.4726 | 9.047 | 10.16249 | 9.824301 | -1.115495 | 0.001675851 | 0.3365178
49.4825 | 9.0512 | 10.1584 | 9.818938 | -1.107201 | 0.001674715 | 0.3377885
49.4925 | 9.0641 | 10.1543 | 9.813529 | -1.090197 | 0.001673579 | 0.339094
49.5025 | 9.0294 | 10.15022 | 9.80813 | -1.120824 | 0.001672453 | 0.3404215
49.5125 | 9.0658 | 10.14618 | 9.802739 | -1.080381 | 0.001671337 | 0.3417712
49.5225 | 9.0239 | 10.14217 | 9.797357 | -1.11827 | 0.001670231 | 0.3431434
49.5325 | 9.0571 | 10.13819 | 9.791984 | -1.081091 | 0.001669136 | 0.3445381
49.5425 | 9.0133 | 10.13424 | 9.78662 | -1.120944 | 0.00166805 | 0.3459558
49.5525 | 9.0407 | 10.13033 | 9.781264 | -1.089628 | 0.001666974 | 0.3473966
49.5625 | 9.0327 | 10.12644 | 9.775918 | -1.093745 | 0.001665908 | 0.3488609
49.5725 | 9.0334 | 10.12259 | 9.770581 | -1.089194 | 0.001664853 | 0.3503489
49.5825 | 9.0295 | 10.11878 | 9.765252 | -1.089277 | 0.001663807 | 0.3518611
49.5925 | 9.0276 | 10.11499 | 9.759932 | -1.087393 | 0.001662771 | 0.3533978
49.6025 | 8.9993 | 10.11124 | 9.754621 | -1.111943 | 0.001661745 | 0.3549595
49.6125 | 9.0468 | 10.10753 | 9.74932 | -1.060727 | 0.001660729 | 0.3565466
49.6225 | 8.9936 | 10.10385 | 9.744026 | -1.110246 | 0.001659723 | 0.3581594
49.6325 | 9.0422 | 10.1002 | 9.738742 | -1.058 | 0.001658727 | 0.3597985
49.6425 | 8.9954 | 10.09659 | 9.733467 | -1.101189 | 0.001657741 | 0.3614645
49.6525 | 9.0306 | 10.09301 | 9.728201 | -1.062415 | 0.001656765 | 0.3631577
49.6625 | 9.0065 | 10.08948 | 9.722943 | -1.082977 | 0.001655799 | 0.3648787
49.6725 | 9.0229 | 10.08598 | 9.717694 | -1.063077 | 0.001654842 | 0.366628
49.6825 | 9.0093 | 10.08251 | 9.712455 | -1.073215 | 0.001653896 | 0.3684062
49.6925 | 9.0056 | 10.07909 | 9.707224 | -1.07349 | 0.001652959 | 0.3702138
49.7025 | 8.9925 | 10.0757 | 9.702002 | -1.083205 | 0.001652033 | 0.3720514
49.7125 | 9.0232 | 10.07236 | 9.696788 | -1.049159 | 0.001651116 | 0.3739195
49.7225 | 8.9837 | 10.06905 | 9.691584 | -1.085353 | 0.001650209 | 0.3758188
49.7325 | 9.0236 | 10.06579 | 9.686389 | -1.042188 | 0.001649312 | 0.3777497
49.7425 | 8.9919 | 10.06256 | 9.681202 | -1.070663 | 0.001648425 | 0.3797129
49.7525 | 8.9934 | 10.05938 | 9.676024 | -1.065981 | 0.001647547 | 0.3817089
49.7625 | 9.0016 | 10.05624 | 9.670856 | -1.054641 | 0.00164668 | 0.3837382
49.7725 | 8.978 | 10.05314 | 9.665696 | -1.075143 | 0.001645822 | 0.3858015
49.7825 | 9.0127 | 10.05009 | 9.660545 | -1.037389 | 0.001644974 | 0.3878993
49.7925 | 8.9675 | 10.04708 | 9.655402 | -1.079579 | 0.001644136 | 0.390032
49.8025 | 8.99 | 10.04411 | 9.650269 | -1.054113 | 0.001643308 | 0.3922003
49.8125 | 8.9767 | 10.04119 | 9.645145 | -1.064492 | 0.00164249 | 0.3944046
49.8225 | 8.9819 | 10.03832 | 9.640029 | -1.056416 | 0.001641681 | 0.3966455
49.8325 | 8.9709 | 10.03549 | 9.634922 | -1.064587 | 0.001640882 | 0.3989233
49.8425 | 8.9818 | 10.0327 | 9.629824 | -1.050903 | 0.001640093 | 0.4012386
49.8525 | 8.9448 | 10.02997 | 9.624735 | -1.085167 | 0.001639314 | 0.4035918
49.8625 | 8.9853 | 10.02728 | 9.619655 | -1.041977 | 0.001638544 | 0.4059832
49.8725 | 8.9444 | 10.02464 | 9.614584 | -1.080235 | 0.001637784 | 0.4084132
49.8825 | 8.9588 | 10.02204 | 9.609522 | -1.063241 | 0.001637034 | 0.4108821
49.8925 | 8.95 | 10.01949 | 9.604468 | -1.069494 | 0.001636293 | 0.4133902
49.9025 | 8.9461 | 10.017 | 9.599423 | -1.070896 | 0.001635562 | 0.4159376
49.9125 | 8.9554 | 10.01455 | 9.594387 | -1.059147 | 0.001634841 | 0.4185245
49.9225 | 8.9348 | 10.01215 | 9.58936 | -1.077346 | 0.001634129 | 0.4211511
49.9325 | 8.9314 | 10.00979 | 9.584342 | -1.078393 | 0.001633427 | 0.4238172
49.9425 | 8.9388 | 10.00749 | 9.579333 | -1.068688 | 0.001632735 | 0.4265228
49.9525 | 8.9378 | 10.00523 | 9.574332 | -1.067432 | 0.001632052 | 0.4292679
49.9625 | 8.9242 | 10.00302 | 9.569341 | -1.078824 | 0.001631379 | 0.4320521
49.9725 | 8.9468 | 10.00086 | 9.564358 | -1.054064 | 0.001630715 | 0.4348751
49.9825 | 8.9092 | 9.998751 | 9.559384 | -1.089551 | 0.001630061 | 0.4377365
49.9925 | 8.95 | 9.996684 | 9.554419 | -1.046684 | 0.001629416 | 0.4406358
50.0025 | 8.9013 | 9.994664 | 9.549463 | -1.093364 | 0.001628781 | 0.4435724
50.0125 | 8.9372 | 9.992689 | 9.544515 | -1.055489 | 0.001628156 | 0.4465453
50.0225 | 8.9212 | 9.990758 | 9.539577 | -1.069558 | 0.00162754 | 0.449554
50.0325 | 8.9083 | 9.988871 | 9.534647 | -1.080571 | 0.001626934 | 0.4525975
50.0425 | 8.9294 | 9.987027 | 9.529726 | -1.057627 | 0.001626337 | 0.4556746
50.0525 | 8.9088 | 9.985224 | 9.524814 | -1.076424 | 0.001625749 | 0.4587844
50.0624 | 8.9185 | 9.983479 | 9.51996 | -1.064979 | 0.001625177 | 0.4618943
50.0724 | 8.9163 | 9.981755 | 9.515065 | -1.065455 | 0.001624608 | 0.4650656
50.0824 | 8.9238 | 9.980069 | 9.510179 | -1.056269 | 0.001624049 | 0.4682659
50.0924 | 8.8964 | 9.97842 | 9.505302 | -1.08202 | 0.001623499 | 0.4714941
50.1024 | 8.922 | 9.976806 | 9.500434 | -1.054806 | 0.001622959 | 0.4747489
50.1124 | 8.8935 | 9.975227 | 9.495575 | -1.081727 | 0.001622428 | 0.478029
50.1224 | 8.9153 | 9.97368 | 9.490725 | -1.05838 | 0.001621906 | 0.4813333
50.1324 | 8.9005 | 9.972165 | 9.485883 | -1.071665 | 0.001621394 | 0.484661
50.1424 | 8.9061 | 9.970682 | 9.48105 | -1.064582 | 0.001620892 | 0.4880109
50.1524 | 8.9156 | 9.969229 | 9.476226 | -1.053629 | 0.001620398 | 0.4913823
50.1624 | 8.8882 | 9.967806 | 9.471411 | -1.079606 | 0.001619914 | 0.4947747
50.1724 | 8.9211 | 9.966412 | 9.466605 | -1.045312 | 0.00161944 | 0.4981877
50.1824 | 8.8824 | 9.965047 | 9.461807 | -1.082647 | 0.001618974 | 0.5016209
50.1924 | 8.9149 | 9.963711 | 9.457018 | -1.048811 | 0.001618519 | 0.5050744
50.2024 | 8.8882 | 9.962405 | 9.452238 | -1.074205 | 0.001618072 | 0.5085486
50.2124 | 8.8826 | 9.961128 | 9.447467 | -1.078528 | 0.001617635 | 0.5120437
50.2224 | 8.9078 | 9.959883 | 9.442705 | -1.052083 | 0.001617207 | 0.5155608
50.2324 | 8.8795 | 9.958668 | 9.437951 | -1.079168 | 0.001616788 | 0.5191005
50.2424 | 8.8988 | 9.957487 | 9.433206 | -1.058687 | 0.001616379 | 0.5226642
50.2524 | 8.8696 | 9.956339 | 9.42847 | -1.086739 | 0.001615979 | 0.5262532
50.2624 | 8.8876 | 9.955228 | 9.423743 | -1.067628 | 0.001615588 | 0.5298694
50.2724 | 8.881 | 9.954154 | 9.419024 | -1.073154 | 0.001615207 | 0.5335144
50.2824 | 8.8907 | 9.95312 | 9.414315 | -1.06242 | 0.001614835 | 0.5371904
50.2924 | 8.8702 | 9.952128 | 9.409614 | -1.081928 | 0.001614472 | 0.5408996
50.3024 | 8.8795 | 9.95118 | 9.404922 | -1.07168 | 0.001614119 | 0.5446444
50.3124 | 8.872 | 9.950279 | 9.400238 | -1.078279 | 0.001613775 | 0.5484273
50.3224 | 8.8764 | 9.949428 | 9.395564 | -1.073028 | 0.00161344 | 0.5522509
50.3324 | 8.8857 | 9.948629 | 9.390898 | -1.062929 | 0.001613114 | 0.5561182
50.3424 | 8.8547 | 9.947885 | 9.386241 | -1.093185 | 0.001612797 | 0.5600319
50.3524 | 8.893 | 9.9472 | 9.381592 | -1.0542 | 0.00161249 | 0.5639949
50.3624 | 8.8325 | 9.946575 | 9.376953 | -1.114075 | 0.001612192 | 0.5680102
50.3724 | 8.8795 | 9.946015 | 9.372322 | -1.066515 | 0.001611903 | 0.572081
50.3824 | 8.8668 | 9.945522 | 9.3677 | -1.078722 | 0.001611624 | 0.5762103
50.3924 | 8.847 | 9.945099 | 9.363086 | -1.098099 | 0.001611353 | 0.5804011
50.4024 | 8.8878 | 9.944749 | 9.358482 | -1.056949 | 0.001611092 | 0.5846566
50.4124 | 8.8396 | 9.944477 | 9.353886 | -1.104877 | 0.00161084 | 0.5889799
50.4224 | 8.8624 | 9.944283 | 9.349299 | -1.081883 | 0.001610598 | 0.5933739
50.4324 | 8.8509 | 9.944172 | 9.34472 | -1.093272 | 0.001610364 | 0.5978417
50.4424 | 8.8409 | 9.944147 | 9.340151 | -1.103247 | 0.00161014 | 0.6023863
50.4524 | 8.8749 | 9.94421 | 9.33559 | -1.06931 | 0.001609925 | 0.6070107
50.4624 | 8.8441 | 9.944365 | 9.331037 | -1.100265 | 0.001609718 | 0.6117177
50.4724 | 8.8708 | 9.944614 | 9.326494 | -1.073814 | 0.001609522 | 0.6165102
50.4824 | 8.8432 | 9.944959 | 9.321959 | -1.101759 | 0.001609334 | 0.621391
50.4924 | 8.8405 | 9.945405 | 9.317433 | -1.104905 | 0.001609156 | 0.6263628
50.5024 | 8.8621 | 9.945953 | 9.312916 | -1.083853 | 0.001608987 | 0.6314284
50.5124 | 8.8515 | 9.946606 | 9.308407 | -1.095106 | 0.001608827 | 0.6365905
50.5224 | 8.8534 | 9.947367 | 9.303907 | -1.093967 | 0.001608676 | 0.6418515
50.5324 | 8.8505 | 9.948239 | 9.299416 | -1.097739 | 0.001608535 | 0.6472141
50.5424 | 8.8638 | 9.949223 | 9.294933 | -1.085423 | 0.001608402 | 0.652681
50.5524 | 8.844 | 9.950322 | 9.290459 | -1.106322 | 0.001608279 | 0.6582547
50.5624 | 8.8603 | 9.95154 | 9.285994 | -1.09124 | 0.001608165 | 0.6639376
50.5724 | 8.8591 | 9.952878 | 9.281538 | -1.093778 | 0.001608061 | 0.6697324
50.5824 | 8.8537 | 9.954339 | 9.27709 | -1.100639 | 0.001607965 | 0.6756415
50.5924 | 8.8733 | 9.955926 | 9.272651 | -1.082626 | 0.001607878 | 0.6816675
50.6024 | 8.8399 | 9.957641 | 9.26822 | -1.117741 | 0.001607801 | 0.6878129
50.6124 | 8.8721 | 9.959487 | 9.263799 | -1.087387 | 0.001607733 | 0.6940804
50.6224 | 8.858 | 9.961466 | 9.259386 | -1.103466 | 0.001607674 | 0.7004726
50.6324 | 8.8703 | 9.963581 | 9.254981 | -1.093281 | 0.001607625 | 0.7069921
50.6424 | 8.8847 | 9.965835 | 9.250585 | -1.081135 | 0.001607584 | 0.7136416
50.6523 | 8.8603 | 9.968204 | 9.246242 | -1.107904 | 0.001607554 | 0.7203545
50.6623 | 8.8779 | 9.970742 | 9.241863 | -1.092842 | 0.001607532 | 0.7272711
50.6723 | 8.8761 | 9.973427 | 9.237494 | -1.097327 | 0.001607519 | 0.734326
50.6823 | 8.8727 | 9.976262 | 9.233132 | -1.103562 | 0.001607515 | 0.7415224
50.6923 | 8.8993 | 9.97925 | 9.22878 | -1.07995 | 0.00160752 | 0.7488631
50.7023 | 8.8731 | 9.982395 | 9.224436 | -1.109295 | 0.001607535 | 0.7563514
50.7123 | 8.8836 | 9.985698 | 9.2201 | -1.102098 | 0.001607559 | 0.7639905
50.7223 | 8.8863 | 9.989165 | 9.215774 | -1.102865 | 0.001607592 | 0.7717836
50.7323 | 8.8889 | 9.992797 | 9.211456 | -1.103897 | 0.001607635 | 0.779734
50.7423 | 8.9045 | 9.996599 | 9.207146 | -1.092099 | 0.001607686 | 0.7878455
50.7523 | 8.871 | 10.00057 | 9.202845 | -1.129574 | 0.001607747 | 0.7961214
50.7623 | 8.9045 | 10.00473 | 9.198553 | -1.100226 | 0.001607817 | 0.8045656
50.7723 | 8.8976 | 10.00906 | 9.194269 | -1.111459 | 0.001607897 | 0.813182
50.7823 | 8.8938 | 10.01358 | 9.189994 | -1.119777 | 0.001607985 | 0.8219743
50.7923 | 8.9159 | 10.01828 | 9.185728 | -1.102383 | 0.001608083 | 0.8309468
50.8023 | 8.8845 | 10.02318 | 9.18147 | -1.138682 | 0.00160819 | 0.8401037
50.8123 | 8.9071 | 10.02828 | 9.177221 | -1.121178 | 0.001608306 | 0.8494493
50.8223 | 8.9087 | 10.03358 | 9.17298 | -1.124877 | 0.001608432 | 0.8589883
50.8323 | 8.901 | 10.03908 | 9.168748 | -1.138082 | 0.001608567 | 0.8687253
50.8423 | 8.9293 | 10.0448 | 9.164525 | -1.115498 | 0.001608711 | 0.878665
50.8523 | 8.883 | 10.05073 | 9.16031 | -1.167731 | 0.001608864 | 0.8888125
50.8623 | 8.906 | 10.05689 | 9.156103 | -1.150885 | 0.001609027 | 0.899173
50.8723 | 8.932 | 10.06327 | 9.151906 | -1.131267 | 0.001609199 | 0.9097519
50.8823 | 8.8955 | 10.06988 | 9.147716 | -1.17438 | 0.00160938 | 0.9205547
50.8923 | 8.9344 | 10.07673 | 9.143536 | -1.142332 | 0.001609571 | 0.9315871
50.9023 | 8.9064 | 10.08383 | 9.139364 | -1.177428 | 0.001609771 | 0.942855
50.9123 | 8.9123 | 10.09117 | 9.1352 | -1.178875 | 0.00160998 | 0.9543646
50.9223 | 8.9384 | 10.09878 | 9.131045 | -1.160377 | 0.001610199 | 0.9661223
50.9323 | 8.9062 | 10.10664 | 9.126899 | -1.200444 | 0.001610427 | 0.9781346
50.9423 | 8.9227 | 10.11478 | 9.122761 | -1.19208 | 0.001610664 | 0.9904083
50.9523 | 8.9333 | 10.12319 | 9.118631 | -1.189893 | 0.001610911 | 1.002951
50.9623 | 8.9256 | 10.13189 | 9.11451 | -1.20629 | 0.001611167 | 1.015769
50.9723 | 8.9478 | 10.14088 | 9.110398 | -1.19308 | 0.001611432 | 1.02887
50.9823 | 8.9202 | 10.15017 | 9.106294 | -1.229969 | 0.001611707 | 1.042263
50.9923 | 8.9325 | 10.15977 | 9.102199 | -1.227266 | 0.001611991 | 1.055955
51.0023 | 8.9554 | 10.16968 | 9.098112 | -1.214279 | 0.001612285 | 1.069955
51.0123 | 8.9312 | 10.17992 | 9.094034 | -1.248718 | 0.001612588 | 1.084272
51.0223 | 8.9487 | 10.19049 | 9.089964 | -1.24179 | 0.001612901 | 1.098914
51.0323 | 8.9491 | 10.20141 | 9.085902 | -1.252307 | 0.001613222 | 1.113891
51.0423 | 8.9581 | 10.21268 | 9.081849 | -1.254576 | 0.001613554 | 1.129213
51.0523 | 8.9621 | 10.22431 | 9.077805 | -1.262209 | 0.001613894 | 1.14489
51.0623 | 8.9643 | 10.23632 | 9.073769 | -1.272015 | 0.001614245 | 1.160932
51.0723 | 8.9587 | 10.24871 | 9.069742 | -1.290006 | 0.001614605 | 1.17735
51.0823 | 8.9849 | 10.26149 | 9.065723 | -1.276594 | 0.001614974 | 1.194156
51.0923 | 8.9695 | 10.27469 | 9.061712 | -1.305188 | 0.001615352 | 1.211361
51.1023 | 8.9835 | 10.2883 | 9.05771 | -1.304803 | 0.001615741 | 1.228977
51.1123 | 8.9851 | 10.30235 | 9.053717 | -1.31725 | 0.001616138 | 1.247017
51.1223 | 9.0025 | 10.31684 | 9.049731 | -1.314343 | 0.001616546 | 1.265495
51.1323 | 9.0064 | 10.33179 | 9.045755 | -1.325394 | 0.001616962 | 1.284423
51.1423 | 9.0087 | 10.34722 | 9.041786 | -1.338519 | 0.001617389 | 1.303815
51.1523 | 9.0155 | 10.36313 | 9.037827 | -1.347632 | 0.001617825 | 1.323688
51.1623 | 9.0207 | 10.37955 | 9.033875 | -1.358848 | 0.00161827 | 1.344054
51.1723 | 9.0301 | 10.39648 | 9.029932 | -1.366383 | 0.001618725 | 1.364932
51.1823 | 9.0349 | 10.41395 | 9.025998 | -1.379053 | 0.00161919 | 1.386336
51.1923 | 9.0451 | 10.43198 | 9.022071 | -1.386875 | 0.001619664 | 1.408284
51.2023 | 9.0411 | 10.45057 | 9.018154 | -1.409468 | 0.001620148 | 1.430794
51.2123 | 9.0643 | 10.46975 | 9.014244 | -1.405449 | 0.001620642 | 1.453884
51.2223 | 9.061 | 10.48954 | 9.010343 | -1.428538 | 0.001621145 | 1.477574
51.2323 | 9.0702 | 10.50995 | 9.006451 | -1.439755 | 0.001621658 | 1.501882
51.2422 | 9.0742 | 10.53081 | 9.002605 | -1.456608 | 0.001622175 | 1.52658
51.2522 | 9.0915 | 10.55254 | 8.998729 | -1.461036 | 0.001622708 | 1.552184
51.2622 | 9.1016 | 10.57496 | 8.994862 | -1.473356 | 0.00162325 | 1.578471
51.2722 | 9.1025 | 10.59809 | 8.991002 | -1.495591 | 0.001623801 | 1.605465
51.2822 | 9.112 | 10.62197 | 8.987152 | -1.509966 | 0.001624363 | 1.63319
51.2922 | 9.1245 | 10.6466 | 8.983309 | -1.522105 | 0.001624934 | 1.661671
51.3022 | 9.1403 | 10.67203 | 8.979475 | -1.531735 | 0.001625515 | 1.690934
51.3122 | 9.1434 | 10.69828 | 8.975649 | -1.554882 | 0.001626106 | 1.721007
51.3222 | 9.1533 | 10.72538 | 8.971832 | -1.572075 | 0.001626707 | 1.751917
51.3322 | 9.1693 | 10.75334 | 8.968023 | -1.584044 | 0.001627317 | 1.783694
51.3422 | 9.1771 | 10.78222 | 8.964222 | -1.605117 | 0.001627938 | 1.816368
51.3522 | 9.1802 | 10.81203 | 8.960429 | -1.631828 | 0.001628568 | 1.84997
51.3622 | 9.1917 | 10.84281 | 8.956645 | -1.651109 | 0.001629208 | 1.884535
51.3722 | 9.2113 | 10.87459 | 8.952869 | -1.663294 | 0.001629858 | 1.920095
51.3822 | 9.2318 | 10.90742 | 8.949102 | -1.675619 | 0.001630518 | 1.956686
51.3922 | 9.2318 | 10.94132 | 8.945343 | -1.709519 | 0.001631188 | 1.994346
51.4022 | 9.2461 | 10.97633 | 8.941592 | -1.730235 | 0.001631868 | 2.033111
51.4122 | 9.2654 | 11.0125 | 8.937849 | -1.747104 | 0.001632558 | 2.073023
51.4222 | 9.2817 | 11.04987 | 8.934114 | -1.768169 | 0.001633257 | 2.114121
51.4322 | 9.3023 | 11.08847 | 8.930388 | -1.786171 | 0.001633967 | 2.156449
51.4422 | 9.3068 | 11.12836 | 8.92667 | -1.821556 | 0.001634687 | 2.20005
51.4522 | 9.3369 | 11.16957 | 8.922961 | -1.832668 | 0.001635417 | 2.244972
51.4622 | 9.352 | 11.21216 | 8.91926 | -1.860156 | 0.001636157 | 2.291261
51.4722 | 9.3629 | 11.25617 | 8.915566 | -1.893269 | 0.001636907 | 2.338966
51.4822 | 9.3926 | 11.30166 | 8.911882 | -1.909058 | 0.001637667 | 2.388139
51.4922 | 9.4138 | 11.34868 | 8.908205 | -1.934876 | 0.001638438 | 2.438832
51.5022 | 9.4321 | 11.39728 | 8.904536 | -1.965177 | 0.001639218 | 2.491101
51.5122 | 9.46 | 11.44752 | 8.900876 | -1.987518 | 0.001640009 | 2.545001
51.5222 | 9.4835 | 11.49946 | 8.897224 | -2.015957 | 0.00164081 | 2.600591
51.5322 | 9.5134 | 11.55315 | 8.893581 | -2.039754 | 0.001641621 | 2.657932
51.5422 | 9.5455 | 11.60867 | 8.889945 | -2.063172 | 0.001642443 | 2.717085
51.5522 | 9.5596 | 11.66608 | 8.886318 | -2.106476 | 0.001643274 | 2.778115
51.5622 | 9.5994 | 11.72543 | 8.882699 | -2.12603 | 0.001644116 | 2.841087
51.5722 | 9.6356 | 11.7868 | 8.879088 | -2.151204 | 0.001644969 | 2.906071
51.5822 | 9.6637 | 11.85027 | 8.875485 | -2.186566 | 0.001645831 | 2.973136
51.5922 | 9.7069 | 11.91589 | 8.87189 | -2.20899 | 0.001646704 | 3.042353
51.6022 | 9.7429 | 11.98375 | 8.868304 | -2.240848 | 0.001647588 | 3.113797
51.6122 | 9.7868 | 12.05392 | 8.864725 | -2.267117 | 0.001648482 | 3.187543
51.6222 | 9.8299 | 12.12647 | 8.861155 | -2.296572 | 0.001649386 | 3.263667
51.6322 | 9.8804 | 12.20149 | 8.857593 | -2.321094 | 0.001650301 | 3.34225
51.6422 | 9.9302 | 12.27906 | 8.854039 | -2.348861 | 0.001651226 | 3.423371
51.6522 | 9.985 | 12.35926 | 8.850494 | -2.374257 | 0.001652162 | 3.507111
51.6622 | 10.0348 | 12.44216 | 8.846956 | -2.407362 | 0.001653108 | 3.593553
51.6722 | 10.0961 | 12.52786 | 8.843427 | -2.431761 | 0.001654065 | 3.68278
51.6822 | 10.1489 | 12.61644 | 8.839905 | -2.467538 | 0.001655032 | 3.774877
51.6922 | 10.2315 | 12.70798 | 8.836392 | -2.476477 | 0.001656011 | 3.869928
51.7022 | 10.2923 | 12.80256 | 8.832887 | -2.510261 | 0.001656999 | 3.968017
51.7122 | 10.3498 | 12.90027 | 8.82939 | -2.550475 | 0.001657999 | 4.069227
51.7222 | 10.446 | 13.0012 | 8.825901 | -2.555201 | 0.001659009 | 4.173641
51.7322 | 10.5161 | 13.10542 | 8.82242 | -2.58932 | 0.00166003 | 4.28134
51.7422 | 10.6035 | 13.21301 | 8.818947 | -2.609511 | 0.001661062 | 4.392403
51.7522 | 10.7114 | 13.32405 | 8.815482 | -2.612649 | 0.001662104 | 4.506905
51.7622 | 10.7963 | 13.43861 | 8.812026 | -2.642307 | 0.001663158 | 4.624918
51.7722 | 10.9066 | 13.55675 | 8.808577 | -2.650152 | 0.001664222 | 4.74651
51.7822 | 11.0156 | 13.67854 | 8.805137 | -2.662943 | 0.001665297 | 4.871741
51.7922 | 11.1212 | 13.80404 | 8.801704 | -2.682837 | 0.001666383 | 5.000666
51.8022 | 11.2418 | 13.93328 | 8.798279 | -2.691479 | 0.00166748 | 5.133332
51.8122 | 11.3611 | 14.06631 | 8.794863 | -2.705206 | 0.001668589 | 5.269775
51.8221 | 11.5032 | 14.20174 | 8.791489 | -2.698543 | 0.001669697 | 5.408585
51.8321 | 11.642 | 14.34236 | 8.788088 | -2.700365 | 0.001670827 | 5.552606
51.8421 | 11.7775 | 14.48681 | 8.784695 | -2.709307 | 0.001671968 | 5.70044
51.8521 | 11.9199 | 14.63505 | 8.781311 | -2.715153 | 0.00167312 | 5.852069
51.8621 | 12.0873 | 14.78706 | 8.777934 | -2.699765 | 0.001674284 | 6.007456
51.8721 | 12.2468 | 14.94279 | 8.774566 | -2.695985 | 0.001675459 | 6.166544
51.8821 | 12.395 | 15.10213 | 8.771205 | -2.707134 | 0.001676645 | 6.329253
51.8921 | 12.5693 | 15.26501 | 8.767853 | -2.695707 | 0.001677843 | 6.495476
51.9021 | 12.7722 | 15.43127 | 8.764508 | -2.659069 | 0.001679051 | 6.665082
51.9121 | 12.9424 | 15.60076 | 8.761171 | -2.658357 | 0.001680271 | 6.837906
51.9221 | 13.1351 | 15.77328 | 8.757842 | -2.638179 | 0.001681503 | 7.013755
51.9321 | 13.3401 | 15.9486 | 8.754522 | -2.608503 | 0.001682746 | 7.192398
51.9421 | 13.5293 | 16.12646 | 8.751209 | -2.597161 | 0.001684 | 7.373569
51.9521 | 13.7453 | 16.30655 | 8.747904 | -2.561252 | 0.001685266 | 7.556963
51.9621 | 13.9524 | 16.48853 | 8.744607 | -2.536128 | 0.001686544 | 7.742235
51.9721 | 14.1707 | 16.672 | 8.741318 | -2.501304 | 0.001687833 | 7.928999
51.9821 | 14.3994 | 16.85655 | 8.738036 | -2.45715 | 0.001689134 | 8.116824
51.9921 | 14.6226 | 17.04169 | 8.734763 | -2.419094 | 0.001690447 | 8.305241
52.0021 | 14.8538 | 17.22692 | 8.731498 | -2.373123 | 0.001691771 | 8.493733
52.0121 | 15.0793 | 17.41168 | 8.72824 | -2.33238 | 0.001693108 | 8.681747
52.0221 | 15.2904 | 17.59537 | 8.72499 | -2.304967 | 0.001694456 | 8.868682
52.0321 | 15.5568 | 17.77735 | 8.721748 | -2.220554 | 0.001695815 | 9.053909
52.0421 | 15.7472 | 17.95697 | 8.718515 | -2.209766 | 0.001697187 | 9.236754
52.0521 | 16.0171 | 18.13351 | 8.715288 | -2.116406 | 0.001698571 | 9.416519
52.0621 | 16.2456 | 18.30625 | 8.71207 | -2.060647 | 0.001699967 | 9.592477
52.0721 | 16.4702 | 18.47444 | 8.70886 | -2.004242 | 0.001701374 | 9.763881
52.0821 | 16.7325 | 18.63733 | 8.705657 | -1.904827 | 0.001702794 | 9.929967
52.0921 | 16.9407 | 18.79413 | 8.702462 | -1.853434 | 0.001704226 | 10.08997
52.1021 | 17.1539 | 18.94409 | 8.699275 | -1.790192 | 0.00170567 | 10.24311
52.1121 | 17.4003 | 19.08644 | 8.696096 | -1.686139 | 0.001707126 | 10.38864
52.1221 | 17.6183 | 19.22043 | 8.692925 | -1.602129 | 0.001708594 | 10.5258
52.1321 | 17.83 | 19.34534 | 8.689761 | -1.51534 | 0.001710074 | 10.65387
52.1421 | 18.0363 | 19.46048 | 8.686605 | -1.424182 | 0.001711567 | 10.77216
52.1521 | 18.233 | 19.5652 | 8.683457 | -1.332205 | 0.001713072 | 10.88003
52.1621 | 18.4564 | 19.65891 | 8.680317 | -1.202512 | 0.001714589 | 10.97688
52.1721 | 18.5995 | 19.74106 | 8.677185 | -1.141559 | 0.001716118 | 11.06216
52.1821 | 18.7961 | 19.81116 | 8.67406 | -1.015063 | 0.00171766 | 11.13539
52.1921 | 18.951 | 19.86882 | 8.670943 | -0.9178152 | 0.001719214 | 11.19615
52.2021 | 19.0947 | 19.91367 | 8.667834 | -0.8189746 | 0.00172078 | 11.24412
52.2121 | 19.2334 | 19.94548 | 8.664732 | -0.7120822 | 0.001722359 | 11.27903
52.2221 | 19.3618 | 19.96406 | 8.661638 | -0.6022574 | 0.00172395 | 11.3007
52.2321 | 19.4696 | 19.9693 | 8.658552 | -0.4997027 | 0.001725554 | 11.30903
52.2421 | 19.5863 | 19.9612 | 8.655474 | -0.3749018 | 0.00172717 | 11.304
52.2521 | 19.6587 | 19.93982 | 8.652403 | -0.2811212 | 0.001728799 | 11.28569
52.2621 | 19.7275 | 19.90531 | 8.64934 | -0.1778082 | 0.00173044 | 11.25424
52.2721 | 19.7944 | 19.85789 | 8.646285 | -0.06348774 | 0.001732094 | 11.20987
52.2821 | 19.8212 | 19.79786 | 8.643237 | 0.0233443 | 0.00173376 | 11.15289
52.2921 | 19.8576 | 19.72558 | 8.640197 | 0.1320192 | 0.001735439 | 11.08365
52.3021 | 19.8574 | 19.64149 | 8.637165 | 0.2159077 | 0.001737131 | 11.00259
52.3121 | 19.8564 | 19.54608 | 8.63414 | 0.3103212 | 0.001738836 | 10.9102
52.3221 | 19.8349 | 19.43988 | 8.631123 | 0.3950219 | 0.001740553 | 10.80701
52.3321 | 19.7841 | 19.32348 | 8.628113 | 0.4606207 | 0.001742283 | 10.69362
52.3421 | 19.7472 | 19.1975 | 8.625111 | 0.5496982 | 0.001744026 | 10.57065
52.3521 | 19.6582 | 19.0626 | 8.622117 | 0.5955966 | 0.001745782 | 10.43874
52.3621 | 19.5688 | 18.91946 | 8.619131 | 0.6493394 | 0.00174755 | 10.29858
52.3721 | 19.4714 | 18.76877 | 8.616152 | 0.7026268 | 0.001749332 | 10.15087
52.3821 | 19.3452 | 18.61125 | 8.61318 | 0.7339497 | 0.001751127 | 9.996319
52.3921 | 19.2251 | 18.4476 | 8.610216 | 0.7774963 | 0.001752935 | 9.835634
52.4021 | 19.0665 | 18.27855 | 8.60726 | 0.7879518 | 0.001754756 | 9.669533
52.412 | 18.9187 | 18.10653 | 8.604341 | 0.8121659 | 0.001756571 | 9.500437
52.422 | 18.7416 | 17.92881 | 8.6014 | 0.8127937 | 0.001758418 | 9.325648
52.432 | 18.5763 | 17.74774 | 8.598466 | 0.8285556 | 0.001760279 | 9.147518
52.442 | 18.3676 | 17.56401 | 8.59554 | 0.8035928 | 0.001762152 | 8.966705
52.452 | 18.1841 | 17.37823 | 8.592621 | 0.8058714 | 0.00176404 | 8.783843
52.462 | 17.9702 | 17.19101 | 8.58971 | 0.7791853 | 0.00176594 | 8.599538
52.472 | 17.7472 | 17.00294 | 8.586807 | 0.7442604 | 0.001767855 | 8.414365
52.482 | 17.5165 | 16.81455 | 8.583911 | 0.7019541 | 0.001769782 | 8.228865
52.492 | 17.2945 | 16.62634 | 8.581022 | 0.6681599 | 0.001771724 | 8.043546
52.502 | 17.0686 | 16.43879 | 8.578141 | 0.6298077 | 0.001773678 | 7.858878
52.512 | 16.821 | 16.25234 | 8.575268 | 0.5686633 | 0.001775647 | 7.675294
52.522 | 16.5858 | 16.06737 | 8.572401 | 0.5184308 | 0.001777629 | 7.49319
52.532 | 16.3248 | 15.88425 | 8.569543 | 0.4405505 | 0.001779625 | 7.312927
52.542 | 16.0772 | 15.7033 | 8.566692 | 0.3739003 | 0.001781636 | 7.134826
52.552 | 15.8393 | 15.52481 | 8.563848 | 0.3144933 | 0.001783659 | 6.959175
52.562 | 15.6045 | 15.34902 | 8.561012 | 0.2554772 | 0.001785698 | 6.786226
52.572 | 15.3279 | 15.17617 | 8.558183 | 0.1517318 | 0.00178775 | 6.616198
52.582 | 15.1146 | 15.00643 | 8.555361 | 0.1081705 | 0.001789816 | 6.449279
52.592 | 14.8492 | 14.83997 | 8.552547 | 0.00923406 | 0.001791897 | 6.285627
52.602 | 14.6138 | 14.67691 | 8.54974 | -0.06310746 | 0.001793992 | 6.125373
52.612 | 14.3851 | 14.51736 | 8.546941 | -0.13226 | 0.001796101 | 5.968623
52.622 | 14.146 | 14.3614 | 8.544149 | -0.2154039 | 0.001798225 | 5.815456
52.632 | 13.9209 | 14.2091 | 8.541365 | -0.2881994 | 0.001800362 | 5.665934
52.642 | 13.6865 | 14.06049 | 8.538588 | -0.3739857 | 0.001802515 | 5.520095
52.652 | 13.4575 | 13.91558 | 8.535818 | -0.4580849 | 0.001804682 | 5.377962
52.662 | 13.2817 | 13.7744 | 8.533056 | -0.4927032 | 0.001806864 | 5.239541
52.672 | 13.0445 | 13.63693 | 8.530301 | -0.5924324 | 0.001809061 | 5.104823
52.682 | 12.8371 | 13.50315 | 8.527553 | -0.6660516 | 0.001811273 | 4.973788
52.692 | 12.6624 | 13.37303 | 8.524812 | -0.710629 | 0.001813499 | 4.846403
52.702 | 12.4616 | 13.24652 | 8.522079 | -0.7849224 | 0.001815741 | 4.722627
52.712 | 12.2855 | 13.12358 | 8.519354 | -0.8380831 | 0.001817996 | 4.602412
52.722 | 12.1202 | 13.00415 | 8.516635 | -0.8839536 | 0.001820268 | 4.485698
52.732 | 11.9308 | 12.88817 | 8.513924 | -0.9573715 | 0.001822555 | 4.372425
52.742 | 11.7841 | 12.77557 | 8.51122 | -0.9914688 | 0.001824857 | 4.262524
52.752 | 11.6229 | 12.66627 | 8.508523 | -1.043375 | 0.001827174 | 4.155924
52.762 | 11.4797 | 12.56021 | 8.505834 | -1.080513 | 0.001829507 | 4.05255
52.772 | 11.3401 | 12.45731 | 8.503152 | -1.117207 | 0.001831855 | 3.952324
52.782 | 11.181 | 12.35748 | 8.500477 | -1.176478 | 0.001834218 | 3.855167
52.792 | 11.0855 | 12.26065 | 8.497809 | -1.175146 | 0.001836598 | 3.761
52.802 | 10.9379 | 12.16673 | 8.495149 | -1.228828 | 0.001838992 | 3.669741
52.812 | 10.8164 | 12.07564 | 8.492495 | -1.259244 | 0.001841403 | 3.581307
52.822 | 10.7177 | 11.98731 | 8.489849 | -1.269612 | 0.001843829 | 3.495619
52.832 | 10.5926 | 11.90165 | 8.487211 | -1.309052 | 0.001846272 | 3.412595
52.842 | 10.5087 | 11.81858 | 8.484579 | -1.309882 | 0.00184873 | 3.332155
52.852 | 10.4129 | 11.73803 | 8.481954 | -1.325125 | 0.001851205 | 3.254219
52.862 | 10.3031 | 11.6599 | 8.479337 | -1.356801 | 0.001853695 | 3.17871
52.872 | 10.2447 | 11.58413 | 8.476727 | -1.339434 | 0.001856202 | 3.105551
52.882 | 10.1511 | 11.51065 | 8.474124 | -1.359549 | 0.001858725 | 3.034666
52.892 | 10.0733 | 11.43937 | 8.471528 | -1.366071 | 0.001861264 | 2.965982
52.902 | 10.0206 | 11.37023 | 8.46894 | -1.349629 | 0.00186382 | 2.899426
52.912 | 9.9279 | 11.30315 | 8.466358 | -1.375252 | 0.001866392 | 2.834928
52.922 | 9.8775 | 11.23807 | 8.463783 | -1.360572 | 0.001868981 | 2.772419
52.932 | 9.8138 | 11.17492 | 8.461216 | -1.361121 | 0.001871587 | 2.711833
52.942 | 9.7478 | 11.11364 | 8.458656 | -1.365835 | 0.001874209 | 2.653105
52.952 | 9.7104 | 11.05415 | 8.456103 | -1.343752 | 0.001876848 | 2.596172
52.962 | 9.6466 | 10.99641 | 8.453557 | -1.349808 | 0.001879504 | 2.540972
52.972 | 9.5905 | 10.94035 | 8.451018 | -1.349847 | 0.001882177 | 2.487447
52.982 | 9.5564 | 10.88591 | 8.448486 | -1.329509 | 0.001884867 | 2.435538
52.9919 | 9.5104 | 10.83357 | 8.445986 | -1.323168 | 0.001887548 | 2.385695
53.0019 | 9.4709 | 10.7822 | 8.443468 | -1.311298 | 0.001890272 | 2.33684
53.0119 | 9.419 | 10.73229 | 8.440957 | -1.31329 | 0.001893014 | 2.28944
53.0219 | 9.393 | 10.6838 | 8.438453 | -1.290795 | 0.001895773 | 2.243447
53.0319 | 9.366 | 10.63666 | 8.435956 | -1.270664 | 0.001898549 | 2.19881
53.0419 | 9.3217 | 10.59085 | 8.433466 | -1.26915 | 0.001901344 | 2.155483
53.0519 | 9.2935 | 10.54631 | 8.430983 | -1.252807 | 0.001904155 | 2.11342
53.0619 | 9.2713 | 10.50299 | 8.428507 | -1.231692 | 0.001906985 | 2.072578
53.0719 | 9.2232 | 10.46086 | 8.426038 | -1.237663 | 0.001909832 | 2.032915
53.0819 | 9.2167 | 10.41988 | 8.423576 | -1.203179 | 0.001912697 | 1.99439
53.0919 | 9.1789 | 10.38 | 8.421121 | -1.201101 | 0.001915581 | 1.956964
53.1019 | 9.1597 | 10.34119 | 8.418673 | -1.18149 | 0.001918482 | 1.920599
53.1119 | 9.1467 | 10.30341 | 8.416232 | -1.156711 | 0.001921402 | 1.885258
53.1219 | 9.1098 | 10.26663 | 8.413798 | -1.156829 | 0.001924339 | 1.850907
53.1319 | 9.0815 | 10.23081 | 8.41137 | -1.149309 | 0.001927296 | 1.817511
53.1419 | 9.0703 | 10.19592 | 8.40895 | -1.125619 | 0.00193027 | 1.785039
53.1519 | 9.0493 | 10.16193 | 8.406536 | -1.112628 | 0.001933264 | 1.753458
53.1619 | 9.0377 | 10.12881 | 8.40413 | -1.091105 | 0.001936276 | 1.722739
53.1719 | 9.0008 | 10.09652 | 8.40173 | -1.095722 | 0.001939306 | 1.692853
53.1819 | 8.9947 | 10.06505 | 8.399337 | -1.07035 | 0.001942356 | 1.663771
53.1919 | 8.985 | 10.03436 | 8.396951 | -1.049363 | 0.001945424 | 1.635467
53.2019 | 8.9557 | 10.00443 | 8.394572 | -1.048735 | 0.001948512 | 1.607914
53.2119 | 8.9453 | 9.97524 | 8.392199 | -1.02994 | 0.001951618 | 1.581089
53.2219 | 8.9224 | 9.946755 | 8.389834 | -1.024355 | 0.001954744 | 1.554967
53.2319 | 8.9182 | 9.918957 | 8.387475 | -1.000757 | 0.001957889 | 1.529524
53.2419 | 8.915 | 9.891823 | 8.385123 | -0.976823 | 0.001961054 | 1.504739
53.2519 | 8.8781 | 9.865332 | 8.382778 | -0.9872322 | 0.001964238 | 1.48059
53.2619 | 8.8729 | 9.839464 | 8.38044 | -0.9665636 | 0.001967442 | 1.457056
53.2719 | 8.865 | 9.814198 | 8.378108 | -0.9491977 | 0.001970666 | 1.434119
53.2819 | 8.85 | 9.789515 | 8.375783 | -0.9395152 | 0.00197391 | 1.411758
53.2919 | 8.8266 | 9.765398 | 8.373465 | -0.938798 | 0.001977173 | 1.389955
53.3019 | 8.8174 | 9.741828 | 8.371154 | -0.9244282 | 0.001980456 | 1.368694
53.3119 | 8.8132 | 9.718789 | 8.368849 | -0.9055888 | 0.00198376 | 1.347956
53.3219 | 8.8055 | 9.696263 | 8.366552 | -0.8907635 | 0.001987084 | 1.327725
53.3319 | 8.7811 | 9.674237 | 8.364261 | -0.8931365 | 0.001990429 | 1.307986
53.3419 | 8.7718 | 9.652693 | 8.361976 | -0.8808925 | 0.001993793 | 1.288723
53.3519 | 8.7654 | 9.631617 | 8.359698 | -0.8662171 | 0.001997179 | 1.269922
53.3619 | 8.7495 | 9.610996 | 8.357427 | -0.8614961 | 0.002000585 | 1.251568
53.3719 | 8.7498 | 9.590816 | 8.355163 | -0.8410159 | 0.002004012 | 1.233649
53.3819 | 8.7361 | 9.571063 | 8.352905 | -0.8349634 | 0.00200746 | 1.216151
53.3919 | 8.721 | 9.551726 | 8.350654 | -0.830726 | 0.002010929 | 1.199061
53.4019 | 8.7156 | 9.532792 | 8.34841 | -0.8171916 | 0.00201442 | 1.182367
53.4119 | 8.7084 | 9.514248 | 8.346172 | -0.8058484 | 0.002017931 | 1.166058
53.4219 | 8.7014 | 9.496085 | 8.343941 | -0.7946852 | 0.002021464 | 1.150123
53.4319 | 8.6827 | 9.478291 | 8.341717 | -0.7955912 | 0.002025019 | 1.13455
53.4419 | 8.685 | 9.460856 | 8.339499 | -0.7758557 | 0.002028595 | 1.119329
53.4519 | 8.6722 | 9.443769 | 8.337287 | -0.7715686 | 0.002032193 | 1.104449
53.4619 | 8.6575 | 9.42702 | 8.335083 | -0.7695204 | 0.002035813 | 1.089902
53.4719 | 8.6502 | 9.410601 | 8.332884 | -0.7604013 | 0.002039455 | 1.075677
53.4819 | 8.6501 | 9.394502 | 8.330693 | -0.7444023 | 0.002043119 | 1.061766
53.4919 | 8.6437 | 9.378715 | 8.328508 | -0.7350149 | 0.002046805 | 1.04816
53.5019 | 8.6285 | 9.36323 | 8.326329 | -0.7347304 | 0.002050514 | 1.034851
53.5119 | 8.6233 | 9.348041 | 8.324157 | -0.7247406 | 0.002054245 | 1.021829
53.5219 | 8.6213 | 9.333138 | 8.321992 | -0.7118376 | 0.002057999 | 1.009088
53.5319 | 8.6085 | 9.318514 | 8.319833 | -0.7100139 | 0.002061776 | 0.9966191
53.5419 | 8.6007 | 9.304162 | 8.317681 | -0.703462 | 0.002065575 | 0.9844158
53.5519 | 8.5925 | 9.290075 | 8.315535 | -0.6975747 | 0.002069398 | 0.9724706
53.5619 | 8.5948 | 9.276245 | 8.313395 | -0.6814453 | 0.002073243 | 0.9607767
53.5719 | 8.583 | 9.262667 | 8.311262 | -0.6796669 | 0.002077112 | 0.9493275
53.5818 | 8.5701 | 9.249464 | 8.309157 | -0.679364 | 0.002080965 | 0.938226
53.5918 | 8.5701 | 9.236367 | 8.307037 | -0.6662665 | 0.002084881 | 0.9272447
53.6018 | 8.5577 | 9.223502 | 8.304923 | -0.6658016 | 0.00208882 | 0.9164896
53.6118 | 8.5513 | 9.210863 | 8.302816 | -0.6595633 | 0.002092784 | 0.9059545
53.6218 | 8.5488 | 9.198446 | 8.300715 | -0.6496461 | 0.002096771 | 0.8956342
53.6318 | 8.5388 | 9.186245 | 8.298621 | -0.6474445 | 0.002100783 | 0.885523
53.6418 | 8.5307 | 9.174253 | 8.296533 | -0.6435532 | 0.002104819 | 0.8756157
53.6518 | 8.5299 | 9.162467 | 8.294451 | -0.6325671 | 0.002108879 | 0.8659071
53.6618 | 8.5185 | 9.150881 | 8.292376 | -0.6323812 | 0.002112964 | 0.8563924
53.6718 | 8.5105 | 9.139491 | 8.290307 | -0.6289908 | 0.002117073 | 0.8470667
53.6818 | 8.5095 | 9.128291 | 8.288244 | -0.6187912 | 0.002121208 | 0.8379255
53.6918 | 8.5002 | 9.117278 | 8.286188 | -0.6170779 | 0.002125367 | 0.8289643
53.7018 | 8.4958 | 9.106447 | 8.284138 | -0.6106466 | 0.002129552 | 0.8201786
53.7118 | 8.4847 | 9.095793 | 8.282095 | -0.611093 | 0.002133761 | 0.8115644
53.7218 | 8.4883 | 9.085313 | 8.280058 | -0.5970132 | 0.002137996 | 0.8031175
53.7318 | 8.4847 | 9.075003 | 8.278027 | -0.590303 | 0.002142258 | 0.7948339
53.7418 | 8.4743 | 9.064859 | 8.276002 | -0.5905587 | 0.002146544 | 0.7867099
53.7518 | 8.4677 | 9.054876 | 8.273984 | -0.5871765 | 0.002150857 | 0.7787418
53.7618 | 8.4669 | 9.045053 | 8.271972 | -0.5781529 | 0.002155195 | 0.7709259
53.7718 | 8.4538 | 9.035384 | 8.269966 | -0.5815843 | 0.00215956 | 0.7632587
53.7818 | 8.4531 | 9.025867 | 8.267966 | -0.5727674 | 0.002163952 | 0.755737
53.7918 | 8.4421 | 9.016499 | 8.265973 | -0.5743988 | 0.002168369 | 0.7483573
53.8018 | 8.4502 | 9.007275 | 8.263986 | -0.5570755 | 0.002172814 | 0.7411165
53.8118 | 8.4379 | 8.998194 | 8.262005 | -0.5602943 | 0.002177285 | 0.7340117
53.8218 | 8.4214 | 8.989252 | 8.260031 | -0.5678522 | 0.002181784 | 0.7270398
53.8318 | 8.4293 | 8.980446 | 8.258062 | -0.5511462 | 0.002186309 | 0.7201977
53.8418 | 8.4366 | 8.971774 | 8.2561 | -0.5351737 | 0.002190862 | 0.7134829
53.8518 | 8.4041 | 8.963232 | 8.254144 | -0.5591317 | 0.002195443 | 0.7068924
53.8618 | 8.4257 | 8.954818 | 8.252194 | -0.5291178 | 0.002200051 | 0.7004239
53.8718 | 8.4067 | 8.946529 | 8.25025 | -0.5398294 | 0.002204687 | 0.6940745
53.8818 | 8.4065 | 8.938364 | 8.248313 | -0.5318638 | 0.002209352 | 0.6878419
53.8918 | 8.3953 | 8.930319 | 8.246381 | -0.5350187 | 0.002214044 | 0.6817236
53.9018 | 8.4063 | 8.922392 | 8.244456 | -0.5160917 | 0.002218765 | 0.6757173
53.9118 | 8.3979 | 8.914581 | 8.242536 | -0.5166807 | 0.002223515 | 0.6698208
53.9218 | 8.3887 | 8.906883 | 8.240623 | -0.5181833 | 0.002228293 | 0.6640317
53.9318 | 8.3825 | 8.899297 | 8.238716 | -0.5167973 | 0.0022331 | 0.658348
53.9418 | 8.3798 | 8.891821 | 8.236815 | -0.5120208 | 0.002237937 | 0.6527677
53.9518 | 8.3774 | 8.884452 | 8.23492 | -0.5070517 | 0.002242803 | 0.6472886
53.9618 | 8.3718 | 8.877188 | 8.233031 | -0.505388 | 0.002247698 | 0.6419089
53.9718 | 8.3674 | 8.870028 | 8.231149 | -0.5026278 | 0.002252623 | 0.6366265
53.9818 | 8.3622 | 8.862969 | 8.229272 | -0.5007693 | 0.002257578 | 0.6314398
53.9918 | 8.366 | 8.856011 | 8.227401 | -0.4900106 | 0.002262563 | 0.6263469
54.0018 | 8.3468 | 8.84915 | 8.225536 | -0.50235 | 0.002267578 | 0.621346
54.0118 | 8.3535 | 8.842386 | 8.223678 | -0.4888857 | 0.002272624 | 0.6164354
54.0218 | 8.3538 | 8.835716 | 8.221825 | -0.4819162 | 0.002277701 | 0.6116136
54.0318 | 8.3428 | 8.82914 | 8.219978 | -0.4863397 | 0.002282808 | 0.6068788
54.0418 | 8.3435 | 8.822655 | 8.218137 | -0.4791548 | 0.002287946 | 0.6022295
54.0518 | 8.3482 | 8.81626 | 8.216303 | -0.4680599 | 0.002293116 | 0.5976643
54.0618 | 8.3314 | 8.809953 | 8.214474 | -0.4785534 | 0.002298317 | 0.5931814
54.0718 | 8.3451 | 8.803734 | 8.212651 | -0.4586339 | 0.00230355 | 0.5887797
54.0818 | 8.3306 | 8.7976 | 8.210834 | -0.467 | 0.002308815 | 0.5844575
54.0918 | 8.3272 | 8.79155 | 8.209023 | -0.4643502 | 0.002314112 | 0.5802136
54.1018 | 8.33 | 8.785583 | 8.207217 | -0.4555832 | 0.002319441 | 0.5760465
54.1118 | 8.3188 | 8.779698 | 8.205418 | -0.4608976 | 0.002324803 | 0.5719548
54.1218 | 8.3165 | 8.773892 | 8.203625 | -0.4573921 | 0.002330197 | 0.5679373
54.1318 | 8.3248 | 8.768165 | 8.201837 | -0.4433653 | 0.002335624 | 0.5639927
54.1418 | 8.3053 | 8.762516 | 8.200055 | -0.4572159 | 0.002341085 | 0.5601195
54.1518 | 8.3174 | 8.756943 | 8.198279 | -0.4395427 | 0.00234658 | 0.5563166
54.1617 | 8.3057 | 8.751499 | 8.196527 | -0.4457994 | 0.002352053 | 0.5526202
54.1717 | 8.3009 | 8.746074 | 8.194763 | -0.4451737 | 0.002357614 | 0.5489532
54.1817 | 8.3197 | 8.74072 | 8.193004 | -0.4210202 | 0.00236321 | 0.5453526
54.1917 | 8.2931 | 8.735438 | 8.191252 | -0.4423376 | 0.002368839 | 0.541817
54.2017 | 8.3018 | 8.730225 | 8.189505 | -0.4284246 | 0.002374504 | 0.5383451
54.2117 | 8.3115 | 8.72508 | 8.187764 | -0.4135798 | 0.002380203 | 0.5349356
54.2217 | 8.2821 | 8.720002 | 8.186029 | -0.4379016 | 0.002385937 | 0.531587
54.2317 | 8.3034 | 8.714989 | 8.184299 | -0.4115892 | 0.002391706 | 0.5282984
54.2417 | 8.2919 | 8.710041 | 8.182575 | -0.4181409 | 0.002397511 | 0.525068
54.2517 | 8.2897 | 8.705155 | 8.180857 | -0.4154554 | 0.002403352 | 0.5218948
54.2617 | 8.2948 | 8.700331 | 8.179145 | -0.4055308 | 0.002409229 | 0.5187766
54.2717 | 8.2699 | 8.695566 | 8.177438 | -0.4256658 | 0.002415141 | 0.5157123
54.2817 | 8.285 | 8.690859 | 8.175737 | -0.4058587 | 0.002421091 | 0.5127001
54.2917 | 8.285 | 8.686208 | 8.174042 | -0.4012082 | 0.002427077 | 0.5097388
54.3017 | 8.2656 | 8.681612 | 8.172353 | -0.4160125 | 0.0024331 | 0.5068266
54.3117 | 8.2804 | 8.67707 | 8.170669 | -0.3966698 | 0.002439161 | 0.5039617
54.3217 | 8.2721 | 8.672578 | 8.168991 | -0.4004785 | 0.002445259 | 0.5011425
54.3317 | 8.2622 | 8.668137 | 8.167318 | -0.4059366 | 0.002451395 | 0.498367
54.3417 | 8.2786 | 8.663742 | 8.165651 | -0.3851424 | 0.002457569 | 0.4956336
54.3517 | 8.2551 | 8.659394 | 8.16399 | -0.404294 | 0.002463781 | 0.4929402
54.3617 | 8.2732 | 8.655089 | 8.162334 | -0.3818894 | 0.002470032 | 0.4902851
54.3717 | 8.2644 | 8.650827 | 8.160684 | -0.3864268 | 0.002476322 | 0.4876663
54.3817 | 8.2516 | 8.646604 | 8.15904 | -0.3950044 | 0.002482651 | 0.4850819
54.3917 | 8.2658 | 8.64242 | 8.157401 | -0.3766198 | 0.00248902 | 0.4825299
54.4017 | 8.2551 | 8.638271 | 8.155768 | -0.3831712 | 0.002495428 | 0.4800083
54.4117 | 8.2463 | 8.634157 | 8.15414 | -0.3878568 | 0.002501877 | 0.4775152
54.4217 | 8.2462 | 8.630075 | 8.152518 | -0.3838746 | 0.002508366 | 0.4750487
54.4317 | 8.2455 | 8.626023 | 8.150901 | -0.3805228 | 0.002514895 | 0.4726071
54.4417 | 8.2487 | 8.622 | 8.14929 | -0.3732996 | 0.002521466 | 0.4701884
54.4517 | 8.2315 | 8.618003 | 8.147684 | -0.3865032 | 0.002528077 | 0.4677911
54.4617 | 8.2286 | 8.614032 | 8.146084 | -0.385432 | 0.00253473 | 0.4654134
54.4717 | 8.2395 | 8.610084 | 8.144489 | -0.3705844 | 0.002541425 | 0.4630538
54.4817 | 8.2379 | 8.606159 | 8.1429 | -0.3682591 | 0.002548163 | 0.460711
54.4917 | 8.226 | 8.602255 | 8.141316 | -0.3762547 | 0.002554942 | 0.4583835
54.5017 | 8.2328 | 8.59837 | 8.139738 | -0.36557 | 0.002561765 | 0.4560702
54.5117 | 8.2266 | 8.594504 | 8.138165 | -0.3679039 | 0.00256863 | 0.4537701
54.5217 | 8.2199 | 8.590656 | 8.136598 | -0.3707555 | 0.00257554 | 0.4514822
54.5317 | 8.2229 | 8.586824 | 8.135036 | -0.363924 | 0.002582492 | 0.4492057
54.5417 | 8.2153 | 8.583009 | 8.133479 | -0.3677089 | 0.002589489 | 0.4469402
54.5517 | 8.2319 | 8.57921 | 8.131928 | -0.3473096 | 0.00259653 | 0.444685
54.5617 | 8.2112 | 8.575426 | 8.130382 | -0.3642257 | 0.002603616 | 0.4424398
54.5717 | 8.208 | 8.571657 | 8.128842 | -0.363657 | 0.002610748 | 0.4402044
54.5817 | 8.2215 | 8.567903 | 8.127307 | -0.3464035 | 0.002617924 | 0.4379788
54.5917 | 8.2018 | 8.564165 | 8.125777 | -0.362365 | 0.002625146 | 0.4357628
54.6017 | 8.2041 | 8.560442 | 8.124253 | -0.3563418 | 0.002632414 | 0.4335566
54.6117 | 8.2095 | 8.556734 | 8.122734 | -0.347234 | 0.002639729 | 0.4313605
54.6217 | 8.2041 | 8.553042 | 8.12122 | -0.3489419 | 0.00264709 | 0.4291748
54.6317 | 8.2076 | 8.549366 | 8.119712 | -0.3417662 | 0.002654499 | 0.4270001
54.6417 | 8.2009 | 8.545707 | 8.118208 | -0.3448069 | 0.002661955 | 0.4248365
54.6517 | 8.2077 | 8.542065 | 8.116711 | -0.3343648 | 0.002669459 | 0.4226847
54.6617 | 8.1991 | 8.53844 | 8.115218 | -0.3393405 | 0.002677011 | 0.4205454
54.6717 | 8.2043 | 8.534834 | 8.113731 | -0.3305345 | 0.002684611 | 0.4184191
54.6817 | 8.1951 | 8.531248 | 8.112249 | -0.3361476 | 0.002692261 | 0.4163066
54.6917 | 8.2049 | 8.52768 | 8.110772 | -0.3227804 | 0.00269996 | 0.4142085
54.7017 | 8.1994 | 8.524134 | 8.1093 | -0.3247337 | 0.002707708 | 0.4121257
54.7117 | 8.1993 | 8.520608 | 8.107834 | -0.3213082 | 0.002715507 | 0.4100587
54.7217 | 8.2 | 8.517105 | 8.106373 | -0.3171045 | 0.002723355 | 0.4080084
54.7317 | 8.1907 | 8.513623 | 8.104917 | -0.3229235 | 0.002731255 | 0.4059754
54.7417 | 8.2026 | 8.510166 | 8.103466 | -0.3075657 | 0.002739206 | 0.4039605
54.7516 | 8.1809 | 8.506766 | 8.102035 | -0.325866 | 0.002747127 | 0.4019841
54.7616 | 8.1869 | 8.503356 | 8.100594 | -0.3164565 | 0.002755181 | 0.4000071
54.7716 | 8.1945 | 8.499972 | 8.099159 | -0.3054722 | 0.002763287 | 0.3980501
54.7816 | 8.1809 | 8.496614 | 8.097729 | -0.3157136 | 0.002771447 | 0.3961136
54.7916 | 8.1883 | 8.493281 | 8.096303 | -0.3049813 | 0.002779659 | 0.3941982
54.8016 | 8.1835 | 8.489976 | 8.094883 | -0.3064756 | 0.002787925 | 0.3923043
54.8116 | 8.1808 | 8.486697 | 8.093468 | -0.3058972 | 0.002796244 | 0.3904325
54.8216 | 8.1947 | 8.483446 | 8.092059 | -0.2887462 | 0.002804619 | 0.388583
54.8316 | 8.1653 | 8.480223 | 8.090654 | -0.3149231 | 0.002813048 | 0.3867562
54.8416 | 8.1822 | 8.477028 | 8.089254 | -0.2948281 | 0.002821532 | 0.3849524
54.8516 | 8.1852 | 8.473861 | 8.087859 | -0.2886613 | 0.002830072 | 0.3831718
54.8616 | 8.1722 | 8.470723 | 8.08647 | -0.2985231 | 0.002838669 | 0.3814146
54.8716 | 8.1727 | 8.467613 | 8.085085 | -0.2949135 | 0.002847322 | 0.3796809
54.8816 | 8.1649 | 8.464532 | 8.083706 | -0.2996325 | 0.002856032 | 0.3779708
54.8916 | 8.1723 | 8.46148 | 8.082331 | -0.2891803 | 0.002864799 | 0.3762844
54.9016 | 8.1631 | 8.458457 | 8.080961 | -0.2953568 | 0.002873625 | 0.3746216
54.9116 | 8.1565 | 8.455462 | 8.079597 | -0.2989619 | 0.002882509 | 0.3729825
54.9216 | 8.1635 | 8.452496 | 8.078237 | -0.2889956 | 0.002891452 | 0.3713669
54.9316 | 8.1544 | 8.449558 | 8.076883 | -0.2951579 | 0.002900454 | 0.3697748
54.9416 | 8.1446 | 8.446648 | 8.075533 | -0.3020484 | 0.002909516 | 0.3682061
54.9516 | 8.1512 | 8.443767 | 8.074188 | -0.2925671 | 0.002918639 | 0.3666605
54.9616 | 8.1503 | 8.440914 | 8.072848 | -0.2906138 | 0.002927822 | 0.3651379
54.9716 | 8.1474 | 8.438088 | 8.071513 | -0.2906883 | 0.002937067 | 0.3636381
54.9816 | 8.1446 | 8.43529 | 8.070183 | -0.2906904 | 0.002946373 | 0.3621609
54.9916 | 8.141 | 8.43252 | 8.068858 | -0.2915197 | 0.002955742 | 0.360706
55.0016 | 8.1407 | 8.429776 | 8.067538 | -0.2890761 | 0.002965174 | 0.3592733
55.0116 | 8.1405 | 8.427059 | 8.066222 | -0.2865592 | 0.002974669 | 0.3578623
55.0216 | 8.1413 | 8.424369 | 8.064912 | -0.2830688 | 0.002984228 | 0.356473
55.0316 | 8.1271 | 8.421705 | 8.063606 | -0.2946046 | 0.002993852 | 0.3551049
55.0416 | 8.1389 | 8.419066 | 8.062305 | -0.2801664 | 0.00300354 | 0.3537579
55.0516 | 8.1209 | 8.416454 | 8.061009 | -0.2955537 | 0.003013294 | 0.3524316
55.0616 | 8.1227 | 8.413866 | 8.059717 | -0.2911663 | 0.003023114 | 0.3511257
55.0716 | 8.1231 | 8.411304 | 8.058431 | -0.2882039 | 0.003033001 | 0.34984
55.0816 | 8.1204 | 8.408766 | 8.057149 | -0.2883662 | 0.003042955 | 0.348574
55.0916 | 8.1178 | 8.406253 | 8.055872 | -0.2884529 | 0.003052977 | 0.3473277
55.1016 | 8.112 | 8.403764 | 8.0546 | -0.2917637 | 0.003063067 | 0.3461006
55.1116 | 8.1096 | 8.401298 | 8.053333 | -0.2916982 | 0.003073225 | 0.3448924
55.1216 | 8.1215 | 8.398856 | 8.05207 | -0.2773562 | 0.003083454 | 0.3437029
55.1316 | 8.1078 | 8.396437 | 8.050812 | -0.2886373 | 0.003093752 | 0.3425317
55.1416 | 8.1059 | 8.394041 | 8.049559 | -0.2881414 | 0.003104121 | 0.3413787
55.1516 | 8.107 | 8.391668 | 8.04831 | -0.2846679 | 0.003114561 | 0.3402434
55.1616 | 8.1174 | 8.389317 | 8.047066 | -0.2719168 | 0.003125073 | 0.3391256
55.1716 | 8.0977 | 8.386988 | 8.045827 | -0.2892876 | 0.003135658 | 0.3380251
55.1816 | 8.1014 | 8.38468 | 8.044592 | -0.2832801 | 0.003146316 | 0.3369415
55.1916 | 8.0981 | 8.382394 | 8.043362 | -0.284294 | 0.003157048 | 0.3358747
55.2016 | 8.1124 | 8.380129 | 8.042137 | -0.2677291 | 0.003167853 | 0.3348242
55.2116 | 8.1029 | 8.377885 | 8.040916 | -0.2749851 | 0.003178734 | 0.33379
55.2216 | 8.0944 | 8.375662 | 8.0397 | -0.2812617 | 0.003189691 | 0.3327716
55.2316 | 8.0867 | 8.373459 | 8.038489 | -0.2867586 | 0.003200724 | 0.331769
55.2416 | 8.1053 | 8.371276 | 8.037282 | -0.2659756 | 0.003211834 | 0.3307817
55.2516 | 8.0896 | 8.369112 | 8.03608 | -0.2795124 | 0.003223021 | 0.3298096
55.2616 | 8.0967 | 8.366969 | 8.034882 | -0.2702689 | 0.003234288 | 0.3288525
55.2716 | 8.0861 | 8.364845 | 8.033689 | -0.2787447 | 0.003245633 | 0.3279101
55.2816 | 8.0905 | 8.36274 | 8.0325 | -0.2722396 | 0.003257058 | 0.3269822
55.2916 | 8.1012 | 8.360653 | 8.031316 | -0.2594534 | 0.003268563 | 0.3260686
55.3016 | 8.0831 | 8.358586 | 8.030137 | -0.2754859 | 0.003280149 | 0.325169
55.3116 | 8.0877 | 8.356537 | 8.028962 | -0.2688369 | 0.003291817 | 0.3242833
55.3216 | 8.0939 | 8.354506 | 8.027791 | -0.260606 | 0.003303569 | 0.3234113
55.3315 | 8.0902 | 8.352513 | 8.026637 | -0.2623133 | 0.003315285 | 0.3225613
55.3415 | 8.0856 | 8.350518 | 8.025475 | -0.2649181 | 0.003327202 | 0.3217158
55.3515 | 8.0917 | 8.348541 | 8.024318 | -0.2568405 | 0.003339205 | 0.3208834
55.3615 | 8.0778 | 8.34658 | 8.023165 | -0.2687804 | 0.003351293 | 0.3200638
55.3715 | 8.0869 | 8.344637 | 8.022017 | -0.2577374 | 0.003363467 | 0.3192569
55.3815 | 8.0752 | 8.342711 | 8.020873 | -0.2675114 | 0.003375729 | 0.3184626
55.3915 | 8.0812 | 8.340802 | 8.019734 | -0.2596023 | 0.003388078 | 0.3176806
55.4015 | 8.0814 | 8.33891 | 8.018599 | -0.2575099 | 0.003400516 | 0.3169107
55.4115 | 8.073 | 8.337034 | 8.017468 | -0.2640339 | 0.003413044 | 0.3161528
55.4215 | 8.0766 | 8.335174 | 8.016342 | -0.2585743 | 0.003425662 | 0.3154068
55.4315 | 8.0828 | 8.333331 | 8.01522 | -0.2505307 | 0.003438371 | 0.3146725
55.4415 | 8.0751 | 8.331503 | 8.014102 | -0.2564032 | 0.003451173 | 0.3139497
55.4515 | 8.07 | 8.329691 | 8.012989 | -0.2596914 | 0.003464067 | 0.3132383
55.4615 | 8.075 | 8.327895 | 8.01188 | -0.2528953 | 0.003477055 | 0.3125381
55.4715 | 8.0637 | 8.326115 | 8.010776 | -0.2624147 | 0.003490137 | 0.3118489
55.4815 | 8.0758 | 8.324349 | 8.009675 | -0.2485495 | 0.003503315 | 0.3111708
55.4915 | 8.0694 | 8.322599 | 8.008579 | -0.2531994 | 0.00351659 | 0.3105034
55.5015 | 8.0623 | 8.320864 | 8.007488 | -0.2585643 | 0.003529961 | 0.3098466
55.5115 | 8.0728 | 8.319144 | 8.0064 | -0.2463442 | 0.003543431 | 0.3092004
55.5215 | 8.0581 | 8.317439 | 8.005317 | -0.2593389 | 0.003557 | 0.3085646
55.5315 | 8.0646 | 8.315748 | 8.004238 | -0.2511482 | 0.003570669 | 0.3079392
55.5415 | 8.0548 | 8.314072 | 8.003164 | -0.2592719 | 0.003584438 | 0.3073238
55.5515 | 8.0598 | 8.31241 | 8.002093 | -0.2526102 | 0.00359831 | 0.3067186
55.5615 | 8.051 | 8.310763 | 8.001027 | -0.2597625 | 0.003612284 | 0.3061232
55.5715 | 8.048 | 8.309129 | 7.999965 | -0.261129 | 0.003626363 | 0.3055377
55.5815 | 8.0491 | 8.307509 | 7.998907 | -0.2584095 | 0.003640546 | 0.3049618
55.5915 | 8.052 | 8.305904 | 7.997853 | -0.2539038 | 0.003654835 | 0.3043955
55.6015 | 8.046 | 8.304312 | 7.996804 | -0.2583119 | 0.003669231 | 0.3038387
55.6115 | 8.0467 | 8.302734 | 7.995759 | -0.2560337 | 0.003683735 | 0.3032913
55.6215 | 8.0552 | 8.301169 | 7.994717 | -0.2459689 | 0.003698347 | 0.3027532
55.6315 | 8.0333 | 8.299618 | 7.99368 | -0.2663176 | 0.003713069 | 0.3022242
55.6415 | 8.0534 | 8.29808 | 7.992647 | -0.2446795 | 0.003727903 | 0.3017043
55.6515 | 8.047 | 8.296555 | 7.991618 | -0.2495547 | 0.003742848 | 0.3011934
55.6615 | 8.0366 | 8.295043 | 7.990594 | -0.2584429 | 0.003757907 | 0.3006913
55.6715 | 8.0563 | 8.293544 | 7.989573 | -0.2372442 | 0.00377308 | 0.3001981
55.6815 | 8.0392 | 8.292058 | 7.988556 | -0.2528583 | 0.003788368 | 0.2997135
55.6915 | 8.0376 | 8.290585 | 7.987544 | -0.2529852 | 0.003803773 | 0.2992376
55.7015 | 8.0478 | 8.289125 | 7.986535 | -0.2413248 | 0.003819296 | 0.2987702
55.7115 | 8.0361 | 8.287677 | 7.985531 | -0.251577 | 0.003834936 | 0.2983113
55.7215 | 8.0422 | 8.286242 | 7.98453 | -0.2440417 | 0.003850698 | 0.2978607
55.7315 | 8.0417 | 8.284819 | 7.983534 | -0.2431189 | 0.00386658 | 0.2974184
55.7415 | 8.0349 | 8.283408 | 7.982541 | -0.2485083 | 0.003882584 | 0.2969843
55.7515 | 8.0439 | 8.28201 | 7.981553 | -0.23811 | 0.003898712 | 0.2965583
55.7615 | 8.0411 | 8.280624 | 7.980568 | -0.2395238 | 0.003914966 | 0.2961404
55.7715 | 8.0443 | 8.27925 | 7.979588 | -0.2349497 | 0.003931344 | 0.2957305
55.7815 | 8.0495 | 8.277888 | 7.978611 | -0.2283876 | 0.003947851 | 0.2953285
55.7915 | 8.0432 | 8.276537 | 7.977639 | -0.2333374 | 0.003964485 | 0.2949344
55.8015 | 8.0432 | 8.275199 | 7.97667 | -0.2319991 | 0.00398125 | 0.294548
55.8115 | 8.0502 | 8.273872 | 7.975705 | -0.2236724 | 0.003998146 | 0.2941693
55.8215 | 8.0385 | 8.272557 | 7.974744 | -0.2340575 | 0.004015174 | 0.2937983
55.8315 | 8.0566 | 8.271254 | 7.973787 | -0.2146541 | 0.004032336 | 0.2934348
55.8415 | 8.0433 | 8.269962 | 7.972834 | -0.2266623 | 0.004049633 | 0.2930788
55.8515 | 8.0439 | 8.268682 | 7.971885 | -0.2247819 | 0.004067067 | 0.2927303
55.8615 | 8.0504 | 8.267413 | 7.970939 | -0.2170129 | 0.004084638 | 0.2923891
55.8715 | 8.0371 | 8.266155 | 7.969998 | -0.2290551 | 0.004102349 | 0.2920553
55.8815 | 8.0345 | 8.264909 | 7.96906 | -0.2304087 | 0.004120201 | 0.2917287
55.8915 | 8.0481 | 8.263673 | 7.968126 | -0.2155733 | 0.004138195 | 0.2914094
55.9015 | 8.0399 | 8.262449 | 7.967196 | -0.2225491 | 0.004156333 | 0.2910972
55.9115 | 8.0412 | 8.261236 | 7.966269 | -0.220036 | 0.004174616 | 0.2907921
55.9214 | 8.0464 | 8.260046 | 7.965356 | -0.2136457 | 0.004192859 | 0.2904969
55.9314 | 8.0324 | 8.258854 | 7.964437 | -0.2264542 | 0.004211435 | 0.2902058
55.9414 | 8.0396 | 8.257674 | 7.963522 | -0.2180737 | 0.004230162 | 0.2899216
55.9514 | 8.0479 | 8.256504 | 7.962611 | -0.208604 | 0.004249039 | 0.2896444
55.9614 | 8.0277 | 8.255345 | 7.961703 | -0.227645 | 0.004268069 | 0.2893739
55.9714 | 8.0456 | 8.254197 | 7.960799 | -0.2085966 | 0.004287254 | 0.2891103
55.9814 | 8.0392 | 8.253059 | 7.959899 | -0.2138589 | 0.004306595 | 0.2888534
55.9914 | 8.0216 | 8.251932 | 7.959002 | -0.2303317 | 0.004326094 | 0.2886032
56.0014 | 8.038 | 8.250815 | 7.95811 | -0.212815 | 0.004345752 | 0.2883597
56.0114 | 8.0299 | 8.249709 | 7.95722 | -0.2198088 | 0.004365572 | 0.2881227
56.0214 | 8.0293 | 8.248613 | 7.956335 | -0.2193129 | 0.004385554 | 0.2878924
56.0314 | 8.0213 | 8.247527 | 7.955453 | -0.2262274 | 0.004405701 | 0.2876686
56.0414 | 8.0173 | 8.246452 | 7.954575 | -0.2291522 | 0.004426014 | 0.2874512
56.0514 | 8.0192 | 8.245387 | 7.9537 | -0.2261873 | 0.004446496 | 0.2872403
56.0614 | 8.0277 | 8.244332 | 7.952829 | -0.2166325 | 0.004467147 | 0.2870358
56.0714 | 8.0123 | 8.243288 | 7.951962 | -0.2309879 | 0.004487971 | 0.2868377
56.0814 | 8.0238 | 8.242253 | 7.951098 | -0.2184533 | 0.004508967 | 0.2866459
56.0914 | 8.0146 | 8.241229 | 7.950238 | -0.2266288 | 0.00453014 | 0.2864604
56.1014 | 8.0131 | 8.240214 | 7.949382 | -0.2271143 | 0.00455149 | 0.2862812
56.1114 | 8.0131 | 8.23921 | 7.948529 | -0.2261098 | 0.00457302 | 0.2861082
56.1214 | 8.0161 | 8.238215 | 7.947679 | -0.2221151 | 0.004594731 | 0.2859413
56.1314 | 8.009 | 8.23723 | 7.946833 | -0.2282304 | 0.004616625 | 0.2857807
56.1414 | 8.0098 | 8.236255 | 7.945991 | -0.2264554 | 0.004638705 | 0.2856261
56.1514 | 8.0051 | 8.23529 | 7.945152 | -0.2301903 | 0.004660972 | 0.2854776
56.1614 | 8.0084 | 8.234335 | 7.944316 | -0.2259348 | 0.004683428 | 0.2853352
56.1714 | 8.0038 | 8.233389 | 7.943484 | -0.2295891 | 0.004706077 | 0.2851988
56.1814 | 7.9959 | 8.232453 | 7.942656 | -0.236553 | 0.004728919 | 0.2850684
56.1914 | 8 | 8.231527 | 7.941831 | -0.2315266 | 0.004751957 | 0.284944
56.2014 | 7.9969 | 8.23061 | 7.941009 | -0.2337098 | 0.004775193 | 0.2848255
56.2114 | 8.0037 | 8.229702 | 7.940191 | -0.2260024 | 0.00479863 | 0.2847129
56.2214 | 8.0037 | 8.228805 | 7.939376 | -0.2251046 | 0.004822269 | 0.2846062
56.2314 | 7.9915 | 8.227916 | 7.938565 | -0.2364163 | 0.004846113 | 0.2845053
56.2414 | 8.0037 | 8.227037 | 7.937757 | -0.2233374 | 0.004870164 | 0.2844103
56.2514 | 7.9942 | 8.226168 | 7.936952 | -0.2319679 | 0.004894426 | 0.2843211
56.2614 | 7.9965 | 8.225308 | 7.936151 | -0.2288077 | 0.004918898 | 0.2842376
56.2714 | 8.0015 | 8.224457 | 7.935353 | -0.2229569 | 0.004943586 | 0.28416
56.2814 | 7.9968 | 8.223615 | 7.934559 | -0.2268154 | 0.00496849 | 0.284088
56.2914 | 7.9855 | 8.222783 | 7.933768 | -0.2372832 | 0.004993614 | 0.2840218
56.3014 | 7.9987 | 8.22196 | 7.93298 | -0.2232602 | 0.005018959 | 0.2839612
56.3114 | 7.99 | 8.221146 | 7.932196 | -0.2311464 | 0.005044529 | 0.2839063
56.3214 | 7.9946 | 8.220342 | 7.931414 | -0.2257418 | 0.005070326 | 0.2838571
56.3314 | 7.9935 | 8.219546 | 7.930637 | -0.2260463 | 0.005096353 | 0.2838134
56.3414 | 7.9859 | 8.21876 | 7.929862 | -0.23286 | 0.005122612 | 0.2837754
56.3514 | 7.9868 | 8.217983 | 7.929091 | -0.2311827 | 0.005149106 | 0.283743
56.3614 | 7.985 | 8.217215 | 7.928323 | -0.2322145 | 0.005175838 | 0.2837161
56.3714 | 7.989 | 8.216455 | 7.927558 | -0.2274553 | 0.005202811 | 0.2836948
56.3814 | 7.9794 | 8.215705 | 7.926796 | -0.2363052 | 0.005230027 | 0.283679
56.3914 | 7.9862 | 8.214964 | 7.926038 | -0.228764 | 0.005257489 | 0.2836688
56.4014 | 7.9899 | 8.214232 | 7.925283 | -0.2243319 | 0.005285201 | 0.283664
56.4114 | 7.9854 | 8.213509 | 7.924531 | -0.2281085 | 0.005313166 | 0.2836647
56.4214 | 7.9786 | 8.212794 | 7.923782 | -0.2341942 | 0.005341385 | 0.283671
56.4314 | 7.9811 | 8.212089 | 7.923036 | -0.2309887 | 0.005369863 | 0.2836826
56.4414 | 7.9913 | 8.211392 | 7.922294 | -0.2200921 | 0.005398603 | 0.2836997
56.4514 | 7.9717 | 8.210704 | 7.921555 | -0.2390044 | 0.005427607 | 0.2837222
56.4614 | 7.9858 | 8.210025 | 7.920818 | -0.2242254 | 0.005456879 | 0.2837501
56.4714 | 7.9872 | 8.209355 | 7.920085 | -0.2221553 | 0.005486423 | 0.2837835
56.4814 | 7.9811 | 8.208694 | 7.919355 | -0.2275939 | 0.00551624 | 0.2838222
56.4914 | 7.9724 | 8.208041 | 7.918629 | -0.2356413 | 0.005546335 | 0.2838663
56.5013 | 7.9686 | 8.207404 | 7.917912 | -0.2388037 | 0.005576409 | 0.2839151
56.5113 | 7.9835 | 8.206768 | 7.917191 | -0.2232685 | 0.005607067 | 0.2839699
56.5213 | 7.9702 | 8.206142 | 7.916474 | -0.2359419 | 0.005638013 | 0.2840301
56.5313 | 7.9776 | 8.205524 | 7.915759 | -0.2279242 | 0.005669251 | 0.2840956
56.5413 | 7.9705 | 8.204915 | 7.915048 | -0.234415 | 0.005700784 | 0.2841663
56.5513 | 7.981 | 8.204315 | 7.914339 | -0.2233145 | 0.005732616 | 0.2842426
56.5613 | 7.9743 | 8.203723 | 7.913634 | -0.2294226 | 0.00576475 | 0.2843239
56.5713 | 7.9752 | 8.203139 | 7.912931 | -0.2279394 | 0.005797191 | 0.2844108
56.5813 | 7.9766 | 8.202565 | 7.912232 | -0.2259647 | 0.005829943 | 0.2845028
56.5913 | 7.9784 | 8.201999 | 7.911536 | -0.2235988 | 0.005863008 | 0.2846002
56.6013 | 7.9631 | 8.201441 | 7.910842 | -0.2383412 | 0.005896391 | 0.2847028
56.6113 | 7.9764 | 8.200892 | 7.910152 | -0.2244923 | 0.005930097 | 0.2848107
56.6213 | 7.9821 | 8.200352 | 7.909464 | -0.218252 | 0.00596413 | 0.2849239
56.6313 | 7.9713 | 8.19982 | 7.908779 | -0.2285202 | 0.005998492 | 0.2850424
56.6413 | 7.9729 | 8.199297 | 7.908098 | -0.226397 | 0.006033189 | 0.2851663
56.6513 | 7.9632 | 8.198782 | 7.907419 | -0.2355822 | 0.006068225 | 0.2852952
56.6613 | 7.9581 | 8.198276 | 7.906743 | -0.2401761 | 0.006103604 | 0.2854296
56.6713 | 7.965 | 8.197778 | 7.90607 | -0.2327783 | 0.006139332 | 0.2855691
56.6813 | 7.9665 | 8.197289 | 7.9054 | -0.2307892 | 0.006175411 | 0.285714
56.6913 | 7.9642 | 8.196808 | 7.904732 | -0.2326083 | 0.006211847 | 0.285864
56.7013 | 7.9662 | 8.196336 | 7.904068 | -0.2301362 | 0.006248645 | 0.2860194
56.7113 | 7.9665 | 8.195872 | 7.903407 | -0.2293722 | 0.006285809 | 0.2861799
56.7213 | 7.9563 | 8.195417 | 7.902748 | -0.239117 | 0.006323344 | 0.2863459
56.7313 | 7.9675 | 8.19497 | 7.902092 | -0.2274701 | 0.006361254 | 0.2865169
56.7413 | 7.9598 | 8.194532 | 7.901439 | -0.2347317 | 0.006399546 | 0.2866934
56.7513 | 7.9641 | 8.194102 | 7.900788 | -0.2300017 | 0.006438224 | 0.286875
56.7613 | 7.9669 | 8.19368 | 7.900141 | -0.2267802 | 0.006477292 | 0.287062
56.7713 | 7.9522 | 8.193267 | 7.899496 | -0.241067 | 0.006516757 | 0.287254
56.7813 | 7.9645 | 8.192862 | 7.898854 | -0.2283625 | 0.006556624 | 0.2874516
56.7913 | 7.9591 | 8.192466 | 7.898215 | -0.2333661 | 0.006596897 | 0.2876542
56.8013 | 7.9571 | 8.192078 | 7.897579 | -0.2349784 | 0.006637583 | 0.2878623
56.8113 | 7.9588 | 8.191699 | 7.896945 | -0.2328989 | 0.006678687 | 0.2880755
56.8213 | 7.9487 | 8.191328 | 7.896314 | -0.2426281 | 0.006720215 | 0.2882942
56.8313 | 7.9521 | 8.190965 | 7.895685 | -0.2388655 | 0.006762171 | 0.2885179
56.8413 | 7.9639 | 8.190611 | 7.89506 | -0.2267115 | 0.006804564 | 0.2887472
56.8513 | 7.9568 | 8.190266 | 7.894437 | -0.2334657 | 0.006847397 | 0.2889815
56.8613 | 7.958 | 8.189928 | 7.893816 | -0.2319284 | 0.006890678 | 0.2892213
56.8713 | 7.9604 | 8.1896 | 7.893199 | -0.2291996 | 0.006934412 | 0.2894664
56.8813 | 7.9547 | 8.189279 | 7.892584 | -0.2345792 | 0.006978606 | 0.2897168
56.8913 | 7.9626 | 8.188967 | 7.891971 | -0.2263673 | 0.007023267 | 0.2899727
56.9013 | 7.9581 | 8.188664 | 7.891362 | -0.2305637 | 0.0070684 | 0.2902336
56.9113 | 7.9535 | 8.188369 | 7.890755 | -0.2348687 | 0.007114013 | 0.2905002
56.9213 | 7.9656 | 8.188082 | 7.89015 | -0.2224819 | 0.00716011 | 0.2907718
56.9313 | 7.9597 | 8.187804 | 7.889548 | -0.2281038 | 0.0072067 | 0.2910491
56.9413 | 7.9661 | 8.187534 | 7.888949 | -0.221434 | 0.007253792 | 0.2913315
56.9513 | 7.9577 | 8.187273 | 7.888352 | -0.2295728 | 0.007301389 | 0.2916196
56.9613 | 7.953 | 8.18702 | 7.887758 | -0.2340198 | 0.007349501 | 0.2919128
56.9713 | 7.9425 | 8.186776 | 7.887166 | -0.2442756 | 0.007398134 | 0.2922116
56.9813 | 7.9603 | 8.18654 | 7.886577 | -0.2262396 | 0.007447295 | 0.2925157
56.9913 | 7.9594 | 8.186312 | 7.88599 | -0.2269124 | 0.007496993 | 0.2928254
57.0013 | 7.9531 | 8.186093 | 7.885406 | -0.2329934 | 0.007547236 | 0.2931403
57.0113 | 7.9531 | 8.185883 | 7.884824 | -0.2327832 | 0.007598031 | 0.293461
57.0213 | 7.9478 | 8.185681 | 7.884245 | -0.2378812 | 0.007649385 | 0.2937868
57.0313 | 7.9602 | 8.185488 | 7.883668 | -0.225288 | 0.007701307 | 0.2941185
57.0413 | 7.9561 | 8.185303 | 7.883094 | -0.2292031 | 0.007753807 | 0.2944553
57.0513 | 7.9553 | 8.185127 | 7.882522 | -0.2298271 | 0.007806891 | 0.294798
57.0613 | 7.9581 | 8.184959 | 7.881953 | -0.2268593 | 0.007860569 | 0.2951459
57.0713 | 7.9456 | 8.1848 | 7.881386 | -0.2392004 | 0.007914849 | 0.2954996
57.0813 | 7.9513 | 8.18465 | 7.880821 | -0.2333498 | 0.007969741 | 0.2958587
57.0912 | 7.9561 | 8.184509 | 7.880265 | -0.2284095 | 0.008024687 | 0.29622
57.1012 | 7.9444 | 8.184376 | 7.879705 | -0.2399762 | 0.008080823 | 0.2965903
57.1112 | 7.9619 | 8.184252 | 7.879148 | -0.2223516 | 0.008137597 | 0.2969663
57.1212 | 7.9476 | 8.184136 | 7.878593 | -0.2365356 | 0.00819502 | 0.2973479
57.1312 | 7.9354 | 8.184028 | 7.87804 | -0.2486283 | 0.008253102 | 0.2977352
57.1412 | 7.9497 | 8.18393 | 7.87749 | -0.2342297 | 0.008311851 | 0.2981281
57.1512 | 7.9554 | 8.18384 | 7.876942 | -0.2284399 | 0.008371279 | 0.2985268
57.1612 | 7.9442 | 8.183759 | 7.876396 | -0.2395587 | 0.008431396 | 0.2989312
57.1712 | 7.9565 | 8.183686 | 7.875853 | -0.2271863 | 0.008492213 | 0.2993413
57.1812 | 7.9571 | 8.183623 | 7.875312 | -0.2265228 | 0.00855374 | 0.2997573
57.1912 | 7.9446 | 8.183568 | 7.874773 | -0.238968 | 0.008615989 | 0.300179
57.2012 | 7.9564 | 8.183522 | 7.874237 | -0.227122 | 0.008678969 | 0.3006066
57.2112 | 7.9487 | 8.183485 | 7.873702 | -0.234785 | 0.008742693 | 0.3010399
57.2212 | 7.9583 | 8.183457 | 7.87317 | -0.2251567 | 0.008807173 | 0.3014792
57.2312 | 7.9592 | 8.183437 | 7.872641 | -0.2242374 | 0.00887242 | 0.3019243
57.2412 | 7.9626 | 8.183427 | 7.872113 | -0.220827 | 0.008938446 | 0.3023754
57.2512 | 7.9655 | 8.183426 | 7.871588 | -0.2179256 | 0.009005264 | 0.3028324
57.2612 | 7.9634 | 8.183433 | 7.871065 | -0.2200332 | 0.009072886 | 0.3032954
57.2712 | 7.9502 | 8.18345 | 7.870544 | -0.2332497 | 0.009141324 | 0.3037644
57.2812 | 7.9617 | 8.183475 | 7.870025 | -0.2217754 | 0.009210593 | 0.3042394
57.2912 | 7.9545 | 8.18351 | 7.869509 | -0.2290101 | 0.009280705 | 0.3047205
57.3012 | 7.9513 | 8.183554 | 7.868995 | -0.2322539 | 0.009351674 | 0.3052076
57.3112 | 7.9723 | 8.183607 | 7.868482 | -0.2113068 | 0.009423514 | 0.3057009
57.3212 | 7.9755 | 8.183669 | 7.867972 | -0.2081689 | 0.009496238 | 0.3062003
57.3312 | 7.97 | 8.18374 | 7.867464 | -0.2137403 | 0.009569862 | 0.3067059
57.3412 | 7.9704 | 8.183821 | 7.866959 | -0.2134208 | 0.009644398 | 0.3072177
57.3512 | 7.9769 | 8.183911 | 7.866455 | -0.2070107 | 0.009719865 | 0.3077358
57.3612 | 7.9702 | 8.18401 | 7.865953 | -0.2138098 | 0.009796276 | 0.3082601
57.3712 | 7.9793 | 8.184118 | 7.865454 | -0.2048183 | 0.009873646 | 0.3087908
57.3812 | 7.9782 | 8.184236 | 7.864956 | -0.2060362 | 0.009951992 | 0.3093278
57.3912 | 7.9766 | 8.184364 | 7.864461 | -0.2077636 | 0.01003133 | 0.3098711
57.4012 | 7.9924 | 8.1845 | 7.863968 | -0.1921004 | 0.01011168 | 0.3104209
57.4112 | 7.9746 | 8.184647 | 7.863477 | -0.2100467 | 0.01019305 | 0.3109771
57.4212 | 7.9962 | 8.184803 | 7.862987 | -0.1886026 | 0.01027546 | 0.3115399
57.4312 | 7.9782 | 8.184968 | 7.8625 | -0.2067681 | 0.01035894 | 0.3121091
57.4412 | 7.9828 | 8.185143 | 7.862015 | -0.2023433 | 0.01044349 | 0.3126849
57.4512 | 7.9888 | 8.185328 | 7.861532 | -0.1965281 | 0.01052914 | 0.3132673
57.4612 | 7.9863 | 8.185523 | 7.86105 | -0.1992227 | 0.01061591 | 0.3138564
57.4712 | 7.9951 | 8.185727 | 7.860571 | -0.190627 | 0.01070381 | 0.3144521
57.4812 | 8.0019 | 8.185941 | 7.860094 | -0.1840413 | 0.01079286 | 0.3150546
57.4912 | 7.9855 | 8.186165 | 7.859618 | -0.2006654 | 0.01088309 | 0.3156638
57.5012 | 7.9958 | 8.186399 | 7.859145 | -0.1905995 | 0.01097452 | 0.3162799
57.5112 | 7.9973 | 8.186644 | 7.858674 | -0.1893435 | 0.01106716 | 0.3169028
57.5212 | 7.9938 | 8.186898 | 7.858204 | -0.1930977 | 0.01116104 | 0.3175326
57.5312 | 7.9976 | 8.187162 | 7.857736 | -0.1895619 | 0.01125617 | 0.3181694
57.5412 | 8.0002 | 8.187436 | 7.857271 | -0.1872363 | 0.01135259 | 0.3188132
57.5512 | 7.9983 | 8.187721 | 7.856807 | -0.189421 | 0.01145031 | 0.319464
57.5612 | 7.9991 | 8.188016 | 7.856345 | -0.1889159 | 0.01154936 | 0.3201219
57.5712 | 7.9904 | 8.188321 | 7.855885 | -0.1979212 | 0.01164976 | 0.3207869
57.5812 | 7.9901 | 8.188637 | 7.855426 | -0.1985366 | 0.01175154 | 0.3214588
57.5912 | 7.994 | 8.188963 | 7.85497 | -0.1949627 | 0.01185471 | 0.3221383
57.6012 | 7.985 | 8.189299 | 7.854515 | -0.2042995 | 0.01195932 | 0.322825
57.6112 | 7.985 | 8.189647 | 7.854062 | -0.2046468 | 0.01206537 | 0.3235191
57.6212 | 7.9909 | 8.190005 | 7.853611 | -0.1991048 | 0.0121729 | 0.3242206
57.6312 | 7.9849 | 8.190374 | 7.853162 | -0.2054736 | 0.01228194 | 0.3249296
57.6412 | 7.9793 | 8.190753 | 7.852715 | -0.2114531 | 0.01239251 | 0.3256459
57.6512 | 7.9899 | 8.191144 | 7.852269 | -0.2012436 | 0.01250464 | 0.32637
57.6612 | 7.9766 | 8.191545 | 7.851825 | -0.2149451 | 0.01261836 | 0.3271016
57.6711 | 7.9807 | 8.191953 | 7.851387 | -0.2112534 | 0.01273255 | 0.3278335
57.6811 | 7.9791 | 8.192377 | 7.850947 | -0.213277 | 0.01284953 | 0.3285806
57.6911 | 7.9722 | 8.192812 | 7.850508 | -0.2206118 | 0.01296819 | 0.3293353
57.7011 | 7.9849 | 8.193258 | 7.850071 | -0.2083579 | 0.01308857 | 0.3300981
57.7111 | 7.9726 | 8.193715 | 7.849636 | -0.2211154 | 0.01321068 | 0.3308686
57.7211 | 7.9738 | 8.194184 | 7.849202 | -0.2203843 | 0.01333458 | 0.3316473
57.7311 | 7.9774 | 8.194665 | 7.848771 | -0.2172648 | 0.01346029 | 0.3324339
57.7411 | 7.965 | 8.195157 | 7.84834 | -0.230157 | 0.01358786 | 0.3332287
57.7511 | 7.9681 | 8.195661 | 7.847912 | -0.2275609 | 0.0137173 | 0.3340318
57.7611 | 7.9674 | 8.196177 | 7.847485 | -0.2287766 | 0.01384867 | 0.334843
57.7711 | 7.9642 | 8.196704 | 7.84706 | -0.2325043 | 0.01398199 | 0.3356626
57.7811 | 7.9651 | 8.197244 | 7.846636 | -0.232144 | 0.01411732 | 0.3364906
57.7911 | 7.9713 | 8.197796 | 7.846214 | -0.2264959 | 0.01425468 | 0.3373271
57.8011 | 7.9742 | 8.19836 | 7.845794 | -0.2241599 | 0.01439411 | 0.3381721
57.8111 | 7.9649 | 8.198936 | 7.845375 | -0.2340364 | 0.01453567 | 0.3390258
57.8211 | 7.9715 | 8.199525 | 7.844958 | -0.2280253 | 0.01467938 | 0.3398882
57.8311 | 7.9755 | 8.200127 | 7.844542 | -0.2246268 | 0.0148253 | 0.3407594
57.8411 | 7.975 | 8.200741 | 7.844128 | -0.2257409 | 0.01497347 | 0.3416394
57.8511 | 7.9817 | 8.201368 | 7.843716 | -0.2196678 | 0.01512393 | 0.3425283
57.8611 | 7.9813 | 8.202008 | 7.843305 | -0.2207077 | 0.01527674 | 0.3434263
57.8711 | 7.9753 | 8.202661 | 7.842895 | -0.2273606 | 0.01543193 | 0.3443335
57.8811 | 7.9837 | 8.203327 | 7.842487 | -0.2196266 | 0.01558956 | 0.3452497
57.8911 | 7.985 | 8.204006 | 7.842081 | -0.219006 | 0.01574968 | 0.3461754
57.9011 | 7.9715 | 8.204699 | 7.841676 | -0.2331987 | 0.01591233 | 0.3471103
57.9111 | 7.9862 | 8.205405 | 7.841273 | -0.219205 | 0.01607758 | 0.3480548
57.9211 | 7.9861 | 8.206125 | 7.840871 | -0.2200249 | 0.01624548 | 0.3490087
57.9311 | 7.9835 | 8.206859 | 7.84047 | -0.2233587 | 0.01641608 | 0.3499723
57.9411 | 7.9866 | 8.207606 | 7.840071 | -0.2210065 | 0.01658944 | 0.3509457
57.9511 | 7.9958 | 8.208368 | 7.839674 | -0.2125684 | 0.01676561 | 0.3519289
57.9611 | 7.9894 | 8.209144 | 7.839278 | -0.2197444 | 0.01694467 | 0.352922
57.9711 | 8.0006 | 8.209935 | 7.838883 | -0.2093349 | 0.01712667 | 0.3539252
57.9811 | 7.996 | 8.21074 | 7.83849 | -0.21474 | 0.01731167 | 0.3549385
57.9911 | 8.0003 | 8.21156 | 7.838098 | -0.2112597 | 0.01749974 | 0.355962
58.0011 | 8.0049 | 8.212394 | 7.837708 | -0.2074944 | 0.01769095 | 0.3569959
58.0111 | 7.9978 | 8.213244 | 7.837319 | -0.215444 | 0.01788536 | 0.3580401
58.0211 | 8.0035 | 8.214109 | 7.836931 | -0.2106089 | 0.01808304 | 0.359095
58.0311 | 8.0089 | 8.214989 | 7.836545 | -0.2060891 | 0.01828408 | 0.3601605
58.0411 | 8.0062 | 8.215885 | 7.83616 | -0.2096848 | 0.01848853 | 0.3612367
58.0511 | 8.0029 | 8.216796 | 7.835776 | -0.2138962 | 0.01869648 | 0.3623238
58.0611 | 8.0059 | 8.217724 | 7.835394 | -0.2118236 | 0.01890801 | 0.3634219
58.0711 | 8.004 | 8.218667 | 7.835013 | -0.214667 | 0.0191232 | 0.3645311
58.0811 | 8.0128 | 8.219627 | 7.834633 | -0.2068267 | 0.01934213 | 0.3656515
58.0911 | 8.0114 | 8.220603 | 7.834255 | -0.2092028 | 0.01956488 | 0.3667832
58.1011 | 8.0114 | 8.221596 | 7.833878 | -0.2101955 | 0.01979155 | 0.3679263
58.1111 | 8.0217 | 8.222605 | 7.833502 | -0.2009051 | 0.02002222 | 0.369081
58.1211 | 8.0178 | 8.223632 | 7.833127 | -0.2058317 | 0.02025698 | 0.3702474
58.1311 | 8.0097 | 8.224675 | 7.832754 | -0.2149755 | 0.02049594 | 0.3714254
58.1411 | 8.0234 | 8.225737 | 7.832382 | -0.2023367 | 0.02073919 | 0.3726155
58.1511 | 8.0209 | 8.226816 | 7.832011 | -0.2059156 | 0.02098683 | 0.3738174
58.1611 | 8.0252 | 8.227912 | 7.831642 | -0.2027123 | 0.02123896 | 0.3750316
58.1711 | 8.0277 | 8.229027 | 7.831273 | -0.201327 | 0.02149569 | 0.3762579
58.1811 | 8.0203 | 8.23016 | 7.830906 | -0.2098601 | 0.02175714 | 0.3774966
58.1911 | 8.0321 | 8.231312 | 7.83054 | -0.1992115 | 0.02202341 | 0.3787477
58.2011 | 8.0307 | 8.232482 | 7.830176 | -0.2017818 | 0.02229462 | 0.3800114
58.2111 | 8.023 | 8.233671 | 7.829812 | -0.2106708 | 0.0225709 | 0.3812878
58.2211 | 8.0352 | 8.234879 | 7.82945 | -0.199679 | 0.02285235 | 0.3825769
58.2311 | 8.0351 | 8.236107 | 7.829089 | -0.2010066 | 0.02313912 | 0.3838789
58.2411 | 8.027 | 8.237354 | 7.828728 | -0.2103537 | 0.02343134 | 0.3851939
58.2511 | 8.0439 | 8.238621 | 7.82837 | -0.1947206 | 0.02372914 | 0.3865219
58.261 | 8.0383 | 8.239894 | 7.828015 | -0.2015944 | 0.02402954 | 0.3878496
58.271 | 8.0377 | 8.241201 | 7.827659 | -0.2035013 | 0.02433886 | 0.3892039
58.281 | 8.0522 | 8.242529 | 7.827303 | -0.1903286 | 0.02465419 | 0.3905715
58.291 | 8.0525 | 8.243877 | 7.826948 | -0.1913766 | 0.02497567 | 0.3919525
58.301 | 8.0416 | 8.245245 | 7.826595 | -0.2036454 | 0.02530347 | 0.393347
58.311 | 8.0579 | 8.246635 | 7.826243 | -0.1887353 | 0.02563776 | 0.3947549
58.321 | 8.0537 | 8.248046 | 7.825891 | -0.1943465 | 0.0259787 | 0.3961765
58.331 | 8.0531 | 8.249479 | 7.825541 | -0.1963792 | 0.02632645 | 0.3976116
58.341 | 8.0592 | 8.250933 | 7.825192 | -0.1917335 | 0.02668121 | 0.3990604
58.351 | 8.0594 | 8.25241 | 7.824844 | -0.1930098 | 0.02704315 | 0.4005229
58.361 | 8.0575 | 8.253908 | 7.824497 | -0.1964081 | 0.02741247 | 0.4019991
58.371 | 8.059 | 8.255429 | 7.82415 | -0.1964288 | 0.02778935 | 0.403489
58.381 | 8.0597 | 8.256972 | 7.823805 | -0.1972719 | 0.028174 | 0.4049926
58.391 | 8.0689 | 8.258538 | 7.823461 | -0.1896377 | 0.02856664 | 0.40651
58.401 | 8.0712 | 8.260126 | 7.823118 | -0.1889265 | 0.02896747 | 0.408041
58.411 | 8.0676 | 8.261738 | 7.822776 | -0.1941382 | 0.02937672 | 0.4095857
58.421 | 8.0834 | 8.263373 | 7.822435 | -0.1799733 | 0.02979462 | 0.4111441
58.431 | 8.0848 | 8.265032 | 7.822094 | -0.1802318 | 0.0302214 | 0.4127161
58.441 | 8.0753 | 8.266714 | 7.821755 | -0.191414 | 0.03065732 | 0.4143017
58.451 | 8.0913 | 8.26842 | 7.821417 | -0.17712 | 0.03110261 | 0.4159008
58.461 | 8.0873 | 8.27015 | 7.821079 | -0.1828501 | 0.03155756 | 0.4175135
58.471 | 8.0806 | 8.271905 | 7.820743 | -0.1913046 | 0.03202242 | 0.4191396
58.481 | 8.0989 | 8.273683 | 7.820407 | -0.1747835 | 0.03249747 | 0.4207791
58.491 | 8.0972 | 8.275487 | 7.820072 | -0.1782872 | 0.03298301 | 0.422432
58.501 | 8.0985 | 8.277316 | 7.819738 | -0.1788158 | 0.03347933 | 0.4240983
58.511 | 8.0985 | 8.27917 | 7.819405 | -0.1806698 | 0.03398674 | 0.4257778
58.521 | 8.107 | 8.281049 | 7.819073 | -0.1740494 | 0.03450556 | 0.4274707
58.531 | 8.1054 | 8.282955 | 7.818742 | -0.1775548 | 0.03503611 | 0.4291769
58.541 | 8.112 | 8.284887 | 7.818411 | -0.1728865 | 0.03557874 | 0.4308964
58.551 | 8.1135 | 8.286845 | 7.818082 | -0.1733447 | 0.03613381 | 0.4326292
58.561 | 8.1177 | 8.28883 | 7.817753 | -0.17113 | 0.03670166 | 0.4343754
58.571 | 8.1241 | 8.290843 | 7.817425 | -0.1667427 | 0.03728269 | 0.436135
58.581 | 8.1296 | 8.292883 | 7.817098 | -0.1632832 | 0.03787727 | 0.4379082
58.591 | 8.1302 | 8.294952 | 7.816771 | -0.1647521 | 0.0384858 | 0.4396949
58.601 | 8.1333 | 8.29705 | 7.816446 | -0.1637499 | 0.03910871 | 0.4414954
58.611 | 8.1372 | 8.299177 | 7.816121 | -0.1619771 | 0.03974642 | 0.4433097
58.621 | 8.1413 | 8.301334 | 7.815797 | -0.1600344 | 0.04039938 | 0.4451381
58.631 | 8.1444 | 8.303522 | 7.815474 | -0.1591224 | 0.04106803 | 0.4469807
58.641 | 8.146 | 8.305742 | 7.815151 | -0.1597418 | 0.04175286 | 0.4488378
58.651 | 8.1537 | 8.307993 | 7.814829 | -0.1542932 | 0.04245435 | 0.4507096
58.661 | 8.151 | 8.310278 | 7.814508 | -0.1592775 | 0.04317301 | 0.4525963
58.671 | 8.1484 | 8.312595 | 7.814188 | -0.1641955 | 0.04390937 | 0.4544983
58.681 | 8.1596 | 8.314948 | 7.813868 | -0.1553479 | 0.04466395 | 0.4564158
58.691 | 8.1569 | 8.317336 | 7.813549 | -0.1604357 | 0.04543732 | 0.4583492
58.701 | 8.1619 | 8.31976 | 7.813231 | -0.1578596 | 0.04623006 | 0.4602987
58.711 | 8.1731 | 8.322221 | 7.812913 | -0.1491208 | 0.04704276 | 0.4622648
58.721 | 8.1658 | 8.32472 | 7.812596 | -0.1589202 | 0.04787603 | 0.4642479
58.731 | 8.1701 | 8.327259 | 7.81228 | -0.1571588 | 0.0487305 | 0.4662483
58.741 | 8.1831 | 8.329838 | 7.811964 | -0.1467376 | 0.04960683 | 0.4682664
58.751 | 8.1767 | 8.332458 | 7.811649 | -0.1557578 | 0.05050571 | 0.4703027
58.761 | 8.1815 | 8.33512 | 7.811335 | -0.1536203 | 0.05142782 | 0.4723575
58.771 | 8.1905 | 8.337827 | 7.811021 | -0.1473265 | 0.05237388 | 0.4744313
58.781 | 8.1918 | 8.340577 | 7.810708 | -0.1487775 | 0.05334463 | 0.4765247
58.791 | 8.1891 | 8.343374 | 7.810396 | -0.1542744 | 0.05434085 | 0.4786379
58.801 | 8.1943 | 8.346219 | 7.810084 | -0.1519185 | 0.05536332 | 0.4807715
58.811 | 8.1965 | 8.349111 | 7.809772 | -0.1526112 | 0.05641285 | 0.482926
58.821 | 8.1961 | 8.352054 | 7.809462 | -0.1559536 | 0.05749027 | 0.4851018
58.831 | 8.2009 | 8.355047 | 7.809151 | -0.1541472 | 0.05859647 | 0.4872994
58.8409 | 8.201 | 8.358063 | 7.808845 | -0.1570625 | 0.05972095 | 0.4894969
58.8509 | 8.1988 | 8.361162 | 7.808536 | -0.1623619 | 0.06088704 | 0.4917392
58.8609 | 8.2096 | 8.364316 | 7.808227 | -0.1547165 | 0.06208464 | 0.4940048
58.8709 | 8.2128 | 8.367528 | 7.807919 | -0.1547277 | 0.06331471 | 0.496294
58.8809 | 8.2125 | 8.370797 | 7.807611 | -0.1582971 | 0.06457824 | 0.4986075
58.8909 | 8.2175 | 8.374126 | 7.807304 | -0.1566261 | 0.06587623 | 0.5009455
58.9009 | 8.2196 | 8.377516 | 7.806998 | -0.1579162 | 0.06720975 | 0.5033087
58.9109 | 8.2257 | 8.380969 | 7.806692 | -0.155269 | 0.06857986 | 0.5056974
58.9209 | 8.2275 | 8.384486 | 7.806386 | -0.156986 | 0.06998765 | 0.5081121
58.9309 | 8.2259 | 8.388069 | 7.806081 | -0.1621688 | 0.07143428 | 0.5105534
58.9409 | 8.2282 | 8.391719 | 7.805776 | -0.1635189 | 0.07292088 | 0.5130216
58.9509 | 8.2311 | 8.395438 | 7.805472 | -0.1643381 | 0.07444861 | 0.5155173
58.9609 | 8.2328 | 8.399228 | 7.805168 | -0.1664279 | 0.0760187 | 0.5180408
58.9709 | 8.2378 | 8.40309 | 7.804865 | -0.1652901 | 0.07763234 | 0.5205926
58.9809 | 8.2394 | 8.407026 | 7.804562 | -0.1676263 | 0.0792908 | 0.5231732
58.9909 | 8.2372 | 8.411038 | 7.80426 | -0.1738381 | 0.08099535 | 0.525783
59.0009 | 8.2435 | 8.415127 | 7.803958 | -0.1716274 | 0.08274724 | 0.5284225
59.0109 | 8.254 | 8.419296 | 7.803656 | -0.1652959 | 0.08454779 | 0.5310921
59.0209 | 8.2524 | 8.423545 | 7.803355 | -0.1711453 | 0.08639833 | 0.5337923
59.0309 | 8.2549 | 8.427877 | 7.803054 | -0.1729774 | 0.08830014 | 0.5365234
59.0409 | 8.2648 | 8.432294 | 7.802753 | -0.1674939 | 0.09025457 | 0.539286
59.0509 | 8.2652 | 8.436797 | 7.802453 | -0.1715967 | 0.09226297 | 0.5420806
59.0609 | 8.2718 | 8.441387 | 7.802153 | -0.1695874 | 0.09432666 | 0.5449075
59.0709 | 8.2818 | 8.446068 | 7.801854 | -0.1642679 | 0.09644695 | 0.5477672
59.0809 | 8.275 | 8.45084 | 7.801555 | -0.1758399 | 0.09862516 | 0.5506602
59.0909 | 8.2897 | 8.455705 | 7.801256 | -0.1660052 | 0.1008626 | 0.5535869
59.1009 | 8.2957 | 8.460666 | 7.800957 | -0.1649655 | 0.1031605 | 0.5565478
59.1109 | 8.2904 | 8.465723 | 7.800659 | -0.1753225 | 0.1055201 | 0.5595434
59.1209 | 8.2968 | 8.470878 | 7.800361 | -0.1740778 | 0.1079426 | 0.5625741
59.1309 | 8.3097 | 8.476133 | 7.800063 | -0.1664331 | 0.1104291 | 0.5656404
59.1409 | 8.3082 | 8.48149 | 7.799766 | -0.1732898 | 0.1129808 | 0.5687429
59.1509 | 8.313 | 8.48695 | 7.799469 | -0.1739496 | 0.1155985 | 0.5718821
59.1609 | 8.3168 | 8.492514 | 7.799172 | -0.1757136 | 0.1182831 | 0.5750582
59.1709 | 8.3244 | 8.498183 | 7.798876 | -0.1737833 | 0.1210355 | 0.5782721
59.1809 | 8.3324 | 8.50396 | 7.798579 | -0.1715599 | 0.1238564 | 0.5815241
59.1909 | 8.3432 | 8.509844 | 7.798283 | -0.1666443 | 0.1267462 | 0.5848148
59.2009 | 8.3382 | 8.515837 | 7.797987 | -0.1776374 | 0.1297052 | 0.5881448
59.2109 | 8.3451 | 8.52194 | 7.797692 | -0.17684 | 0.1327338 | 0.5915145
59.2209 | 8.3547 | 8.528153 | 7.797396 | -0.1734526 | 0.1358318 | 0.5949245
59.2309 | 8.3509 | 8.534475 | 7.797101 | -0.1835755 | 0.1389989 | 0.5983754
59.2409 | 8.362 | 8.540909 | 7.796806 | -0.1789087 | 0.1422348 | 0.6018678
59.2509 | 8.3662 | 8.547452 | 7.796511 | -0.181252 | 0.1455385 | 0.6054023
59.2609 | 8.3618 | 8.554105 | 7.796217 | -0.1923049 | 0.148909 | 0.6089794
59.2709 | 8.3699 | 8.560867 | 7.795922 | -0.1909666 | 0.1523447 | 0.6125999
59.2809 | 8.3709 | 8.567736 | 7.795628 | -0.1968359 | 0.155844 | 0.6162643
59.2909 | 8.3738 | 8.574711 | 7.795333 | -0.2009112 | 0.1594047 | 0.6199731
59.3009 | 8.3864 | 8.581791 | 7.795039 | -0.1953905 | 0.1630239 | 0.6237273
59.3109 | 8.3805 | 8.588971 | 7.794745 | -0.2084713 | 0.1666986 | 0.6275273
59.3209 | 8.3858 | 8.596251 | 7.794452 | -0.2104508 | 0.1704253 | 0.6313739
59.3309 | 8.3905 | 8.603625 | 7.794158 | -0.2131253 | 0.1741998 | 0.6352677
59.3409 | 8.3985 | 8.611091 | 7.793864 | -0.212591 | 0.1780174 | 0.6392095
59.3509 | 8.3967 | 8.618643 | 7.793571 | -0.2219434 | 0.1818728 | 0.6431999
59.3609 | 8.4052 | 8.626277 | 7.793277 | -0.2210771 | 0.1857601 | 0.6472398
59.3709 | 8.4027 | 8.633987 | 7.792984 | -0.2312866 | 0.1896729 | 0.6513298
59.3809 | 8.408 | 8.641765 | 7.792691 | -0.2337655 | 0.1936041 | 0.6554707
59.3909 | 8.422 | 8.649607 | 7.792397 | -0.2276067 | 0.1975458 | 0.6596634
59.4009 | 8.4161 | 8.657503 | 7.792104 | -0.2414026 | 0.2014897 | 0.6639086
59.4109 | 8.4169 | 8.665445 | 7.791811 | -0.2485449 | 0.2054266 | 0.6682072
59.4209 | 8.4287 | 8.673425 | 7.791518 | -0.2447249 | 0.209347 | 0.6725599
59.4308 | 8.4282 | 8.681352 | 7.791228 | -0.2531523 | 0.2132012 | 0.6769232
59.4408 | 8.4349 | 8.689379 | 7.790935 | -0.2544786 | 0.2170573 | 0.6813864
59.4508 | 8.4446 | 8.697413 | 7.790642 | -0.2528125 | 0.2208644 | 0.6859063
59.4608 | 8.4419 | 8.705443 | 7.790349 | -0.2635433 | 0.2246105 | 0.6904839
59.4708 | 8.4513 | 8.713459 | 7.790056 | -0.2621595 | 0.2282835 | 0.6951201
59.4808 | 8.4639 | 8.721449 | 7.789763 | -0.2575495 | 0.2318708 | 0.6998159
59.4908 | 8.4559 | 8.729401 | 7.78947 | -0.2735015 | 0.2353594 | 0.7045724
59.5008 | 8.477 | 8.737303 | 7.789177 | -0.2603034 | 0.2387366 | 0.7093902
59.5108 | 8.4794 | 8.745143 | 7.788883 | -0.2657433 | 0.2419891 | 0.7142707
59.5208 | 8.4773 | 8.752909 | 7.78859 | -0.2756094 | 0.2451043 | 0.7192148
59.5308 | 8.4962 | 8.76059 | 7.788297 | -0.2643898 | 0.2480692 | 0.7242235
59.5408 | 8.5024 | 8.768173 | 7.788004 | -0.2657733 | 0.2508715 | 0.729298
59.5508 | 8.499 | 8.775649 | 7.78771 | -0.2766489 | 0.2534992 | 0.7344393
59.5608 | 8.5195 | 8.783007 | 7.787417 | -0.2635065 | 0.255941 | 0.7396486
59.5708 | 8.5257 | 8.790236 | 7.787123 | -0.2645364 | 0.258186 | 0.744927
59.5808 | 8.5195 | 8.79733 | 7.78683 | -0.2778299 | 0.2602244 | 0.7502757
59.5908 | 8.5385 | 8.804279 | 7.786536 | -0.265779 | 0.2620471 | 0.7556959
59.6008 | 8.5471 | 8.811077 | 7.786242 | -0.263977 | 0.263646 | 0.7611888
59.6108 | 8.5527 | 8.817718 | 7.785948 | -0.2650182 | 0.2650141 | 0.7667558
59.6208 | 8.5659 | 8.824198 | 7.785654 | -0.2582978 | 0.2661455 | 0.7723981
59.6308 | 8.5723 | 8.830513 | 7.78536 | -0.2582126 | 0.2670356 | 0.7781171
59.6408 | 8.576 | 8.83666 | 7.785066 | -0.2606603 | 0.2676808 | 0.7839139
59.6508 | 8.5981 | 8.84264 | 7.784771 | -0.2445401 | 0.2680789 | 0.7897902
59.6608 | 8.5991 | 8.848452 | 7.784476 | -0.2493523 | 0.2682288 | 0.7957472
59.6708 | 8.603 | 8.854098 | 7.784181 | -0.2510985 | 0.2681307 | 0.8017863
59.6808 | 8.6192 | 8.859582 | 7.783886 | -0.2403816 | 0.2677859 | 0.8079092
59.6908 | 8.6261 | 8.864906 | 7.783591 | -0.2388056 | 0.2671971 | 0.8141173
59.7008 | 8.6343 | 8.870076 | 7.783296 | -0.2357757 | 0.2663678 | 0.8204121
59.7108 | 8.6417 | 8.875098 | 7.783 | -0.2333983 | 0.2653028 | 0.8267953
59.7208 | 8.6509 | 8.879981 | 7.782704 | -0.2290805 | 0.2640077 | 0.8332684
59.7308 | 8.6515 | 8.884731 | 7.782408 | -0.2332308 | 0.2624893 | 0.8398331
59.7408 | 8.6671 | 8.889358 | 7.782112 | -0.2222581 | 0.2607549 | 0.8464911
59.7508 | 8.6816 | 8.893873 | 7.781816 | -0.2122725 | 0.2588129 | 0.8532441
59.7608 | 8.6789 | 8.898285 | 7.781519 | -0.219385 | 0.2566721 | 0.860094
59.7708 | 8.7059 | 8.902607 | 7.781222 | -0.1967066 | 0.2543423 | 0.8670424
59.7808 | 8.7058 | 8.906849 | 7.780925 | -0.2010495 | 0.2518335 | 0.8740913
59.7908 | 8.7154 | 8.911026 | 7.780627 | -0.195626 | 0.2491562 | 0.8812426
59.8008 | 8.7308 | 8.915149 | 7.780329 | -0.1843491 | 0.2463215 | 0.8884983
59.8108 | 8.7287 | 8.919232 | 7.780031 | -0.1905321 | 0.2433404 | 0.8958603
59.8208 | 8.7488 | 8.923288 | 7.779733 | -0.1744883 | 0.2402246 | 0.9033306
59.8308 | 8.7561 | 8.927331 | 7.779434 | -0.1712314 | 0.2369855 | 0.9109115
59.8408 | 8.7691 | 8.931375 | 7.779136 | -0.1622752 | 0.2336347 | 0.9186049
59.8508 | 8.7776 | 8.935433 | 7.778836 | -0.1578335 | 0.230184 | 0.9264132
59.8608 | 8.7929 | 8.93952 | 7.778537 | -0.1466199 | 0.2266447 | 0.9343385
59.8708 | 8.7961 | 8.943648 | 7.778237 | -0.1475482 | 0.2230281 | 0.9423832
59.8808 | 8.8009 | 8.947832 | 7.777937 | -0.1469319 | 0.2193455 | 0.9505496
59.8908 | 8.828 | 8.952084 | 7.777636 | -0.124084 | 0.2156077 | 0.9588402
59.9008 | 8.827 | 8.956418 | 7.777335 | -0.1294178 | 0.2118252 | 0.9672573
59.9108 | 8.842 | 8.960846 | 7.777034 | -0.1188457 | 0.208008 | 0.9758036
59.9208 | 8.8543 | 8.96538 | 7.776732 | -0.1110802 | 0.204166 | 0.9844817
59.9308 | 8.8624 | 8.970033 | 7.77643 | -0.1076331 | 0.2003084 | 0.9932943
59.9408 | 8.8744 | 8.974816 | 7.776128 | -0.1004158 | 0.1964438 | 1.002244
59.9508 | 8.8914 | 8.979739 | 7.775825 | -0.08833947 | 0.1925806 | 1.011333
59.9608 | 8.8981 | 8.984815 | 7.775522 | -0.08671473 | 0.1887265 | 1.020566
59.9708 | 8.911 | 8.990052 | 7.775219 | -0.07905159 | 0.1848887 | 1.029944
59.9808 | 8.9266 | 8.99546 | 7.774915 | -0.06885985 | 0.1810739 | 1.039471
59.9908 | 8.9296 | 9.001048 | 7.774611 | -0.07144846 | 0.1772881 | 1.04915
60.0008 | 8.9463 | 9.006826 | 7.774306 | -0.06052642 | 0.173537 | 1.058984
60.0107 | 8.9564 | 9.012741 | 7.774004 | -0.05634114 | 0.1698623 | 1.068875
60.0207 | 8.9647 | 9.01892 | 7.773698 | -0.05422004 | 0.1661948 | 1.079027
60.0307 | 8.969 | 9.025312 | 7.773392 | -0.05631179 | 0.1625755 | 1.089344
60.0407 | 8.987 | 9.031923 | 7.773085 | -0.04492346 | 0.1590082 | 1.09983
60.0507 | 9.0003 | 9.038762 | 7.772779 | -0.0384618 | 0.1554959 | 1.110487
60.0607 | 9.0029 | 9.045833 | 7.772471 | -0.04293328 | 0.1520415 | 1.121321
60.0707 | 9.0217 | 9.053144 | 7.772163 | -0.03144379 | 0.1486471 | 1.132333
60.0807 | 9.0277 | 9.060699 | 7.771855 | -0.03299931 | 0.1453148 | 1.14353
60.0907 | 9.042 | 9.068505 | 7.771546 | -0.02650533 | 0.1420461 | 1.154913
60.1007 | 9.0527 | 9.076567 | 7.771237 | -0.0238671 | 0.1388424 | 1.166488
60.1107 | 9.0649 | 9.08489 | 7.770927 | -0.01998982 | 0.1357045 | 1.178259
60.1207 | 9.0673 | 9.093478 | 7.770616 | -0.02617828 | 0.1326331 | 1.190229
60.1307 | 9.0914 | 9.102338 | 7.770306 | -0.01093775 | 0.1296288 | 1.202403
60.1407 | 9.0996 | 9.111472 | 7.769994 | -0.01187224 | 0.1266916 | 1.214787
60.1507 | 9.1069 | 9.120887 | 7.769682 | -0.01398673 | 0.1238215 | 1.227383
60.1607 | 9.1197 | 9.130586 | 7.76937 | -0.01088585 | 0.1210185 | 1.240198
60.1707 | 9.1319 | 9.140574 | 7.769057 | -0.008673752 | 0.1182821 | 1.253235
60.1807 | 9.143 | 9.150855 | 7.768743 | -0.007855105 | 0.1156117 | 1.2665
60.1907 | 9.1604 | 9.161434 | 7.768429 | -0.001034188 | 0.1130068 | 1.279998
60.2007 | 9.1681 | 9.172316 | 7.768114 | -0.004215562 | 0.1104666 | 1.293735
60.2107 | 9.1738 | 9.183504 | 7.767799 | -0.009703673 | 0.1079902 | 1.307714
60.2207 | 9.2072 | 9.195003 | 7.767483 | 0.01219706 | 0.1055767 | 1.321943
60.2307 | 9.2111 | 9.206818 | 7.767167 | 0.004281966 | 0.1032251 | 1.336426
60.2407 | 9.2234 | 9.218954 | 7.76685 | 0.004446369 | 0.1009342 | 1.351169
60.2507 | 9.2439 | 9.231414 | 7.766532 | 0.0124856 | 0.09870298 | 1.366179
60.2607 | 9.2627 | 9.244205 | 7.766214 | 0.01849472 | 0.0965302 | 1.381461
60.2707 | 9.2689 | 9.257331 | 7.765895 | 0.01156875 | 0.09441466 | 1.397021
60.2807 | 9.2942 | 9.270797 | 7.765576 | 0.02340279 | 0.09235512 | 1.412866
60.2907 | 9.2988 | 9.284609 | 7.765256 | 0.01419146 | 0.09035032 | 1.429002
60.3007 | 9.3149 | 9.298771 | 7.764935 | 0.0161293 | 0.08839899 | 1.445436
60.3107 | 9.3439 | 9.313289 | 7.764614 | 0.03061104 | 0.08649986 | 1.462175
60.3207 | 9.351 | 9.328169 | 7.764292 | 0.02283062 | 0.08465164 | 1.479226
60.3307 | 9.3697 | 9.343417 | 7.763969 | 0.02628252 | 0.08285306 | 1.496595
60.3407 | 9.3835 | 9.359039 | 7.763646 | 0.02446055 | 0.08110283 | 1.51429
60.3507 | 9.408 | 9.375042 | 7.763322 | 0.03295834 | 0.07939972 | 1.53232
60.3607 | 9.4163 | 9.39143 | 7.762998 | 0.02486953 | 0.07774244 | 1.55069
60.3707 | 9.4397 | 9.408213 | 7.762672 | 0.03148743 | 0.07612979 | 1.56941
60.3807 | 9.4619 | 9.425395 | 7.762346 | 0.03650527 | 0.07456053 | 1.588488
60.3907 | 9.4746 | 9.442984 | 7.76202 | 0.03161581 | 0.07303347 | 1.607931
60.4007 | 9.5005 | 9.460988 | 7.761693 | 0.03951159 | 0.07154742 | 1.627748
60.4107 | 9.5253 | 9.479415 | 7.761364 | 0.04588517 | 0.07010124 | 1.647949
60.4207 | 9.5354 | 9.498271 | 7.761036 | 0.03712862 | 0.06869378 | 1.668542
60.4307 | 9.5599 | 9.517566 | 7.760706 | 0.0423336 | 0.06732395 | 1.689536
60.4407 | 9.5755 | 9.537308 | 7.760376 | 0.03819165 | 0.06599064 | 1.710942
60.4507 | 9.5904 | 9.557506 | 7.760045 | 0.03289414 | 0.06469281 | 1.732768
60.4607 | 9.6267 | 9.578168 | 7.759713 | 0.04853193 | 0.06342941 | 1.755025
60.4707 | 9.6339 | 9.599305 | 7.759381 | 0.03459548 | 0.06219944 | 1.777724
60.4807 | 9.6619 | 9.620925 | 7.759048 | 0.0409749 | 0.06100189 | 1.800875
60.4907 | 9.6865 | 9.64304 | 7.758714 | 0.04346003 | 0.05983584 | 1.82449
60.5007 | 9.7132 | 9.66566 | 7.758379 | 0.04754034 | 0.05870033 | 1.84858
60.5107 | 9.7185 | 9.688795 | 7.758044 | 0.02970462 | 0.05759446 | 1.873157
60.5207 | 9.7528 | 9.712459 | 7.757708 | 0.04034139 | 0.05651734 | 1.898234
60.5307 | 9.7706 | 9.736661 | 7.757371 | 0.03393874 | 0.05546812 | 1.923822
60.5407 | 9.7925 | 9.761416 | 7.757033 | 0.03108405 | 0.05444597 | 1.949937
60.5507 | 9.8287 | 9.786735 | 7.756694 | 0.04196457 | 0.05345006 | 1.976591
60.5607 | 9.8484 | 9.812634 | 7.756355 | 0.03576644 | 0.05247962 | 2.003799
60.5707 | 9.865 | 9.839124 | 7.756015 | 0.02587567 | 0.05153389 | 2.031576
60.5807 | 9.8892 | 9.866223 | 7.755674 | 0.02297745 | 0.05061212 | 2.059936
60.5907 | 9.9136 | 9.893943 | 7.755332 | 0.01965665 | 0.04971359 | 2.088898
60.6006 | 9.9358 | 9.922015 | 7.754993 | 0.01378542 | 0.04884607 | 2.118176
60.6106 | 9.9696 | 9.951023 | 7.75465 | 0.01857711 | 0.04799176 | 2.148382
60.6206 | 9.9888 | 9.980704 | 7.754305 | 0.008096371 | 0.04715868 | 2.17924
60.6306 | 10.0081 | 10.01108 | 7.75396 | -0.002975081 | 0.0463462 | 2.210769
60.6406 | 10.0437 | 10.04216 | 7.753614 | 0.001544019 | 0.0455537 | 2.242988
60.6506 | 10.059 | 10.07397 | 7.753267 | -0.01496554 | 0.04478059 | 2.275918
60.6606 | 10.0909 | 10.10652 | 7.75292 | -0.01562443 | 0.04402628 | 2.309578
60.6706 | 10.1216 | 10.13985 | 7.752571 | -0.0182536 | 0.04329024 | 2.343992
60.6806 | 10.1397 | 10.17397 | 7.752222 | -0.03427477 | 0.04257191 | 2.379181
60.6906 | 10.1749 | 10.20891 | 7.751872 | -0.03401095 | 0.04187077 | 2.415169
60.7006 | 10.2062 | 10.24469 | 7.75152 | -0.03848532 | 0.04118632 | 2.451979
60.7106 | 10.2226 | 10.28132 | 7.751168 | -0.05872252 | 0.04051808 | 2.489636
60.7206 | 10.2509 | 10.31885 | 7.750815 | -0.06794773 | 0.03986555 | 2.528167
60.7306 | 10.2908 | 10.35729 | 7.750462 | -0.06648696 | 0.0392283 | 2.567597
60.7406 | 10.3175 | 10.39667 | 7.750107 | -0.07916709 | 0.03860587 | 2.607954
60.7506 | 10.3475 | 10.43702 | 7.749751 | -0.08951672 | 0.03799784 | 2.649268
60.7606 | 10.3816 | 10.47836 | 7.749395 | -0.09676387 | 0.03740379 | 2.691565
60.7706 | 10.401 | 10.52074 | 7.749037 | -0.1197388 | 0.03682331 | 2.734878
60.7806 | 10.4376 | 10.56417 | 7.748679 | -0.126572 | 0.03625603 | 2.779237
60.7906 | 10.4763 | 10.6087 | 7.748319 | -0.1323956 | 0.03570157 | 2.824675
60.8006 | 10.5026 | 10.65434 | 7.747959 | -0.1517415 | 0.03515955 | 2.871223
60.8106 | 10.5412 | 10.70114 | 7.747598 | -0.1599442 | 0.03462963 | 2.918917
60.8206 | 10.5836 | 10.74914 | 7.747236 | -0.1655377 | 0.03411147 | 2.967791
60.8306 | 10.611 | 10.79836 | 7.746872 | -0.1873582 | 0.03360474 | 3.017881
60.8406 | 10.6482 | 10.84884 | 7.746508 | -0.2006419 | 0.03310912 | 3.069224
60.8506 | 10.6955 | 10.90063 | 7.746143 | -0.2051268 | 0.0326243 | 3.121859
60.8606 | 10.7354 | 10.95375 | 7.745777 | -0.2183518 | 0.03214999 | 3.175825
60.8706 | 10.7815 | 11.00826 | 7.74541 | -0.2267567 | 0.03168588 | 3.231161
60.8806 | 10.8205 | 11.06418 | 7.745042 | -0.2436818 | 0.03123172 | 3.287908
60.8906 | 10.8668 | 11.12157 | 7.744673 | -0.2547698 | 0.03078722 | 3.346109
60.9006 | 10.9058 | 11.18046 | 7.744303 | -0.2746634 | 0.03035224 | 3.405808
60.9106 | 10.966 | 11.24091 | 7.743932 | -0.2749067 | 0.02992629 | 3.467048
60.9206 | 11.0025 | 11.30294 | 7.74356 | -0.3004443 | 0.02950912 | 3.529875
60.9306 | 11.0695 | 11.36662 | 7.743187 | -0.2971233 | 0.02910073 | 3.594335
60.9406 | 11.1103 | 11.43199 | 7.742813 | -0.3216904 | 0.02870079 | 3.660476
60.9506 | 11.1841 | 11.49909 | 7.742438 | -0.3149937 | 0.02830905 | 3.728347
60.9606 | 11.2362 | 11.56798 | 7.742062 | -0.3317825 | 0.0279253 | 3.797995
60.9706 | 11.3006 | 11.63871 | 7.741685 | -0.3381073 | 0.02754935 | 3.869473
60.9806 | 11.3728 | 11.71132 | 7.741307 | -0.3385191 | 0.02718098 | 3.942831
60.9906 | 11.4356 | 11.78587 | 7.740928 | -0.3502696 | 0.02681999 | 4.018122
61.0006 | 11.5025 | 11.86241 | 7.740547 | -0.3599124 | 0.02646621 | 4.095399
61.0106 | 11.5882 | 11.941 | 7.740166 | -0.3528006 | 0.02611944 | 4.174715
61.0206 | 11.6639 | 12.02169 | 7.739784 | -0.3577896 | 0.0257796 | 4.256126
61.0306 | 11.7356 | 12.10453 | 7.7394 | -0.3689335 | 0.02544632 | 4.339687
61.0406 | 11.8277 | 12.18959 | 7.739016 | -0.3618882 | 0.02511945 | 4.425453
61.0506 | 11.9089 | 12.27691 | 7.73863 | -0.3680103 | 0.024799 | 4.513481
61.0606 | 12.003 | 12.36656 | 7.738244 | -0.3635564 | 0.02448473 | 4.603828
61.0706 | 12.1001 | 12.45858 | 7.737856 | -0.3584828 | 0.02417647 | 4.69655
61.0806 | 12.2059 | 12.55305 | 7.737467 | -0.3471457 | 0.02387409 | 4.791705
61.0906 | 12.2947 | 12.65 | 7.737077 | -0.3553025 | 0.02357744 | 4.889348
61.1006 | 12.4115 | 12.74951 | 7.736686 | -0.3380091 | 0.02328637 | 4.989537
61.1106 | 12.5347 | 12.85162 | 7.736294 | -0.3169215 | 0.02300076 | 5.092327
61.1206 | 12.6423 | 12.95639 | 7.735901 | -0.3140939 | 0.02272047 | 5.197773
61.1306 | 12.7833 | 13.06388 | 7.735507 | -0.2805807 | 0.02244537 | 5.305929
61.1406 | 12.8996 | 13.17413 | 7.735111 | -0.2745335 | 0.02217542 | 5.416847
61.1506 | 13.0111 | 13.2872 | 7.734715 | -0.2761036 | 0.02191034 | 5.530579
61.1606 | 13.1737 | 13.40314 | 7.734317 | -0.2294389 | 0.0216501 | 5.647172
61.1706 | 13.3193 | 13.52198 | 7.733918 | -0.2026844 | 0.0213945 | 5.766672
61.1806 | 13.4522 | 13.64378 | 7.733518 | -0.191584 | 0.02114358 | 5.889122
61.1905 | 13.6316 | 13.76732 | 7.733121 | -0.135718 | 0.02089967 | 6.013297
61.2005 | 13.7698 | 13.89511 | 7.732719 | -0.1253076 | 0.02065762 | 6.141731
61.2105 | 13.9404 | 14.02596 | 7.732315 | -0.08555501 | 0.02041985 | 6.27322
61.2205 | 14.1243 | 14.15988 | 7.731911 | -0.03558414 | 0.0201863 | 6.407787
61.2305 | 14.3116 | 14.29691 | 7.731505 | 0.01468519 | 0.01995684 | 6.545453
61.2405 | 14.4692 | 14.43706 | 7.731098 | 0.03214131 | 0.01973139 | 6.686229
61.2505 | 14.6741 | 14.58032 | 7.73069 | 0.09377943 | 0.01950987 | 6.830121
61.2605 | 14.8924 | 14.7267 | 7.730281 | 0.1657039 | 0.01929218 | 6.977123
61.2705 | 15.0906 | 14.87617 | 7.72987 | 0.2144287 | 0.01907824 | 7.127223
61.2805 | 15.324 | 15.02872 | 7.729459 | 0.295277 | 0.01886797 | 7.280396
61.2905 | 15.516 | 15.18432 | 7.729046 | 0.3316838 | 0.01866128 | 7.436609
61.3005 | 15.7522 | 15.3429 | 7.728632 | 0.4092959 | 0.01845809 | 7.595814
61.3105 | 15.9919 | 15.50443 | 7.728217 | 0.487474 | 0.01825834 | 7.757951
61.3205 | 16.2441 | 15.66881 | 7.727801 | 0.5752927 | 0.01806194 | 7.922945
61.3305 | 16.4805 | 15.83596 | 7.727383 | 0.6445417 | 0.01786882 | 8.090707
61.3405 | 16.7273 | 16.00577 | 7.726964 | 0.7215273 | 0.01767892 | 8.26113
61.3505 | 16.987 | 16.17813 | 7.726544 | 0.8088719 | 0.01749216 | 8.434092
61.3605 | 17.288 | 16.35288 | 7.726123 | 0.9351192 | 0.01730848 | 8.609449
61.3705 | 17.5387 | 16.52987 | 7.7257 | 1.008829 | 0.01712781 | 8.787043
61.3805 | 17.8248 | 16.70892 | 7.725277 | 1.115882 | 0.01695009 | 8.966691
61.3905 | 18.1066 | 16.88982 | 7.724852 | 1.216779 | 0.01677525 | 9.148194
61.4005 | 18.4051 | 17.07236 | 7.724426 | 1.332744 | 0.01660325 | 9.331327
61.4105 | 18.7166 | 17.25628 | 7.723998 | 1.46032 | 0.01643401 | 9.515848
61.4205 | 19.0269 | 17.44133 | 7.72357 | 1.585574 | 0.01626748 | 9.701489
61.4305 | 19.326 | 17.62721 | 7.72314 | 1.69879 | 0.01610361 | 9.887967
61.4405 | 19.6542 | 17.81362 | 7.722709 | 1.840583 | 0.01594233 | 10.07497
61.4505 | 19.962 | 18.00022 | 7.722276 | 1.961778 | 0.01578361 | 10.26216
61.4605 | 20.3116 | 18.18667 | 7.721842 | 2.124929 | 0.01562739 | 10.4492
61.4705 | 20.5953 | 18.3726 | 7.721407 | 2.222704 | 0.01547361 | 10.63571
61.4805 | 20.9315 | 18.55761 | 7.720971 | 2.373893 | 0.01532222 | 10.82131
61.4905 | 21.273 | 18.7413 | 7.720534 | 2.531698 | 0.01517319 | 11.0056
61.5005 | 21.6105 | 18.92326 | 7.720095 | 2.687239 | 0.01502646 | 11.18814
61.5105 | 21.911 | 19.10305 | 7.719655 | 2.807947 | 0.01488199 | 11.36852
61.5205 | 22.2555 | 19.28024 | 7.719214 | 2.975262 | 0.01473973 | 11.54628
61.5305 | 22.5835 | 19.45437 | 7.718771 | 3.129133 | 0.01459964 | 11.721
61.5405 | 22.9263 | 19.62499 | 7.718327 | 3.301312 | 0.01446168 | 11.8922
61.5505 | 23.2377 | 19.79165 | 7.717882 | 3.446051 | 0.01432581 | 12.05944
61.5605 | 23.5492 | 19.9539 | 7.717435 | 3.595304 | 0.01419198 | 12.22227
61.5705 | 23.9117 | 20.11129 | 7.716987 | 3.800413 | 0.01406015 | 12.38024
61.5805 | 24.2329 | 20.26338 | 7.716538 | 3.96952 | 0.0139303 | 12.53291
61.5905 | 24.5011 | 20.40975 | 7.716088 | 4.091348 | 0.01380237 | 12.67986
61.6005 | 24.8148 | 20.54999 | 7.715636 | 4.264811 | 0.01367634 | 12.82068
61.6105 | 25.114 | 20.6837 | 7.715183 | 4.430302 | 0.01355216 | 12.95496
61.6205 | 25.3792 | 20.8105 | 7.714728 | 4.568696 | 0.01342981 | 13.08235
61.6305 | 25.6705 | 20.93005 | 7.714273 | 4.740447 | 0.01330924 | 13.20247
61.6405 | 25.9626 | 21.04202 | 7.713816 | 4.920581 | 0.01319043 | 13.31501
61.6505 | 26.1689 | 21.1461 | 7.713357 | 5.022803 | 0.01307334 | 13.41967
61.6605 | 26.4219 | 21.24201 | 7.712897 | 5.179888 | 0.01295794 | 13.51616
61.6705 | 26.6553 | 21.32952 | 7.712436 | 5.325784 | 0.01284419 | 13.60424
61.6805 | 26.8727 | 21.40839 | 7.711974 | 5.46431 | 0.01273208 | 13.68368
61.6905 | 27.0831 | 21.47844 | 7.71151 | 5.604657 | 0.01262156 | 13.75431
61.7005 | 27.2902 | 21.53952 | 7.711045 | 5.750683 | 0.0125126 | 13.81596
61.7105 | 27.4155 | 21.59148 | 7.710578 | 5.824022 | 0.01240519 | 13.86849
61.7205 | 27.6257 | 21.63422 | 7.71011 | 5.991478 | 0.01229928 | 13.91181
61.7305 | 27.7865 | 21.66768 | 7.709641 | 6.118823 | 0.01219486 | 13.94584
61.7405 | 27.869 | 21.69179 | 7.70917 | 6.177205 | 0.01209189 | 13.97053
61.7505 | 27.9926 | 21.70656 | 7.708698 | 6.286044 | 0.01199035 | 13.98587
61.7605 | 28.1 | 21.71197 | 7.708225 | 6.388032 | 0.01189021 | 13.99185
61.7704 | 28.1442 | 21.70818 | 7.707755 | 6.436016 | 0.01179241 | 13.98864
61.7804 | 28.2273 | 21.69512 | 7.707279 | 6.532184 | 0.01169499 | 13.97614
61.7904 | 28.2861 | 21.67287 | 7.706801 | 6.613226 | 0.0115989 | 13.95447
61.8004 | 28.278 | 21.64156 | 7.706322 | 6.636436 | 0.01150411 | 13.92374
61.8104 | 28.283 | 21.60132 | 7.705842 | 6.681681 | 0.01141061 | 13.88407
61.8204 | 28.2855 | 21.55229 | 7.70536 | 6.733206 | 0.01131837 | 13.83562
61.8304 | 28.2321 | 21.49466 | 7.704877 | 6.737435 | 0.01122736 | 13.77856
61.8404 | 28.1978 | 21.42863 | 7.704392 | 6.769174 | 0.01113756 | 13.7131
61.8504 | 28.1714 | 21.3544 | 7.703906 | 6.817 | 0.01104896 | 13.63944
61.8604 | 28.0499 | 21.27222 | 7.703419 | 6.777679 | 0.01096154 | 13.55784
61.8704 | 27.9678 | 21.18235 | 7.70293 | 6.785453 | 0.01087526 | 13.46854
61.8804 | 27.8845 | 21.08505 | 7.70244 | 6.799451 | 0.01079012 | 13.37182
61.8904 | 27.7312 | 20.98062 | 7.701948 | 6.750583 | 0.01070609 | 13.26796
61.9004 | 27.594 | 20.86935 | 7.701455 | 6.724646 | 0.01062316 | 13.15728
61.9104 | 27.4854 | 20.75158 | 7.700961 | 6.733824 | 0.01054129 | 13.04007
61.9204 | 27.2775 | 20.62761 | 7.700465 | 6.649891 | 0.01046049 | 12.91668
61.9304 | 27.0903 | 20.49779 | 7.699968 | 6.592511 | 0.01038072 | 12.78744
61.9404 | 26.9441 | 20.36246 | 7.699469 | 6.581638 | 0.01030198 | 12.65269
61.9504 | 26.7218 | 20.22198 | 7.698969 | 6.499825 | 0.01022424 | 12.51278
61.9604 | 26.4724 | 20.07668 | 7.698467 | 6.395717 | 0.01014749 | 12.36807
61.9704 | 26.2942 | 19.92694 | 7.697964 | 6.367257 | 0.01007171 | 12.21891
61.9804 | 26.0775 | 19.77311 | 7.697459 | 6.304391 | 0.009996885 | 12.06565
61.9904 | 25.8073 | 19.61554 | 7.696954 | 6.19176 | 0.009922998 | 11.90866
62.0004 | 25.58 | 19.45459 | 7.696446 | 6.12541 | 0.009850036 | 11.74829
62.0104 | 25.3362 | 19.29061 | 7.695937 | 6.045592 | 0.009777984 | 11.58489
62.0204 | 25.0873 | 19.12394 | 7.695427 | 5.96336 | 0.009706827 | 11.41881
62.0304 | 24.8066 | 18.95492 | 7.694915 | 5.851675 | 0.009636549 | 11.25037
62.0404 | 24.5677 | 18.78389 | 7.694402 | 5.783806 | 0.009567136 | 11.07993
62.0504 | 24.2943 | 18.61117 | 7.693887 | 5.683125 | 0.009498576 | 10.90779
62.0604 | 24.0208 | 18.43708 | 7.693371 | 5.583719 | 0.009430855 | 10.73428
62.0704 | 23.7535 | 18.26192 | 7.692853 | 5.49158 | 0.00936396 | 10.5597
62.0804 | 23.4939 | 18.08599 | 7.692334 | 5.407912 | 0.009297877 | 10.38436
62.0904 | 23.2266 | 17.90957 | 7.691813 | 5.317029 | 0.009232595 | 10.20853
62.1004 | 22.916 | 17.73294 | 7.691291 | 5.183057 | 0.009168099 | 10.03248
62.1104 | 22.6759 | 17.55637 | 7.690767 | 5.119532 | 0.009104381 | 9.856496
62.1204 | 22.4211 | 17.3801 | 7.690242 | 5.041004 | 0.009041425 | 9.680813
62.1304 | 22.1336 | 17.20437 | 7.689716 | 4.929232 | 0.008979222 | 9.505673
62.1404 | 21.885 | 17.02941 | 7.689187 | 4.855589 | 0.008917759 | 9.331306
62.1504 | 21.6149 | 16.85544 | 7.688658 | 4.759461 | 0.008857026 | 9.157924
62.1604 | 21.3654 | 16.68265 | 7.688127 | 4.682747 | 0.008797012 | 8.985729
62.1704 | 21.1204 | 16.51124 | 7.687594 | 4.609157 | 0.008737705 | 8.814911
62.1804 | 20.8555 | 16.34138 | 7.68706 | 4.514117 | 0.008679096 | 8.645644
62.1904 | 20.6214 | 16.17324 | 7.686524 | 4.448163 | 0.008621174 | 8.478092
62.2004 | 20.3907 | 16.00696 | 7.685987 | 4.383743 | 0.008563929 | 8.312405
62.2104 | 20.1552 | 15.84268 | 7.685449 | 4.312522 | 0.008507351 | 8.148722
62.2204 | 19.9125 | 15.68053 | 7.684909 | 4.231973 | 0.008451431 | 7.987167
62.2304 | 19.6995 | 15.52062 | 7.684367 | 4.178883 | 0.008396158 | 7.827854
62.2404 | 19.4737 | 15.36305 | 7.683824 | 4.110651 | 0.008341525 | 7.670883
62.2504 | 19.2635 | 15.20791 | 7.683279 | 4.055589 | 0.00828752 | 7.516344
62.2604 | 19.0557 | 15.05528 | 7.682733 | 4.000418 | 0.008234137 | 7.364316
62.2704 | 18.8585 | 14.90523 | 7.682185 | 3.953269 | 0.008181365 | 7.214864
62.2804 | 18.6703 | 14.75781 | 7.681636 | 3.912487 | 0.008129195 | 7.068048
62.2904 | 18.4757 | 14.61308 | 7.681085 | 3.862625 | 0.008077619 | 6.923913
62.3004 | 18.2984 | 14.47106 | 7.680533 | 3.827344 | 0.00802663 | 6.782496
62.3104 | 18.1092 | 14.33178 | 7.679979 | 3.777416 | 0.007976218 | 6.643829
62.3204 | 17.9244 | 14.19528 | 7.679423 | 3.72912 | 0.007926376 | 6.50793
62.3304 | 17.7831 | 14.06156 | 7.678866 | 3.721545 | 0.007877096 | 6.374812
62.3404 | 17.6037 | 13.93062 | 7.678308 | 3.673082 | 0.007828371 | 6.244481
62.3504 | 17.4459 | 13.80246 | 7.677748 | 3.643436 | 0.007780189 | 6.116936
62.3603 | 17.3037 | 13.67831 | 7.677192 | 3.625387 | 0.007733035 | 5.993388
62.3703 | 17.154 | 13.55567 | 7.676629 | 3.598327 | 0.007685918 | 5.871358
62.3803 | 17.0058 | 13.43578 | 7.676064 | 3.57002 | 0.007639327 | 5.752076
62.3903 | 16.8792 | 13.31861 | 7.675498 | 3.560591 | 0.007593251 | 5.635518
62.4003 | 16.7246 | 13.20413 | 7.67493 | 3.520466 | 0.007547686 | 5.521656
62.4103 | 16.6156 | 13.09233 | 7.674361 | 3.523275 | 0.007502624 | 5.410462
62.4203 | 16.4876 | 12.98315 | 7.67379 | 3.504453 | 0.007458057 | 5.301899
62.4303 | 16.3614 | 12.87656 | 7.673218 | 3.484838 | 0.007413979 | 5.195931
62.4403 | 16.257 | 12.77253 | 7.672644 | 3.484468 | 0.007370385 | 5.092518
62.4503 | 16.1462 | 12.67101 | 7.672068 | 3.475185 | 0.007327267 | 4.991619
62.4603 | 16.0144 | 12.57197 | 7.671491 | 3.442434 | 0.007284619 | 4.89319
62.4703 | 15.9211 | 12.47534 | 7.670912 | 3.44576 | 0.007242434 | 4.797185
62.4803 | 15.8359 | 12.38109 | 7.670332 | 3.454808 | 0.007200706 | 4.703559
62.4903 | 15.7068 | 12.28917 | 7.66975 | 3.417627 | 0.00715943 | 4.612263
62.5003 | 15.6334 | 12.19953 | 7.669167 | 3.433865 | 0.0071186 | 4.523249
62.5103 | 15.5505 | 12.11213 | 7.668582 | 3.438372 | 0.007078208 | 4.436468
62.5203 | 15.4386 | 12.0269 | 7.667996 | 3.411695 | 0.007038251 | 4.351871
62.5303 | 15.3593 | 11.94381 | 7.667407 | 3.415485 | 0.006998722 | 4.269409
62.5403 | 15.2724 | 11.86281 | 7.666818 | 3.409591 | 0.006959614 | 4.189031
62.5503 | 15.1891 | 11.78384 | 7.666227 | 3.405263 | 0.006920924 | 4.11069
62.5603 | 15.1097 | 11.70685 | 7.665634 | 3.402849 | 0.006882645 | 4.034334
62.5703 | 15.0345 | 11.6318 | 7.665039 | 3.402699 | 0.006844773 | 3.959917
62.5803 | 14.9596 | 11.55864 | 7.664443 | 3.400962 | 0.006807302 | 3.887388
62.5903 | 14.8873 | 11.48732 | 7.663846 | 3.399983 | 0.006770226 | 3.816701
62.6003 | 14.8117 | 11.41779 | 7.663246 | 3.393912 | 0.006733541 | 3.747808
62.6103 | 14.7394 | 11.35001 | 7.662646 | 3.389395 | 0.006697242 | 3.680662
62.6203 | 14.6764 | 11.28392 | 7.662043 | 3.392476 | 0.006661323 | 3.615219
62.6303 | 14.5947 | 11.2195 | 7.661439 | 3.375202 | 0.006625781 | 3.551433
62.6403 | 14.5425 | 11.15668 | 7.660834 | 3.385817 | 0.00659061 | 3.489259
62.6503 | 14.4765 | 11.09544 | 7.660227 | 3.381063 | 0.006555804 | 3.428655
62.6603 | 14.4044 | 11.03572 | 7.659618 | 3.368683 | 0.006521362 | 3.369578
62.6703 | 14.3498 | 10.97748 | 7.659008 | 3.37232 | 0.006487277 | 3.311985
62.6803 | 14.2878 | 10.92069 | 7.658396 | 3.367112 | 0.006453544 | 3.255839
62.6903 | 14.2196 | 10.8653 | 7.657782 | 3.354301 | 0.00642016 | 3.201097
62.7003 | 14.1673 | 10.81128 | 7.657167 | 3.356024 | 0.00638712 | 3.147722
62.7103 | 14.1038 | 10.75858 | 7.65655 | 3.345221 | 0.006354421 | 3.095675
62.7203 | 14.0625 | 10.70717 | 7.655932 | 3.355326 | 0.006322056 | 3.04492
62.7303 | 14.0088 | 10.65702 | 7.655312 | 3.351777 | 0.006290023 | 2.995421
62.7403 | 13.9277 | 10.60809 | 7.65469 | 3.319608 | 0.006258318 | 2.947143
62.7503 | 13.8933 | 10.56035 | 7.654067 | 3.332953 | 0.006226937 | 2.900052
62.7603 | 13.8345 | 10.51375 | 7.653442 | 3.320746 | 0.006195875 | 2.854115
62.7703 | 13.7908 | 10.46828 | 7.652816 | 3.322519 | 0.006165129 | 2.8093
62.7803 | 13.7438 | 10.4239 | 7.652188 | 3.319903 | 0.006134695 | 2.765574
62.7903 | 13.6811 | 10.38057 | 7.651559 | 3.300528 | 0.006104569 | 2.722908
62.8003 | 13.6413 | 10.33827 | 7.650927 | 3.303025 | 0.006074748 | 2.681273
62.8103 | 13.5911 | 10.29698 | 7.650294 | 3.294121 | 0.006045227 | 2.640639
62.8203 | 13.5441 | 10.25665 | 7.64966 | 3.287446 | 0.006016004 | 2.600978
62.8303 | 13.5019 | 10.21727 | 7.649024 | 3.284625 | 0.005987074 | 2.562264
62.8403 | 13.4409 | 10.17881 | 7.648386 | 3.262086 | 0.005958434 | 2.52447
62.8503 | 13.4157 | 10.14125 | 7.647747 | 3.274453 | 0.005930082 | 2.48757
62.8603 | 13.3729 | 10.10455 | 7.647106 | 3.268352 | 0.005902013 | 2.45154
62.8703 | 13.32 | 10.06869 | 7.646463 | 3.251307 | 0.005874223 | 2.416355
62.8803 | 13.3065 | 10.03366 | 7.645819 | 3.272841 | 0.005846711 | 2.381993
62.8903 | 13.222 | 9.999424 | 7.645174 | 3.222576 | 0.005819473 | 2.348431
62.9003 | 13.2148 | 9.965965 | 7.644526 | 3.248835 | 0.005792504 | 2.315646
62.9103 | 13.161 | 9.933261 | 7.643877 | 3.227739 | 0.005765803 | 2.283618
62.9203 | 13.1262 | 9.901292 | 7.643226 | 3.224908 | 0.005739367 | 2.252326
62.9303 | 13.0985 | 9.870037 | 7.642574 | 3.228463 | 0.005713192 | 2.221749
62.9402 | 13.0426 | 9.839783 | 7.641927 | 3.202817 | 0.005687526 | 2.192169
62.9502 | 13.019 | 9.809892 | 7.641271 | 3.209108 | 0.005661861 | 2.162959
62.9602 | 12.9716 | 9.78066 | 7.640614 | 3.19094 | 0.005636449 | 2.134409
62.9702 | 12.9434 | 9.752067 | 7.639955 | 3.191333 | 0.005611286 | 2.106501
62.9802 | 12.9077 | 9.724098 | 7.639295 | 3.183602 | 0.00558637 | 2.079217
62.9902 | 12.8486 | 9.696736 | 7.638633 | 3.151864 | 0.005561699 | 2.052541
63.0002 | 12.849 | 9.669963 | 7.637969 | 3.179037 | 0.005537268 | 2.026457
63.0102 | 12.7952 | 9.643766 | 7.637304 | 3.151434 | 0.005513076 | 2.000949
63.0202 | 12.765 | 9.618127 | 7.636637 | 3.146873 | 0.00548912 | 1.976001
63.0302 | 12.7322 | 9.593034 | 7.635968 | 3.139166 | 0.005465396 | 1.9516
63.0402 | 12.6951 | 9.56847 | 7.635298 | 3.12663 | 0.005441904 | 1.92773
63.0502 | 12.6607 | 9.544423 | 7.634626 | 3.116277 | 0.00541864 | 1.904378
63.0602 | 12.6233 | 9.520879 | 7.633953 | 3.102421 | 0.005395601 | 1.881531
63.0702 | 12.6013 | 9.497825 | 7.633278 | 3.103475 | 0.005372785 | 1.859174
63.0802 | 12.539 | 9.475248 | 7.632601 | 3.063752 | 0.00535019 | 1.837296
63.0902 | 12.5414 | 9.453135 | 7.631923 | 3.088265 | 0.005327814 | 1.815884
63.1002 | 12.499 | 9.431475 | 7.631243 | 3.067525 | 0.005305653 | 1.794926
63.1102 | 12.4496 | 9.410255 | 7.630561 | 3.039345 | 0.005283706 | 1.77441
63.1202 | 12.4296 | 9.389465 | 7.629878 | 3.040135 | 0.00526197 | 1.754325
63.1302 | 12.388 | 9.369093 | 7.629193 | 3.018907 | 0.005240444 | 1.73466
63.1402 | 12.3692 | 9.349129 | 7.628507 | 3.020071 | 0.005219124 | 1.715403
63.1502 | 12.3194 | 9.329562 | 7.627818 | 2.989838 | 0.005198009 | 1.696545
63.1602 | 12.3052 | 9.310381 | 7.627129 | 2.994819 | 0.005177096 | 1.678075
63.1702 | 12.2647 | 9.291577 | 7.626437 | 2.973123 | 0.005156384 | 1.659983
63.1802 | 12.2318 | 9.27314 | 7.625744 | 2.95866 | 0.005135869 | 1.64226
63.1902 | 12.2007 | 9.25506 | 7.625049 | 2.94564 | 0.005115551 | 1.624895
63.2002 | 12.1772 | 9.237328 | 7.624353 | 2.939872 | 0.005095427 | 1.60788
63.2102 | 12.1504 | 9.219935 | 7.623655 | 2.930465 | 0.005075495 | 1.591205
63.2202 | 12.1041 | 9.202873 | 7.622955 | 2.901227 | 0.005055754 | 1.574861
63.2302 | 12.0964 | 9.186131 | 7.622254 | 2.910269 | 0.0050362 | 1.558841
63.2402 | 12.0417 | 9.169703 | 7.621551 | 2.871997 | 0.005016832 | 1.543135
63.2502 | 12.0261 | 9.153579 | 7.620847 | 2.872521 | 0.004997649 | 1.527735
63.2602 | 11.9988 | 9.137752 | 7.62014 | 2.861048 | 0.004978648 | 1.512633
63.2702 | 11.9618 | 9.122213 | 7.619433 | 2.839587 | 0.004959828 | 1.497821
63.2802 | 11.9229 | 9.106956 | 7.618723 | 2.815944 | 0.004941186 | 1.483291
63.2902 | 11.9208 | 9.091971 | 7.618012 | 2.828829 | 0.004922722 | 1.469037
63.3002 | 11.8812 | 9.077253 | 7.617299 | 2.803947 | 0.004904431 | 1.455049
63.3102 | 11.8418 | 9.062794 | 7.616585 | 2.779006 | 0.004886315 | 1.441322
63.3202 | 11.8383 | 9.048586 | 7.615869 | 2.789714 | 0.00486837 | 1.427849
63.3302 | 11.786 | 9.034623 | 7.615151 | 2.751377 | 0.004850595 | 1.414621
63.3402 | 11.7674 | 9.020899 | 7.614432 | 2.746501 | 0.004832989 | 1.401634
63.3502 | 11.7306 | 9.007406 | 7.613711 | 2.723194 | 0.004815548 | 1.38888
63.3602 | 11.7133 | 8.994139 | 7.612989 | 2.719161 | 0.004798273 | 1.376352
63.3702 | 11.6723 | 8.981092 | 7.612264 | 2.691208 | 0.004781161 | 1.364046
63.3802 | 11.6512 | 8.968258 | 7.611539 | 2.682942 | 0.004764211 | 1.351955
63.3902 | 11.6226 | 8.955632 | 7.610811 | 2.666968 | 0.004747421 | 1.340073
63.4002 | 11.5962 | 8.943208 | 7.610082 | 2.652992 | 0.004730789 | 1.328395
63.4102 | 11.5527 | 8.930981 | 7.609351 | 2.621719 | 0.004714314 | 1.316915
63.4202 | 11.5511 | 8.918946 | 7.608619 | 2.632154 | 0.004697995 | 1.305629
63.4302 | 11.5021 | 8.907097 | 7.607885 | 2.595003 | 0.00468183 | 1.29453
63.4402 | 11.4767 | 8.895431 | 7.607149 | 2.581269 | 0.004665817 | 1.283616
63.4502 | 11.4598 | 8.883942 | 7.606412 | 2.575858 | 0.004649956 | 1.27288
63.4602 | 11.4287 | 8.872627 | 7.605673 | 2.556073 | 0.004634244 | 1.26232
63.4702 | 11.4011 | 8.86148 | 7.604933 | 2.53962 | 0.004618681 | 1.251929
63.4802 | 11.3636 | 8.850499 | 7.60419 | 2.513101 | 0.004603264 | 1.241705
63.4902 | 11.3404 | 8.839679 | 7.603447 | 2.500721 | 0.004587992 | 1.231644
63.5002 | 11.316 | 8.829016 | 7.602701 | 2.486984 | 0.004572865 | 1.221742
63.5102 | 11.2848 | 8.818508 | 7.601954 | 2.466292 | 0.004557881 | 1.211996
63.5202 | 11.2601 | 8.80815 | 7.601205 | 2.45195 | 0.004543038 | 1.202401
63.5301 | 11.2289 | 8.79804 | 7.600463 | 2.43086 | 0.004528486 | 1.193049
63.5401 | 11.1968 | 8.787973 | 7.599711 | 2.408827 | 0.004513921 | 1.183749
63.5501 | 11.1797 | 8.778048 | 7.598957 | 2.401652 | 0.004499493 | 1.174592
63.5601 | 11.133 | 8.768263 | 7.598202 | 2.364737 | 0.004485202 | 1.165576
63.5701 | 11.1226 | 8.758614 | 7.597445 | 2.363986 | 0.004471046 | 1.156698
63.5801 | 11.093 | 8.7491 | 7.596687 | 2.3439 | 0.004457024 | 1.147956
63.5901 | 11.0541 | 8.739717 | 7.595927 | 2.314383 | 0.004443134 | 1.139347
63.6001 | 11.0452 | 8.730464 | 7.595165 | 2.314736 | 0.004429376 | 1.13087
63.6101 | 11.0067 | 8.721339 | 7.594402 | 2.285361 | 0.004415749 | 1.122522
63.6201 | 10.9784 | 8.71234 | 7.593637 | 2.26606 | 0.00440225 | 1.114301
63.6301 | 10.9557 | 8.703464 | 7.59287 | 2.252236 | 0.004388881 | 1.106206
63.6401 | 10.9285 | 8.694711 | 7.592102 | 2.233789 | 0.004375637 | 1.098234
63.6501 | 10.9005 | 8.686078 | 7.591332 | 2.214422 | 0.00436252 | 1.090384
63.6601 | 10.88 | 8.677564 | 7.590561 | 2.202436 | 0.004349527 | 1.082654
63.6701 | 10.8567 | 8.669167 | 7.589788 | 2.187533 | 0.004336658 | 1.075042
63.6801 | 10.8266 | 8.660885 | 7.589013 | 2.165715 | 0.004323911 | 1.067548
63.6901 | 10.794 | 8.652718 | 7.588237 | 2.141282 | 0.004311287 | 1.06017
63.7001 | 10.7891 | 8.644664 | 7.587459 | 2.144436 | 0.004298782 | 1.052906
63.7101 | 10.7429 | 8.63672 | 7.586679 | 2.10618 | 0.004286398 | 1.045755
63.7201 | 10.7308 | 8.628888 | 7.585898 | 2.101912 | 0.004274131 | 1.038715
63.7301 | 10.7069 | 8.621164 | 7.585115 | 2.085736 | 0.004261983 | 1.031786
63.7401 | 10.693 | 8.613547 | 7.584331 | 2.079453 | 0.00424995 | 1.024966
63.7501 | 10.658 | 8.606037 | 7.583545 | 2.051963 | 0.004238033 | 1.018254
63.7601 | 10.6499 | 8.598632 | 7.582757 | 2.051268 | 0.004226231 | 1.011648
63.7701 | 10.6256 | 8.591331 | 7.581968 | 2.034269 | 0.004214542 | 1.005148
63.7801 | 10.596 | 8.584133 | 7.581177 | 2.011867 | 0.004202967 | 0.9987525
63.7901 | 10.5807 | 8.577036 | 7.580385 | 2.003664 | 0.004191502 | 0.9924599
63.8001 | 10.5663 | 8.57004 | 7.579591 | 1.99626 | 0.004180149 | 0.9862693
63.8101 | 10.5392 | 8.563144 | 7.578795 | 1.976056 | 0.004168905 | 0.9801797
63.8201 | 10.5262 | 8.556346 | 7.577998 | 1.969854 | 0.004157771 | 0.9741897
63.8301 | 10.5043 | 8.549644 | 7.577199 | 1.954656 | 0.004146744 | 0.9682984
63.8401 | 10.4866 | 8.543039 | 7.576399 | 1.943561 | 0.004135826 | 0.9625047
63.8501 | 10.4566 | 8.536529 | 7.575597 | 1.920071 | 0.004125013 | 0.9568074
63.8601 | 10.46 | 8.530113 | 7.574793 | 1.929887 | 0.004114307 | 0.9512054
63.8701 | 10.4247 | 8.52379 | 7.573988 | 1.90091 | 0.004103705 | 0.9456978
63.8801 | 10.4086 | 8.517558 | 7.573181 | 1.891042 | 0.004093207 | 0.9402833
63.8901 | 10.3995 | 8.511417 | 7.572373 | 1.888083 | 0.004082812 | 0.934961
63.9001 | 10.3781 | 8.505365 | 7.571563 | 1.872735 | 0.00407252 | 0.9297296
63.9101 | 10.3528 | 8.499402 | 7.570751 | 1.853398 | 0.004062328 | 0.9245883
63.9201 | 10.3421 | 8.493526 | 7.569938 | 1.848574 | 0.004052239 | 0.9195359
63.9301 | 10.326 | 8.487737 | 7.569123 | 1.838263 | 0.004042248 | 0.9145713
63.9401 | 10.2923 | 8.482033 | 7.568307 | 1.810267 | 0.004032358 | 0.9096936
63.9501 | 10.2919 | 8.476413 | 7.567489 | 1.815487 | 0.004022565 | 0.9049016
63.9601 | 10.265 | 8.470877 | 7.56667 | 1.794123 | 0.00401287 | 0.9001946
63.9701 | 10.2522 | 8.465423 | 7.565848 | 1.786777 | 0.004003273 | 0.8955713
63.9801 | 10.2208 | 8.46005 | 7.565026 | 1.76075 | 0.003993772 | 0.8910308
63.9901 | 10.2152 | 8.454758 | 7.564201 | 1.760442 | 0.003984366 | 0.8865722
64.0001 | 10.187 | 8.449545 | 7.563376 | 1.737455 | 0.003975055 | 0.8821944
64.0101 | 10.1708 | 8.444411 | 7.562548 | 1.726389 | 0.003965838 | 0.8778967
64.0201 | 10.1531 | 8.439354 | 7.561719 | 1.713746 | 0.003956715 | 0.8736779
64.0301 | 10.1413 | 8.434374 | 7.560889 | 1.706926 | 0.003947684 | 0.8695372
64.0401 | 10.1119 | 8.429469 | 7.560057 | 1.682431 | 0.003938746 | 0.8654739
64.0501 | 10.1015 | 8.424639 | 7.559223 | 1.676861 | 0.003929899 | 0.8614867
64.0601 | 10.0838 | 8.419884 | 7.558388 | 1.663916 | 0.003921143 | 0.8575751
64.0701 | 10.0494 | 8.415201 | 7.557551 | 1.634199 | 0.003912477 | 0.8537381
64.0801 | 10.0481 | 8.410591 | 7.556712 | 1.637509 | 0.0039039 | 0.8499749
64.0901 | 10.0235 | 8.406053 | 7.555872 | 1.617447 | 0.003895413 | 0.8462848
64.1001 | 10.0059 | 8.401585 | 7.555031 | 1.604315 | 0.003887014 | 0.842667
64.11 | 9.9845 | 8.397231 | 7.554196 | 1.587269 | 0.003878782 | 0.8391564
64.12 | 9.977 | 8.392902 | 7.553352 | 1.584098 | 0.003870557 | 0.8356801
64.13 | 9.9468 | 8.388642 | 7.552505 | 1.558158 | 0.003862418 | 0.8322739
64.14 | 9.925 | 8.384449 | 7.551658 | 1.540551 | 0.003854365 | 0.828937
64.15 | 9.9191 | 8.380324 | 7.550808 | 1.538776 | 0.003846398 | 0.8256687
64.16 | 9.9078 | 8.376265 | 7.549958 | 1.531535 | 0.003838515 | 0.8224686
64.17 | 9.8776 | 8.372272 | 7.549105 | 1.505328 | 0.003830716 | 0.8193358
64.18 | 9.8666 | 8.368344 | 7.548251 | 1.498256 | 0.003823001 | 0.8162697
64.19 | 9.8497 | 8.364481 | 7.547396 | 1.485219 | 0.003815369 | 0.8132699
64.2 | 9.8335 | 8.360682 | 7.546539 | 1.472818 | 0.003807819 | 0.8103356
64.21 | 9.81 | 8.356947 | 7.54568 | 1.453053 | 0.003800352 | 0.8074663
64.22 | 9.8035 | 8.353275 | 7.54482 | 1.450225 | 0.003792965 | 0.8046616
64.23 | 9.7839 | 8.349665 | 7.543959 | 1.434235 | 0.00378566 | 0.8019208
64.24 | 9.7691 | 8.346117 | 7.543095 | 1.422983 | 0.003778435 | 0.7992435
64.25 | 9.7507 | 8.342631 | 7.542231 | 1.408069 | 0.00377129 | 0.7966292
64.26 | 9.7338 | 8.339206 | 7.541364 | 1.394594 | 0.003764225 | 0.7940773
64.27 | 9.7151 | 8.335841 | 7.540497 | 1.379259 | 0.003757238 | 0.7915875
64.28 | 9.7037 | 8.332537 | 7.539627 | 1.371163 | 0.003750329 | 0.7891593
64.29 | 9.6875 | 8.329292 | 7.538757 | 1.358208 | 0.003743498 | 0.7867921
64.3 | 9.668 | 8.326107 | 7.537884 | 1.341893 | 0.003736745 | 0.7844858
64.31 | 9.6514 | 8.32298 | 7.537011 | 1.32842 | 0.003730069 | 0.7822398
64.32 | 9.6447 | 8.319912 | 7.536135 | 1.324788 | 0.003723469 | 0.7800537
64.33 | 9.6136 | 8.316903 | 7.535258 | 1.296697 | 0.003716945 | 0.7779272
64.34 | 9.6102 | 8.31395 | 7.53438 | 1.29625 | 0.003710497 | 0.7758599
64.35 | 9.5908 | 8.311056 | 7.5335 | 1.279744 | 0.003704124 | 0.7738514
64.36 | 9.5754 | 8.308218 | 7.532619 | 1.267182 | 0.003697825 | 0.7719013
64.37 | 9.5448 | 8.305437 | 7.531736 | 1.239363 | 0.003691601 | 0.7700093
64.38 | 9.5466 | 8.302712 | 7.530852 | 1.243888 | 0.00368545 | 0.768175
64.39 | 9.52 | 8.300043 | 7.529966 | 1.219957 | 0.003679373 | 0.7663981
64.4 | 9.5082 | 8.29743 | 7.529078 | 1.21077 | 0.003673369 | 0.7646783
64.41 | 9.4808 | 8.294872 | 7.528189 | 1.185928 | 0.003667437 | 0.7630151
64.42 | 9.4829 | 8.292369 | 7.527299 | 1.190531 | 0.003661577 | 0.7614083
64.43 | 9.455 | 8.28992 | 7.526407 | 1.16508 | 0.00365579 | 0.7598574
64.44 | 9.4477 | 8.287526 | 7.525514 | 1.160174 | 0.003650072 | 0.7583622
64.45 | 9.4217 | 8.285186 | 7.524619 | 1.136514 | 0.003644427 | 0.7569221
64.46 | 9.4244 | 8.282899 | 7.523723 | 1.141501 | 0.003638851 | 0.755537
64.47 | 9.3949 | 8.280665 | 7.522825 | 1.114235 | 0.003633346 | 0.7542064
64.48 | 9.3949 | 8.278484 | 7.521926 | 1.116416 | 0.003627911 | 0.7529298
64.49 | 9.3662 | 8.276355 | 7.521025 | 1.089845 | 0.003622545 | 0.751707
64.5 | 9.3673 | 8.274277 | 7.520123 | 1.093023 | 0.003617247 | 0.7505374
64.51 | 9.3436 | 8.272252 | 7.519219 | 1.071348 | 0.003612019 | 0.7494207
64.52 | 9.3316 | 8.270277 | 7.518314 | 1.061323 | 0.003606859 | 0.7483563
64.53 | 9.3226 | 8.268353 | 7.517407 | 1.054247 | 0.003601767 | 0.7473438
64.54 | 9.3078 | 8.266479 | 7.516499 | 1.041321 | 0.003596742 | 0.7463828
64.55 | 9.2943 | 8.264654 | 7.51559 | 1.029646 | 0.003591784 | 0.7454727
64.56 | 9.2843 | 8.262879 | 7.514679 | 1.021421 | 0.003586894 | 0.7446129
64.57 | 9.2782 | 8.261152 | 7.513767 | 1.017048 | 0.00358207 | 0.743803
64.58 | 9.2594 | 8.259472 | 7.512853 | 0.9999277 | 0.003577312 | 0.7430423
64.59 | 9.2618 | 8.25784 | 7.511937 | 1.00396 | 0.00357262 | 0.7423301
64.6 | 9.2383 | 8.256254 | 7.511021 | 0.9820455 | 0.003567994 | 0.7416659
64.61 | 9.2442 | 8.254715 | 7.510102 | 0.9894853 | 0.003563433 | 0.7410489
64.62 | 9.223 | 8.25322 | 7.509183 | 0.9697799 | 0.003558936 | 0.7404784
64.63 | 9.2117 | 8.25177 | 7.508262 | 0.9599302 | 0.003554505 | 0.7399536
64.64 | 9.2082 | 8.250363 | 7.507339 | 0.957837 | 0.003550138 | 0.7394736
64.65 | 9.1907 | 8.248999 | 7.506415 | 0.9417011 | 0.003545835 | 0.7390377
64.66 | 9.1913 | 8.247676 | 7.50549 | 0.9436236 | 0.003541596 | 0.7386448
64.67 | 9.174 | 8.246395 | 7.504563 | 0.9276054 | 0.00353742 | 0.738294
64.68 | 9.1676 | 8.245152 | 7.503635 | 0.9224476 | 0.003533308 | 0.7379841
64.69 | 9.1472 | 8.243949 | 7.502705 | 0.9032513 | 0.003529259 | 0.737714
64.6999 | 9.1566 | 8.242793 | 7.501784 | 0.9138067 | 0.003525314 | 0.7374843
64.7099 | 9.135 | 8.241662 | 7.500851 | 0.8933375 | 0.003521389 | 0.7372898
64.7199 | 9.1229 | 8.240566 | 7.499917 | 0.8823339 | 0.003517526 | 0.7371312
64.7299 | 9.127 | 8.239503 | 7.498982 | 0.8874971 | 0.003513726 | 0.737007
64.7399 | 9.1139 | 8.238471 | 7.498046 | 0.8754289 | 0.003509987 | 0.7369156
64.7499 | 9.103 | 8.237469 | 7.497107 | 0.8655309 | 0.00350631 | 0.7368553
64.7599 | 9.0882 | 8.236495 | 7.496168 | 0.851705 | 0.003502693 | 0.7368242
64.7699 | 9.09 | 8.235547 | 7.495227 | 0.8544531 | 0.003499139 | 0.7368205
64.7799 | 9.076 | 8.234623 | 7.494285 | 0.8413772 | 0.003495644 | 0.7368421
64.7899 | 9.0574 | 8.23372 | 7.493341 | 0.8236796 | 0.003492211 | 0.7368868
64.7999 | 9.0658 | 8.232838 | 7.492396 | 0.8329625 | 0.003488838 | 0.7369522
64.8099 | 9.0454 | 8.231972 | 7.49145 | 0.8134283 | 0.003485525 | 0.7370361
64.8199 | 9.0347 | 8.23112 | 7.490502 | 0.8035796 | 0.003482272 | 0.7371358
64.8299 | 9.0279 | 8.230281 | 7.489553 | 0.797619 | 0.003479079 | 0.7372487
64.8399 | 9.03 | 8.229451 | 7.488603 | 0.8005493 | 0.003475946 | 0.737372
64.8499 | 9.0111 | 8.228627 | 7.487651 | 0.7824734 | 0.003472872 | 0.7375028
64.8599 | 8.9987 | 8.227806 | 7.486698 | 0.7708942 | 0.003469858 | 0.7376382
64.8699 | 9.0009 | 8.226985 | 7.485743 | 0.7739147 | 0.003466903 | 0.7377753
64.8799 | 8.9925 | 8.226162 | 7.484787 | 0.766338 | 0.003464006 | 0.7379107
64.8899 | 8.981 | 8.225333 | 7.48383 | 0.7556675 | 0.003461168 | 0.7380414
64.8999 | 8.9688 | 8.224494 | 7.482871 | 0.744306 | 0.003458389 | 0.7381643
64.9099 | 8.9726 | 8.223643 | 7.481911 | 0.748957 | 0.003455669 | 0.738276
64.9199 | 8.9549 | 8.222777 | 7.48095 | 0.7321235 | 0.003453007 | 0.7383735
64.9299 | 8.9482 | 8.221891 | 7.479987 | 0.7263087 | 0.003450403 | 0.7384535
64.9399 | 8.9468 | 8.220984 | 7.479023 | 0.7258159 | 0.003447857 | 0.7385129
64.9499 | 8.936 | 8.220052 | 7.478058 | 0.7159479 | 0.003445369 | 0.7385487
64.9599 | 8.9229 | 8.219092 | 7.477091 | 0.7038077 | 0.003442939 | 0.7385579
64.9699 | 8.9144 | 8.218102 | 7.476123 | 0.6962982 | 0.003440566 | 0.7385378
64.9799 | 8.9167 | 8.217078 | 7.475154 | 0.699622 | 0.003438251 | 0.7384856
64.9899 | 8.8955 | 8.216018 | 7.474184 | 0.6794816 | 0.003435994 | 0.7383989
64.9999 | 8.8899 | 8.214921 | 7.473212 | 0.6749792 | 0.003433793 | 0.7382754
65.0099 | 8.8903 | 8.213783 | 7.472238 | 0.6765172 | 0.00343165 | 0.7381128
65.0199 | 8.876 | 8.212603 | 7.471264 | 0.6633972 | 0.003429563 | 0.7379094
65.0299 | 8.8726 | 8.211379 | 7.470288 | 0.661221 | 0.003427534 | 0.7376635
65.0399 | 8.8607 | 8.21011 | 7.469311 | 0.6505899 | 0.003425561 | 0.7373738
65.0499 | 8.8552 | 8.208795 | 7.468332 | 0.6464051 | 0.003423645 | 0.7370389
65.0599 | 8.8407 | 8.207433 | 7.467353 | 0.6332674 | 0.003421785 | 0.7366582
65.0699 | 8.8358 | 8.206023 | 7.466372 | 0.6297775 | 0.003419981 | 0.7362309
65.0799 | 8.831 | 8.204564 | 7.465389 | 0.6264356 | 0.003418234 | 0.7357569
65.0899 | 8.8186 | 8.203058 | 7.464406 | 0.6155418 | 0.003416543 | 0.7352359
65.0999 | 8.8056 | 8.201504 | 7.463421 | 0.604096 | 0.003414907 | 0.7346682
65.1099 | 8.8 | 8.199902 | 7.462435 | 0.6000977 | 0.003413328 | 0.7340543
65.1199 | 8.7899 | 8.198254 | 7.461447 | 0.591646 | 0.003411805 | 0.7333949
65.1299 | 8.7813 | 8.19656 | 7.460459 | 0.5847402 | 0.003410337 | 0.7326909
65.1399 | 8.7734 | 8.194821 | 7.459469 | 0.5785789 | 0.003408924 | 0.7319435
65.1499 | 8.7644 | 8.193039 | 7.458477 | 0.5713609 | 0.003407567 | 0.7311542
65.1599 | 8.7579 | 8.191216 | 7.457485 | 0.5666844 | 0.003406265 | 0.7303244
65.1699 | 8.7464 | 8.189352 | 7.456491 | 0.5570476 | 0.003405018 | 0.7294561
65.1799 | 8.74 | 8.187451 | 7.455496 | 0.5525487 | 0.003403827 | 0.7285512
65.1899 | 8.7296 | 8.185515 | 7.4545 | 0.5440854 | 0.00340269 | 0.7276118
65.1999 | 8.7214 | 8.183545 | 7.453503 | 0.5378555 | 0.003401608 | 0.7266403
65.2099 | 8.706 | 8.181543 | 7.452504 | 0.5244566 | 0.003400581 | 0.7256389
65.2199 | 8.707 | 8.179514 | 7.451504 | 0.5274862 | 0.003399608 | 0.7246101
65.2299 | 8.699 | 8.177458 | 7.450503 | 0.5215416 | 0.003398691 | 0.7235567
65.2399 | 8.6798 | 8.17538 | 7.449501 | 0.5044203 | 0.003397827 | 0.7224813
65.2499 | 8.6714 | 8.173281 | 7.448497 | 0.4981194 | 0.003397018 | 0.7213866
65.2599 | 8.6644 | 8.171164 | 7.447492 | 0.4932361 | 0.003396263 | 0.7202754
65.2699 | 8.6572 | 8.169032 | 7.446486 | 0.4881677 | 0.003395562 | 0.7191506
65.2798 | 8.6504 | 8.16691 | 7.445489 | 0.4834897 | 0.00339492 | 0.7180263
65.2898 | 8.6405 | 8.164758 | 7.444481 | 0.4757423 | 0.003394327 | 0.7168827
65.2998 | 8.6358 | 8.162599 | 7.443471 | 0.4732013 | 0.003393787 | 0.7157339
65.3098 | 8.6213 | 8.160436 | 7.44246 | 0.4608638 | 0.003393302 | 0.7145826
65.3198 | 8.6142 | 8.158273 | 7.441448 | 0.4559271 | 0.00339287 | 0.7134318
65.3298 | 8.6083 | 8.156111 | 7.440435 | 0.4521885 | 0.003392492 | 0.7122838
65.3398 | 8.5973 | 8.153955 | 7.439421 | 0.4433454 | 0.003392168 | 0.7111417
65.3498 | 8.585 | 8.151805 | 7.438405 | 0.4331951 | 0.003391897 | 0.7100077
65.3598 | 8.5764 | 8.149665 | 7.437389 | 0.4267353 | 0.003391679 | 0.7088845
65.3698 | 8.5692 | 8.147536 | 7.436371 | 0.4216636 | 0.003391515 | 0.7077742
65.3798 | 8.5573 | 8.145422 | 7.435352 | 0.4118775 | 0.003391405 | 0.7066794
65.3898 | 8.543 | 8.143325 | 7.434331 | 0.3996751 | 0.003391348 | 0.7056021
65.3998 | 8.5442 | 8.141246 | 7.43331 | 0.4029541 | 0.003391343 | 0.7045445
65.4098 | 8.5345 | 8.139187 | 7.432288 | 0.3953127 | 0.003391393 | 0.7035083
65.4198 | 8.5145 | 8.137151 | 7.431264 | 0.377349 | 0.003391495 | 0.7024956
65.4298 | 8.5178 | 8.135139 | 7.430239 | 0.3826613 | 0.003391651 | 0.7015079
65.4398 | 8.5037 | 8.133152 | 7.429213 | 0.3705479 | 0.00339186 | 0.700547
65.4498 | 8.5003 | 8.131193 | 7.428186 | 0.3691075 | 0.003392122 | 0.6996143
65.4598 | 8.4871 | 8.129261 | 7.427158 | 0.3578386 | 0.003392437 | 0.698711
65.4698 | 8.4808 | 8.12736 | 7.426129 | 0.35344 | 0.003392805 | 0.6978386
65.4798 | 8.476 | 8.125489 | 7.425098 | 0.3505106 | 0.003393226 | 0.696998
65.4898 | 8.4563 | 8.123651 | 7.424067 | 0.3326493 | 0.0033937 | 0.6961904
65.4998 | 8.4567 | 8.121845 | 7.423034 | 0.3348552 | 0.003394227 | 0.6954167
65.5098 | 8.4468 | 8.120072 | 7.422 | 0.3267275 | 0.003394807 | 0.6946776
65.5198 | 8.4364 | 8.118335 | 7.420965 | 0.3180655 | 0.003395441 | 0.6939739
65.5298 | 8.4207 | 8.116631 | 7.419929 | 0.3040685 | 0.003396127 | 0.6933061
65.5398 | 8.4292 | 8.114964 | 7.418892 | 0.3142361 | 0.003396866 | 0.692675
65.5498 | 8.4208 | 8.113332 | 7.417854 | 0.3074676 | 0.003397658 | 0.6920808
65.5598 | 8.4052 | 8.111737 | 7.416815 | 0.2934628 | 0.003398504 | 0.691524
65.5698 | 8.4035 | 8.110179 | 7.415774 | 0.2933214 | 0.003399402 | 0.6910049
65.5798 | 8.3988 | 8.108657 | 7.414733 | 0.2901431 | 0.003400354 | 0.6905236
65.5898 | 8.396 | 8.107172 | 7.41369 | 0.2888277 | 0.003401359 | 0.6900806
65.5998 | 8.3835 | 8.105725 | 7.412647 | 0.277775 | 0.003402417 | 0.6896757
65.6098 | 8.3813 | 8.104315 | 7.411602 | 0.2769851 | 0.003403528 | 0.6893092
65.6198 | 8.379 | 8.102942 | 7.410557 | 0.2760579 | 0.003404692 | 0.6889809
65.6298 | 8.3708 | 8.101607 | 7.40951 | 0.2691934 | 0.00340591 | 0.6886909
65.6398 | 8.3618 | 8.100308 | 7.408462 | 0.2614916 | 0.003407181 | 0.6884392
65.6498 | 8.3605 | 8.099047 | 7.407413 | 0.2614527 | 0.003408505 | 0.6882256
65.6598 | 8.3472 | 8.097823 | 7.406363 | 0.2493768 | 0.003409883 | 0.6880501
65.6698 | 8.3468 | 8.096636 | 7.405312 | 0.2501639 | 0.003411314 | 0.6879124
65.6798 | 8.3467 | 8.095486 | 7.40426 | 0.2512143 | 0.003412799 | 0.6878125
65.6898 | 8.3414 | 8.094372 | 7.403207 | 0.2470282 | 0.003414337 | 0.68775
65.6998 | 8.3317 | 8.093294 | 7.402153 | 0.2384058 | 0.003415929 | 0.6877248
65.7098 | 8.3326 | 8.092253 | 7.401098 | 0.2403472 | 0.003417575 | 0.6877367
65.7198 | 8.3285 | 8.091247 | 7.400042 | 0.2372529 | 0.003419274 | 0.6877854
65.7298 | 8.3187 | 8.090277 | 7.398985 | 0.2284229 | 0.003421027 | 0.6878707
65.7398 | 8.3143 | 8.089343 | 7.397927 | 0.2249575 | 0.003422834 | 0.6879923
65.7498 | 8.3174 | 8.088443 | 7.396868 | 0.2289571 | 0.003424695 | 0.6881498
65.7598 | 8.3108 | 8.087578 | 7.395808 | 0.2232218 | 0.003426611 | 0.6883432
65.7698 | 8.3062 | 8.086748 | 7.394747 | 0.219452 | 0.003428581 | 0.688572
65.7798 | 8.2948 | 8.085952 | 7.393685 | 0.2088479 | 0.003430604 | 0.6888361
65.7898 | 8.3022 | 8.08519 | 7.392622 | 0.2170098 | 0.003432683 | 0.6891351
65.7998 | 8.2859 | 8.084462 | 7.391559 | 0.2014379 | 0.003434815 | 0.6894688
65.8098 | 8.2843 | 8.083767 | 7.390494 | 0.2005326 | 0.003437003 | 0.6898368
65.8198 | 8.2848 | 8.083106 | 7.389428 | 0.2016941 | 0.003439244 | 0.6902389
65.8298 | 8.2777 | 8.082477 | 7.388361 | 0.1952227 | 0.003441541 | 0.6906748
65.8398 | 8.278 | 8.081881 | 7.387293 | 0.1961185 | 0.003443893 | 0.6911444
65.8498 | 8.269 | 8.081318 | 7.386224 | 0.187682 | 0.003446299 | 0.6916472
65.8598 | 8.2741 | 8.080787 | 7.385155 | 0.1933133 | 0.00344876 | 0.6921832
65.8697 | 8.2624 | 8.080292 | 7.384095 | 0.1821075 | 0.003451254 | 0.6927463
65.8797 | 8.2598 | 8.079825 | 7.383023 | 0.1799755 | 0.003453826 | 0.6933473
65.8897 | 8.2546 | 8.079388 | 7.381951 | 0.175212 | 0.003456453 | 0.6939806
65.8997 | 8.2563 | 8.078983 | 7.380878 | 0.1773173 | 0.003459135 | 0.6946461
65.9097 | 8.2538 | 8.078608 | 7.379803 | 0.1751915 | 0.003461874 | 0.6953433
65.9197 | 8.2459 | 8.078265 | 7.378728 | 0.1676349 | 0.003464668 | 0.6960723
65.9297 | 8.2372 | 8.077952 | 7.377652 | 0.1592478 | 0.003467518 | 0.6968328
65.9397 | 8.2319 | 8.07767 | 7.376575 | 0.1542302 | 0.003470425 | 0.6976245
65.9497 | 8.2319 | 8.077418 | 7.375497 | 0.1544823 | 0.003473387 | 0.6984473
65.9597 | 8.2204 | 8.077196 | 7.374418 | 0.1432043 | 0.003476406 | 0.6993011
65.9697 | 8.2295 | 8.077004 | 7.373339 | 0.1524965 | 0.003479482 | 0.7001855
65.9797 | 8.2182 | 8.076841 | 7.372258 | 0.1413588 | 0.003482614 | 0.7011006
65.9897 | 8.2153 | 8.076708 | 7.371176 | 0.1385916 | 0.003485803 | 0.7020461
65.9997 | 8.205 | 8.076605 | 7.370094 | 0.1283953 | 0.003489049 | 0.7030214
66.0097 | 8.2064 | 8.076531 | 7.369011 | 0.1298693 | 0.003492353 | 0.7040274
66.0197 | 8.205 | 8.076486 | 7.367927 | 0.128514 | 0.003495714 | 0.7050633
66.0297 | 8.1867 | 8.07647 | 7.366842 | 0.1102297 | 0.003499132 | 0.7061291
66.0397 | 8.1972 | 8.076484 | 7.365756 | 0.1207163 | 0.003502608 | 0.7072248
66.0497 | 8.1854 | 8.076526 | 7.36467 | 0.108874 | 0.003506142 | 0.7083501
66.0597 | 8.1771 | 8.076597 | 7.363582 | 0.100503 | 0.003509734 | 0.7095051
66.0697 | 8.1697 | 8.076697 | 7.362494 | 0.09300313 | 0.003513384 | 0.7106895
66.0797 | 8.1592 | 8.076825 | 7.361405 | 0.08237459 | 0.003517093 | 0.7119035
66.0897 | 8.1657 | 8.076982 | 7.360315 | 0.08871753 | 0.00352086 | 0.7131467
66.0997 | 8.1489 | 8.077169 | 7.359224 | 0.07173142 | 0.003524687 | 0.7144197
66.1097 | 8.1541 | 8.077383 | 7.358133 | 0.07671721 | 0.003528572 | 0.7157216
66.1197 | 8.1451 | 8.077625 | 7.35704 | 0.06747452 | 0.003532516 | 0.7170527
66.1297 | 8.1456 | 8.077897 | 7.355947 | 0.06770339 | 0.00353652 | 0.718413
66.1397 | 8.13 | 8.078196 | 7.354853 | 0.05180387 | 0.003540584 | 0.7198024
66.1497 | 8.1334 | 8.078524 | 7.353758 | 0.05487589 | 0.003544707 | 0.721221
66.1597 | 8.1296 | 8.078881 | 7.352663 | 0.05071949 | 0.003548891 | 0.7226688
66.1697 | 8.1218 | 8.079265 | 7.351566 | 0.04253467 | 0.003553134 | 0.7241457
66.1797 | 8.1124 | 8.079679 | 7.350469 | 0.03272148 | 0.003557438 | 0.7256517
66.1897 | 8.1186 | 8.08012 | 7.349372 | 0.03847978 | 0.003561803 | 0.7271869
66.1997 | 8.1086 | 8.08059 | 7.348273 | 0.02800965 | 0.003566229 | 0.7287512
66.2097 | 8.1014 | 8.081089 | 7.347173 | 0.020311 | 0.003570716 | 0.7303448
66.2197 | 8.0957 | 8.081616 | 7.346073 | 0.01408376 | 0.003575265 | 0.7319677
66.2297 | 8.0961 | 8.082172 | 7.344972 | 0.01392795 | 0.003579875 | 0.7336197
66.2397 | 8.0945 | 8.082756 | 7.343871 | 0.01174353 | 0.003584547 | 0.7353011
66.2497 | 8.086 | 8.083369 | 7.342768 | 0.002630817 | 0.003589282 | 0.7370115
66.2597 | 8.0894 | 8.084011 | 7.341665 | 0.005388851 | 0.003594079 | 0.7387518
66.2697 | 8.0903 | 8.084682 | 7.340561 | 0.005618046 | 0.003598939 | 0.7405216
66.2797 | 8.0816 | 8.085382 | 7.339457 | -0.003781755 | 0.003603861 | 0.742321
66.2897 | 8.0791 | 8.086111 | 7.338352 | -0.007010573 | 0.003608847 | 0.7441501
66.2997 | 8.0852 | 8.086869 | 7.337246 | -0.001668591 | 0.003613896 | 0.7460091
66.3097 | 8.0786 | 8.087656 | 7.336139 | -0.009055791 | 0.003619009 | 0.7478978
66.3197 | 8.0701 | 8.088472 | 7.335032 | -0.01837242 | 0.003624186 | 0.7498167
66.3297 | 8.0747 | 8.089318 | 7.333923 | -0.01461849 | 0.003629428 | 0.7517656
66.3397 | 8.0764 | 8.090194 | 7.332815 | -0.0137942 | 0.003634734 | 0.7537448
66.3497 | 8.0604 | 8.0911 | 7.331705 | -0.03070016 | 0.003640105 | 0.7557548
66.3597 | 8.0616 | 8.092036 | 7.330595 | -0.03043558 | 0.003645541 | 0.7577949
66.3697 | 8.0684 | 8.093001 | 7.329484 | -0.02460094 | 0.003651043 | 0.7598656
66.3797 | 8.0642 | 8.093997 | 7.328373 | -0.02979655 | 0.00365661 | 0.7619671
66.3897 | 8.0584 | 8.095022 | 7.327261 | -0.03662249 | 0.003662244 | 0.7640995
66.3997 | 8.0606 | 8.096079 | 7.326148 | -0.03547904 | 0.003667944 | 0.7662631
66.4097 | 8.0633 | 8.097166 | 7.325035 | -0.03386619 | 0.003673711 | 0.7684579
66.4197 | 8.0569 | 8.098284 | 7.32392 | -0.04138425 | 0.003679545 | 0.7706842
66.4297 | 8.0594 | 8.099433 | 7.322806 | -0.04003342 | 0.003685446 | 0.7729422
66.4397 | 8.0528 | 8.100614 | 7.32169 | -0.04781384 | 0.003691415 | 0.7752319
66.4496 | 8.0542 | 8.101813 | 7.320586 | -0.04761315 | 0.003697389 | 0.7775301
66.4596 | 8.05 | 8.103056 | 7.319469 | -0.05305642 | 0.003703494 | 0.7798838
66.4696 | 8.0432 | 8.104331 | 7.318352 | -0.06113123 | 0.003709667 | 0.7822696
66.4796 | 8.0457 | 8.105639 | 7.317234 | -0.05993854 | 0.00371591 | 0.7846885
66.4896 | 8.0355 | 8.106978 | 7.316116 | -0.07147826 | 0.003722223 | 0.7871403
66.4996 | 8.0359 | 8.10835 | 7.314997 | -0.07245048 | 0.003728605 | 0.7896251
66.5096 | 8.0318 | 8.109756 | 7.313877 | -0.07795552 | 0.003735057 | 0.7921432
66.5196 | 8.0339 | 8.111194 | 7.312757 | -0.07729372 | 0.00374158 | 0.7946951
66.5296 | 8.0273 | 8.112665 | 7.311636 | -0.08536532 | 0.003748174 | 0.7972808
66.5396 | 8.0268 | 8.11417 | 7.310515 | -0.08737048 | 0.003754839 | 0.7999006
66.5496 | 8.0237 | 8.11571 | 7.309393 | -0.09200952 | 0.003761576 | 0.8025548
66.5596 | 8.0181 | 8.117283 | 7.308271 | -0.09918273 | 0.003768385 | 0.8052436
66.5696 | 8.0182 | 8.11889 | 7.307148 | -0.1006905 | 0.003775267 | 0.8079675
66.5796 | 8.0115 | 8.120533 | 7.306024 | -0.109033 | 0.003782221 | 0.8107266
66.5896 | 8.0117 | 8.122211 | 7.3049 | -0.1105108 | 0.003789248 | 0.8135214
66.5996 | 8.006 | 8.123924 | 7.303775 | -0.1179237 | 0.00379635 | 0.8163519
66.6096 | 8.0016 | 8.125672 | 7.30265 | -0.1240723 | 0.003803525 | 0.8192184
66.6196 | 7.9974 | 8.127457 | 7.301525 | -0.130057 | 0.003810776 | 0.8221215
66.6296 | 7.9958 | 8.129278 | 7.300398 | -0.1334779 | 0.003818101 | 0.8250613
66.6396 | 7.9851 | 8.131136 | 7.299272 | -0.1460355 | 0.003825501 | 0.8280383
66.6496 | 7.986 | 8.13303 | 7.298145 | -0.1470303 | 0.003832978 | 0.8310527
66.6596 | 7.982 | 8.134962 | 7.297017 | -0.1529625 | 0.003840531 | 0.8341051
66.6696 | 7.9852 | 8.136932 | 7.295889 | -0.1517324 | 0.00384816 | 0.8371956
66.6796 | 7.9793 | 8.13894 | 7.29476 | -0.1596404 | 0.003855867 | 0.8403245
66.6896 | 7.9776 | 8.140987 | 7.293631 | -0.163387 | 0.003863652 | 0.8434926
66.6996 | 7.9704 | 8.143072 | 7.292501 | -0.1726725 | 0.003871514 | 0.8466998
66.7096 | 7.9737 | 8.145197 | 7.291371 | -0.1714973 | 0.003879455 | 0.8499469
66.7196 | 7.9678 | 8.147361 | 7.29024 | -0.1795614 | 0.003887476 | 0.8532336
66.7296 | 7.9626 | 8.149566 | 7.289109 | -0.1869661 | 0.003895576 | 0.8565612
66.7396 | 7.9591 | 8.151811 | 7.287978 | -0.1927114 | 0.003903756 | 0.8599298
66.7496 | 7.9646 | 8.154098 | 7.286846 | -0.1894977 | 0.003912017 | 0.8633398
66.7596 | 7.9561 | 8.156425 | 7.285713 | -0.2003254 | 0.003920359 | 0.8667915
66.7696 | 7.9505 | 8.158795 | 7.284581 | -0.208295 | 0.003928782 | 0.8702855
66.7796 | 7.9562 | 8.161207 | 7.283447 | -0.2050071 | 0.003937288 | 0.8738224
66.7896 | 7.9563 | 8.163662 | 7.282314 | -0.2073619 | 0.003945875 | 0.8774023
66.7996 | 7.9491 | 8.16616 | 7.28118 | -0.2170601 | 0.003954547 | 0.8810259
66.8096 | 7.9467 | 8.168702 | 7.280045 | -0.222002 | 0.003963303 | 0.8846936
66.8196 | 7.9541 | 8.171288 | 7.27891 | -0.2171883 | 0.003972142 | 0.8884059
66.8296 | 7.9475 | 8.173919 | 7.277775 | -0.2264194 | 0.003981067 | 0.8921634
66.8396 | 7.9471 | 8.176596 | 7.276639 | -0.2294964 | 0.003990076 | 0.8959671
66.8496 | 7.9415 | 8.179319 | 7.275503 | -0.2378188 | 0.003999172 | 0.8998165
66.8596 | 7.9477 | 8.182088 | 7.274367 | -0.2343876 | 0.004008354 | 0.9037126
66.8696 | 7.944 | 8.184903 | 7.27323 | -0.2409035 | 0.004017624 | 0.907656
66.8796 | 7.9408 | 8.187767 | 7.272093 | -0.2469669 | 0.004026981 | 0.9116473
66.8896 | 7.9404 | 8.190678 | 7.270955 | -0.2502784 | 0.004036426 | 0.9156869
66.8996 | 7.9437 | 8.193639 | 7.269817 | -0.2499387 | 0.004045961 | 0.9197756
66.9096 | 7.9404 | 8.196648 | 7.268679 | -0.2562484 | 0.004055585 | 0.923914
66.9196 | 7.9337 | 8.199708 | 7.26754 | -0.2660079 | 0.004065299 | 0.9281023
66.9296 | 7.941 | 8.202818 | 7.266401 | -0.2618182 | 0.004075104 | 0.9323417
66.9396 | 7.9391 | 8.205979 | 7.265262 | -0.2668795 | 0.004085001 | 0.9366324
66.9496 | 7.9366 | 8.209193 | 7.264122 | -0.2725927 | 0.00409499 | 0.9409753
66.9596 | 7.9346 | 8.212458 | 7.262983 | -0.2778585 | 0.004105071 | 0.9453709
66.9696 | 7.9357 | 8.215777 | 7.261842 | -0.280077 | 0.004115245 | 0.9498195
66.9796 | 7.9347 | 8.21915 | 7.260702 | -0.2844499 | 0.004125514 | 0.9543226
66.9896 | 7.9347 | 8.222577 | 7.259561 | -0.2878775 | 0.004135878 | 0.9588807
66.9996 | 7.9255 | 8.22606 | 7.25842 | -0.3005603 | 0.004146337 | 0.9634941
67.0096 | 7.9296 | 8.229599 | 7.257278 | -0.2999992 | 0.004156892 | 0.9681639
67.0196 | 7.9282 | 8.233195 | 7.256137 | -0.3049949 | 0.004167543 | 0.9728907
67.0296 | 7.9238 | 8.236848 | 7.254995 | -0.3130483 | 0.004178293 | 0.9776752
67.0395 | 7.9174 | 8.240522 | 7.253864 | -0.3231224 | 0.004189035 | 0.9824695
67.0495 | 7.9263 | 8.244293 | 7.252721 | -0.3179927 | 0.004199979 | 0.9873713
67.0595 | 7.9208 | 8.248123 | 7.251579 | -0.3273229 | 0.004211026 | 0.9923331
67.0695 | 7.9182 | 8.252015 | 7.250436 | -0.333815 | 0.00422217 | 0.9973571
67.0795 | 7.9166 | 8.255967 | 7.249293 | -0.3393675 | 0.004233419 | 1.002442
67.0895 | 7.923 | 8.259983 | 7.248149 | -0.3369826 | 0.004244768 | 1.007589
67.0995 | 7.9202 | 8.264061 | 7.247005 | -0.3438611 | 0.00425622 | 1.0128
67.1095 | 7.913 | 8.268204 | 7.245861 | -0.3552037 | 0.004267775 | 1.018075
67.1195 | 7.9171 | 8.272412 | 7.244717 | -0.3553115 | 0.004279434 | 1.023415
67.1295 | 7.9182 | 8.276685 | 7.243573 | -0.3584854 | 0.0042912 | 1.028821
67.1395 | 7.9131 | 8.281026 | 7.242428 | -0.3679264 | 0.00430307 | 1.034295
67.1495 | 7.9129 | 8.285435 | 7.241284 | -0.3725354 | 0.004315049 | 1.039837
67.1595 | 7.9173 | 8.289913 | 7.240139 | -0.3726132 | 0.004327134 | 1.045447
67.1695 | 7.9097 | 8.29446 | 7.238994 | -0.3847599 | 0.004339328 | 1.051127
67.1795 | 7.9114 | 8.299079 | 7.237848 | -0.3876787 | 0.004351631 | 1.056879
67.1895 | 7.9063 | 8.30377 | 7.236703 | -0.3974697 | 0.004364044 | 1.062703
67.1995 | 7.9184 | 8.308534 | 7.235557 | -0.3901337 | 0.004376569 | 1.0686
67.2095 | 7.9168 | 8.313372 | 7.234411 | -0.3965719 | 0.004389205 | 1.074571
67.2195 | 7.9155 | 8.318285 | 7.233266 | -0.4027853 | 0.004401955 | 1.080618
67.2295 | 7.9125 | 8.323275 | 7.232119 | -0.4107752 | 0.004414818 | 1.086741
67.2395 | 7.9206 | 8.328343 | 7.230973 | -0.4077426 | 0.004427796 | 1.092942
67.2495 | 7.9191 | 8.333489 | 7.229827 | -0.4143887 | 0.004440889 | 1.099221
67.2595 | 7.9186 | 8.338715 | 7.22868 | -0.4201148 | 0.0044541 | 1.10558
67.2695 | 7.9164 | 8.344022 | 7.227534 | -0.427622 | 0.004467428 | 1.112021
67.2795 | 7.9274 | 8.349412 | 7.226387 | -0.4220115 | 0.004480875 | 1.118544
67.2895 | 7.9215 | 8.354885 | 7.22524 | -0.4333847 | 0.00449444 | 1.12515
67.2995 | 7.9226 | 8.360443 | 7.224093 | -0.4378427 | 0.004508124 | 1.131841
67.3095 | 7.9221 | 8.366087 | 7.222946 | -0.4439869 | 0.004521934 | 1.138619
67.3195 | 7.9297 | 8.37182 | 7.221799 | -0.4421202 | 0.004535863 | 1.145485
67.3295 | 7.9276 | 8.377641 | 7.220652 | -0.4500406 | 0.004549919 | 1.152439
67.3395 | 7.9268 | 8.383552 | 7.219505 | -0.4567516 | 0.004564098 | 1.159483
67.3495 | 7.9361 | 8.389554 | 7.218358 | -0.453454 | 0.004578402 | 1.166618
67.3595 | 7.9374 | 8.39565 | 7.21721 | -0.4582495 | 0.004592834 | 1.173847
67.3695 | 7.94 | 8.40184 | 7.216063 | -0.4618395 | 0.004607392 | 1.181169
67.3795 | 7.9325 | 8.408126 | 7.214915 | -0.4756255 | 0.004622081 | 1.188588
67.3895 | 7.9429 | 8.414509 | 7.213768 | -0.4716091 | 0.004636899 | 1.196104
67.3995 | 7.9522 | 8.420991 | 7.21262 | -0.4687915 | 0.004651849 | 1.203719
67.4095 | 7.9502 | 8.427574 | 7.211473 | -0.4773744 | 0.00466693 | 1.211435
67.4195 | 7.9463 | 8.434258 | 7.210325 | -0.4879578 | 0.004682146 | 1.219251
67.4295 | 7.9576 | 8.441046 | 7.209177 | -0.4834464 | 0.004697496 | 1.227172
67.4395 | 7.9571 | 8.44794 | 7.20803 | -0.4908405 | 0.004712982 | 1.235198
67.4495 | 7.9584 | 8.454941 | 7.206882 | -0.4965413 | 0.004728605 | 1.243331
67.4595 | 7.953 | 8.462051 | 7.205735 | -0.5090508 | 0.004744366 | 1.251572
67.4695 | 7.9624 | 8.469271 | 7.204587 | -0.5068705 | 0.004760268 | 1.259923
67.4795 | 7.9693 | 8.476602 | 7.203439 | -0.5073022 | 0.00477631 | 1.268387
67.4895 | 7.9689 | 8.484047 | 7.202292 | -0.5151475 | 0.004792493 | 1.276963
67.4995 | 7.9668 | 8.491608 | 7.201144 | -0.5248083 | 0.004808821 | 1.285655
67.5095 | 7.9834 | 8.499286 | 7.199997 | -0.5158863 | 0.004825293 | 1.294464
67.5195 | 7.9789 | 8.507083 | 7.198849 | -0.5281833 | 0.004841911 | 1.303392
67.5295 | 7.9776 | 8.515001 | 7.197702 | -0.537401 | 0.004858676 | 1.31244
67.5395 | 7.9813 | 8.523041 | 7.196555 | -0.5417414 | 0.00487559 | 1.321611
67.5495 | 7.9901 | 8.531206 | 7.195407 | -0.5411062 | 0.004892654 | 1.330906
67.5595 | 7.9905 | 8.539497 | 7.19426 | -0.5489971 | 0.004909869 | 1.340327
67.5695 | 7.983 | 8.547918 | 7.193113 | -0.5649184 | 0.004927238 | 1.349878
67.5795 | 7.9888 | 8.556468 | 7.191966 | -0.5676676 | 0.004944761 | 1.359557
67.5895 | 7.9946 | 8.565149 | 7.190819 | -0.5705488 | 0.004962439 | 1.369367
67.5995 | 7.9981 | 8.573964 | 7.189672 | -0.5758636 | 0.004980274 | 1.379311
67.6095 | 7.9942 | 8.582914 | 7.188525 | -0.5887142 | 0.004998268 | 1.389391
67.6194 | 8.001 | 8.59191 | 7.18739 | -0.5909095 | 0.005016235 | 1.399503
67.6294 | 8.0058 | 8.601136 | 7.186244 | -0.5953358 | 0.00503455 | 1.409858
67.6394 | 8.0034 | 8.610502 | 7.185097 | -0.6071023 | 0.005053027 | 1.420352
67.6494 | 8.0002 | 8.620013 | 7.183951 | -0.6198134 | 0.005071669 | 1.430991
67.6594 | 8.0053 | 8.62967 | 7.182805 | -0.6243696 | 0.005090477 | 1.441774
67.6694 | 8.0152 | 8.639473 | 7.181659 | -0.624273 | 0.005109454 | 1.452705
67.6794 | 8.0116 | 8.649426 | 7.180513 | -0.6378258 | 0.0051286 | 1.463784
67.6894 | 8.0106 | 8.659529 | 7.179368 | -0.6489294 | 0.005147917 | 1.475014
67.6994 | 8.019 | 8.669786 | 7.178222 | -0.6507861 | 0.005167407 | 1.486397
67.7094 | 8.0104 | 8.680198 | 7.177077 | -0.6697977 | 0.005187071 | 1.497934
67.7194 | 8.0148 | 8.690766 | 7.175932 | -0.6759663 | 0.005206912 | 1.509628
67.7294 | 8.0124 | 8.701494 | 7.174787 | -0.6890935 | 0.00522693 | 1.52148
67.7394 | 8.0175 | 8.712382 | 7.173642 | -0.6948817 | 0.005247128 | 1.533493
67.7494 | 8.0224 | 8.723434 | 7.172497 | -0.7010337 | 0.005267508 | 1.545669
67.7594 | 8.0225 | 8.734649 | 7.171353 | -0.7121492 | 0.005288071 | 1.558008
67.7694 | 8.0143 | 8.74603 | 7.170209 | -0.7317298 | 0.005308819 | 1.570512
67.7794 | 8.0236 | 8.757581 | 7.169065 | -0.7339807 | 0.005329755 | 1.583186
67.7894 | 8.0266 | 8.769302 | 7.167921 | -0.742702 | 0.005350878 | 1.59603
67.7994 | 8.0281 | 8.781196 | 7.166778 | -0.7530961 | 0.005372193 | 1.609046
67.8094 | 8.0219 | 8.793265 | 7.165634 | -0.771365 | 0.0053937 | 1.622237
67.8194 | 8.0283 | 8.805511 | 7.164491 | -0.7772109 | 0.005415402 | 1.635604
67.8294 | 8.0282 | 8.817936 | 7.163349 | -0.7897357 | 0.005437301 | 1.64915
67.8394 | 8.0304 | 8.830542 | 7.162206 | -0.800142 | 0.005459398 | 1.662876
67.8494 | 8.0253 | 8.843332 | 7.161064 | -0.8180321 | 0.005481695 | 1.676786
67.8594 | 8.0313 | 8.856308 | 7.159922 | -0.825008 | 0.005504196 | 1.690882
67.8694 | 8.0361 | 8.869474 | 7.158781 | -0.833374 | 0.0055269 | 1.705167
67.8794 | 8.0343 | 8.88283 | 7.157639 | -0.8485297 | 0.005549812 | 1.719641
67.8894 | 8.0342 | 8.896377 | 7.156498 | -0.8621774 | 0.005572933 | 1.734306
67.8994 | 8.0377 | 8.910124 | 7.155357 | -0.8724236 | 0.005596266 | 1.74917
67.9094 | 8.0376 | 8.924069 | 7.154217 | -0.8864692 | 0.005619811 | 1.764233
67.9194 | 8.0399 | 8.938218 | 7.153077 | -0.8983176 | 0.005643572 | 1.779497
67.9294 | 8.0396 | 8.952572 | 7.151937 | -0.912972 | 0.005667552 | 1.794968
67.9394 | 8.0421 | 8.967136 | 7.150797 | -0.9250359 | 0.005691751 | 1.810647
67.9494 | 8.0405 | 8.981913 | 7.149658 | -0.9414129 | 0.005716173 | 1.826539
67.9594 | 8.0425 | 8.996907 | 7.148519 | -0.9544068 | 0.00574082 | 1.842647
67.9694 | 8.0414 | 9.012122 | 7.147381 | -0.9707219 | 0.005765694 | 1.858975
67.9794 | 8.0428 | 9.027562 | 7.146243 | -0.984762 | 0.005790799 | 1.875528
67.9894 | 8.0429 | 9.043232 | 7.145105 | -1.000332 | 0.005816136 | 1.892311
67.9994 | 8.044 | 9.059138 | 7.143968 | -1.015138 | 0.005841707 | 1.909329
68.0094 | 8.0457 | 9.075283 | 7.142831 | -1.029583 | 0.005867516 | 1.926584
68.0194 | 8.0479 | 9.091669 | 7.141694 | -1.043769 | 0.005893565 | 1.944082
68.0294 | 8.0495 | 9.108308 | 7.140558 | -1.058808 | 0.005919857 | 1.96183
68.0394 | 8.0468 | 9.125203 | 7.139422 | -1.078403 | 0.005946393 | 1.979835
68.0494 | 8.0516 | 9.14236 | 7.138287 | -1.09076 | 0.005973179 | 1.9981
68.0594 | 8.0545 | 9.159783 | 7.137152 | -1.105283 | 0.006000215 | 2.016631
68.0694 | 8.0561 | 9.177482 | 7.136017 | -1.121382 | 0.006027504 | 2.035438
68.0794 | 8.0546 | 9.195463 | 7.134883 | -1.140863 | 0.006055049 | 2.054526
68.0894 | 8.0564 | 9.213733 | 7.133749 | -1.157333 | 0.006082855 | 2.073902
68.0994 | 8.0657 | 9.232299 | 7.132616 | -1.166599 | 0.006110923 | 2.093572
68.1094 | 8.0617 | 9.251168 | 7.131483 | -1.189468 | 0.006139256 | 2.113546
68.1194 | 8.064 | 9.270351 | 7.13035 | -1.206351 | 0.006167857 | 2.133833
68.1294 | 8.0656 | 9.289852 | 7.129218 | -1.224252 | 0.006196729 | 2.154436
68.1394 | 8.0784 | 9.309676 | 7.128087 | -1.231276 | 0.006225876 | 2.175364
68.1494 | 8.078 | 9.329841 | 7.126956 | -1.251841 | 0.006255301 | 2.19663
68.1594 | 8.0821 | 9.350352 | 7.125825 | -1.268252 | 0.006285006 | 2.218242
68.1694 | 8.0836 | 9.371218 | 7.124695 | -1.287618 | 0.006314995 | 2.240208
68.1794 | 8.0918 | 9.392448 | 7.123566 | -1.300648 | 0.006345272 | 2.262537
68.1894 | 8.0965 | 9.414052 | 7.122436 | -1.317552 | 0.00637584 | 2.285239
68.1994 | 8.0997 | 9.43604 | 7.121308 | -1.33634 | 0.006406701 | 2.308326
68.2093 | 8.1 | 9.458203 | 7.120191 | -1.358203 | 0.006437555 | 2.331574
68.2193 | 8.1078 | 9.480987 | 7.119064 | -1.373187 | 0.006469012 | 2.355455
68.2293 | 8.1148 | 9.504187 | 7.117937 | -1.389387 | 0.006500773 | 2.37975
68.2393 | 8.1112 | 9.527814 | 7.11681 | -1.416614 | 0.006532843 | 2.404472
68.2493 | 8.1149 | 9.55188 | 7.115684 | -1.43698 | 0.006565226 | 2.429631
68.2593 | 8.1242 | 9.576396 | 7.114559 | -1.452196 | 0.006597923 | 2.45524
68.2693 | 8.1316 | 9.601374 | 7.113434 | -1.469774 | 0.006630939 | 2.481309
68.2793 | 8.1329 | 9.626827 | 7.112309 | -1.493927 | 0.00666428 | 2.507853
68.2893 | 8.1329 | 9.652766 | 7.111186 | -1.519866 | 0.006697947 | 2.534883
68.2993 | 8.1445 | 9.679206 | 7.110063 | -1.534706 | 0.006731945 | 2.562411
68.3093 | 8.1523 | 9.706158 | 7.10894 | -1.553858 | 0.006766278 | 2.590452
68.3193 | 8.1514 | 9.733637 | 7.107818 | -1.582237 | 0.006800951 | 2.619018
68.3293 | 8.1545 | 9.761656 | 7.106697 | -1.607156 | 0.006835966 | 2.648123
68.3393 | 8.1599 | 9.790229 | 7.105576 | -1.630329 | 0.006871329 | 2.677782
68.3493 | 8.1657 | 9.819371 | 7.104456 | -1.653671 | 0.006907043 | 2.708008
68.3593 | 8.1748 | 9.849096 | 7.103336 | -1.674296 | 0.006943115 | 2.738817
68.3693 | 8.1713 | 9.87942 | 7.102217 | -1.70812 | 0.006979545 | 2.770223
68.3793 | 8.1744 | 9.910357 | 7.101099 | -1.735957 | 0.007016341 | 2.802242
68.3893 | 8.1887 | 9.941924 | 7.099981 | -1.753224 | 0.007053507 | 2.834889
68.3993 | 8.1946 | 9.974136 | 7.098864 | -1.779536 | 0.007091047 | 2.868181
68.4093 | 8.1953 | 10.00701 | 7.097748 | -1.811711 | 0.007128965 | 2.902134
68.4193 | 8.204 | 10.04056 | 7.096632 | -1.836565 | 0.007167267 | 2.936766
68.4293 | 8.2155 | 10.07481 | 7.095517 | -1.859314 | 0.007205956 | 2.972092
68.4393 | 8.2211 | 10.10978 | 7.094402 | -1.888678 | 0.00724504 | 3.00813
68.4493 | 8.2277 | 10.14547 | 7.093289 | -1.917773 | 0.007284522 | 3.0449
68.4593 | 8.2354 | 10.18192 | 7.092175 | -1.94652 | 0.007324407 | 3.08242
68.4693 | 8.2446 | 10.21914 | 7.091063 | -1.974535 | 0.0073647 | 3.120707
68.4793 | 8.2518 | 10.25714 | 7.089951 | -2.00534 | 0.007405408 | 3.159783
68.4893 | 8.2591 | 10.29595 | 7.08884 | -2.036853 | 0.007446533 | 3.199666
68.4993 | 8.2662 | 10.3356 | 7.08773 | -2.069395 | 0.007488084 | 3.240377
68.5093 | 8.2789 | 10.37609 | 7.086621 | -2.097188 | 0.007530064 | 3.281937
68.5193 | 8.2867 | 10.41745 | 7.085512 | -2.130752 | 0.00757248 | 3.324368
68.5293 | 8.2949 | 10.45971 | 7.084404 | -2.16481 | 0.007615337 | 3.367691
68.5393 | 8.3033 | 10.50288 | 7.083296 | -2.199584 | 0.007658641 | 3.411929
68.5493 | 8.3237 | 10.547 | 7.08219 | -2.223297 | 0.007702398 | 3.457105
68.5593 | 8.3305 | 10.59207 | 7.081084 | -2.261572 | 0.007746613 | 3.503242
68.5693 | 8.3381 | 10.63814 | 7.079979 | -2.300035 | 0.007791293 | 3.550365
68.5793 | 8.3503 | 10.68521 | 7.078874 | -2.33491 | 0.007836445 | 3.598499
68.5893 | 8.364 | 10.73332 | 7.077771 | -2.369322 | 0.007882073 | 3.647669
68.5993 | 8.369 | 10.7825 | 7.076668 | -2.413497 | 0.007928185 | 3.697901
68.6093 | 8.3873 | 10.83276 | 7.075566 | -2.445463 | 0.007974787 | 3.749222
68.6193 | 8.3926 | 10.88415 | 7.074465 | -2.491546 | 0.008021885 | 3.80166
68.6293 | 8.4093 | 10.93668 | 7.073364 | -2.527375 | 0.008069487 | 3.855242
68.6393 | 8.4163 | 10.99038 | 7.072265 | -2.574079 | 0.0081176 | 3.909997
68.6493 | 8.4334 | 11.04529 | 7.071166 | -2.611888 | 0.008166229 | 3.965956
68.6593 | 8.4407 | 11.10143 | 7.070068 | -2.660731 | 0.008215382 | 4.023147
68.6693 | 8.4585 | 11.15884 | 7.068971 | -2.700339 | 0.008265067 | 4.081603
68.6793 | 8.4718 | 11.21754 | 7.067874 | -2.745744 | 0.00831529 | 4.141355
68.6893 | 8.4862 | 11.27758 | 7.066779 | -2.791379 | 0.008366059 | 4.202434
68.6993 | 8.4987 | 11.33898 | 7.065684 | -2.840277 | 0.008417382 | 4.264875
68.7093 | 8.5141 | 11.40177 | 7.064591 | -2.887672 | 0.008469267 | 4.328712
68.7193 | 8.5314 | 11.466 | 7.063498 | -2.934598 | 0.00852172 | 4.393978
68.7293 | 8.5451 | 11.53169 | 7.062406 | -2.986592 | 0.008574749 | 4.460711
68.7393 | 8.5593 | 11.59889 | 7.061314 | -3.039588 | 0.008628365 | 4.528945
68.7493 | 8.5748 | 11.66763 | 7.060224 | -3.092825 | 0.008682573 | 4.598719
68.7593 | 8.5945 | 11.73794 | 7.059135 | -3.14344 | 0.008737385 | 4.670068
68.7693 | 8.6109 | 11.80987 | 7.058046 | -3.198973 | 0.008792805 | 4.743034
68.7793 | 8.6272 | 11.88346 | 7.056958 | -3.256261 | 0.008848844 | 4.817654
68.7892 | 8.6441 | 11.95798 | 7.055882 | -3.313875 | 0.008904928 | 4.893188
68.7992 | 8.6649 | 12.03498 | 7.054797 | -3.370079 | 0.008962225 | 4.97122
68.8092 | 8.6902 | 12.11376 | 7.053712 | -3.423561 | 0.009020168 | 5.051029
68.8192 | 8.7059 | 12.19436 | 7.052628 | -3.488464 | 0.009078767 | 5.132657
68.8292 | 8.7263 | 12.27683 | 7.051545 | -3.550529 | 0.00913803 | 5.216146
68.8392 | 8.7551 | 12.3612 | 7.050463 | -3.606102 | 0.009197968 | 5.301541
68.8492 | 8.7767 | 12.44752 | 7.049381 | -3.670825 | 0.00925859 | 5.388885
68.8592 | 8.7989 | 12.53584 | 7.048301 | -3.736943 | 0.009319905 | 5.478222
68.8692 | 8.8216 | 12.6262 | 7.047222 | -3.804602 | 0.009381925 | 5.569599
68.8792 | 8.8502 | 12.71865 | 7.046144 | -3.868448 | 0.00944466 | 5.663059
68.8892 | 8.8805 | 12.81322 | 7.045066 | -3.932724 | 0.00950812 | 5.75865
68.8992 | 8.9027 | 12.90998 | 7.04399 | -4.00728 | 0.009572316 | 5.856417
68.9092 | 8.9292 | 13.00896 | 7.042915 | -4.079759 | 0.009637261 | 5.956408
68.9192 | 8.9647 | 13.11021 | 7.04184 | -4.145511 | 0.009702963 | 6.058668
68.9292 | 9.0026 | 13.21378 | 7.040767 | -4.21118 | 0.009769434 | 6.163244
68.9392 | 9.0358 | 13.31971 | 7.039694 | -4.283913 | 0.009836686 | 6.270181
68.9492 | 9.0645 | 13.42806 | 7.038623 | -4.363556 | 0.009904733 | 6.379529
68.9592 | 9.11 | 13.53886 | 7.037553 | -4.428857 | 0.009973584 | 6.49133
68.9692 | 9.1581 | 13.65216 | 7.036484 | -4.494058 | 0.01004325 | 6.605632
68.9792 | 9.191 | 13.76801 | 7.035415 | -4.577006 | 0.01011375 | 6.722477
68.9892 | 9.2346 | 13.88644 | 7.034348 | -4.651844 | 0.01018509 | 6.841911
68.9992 | 9.2861 | 14.00751 | 7.033282 | -4.721414 | 0.01025729 | 6.963975
69.0092 | 9.3365 | 14.13126 | 7.032217 | -4.794759 | 0.01033036 | 7.088712
69.0192 | 9.3845 | 14.25772 | 7.031153 | -4.873217 | 0.01040431 | 7.21616
69.0292 | 9.4423 | 14.38693 | 7.03009 | -4.944626 | 0.01047915 | 7.346357
69.0392 | 9.4893 | 14.51892 | 7.029028 | -5.029623 | 0.01055491 | 7.479341
69.0492 | 9.5658 | 14.65374 | 7.027967 | -5.08794 | 0.01063159 | 7.615141
69.0592 | 9.6309 | 14.79141 | 7.026907 | -5.160508 | 0.01070921 | 7.753792
69.0692 | 9.6903 | 14.93195 | 7.025848 | -5.241654 | 0.01078778 | 7.895318
69.0792 | 9.7667 | 15.0754 | 7.024791 | -5.308702 | 0.01086732 | 8.039744
69.0892 | 9.8567 | 15.22177 | 7.023734 | -5.365073 | 0.01094785 | 8.187091
69.0992 | 9.9303 | 15.37108 | 7.022679 | -5.440779 | 0.01102938 | 8.337371
69.1092 | 10.014 | 15.52333 | 7.021625 | -5.509334 | 0.01111193 | 8.490597
69.1192 | 10.1047 | 15.67854 | 7.020572 | -5.57384 | 0.0111955 | 8.646773
69.1292 | 10.1982 | 15.8367 | 7.01952 | -5.638499 | 0.01128013 | 8.805899
69.1392 | 10.3035 | 15.9978 | 7.018469 | -5.694301 | 0.01136583 | 8.967966
69.1492 | 10.4062 | 16.16183 | 7.017419 | -5.755633 | 0.01145261 | 9.132961
69.1592 | 10.5064 | 16.32877 | 7.016371 | -5.822373 | 0.01154049 | 9.300862
69.1692 | 10.622 | 16.49859 | 7.015323 | -5.876589 | 0.01162949 | 9.471636
69.1792 | 10.7606 | 16.67124 | 7.014277 | -5.910641 | 0.01171963 | 9.645245
69.1892 | 10.8784 | 16.84668 | 7.013232 | -5.968283 | 0.01181093 | 9.82164
69.1992 | 11.015 | 17.02485 | 7.012188 | -6.009851 | 0.01190341 | 10.00076
69.2092 | 11.1591 | 17.20568 | 7.011145 | -6.046576 | 0.01199708 | 10.18253
69.2192 | 11.3107 | 17.38908 | 7.010104 | -6.078376 | 0.01209197 | 10.36688
69.2292 | 11.4728 | 17.57496 | 7.009063 | -6.102155 | 0.0121881 | 10.5537
69.2392 | 11.6234 | 17.7632 | 7.008024 | -6.139804 | 0.01228549 | 10.74289
69.2492 | 11.7896 | 17.9537 | 7.006986 | -6.1641 | 0.01238415 | 10.93433
69.2592 | 11.9871 | 18.14631 | 7.00595 | -6.159207 | 0.01248412 | 11.12787
69.2692 | 12.1546 | 18.34087 | 7.004914 | -6.186273 | 0.01258541 | 11.32337
69.2792 | 12.3565 | 18.53723 | 7.00388 | -6.180725 | 0.01268805 | 11.52066
69.2892 | 12.5518 | 18.73518 | 7.002847 | -6.183383 | 0.01279206 | 11.71954
69.2992 | 12.7509 | 18.93454 | 7.001815 | -6.183643 | 0.01289746 | 11.91983
69.3092 | 12.9859 | 19.13508 | 7.000785 | -6.149185 | 0.01300428 | 12.1213
69.3192 | 13.2009 | 19.33657 | 6.999756 | -6.135672 | 0.01311255 | 12.3237
69.3292 | 13.4508 | 19.53875 | 6.998728 | -6.087951 | 0.01322228 | 12.5268
69.3392 | 13.6841 | 19.74134 | 6.997701 | -6.057244 | 0.0133335 | 12.73031
69.3492 | 13.9359 | 19.94406 | 6.996675 | -6.008164 | 0.01344625 | 12.93394
69.3592 | 14.2287 | 20.1466 | 6.995651 | -5.917902 | 0.01356055 | 13.13739
69.3692 | 14.4805 | 20.34863 | 6.994628 | -5.868128 | 0.01367642 | 13.34032
69.3791 | 14.737 | 20.54782 | 6.993617 | -5.810824 | 0.01379273 | 13.54041
69.3891 | 15.0356 | 20.7478 | 6.992597 | -5.712198 | 0.01391182 | 13.74129
69.3991 | 15.3241 | 20.94619 | 6.991578 | -5.622085 | 0.01403257 | 13.94058
69.4091 | 15.638 | 21.1426 | 6.99056 | -5.5046 | 0.01415502 | 14.13788
69.4191 | 15.9247 | 21.33664 | 6.989544 | -5.411937 | 0.01427918 | 14.33281
69.4291 | 16.2016 | 21.52788 | 6.988529 | -5.32628 | 0.0144051 | 14.52495
69.4391 | 16.5503 | 21.71591 | 6.987515 | -5.165608 | 0.01453281 | 14.71386
69.4491 | 16.8781 | 21.90029 | 6.986503 | -5.022186 | 0.01466234 | 14.89912
69.4591 | 17.21 | 22.08058 | 6.985492 | -4.870576 | 0.01479371 | 15.08029
69.4691 | 17.5038 | 22.25633 | 6.984482 | -4.752534 | 0.01492698 | 15.25692
69.4791 | 17.8573 | 22.42712 | 6.983474 | -4.56982 | 0.01506217 | 15.42858
69.4891 | 18.2188 | 22.59248 | 6.982467 | -4.373683 | 0.01519931 | 15.59482
69.4991 | 18.5628 | 22.75199 | 6.981461 | -4.189191 | 0.01533846 | 15.75519
69.5091 | 18.8482 | 22.90521 | 6.980457 | -4.057007 | 0.01547963 | 15.90927
69.5191 | 19.2061 | 23.05171 | 6.979454 | -3.845607 | 0.01562288 | 16.05663
69.5291 | 19.5556 | 23.19108 | 6.978452 | -3.635475 | 0.01576824 | 16.19685
69.5391 | 19.8741 | 23.32292 | 6.977452 | -3.448817 | 0.01591575 | 16.32955
69.5491 | 20.1698 | 23.44685 | 6.976454 | -3.277047 | 0.01606546 | 16.45433
69.5591 | 20.4829 | 23.5625 | 6.975457 | -3.079605 | 0.0162174 | 16.57083
69.5691 | 20.8273 | 23.66955 | 6.974461 | -2.84225 | 0.01637162 | 16.67872
69.5791 | 21.1242 | 23.76767 | 6.973466 | -2.643469 | 0.01652816 | 16.77767
69.5891 | 21.4123 | 23.85657 | 6.972473 | -2.444269 | 0.01668708 | 16.86741
69.5991 | 21.6943 | 23.93599 | 6.971482 | -2.241692 | 0.0168484 | 16.94766
69.6091 | 21.9877 | 24.0057 | 6.970492 | -2.018004 | 0.0170122 | 17.0182
69.6191 | 22.26 | 24.06551 | 6.969503 | -1.805508 | 0.01717851 | 17.07883
69.6291 | 22.5169 | 24.11524 | 6.968516 | -1.598338 | 0.01734737 | 17.12937
69.6391 | 22.7424 | 24.15476 | 6.96753 | -1.412359 | 0.01751885 | 17.16971
69.6491 | 22.9729 | 24.18397 | 6.966546 | -1.211071 | 0.017693 | 17.19973
69.6591 | 23.1795 | 24.20281 | 6.965563 | -1.023311 | 0.01786987 | 17.21938
69.6691 | 23.3486 | 24.21125 | 6.964581 | -0.8626462 | 0.01804951 | 17.22862
69.6791 | 23.5135 | 24.20928 | 6.963602 | -0.6957827 | 0.01823199 | 17.22745
69.6891 | 23.6487 | 24.19696 | 6.962623 | -0.5482569 | 0.01841735 | 17.21592
69.6991 | 23.8052 | 24.17434 | 6.961646 | -0.3691391 | 0.01860567 | 17.19409
69.7091 | 23.8981 | 24.14153 | 6.960671 | -0.2434323 | 0.018797 | 17.16206
69.7191 | 23.9886 | 24.09867 | 6.959697 | -0.1100715 | 0.0189914 | 17.11998
69.7291 | 24.0545 | 24.04592 | 6.958724 | 0.008582641 | 0.01918893 | 17.068
69.7391 | 24.1172 | 23.98347 | 6.957754 | 0.133735 | 0.01938967 | 17.00632
69.7491 | 24.1421 | 23.91153 | 6.956784 | 0.2305692 | 0.01959368 | 16.93515
69.7591 | 24.1395 | 23.83036 | 6.955816 | 0.3091401 | 0.01980103 | 16.85474
69.7691 | 24.1342 | 23.74022 | 6.95485 | 0.3939824 | 0.02001179 | 16.76536
69.7791 | 24.0833 | 23.6414 | 6.953885 | 0.4419046 | 0.02022604 | 16.66728
69.7891 | 24.0232 | 23.5342 | 6.952922 | 0.4890002 | 0.02044384 | 16.56083
69.7991 | 23.9397 | 23.41896 | 6.95196 | 0.5207411 | 0.02066527 | 16.44633
69.8091 | 23.8303 | 23.29601 | 6.951 | 0.5342878 | 0.02089042 | 16.32412
69.8191 | 23.6939 | 23.16572 | 6.950042 | 0.5281796 | 0.02111936 | 16.19456
69.8291 | 23.5492 | 23.02845 | 6.949085 | 0.5207515 | 0.02135217 | 16.05801
69.8391 | 23.3875 | 22.88458 | 6.948129 | 0.5029224 | 0.02158895 | 15.91486
69.8491 | 23.203 | 22.73449 | 6.947176 | 0.4685071 | 0.02182978 | 15.76549
69.8591 | 23.0065 | 22.57859 | 6.946223 | 0.4279107 | 0.02207473 | 15.61029
69.8691 | 22.7781 | 22.41726 | 6.945273 | 0.3608375 | 0.02232392 | 15.44967
69.8791 | 22.5506 | 22.25091 | 6.944324 | 0.2996871 | 0.02257744 | 15.28401
69.8891 | 22.3073 | 22.07994 | 6.943376 | 0.2273568 | 0.02283537 | 15.11373
69.8991 | 22.0462 | 21.90475 | 6.942431 | 0.1414468 | 0.02309782 | 14.93922
69.9091 | 21.77 | 21.72574 | 6.941486 | 0.04425936 | 0.02336489 | 14.76089
69.9191 | 21.4864 | 21.5433 | 6.940544 | -0.0569018 | 0.02363668 | 14.57912
69.9291 | 21.1837 | 21.35782 | 6.939603 | -0.1741192 | 0.02391331 | 14.3943
69.9391 | 20.8775 | 21.16968 | 6.938664 | -0.2921811 | 0.02419488 | 14.20682
69.9491 | 20.5531 | 20.97926 | 6.937726 | -0.4261573 | 0.0244815 | 14.01705
69.959 | 20.2355 | 20.78887 | 6.936799 | -0.5533714 | 0.02477028 | 13.8273
69.969 | 19.9245 | 20.59497 | 6.935865 | -0.6704735 | 0.02506731 | 13.63404
69.979 | 19.5793 | 20.39985 | 6.934932 | -0.8205458 | 0.02536975 | 13.43954
69.989 | 19.2455 | 20.20382 | 6.934001 | -0.9583191 | 0.02567773 | 13.24414
69.999 | 18.9056 | 20.00721 | 6.933072 | -1.101609 | 0.02599137 | 13.04815
70.009 | 18.5834 | 19.81032 | 6.932144 | -1.226918 | 0.02631081 | 12.85186
70.019 | 18.2332 | 19.61344 | 6.931218 | -1.380236 | 0.02663618 | 12.65558
70.029 | 17.8897 | 19.41684 | 6.930293 | -1.527136 | 0.02696763 | 12.45957
70.039 | 17.5673 | 19.22078 | 6.929371 | -1.653478 | 0.0273053 | 12.2641
70.049 | 17.2335 | 19.0255 | 6.92845 | -1.792004 | 0.02764933 | 12.0694
70.059 | 16.9023 | 18.83124 | 6.927531 | -1.928944 | 0.02799988 | 11.87571
70.069 | 16.5674 | 18.63821 | 6.926613 | -2.070811 | 0.02835709 | 11.68324
70.079 | 16.271 | 18.4466 | 6.925697 | -2.175603 | 0.02872114 | 11.49219
70.089 | 15.9439 | 18.25661 | 6.924783 | -2.312706 | 0.02909218 | 11.30273
70.099 | 15.6419 | 18.06838 | 6.923871 | -2.426485 | 0.02947038 | 11.11504
70.109 | 15.3318 | 17.8821 | 6.92296 | -2.550298 | 0.02985591 | 10.92928
70.119 | 15.0504 | 17.69788 | 6.922051 | -2.647484 | 0.03024896 | 10.74558
70.129 | 14.7588 | 17.51587 | 6.921144 | -2.757071 | 0.0306497 | 10.56408
70.139 | 14.4786 | 17.33617 | 6.920238 | -2.857573 | 0.03105832 | 10.38488
70.149 | 14.2033 | 17.15889 | 6.919335 | -2.955593 | 0.031475 | 10.20808
70.159 | 13.9368 | 16.98412 | 6.918433 | -3.047321 | 0.03189996 | 10.03379
70.169 | 13.698 | 16.81193 | 6.917533 | -3.113933 | 0.03233339 | 9.862067
70.179 | 13.4434 | 16.6424 | 6.916634 | -3.199 | 0.03277549 | 9.69299
70.189 | 13.2142 | 16.47558 | 6.915738 | -3.26138 | 0.03322648 | 9.526616
70.199 | 12.9824 | 16.31152 | 6.914843 | -3.32912 | 0.03368658 | 9.362991
70.209 | 12.7822 | 16.15026 | 6.91395 | -3.36806 | 0.03415602 | 9.202155
70.219 | 12.5587 | 15.99183 | 6.913058 | -3.433132 | 0.034635 | 9.044138
70.229 | 12.3583 | 15.83626 | 6.912169 | -3.477957 | 0.03512378 | 8.888965
70.239 | 12.1725 | 15.68355 | 6.911281 | -3.511053 | 0.03562261 | 8.736649
70.249 | 11.992 | 15.53373 | 6.910395 | -3.541729 | 0.03613172 | 8.587202
70.259 | 11.8224 | 15.38679 | 6.909511 | -3.564385 | 0.03665136 | 8.440623
70.269 | 11.6462 | 15.24272 | 6.908629 | -3.596523 | 0.03718181 | 8.296912
70.279 | 11.4889 | 15.10153 | 6.907749 | -3.612633 | 0.03772332 | 8.15606
70.289 | 11.339 | 14.9632 | 6.90687 | -3.624201 | 0.03827617 | 8.018054
70.299 | 11.1988 | 14.82771 | 6.905993 | -3.628913 | 0.03884064 | 7.882879
70.309 | 11.0607 | 14.69505 | 6.905119 | -3.634346 | 0.03941701 | 7.75051
70.319 | 10.9232 | 14.56518 | 6.904245 | -3.641976 | 0.04000558 | 7.620925
70.329 | 10.8128 | 14.43808 | 6.903374 | -3.625278 | 0.04060666 | 7.494097
70.339 | 10.6959 | 14.31372 | 6.902505 | -3.617818 | 0.04122055 | 7.369993
70.349 | 10.5841 | 14.19207 | 6.901637 | -3.607967 | 0.04184756 | 7.248582
70.359 | 10.481 | 14.07309 | 6.900772 | -3.592087 | 0.04248802 | 7.129827
70.369 | 10.3759 | 13.95674 | 6.899908 | -3.580843 | 0.04314225 | 7.013693
70.379 | 10.2929 | 13.843 | 6.899046 | -3.550097 | 0.0438106 | 6.900141
70.389 | 10.2039 | 13.73181 | 6.898186 | -3.527909 | 0.04449342 | 6.789129
70.399 | 10.1143 | 13.62314 | 6.897328 | -3.508838 | 0.04519104 | 6.680619
70.409 | 10.0342 | 13.51694 | 6.896472 | -3.482742 | 0.04590383 | 6.574567
70.419 | 9.9543 | 13.41318 | 6.895617 | -3.458879 | 0.04663216 | 6.470929
70.429 | 9.8873 | 13.3118 | 6.894765 | -3.424504 | 0.04737641 | 6.369663
70.439 | 9.8206 | 13.21278 | 6.893914 | -3.392177 | 0.04813695 | 6.270725
70.449 | 9.7447 | 13.11605 | 6.893066 | -3.371351 | 0.04891418 | 6.174071
70.459 | 9.6864 | 13.02158 | 6.892219 | -3.335183 | 0.04970849 | 6.079656
70.469 | 9.6392 | 12.92933 | 6.891374 | -3.290129 | 0.05052029 | 5.987435
70.479 | 9.5744 | 12.83925 | 6.890532 | -3.264846 | 0.05134998 | 5.897364
70.489 | 9.5306 | 12.75129 | 6.889691 | -3.220688 | 0.05219799 | 5.809399
70.499 | 9.4751 | 12.66541 | 6.888852 | -3.190313 | 0.05306474 | 5.723496
70.509 | 9.4284 | 12.58158 | 6.888015 | -3.153177 | 0.05395065 | 5.639611
70.519 | 9.393 | 12.49974 | 6.88718 | -3.106737 | 0.05485617 | 5.557701
70.529 | 9.3386 | 12.41985 | 6.886346 | -3.081251 | 0.05578174 | 5.477723
70.539 | 9.3022 | 12.34188 | 6.885515 | -3.039676 | 0.0567278 | 5.399633
70.5489 | 9.2616 | 12.26651 | 6.884694 | -3.004913 | 0.05768526 | 5.324133
70.5589 | 9.2269 | 12.19222 | 6.883867 | -2.96532 | 0.05867346 | 5.24968
70.5689 | 9.1926 | 12.11972 | 6.883042 | -2.927118 | 0.0596835 | 5.176993
70.5789 | 9.1625 | 12.04897 | 6.882218 | -2.886466 | 0.06071588 | 5.106032
70.5889 | 9.1265 | 11.97993 | 6.881397 | -2.853425 | 0.06177103 | 5.036757
70.5989 | 9.1013 | 11.91256 | 6.880578 | -2.811258 | 0.06284943 | 4.969131
70.6089 | 9.0808 | 11.84683 | 6.87976 | -2.766026 | 0.06395153 | 4.903114
70.6189 | 9.0508 | 11.78269 | 6.878945 | -2.731893 | 0.06507782 | 4.83867
70.6289 | 9.0271 | 11.72012 | 6.878132 | -2.693022 | 0.06622873 | 4.775761
70.6389 | 9.0101 | 11.65908 | 6.87732 | -2.648979 | 0.06740474 | 4.714354
70.6489 | 8.9765 | 11.59953 | 6.876511 | -2.623029 | 0.06860629 | 4.654412
70.6589 | 8.9644 | 11.54144 | 6.875703 | -2.577038 | 0.06983384 | 4.595901
70.6689 | 8.946 | 11.48477 | 6.874898 | -2.538773 | 0.07108781 | 4.538787
70.6789 | 8.9251 | 11.4295 | 6.874095 | -2.504402 | 0.07236863 | 4.483039
70.6889 | 8.9074 | 11.37559 | 6.873294 | -2.468193 | 0.07367672 | 4.428623
70.6989 | 8.8972 | 11.32302 | 6.872494 | -2.425816 | 0.07501248 | 4.375509
70.7089 | 8.8775 | 11.27174 | 6.871697 | -2.39424 | 0.07637629 | 4.323666
70.7189 | 8.861 | 11.22174 | 6.870902 | -2.360735 | 0.0777685 | 4.273065
70.7289 | 8.8489 | 11.17297 | 6.870109 | -2.324074 | 0.07918947 | 4.223676
70.7389 | 8.8334 | 11.12543 | 6.869318 | -2.292028 | 0.08063949 | 4.175471
70.7489 | 8.8217 | 11.07907 | 6.868529 | -2.257369 | 0.08211885 | 4.128422
70.7589 | 8.8111 | 11.03387 | 6.867742 | -2.222772 | 0.0836278 | 4.082502
70.7689 | 8.8022 | 10.98981 | 6.866957 | -2.18761 | 0.08516654 | 4.037686
70.7789 | 8.7855 | 10.94686 | 6.866174 | -2.161357 | 0.08673526 | 3.993948
70.7889 | 8.7711 | 10.90499 | 6.865393 | -2.13389 | 0.08833408 | 3.951263
70.7989 | 8.7672 | 10.86418 | 6.864615 | -2.096984 | 0.08996305 | 3.909606
70.8089 | 8.7609 | 10.82441 | 6.863838 | -2.063514 | 0.0916222 | 3.868954
70.8189 | 8.7417 | 10.78566 | 6.863064 | -2.043959 | 0.09331149 | 3.829284
70.8289 | 8.731 | 10.7479 | 6.862291 | -2.016896 | 0.09503081 | 3.790574
70.8389 | 8.7226 | 10.7111 | 6.861521 | -1.988503 | 0.09677998 | 3.752802
70.8489 | 8.7205 | 10.67526 | 6.860753 | -1.954758 | 0.09855872 | 3.715947
70.8589 | 8.703 | 10.64034 | 6.859986 | -1.937342 | 0.1003667 | 3.679988
70.8689 | 8.6978 | 10.60633 | 6.859222 | -1.908532 | 0.1022035 | 3.644906
70.8789 | 8.6956 | 10.57321 | 6.858461 | -1.87761 | 0.1040686 | 3.610681
70.8889 | 8.686 | 10.54096 | 6.857701 | -1.854957 | 0.1059612 | 3.577295
70.8989 | 8.6779 | 10.50955 | 6.856943 | -1.831652 | 0.1078808 | 3.544728
70.9089 | 8.6662 | 10.47898 | 6.856188 | -1.812777 | 0.1098263 | 3.512963
70.9189 | 8.6652 | 10.44921 | 6.855434 | -1.784014 | 0.1117969 | 3.481983
70.9289 | 8.6591 | 10.42025 | 6.854683 | -1.761145 | 0.1137913 | 3.451771
70.9389 | 8.6513 | 10.39205 | 6.853934 | -1.740753 | 0.1158083 | 3.422311
70.9489 | 8.6426 | 10.36462 | 6.853187 | -1.72202 | 0.1178466 | 3.393587
70.9589 | 8.6325 | 10.33793 | 6.852442 | -1.70543 | 0.1199044 | 3.365583
70.9689 | 8.6311 | 10.31196 | 6.851699 | -1.680865 | 0.1219801 | 3.338285
70.9789 | 8.6218 | 10.28671 | 6.850959 | -1.66491 | 0.1240718 | 3.311679
70.9889 | 8.6196 | 10.26215 | 6.85022 | -1.642548 | 0.1261775 | 3.28575
70.9989 | 8.6163 | 10.23826 | 6.849484 | -1.621963 | 0.1282948 | 3.260484
71.0089 | 8.6142 | 10.21504 | 6.84875 | -1.600841 | 0.1304215 | 3.235869
71.0189 | 8.6061 | 10.19246 | 6.848018 | -1.586364 | 0.1325548 | 3.211891
71.0289 | 8.6003 | 10.17052 | 6.847289 | -1.57022 | 0.134692 | 3.188539
71.0389 | 8.5987 | 10.14919 | 6.846561 | -1.550491 | 0.1368302 | 3.1658
71.0489 | 8.5965 | 10.12846 | 6.845836 | -1.531965 | 0.1389662 | 3.143663
71.0589 | 8.5932 | 10.10833 | 6.845113 | -1.515125 | 0.1410968 | 3.122116
71.0689 | 8.5852 | 10.08876 | 6.844392 | -1.503558 | 0.1432183 | 3.101148
71.0789 | 8.5859 | 10.06975 | 6.843673 | -1.48385 | 0.1453273 | 3.08075
71.0889 | 8.5823 | 10.05129 | 6.842956 | -1.468986 | 0.1474199 | 3.06091
71.0989 | 8.579 | 10.03335 | 6.842242 | -1.454352 | 0.149492 | 3.041618
71.1089 | 8.5773 | 10.01594 | 6.84153 | -1.438635 | 0.1515398 | 3.022866
71.1189 | 8.5709 | 9.999022 | 6.84082 | -1.428122 | 0.1535589 | 3.004643
71.1288 | 8.5722 | 9.982761 | 6.840119 | -1.410561 | 0.1555254 | 2.987116
71.1388 | 8.5719 | 9.966809 | 6.839414 | -1.394909 | 0.1574746 | 2.969921
71.1488 | 8.5686 | 9.951323 | 6.83871 | -1.382723 | 0.159382 | 2.95323
71.1588 | 8.5672 | 9.936287 | 6.838009 | -1.369087 | 0.1612432 | 2.937034
71.1688 | 8.5655 | 9.921691 | 6.83731 | -1.356191 | 0.1630536 | 2.921327
71.1788 | 8.5614 | 9.907522 | 6.836614 | -1.346122 | 0.1648087 | 2.906099
71.1888 | 8.56 | 9.893768 | 6.835919 | -1.333768 | 0.166504 | 2.891344
71.1988 | 8.5593 | 9.880418 | 6.835227 | -1.321118 | 0.1681351 | 2.877055
71.2088 | 8.5568 | 9.86746 | 6.834537 | -1.31066 | 0.1696976 | 2.863225
71.2188 | 8.5559 | 9.854884 | 6.83385 | -1.298984 | 0.1711874 | 2.849847
71.2288 | 8.557 | 9.842679 | 6.833164 | -1.285679 | 0.1726002 | 2.836915
71.2388 | 8.5564 | 9.830836 | 6.832481 | -1.274436 | 0.1739323 | 2.824423
71.2488 | 8.5608 | 9.819344 | 6.8318 | -1.258544 | 0.1751797 | 2.812364
71.2588 | 8.5579 | 9.808194 | 6.831122 | -1.250294 | 0.1763391 | 2.800734
71.2688 | 8.5567 | 9.797378 | 6.830445 | -1.240678 | 0.1774071 | 2.789526
71.2788 | 8.5593 | 9.786887 | 6.829771 | -1.227587 | 0.1783807 | 2.778736
71.2888 | 8.5634 | 9.776714 | 6.829099 | -1.213314 | 0.1792572 | 2.768358
71.2988 | 8.5648 | 9.766851 | 6.82843 | -1.202051 | 0.1800341 | 2.758387
71.3088 | 8.564 | 9.757291 | 6.827762 | -1.193291 | 0.1807093 | 2.748819
71.3188 | 8.5637 | 9.748028 | 6.827097 | -1.184328 | 0.181281 | 2.73965
71.3288 | 8.5662 | 9.739056 | 6.826435 | -1.172856 | 0.1817476 | 2.730874
71.3388 | 8.5702 | 9.73037 | 6.825774 | -1.16017 | 0.1821081 | 2.722488
71.3488 | 8.5724 | 9.721966 | 6.825116 | -1.149566 | 0.1823617 | 2.714488
71.3588 | 8.5764 | 9.713839 | 6.82446 | -1.137439 | 0.1825078 | 2.706871
71.3688 | 8.5751 | 9.705985 | 6.823807 | -1.130885 | 0.1825465 | 2.699632
71.3788 | 8.5824 | 9.698401 | 6.823155 | -1.116001 | 0.1824778 | 2.692768
71.3888 | 8.5867 | 9.691085 | 6.822507 | -1.104385 | 0.1823024 | 2.686276
71.3988 | 8.5903 | 9.684035 | 6.82186 | -1.093735 | 0.1820212 | 2.680154
71.4088 | 8.5945 | 9.677248 | 6.821216 | -1.082748 | 0.1816352 | 2.674398
71.4188 | 8.5953 | 9.670725 | 6.820574 | -1.075425 | 0.1811461 | 2.669005
71.4288 | 8.6037 | 9.664463 | 6.819934 | -1.060763 | 0.1805556 | 2.663974
71.4388 | 8.6083 | 9.658463 | 6.819296 | -1.050163 | 0.1798657 | 2.659301
71.4488 | 8.6104 | 9.652725 | 6.818661 | -1.042325 | 0.1790787 | 2.654985
71.4588 | 8.6133 | 9.64725 | 6.818029 | -1.03395 | 0.1781972 | 2.651024
71.4688 | 8.6151 | 9.642039 | 6.817398 | -1.026939 | 0.1772239 | 2.647416
71.4788 | 8.6242 | 9.637092 | 6.81677 | -1.012892 | 0.1761618 | 2.64416
71.4888 | 8.6313 | 9.632412 | 6.816145 | -1.001112 | 0.1750141 | 2.641253
71.4988 | 8.6322 | 9.628001 | 6.815521 | -0.9958011 | 0.173784 | 2.638696
71.5088 | 8.6392 | 9.623862 | 6.8149 | -0.9846619 | 0.1724751 | 2.636487
71.5188 | 8.6436 | 9.619997 | 6.814281 | -0.9763967 | 0.1710909 | 2.634624
71.5288 | 8.6508 | 9.616409 | 6.813665 | -0.9656089 | 0.1696353 | 2.633108
71.5388 | 8.6564 | 9.613102 | 6.813051 | -0.9567017 | 0.1681119 | 2.631939
71.5488 | 8.6601 | 9.610079 | 6.812439 | -0.9499789 | 0.1665248 | 2.631115
71.5588 | 8.6684 | 9.607344 | 6.81183 | -0.9389444 | 0.1648778 | 2.630637
71.5688 | 8.6734 | 9.604902 | 6.811223 | -0.9315025 | 0.1631749 | 2.630504
71.5788 | 8.6827 | 9.602757 | 6.810619 | -0.9200571 | 0.1614203 | 2.630718
71.5888 | 8.6836 | 9.600913 | 6.810016 | -0.9173129 | 0.1596179 | 2.631279
71.5988 | 8.6943 | 9.599375 | 6.809417 | -0.9050751 | 0.1577717 | 2.632187
71.6088 | 8.6977 | 9.598148 | 6.808819 | -0.9004478 | 0.1558858 | 2.633443
71.6188 | 8.7094 | 9.597237 | 6.808224 | -0.8878368 | 0.1539641 | 2.635049
71.6288 | 8.7152 | 9.596647 | 6.807631 | -0.8814468 | 0.1520106 | 2.637005
71.6388 | 8.728 | 9.596383 | 6.807041 | -0.8683834 | 0.150029 | 2.639313
71.6488 | 8.7367 | 9.596452 | 6.806453 | -0.8597516 | 0.1480232 | 2.641975
71.6588 | 8.7413 | 9.596857 | 6.805867 | -0.8555573 | 0.1459968 | 2.644993
71.6688 | 8.7507 | 9.597606 | 6.805284 | -0.8469057 | 0.1439534 | 2.648368
71.6788 | 8.7586 | 9.598703 | 6.804703 | -0.8401029 | 0.1418965 | 2.652103
71.6888 | 8.7733 | 9.600154 | 6.804125 | -0.8268538 | 0.1398293 | 2.656199
71.6988 | 8.7806 | 9.601965 | 6.803549 | -0.8213648 | 0.1377552 | 2.660661
71.7088 | 8.7873 | 9.604141 | 6.802975 | -0.8168413 | 0.1356772 | 2.665489
71.7187 | 8.7927 | 9.606663 | 6.80241 | -0.8139632 | 0.1336191 | 2.670634
71.7287 | 8.806 | 9.609584 | 6.801841 | -0.8035843 | 0.1315418 | 2.676202
71.7387 | 8.8234 | 9.612888 | 6.801274 | -0.7894882 | 0.129469 | 2.682145
71.7487 | 8.8325 | 9.61658 | 6.80071 | -0.7840804 | 0.1274031 | 2.688467
71.7587 | 8.8374 | 9.620667 | 6.800149 | -0.7832672 | 0.1253464 | 2.695172
71.7687 | 8.8509 | 9.625153 | 6.79959 | -0.7742534 | 0.1233013 | 2.702263
71.7787 | 8.8585 | 9.630046 | 6.799033 | -0.7715457 | 0.1212697 | 2.709743
71.7887 | 8.876 | 9.635349 | 6.798478 | -0.7593486 | 0.1192535 | 2.717617
71.7987 | 8.8826 | 9.641069 | 6.797926 | -0.7584691 | 0.1172545 | 2.725888
71.8087 | 8.8949 | 9.647211 | 6.797377 | -0.7523113 | 0.1152743 | 2.73456
71.8187 | 8.9043 | 9.653782 | 6.79683 | -0.7494819 | 0.1133145 | 2.743638
71.8287 | 8.9177 | 9.660785 | 6.796285 | -0.7430853 | 0.1113762 | 2.753124
71.8387 | 8.9318 | 9.668228 | 6.795742 | -0.7364281 | 0.1094608 | 2.763025
71.8487 | 8.9418 | 9.676115 | 6.795203 | -0.7343146 | 0.1075693 | 2.773343
71.8587 | 8.9536 | 9.684451 | 6.794665 | -0.7308507 | 0.1057027 | 2.784083
71.8687 | 8.9681 | 9.693241 | 6.79413 | -0.725141 | 0.1038619 | 2.795249
71.8787 | 8.9858 | 9.702491 | 6.793598 | -0.7166913 | 0.1020476 | 2.806846
71.8887 | 8.9946 | 9.712206 | 6.793067 | -0.7176058 | 0.1002604 | 2.818878
71.8987 | 9.0113 | 9.72239 | 6.79254 | -0.7110897 | 0.09850096 | 2.831349
71.9087 | 9.0213 | 9.733048 | 6.792014 | -0.7117479 | 0.09676965 | 2.844264
71.9187 | 9.0384 | 9.744185 | 6.791492 | -0.7057849 | 0.09506685 | 2.857627
71.9287 | 9.0574 | 9.755805 | 6.790971 | -0.6984049 | 0.09339287 | 2.871441
71.9387 | 9.0731 | 9.767913 | 6.790453 | -0.6948126 | 0.09174791 | 2.885711
71.9487 | 9.0936 | 9.780512 | 6.789938 | -0.6869121 | 0.09013212 | 2.900442
71.9587 | 9.1031 | 9.793607 | 6.789425 | -0.6905072 | 0.08854559 | 2.915637
71.9687 | 9.1206 | 9.807202 | 6.788914 | -0.6866016 | 0.08698832 | 2.931299
71.9787 | 9.1478 | 9.821299 | 6.788406 | -0.6734988 | 0.08546028 | 2.947433
71.9887 | 9.1596 | 9.835902 | 6.7879 | -0.676302 | 0.0839614 | 2.964041
71.9987 | 9.1835 | 9.851014 | 6.787397 | -0.6675141 | 0.08249153 | 2.981126
72.0087 | 9.2032 | 9.866638 | 6.786896 | -0.6634382 | 0.08105052 | 2.998692
72.0187 | 9.2253 | 9.882776 | 6.786398 | -0.657476 | 0.07963814 | 3.01674
72.0287 | 9.2463 | 9.89943 | 6.785902 | -0.6531295 | 0.07825416 | 3.035273
72.0387 | 9.2645 | 9.916601 | 6.785408 | -0.6521006 | 0.07689829 | 3.054294
72.0487 | 9.2963 | 9.93429 | 6.784917 | -0.6379904 | 0.07557025 | 3.073803
72.0587 | 9.3232 | 9.952499 | 6.784429 | -0.6292993 | 0.0742697 | 3.093801
72.0687 | 9.3485 | 9.971228 | 6.783943 | -0.6227276 | 0.07299629 | 3.114288
72.0787 | 9.3722 | 9.990475 | 6.783459 | -0.6182752 | 0.07174967 | 3.135266
72.0887 | 9.3994 | 10.01024 | 6.782978 | -0.610841 | 0.07052943 | 3.156733
72.0987 | 9.4291 | 10.03052 | 6.7825 | -0.6014237 | 0.0693352 | 3.178689
72.1087 | 9.4604 | 10.05132 | 6.782024 | -0.5909212 | 0.06816656 | 3.201131
72.1187 | 9.4935 | 10.07263 | 6.78155 | -0.5791305 | 0.0670231 | 3.224057
72.1287 | 9.5223 | 10.09445 | 6.781079 | -0.5721488 | 0.06590438 | 3.247466
72.1387 | 9.557 | 10.11677 | 6.78061 | -0.559771 | 0.06481 | 3.271351
72.1487 | 9.587 | 10.13959 | 6.780144 | -0.5525928 | 0.06373948 | 3.29571
72.1587 | 9.6291 | 10.16291 | 6.77968 | -0.5338082 | 0.06269241 | 3.320536
72.1687 | 9.6664 | 10.18671 | 6.779219 | -0.5203109 | 0.06166833 | 3.345824
72.1787 | 9.7058 | 10.21099 | 6.77876 | -0.5051926 | 0.06066681 | 3.371566
72.1887 | 9.7449 | 10.23575 | 6.778304 | -0.4908464 | 0.05968739 | 3.397755
72.1987 | 9.7798 | 10.26096 | 6.77785 | -0.481162 | 0.05872965 | 3.424383
72.2087 | 9.823 | 10.28663 | 6.777398 | -0.4636296 | 0.05779313 | 3.451438
72.2187 | 9.871 | 10.31274 | 6.77695 | -0.4417378 | 0.05687741 | 3.478911
72.2287 | 9.9103 | 10.33927 | 6.776503 | -0.4289745 | 0.05598203 | 3.506789
72.2387 | 9.9568 | 10.36623 | 6.776059 | -0.4094266 | 0.05510659 | 3.535061
72.2487 | 9.9964 | 10.39358 | 6.775618 | -0.39718 | 0.05425064 | 3.563712
72.2587 | 10.0444 | 10.42132 | 6.775179 | -0.3769191 | 0.05341376 | 3.592726
72.2687 | 10.0979 | 10.44943 | 6.774742 | -0.3515281 | 0.05259554 | 3.62209
72.2787 | 10.1445 | 10.47789 | 6.774309 | -0.3333892 | 0.05179558 | 3.651785
72.2887 | 10.191 | 10.50668 | 6.773877 | -0.3156842 | 0.05101346 | 3.681794
72.2987 | 10.2469 | 10.53579 | 6.773448 | -0.2888941 | 0.05024878 | 3.712097
72.3086 | 10.2915 | 10.5649 | 6.773026 | -0.2733988 | 0.04950853 | 3.742364
72.3186 | 10.3464 | 10.59457 | 6.772602 | -0.2481729 | 0.0487774 | 3.773194
72.3286 | 10.391 | 10.6245 | 6.77218 | -0.233497 | 0.04806256 | 3.804254
72.3386 | 10.4518 | 10.65465 | 6.771761 | -0.2028483 | 0.04736365 | 3.835523
72.3486 | 10.504 | 10.685 | 6.771345 | -0.1810019 | 0.04668028 | 3.866977
72.3586 | 10.5501 | 10.71553 | 6.770931 | -0.1654322 | 0.04601212 | 3.898589
72.3686 | 10.6051 | 10.74621 | 6.770519 | -0.1411129 | 0.0453588 | 3.930335
72.3786 | 10.6612 | 10.77702 | 6.77011 | -0.1158171 | 0.04471999 | 3.962187
72.3886 | 10.7119 | 10.80792 | 6.769704 | -0.09601559 | 0.04409534 | 3.994116
72.3986 | 10.7631 | 10.83888 | 6.7693 | -0.07577974 | 0.04348452 | 4.026095
72.4086 | 10.822 | 10.86988 | 6.768898 | -0.04787867 | 0.04288722 | 4.058093
72.4186 | 10.8649 | 10.90088 | 6.768499 | -0.03598217 | 0.04230312 | 4.09008
72.4286 | 10.9216 | 10.93186 | 6.768103 | -0.01025767 | 0.04173191 | 4.122023
72.4386 | 10.9743 | 10.96277 | 6.767709 | 0.01152749 | 0.0411733 | 4.15389
72.4486 | 11.0225 | 10.99359 | 6.767317 | 0.02890752 | 0.04062697 | 4.185648
72.4586 | 11.0667 | 11.02428 | 6.766928 | 0.04241547 | 0.04009266 | 4.217263
72.4686 | 11.123 | 11.05481 | 6.766542 | 0.06818767 | 0.03957008 | 4.2487
72.4786 | 11.1677 | 11.08514 | 6.766158 | 0.08255966 | 0.03905895 | 4.279923
72.4886 | 11.2167 | 11.11523 | 6.765776 | 0.1014682 | 0.03855902 | 4.310896
72.4986 | 11.2646 | 11.14505 | 6.765397 | 0.1195506 | 0.03807 | 4.341582
72.5086 | 11.3104 | 11.17456 | 6.765021 | 0.1358441 | 0.03759168 | 4.371943
72.5186 | 11.3496 | 11.20371 | 6.764647 | 0.1458871 | 0.03712377 | 4.401942
72.5286 | 11.3845 | 11.23248 | 6.764276 | 0.1520184 | 0.03666605 | 4.43154
72.5386 | 11.4354 | 11.26082 | 6.763907 | 0.1745765 | 0.03621827 | 4.460699
72.5486 | 11.4718 | 11.2887 | 6.76354 | 0.183101 | 0.03578022 | 4.489379
72.5586 | 11.5171 | 11.31607 | 6.763176 | 0.2010301 | 0.03535167 | 4.517542
72.5686 | 11.5431 | 11.3429 | 6.762815 | 0.2002035 | 0.0349324 | 4.545149
72.5786 | 11.5801 | 11.36914 | 6.762456 | 0.2109595 | 0.03452219 | 4.572163
72.5886 | 11.618 | 11.39476 | 6.762099 | 0.2232361 | 0.03412085 | 4.598544
72.5986 | 11.6506 | 11.41973 | 6.761745 | 0.2308708 | 0.03372817 | 4.624256
72.6086 | 11.6843 | 11.444 | 6.761394 | 0.2403012 | 0.03334395 | 4.649261
72.6186 | 11.7082 | 11.46754 | 6.761045 | 0.2406614 | 0.03296801 | 4.673526
72.6286 | 11.7395 | 11.49031 | 6.760699 | 0.2491869 | 0.03260015 | 4.697014
72.6386 | 11.755 | 11.51229 | 6.760355 | 0.2427098 | 0.03224021 | 4.719695
72.6486 | 11.7863 | 11.53344 | 6.760013 | 0.252862 | 0.031888 | 4.741537
72.6586 | 11.8139 | 11.55373 | 6.759674 | 0.2601721 | 0.03154335 | 4.76251
72.6686 | 11.825 | 11.57313 | 6.759338 | 0.2518678 | 0.03120611 | 4.782588
72.6786 | 11.8473 | 11.59163 | 6.759004 | 0.2556738 | 0.03087609 | 4.801746
72.6886 | 11.8633 | 11.60919 | 6.758673 | 0.2541122 | 0.03055316 | 4.819962
72.6986 | 11.8699 | 11.6258 | 6.758344 | 0.2441033 | 0.03023716 | 4.837216
72.7086 | 11.8939 | 11.64144 | 6.758017 | 0.252463 | 0.02992793 | 4.853492
72.7186 | 11.9037 | 11.65609 | 6.757693 | 0.2476051 | 0.02962534 | 4.868776
72.7286 | 11.9164 | 11.66976 | 6.757372 | 0.2466413 | 0.02932924 | 4.883057
72.7386 | 11.9246 | 11.68242 | 6.757053 | 0.2421787 | 0.02903951 | 4.896329
72.7486 | 11.9283 | 11.69408 | 6.756737 | 0.2342212 | 0.02875599 | 4.908586
72.7586 | 11.9403 | 11.70473 | 6.756423 | 0.2355699 | 0.02847858 | 4.919829
72.7686 | 11.9441 | 11.71438 | 6.756112 | 0.2297228 | 0.02820714 | 4.930059
72.7786 | 11.9374 | 11.72303 | 6.755803 | 0.2143737 | 0.02794154 | 4.939282
72.7886 | 11.9498 | 11.73069 | 6.755496 | 0.2191145 | 0.02768169 | 4.947508
72.7986 | 11.9411 | 11.73737 | 6.755192 | 0.2037312 | 0.02742745 | 4.954749
72.8086 | 11.9476 | 11.74309 | 6.754891 | 0.2045096 | 0.02717872 | 4.961021
72.8186 | 11.9396 | 11.74787 | 6.754592 | 0.1917307 | 0.02693538 | 4.966342
72.8286 | 11.94 | 11.75173 | 6.754296 | 0.1882733 | 0.02669735 | 4.970734
72.8386 | 11.9404 | 11.75469 | 6.754002 | 0.1857123 | 0.02646451 | 4.974221
72.8486 | 11.9353 | 11.75678 | 6.75371 | 0.178521 | 0.02623676 | 4.976832
72.8586 | 11.9358 | 11.75803 | 6.753422 | 0.1777696 | 0.02601401 | 4.978595
72.8686 | 11.924 | 11.75847 | 6.753135 | 0.1655257 | 0.02579617 | 4.979543
72.8786 | 11.9236 | 11.75815 | 6.752851 | 0.1654547 | 0.02558314 | 4.979711
72.8885 | 11.9186 | 11.75709 | 6.752573 | 0.1615116 | 0.02537692 | 4.979139
72.8985 | 11.9131 | 11.75533 | 6.752294 | 0.1577678 | 0.02517322 | 4.977865
72.9085 | 11.9099 | 11.75292 | 6.752017 | 0.1569815 | 0.02497408 | 4.975927
72.9185 | 11.9065 | 11.74989 | 6.751743 | 0.1566112 | 0.02477941 | 4.973366
72.9285 | 11.9005 | 11.74629 | 6.751472 | 0.1542125 | 0.02458916 | 4.970227
72.9385 | 11.8929 | 11.74216 | 6.751203 | 0.1507416 | 0.02440323 | 4.966553
72.9485 | 11.8902 | 11.73755 | 6.750936 | 0.1526515 | 0.02422156 | 4.962391
72.9585 | 11.8858 | 11.7325 | 6.750672 | 0.1532964 | 0.02404408 | 4.957788
72.9685 | 11.8868 | 11.72707 | 6.75041 | 0.1597275 | 0.02387071 | 4.952791
72.9785 | 11.88 | 11.7213 | 6.750151 | 0.1586978 | 0.0237014 | 4.947449
72.9885 | 11.8817 | 11.71524 | 6.749895 | 0.1664578 | 0.02353607 | 4.941811
72.9985 | 11.8752 | 11.70894 | 6.749641 | 0.1662592 | 0.02337466 | 4.935926
73.0085 | 11.8834 | 11.70245 | 6.749389 | 0.1809515 | 0.02321713 | 4.929842
73.0185 | 11.8745 | 11.69581 | 6.74914 | 0.1786872 | 0.0230634 | 4.92361
73.0285 | 11.8767 | 11.68908 | 6.748893 | 0.1876162 | 0.02291342 | 4.917277
73.0385 | 11.8775 | 11.68231 | 6.748649 | 0.1951899 | 0.02276712 | 4.910894
73.0485 | 11.8846 | 11.67554 | 6.748407 | 0.2090604 | 0.02262451 | 4.904508
73.0585 | 11.88 | 11.66882 | 6.748168 | 0.2111796 | 0.02248546 | 4.898167
73.0685 | 11.8841 | 11.6622 | 6.747931 | 0.2219006 | 0.02234997 | 4.891918
73.0785 | 11.8923 | 11.65572 | 6.747697 | 0.2365774 | 0.02221797 | 4.885808
73.0885 | 11.8984 | 11.64944 | 6.747465 | 0.2489641 | 0.02208942 | 4.879882
73.0985 | 11.9027 | 11.64338 | 6.747235 | 0.2593162 | 0.02196428 | 4.874184
73.1085 | 11.912 | 11.63761 | 6.747008 | 0.2743913 | 0.02184251 | 4.868758
73.1185 | 11.9234 | 11.63215 | 6.746784 | 0.2912465 | 0.02172406 | 4.863646
73.1285 | 11.9276 | 11.62706 | 6.746562 | 0.3005407 | 0.02160891 | 4.858889
73.1385 | 11.9393 | 11.62237 | 6.746342 | 0.3169349 | 0.02149699 | 4.854526
73.1485 | 11.9444 | 11.61811 | 6.746125 | 0.3262906 | 0.0213883 | 4.850596
73.1585 | 11.9588 | 11.61433 | 6.74591 | 0.3444703 | 0.02128276 | 4.847136
73.1685 | 11.9747 | 11.61106 | 6.745698 | 0.3636389 | 0.0211804 | 4.844182
73.1785 | 11.9746 | 11.60834 | 6.745488 | 0.3662623 | 0.02108114 | 4.841768
73.1885 | 11.9906 | 11.60619 | 6.745281 | 0.3844074 | 0.02098497 | 4.839926
73.1985 | 12.0023 | 11.60466 | 6.745076 | 0.3976433 | 0.02089185 | 4.838689
73.2085 | 12.02 | 11.60376 | 6.744874 | 0.4162392 | 0.02080175 | 4.838085
73.2185 | 12.0389 | 11.60353 | 6.744674 | 0.4353674 | 0.02071466 | 4.838144
73.2285 | 12.0541 | 11.604 | 6.744476 | 0.4501 | 0.02063054 | 4.838893
73.2385 | 12.0679 | 11.60519 | 6.744281 | 0.4627116 | 0.02054939 | 4.840358
73.2485 | 12.0816 | 11.60712 | 6.744089 | 0.4744771 | 0.02047115 | 4.842563
73.2585 | 12.1004 | 11.60983 | 6.743898 | 0.4905734 | 0.02039582 | 4.845533
73.2685 | 12.115 | 11.61332 | 6.74371 | 0.501678 | 0.02032339 | 4.849288
73.2785 | 12.1399 | 11.61763 | 6.743525 | 0.5222701 | 0.02025382 | 4.853851
73.2885 | 12.1599 | 11.62277 | 6.743342 | 0.5371293 | 0.02018708 | 4.859241
73.2985 | 12.1737 | 11.62876 | 6.743162 | 0.5449369 | 0.02012322 | 4.865478
73.3085 | 12.1952 | 11.63563 | 6.742984 | 0.5595746 | 0.02006216 | 4.87258
73.3185 | 12.2171 | 11.64337 | 6.742808 | 0.5737251 | 0.02000391 | 4.880563
73.3285 | 12.2438 | 11.65203 | 6.742635 | 0.5917722 | 0.01994846 | 4.889445
73.3385 | 12.2668 | 11.6616 | 6.742464 | 0.6052 | 0.01989579 | 4.899241
73.3485 | 12.2903 | 11.67211 | 6.742295 | 0.6181938 | 0.01984589 | 4.909965
73.3585 | 12.3145 | 11.68356 | 6.742129 | 0.6309393 | 0.01979877 | 4.921633
73.3685 | 12.3469 | 11.69598 | 6.741966 | 0.6509225 | 0.01975439 | 4.934257
73.3785 | 12.3715 | 11.70937 | 6.741804 | 0.6621303 | 0.01971277 | 4.947853
73.3885 | 12.3899 | 11.72375 | 6.741646 | 0.6661496 | 0.01967389 | 4.962431
73.3985 | 12.4217 | 11.73913 | 6.741489 | 0.6825681 | 0.01963775 | 4.978005
73.4085 | 12.4558 | 11.75553 | 6.741335 | 0.7002735 | 0.01960432 | 4.994587
73.4185 | 12.4782 | 11.77295 | 6.741184 | 0.705254 | 0.01957368 | 5.012189
73.4285 | 12.5194 | 11.7914 | 6.741034 | 0.7279976 | 0.01954575 | 5.030822
73.4385 | 12.5448 | 11.81091 | 6.740888 | 0.733893 | 0.01952055 | 5.050499
73.4485 | 12.5811 | 11.83147 | 6.740743 | 0.7496286 | 0.01949809 | 5.07123
73.4585 | 12.61 | 11.85311 | 6.740601 | 0.7568929 | 0.01947837 | 5.093028
73.4685 | 12.6531 | 11.87583 | 6.740461 | 0.7772746 | 0.01946139 | 5.115903
73.4784 | 12.6883 | 11.8994 | 6.740325 | 0.7889033 | 0.01944728 | 5.139624
73.4884 | 12.7255 | 11.9243 | 6.74019 | 0.8011962 | 0.01943577 | 5.164678
73.4984 | 12.7645 | 11.95033 | 6.740058 | 0.8141701 | 0.01942703 | 5.190845
73.5084 | 12.7951 | 11.97748 | 6.739928 | 0.8176162 | 0.01942106 | 5.218135
73.5184 | 12.836 | 12.00578 | 6.7398 | 0.8302209 | 0.01941787 | 5.246561
73.5284 | 12.8804 | 12.03523 | 6.739674 | 0.8451715 | 0.01941748 | 5.276137
73.5384 | 12.9149 | 12.06584 | 6.739551 | 0.8490571 | 0.01941988 | 5.306872
73.5484 | 12.9625 | 12.09764 | 6.73943 | 0.8648624 | 0.0194251 | 5.338782
73.5584 | 13.0023 | 12.13063 | 6.739312 | 0.8716744 | 0.01943316 | 5.37188
73.5684 | 13.0529 | 12.16482 | 6.739196 | 0.8880803 | 0.01944406 | 5.40618
73.5784 | 13.0917 | 12.20023 | 6.739082 | 0.8914659 | 0.01945783 | 5.441694
73.5884 | 13.1386 | 12.23688 | 6.738971 | 0.9017165 | 0.01947449 | 5.478438
73.5984 | 13.1936 | 12.27478 | 6.738862 | 0.9188173 | 0.01949405 | 5.516427
73.6084 | 13.2283 | 12.31395 | 6.738755 | 0.9143525 | 0.01951653 | 5.555676
73.6184 | 13.2789 | 12.35439 | 6.738651 | 0.9245052 | 0.01954196 | 5.596202
73.6284 | 13.3206 | 12.39614 | 6.738549 | 0.9244621 | 0.01957037 | 5.638019
73.6384 | 13.3661 | 12.4392 | 6.738449 | 0.9269034 | 0.01960177 | 5.681146
73.6484 | 13.43 | 12.48359 | 6.738352 | 0.9464137 | 0.0196362 | 5.725598
73.6584 | 13.4582 | 12.52933 | 6.738257 | 0.9288728 | 0.01967368 | 5.771397
73.6684 | 13.5122 | 12.57643 | 6.738164 | 0.9357652 | 0.01971425 | 5.818557
73.6784 | 13.5649 | 12.62493 | 6.738074 | 0.939968 | 0.01975793 | 5.8671
73.6884 | 13.618 | 12.67484 | 6.737985 | 0.9431617 | 0.01980475 | 5.917048
73.6984 | 13.6646 | 12.72617 | 6.7379 | 0.9384271 | 0.01985476 | 5.968418
73.7084 | 13.7196 | 12.77896 | 6.737816 | 0.9406427 | 0.01990798 | 6.021233
73.7184 | 13.769 | 12.83321 | 6.737735 | 0.9357865 | 0.01996446 | 6.075514
73.7284 | 13.8163 | 12.88896 | 6.737656 | 0.927336 | 0.02002422 | 6.131284
73.7384 | 13.8745 | 12.94623 | 6.737579 | 0.9282673 | 0.02008732 | 6.188566
73.7484 | 13.9261 | 13.00504 | 6.737505 | 0.9210559 | 0.0201538 | 6.247385
73.7584 | 13.9826 | 13.06542 | 6.737433 | 0.9171802 | 0.02022369 | 6.307763
73.7684 | 14.0236 | 13.12739 | 6.737363 | 0.8962127 | 0.02029705 | 6.369727
73.7784 | 14.0833 | 13.19097 | 6.737296 | 0.892328 | 0.02037391 | 6.433302
73.7884 | 14.1415 | 13.2562 | 6.737231 | 0.8853006 | 0.02045434 | 6.498514
73.7984 | 14.2009 | 13.3231 | 6.737168 | 0.8777997 | 0.02053837 | 6.565394
73.8084 | 14.2624 | 13.3917 | 6.737107 | 0.8706988 | 0.02062607 | 6.633968
73.8184 | 14.3198 | 13.46203 | 6.737049 | 0.8577688 | 0.02071748 | 6.704265
73.8284 | 14.3808 | 13.53412 | 6.736992 | 0.8466808 | 0.02081266 | 6.776314
73.8384 | 14.4504 | 13.608 | 6.736938 | 0.8424037 | 0.02091167 | 6.850146
73.8484 | 14.5088 | 13.68369 | 6.736887 | 0.8251063 | 0.02101457 | 6.925792
73.8584 | 14.5815 | 13.76124 | 6.736837 | 0.8202572 | 0.02112142 | 7.003284
73.8684 | 14.6508 | 13.84068 | 6.73679 | 0.8101214 | 0.02123228 | 7.082656
73.8784 | 14.7067 | 13.92203 | 6.736745 | 0.7846705 | 0.02134722 | 7.163937
73.8884 | 14.7778 | 14.00533 | 6.736703 | 0.772468 | 0.02146631 | 7.247163
73.8984 | 14.8408 | 14.09062 | 6.736662 | 0.7501795 | 0.02158961 | 7.332369
73.9084 | 14.9279 | 14.17793 | 6.736624 | 0.7499699 | 0.02171719 | 7.419589
73.9184 | 15.0041 | 14.2673 | 6.736588 | 0.7368033 | 0.02184914 | 7.50886
73.9284 | 15.0824 | 14.35876 | 6.736554 | 0.7236436 | 0.02198552 | 7.600217
73.9384 | 15.1564 | 14.45235 | 6.736522 | 0.704053 | 0.02212642 | 7.693698
73.9484 | 15.2417 | 14.54811 | 6.736493 | 0.6935949 | 0.02227191 | 7.78934
73.9584 | 15.3129 | 14.64607 | 6.736466 | 0.6668338 | 0.02242207 | 7.887179
73.9684 | 15.4104 | 14.74627 | 6.736441 | 0.6641253 | 0.022577 | 7.987257
73.9784 | 15.5005 | 14.84877 | 6.736418 | 0.651734 | 0.02273677 | 8.089612
73.9884 | 15.5847 | 14.95358 | 6.736397 | 0.6311203 | 0.02290147 | 8.194281
73.9984 | 15.6647 | 15.06076 | 6.736379 | 0.6039411 | 0.0230712 | 8.301309
74.0084 | 15.7603 | 15.17034 | 6.736362 | 0.5899638 | 0.02324605 | 8.410728
74.0184 | 15.8473 | 15.28236 | 6.736348 | 0.5649447 | 0.02342611 | 8.522581
74.0284 | 15.9466 | 15.39686 | 6.736336 | 0.5497443 | 0.02361148 | 8.636908
74.0384 | 16.0663 | 15.51388 | 6.736326 | 0.5524216 | 0.02380227 | 8.75375
74.0484 | 16.1605 | 15.63346 | 6.736319 | 0.5270383 | 0.02399856 | 8.873144
74.0583 | 16.2715 | 15.7544 | 6.736313 | 0.5170968 | 0.02419849 | 8.993891
74.0683 | 16.3737 | 15.8792 | 6.73631 | 0.4944976 | 0.02440608 | 9.118486
74.0783 | 16.489 | 16.00668 | 6.736309 | 0.4823203 | 0.0246195 | 9.245752
74.0883 | 16.5998 | 16.13687 | 6.73631 | 0.4629259 | 0.02483886 | 9.375726
74.0983 | 16.7358 | 16.26982 | 6.736313 | 0.4659765 | 0.02506427 | 9.508447
74.1083 | 16.8448 | 16.40556 | 6.736318 | 0.4392358 | 0.02529586 | 9.643951
74.1183 | 16.9766 | 16.54413 | 6.736325 | 0.4324683 | 0.02553374 | 9.782273
74.1283 | 17.0935 | 16.68556 | 6.736334 | 0.4079387 | 0.02577803 | 9.923449
74.1383 | 17.2368 | 16.82989 | 6.736346 | 0.4069147 | 0.02602885 | 10.06751
74.1483 | 17.3773 | 16.97713 | 6.73636 | 0.4001652 | 0.02628633 | 10.21449
74.1583 | 17.5106 | 17.12734 | 6.736375 | 0.3832597 | 0.02655059 | 10.36441
74.1683 | 17.6729 | 17.28053 | 6.736393 | 0.3923711 | 0.02682175 | 10.51731
74.1783 | 17.8238 | 17.43672 | 6.736413 | 0.3870756 | 0.02709995 | 10.67321
74.1883 | 17.9951 | 17.59595 | 6.736435 | 0.3991485 | 0.02738531 | 10.83213
74.1983 | 18.1487 | 17.75823 | 6.736459 | 0.390472 | 0.02767798 | 10.99409
74.2083 | 18.3199 | 17.92357 | 6.736485 | 0.39633 | 0.02797807 | 11.15911
74.2183 | 18.4809 | 18.09199 | 6.736513 | 0.3889089 | 0.02828573 | 11.32719
74.2283 | 18.6608 | 18.2635 | 6.736544 | 0.3973002 | 0.02860109 | 11.49836
74.2383 | 18.8625 | 18.4381 | 6.736576 | 0.4243996 | 0.02892428 | 11.6726
74.2483 | 19.0354 | 18.6158 | 6.73661 | 0.4196048 | 0.02925545 | 11.84993
74.2583 | 19.2437 | 18.79658 | 6.736647 | 0.447124 | 0.02959471 | 12.03033
74.2683 | 19.4618 | 18.98043 | 6.736685 | 0.4813661 | 0.02994223 | 12.21381
74.2783 | 19.6596 | 19.16735 | 6.736726 | 0.4922476 | 0.03029811 | 12.40033
74.2883 | 19.8708 | 19.35731 | 6.736768 | 0.5134892 | 0.03066251 | 12.58988
74.2983 | 20.1108 | 19.55028 | 6.736813 | 0.5605213 | 0.03103555 | 12.78243
74.3083 | 20.3588 | 19.74622 | 6.736859 | 0.6125797 | 0.03141737 | 12.97794
74.3183 | 20.5954 | 19.94509 | 6.736908 | 0.6503077 | 0.03180808 | 13.17638
74.3283 | 20.8513 | 20.14684 | 6.736959 | 0.7044576 | 0.03220783 | 13.37768
74.3383 | 21.0858 | 20.35141 | 6.737011 | 0.7343877 | 0.03261673 | 13.58178
74.3483 | 21.3554 | 20.55873 | 6.737066 | 0.7966678 | 0.03303491 | 13.78863
74.3583 | 21.6116 | 20.76873 | 6.737122 | 0.8428745 | 0.03346247 | 13.99814
74.3683 | 21.8962 | 20.9813 | 6.737181 | 0.9148974 | 0.03389952 | 14.21022
74.3783 | 22.2 | 21.19637 | 6.737241 | 1.003634 | 0.03434619 | 14.42478
74.3883 | 22.4941 | 21.41381 | 6.737304 | 1.080291 | 0.03480254 | 14.6417
74.3983 | 22.7927 | 21.63351 | 6.737368 | 1.159187 | 0.03526869 | 14.86088
74.4083 | 23.0953 | 21.85534 | 6.737435 | 1.239956 | 0.0357447 | 15.08216
74.4183 | 23.424 | 22.07917 | 6.737503 | 1.344835 | 0.03623065 | 15.30543
74.4283 | 23.7487 | 22.30482 | 6.737573 | 1.443879 | 0.03672661 | 15.53052
74.4383 | 24.0963 | 22.53214 | 6.737646 | 1.564156 | 0.03723262 | 15.75727
74.4483 | 24.4437 | 22.76096 | 6.73772 | 1.682737 | 0.03774872 | 15.98549
74.4583 | 24.7709 | 22.99109 | 6.737796 | 1.779814 | 0.03827493 | 16.21501
74.4683 | 25.1195 | 23.22231 | 6.737874 | 1.897189 | 0.03881127 | 16.44563
74.4783 | 25.4726 | 23.45443 | 6.737954 | 2.018174 | 0.03935772 | 16.67711
74.4883 | 25.8235 | 23.68721 | 6.738036 | 2.136295 | 0.03991425 | 16.90926
74.4983 | 26.1984 | 23.92042 | 6.73812 | 2.277982 | 0.04048082 | 17.14182
74.5083 | 26.6079 | 24.15381 | 6.738205 | 2.454087 | 0.04105736 | 17.37455
74.5183 | 26.9747 | 24.38713 | 6.738293 | 2.587566 | 0.04164378 | 17.6072
74.5283 | 27.3647 | 24.62011 | 6.738382 | 2.744587 | 0.04223997 | 17.83949
74.5383 | 27.7469 | 24.85248 | 6.738473 | 2.894424 | 0.04284579 | 18.07116
74.5483 | 28.1493 | 25.08393 | 6.738566 | 3.065365 | 0.04346105 | 18.30191
74.5583 | 28.5412 | 25.3142 | 6.738661 | 3.227002 | 0.04408558 | 18.53145
74.5683 | 28.9133 | 25.54297 | 6.738758 | 3.370334 | 0.04471913 | 18.75948891
74.5783 | 29.314 | 25.76993 | 6.738857 | 3.544065 | 0.04536143 | 18.98572
74.5883 | 29.7243 | 25.99479 | 6.738958 | 3.729508 | 0.04601221 | 19.20982
74.5983 | 30.0896 | 26.21722 | 6.73906 | 3.872375 | 0.04667109 | 19.43149
74.6083 | 30.4851 | 26.43692 | 6.739164 | 4.048181 | 0.04733773 | 19.65042
74.6183 | 30.9044 | 26.65356 | 6.73927 | 4.25084 | 0.04801169 | 19.86628
74.6283 | 31.2872 | 26.86683 | 6.739378 | 4.420372 | 0.04869251 | 20.07876
74.6383 | 31.627 | 27.07641 | 6.739488 | 4.550587 | 0.0493797 | 20.28755
74.6482 | 32.0428 | 27.27995 | 6.739598 | 4.762846 | 0.05006555 | 20.49029
74.6582 | 32.4102 | 27.48129 | 6.739711 | 4.928913 | 0.0507637 | 20.69081
74.6682 | 32.8132 | 27.67803 | 6.739826 | 5.135172 | 0.05146643 | 20.88674
74.6782 | 33.1532 | 27.86988 | 6.739943 | 5.283322 | 0.05217301 | 21.07776
74.6882 | 33.4947 | 28.05656 | 6.740061 | 5.43814 | 0.05288273 | 21.26362
74.6982 | 33.8171 | 28.2378 | 6.740182 | 5.579302 | 0.05359477 | 21.44402
74.7082 | 34.1076 | 28.41333 | 6.740304 | 5.694267 | 0.05430828 | 21.61872
74.7182 | 34.3995 | 28.58291 | 6.740427 | 5.816585 | 0.05502236 | 21.78746
74.7282 | 34.7228 | 28.74631 | 6.740553 | 5.97649 | 0.05573607 | 21.95002
74.7382 | 35.0145 | 28.9033 | 6.74068 | 6.111204 | 0.0564484 | 22.10617
74.7482 | 35.2977 | 29.05367 | 6.740809 | 6.24403 | 0.05715828 | 22.2557
74.7582 | 35.5107 | 29.19725 | 6.74094 | 6.313455 | 0.05786464 | 22.39844
74.7682 | 35.7254 | 29.33385 | 6.741072 | 6.391554 | 0.05856632 | 22.53421
74.7782 | 35.924 | 29.46332 | 6.741206 | 6.460677 | 0.05926212 | 22.66285
74.7882 | 36.1455 | 29.58554 | 6.741342 | 6.55996 | 0.05995084 | 22.78425
74.7982 | 36.3214 | 29.70038 | 6.74148 | 6.621021 | 0.06063121 | 22.89827
74.8082 | 36.4573 | 29.80774 | 6.741619 | 6.649556 | 0.06130192 | 23.00482
74.8182 | 36.5739 | 29.90756 | 6.74176 | 6.666338 | 0.06196167 | 23.10384
74.8282 | 36.6385 | 29.99977 | 6.741902 | 6.638732 | 0.06260909 | 23.19526
74.8382 | 36.7002 | 30.08433 | 6.742047 | 6.615874 | 0.06324284 | 23.27904
74.8482 | 36.7563 | 30.16122 | 6.742192 | 6.595079 | 0.06386152 | 23.35517
74.8582 | 36.794 | 30.23045 | 6.74234 | 6.56355 | 0.06446378 | 23.42365
74.8682 | 36.8321 | 30.29204 | 6.742489 | 6.540061 | 0.06504823 | 23.4845
74.8782 | 36.7805 | 30.34603 | 6.74264 | 6.434474 | 0.06561351 | 23.53777
74.8882 | 36.7459 | 30.39247 | 6.742792 | 6.353428 | 0.06615824 | 23.58352
74.8982 | 36.6709 | 30.43146 | 6.742946 | 6.239442 | 0.06668113 | 23.62183
74.9082 | 36.5907 | 30.46308 | 6.743101 | 6.127618 | 0.06718086 | 23.6528
74.9182 | 36.4771 | 30.48746 | 6.743259 | 5.989638 | 0.06765616 | 23.67655
74.9282 | 36.3267 | 30.50473 | 6.743417 | 5.82197 | 0.06810583 | 23.69321
74.9382 | 36.2066 | 30.51504 | 6.743578 | 5.691561 | 0.0685287 | 23.70293
74.9482 | 35.9766 | 30.51856 | 6.743739 | 5.458038 | 0.06892366 | 23.7059
74.9582 | 35.8064 | 30.51548 | 6.743903 | 5.290921 | 0.06928967 | 23.70229
74.9682 | 35.5848 | 30.50599 | 6.744068 | 5.078806 | 0.06962574 | 23.6923
74.9782 | 35.3632 | 30.49032 | 6.744234 | 4.872879 | 0.06993102 | 23.67616
74.9882 | 35.1089 | 30.46869 | 6.744403 | 4.640214 | 0.07020466 | 23.65408
74.9982 | 34.843 | 30.44133 | 6.744572 | 4.401668 | 0.07044592 | 23.62631
75.0082 | 34.5734 | 30.40851 | 6.744743 | 4.164889 | 0.07065421 | 23.59311
75.0182 | 34.2896 | 30.37049 | 6.744916 | 3.919114 | 0.07082895 | 23.55474
75.0282 | 34.0011 | 30.32753 | 6.74509 | 3.673572 | 0.07096968 | 23.51147
75.0382 | 33.6827 | 30.27992 | 6.745266 | 3.40278 | 0.07107608 | 23.46358
75.0482 | 33.3542 | 30.22795 | 6.745443 | 3.126254 | 0.07114786 | 23.41135
75.0582 | 33.0149 | 30.1719 | 6.745621 | 2.843001 | 0.07118487 | 23.35509
75.0682 | 32.6711 | 30.11208 | 6.745801 | 2.559021 | 0.07118705 | 23.29509
75.0782 | 32.3422 | 30.04879 | 6.745983 | 2.293414 | 0.07115443 | 23.23165
75.0882 | 32.0067 | 29.98232 | 6.746166 | 2.02438 | 0.07108715 | 23.16507
75.0982 | 31.6596 | 29.91299 | 6.74635 | 1.74661 | 0.07098542 | 23.09565
75.1082 | 31.3143 | 29.8411 | 6.746536 | 1.473205 | 0.07084954 | 23.02371
75.1182 | 30.9645 | 29.76694 | 6.746723 | 1.197561 | 0.07067994 | 22.94954
75.1282 | 30.6014 | 29.69082 | 6.746912 | 0.9105807 | 0.07047706 | 22.87343
75.1382 | 30.2563 | 29.61303 | 6.747102 | 0.6432661 | 0.07024151 | 22.79569
75.1482 | 29.9159 | 29.53387 | 6.747294 | 0.3820253 | 0.06997389 | 22.71661
75.1582 | 29.5772 | 29.45362 | 6.747486 | 0.1235772 | 0.06967493 | 22.63646
75.1682 | 29.2414 | 29.37256 | 6.747681 | -0.1311605 | 0.0693454 | 22.55553
75.1782 | 28.9121 | 29.29096 | 6.747876 | -0.3788586 | 0.06898616 | 22.4741
75.1882 | 28.5887 | 29.20908 | 6.748073 | -0.6203786 | 0.06859808 | 22.39241
75.1982 | 28.2763 | 29.12717 | 6.748272 | -0.8508743 | 0.06818214 | 22.31072
75.2082 | 27.9722 | 29.04549 | 6.748471 | -1.07329 | 0.06773933 | 22.22928
75.2182 | 27.674 | 28.96426 | 6.748672 | -1.290259 | 0.0672707 | 22.14832
75.2281 | 27.3883 | 28.88452 | 6.748873 | -1.496219 | 0.06678228 | 22.06886
75.2381 | 27.1225 | 28.80484 | 6.749076 | -1.68234 | 0.06626553 | 21.9895
75.2481 | 26.8559 | 28.72624 | 6.749281 | -1.870341 | 0.0657263 | 21.91123
75.2581 | 26.6041 | 28.64891 | 6.749487 | -2.044807 | 0.06516579 | 21.83425
75.2681 | 26.3672 | 28.57301 | 6.749695 | -2.205813 | 0.06458515 | 21.75873
75.2781 | 26.1334 | 28.49872 | 6.749904 | -2.365316 | 0.06398563 | 21.68483
75.2881 | 25.9191 | 28.42616 | 6.750114 | -2.507059 | 0.06336844 | 21.61268
75.2981 | 25.7137 | 28.35547 | 6.750325 | -2.641773 | 0.06273479 | 21.54241
75.3081 | 25.5325 | 28.28677 | 6.750538 | -2.754275 | 0.06208593 | 21.47415
75.3181 | 25.3779 | 28.22016 | 6.750752 | -2.842265 | 0.06142307 | 21.40799
75.3281 | 25.2228 | 28.15573 | 6.750967 | -2.932931 | 0.06074743 | 21.34402
75.3381 | 25.0824 | 28.09354 | 6.751183 | -3.011142 | 0.06006022 | 21.2823
75.3481 | 24.9569 | 28.03366 | 6.751401 | -3.076759 | 0.05936264 | 21.2229
75.3581 | 24.8475 | 27.97612 | 6.751619 | -3.128623 | 0.05865584 | 21.16585
75.3681 | 24.7487 | 27.92096 | 6.751839 | -3.17226 | 0.05794098 | 21.11118
75.3781 | 24.6598 | 27.86819 | 6.75206 | -3.208386 | 0.0572192 | 21.05891
75.3881 | 24.588 | 27.8178 | 6.752283 | -3.229801 | 0.05649158 | 21.00903
75.3981 | 24.5303 | 27.76979 | 6.752506 | -3.23949 | 0.05575919 | 20.96153
75.4081 | 24.4809 | 27.72413 | 6.752731 | -3.243225 | 0.05502307 | 20.91637
75.4181 | 24.4488 | 27.68077 | 6.752956 | -3.231965 | 0.0542842 | 20.87352
75.4281 | 24.4449 | 27.63966 | 6.753183 | -3.194757 | 0.05354356 | 20.83293
75.4381 | 24.4423 | 27.60073 | 6.753411 | -3.158434 | 0.05280206 | 20.79452
75.4481 | 24.4445 | 27.56392 | 6.75364 | -3.119419 | 0.05206057 | 20.75822
75.4581 | 24.4693 | 27.52912 | 6.753871 | -3.059824 | 0.05131995 | 20.72393
75.4681 | 24.4839 | 27.49625 | 6.754102 | -3.012347 | 0.05058098 | 20.69156
75.4781 | 24.5329 | 27.46518 | 6.754334 | -2.93228 | 0.04984443 | 20.661
75.4881 | 24.5725 | 27.43581 | 6.754568 | -2.863305 | 0.04911099 | 20.63213
75.4981 | 24.6388 | 27.40799 | 6.754802 | -2.769193 | 0.04838134 | 20.60481
75.5081 | 24.6987 | 27.38161 | 6.755038 | -2.682907 | 0.04765612 | 20.57891
75.5181 | 24.7474 | 27.3565 | 6.755274 | -2.609104 | 0.04693589 | 20.55429
75.5281 | 24.8195 | 27.33253 | 6.755512 | -2.513034 | 0.04622121 | 20.5308
75.5381 | 24.8983 | 27.30954 | 6.755751 | -2.411239 | 0.04551257 | 20.50828
75.5481 | 24.979 | 27.28736 | 6.755991 | -2.308356 | 0.04481044 | 20.48656
75.5581 | 25.0905 | 27.26582 | 6.756231 | -2.175319 | 0.04411523 | 20.46547
75.5681 | 25.1882 | 27.24475 | 6.756473 | -2.056555 | 0.04342734 | 20.44485
75.5781 | 25.2839 | 27.22399 | 6.756716 | -1.940087 | 0.04274711 | 20.42452
75.5881 | 25.3869 | 27.20334 | 6.756959 | -1.816437 | 0.04207486 | 20.4043
75.5981 | 25.4785 | 27.18262 | 6.757204 | -1.704123 | 0.04141087 | 20.38401
75.6081 | 25.5637 | 27.16166 | 6.757449 | -1.597961 | 0.04075539 | 20.36346
75.6181 | 25.6826 | 27.14026 | 6.757696 | -1.457662 | 0.04010864 | 20.34246
75.6281 | 25.7529 | 27.11824 | 6.757943 | -1.365342 | 0.03947079 | 20.32083
75.6381 | 25.8375 | 27.09541 | 6.758192 | -1.257914 | 0.03884203 | 20.29838
75.6481 | 25.9656 | 27.07159 | 6.758441 | -1.105987 | 0.03822247 | 20.27492
75.6581 | 26.0497 | 27.04658 | 6.758691 | -0.996877 | 0.03761224 | 20.25027
75.6681 | 26.1258 | 27.02019 | 6.758942 | -0.8943938 | 0.03701141 | 20.22424
75.6781 | 26.2165 | 26.99226 | 6.759194 | -0.7757554 | 0.03642007 | 20.19664
75.6881 | 26.2923 | 26.96258 | 6.759447 | -0.6702783 | 0.03583824 | 20.16729
75.6981 | 26.3618 | 26.93098 | 6.759701 | -0.5691796 | 0.03526596 | 20.13601
75.7081 | 26.4233 | 26.89728 | 6.759955 | -0.4739839 | 0.03470325 | 20.10263
75.7181 | 26.4812 | 26.86132 | 6.76021 | -0.3801173 | 0.03415009 | 20.06696
75.7281 | 26.5381 | 26.82291 | 6.760467 | -0.2848094 | 0.03360646 | 20.02884
75.7381 | 26.5878 | 26.78189 | 6.760724 | -0.1940946 | 0.03307233 | 19.9881
75.7481 | 26.5919 | 26.73812 | 6.760981 | -0.146216 | 0.03254765 | 19.94459
75.7581 | 26.629 | 26.69142 | 6.76124 | -0.06241729 | 0.03203236 | 19.89815
75.7681 | 26.6353 | 26.64165 | 6.761499 | -0.006354571 | 0.0315264 | 19.84863
75.7781 | 26.6433 | 26.58869 | 6.761759 | 0.05461272 | 0.03102969 | 19.7959
75.7881 | 26.6467 | 26.53238 | 6.76202 | 0.1143154 | 0.03054213 | 19.73982
75.7981 | 26.6101 | 26.47263 | 6.762282 | 0.1374732 | 0.03006363 | 19.68028
75.8081 | 26.5991 | 26.4093 | 6.762544 | 0.1898034 | 0.0295941 | 19.61716
75.818 | 26.5633 | 26.34299 | 6.762805 | 0.2203057 | 0.02913811 | 19.55105
75.828 | 26.5253 | 26.27226 | 6.763068 | 0.253037 | 0.02868609 | 19.48051
75.838 | 26.4558 | 26.19768 | 6.763333 | 0.2581155 | 0.02824269 | 19.40611
75.848 | 26.3934 | 26.11919 | 6.763598 | 0.2742126 | 0.02780781 | 19.32778
75.858 | 26.3141 | 26.03671 | 6.763864 | 0.2773884 | 0.0273813 | 19.24547
75.868 | 26.2103 | 25.95021 | 6.76413 | 0.2600893 | 0.02696306 | 19.15912
75.878 | 26.1111 | 25.85965 | 6.764397 | 0.2514498 | 0.02655293 | 19.0687
75.888 | 25.9982 | 25.76501 | 6.764665 | 0.2331949 | 0.0261508 | 18.97419
75.898 | 25.8847 | 25.66627 | 6.764934 | 0.218434 | 0.02575652 | 18.87558
75.908 | 25.7526 | 25.56344 | 6.765203 | 0.189164 | 0.02536997 | 18.77286
75.918 | 25.6185 | 25.45653 | 6.765472 | 0.1619732 | 0.02499101 | 18.66606
75.928 | 25.4767 | 25.34557 | 6.765743 | 0.1311325 | 0.0246195 | 18.55521
75.938 | 25.316 | 25.23059 | 6.766013 | 0.08540583 | 0.0242553 | 18.44033
75.948 | 25.1443 | 25.11166 | 6.766285 | 0.03264272 | 0.02389828 | 18.32147
75.958 | 24.9704 | 24.98882 | 6.766557 | -0.01841733 | 0.02354831 | 18.19871
75.968 | 24.7918 | 24.86215 | 6.766829 | -0.07034704 | 0.02320525 | 18.07211
75.978 | 24.5809 | 24.73173 | 6.767102 | -0.1508293 | 0.02286896 | 17.94176
75.988 | 24.4021 | 24.59765 | 6.767376 | -0.1955546 | 0.02253931 | 17.80774
75.998 | 24.1999 | 24.46002 | 6.76765 | -0.2601238 | 0.02221617 | 17.67016
76.008 | 23.9895 | 24.31895 | 6.767925 | -0.3294484 | 0.02189941 | 17.52912
76.018 | 23.7718 | 24.17455 | 6.7682 | -0.402747 | 0.0215889 | 17.38476
76.028 | 23.5542 | 24.02694 | 6.768475 | -0.4727434 | 0.0212845 | 17.23718
76.038 | 23.3261 | 23.87627 | 6.768751 | -0.5501707 | 0.02098609 | 17.08653
76.048 | 23.0932 | 23.72267 | 6.769028 | -0.6294684 | 0.02069355 | 16.93295
76.058 | 22.8708 | 23.56628 | 6.769305 | -0.6954807 | 0.02040676 | 16.77657
76.068 | 22.6349 | 23.40726 | 6.769582 | -0.7723554 | 0.02012558 | 16.61755
76.078 | 22.4034 | 23.24575 | 6.76986 | -0.8423484 | 0.01984991 | 16.45604
76.088 | 22.1529 | 23.08191 | 6.770138 | -0.929014 | 0.01957963 | 16.2922
76.098 | 21.9077 | 22.91592 | 6.770417 | -1.008216 | 0.01931461 | 16.12618
76.108 | 21.6705 | 22.74791 | 6.770696 | -1.077415 | 0.01905474 | 15.95816
76.118 | 21.4293 | 22.57808 | 6.770975 | -1.148776 | 0.01879992 | 15.7883
76.128 | 21.1729 | 22.40657 | 6.771255 | -1.233667 | 0.01855003 | 15.61676
76.138 | 20.9457 | 22.23355 | 6.771535 | -1.287854 | 0.01830497 | 15.44371
76.148 | 20.6893 | 22.05921 | 6.771815 | -1.369905 | 0.01806463 | 15.26933
76.158 | 20.4535 | 21.88369 | 6.772096 | -1.430186 | 0.0178289 | 15.09376
76.168 | 20.2142 | 21.70717 | 6.772377 | -1.492966 | 0.01759769 | 14.91719
76.178 | 19.9718 | 21.52981 | 6.772658 | -1.558008 | 0.01737089 | 14.73978
76.188 | 19.7358 | 21.35178 | 6.77294 | -1.615975 | 0.0171484 | 14.56169
76.198 | 19.499 | 21.17323 | 6.773222 | -1.674233 | 0.01693014 | 14.38308
76.208 | 19.2597 | 20.99434 | 6.773504 | -1.734635 | 0.01671601 | 14.20412
76.218 | 19.0277 | 20.81524 | 6.773786 | -1.787542 | 0.01650591 | 14.02495
76.228 | 18.8052 | 20.6361 | 6.774069 | -1.830903 | 0.01629976 | 13.84573
76.238 | 18.5812 | 20.45707 | 6.774351 | -1.875869 | 0.01609746 | 13.66662
76.248 | 18.3629 | 20.27828 | 6.774634 | -1.915383 | 0.01589895 | 13.48775
76.258 | 18.1521 | 20.09989 | 6.774918 | -1.947787 | 0.01570411 | 13.30927
76.268 | 17.9317 | 19.92202 | 6.775201 | -1.990316 | 0.01551289 | 13.1313
76.278 | 17.7256 | 19.7448 | 6.775485 | -2.019201 | 0.01532519 | 12.95399
76.288 | 17.513 | 19.56837 | 6.775768 | -2.055366 | 0.01514094 | 12.77746
76.298 | 17.3148 | 19.39283 | 6.776052 | -2.078033 | 0.01496006 | 12.60182
76.308 | 17.1208 | 19.21832 | 6.776336 | -2.097516 | 0.01478248 | 12.4272
76.318 | 16.9323 | 19.04492 | 6.77662 | -2.112625 | 0.01460813 | 12.2537
76.328 | 16.7443 | 18.87276 | 6.776905 | -2.12846 | 0.01443692 | 12.08142
76.338 | 16.5589 | 18.70192 | 6.777189 | -2.143022 | 0.0142688 | 11.91046
76.348 | 16.3901 | 18.5325 | 6.777473 | -2.142401 | 0.01410369 | 11.74092
76.358 | 16.2145 | 18.36458 | 6.777758 | -2.150081 | 0.01394153 | 11.57288
76.368 | 16.0503 | 18.19824 | 6.778042 | -2.147945 | 0.01378225 | 11.40642
76.378 | 15.8871 | 18.03356 | 6.778327 | -2.146463 | 0.01362579 | 11.24161
76.388 | 15.7319 | 17.87061 | 6.778611 | -2.138707 | 0.01347209 | 11.07852
76.3979 | 15.5823 | 17.71103 | 6.778893 | -2.128732 | 0.01332254 | 10.91882
76.4079 | 15.4323 | 17.55169 | 6.779178 | -2.119385 | 0.01317415 | 10.75933
76.4179 | 15.2912 | 17.39423 | 6.779462 | -2.103033 | 0.01302834 | 10.60174
76.4279 | 15.1486 | 17.23872 | 6.779747 | -2.09012 | 0.01288505 | 10.44609
76.4379 | 15.0196 | 17.08519 | 6.780031 | -2.065588 | 0.01274423 | 10.29241
76.4479 | 14.8835 | 16.93367 | 6.780316 | -2.050172 | 0.01260582 | 10.14075
76.4579 | 14.765 | 16.7842 | 6.7806 | -2.019203 | 0.01246978 | 9.991133
76.4679 | 14.6472 | 16.63681 | 6.780885 | -1.989609 | 0.01233605 | 9.843588
76.4779 | 14.5293 | 16.49151 | 6.781169 | -1.962211 | 0.01220458 | 9.698137
76.4879 | 14.4148 | 16.34833 | 6.781453 | -1.933525 | 0.01207532 | 9.554797
76.4979 | 14.3082 | 16.20727 | 6.781737 | -1.899069 | 0.01194823 | 9.413584
76.5079 | 14.2059 | 16.06835 | 6.782021 | -1.862449 | 0.01182326 | 9.274505
76.5179 | 14.0973 | 15.93157 | 6.782305 | -1.834274 | 0.01170037 | 9.137569
76.5279 | 13.9986 | 15.79695 | 6.782588 | -1.798346 | 0.0115795 | 9.002778
76.5379 | 13.9085 | 15.66446 | 6.782872 | -1.755965 | 0.01146062 | 8.870132
76.5479 | 13.8123 | 15.53413 | 6.783155 | -1.721828 | 0.01134369 | 8.739629
76.5579 | 13.7287 | 15.40593 | 6.783438 | -1.677228 | 0.01122865 | 8.611262
76.5679 | 13.6438 | 15.27986 | 6.783721 | -1.63606 | 0.01111549 | 8.485024
76.5779 | 13.5618 | 15.15591 | 6.784003 | -1.59411 | 0.01100414 | 8.360902
76.5879 | 13.4869 | 15.03407 | 6.784286 | -1.547166 | 0.01089459 | 8.238885
76.5979 | 13.405 | 14.91431 | 6.784568 | -1.509313 | 0.01078678 | 8.118958
76.6079 | 13.3342 | 14.79663 | 6.78485 | -1.462434 | 0.01068069 | 8.001104
76.6179 | 13.2669 | 14.68101 | 6.785131 | -1.414111 | 0.01057627 | 7.885303
76.6279 | 13.1922 | 14.56742 | 6.785412 | -1.375224 | 0.0104735 | 7.771538
76.6379 | 13.1295 | 14.45585 | 6.785693 | -1.326351 | 0.01037234 | 7.659785
76.6479 | 13.06 | 14.34627 | 6.785974 | -1.286269 | 0.01027275 | 7.550022
76.6579 | 13.0037 | 14.23866 | 6.786254 | -1.234955 | 0.01017471 | 7.442226
76.6679 | 12.9415 | 14.13298 | 6.786534 | -1.191484 | 0.01007818 | 7.336372
76.6779 | 12.8811 | 14.02923 | 6.786814 | -1.14813 | 0.009983133 | 7.232433
76.6879 | 12.8289 | 13.92737 | 6.787093 | -1.098468 | 0.009889537 | 7.130385
76.6979 | 12.7736 | 13.82737 | 6.787372 | -1.053768 | 0.009797364 | 7.030199
76.7079 | 12.7223 | 13.72921 | 6.78765 | -1.006905 | 0.009706586 | 6.931849
76.7179 | 12.6713 | 13.63285 | 6.787928 | -0.9615506 | 0.009617176 | 6.835305
76.7279 | 12.6187 | 13.53828 | 6.788206 | -0.9195752 | 0.009529105 | 6.74054
76.7379 | 12.5754 | 13.44545 | 6.788483 | -0.8700518 | 0.009442347 | 6.647527
76.7479 | 12.5272 | 13.35435 | 6.788759 | -0.82715 | 0.009356876 | 6.556234
76.7579 | 12.4742 | 13.26494 | 6.789036 | -0.7907408 | 0.009272667 | 6.466633
76.7679 | 12.4334 | 13.1772 | 6.789311 | -0.7437954 | 0.009189695 | 6.378695
76.7779 | 12.3922 | 13.09108 | 6.789586 | -0.6988847 | 0.009107937 | 6.29239
76.7879 | 12.3484 | 13.00658 | 6.789861 | -0.6581792 | 0.009027368 | 6.207691
76.7979 | 12.3071 | 12.92365 | 6.790135 | -0.6165498 | 0.008947966 | 6.124567
76.8079 | 12.2654 | 12.84227 | 6.790409 | -0.576868 | 0.008869708 | 6.04299
76.8179 | 12.2297 | 12.7624 | 6.790682 | -0.5327036 | 0.008792573 | 5.96293
76.8279 | 12.194 | 12.68403 | 6.790954 | -0.4900293 | 0.008716538 | 5.884359
76.8379 | 12.153 | 12.60712 | 6.791226 | -0.4541162 | 0.008641583 | 5.807249
76.8479 | 12.1183 | 12.53164 | 6.791497 | -0.4133362 | 0.008567688 | 5.731572
76.8579 | 12.0849 | 12.45756 | 6.791768 | -0.3726613 | 0.008494833 | 5.657299
76.8679 | 12.0413 | 12.38486 | 6.792038 | -0.3435637 | 0.008422997 | 5.584403
76.8779 | 12.0153 | 12.31352 | 6.792307 | -0.298216 | 0.008352163 | 5.512857
76.8879 | 11.9763 | 12.24349 | 6.792575 | -0.2671918 | 0.00828231 | 5.442634
76.8979 | 11.9494 | 12.17476 | 6.792843 | -0.2253644 | 0.008213422 | 5.373707
76.9079 | 11.9149 | 12.10731 | 6.793111 | -0.1924073 | 0.008145481 | 5.306051
76.9179 | 11.8842 | 12.0411 | 6.793377 | -0.1568951 | 0.008078468 | 5.239639
76.9279 | 11.8546 | 11.9761 | 6.793643 | -0.1215023 | 0.008012367 | 5.174447
76.9379 | 11.8231 | 11.9123 | 6.793908 | -0.08920375 | 0.007947161 | 5.110448
76.9479 | 11.7914 | 11.84968 | 6.794173 | -0.05827502 | 0.007882835 | 5.04762
76.9579 | 11.7712 | 11.78819 | 6.794436 | -0.01699211 | 0.007819371 | 4.985937
76.9679 | 11.7374 | 11.72783 | 6.794699 | 0.009569066 | 0.007756755 | 4.925375
76.9779 | 11.7085 | 11.66857 | 6.794961 | 0.0399318 | 0.007694972 | 4.865912
76.9878 | 11.6868 | 11.61096 | 6.79522 | 0.07584152 | 0.007634626 | 4.808104
76.9978 | 11.6633 | 11.55381 | 6.79548 | 0.1094855 | 0.007574455 | 4.75076
77.0078 | 11.6337 | 11.4977 | 6.79574 | 0.1359978 | 0.007515073 | 4.694448
77.0178 | 11.6063 | 11.4426 | 6.795998 | 0.1637004 | 0.007456466 | 4.639145
77.0278 | 11.5879 | 11.38849 | 6.796256 | 0.199414 | 0.00739862 | 4.584831
77.0378 | 11.5611 | 11.33534 | 6.796513 | 0.2257597 | 0.007341523 | 4.531486
77.0478 | 11.5379 | 11.28314 | 6.796769 | 0.2547575 | 0.007285161 | 4.479088
77.0578 | 11.5152 | 11.23187 | 6.797024 | 0.2833278 | 0.007229522 | 4.427619
77.0678 | 11.4956 | 11.18151 | 6.797278 | 0.3140892 | 0.007174593 | 4.377058
77.0778 | 11.473 | 11.13204 | 6.797532 | 0.340962 | 0.00712036 | 4.327386
77.0878 | 11.4481 | 11.08344 | 6.797784 | 0.3646637 | 0.007066815 | 4.278586
77.0978 | 11.4335 | 11.03569 | 6.798035 | 0.3978135 | 0.007013942 | 4.230637
77.1078 | 11.4107 | 10.98877 | 6.798286 | 0.4219288 | 0.006961732 | 4.183524
77.1178 | 11.3906 | 10.94267 | 6.798535 | 0.4479273 | 0.006910175 | 4.137228
77.1278 | 11.3728 | 10.89737 | 6.798783 | 0.4754261 | 0.006859258 | 4.091731
77.1378 | 11.3522 | 10.85286 | 6.79903 | 0.499342 | 0.00680897 | 4.047019
77.1478 | 11.3324 | 10.80911 | 6.799277 | 0.5232917 | 0.006759302 | 4.003072
77.1578 | 11.3127 | 10.76611 | 6.799522 | 0.5465905 | 0.006710242 | 3.959877
77.1678 | 11.2939 | 10.72385 | 6.799766 | 0.570055 | 0.006661782 | 3.917417
77.1778 | 11.2721 | 10.6823 | 6.800009 | 0.5898001 | 0.00661391 | 3.875677
77.1878 | 11.2591 | 10.64146 | 6.800251 | 0.6176409 | 0.006566617 | 3.834642
77.1978 | 11.2363 | 10.60131 | 6.800491 | 0.6349921 | 0.006519895 | 3.794297
77.2078 | 11.2223 | 10.56183 | 6.800731 | 0.6604683 | 0.006473733 | 3.754627
77.2178 | 11.2058 | 10.52302 | 6.80097 | 0.6827834 | 0.006428122 | 3.715619
77.2278 | 11.1851 | 10.48485 | 6.801207 | 0.7002511 | 0.006383055 | 3.677259
77.2378 | 11.1721 | 10.44731 | 6.801443 | 0.7247853 | 0.00633852 | 3.639533
77.2478 | 11.153 | 10.4104 | 6.801678 | 0.7425987 | 0.006294511 | 3.602429
77.2578 | 11.1372 | 10.3741 | 6.801911 | 0.7631047 | 0.006251019 | 3.565933
77.2678 | 11.1208 | 10.33838 | 6.802144 | 0.7824153 | 0.006208035 | 3.530033
77.2778 | 11.1088 | 10.30326 | 6.802375 | 0.8055434 | 0.006165552 | 3.494716
77.2878 | 11.0893 | 10.2687 | 6.802605 | 0.8206008 | 0.006123562 | 3.459971
77.2978 | 11.0742 | 10.2347 | 6.802834 | 0.8394993 | 0.006082057 | 3.425785
77.3078 | 11.0584 | 10.20125 | 6.803061 | 0.8571507 | 0.006041029 | 3.392147
77.3178 | 11.0476 | 10.16833 | 6.803287 | 0.879266 | 0.006000471 | 3.359046
77.3278 | 11.0331 | 10.13594 | 6.803512 | 0.8971565 | 0.005960375 | 3.326471
77.3378 | 11.0185 | 10.10407 | 6.803735 | 0.9144331 | 0.005920734 | 3.294411
77.3478 | 11.0048 | 10.07269 | 6.803957 | 0.9321059 | 0.005881543 | 3.262856
77.3578 | 10.9946 | 10.04181 | 6.804178 | 0.9527857 | 0.005842792 | 3.231794
77.3678 | 10.9849 | 10.01142 | 6.804397 | 0.9734824 | 0.005804477 | 3.201216
77.3778 | 10.9711 | 9.981494 | 6.804615 | 0.9896057 | 0.005766589 | 3.171113
77.3878 | 10.9672 | 9.952034 | 6.804831 | 1.015166 | 0.005729123 | 3.141474
77.3978 | 10.9491 | 9.923028 | 6.805046 | 1.026072 | 0.005692073 | 3.11229
77.4078 | 10.9362 | 9.894467 | 6.80526 | 1.041733 | 0.005655431 | 3.083552
77.4178 | 10.9217 | 9.866342 | 6.805472 | 1.055358 | 0.005619192 | 3.055251
77.4278 | 10.9207 | 9.838504 | 6.805682 | 1.082196 | 0.00558335 | 3.027238
77.4378 | 10.9108 | 9.811225 | 6.805892 | 1.099575 | 0.005547899 | 2.999785
77.4478 | 10.8995 | 9.784355 | 6.806099 | 1.115145 | 0.005512833 | 2.972743
77.4578 | 10.8907 | 9.757887 | 6.806305 | 1.132813 | 0.005478146 | 2.946104
77.4678 | 10.8794 | 9.731813 | 6.80651 | 1.147587 | 0.005443834 | 2.91986
77.4778 | 10.8719 | 9.706125 | 6.806713 | 1.165775 | 0.00540989 | 2.894003
77.4878 | 10.8655 | 9.680816 | 6.806914 | 1.184684 | 0.005376308 | 2.868526
77.4978 | 10.8561 | 9.655877 | 6.807114 | 1.200223 | 0.005343084 | 2.843421
77.5078 | 10.8441 | 9.631233 | 6.807312 | 1.212867 | 0.005310213 | 2.818611
77.5178 | 10.828 | 9.607015 | 6.807508 | 1.220985 | 0.005277689 | 2.794229
77.5278 | 10.8225 | 9.583147 | 6.807703 | 1.239353 | 0.005245508 | 2.770198
77.5378 | 10.8119 | 9.559622 | 6.807897 | 1.252278 | 0.005213664 | 2.746512
77.5478 | 10.8118 | 9.536433 | 6.808088 | 1.275367 | 0.005182152 | 2.723163
77.5578 | 10.8025 | 9.513575 | 6.808278 | 1.288925 | 0.005150968 | 2.700146
77.5677 | 10.7889 | 9.491264 | 6.808464 | 1.297636 | 0.005120409 | 2.67768
77.5777 | 10.7799 | 9.469045 | 6.808651 | 1.310855 | 0.005089865 | 2.655304
77.5877 | 10.7709 | 9.447137 | 6.808835 | 1.323763 | 0.005059635 | 2.633242
77.5977 | 10.7605 | 9.425536 | 6.809018 | 1.334964 | 0.005029713 | 2.611488
77.6077 | 10.7498 | 9.404235 | 6.8092 | 1.345565 | 0.005000098 | 2.590035
77.6177 | 10.7392 | 9.383229 | 6.809379 | 1.355971 | 0.004970784 | 2.56888
77.6277 | 10.7285 | 9.362514 | 6.809557 | 1.365986 | 0.004941767 | 2.548016
77.6377 | 10.7123 | 9.342083 | 6.809732 | 1.370217 | 0.004913043 | 2.527438
77.6477 | 10.7058 | 9.321932 | 6.809906 | 1.383868 | 0.004884608 | 2.507141
77.6577 | 10.6965 | 9.302056 | 6.810078 | 1.394444 | 0.004856458 | 2.487121
77.6677 | 10.6867 | 9.282235 | 6.810249 | 1.404465 | 0.004828588 | 2.467158
77.6777 | 10.6727 | 9.262895 | 6.810417 | 1.409805 | 0.004800996 | 2.447676
77.6877 | 10.6612 | 9.243815 | 6.810584 | 1.417385 | 0.004773677 | 2.428457
77.6977 | 10.6524 | 9.224991 | 6.810748 | 1.427409 | 0.004746629 | 2.409496
77.7077 | 10.6381 | 9.20642 | 6.810911 | 1.43168 | 0.004719846 | 2.390789
77.7177 | 10.6315 | 9.188096 | 6.811071 | 1.443404 | 0.004693325 | 2.372331
77.7277 | 10.616 | 9.170016 | 6.81123 | 1.445984 | 0.004667063 | 2.354119
77.7377 | 10.6049 | 9.152176 | 6.811387 | 1.452724 | 0.004641058 | 2.336149
77.7477 | 10.5926 | 9.134465 | 6.811542 | 1.458135 | 0.004615304 | 2.318308
77.7577 | 10.5796 | 9.117093 | 6.811694 | 1.462507 | 0.004589798 | 2.300809
77.7677 | 10.5728 | 9.09995 | 6.811845 | 1.47285 | 0.004564539 | 2.28354
77.7777 | 10.5613 | 9.083031 | 6.811994 | 1.478269 | 0.004539522 | 2.266498
77.7877 | 10.5513 | 9.066334 | 6.81214 | 1.484966 | 0.004514744 | 2.249679
77.7977 | 10.5374 | 9.049854 | 6.812285 | 1.487546 | 0.004490201 | 2.23308
77.8077 | 10.5321 | 9.033589 | 6.812427 | 1.498511 | 0.004465892 | 2.216696
77.8177 | 10.5223 | 9.017535 | 6.812567 | 1.504765 | 0.004441812 | 2.200526
77.8277 | 10.5159 | 9.00169 | 6.812705 | 1.51421 | 0.00441796 | 2.184566
77.8377 | 10.5071 | 8.986049 | 6.812842 | 1.521051 | 0.004394331 | 2.168813
77.8477 | 10.4999 | 8.970609 | 6.812975 | 1.529291 | 0.004370923 | 2.153263
77.8577 | 10.4914 | 8.955369 | 6.813107 | 1.536031 | 0.004347734 | 2.137914
77.8677 | 10.4841 | 8.940324 | 6.813237 | 1.543776 | 0.00432476 | 2.122763
77.8777 | 10.4812 | 8.925472 | 6.813364 | 1.555728 | 0.004301999 | 2.107806
77.8877 | 10.4707 | 8.910811 | 6.813489 | 1.559889 | 0.004279447 | 2.093042
77.8977 | 10.4653 | 8.896336 | 6.813612 | 1.568964 | 0.004257103 | 2.078468
77.9077 | 10.4604 | 8.882047 | 6.813732 | 1.578353 | 0.004234964 | 2.06408
77.9177 | 10.4544 | 8.867939 | 6.813851 | 1.586461 | 0.004213027 | 2.049876
77.9277 | 10.4484 | 8.854011 | 6.813966 | 1.594389 | 0.00419129 | 2.035853
77.9377 | 10.4456 | 8.84026 | 6.81408 | 1.60534 | 0.00416975 | 2.02201
77.9477 | 10.439 | 8.826683 | 6.814192 | 1.612317 | 0.004148405 | 2.008344
77.9577 | 10.4285 | 8.813279 | 6.814301 | 1.615221 | 0.004127252 | 1.994851
77.9677 | 10.4289 | 8.800043 | 6.814407 | 1.628857 | 0.004106288 | 1.98153
77.9777 | 10.4204 | 8.786975 | 6.814511 | 1.633425 | 0.004085513 | 1.968378
77.9877 | 10.4131 | 8.774072 | 6.814613 | 1.639028 | 0.004064923 | 1.955394
77.9977 | 10.4065 | 8.761331 | 6.814713 | 1.645169 | 0.004044516 | 1.942574
78.0077 | 10.402 | 8.748751 | 6.81481 | 1.653249 | 0.004024289 | 1.929917
78.0177 | 10.3977 | 8.736329 | 6.814904 | 1.661371 | 0.004004241 | 1.91742
78.0277 | 10.3932 | 8.724063 | 6.814997 | 1.669137 | 0.00398437 | 1.905082
78.0377 | 10.3868 | 8.71195 | 6.815086 | 1.67485 | 0.003964673 | 1.892899
78.0477 | 10.3814 | 8.69999 | 6.815173 | 1.68141 | 0.003945148 | 1.880871
78.0577 | 10.3725 | 8.688179 | 6.815258 | 1.684321 | 0.003925794 | 1.868995
78.0677 | 10.3606 | 8.676516 | 6.81534 | 1.684084 | 0.003906607 | 1.857269
78.0777 | 10.3574 | 8.664998 | 6.81542 | 1.692402 | 0.003887587 | 1.845691
78.0877 | 10.3525 | 8.653625 | 6.815497 | 1.698875 | 0.003868731 | 1.834259
78.0977 | 10.3421 | 8.642393 | 6.815571 | 1.699707 | 0.003850037 | 1.822972
78.1077 | 10.3374 | 8.631301 | 6.815643 | 1.706099 | 0.003831504 | 1.811826
78.1177 | 10.3322 | 8.620347 | 6.815712 | 1.711853 | 0.003813129 | 1.800822
78.1277 | 10.3279 | 8.60953 | 6.815779 | 1.71837 | 0.00379491 | 1.789956
78.1377 | 10.3235 | 8.598847 | 6.815843 | 1.724653 | 0.003776846 | 1.779227
78.1477 | 10.3155 | 8.588296 | 6.815904 | 1.727204 | 0.003758936 | 1.768633
78.1576 | 10.309 | 8.57798 | 6.815962 | 1.73102 | 0.003741356 | 1.758276
78.1676 | 10.2953 | 8.567689 | 6.816018 | 1.727611 | 0.003723744 | 1.747947
78.1776 | 10.2916 | 8.557525 | 6.816072 | 1.734075 | 0.00370628 | 1.737747
78.1876 | 10.2874 | 8.547487 | 6.816122 | 1.739913 | 0.003688962 | 1.727676
78.1976 | 10.2839 | 8.537573 | 6.81617 | 1.746327 | 0.003671789 | 1.717732
78.2076 | 10.2753 | 8.527783 | 6.816215 | 1.747517 | 0.003654758 | 1.707913
78.2176 | 10.2706 | 8.518113 | 6.816257 | 1.752487 | 0.003637868 | 1.698218
78.2276 | 10.2673 | 8.508563 | 6.816297 | 1.758737 | 0.003621118 | 1.688645
78.2376 | 10.2611 | 8.499131 | 6.816333 | 1.761969 | 0.003604506 | 1.679193
78.2476 | 10.2533 | 8.489816 | 6.816367 | 1.763484 | 0.00358803 | 1.669861
78.2576 | 10.2531 | 8.480616 | 6.816398 | 1.772484 | 0.003571688 | 1.660646
78.2676 | 10.2426 | 8.47153 | 6.816426 | 1.77107 | 0.003555481 | 1.651548
78.2776 | 10.2339 | 8.462556 | 6.816452 | 1.771344 | 0.003539404 | 1.642564
78.2876 | 10.2326 | 8.453692 | 6.816474 | 1.778908 | 0.00352346 | 1.633695
78.2976 | 10.2281 | 8.444938 | 6.816493 | 1.783162 | 0.003507642 | 1.624937
78.3076 | 10.2235 | 8.436293 | 6.81651 | 1.787207 | 0.003491953 | 1.616291
78.3176 | 10.2146 | 8.427755 | 6.816524 | 1.786845 | 0.00347639 | 1.607755
78.3276 | 10.2115 | 8.419322 | 6.816534 | 1.792178 | 0.003460952 | 1.599327
78.3376 | 10.2062 | 8.410993 | 6.816542 | 1.795207 | 0.003445636 | 1.591006
78.3476 | 10.2004 | 8.402768 | 6.816546 | 1.797632 | 0.003430444 | 1.582791
78.3576 | 10.1959 | 8.394645 | 6.816548 | 1.801255 | 0.003415371 | 1.574681
78.3676 | 10.1903 | 8.386622 | 6.816547 | 1.803678 | 0.003400419 | 1.566675
78.3776 | 10.1808 | 8.378699 | 6.816542 | 1.802101 | 0.003385583 | 1.558772
78.3876 | 10.1742 | 8.370875 | 6.816535 | 1.803325 | 0.003370865 | 1.550969
78.3976 | 10.171 | 8.363147 | 6.816524 | 1.807853 | 0.003356262 | 1.543267
78.4076 | 10.1635 | 8.355516 | 6.81651 | 1.807984 | 0.003341774 | 1.535663
78.4176 | 10.1622 | 8.34798 | 6.816493 | 1.81422 | 0.003327399 | 1.528159
78.4276 | 10.1607 | 8.340537 | 6.816474 | 1.820163 | 0.003313135 | 1.52075
78.4376 | 10.1539 | 8.333188 | 6.81645 | 1.820712 | 0.003298983 | 1.513438
78.4476 | 10.1522 | 8.32593 | 6.816424 | 1.82627 | 0.003284939 | 1.506221
78.4576 | 10.1483 | 8.318764 | 6.816395 | 1.829536 | 0.003271005 | 1.499098
78.4676 | 10.14 | 8.311687 | 6.816362 | 1.828313 | 0.003257177 | 1.492068
78.4776 | 10.1418 | 8.3047 | 6.816326 | 1.8371 | 0.003243456 | 1.48513
78.4876 | 10.1356 | 8.2978 | 6.816287 | 1.8378 | 0.003229839 | 1.478283
78.4976 | 10.1331 | 8.290988 | 6.816245 | 1.842112 | 0.003216327 | 1.471527
78.5076 | 10.1344 | 8.284262 | 6.816199 | 1.850138 | 0.003202916 | 1.46486
78.5176 | 10.1318 | 8.277621 | 6.81615 | 1.854179 | 0.003189609 | 1.458282
78.5276 | 10.1299 | 8.271065 | 6.816098 | 1.858835 | 0.003176401 | 1.451791
78.5376 | 10.1243 | 8.264593 | 6.816042 | 1.859707 | 0.003163293 | 1.445387
78.5476 | 10.1234 | 8.258203 | 6.815984 | 1.865197 | 0.003150284 | 1.439069
78.5576 | 10.1171 | 8.251895 | 6.815921 | 1.865205 | 0.003137373 | 1.432837
78.5676 | 10.1103 | 8.245669 | 6.815856 | 1.864631 | 0.003124557 | 1.426689
78.5776 | 10.1111 | 8.239523 | 6.815787 | 1.871577 | 0.003111839 | 1.420624
78.5876 | 10.1027 | 8.233457 | 6.815714 | 1.869243 | 0.003099213 | 1.414643
78.5976 | 10.0968 | 8.22747 | 6.815639 | 1.86933 | 0.003086683 | 1.408744
78.6076 | 10.0921 | 8.221561 | 6.815559 | 1.870539 | 0.003074244 | 1.402927
78.6176 | 10.085 | 8.215729 | 6.815477 | 1.869271 | 0.003061898 | 1.39719
78.6276 | 10.0768 | 8.209975 | 6.815391 | 1.866825 | 0.003049643 | 1.391535
78.6376 | 10.0647 | 8.204296 | 6.815301 | 1.860404 | 0.003037477 | 1.385958
78.6476 | 10.0599 | 8.198694 | 6.815208 | 1.861206 | 0.003025401 | 1.38046
78.6576 | 10.048 | 8.193166 | 6.815111 | 1.854834 | 0.003013413 | 1.375041
78.6676 | 10.0394 | 8.187712 | 6.815011 | 1.851688 | 0.003001512 | 1.3697
78.6776 | 10.0293 | 8.182332 | 6.814907 | 1.846968 | 0.002989698 | 1.364435
78.6876 | 10.0198 | 8.177025 | 6.8148 | 1.842775 | 0.002977969 | 1.359247
78.6976 | 10.0046 | 8.17179 | 6.814689 | 1.83281 | 0.002966325 | 1.354135
78.7076 | 9.9935 | 8.166628 | 6.814574 | 1.826872 | 0.002954765 | 1.349099
78.7176 | 9.9825 | 8.161537 | 6.814456 | 1.820963 | 0.002943288 | 1.344137
78.7276 | 9.973 | 8.156517 | 6.814334 | 1.816483 | 0.002931894 | 1.33925
78.7375 | 9.965 | 8.151617 | 6.81421 | 1.813383 | 0.002920692 | 1.334486
78.7475 | 9.9533 | 8.146736 | 6.814081 | 1.806564 | 0.002909459 | 1.329745
78.7575 | 9.9474 | 8.141925 | 6.813948 | 1.805475 | 0.002898306 | 1.325078
78.7675 | 9.9317 | 8.137182 | 6.813812 | 1.794518 | 0.002887232 | 1.320483
78.7775 | 9.9238 | 8.132508 | 6.813672 | 1.791292 | 0.002876237 | 1.31596
78.7875 | 9.9151 | 8.127902 | 6.813528 | 1.787198 | 0.002865319 | 1.311509
78.7975 | 9.9026 | 8.123364 | 6.81338 | 1.779236 | 0.002854479 | 1.30713
78.8075 | 9.8936 | 8.118893 | 6.813228 | 1.774707 | 0.002843714 | 1.30282
78.8175 | 9.888 | 8.114488 | 6.813073 | 1.773512 | 0.002833025 | 1.298582
78.8275 | 9.885 | 8.11015 | 6.812914 | 1.77485 | 0.00282241 | 1.294414
78.8375 | 9.8789 | 8.105878 | 6.812751 | 1.773022 | 0.00281187 | 1.290315
78.8475 | 9.8727 | 8.101671 | 6.812584 | 1.771029 | 0.002801403 | 1.286286
78.8575 | 9.8679 | 8.09753 | 6.812414 | 1.77037 | 0.002791009 | 1.282325
78.8675 | 9.8631 | 8.093454 | 6.812239 | 1.769646 | 0.002780687 | 1.278434
78.8775 | 9.8589 | 8.089442 | 6.812061 | 1.769458 | 0.002770436 | 1.274611
78.8875 | 9.8536 | 8.085495 | 6.811878 | 1.768105 | 0.002760255 | 1.270856
78.8975 | 9.8481 | 8.081611 | 6.811692 | 1.766489 | 0.002750145 | 1.267169
78.9075 | 9.8404 | 8.077792 | 6.811502 | 1.762608 | 0.002740104 | 1.26355
78.9175 | 9.8382 | 8.074036 | 6.811308 | 1.764164 | 0.002730132 | 1.259998
78.9275 | 9.8346 | 8.070343 | 6.81111 | 1.764257 | 0.002720228 | 1.256513
78.9375 | 9.8307 | 8.066713 | 6.810908 | 1.763987 | 0.002710392 | 1.253095
78.9475 | 9.8232 | 8.063145 | 6.810702 | 1.760055 | 0.002700622 | 1.249743
78.9575 | 9.8234 | 8.05964 | 6.810491 | 1.76376 | 0.002690918 | 1.246458
78.9675 | 9.8183 | 8.056198 | 6.810277 | 1.762102 | 0.00268128 | 1.243239
78.9775 | 9.8155 | 8.052817 | 6.810059 | 1.762683 | 0.002671708 | 1.240087
78.9875 | 9.8094 | 8.049499 | 6.809837 | 1.759901 | 0.002662199 | 1.237
78.9975 | 9.7986 | 8.046241 | 6.80961 | 1.752359 | 0.002652755 | 1.233979
79.0075 | 9.793 | 8.043046 | 6.80938 | 1.749954 | 0.002643373 | 1.231023
79.0175 | 9.7868 | 8.039912 | 6.809145 | 1.746888 | 0.002634055 | 1.228133
79.0275 | 9.786 | 8.036839 | 6.808906 | 1.749161 | 0.002624798 | 1.225308
79.0375 | 9.7793 | 8.033827 | 6.808663 | 1.745473 | 0.002615604 | 1.222548
79.0475 | 9.7732 | 8.030876 | 6.808416 | 1.742324 | 0.00260647 | 1.219853
79.0575 | 9.7694 | 8.027986 | 6.808165 | 1.741414 | 0.002597397 | 1.217224
79.0675 | 9.7628 | 8.025156 | 6.807909 | 1.737644 | 0.002588384 | 1.214659
79.0775 | 9.7568 | 8.022387 | 6.807649 | 1.734413 | 0.00257943 | 1.212159
79.0875 | 9.7532 | 8.019679 | 6.807385 | 1.733521 | 0.002570535 | 1.209723
79.0975 | 9.7437 | 8.017031 | 6.807117 | 1.726669 | 0.002561699 | 1.207353
79.1075 | 9.7377 | 8.014444 | 6.806844 | 1.723256 | 0.00255292 | 1.205047
79.1175 | 9.7287 | 8.011917 | 6.806568 | 1.716783 | 0.002544199 | 1.202805
79.1275 | 9.7285 | 8.00945 | 6.806286 | 1.71905 | 0.002535535 | 1.200629
79.1375 | 9.7205 | 8.007044 | 6.806001 | 1.713456 | 0.002526927 | 1.198516
79.1475 | 9.7144 | 8.004698 | 6.805711 | 1.709702 | 0.002518376 | 1.196469
79.1575 | 9.7071 | 8.002412 | 6.805417 | 1.704688 | 0.002509879 | 1.194486
79.1675 | 9.7053 | 8.000187 | 6.805118 | 1.705113 | 0.002501438 | 1.192567
79.1775 | 9.7002 | 7.998021 | 6.804815 | 1.702179 | 0.002493051 | 1.190713
79.1875 | 9.6934 | 7.995917 | 6.804508 | 1.697483 | 0.002484718 | 1.188924
79.1975 | 9.6873 | 7.993872 | 6.804196 | 1.693428 | 0.002476439 | 1.1872
79.2075 | 9.6836 | 7.991888 | 6.80388 | 1.691712 | 0.002468212 | 1.18554
79.2175 | 9.6698 | 7.989964 | 6.803559 | 1.679836 | 0.002460039 | 1.183945
79.2275 | 9.6642 | 7.988101 | 6.803234 | 1.676099 | 0.002451917 | 1.182415
79.2375 | 9.6599 | 7.986299 | 6.802904 | 1.673601 | 0.002443848 | 1.180951
79.2475 | 9.6519 | 7.984557 | 6.80257 | 1.667343 | 0.002435829 | 1.179551
79.2575 | 9.6506 | 7.982876 | 6.802231 | 1.667724 | 0.002427862 | 1.178217
79.2675 | 9.644 | 7.981256 | 6.801888 | 1.662744 | 0.002419945 | 1.176949
79.2775 | 9.6408 | 7.979698 | 6.80154 | 1.661102 | 0.002412078 | 1.175746
79.2875 | 9.6333 | 7.9782 | 6.801188 | 1.6551 | 0.002404261 | 1.174608
79.2975 | 9.6248 | 7.976765 | 6.800831 | 1.648035 | 0.002396493 | 1.173537
79.3075 | 9.6182 | 7.97539 | 6.800469 | 1.64281 | 0.002388774 | 1.172533
79.3175 | 9.6069 | 7.974078 | 6.800103 | 1.632822 | 0.002381103 | 1.171594
79.3274 | 9.6005 | 7.97284 | 6.799736 | 1.62766 | 0.002373557 | 1.170731
79.3374 | 9.5924 | 7.971652 | 6.79936 | 1.620748 | 0.002365982 | 1.169926
79.3474 | 9.5837 | 7.970526 | 6.79898 | 1.613174 | 0.002358454 | 1.169187
79.3574 | 9.5753 | 7.969463 | 6.798595 | 1.605837 | 0.002350972 | 1.168517
79.3674 | 9.5675 | 7.968464 | 6.798206 | 1.599036 | 0.002343537 | 1.167915
79.3774 | 9.558 | 7.967528 | 6.797811 | 1.590472 | 0.002336148 | 1.167381
79.3874 | 9.5481 | 7.966656 | 6.797412 | 1.581444 | 0.002328805 | 1.166915
79.3974 | 9.539 | 7.965849 | 6.797009 | 1.573151 | 0.002321507 | 1.166519
79.4074 | 9.5283 | 7.965106 | 6.7966 | 1.563194 | 0.002314254 | 1.166192
79.4174 | 9.5198 | 7.964429 | 6.796187 | 1.555371 | 0.002307045 | 1.165935
79.4274 | 9.4999 | 7.963817 | 6.795769 | 1.536083 | 0.002299881 | 1.165749
79.4374 | 9.491 | 7.963272 | 6.795346 | 1.527728 | 0.002292761 | 1.165633
79.4474 | 9.4838 | 7.962793 | 6.794918 | 1.521007 | 0.002285685 | 1.165589
79.4574 | 9.4733 | 7.962382 | 6.794486 | 1.510918 | 0.002278651 | 1.165617
79.4674 | 9.4588 | 7.962038 | 6.794048 | 1.496762 | 0.00227166 | 1.165718
79.4774 | 9.4514 | 7.961763 | 6.793606 | 1.489637 | 0.002264712 | 1.165892
79.4874 | 9.4376 | 7.961556 | 6.793159 | 1.476044 | 0.002257806 | 1.16614
79.4974 | 9.4275 | 7.96142 | 6.792706 | 1.46608 | 0.002250942 | 1.166462
79.5074 | 9.419 | 7.961333 | 6.792249 | 1.457667 | 0.002224069 | 1.16686
79.5174 | 9.4077 | 7.961338 | 6.791787 | 1.446362 | 0.002217297 | 1.167334
79.5274 | 9.3898 | 7.961415 | 6.79132 | 1.428385 | 0.002210565 | 1.167884
79.5374 | 9.3774 | 7.961564 | 6.790848 | 1.415836 | 0.002203875 | 1.168512
79.5474 | 9.3711 | 7.961787 | 6.790371 | 1.409313 | 0.002197224 | 1.169218
79.5574 | 9.3649 | 7.962084 | 6.78989 | 1.402816 | 0.002190614 | 1.170004
79.5674 | 9.3535 | 7.962456 | 6.789403 | 1.391044 | 0.002184043 | 1.17087
79.5774 | 9.346 | 7.962905 | 6.788911 | 1.383095 | 0.002177511 | 1.171817
79.5874 | 9.3337 | 7.96343 | 6.788414 | 1.37027 | 0.002171019 | 1.172846
79.5974 | 9.3234 | 7.964033 | 6.787911 | 1.359367 | 0.002164565 | 1.173958
79.6074 | 9.3165 | 7.964706 | 6.787404 | 1.351794 | 0.002148128 | 1.175154
79.6174 | 9.3044 | 7.965469 | 6.786892 | 1.338931 | 0.002141755 | 1.176435
79.6274 | 9.2885 | 7.966313 | 6.786374 | 1.322187 | 0.002135421 | 1.177803
79.6374 | 9.2777 | 7.967239 | 6.785852 | 1.310461 | 0.002129124 | 1.179258
79.6474 | 9.2694 | 7.968249 | 6.785324 | 1.301151 | 0.002122864 | 1.180802
79.6574 | 9.2633 | 7.969344 | 6.784791 | 1.293956 | 0.00211664 | 1.182436
79.6674 | 9.2551 | 7.970525 | 6.784253 | 1.284575 | 0.002110454 | 1.184161
79.6774 | 9.2454 | 7.971792 | 6.78371 | 1.273608 | 0.002104305 | 1.185978
79.6874 | 9.2325 | 7.973149 | 6.783162 | 1.259351 | 0.002098191 | 1.187889
79.6974 | 9.2219 | 7.974595 | 6.782608 | 1.247305 | 0.002092113 | 1.189895
79.7074 | 9.2097 | 7.976133 | 6.782049 | 1.233567 | 0.002086071 | 1.191998
79.7174 | 9.1979 | 7.977764 | 6.781485 | 1.220136 | 0.002080065 | 1.194199
79.7274 | 9.187 | 7.979489 | 6.780915 | 1.207511 | 0.002074093 | 1.196499
79.7374 | 9.1698 | 7.981309 | 6.780341 | 1.188491 | 0.002068156 | 1.1989
79.7474 | 9.1664 | 7.983227 | 6.779761 | 1.183173 | 0.002062254 | 1.201404
79.7574 | 9.1632 | 7.985243 | 6.779175 | 1.177957 | 0.002056387 | 1.204011
79.7674 | 9.15 | 7.98736 | 6.778585 | 1.16264 | 0.002050553 | 1.206725
79.7774 | 9.1408 | 7.989579 | 6.777989 | 1.151221 | 0.002044753 | 1.209546
79.7874 | 9.1342 | 7.991902 | 6.777387 | 1.142298 | 0.002038987 | 1.212476
79.7974 | 9.1248 | 7.99433 | 6.776781 | 1.13047 | 0.002033255 | 1.215517
79.8074 | 9.1147 | 7.996866 | 6.776168 | 1.117834 | 0.002027555 | 1.21867
79.8174 | 9.1044 | 7.999511 | 6.775551 | 1.104889 | 0.002021888 | 1.221939
79.8274 | 9.0982 | 8.002267 | 6.774928 | 1.095933 | 0.002016254 | 1.225323
79.8374 | 9.077 | 8.005137 | 6.7743 | 1.071863 | 0.002010653 | 1.228826
79.8474 | 9.0744 | 8.008121 | 6.773666 | 1.066279 | 0.002005083 | 1.23245
79.8574 | 9.0727 | 8.011222 | 6.773026 | 1.061478 | 0.001999545 | 1.236196
79.8674 | 9.0642 | 8.014442 | 6.772382 | 1.049758 | 0.001994039 | 1.240066
79.8774 | 9.0568 | 8.017783 | 6.771731 | 1.039017 | 0.001988565 | 1.244063
79.8874 | 9.0475 | 8.021247 | 6.771076 | 1.026253 | 0.001983123 | 1.248189
79.8974 | 9.0388 | 8.024838 | 6.770414 | 1.013962 | 0.001977711 | 1.252446
79.9073 | 9.0305 | 8.028519 | 6.769754 | 1.001981 | 0.001972382 | 1.256792
79.9173 | 9.0227 | 8.032365 | 6.769082 | 0.9903346 | 0.001967032 | 1.261317
79.9273 | 9.0183 | 8.036344 | 6.768404 | 0.9819559 | 0.001961712 | 1.265978
79.9373 | 8.9928 | 8.040457 | 6.76772 | 0.9523427 | 0.001956422 | 1.27078
79.9473 | 8.9913 | 8.044708 | 6.767031 | 0.9465922 | 0.001951162 | 1.275725
79.9573 | 8.9849 | 8.049098 | 6.766337 | 0.9358022 | 0.001945931 | 1.280815
79.9673 | 8.9769 | 8.05363 | 6.765636 | 0.9232699 | 0.001940731 | 1.286053
79.9773 | 8.9675 | 8.058307 | 6.76493 | 0.909193 | 0.00193556 | 1.291441
79.9873 | 8.9587 | 8.063131 | 6.764219 | 0.8955686 | 0.001930418 | 1.296982
79.9973 | 8.9481 | 8.068106 | 6.763502 | 0.8799942 | 0.001925305 | 1.302679
80.0073 | 8.9418 | 8.073233 | 6.762779 | 0.868567 | 0.00192022 | 1.308534
80.0173 | 8.9319 | 8.078516 | 6.76205 | 0.8533842 | 0.001915165 | 1.314551
80.0273 | 8.9212 | 8.083957 | 6.761316 | 0.8372428 | 0.001910138 | 1.320731
80.0373 | 8.8956 | 8.08956 | 6.760576 | 0.8060401 | 0.001905139 | 1.327079
80.0473 | 8.8886 | 8.095327 | 6.75983 | 0.7932729 | 0.001900168 | 1.333597
80.0573 | 8.8812 | 8.101262 | 6.759078 | 0.7799383 | 0.001895224 | 1.340288
80.0673 | 8.8726 | 8.107367 | 6.758321 | 0.7652332 | 0.001890309 | 1.347156
80.0773 | 8.8594 | 8.113646 | 6.757558 | 0.7457544 | 0.001885421 | 1.354202
80.0873 | 8.8527 | 8.120101 | 6.756789 | 0.7325988 | 0.00188056 | 1.361432
80.0973 | 8.8411 | 8.126737 | 6.756014 | 0.7143631 | 0.001875727 | 1.368847
80.1073 | 8.8269 | 8.133556 | 6.755234 | 0.6933439 | 0.00187092 | 1.376452
80.1173 | 8.8156 | 8.140562 | 6.754447 | 0.6750379 | 0.00186614 | 1.384249
80.1273 | 8.8017 | 8.147758 | 6.753655 | 0.6539416 | 0.001861387 | 1.392242
80.1373 | 8.782 | 8.155148 | 6.752857 | 0.6268515 | 0.00185666 | 1.400435
80.1473 | 8.7742 | 8.162736 | 6.752053 | 0.6114641 | 0.001851959 | 1.408831
80.1573 | 8.7622 | 8.170524 | 6.751243 | 0.5916759 | 0.001847284 | 1.417433
80.1673 | 8.7521 | 8.178517 | 6.750428 | 0.573583 | 0.001842636 | 1.426247
80.1773 | 8.7399 | 8.186718 | 6.749606 | 0.5531817 | 0.001838013 | 1.435274
80.1873 | 8.7321 | 8.195132 | 6.748778 | 0.5369685 | 0.001833415 | 1.44452
80.1973 | 8.717 | 8.203761 | 6.747945 | 0.5132392 | 0.001828843 | 1.453987
80.2073 | 8.7028 | 8.21261 | 6.747105 | 0.4901901 | 0.001824296 | 1.46368
80.2173 | 8.6923 | 8.221683 | 6.74626 | 0.4706173 | 0.001819774 | 1.473603
80.2273 | 8.6805 | 8.230983 | 6.745409 | 0.4495166 | 0.001815277 | 1.48376
80.2373 | 8.6655 | 8.240516 | 6.744551 | 0.4249843 | 0.001810805 | 1.494154
80.2473 | 8.6577 | 8.250284 | 6.743688 | 0.407416 | 0.001806357 | 1.50479
80.2573 | 8.6447 | 8.260292 | 6.742818 | 0.3844078 | 0.001801934 | 1.515672
80.2673 | 8.6398 | 8.270545 | 6.741943 | 0.3692553 | 0.001797535 | 1.526804
80.2773 | 8.6285 | 8.281045 | 6.741061 | 0.3474547 | 0.001793161 | 1.538191
80.2873 | 8.62 | 8.291799 | 6.740174 | 0.3282014 | 0.00178881 | 1.549836
80.2973 | 8.6086 | 8.302809 | 6.73928 | 0.3057914 | 0.001784483 | 1.561744
80.3073 | 8.6005 | 8.31408 | 6.73838 | 0.2864203 | 0.001780179 | 1.573919
80.3173 | 8.5903 | 8.325616 | 6.737474 | 0.2646838 | 0.0017759 | 1.586366
80.3273 | 8.5834 | 8.337422 | 6.736562 | 0.2459777 | 0.001771643 | 1.599088
80.3373 | 8.5776 | 8.349502 | 6.735644 | 0.2280977 | 0.00176741 | 1.612091
80.3473 | 8.5708 | 8.361861 | 6.73472 | 0.2089395 | 0.0017632 | 1.625377
80.3573 | 8.5669 | 8.374501 | 6.73379 | 0.1923987 | 0.001759013 | 1.638953
80.3673 | 8.5648 | 8.387429 | 6.732853 | 0.1773711 | 0.001754849 | 1.652821
80.3773 | 8.5539 | 8.400647 | 6.731911 | 0.1532527 | 0.001750707 | 1.666986
80.3873 | 8.5506 | 8.414161 | 6.730962 | 0.1364388 | 0.001746588 | 1.681453
80.3973 | 8.5484 | 8.427974 | 6.730007 | 0.1204258 | 0.001742491 | 1.696225
80.4073 | 8.5423 | 8.442091 | 6.729045 | 0.1002093 | 0.001738417 | 1.711307
80.4173 | 8.5404 | 8.456514 | 6.728078 | 0.0838856 | 0.001734364 | 1.726702
80.4273 | 8.5381 | 8.47125 | 6.727104 | 0.06685045 | 0.001730334 | 1.742415
80.4373 | 8.5373 | 8.4863 | 6.726124 | 0.05099997 | 0.001726326 | 1.75845
80.4473 | 8.5322 | 8.501669 | 6.725138 | 0.03053075 | 0.001722339 | 1.774809
80.4573 | 8.5283 | 8.517361 | 6.724145 | 0.0109394 | 0.001718374 | 1.791497
80.4673 | 8.5302 | 8.533378 | 6.723146 | -0.003177938 | 0.00171443 | 1.808517
80.4773 | 8.525 | 8.549724 | 6.722141 | -0.02472433 | 0.001710508 | 1.825872
80.4873 | 8.5225 | 8.566403 | 6.72113 | -0.04390294 | 0.001706607 | 1.843566
80.4972 | 8.5225 | 8.583239 | 6.720122 | -0.06073936 | 0.001702766 | 1.861414
80.5072 | 8.5175 | 8.600587 | 6.719098 | -0.08308688 | 0.001698907 | 1.87979
80.5172 | 8.5187 | 8.618274 | 6.718068 | -0.09957405 | 0.001695068 | 1.898511
80.5272 | 8.5184 | 8.636303 | 6.717031 | -0.1179031 | 0.001691251 | 1.91758
80.5372 | 8.5165 | 8.654676 | 6.715988 | -0.138176 | 0.001687454 | 1.937
80.5472 | 8.5126 | 8.673394 | 6.714939 | -0.160794 | 0.001683677 | 1.956771
80.5572 | 8.5122 | 8.692458 | 6.713883 | -0.1802575 | 0.001679921 | 1.976894
80.5672 | 8.5109 | 8.711868 | 6.712821 | -0.200968 | 0.001676185 | 1.997371
80.5772 | 8.5081 | 8.731625 | 6.711752 | -0.2235253 | 0.00167247 | 2.018201
80.5872 | 8.5042 | 8.751729 | 6.710677 | -0.2475292 | 0.001668774 | 2.039383
80.5972 | 8.5051 | 8.772179 | 6.709596 | -0.2670789 | 0.001665098 | 2.060918
80.6072 | 8.5038 | 8.792973 | 6.708508 | -0.289173 | 0.001661442 | 2.082804
80.6172 | 8.5033 | 8.814109 | 6.707413 | -0.3108094 | 0.001657806 | 2.105038
80.6272 | 8.5067 | 8.835586 | 6.706313 | -0.328886 | 0.001654189 | 2.127619
80.6372 | 8.4999 | 8.857399 | 6.705205 | -0.3574991 | 0.001650591 | 2.150543
80.6472 | 8.4994 | 8.879545 | 6.704091 | -0.3801451 | 0.001647014 | 2.173807
80.6572 | 8.4995 | 8.902019 | 6.702971 | -0.4025193 | 0.001643455 | 2.197405
80.6672 | 8.5011 | 8.924816 | 6.701844 | -0.4237159 | 0.001639915 | 2.221332
80.6772 | 8.5017 | 8.947929 | 6.700711 | -0.4462288 | 0.001636395 | 2.245581
80.6872 | 8.5052 | 8.971351 | 6.699571 | -0.4661512 | 0.001632893 | 2.270147
80.6972 | 8.5101 | 8.995077 | 6.698425 | -0.4849773 | 0.001629411 | 2.295023
80.7072 | 8.513 | 9.019089 | 6.697272 | -0.5060888 | 0.001625947 | 2.320191
80.7172 | 8.517 | 9.043385 | 6.696112 | -0.5263851 | 0.001622501 | 2.34565
80.7272 | 8.5269 | 9.067952 | 6.694946 | -0.5410517 | 0.001619074 | 2.371386
80.7372 | 8.5268 | 9.092776 | 6.693774 | -0.5659762 | 0.001615666 | 2.397387
80.7472 | 8.5379 | 9.117845 | 6.692594 | -0.5799452 | 0.001612276 | 2.423639
80.7572 | 8.5442 | 9.143144 | 6.691409 | -0.5989436 | 0.001608904 | 2.450126
80.7672 | 8.5592 | 9.168656 | 6.690216 | -0.6094556 | 0.00160555 | 2.476834
80.7772 | 8.5719 | 9.194368 | 6.689017 | -0.6224678 | 0.001602215 | 2.503749
80.7872 | 8.5873 | 9.22025 | 6.687811 | -0.6329499 | 0.001598897 | 2.53084
80.7972 | 8.6002 | 9.246293 | 6.686599 | -0.6460933 | 0.001595597 | 2.558099
80.8072 | 8.6157 | 9.272473 | 6.68538 | -0.6567732 | 0.001592315 | 2.585501
80.8172 | 8.6336 | 9.298766 | 6.684154 | -0.6651662 | 0.00158905 | 2.613023
80.8272 | 8.6549 | 9.325153 | 6.682922 | -0.6702531 | 0.001585803 | 2.640645
80.8372 | 8.6703 | 9.351599 | 6.681683 | -0.6812991 | 0.001582574 | 2.668334
80.8472 | 8.6949 | 9.378078 | 6.680437 | -0.6831778 | 0.001579362 | 2.696061
80.8572 | 8.7184 | 9.404569 | 6.679185 | -0.6861686 | 0.001576167 | 2.723808
80.8672 | 8.7478 | 9.431038 | 6.677926 | -0.6832377 | 0.001572989 | 2.751539
80.8772 | 8.7753 | 9.457453 | 6.67666 | -0.6821533 | 0.001569829 | 2.779224
80.8872 | 8.7998 | 9.483788 | 6.675387 | -0.6839883 | 0.001566685 | 2.806834
80.8972 | 8.8337 | 9.509998 | 6.674108 | -0.6762984 | 0.001563559 | 2.834327
80.9072 | 8.8632 | 9.536049 | 6.672822 | -0.6728495 | 0.001560449 | 2.861667
80.9172 | 8.8999 | 9.561914 | 6.671529 | -0.6620135 | 0.001557356 | 2.888827
80.9272 | 8.9355 | 9.587549 | 6.67023 | -0.6520485 | 0.00155428 | 2.915764
80.9372 | 8.9649 | 9.61292 | 6.668924 | -0.6480204 | 0.00155122 | 2.942446
80.9472 | 9.0045 | 9.637976 | 6.66761 | -0.6334761 | 0.001548177 | 2.968817
80.9572 | 9.0451 | 9.662688 | 6.666291 | -0.6175881 | 0.00154515 | 2.994852
80.9672 | 9.0869 | 9.687017 | 6.664964 | -0.6001165 | 0.00154214 | 3.02051
80.9772 | 9.1259 | 9.710904 | 6.663631 | -0.5850039 | 0.001539145 | 3.045734
80.9872 | 9.1694 | 9.734324 | 6.66229 | -0.5649236 | 0.001536168 | 3.070497
80.9972 | 9.2172 | 9.757232 | 6.660943 | -0.5400319 | 0.001533206 | 3.094755
81.0072 | 9.2611 | 9.779573 | 6.659589 | -0.5184729 | 0.00153026 | 3.118453
81.0172 | 9.3094 | 9.801316 | 6.658229 | -0.4919164 | 0.00152733 | 3.141561
81.0272 | 9.3533 | 9.822422 | 6.656861 | -0.4691218 | 0.001524416 | 3.164036
81.0372 | 9.3921 | 9.842831 | 6.655486 | -0.4507308 | 0.001521518 | 3.185823
81.0472 | 9.4458 | 9.862517 | 6.654105 | -0.4167172 | 0.001518636 | 3.206893
81.0572 | 9.4951 | 9.881439 | 6.652717 | -0.3863386 | 0.001515769 | 3.227206
81.0672 | 9.5493 | 9.899541 | 6.651322 | -0.3502413 | 0.001512918 | 3.246706
81.0771 | 9.597 | 9.916637 | 6.649934 | -0.3196368 | 0.00151011 | 3.265193
81.0871 | 9.6505 | 9.933018 | 6.648525 | -0.2825182 | 0.00150729 | 3.282985
81.0971 | 9.7036 | 9.948477 | 6.64711 | -0.2448772 | 0.001504485 | 3.299863
81.1071 | 9.7516 | 9.962978 | 6.645687 | -0.2113783 | 0.001501695 | 3.315789
81.1171 | 9.8048 | 9.976489 | 6.644258 | -0.1716888 | 0.00149892 | 3.330732
81.1271 | 9.8559 | 9.988978 | 6.642821 | -0.1330777 | 0.001496161 | 3.34466
81.1371 | 9.8956 | 10.00041 | 6.641378 | -0.1048146 | 0.001493417 | 3.357543
81.1471 | 9.9501 | 10.01077 | 6.639928 | -0.06067362 | 0.001490687 | 3.369355
81.1571 | 9.9996 | 10.02003 | 6.638471 | -0.02042876 | 0.001487973 | 3.38007
81.1671 | 10.0478 | 10.02816 | 6.637007 | 0.01964103 | 0.001485273 | 3.389667
81.1771 | 10.0905 | 10.03514 | 6.635536 | 0.05535683 | 0.001482589 | 3.398125
81.1871 | 10.1365 | 10.04096 | 6.634057 | 0.09553528 | 0.001479919 | 3.405427
81.1971 | 10.1839 | 10.04561 | 6.632572 | 0.1382918 | 0.001477263 | 3.411558
81.2071 | 10.2248 | 10.04906 | 6.631081 | 0.1757374 | 0.001474622 | 3.416507
81.2171 | 10.2607 | 10.05132 | 6.629582 | 0.2093825 | 0.001471996 | 3.420264
81.2271 | 10.2953 | 10.05237 | 6.628076 | 0.2429333 | 0.001469384 | 3.422822
81.2371 | 10.3201 | 10.05221 | 6.626563 | 0.2678938 | 0.001466787 | 3.424177
81.2471 | 10.3509 | 10.05084 | 6.625043 | 0.3000649 | 0.001464204 | 3.424328
81.2571 | 10.3773 | 10.04825 | 6.623516 | 0.3290453 | 0.001461635 | 3.423277
81.2671 | 10.3981 | 10.04447 | 6.621982 | 0.3536311 | 0.001459081 | 3.421028
81.2771 | 10.4174 | 10.03948 | 6.620441 | 0.3779156 | 0.00145654 | 3.417587
81.2871 | 10.431 | 10.03331 | 6.618893 | 0.3976892 | 0.001454014 | 3.412964
81.2971 | 10.4479 | 10.02596 | 6.617338 | 0.4219408 | 0.001451502 | 3.40717
81.3071 | 10.4553 | 10.01744 | 6.615776 | 0.4378558 | 0.001449004 | 3.400219
81.3171 | 10.4586 | 10.00778 | 6.614207 | 0.4508191 | 0.001446519 | 3.392127
81.3271 | 10.4532 | 9.996989 | 6.612631 | 0.4562106 | 0.001444049 | 3.382914
81.3371 | 10.4433 | 9.985089 | 6.611048 | 0.4582106 | 0.001441592 | 3.3726
81.3471 | 10.4373 | 9.972103 | 6.609458 | 0.4651969 | 0.001439149 | 3.361206
81.3571 | 10.422 | 9.958056 | 6.60786 | 0.4639441 | 0.00143672 | 3.348759
81.3671 | 10.4034 | 9.942973 | 6.606256 | 0.4604273 | 0.001434304 | 3.335282
81.3771 | 10.3838 | 9.926882 | 6.604645 | 0.4569177 | 0.001431902 | 3.320806
81.3871 | 10.3613 | 9.909814 | 6.603026 | 0.451486 | 0.001429514 | 3.305358
81.3971 | 10.3325 | 9.891798 | 6.601401 | 0.4407022 | 0.001427139 | 3.28897
81.4071 | 10.3035 | 9.872866 | 6.599768 | 0.4306341 | 0.001424777 | 3.271673
81.4171 | 10.2714 | 9.853052 | 6.598129 | 0.418348 | 0.001422428 | 3.253501
81.4271 | 10.23 | 9.83239 | 6.596482 | 0.3976103 | 0.001420093 | 3.234488
81.4371 | 10.1846 | 9.810914 | 6.594828 | 0.3736855 | 0.001417772 | 3.214669
81.4471 | 10.144 | 9.788662 | 6.593167 | 0.3553382 | 0.001415463 | 3.194079
81.4571 | 10.0983 | 9.765669 | 6.591499 | 0.3326313 | 0.001413168 | 3.172757
81.4671 | 10.0515 | 9.741972 | 6.589824 | 0.3095282 | 0.001410885 | 3.150737
81.4771 | 10.0014 | 9.717609 | 6.588141 | 0.2837908 | 0.001408616 | 3.128059
81.4871 | 9.9479 | 9.692618 | 6.586452 | 0.2552817 | 0.001406359 | 3.10476
81.4971 | 9.8943 | 9.667038 | 6.584756 | 0.2272621 | 0.001404116 | 3.080878
81.5071 | 9.8388 | 9.640905 | 6.583052 | 0.1978948 | 0.001401885 | 3.056451
81.5171 | 9.7822 | 9.614259 | 6.581341 | 0.1679405 | 0.001399668 | 3.031519
81.5271 | 9.7171 | 9.587137 | 6.579623 | 0.1299626 | 0.001397463 | 3.006117
81.5371 | 9.6624 | 9.559578 | 6.577898 | 0.1028216 | 0.001395271 | 2.980285
81.5471 | 9.6032 | 9.531618 | 6.576166 | 0.0715816 | 0.001393091 | 2.954059
81.5571 | 9.5411 | 9.503296 | 6.574427 | 0.03780441 | 0.001390924 | 2.927478
81.5671 | 9.4751 | 9.474646 | 6.572681 | 0.0004540715 | 0.00138877 | 2.900576
81.5771 | 9.4135 | 9.445706 | 6.570927 | -0.03220631 | 0.001386629 | 2.873393
81.5871 | 9.3486 | 9.41651 | 6.569166 | -0.06791044 | 0.001384499 | 2.845959
81.5971 | 9.2851 | 9.387094 | 6.567399 | -0.1019944 | 0.001382383 | 2.818313
81.6071 | 9.2195 | 9.357491 | 6.565624 | -0.1379909 | 0.001380278 | 2.790487
81.6171 | 9.153 | 9.327733 | 6.563842 | -0.1747332 | 0.001378187 | 2.762513
81.6271 | 9.0834 | 9.297853 | 6.562052 | -0.2144531 | 0.001376107 | 2.734425
81.6371 | 9.0194 | 9.267882 | 6.560256 | -0.2484815 | 0.00137404 | 2.706252
81.6471 | 8.9532 | 9.237848 | 6.558452 | -0.2846483 | 0.001371985 | 2.678024
81.6571 | 8.886 | 9.207782 | 6.556642 | -0.3217822 | 0.001369942 | 2.649771
81.667 | 8.8198 | 9.178014 | 6.554842 | -0.358214 | 0.001367932 | 2.621804
81.677 | 8.757 | 9.147963 | 6.553017 | -0.390963 | 0.001365913 | 2.59358
81.687 | 8.692 | 9.117959 | 6.551185 | -0.425959 | 0.001363907 | 2.56541
81.697 | 8.6267 | 9.088025 | 6.549346 | -0.4613249 | 0.001361912 | 2.537317
81.707 | 8.5621 | 9.058185 | 6.547499 | -0.4960847 | 0.001359929 | 2.509326
81.717 | 8.4946 | 9.028459 | 6.545645 | -0.5338595 | 0.001357959 | 2.481456
81.727 | 8.437 | 8.99887 | 6.543785 | -0.5618703 | 0.001356 | 2.45373
81.737 | 8.3776 | 8.969437 | 6.541917 | -0.5918367 | 0.001354053 | 2.426166
81.747 | 8.3119 | 8.940177 | 6.540042 | -0.6282767 | 0.001352118 | 2.398783
81.757 | 8.2528 | 8.911108 | 6.538159 | -0.6583075 | 0.001350195 | 2.371598
81.767 | 8.1985 | 8.882245 | 6.53627 | -0.6837449 | 0.001348284 | 2.344627
81.777 | 8.1428 | 8.853604 | 6.534373 | -0.7108044 | 0.001346384 | 2.317885
81.787 | 8.0896 | 8.825199 | 6.532469 | -0.735599 | 0.001344496 | 2.291385
81.797 | 8.0362 | 8.797042 | 6.530558 | -0.7608419 | 0.00134262 | 2.265141
81.807 | 7.9873 | 8.769145 | 6.52864 | -0.7818448 | 0.001340755 | 2.239164
81.817 | 7.9316 | 8.741519 | 6.526715 | -0.8099185 | 0.001338902 | 2.213465
81.827 | 7.8885 | 8.714173 | 6.524783 | -0.8256725 | 0.001337061 | 2.188053
81.837 | 7.843 | 8.687116 | 6.522843 | -0.8441159 | 0.001335231 | 2.162938
81.847 | 7.7999 | 8.660356 | 6.520896 | -0.8604564 | 0.001333412 | 2.138127
81.857 | 7.7586 | 8.633901 | 6.518942 | -0.8753014 | 0.001331605 | 2.113628
81.867 | 7.7188 | 8.607757 | 6.516981 | -0.8889566 | 0.001329809 | 2.089446
81.877 | 7.6804 | 8.581928 | 6.515013 | -0.9015281 | 0.001328025 | 2.065587
81.887 | 7.6434 | 8.55642 | 6.513037 | -0.9130203 | 0.001326251 | 2.042057
81.897 | 7.6051 | 8.531238 | 6.511055 | -0.9261377 | 0.00132449 | 2.018859
81.907 | 7.5687 | 8.506383 | 6.509065 | -0.9376833 | 0.001322739 | 1.995996
81.917 | 7.5343 | 8.48186 | 6.507068 | -0.9475598 | 0.001321 | 1.973471
81.927 | 7.5048 | 8.457669 | 6.505064 | -0.9528695 | 0.001319272 | 1.951286
81.937 | 7.475 | 8.433814 | 6.503053 | -0.9588141 | 0.001317555 | 1.929444
81.947 | 7.4466 | 8.410295 | 6.501034 | -0.9636946 | 0.001315849 | 1.907945
81.957 | 7.42 | 8.387112 | 6.499009 | -0.9671116 | 0.001314155 | 1.886789
81.967 | 7.3923 | 8.364266 | 6.496976 | -0.9719655 | 0.001312471 | 1.865977
81.977 | 7.3669 | 8.341756 | 6.494936 | -0.9748557 | 0.001310799 | 1.845509
81.987 | 7.342 | 8.319582 | 6.492889 | -0.9775815 | 0.001309137 | 1.825383
81.997 | 7.3201 | 8.297742 | 6.490835 | -0.9776421 | 0.001307487 | 1.8056
82.007 | 7.2934 | 8.276236 | 6.488773 | -0.9828362 | 0.001305848 | 1.786157
82.017 | 7.2755 | 8.255062 | 6.486705 | -0.9795617 | 0.001304219 | 1.767052
82.027 | 7.2598 | 8.234217 | 6.484629 | -0.9744169 | 0.001302601 | 1.748285
82.037 | 7.2427 | 8.2137 | 6.482547 | -0.9709996 | 0.001300995 | 1.729852
82.047 | 7.2273 | 8.193507 | 6.480457 | -0.9662073 | 0.001299399 | 1.711751
82.057 | 7.2117 | 8.173637 | 6.47836 | -0.9619372 | 0.001297814 | 1.693979
82.067 | 7.1951 | 8.154086 | 6.476256 | -0.9589864 | 0.00129624 | 1.676534
82.077 | 7.1835 | 8.134852 | 6.474145 | -0.9513521 | 0.001294676 | 1.659413
82.087 | 7.1719 | 8.115931 | 6.472026 | -0.9440307 | 0.001293124 | 1.642611
82.097 | 7.1564 | 8.097319 | 6.469901 | -0.9409191 | 0.001291582 | 1.626127
82.107 | 7.1461 | 8.079014 | 6.467768 | -0.9329137 | 0.00129005 | 1.609955
82.117 | 7.1345 | 8.061011 | 6.465629 | -0.926511 | 0.00128853 | 1.594094
82.127 | 7.1252 | 8.043307 | 6.463482 | -0.9181074 | 0.00128702 | 1.578538
82.137 | 7.1139 | 8.025899 | 6.461328 | -0.9119987 | 0.001285521 | 1.563285
82.147 | 7.1074 | 8.008782 | 6.459167 | -0.9013816 | 0.001284032 | 1.54833
82.157 | 7.0958 | 7.991952 | 6.456999 | -0.8961518 | 0.001282554 | 1.53367
82.167 | 7.0887 | 7.975406 | 6.454824 | -0.8867056 | 0.001281086 | 1.5193
82.177 | 7.0815 | 7.959139 | 6.452642 | -0.8776388 | 0.001279629 | 1.505217
82.187 | 7.0727 | 7.943148 | 6.450453 | -0.8704476 | 0.001278183 | 1.491417
82.197 | 7.0595 | 7.927428 | 6.448256 | -0.8679278 | 0.001276747 | 1.477895
82.207 | 7.0499 | 7.911975 | 6.446053 | -0.8620755 | 0.001275321 | 1.464647
82.217 | 7.0439 | 7.896787 | 6.443843 | -0.8528865 | 0.001273906 | 1.45167
82.227 | 7.0344 | 7.881857 | 6.441625 | -0.8474571 | 0.001272502 | 1.438959
82.237 | 7.0289 | 7.867183 | 6.439401 | -0.8382829 | 0.001271107 | 1.426511
82.2469 | 7.0223 | 7.8529 | 6.437191 | -0.8305998 | 0.001269737 | 1.414439
82.2569 | 7.0136 | 7.838722 | 6.434953 | -0.8251219 | 0.001268364 | 1.402501
82.2669 | 7.0048 | 7.824788 | 6.432707 | -0.8199875 | 0.001267001 | 1.390813
82.2769 | 6.9956 | 7.811092 | 6.430455 | -0.8154925 | 0.001265648 | 1.379372
82.2869 | 6.985 | 7.797633 | 6.428195 | -0.8126331 | 0.001264305 | 1.368173
82.2969 | 6.9764 | 7.784406 | 6.425929 | -0.8080055 | 0.001262973 | 1.357214
82.3069 | 6.9718 | 7.771406 | 6.423655 | -0.7996059 | 0.001261651 | 1.346489
82.3169 | 6.9664 | 7.75863 | 6.421375 | -0.7922302 | 0.001260339 | 1.335995
82.3269 | 6.958 | 7.746075 | 6.419087 | -0.7880752 | 0.001259038 | 1.325729
82.3369 | 6.9519 | 7.733737 | 6.416793 | -0.7818367 | 0.001257746 | 1.315686
82.3469 | 6.9451 | 7.721612 | 6.414491 | -0.7765116 | 0.001256465 | 1.305864
82.3569 | 6.9398 | 7.709696 | 6.412183 | -0.7698959 | 0.001255194 | 1.296258
82.3669 | 6.9357 | 7.697986 | 6.409867 | -0.7622862 | 0.001253933 | 1.286865
82.3769 | 6.9254 | 7.686479 | 6.407545 | -0.7610791 | 0.001252683 | 1.277681
82.3869 | 6.917 | 7.675171 | 6.405216 | -0.7581713 | 0.001251442 | 1.268704
82.3969 | 6.9144 | 7.664059 | 6.40288 | -0.7496592 | 0.001250212 | 1.259929
82.4069 | 6.9104 | 7.65314 | 6.400536 | -0.7427396 | 0.001248992 | 1.251354
82.4169 | 6.9016 | 7.642409 | 6.398186 | -0.7408094 | 0.001247782 | 1.242975
82.4269 | 6.8975 | 7.631865 | 6.395829 | -0.7343653 | 0.001246582 | 1.234789
82.4369 | 6.8903 | 7.621504 | 6.393466 | -0.7312043 | 0.001245392 | 1.226793
82.4469 | 6.8871 | 7.611323 | 6.391095 | -0.7242232 | 0.001244212 | 1.218984
82.4569 | 6.8829 | 7.601319 | 6.388717 | -0.7184192 | 0.001243042 | 1.211359
82.4669 | 6.8739 | 7.591489 | 6.386333 | -0.7175891 | 0.001241882 | 1.203914
82.4769 | 6.8665 | 7.58183 | 6.383942 | -0.7153303 | 0.001240732 | 1.196648
82.4869 | 6.86 | 7.57234 | 6.381544 | -0.71234 | 0.001239592 | 1.189557
82.4969 | 6.86 | 7.563015 | 6.379139 | -0.7030153 | 0.001238463 | 1.182638
82.5069 | 6.8514 | 7.553853 | 6.376727 | -0.7024535 | 0.001237343 | 1.175889
82.5169 | 6.849 | 7.544852 | 6.374308 | -0.6958522 | 0.001236233 | 1.169308
82.5269 | 6.8464 | 7.536009 | 6.371883 | -0.6896087 | 0.001235133 | 1.162891
82.5369 | 6.838 | 7.52732 | 6.369451 | -0.6893205 | 0.001234043 | 1.156636
82.5469 | 6.8362 | 7.518785 | 6.367012 | -0.6825851 | 0.001232963 | 1.150541
82.5569 | 6.8302 | 7.5104 | 6.364566 | -0.6802003 | 0.001231893 | 1.144603
82.5669 | 6.8267 | 7.502164 | 6.362113 | -0.6754636 | 0.001230832 | 1.13882
82.5769 | 6.8156 | 7.494073 | 6.359654 | -0.6784728 | 0.001229782 | 1.133189
82.5869 | 6.8197 | 7.486126 | 6.357188 | -0.6664256 | 0.001228742 | 1.127709
82.5969 | 6.8157 | 7.47832 | 6.354715 | -0.6626201 | 0.001227711 | 1.122377
82.6069 | 6.8118 | 7.470654 | 6.352236 | -0.6588539 | 0.00122669 | 1.117191
82.6169 | 6.8097 | 7.463125 | 6.34975 | -0.653425 | 0.00122568 | 1.11215
82.6269 | 6.8052 | 7.455732 | 6.347257 | -0.6505317 | 0.001224679 | 1.10725
82.6369 | 6.8015 | 7.448472 | 6.344757 | -0.6469718 | 0.001223688 | 1.102491
82.6469 | 6.7989 | 7.441343 | 6.342251 | -0.6424434 | 0.001222707 | 1.09787
82.6569 | 6.7967 | 7.434345 | 6.339738 | -0.6376447 | 0.001221735 | 1.093385
82.6669 | 6.7942 | 7.427474 | 6.337219 | -0.6332741 | 0.001220774 | 1.089035
82.6769 | 6.7921 | 7.42073 | 6.334693 | -0.6286297 | 0.001219822 | 1.084817
82.6869 | 6.7942 | 7.41411 | 6.33216 | -0.6199097 | 0.00121888 | 1.080731
82.6969 | 6.7877 | 7.407613 | 6.329621 | -0.6199128 | 0.001217948 | 1.076774
82.7069 | 6.7861 | 7.401237 | 6.327075 | -0.6151371 | 0.001217026 | 1.072945
82.7169 | 6.7817 | 7.394981 | 6.324522 | -0.6132813 | 0.001216113 | 1.069243
82.7269 | 6.7813 | 7.388844 | 6.321963 | -0.6075437 | 0.001215211 | 1.065665
82.7369 | 6.7826 | 7.382823 | 6.319398 | -0.6002231 | 0.001214318 | 1.062211
82.7469 | 6.7809 | 7.376918 | 6.316825 | -0.5960179 | 0.001213435 | 1.058879
82.7569 | 6.7771 | 7.371127 | 6.314247 | -0.5940268 | 0.001212562 | 1.055667
82.7669 | 6.7736 | 7.365448 | 6.311662 | -0.5918485 | 0.001211698 | 1.052575
82.7769 | 6.7707 | 7.359882 | 6.30907 | -0.5891818 | 0.001210845 | 1.049601
82.7869 | 6.7689 | 7.354425 | 6.306472 | -0.5855254 | 0.001210001 | 1.046743
82.7969 | 6.7684 | 7.349078 | 6.303867 | -0.5806781 | 0.001209167 | 1.044002
82.8069 | 6.7671 | 7.343839 | 6.301256 | -0.5767389 | 0.001208342 | 1.041374
82.8169 | 6.7658 | 7.338707 | 6.298639 | -0.5729065 | 0.001207528 | 1.03886
82.8269 | 6.7643 | 7.33368 | 6.296015 | -0.5693801 | 0.001206723 | 1.036458
82.8368 | 6.7588 | 7.328809 | 6.293411 | -0.5700088 | 0.001205936 | 1.034192
82.8468 | 6.7573 | 7.32399 | 6.290775 | -0.5666899 | 0.00120515 | 1.03201
82.8568 | 6.7518 | 7.319274 | 6.288132 | -0.567474 | 0.001204375 | 1.029938
82.8668 | 6.749 | 7.31466 | 6.285483 | -0.5656602 | 0.001203609 | 1.027974
82.8768 | 6.7475 | 7.310148 | 6.282827 | -0.5626477 | 0.001202853 | 1.026118
82.8868 | 6.7503 | 7.305735 | 6.280165 | -0.5554354 | 0.001202107 | 1.024368
82.8968 | 6.7451 | 7.301423 | 6.277497 | -0.5563225 | 0.001201371 | 1.022724
82.9068 | 6.7415 | 7.297209 | 6.274823 | -0.5557086 | 0.001200644 | 1.021185
82.9168 | 6.738 | 7.293093 | 6.272142 | -0.5550928 | 0.001199927 | 1.019751
82.9268 | 6.7367 | 7.289074 | 6.269455 | -0.5523744 | 0.00119922 | 1.01842
82.9368 | 6.7318 | 7.285153 | 6.266762 | -0.5533528 | 0.001198523 | 1.017192
82.9468 | 6.7268 | 7.281327 | 6.264063 | -0.5545273 | 0.001197835 | 1.016067
82.9568 | 6.7231 | 7.277597 | 6.261357 | -0.5544975 | 0.001197158 | 1.015043
82.9668 | 6.7199 | 7.273963 | 6.258645 | -0.5540628 | 0.00119649 | 1.014121
82.9768 | 6.7221 | 7.270422 | 6.255927 | -0.5483225 | 0.001195832 | 1.013299
82.9868 | 6.7197 | 7.266976 | 6.253203 | -0.5472764 | 0.001195184 | 1.012578
82.9968 | 6.7142 | 7.263624 | 6.250473 | -0.5494239 | 0.001194545 | 1.011956
83.0068 | 6.7118 | 7.260365 | 6.247737 | -0.5485648 | 0.001193917 | 1.011434
83.0168 | 6.7143 | 7.257198 | 6.244995 | -0.5428984 | 0.001193298 | 1.01101
83.0268 | 6.7109 | 7.254125 | 6.242247 | -0.5432246 | 0.001192689 | 1.010685
83.0368 | 6.7037 | 7.251143 | 6.239492 | -0.5474432 | 0.00119209 | 1.010459
83.0468 | 6.6992 | 7.248254 | 6.236732 | -0.5490538 | 0.001191501 | 1.01033
83.0568 | 6.7009 | 7.245456 | 6.233966 | -0.544556 | 0.001190921 | 1.010299
83.0668 | 6.698 | 7.24275 | 6.231193 | -0.5447499 | 0.001190352 | 1.010366
83.0768 | 6.7012 | 7.240135 | 6.228415 | -0.5389352 | 0.001189792 | 1.01053
83.0868 | 6.6991 | 7.237612 | 6.225631 | -0.5385119 | 0.001189242 | 1.010792
83.0968 | 6.6975 | 7.23518 | 6.222841 | -0.5376797 | 0.001188702 | 1.01115
83.1068 | 6.6975 | 7.232839 | 6.220045 | -0.5353386 | 0.001188172 | 1.011606
83.1168 | 6.6939 | 7.230589 | 6.217243 | -0.5366887 | 0.001187652 | 1.012158
83.1268 | 6.6915 | 7.22843 | 6.214435 | -0.5369302 | 0.001187142 | 1.012808
83.1368 | 6.688 | 7.226363 | 6.211622 | -0.5383627 | 0.001186642 | 1.013554
83.1468 | 6.6901 | 7.224386 | 6.208802 | -0.5342864 | 0.001186152 | 1.014398
83.1568 | 6.6868 | 7.222502 | 6.205977 | -0.5357018 | 0.001185671 | 1.015339
83.1668 | 6.6891 | 7.220709 | 6.203146 | -0.5316086 | 0.001185201 | 1.016377
83.1768 | 6.6862 | 7.219007 | 6.20031 | -0.5328075 | 0.001184741 | 1.017513
83.1868 | 6.6835 | 7.217398 | 6.197468 | -0.5338982 | 0.00118429 | 1.018746
83.1968 | 6.6821 | 7.215881 | 6.19462 | -0.5337814 | 0.00118385 | 1.020078
83.2068 | 6.6844 | 7.214457 | 6.191766 | -0.5300572 | 0.00118342 | 1.021508
83.2168 | 6.6816 | 7.213126 | 6.188907 | -0.5315262 | 0.001182999 | 1.023036
83.2268 | 6.6776 | 7.211888 | 6.186042 | -0.5342885 | 0.001182589 | 1.024664
83.2368 | 6.6759 | 7.210745 | 6.183171 | -0.5348447 | 0.001182189 | 1.026391
83.2468 | 6.6738 | 7.209695 | 6.180295 | -0.5358954 | 0.001181798 | 1.028218
83.2568 | 6.6714 | 7.208741 | 6.177414 | -0.537341 | 0.001181418 | 1.030146
83.2668 | 6.67 | 7.207882 | 6.174527 | -0.537882 | 0.001181048 | 1.032174
83.2768 | 6.6705 | 7.207119 | 6.171634 | -0.5366192 | 0.001180688 | 1.034304
83.2868 | 6.6676 | 7.206453 | 6.168736 | -0.5388532 | 0.001180339 | 1.036537
83.2968 | 6.6634 | 7.205885 | 6.165833 | -0.5424848 | 0.001179999 | 1.038872
83.3068 | 6.6624 | 7.205415 | 6.162924 | -0.5430146 | 0.001179669 | 1.041311
83.3168 | 6.6553 | 7.205043 | 6.16001 | -0.5497434 | 0.00117935 | 1.043854
83.3268 | 6.6524 | 7.204772 | 6.15709 | -0.5523721 | 0.001179041 | 1.046503
83.3368 | 6.6485 | 7.204602 | 6.154165 | -0.5561017 | 0.001178742 | 1.049258
83.3468 | 6.649 | 7.204533 | 6.151235 | -0.5555329 | 0.001178454 | 1.05212
83.3568 | 6.6481 | 7.204567 | 6.148299 | -0.5564669 | 0.001178175 | 1.05509
83.3668 | 6.6456 | 7.204705 | 6.145358 | -0.5591045 | 0.001177907 | 1.058168
83.3768 | 6.6454 | 7.204947 | 6.142412 | -0.5595472 | 0.001177649 | 1.061357
83.3868 | 6.6431 | 7.205296 | 6.139461 | -0.5621957 | 0.001177402 | 1.064657
83.3968 | 6.6392 | 7.205751 | 6.136505 | -0.5665512 | 0.001177165 | 1.068069
83.4068 | 6.6361 | 7.206315 | 6.133543 | -0.5702153 | 0.001176938 | 1.071595
83.4168 | 6.6368 | 7.206989 | 6.130576 | -0.5701889 | 0.001176721 | 1.075236
83.4267 | 6.6339 | 7.207767 | 6.127634 | -0.5738671 | 0.001176518 | 1.078956
83.4367 | 6.6338 | 7.208663 | 6.124658 | -0.5748629 | 0.001176322 | 1.082829
83.4467 | 6.6355 | 7.209672 | 6.121676 | -0.5741725 | 0.001176136 | 1.08682
83.4567 | 6.633 | 7.210797 | 6.118689 | -0.5777972 | 0.001175962 | 1.090932
83.4667 | 6.6353 | 7.212039 | 6.115697 | -0.5767386 | 0.001175797 | 1.095165
83.4767 | 6.6347 | 7.213398 | 6.112701 | -0.5786983 | 0.001175643 | 1.099522
83.4867 | 6.6351 | 7.214878 | 6.109699 | -0.5797778 | 0.0011755 | 1.104003
83.4967 | 6.6314 | 7.216479 | 6.106693 | -0.585079 | 0.001175367 | 1.108611
83.5067 | 6.6286 | 7.218204 | 6.103681 | -0.5896035 | 0.001175245 | 1.113347
83.5167 | 6.6305 | 7.220053 | 6.100665 | -0.589553 | 0.001175133 | 1.118213
83.5267 | 6.6341 | 7.222029 | 6.097644 | -0.5879294 | 0.001175032 | 1.12321
83.5367 | 6.6324 | 7.224135 | 6.094618 | -0.5917345 | 0.001174941 | 1.128341
83.5467 | 6.6338 | 7.22637 | 6.091588 | -0.5925702 | 0.001174861 | 1.133607
83.5567 | 6.6345 | 7.228739 | 6.088553 | -0.5942386 | 0.001174792 | 1.139011
83.5667 | 6.638 | 7.231242 | 6.085513 | -0.5932417 | 0.001174734 | 1.144554
83.5767 | 6.6359 | 7.233882 | 6.082469 | -0.5979815 | 0.001174686 | 1.150238
83.5867 | 6.6327 | 7.23666 | 6.07942 | -0.6039602 | 0.001174649 | 1.156066
83.5967 | 6.6337 | 7.23958 | 6.076366 | -0.6058799 | 0.001174623 | 1.162039
83.6067 | 6.635 | 7.242643 | 6.073308 | -0.6076429 | 0.001174608 | 1.16816
83.6167 | 6.6351 | 7.245851 | 6.070245 | -0.6107514 | 0.001174604 | 1.174431
83.6267 | 6.6331 | 7.249208 | 6.067178 | -0.6161078 | 0.00117461 | 1.180855
83.6367 | 6.6334 | 7.252715 | 6.064107 | -0.6193146 | 0.001174628 | 1.187433
83.6467 | 6.6341 | 7.256374 | 6.061031 | -0.622274 | 0.001174656 | 1.194168
83.6567 | 6.6353 | 7.260189 | 6.057951 | -0.6248887 | 0.001174695 | 1.201063
83.6667 | 6.6384 | 7.264161 | 6.054866 | -0.6257611 | 0.001174746 | 1.20812
83.6767 | 6.6339 | 7.268294 | 6.051777 | -0.634394 | 0.001174807 | 1.215342
83.6867 | 6.6341 | 7.27259 | 6.048684 | -0.6384898 | 0.001174879 | 1.222731
83.6967 | 6.6311 | 7.277051 | 6.045587 | -0.6459514 | 0.001174963 | 1.23029
83.7067 | 6.6313 | 7.281682 | 6.042485 | -0.6503815 | 0.001175058 | 1.238021
83.7167 | 6.6341 | 7.286483 | 6.039379 | -0.652383 | 0.001175164 | 1.245929
83.7267 | 6.6367 | 7.291459 | 6.036269 | -0.6547586 | 0.001175281 | 1.254014
83.7367 | 6.6392 | 7.296611 | 6.033156 | -0.6574115 | 0.001175409 | 1.262281
83.7467 | 6.6391 | 7.301944 | 6.030038 | -0.6628444 | 0.001175549 | 1.270731
83.7567 | 6.6413 | 7.30746 | 6.026916 | -0.6661605 | 0.0011757 | 1.279369
83.7667 | 6.6444 | 7.313163 | 6.02379 | -0.6687628 | 0.001175862 | 1.288197
83.7767 | 6.6465 | 7.319055 | 6.02066 | -0.6725546 | 0.001176036 | 1.297219
83.7867 | 6.645 | 7.325139 | 6.017526 | -0.680139 | 0.001176221 | 1.306437
83.7967 | 6.649 | 7.331419 | 6.014388 | -0.682419 | 0.001176418 | 1.315854
83.8067 | 6.6507 | 7.337898 | 6.011247 | -0.6871984 | 0.001176626 | 1.325475
83.8167 | 6.6581 | 7.34458 | 6.008102 | -0.6864803 | 0.001176846 | 1.335302
83.8267 | 6.6557 | 7.351468 | 6.004953 | -0.6957683 | 0.001177077 | 1.345339
83.8367 | 6.6593 | 7.358565 | 6.0018 | -0.6992654 | 0.00117732 | 1.355588
83.8467 | 6.665 | 7.365876 | 5.998644 | -0.7008757 | 0.001177575 | 1.366055
83.8567 | 6.6661 | 7.373402 | 5.995484 | -0.7073023 | 0.001177841 | 1.376741
83.8667 | 6.6633 | 7.381149 | 5.99232 | -0.7178492 | 0.001178119 | 1.387651
83.8767 | 6.6636 | 7.38912 | 5.989153 | -0.7255199 | 0.001178409 | 1.398789
83.8867 | 6.6712 | 7.397318 | 5.985982 | -0.726118 | 0.001178711 | 1.410157
83.8967 | 6.6722 | 7.405748 | 5.982808 | -0.7335475 | 0.001179024 | 1.42176
83.9067 | 6.6706 | 7.414412 | 5.979631 | -0.7438122 | 0.00117935 | 1.433602
83.9167 | 6.673 | 7.423316 | 5.97645 | -0.7503158 | 0.001179688 | 1.445686
83.9267 | 6.6829 | 7.432462 | 5.973265 | -0.7495624 | 0.001180037 | 1.458017
83.9367 | 6.6847 | 7.441856 | 5.970078 | -0.7571558 | 0.001180399 | 1.470598
83.9467 | 6.6844 | 7.4515 | 5.966887 | -0.7671 | 0.001180773 | 1.483432
83.9567 | 6.6775 | 7.461399 | 5.963693 | -0.7838993 | 0.001181159 | 1.496525
83.9667 | 6.6824 | 7.471557 | 5.960496 | -0.7891574 | 0.001181558 | 1.50988
83.9767 | 6.6889 | 7.481979 | 5.957295 | -0.7930787 | 0.001181968 | 1.523501
83.9867 | 6.6886 | 7.492667 | 5.954092 | -0.8040672 | 0.001182391 | 1.537393
83.9967 | 6.6958 | 7.503627 | 5.950885 | -0.8078271 | 0.001182827 | 1.551559
84.0066 | 6.7006 | 7.514743 | 5.947708 | -0.8141433 | 0.00118327 | 1.565852
84.0166 | 6.7082 | 7.526256 | 5.944496 | -0.8180557 | 0.00118373 | 1.580576
84.0266 | 6.7107 | 7.538052 | 5.94128 | -0.8273522 | 0.001184203 | 1.595588
84.0366 | 6.7095 | 7.550137 | 5.938062 | -0.8406371 | 0.001184688 | 1.61089
84.0466 | 6.7131 | 7.562515 | 5.934841 | -0.8494145 | 0.001185186 | 1.626488
84.0566 | 6.7175 | 7.575189 | 5.931617 | -0.8576888 | 0.001185697 | 1.642386
84.0666 | 6.7237 | 7.588164 | 5.928391 | -0.8644642 | 0.001186221 | 1.658587
84.0766 | 6.7299 | 7.601445 | 5.925161 | -0.8715453 | 0.001186757 | 1.675097
84.0866 | 6.7345 | 7.615036 | 5.92193 | -0.880536 | 0.001187307 | 1.691919
84.0966 | 6.7391 | 7.628941 | 5.918695 | -0.8898407 | 0.001187869 | 1.709058
84.1066 | 6.7431 | 7.643164 | 5.915458 | -0.9000637 | 0.001188444 | 1.726517
84.1166 | 6.7467 | 7.657709 | 5.912219 | -0.9110093 | 0.001189033 | 1.744302
84.1266 | 6.752 | 7.672581 | 5.908977 | -0.9205814 | 0.001189635 | 1.762415
84.1366 | 6.755 | 7.687784 | 5.905732 | -0.9327844 | 0.00119025 | 1.780862
84.1466 | 6.7612 | 7.703322 | 5.902485 | -0.9421224 | 0.001190878 | 1.799646
84.1566 | 6.7693 | 7.719199 | 5.899236 | -0.9498994 | 0.001191519 | 1.818772
84.1666 | 6.7727 | 7.73542 | 5.895985 | -0.9627195 | 0.001192175 | 1.838242
84.1766 | 6.7745 | 7.751986 | 5.892731 | -0.9774865 | 0.001192843 | 1.858062
84.1866 | 6.7841 | 7.768904 | 5.889476 | -0.984804 | 0.001193525 | 1.878235
84.1966 | 6.7921 | 7.786176 | 5.886218 | -0.9940762 | 0.001194221 | 1.898764
84.2066 | 6.8044 | 7.803806 | 5.882958 | -0.9994062 | 0.001194931 | 1.919654
84.2166 | 6.8059 | 7.821798 | 5.879696 | -1.015898 | 0.001195654 | 1.940906
84.2266 | 6.813 | 7.840154 | 5.876432 | -1.027154 | 0.001196391 | 1.962526
84.2366 | 6.8274 | 7.858879 | 5.873166 | -1.031479 | 0.001197142 | 1.984516
84.2466 | 6.8351 | 7.877975 | 5.869898 | -1.042875 | 0.001197907 | 2.006879
84.2566 | 6.8466 | 7.897445 | 5.866629 | -1.050845 | 0.001198686 | 2.029617
84.2666 | 6.8627 | 7.917291 | 5.863357 | -1.054591 | 0.00119948 | 2.052734
84.2766 | 6.8803 | 7.937516 | 5.860084 | -1.057216 | 0.001200287 | 2.076232
84.2866 | 6.8947 | 7.958123 | 5.85681 | -1.063423 | 0.001201109 | 2.100112
84.2966 | 6.9079 | 7.979113 | 5.853533 | -1.071213 | 0.001201946 | 2.124378
84.3066 | 6.9211 | 8.000488 | 5.850255 | -1.079388 | 0.001202797 | 2.14903
84.3166 | 6.9424 | 8.022249 | 5.846976 | -1.079849 | 0.001203662 | 2.174069
84.3266 | 6.9643 | 8.044398 | 5.843695 | -1.080098 | 0.001204542 | 2.199498
84.3366 | 6.9853 | 8.066935 | 5.840413 | -1.081635 | 0.001205437 | 2.225316
84.3466 | 7.0056 | 8.08986 | 5.837129 | -1.08426 | 0.001206347 | 2.251524
84.3566 | 7.031 | 8.113174 | 5.833845 | -1.082174 | 0.001207271 | 2.278122
84.3666 | 7.0536 | 8.136876 | 5.830558 | -1.083276 | 0.001208211 | 2.305109
84.3766 | 7.0784 | 8.160965 | 5.827271 | -1.082565 | 0.001209165 | 2.332485
84.3866 | 7.1078 | 8.18544 | 5.823983 | -1.07764 | 0.001210135 | 2.360248
84.3966 | 7.1309 | 8.2103 | 5.820693 | -1.0794 | 0.00121112 | 2.388395
84.4066 | 7.16 | 8.235541 | 5.817403 | -1.075541 | 0.001212121 | 2.416926
84.4166 | 7.1928 | 8.261161 | 5.814111 | -1.068361 | 0.001213137 | 2.445837
84.4266 | 7.228 | 8.287157 | 5.810819 | -1.059157 | 0.001214168 | 2.475124
84.4366 | 7.2636 | 8.313524 | 5.807526 | -1.049924 | 0.001215216 | 2.504783
84.4466 | 7.2953 | 8.340259 | 5.804232 | -1.044959 | 0.001216279 | 2.534811
84.4566 | 7.3283 | 8.367354 | 5.800937 | -1.039054 | 0.001217357 | 2.5652
84.4666 | 7.3655 | 8.39442 | 5.797641 | -1.02892 | 0.001218452 | 2.59556
84.4766 | 7.407 | 8.42222 | 5.794345 | -1.01522 | 0.001219563 | 2.626655
84.4866 | 7.4425 | 8.450361 | 5.791049 | -1.007861 | 0.00122069 | 2.658092
84.4966 | 7.4857 | 8.478835 | 5.787752 | -0.9931355 | 0.001221833 | 2.689862
84.5066 | 7.5253 | 8.507634 | 5.784454 | -0.982334 | 0.001222993 | 2.721957
84.5166 | 7.5737 | 8.536746 | 5.781156 | -0.9630462 | 0.001224169 | 2.754366
84.5266 | 7.614 | 8.566162 | 5.777858 | -0.9521622 | 0.001225362 | 2.787079
84.5366 | 7.657 | 8.59587 | 5.774559 | -0.9388696 | 0.001226571 | 2.820084
84.5466 | 7.7063 | 8.625856 | 5.771261 | -0.9195564 | 0.001227797 | 2.853368
84.5566 | 7.7611 | 8.656109 | 5.767962 | -0.8950092 | 0.00122904 | 2.886918
84.5666 | 7.81 | 8.686421 | 5.764663 | -0.8764209 | 0.0012303 | 2.920528
84.5766 | 7.8491 | 8.717161 | 5.761364 | -0.8680612 | 0.001231577 | 2.954566
84.5866 | 7.9177 | 8.748121 | 5.758065 | -0.8304214 | 0.001232872 | 2.988824
84.5965 | 7.9681 | 8.778975 | 5.754799 | -0.8108745 | 0.00123417 | 3.022941
84.6065 | 8.0241 | 8.81032 | 5.751501 | -0.7862199 | 0.0012355 | 3.057584
84.6165 | 8.0846 | 8.841831 | 5.748202 | -0.7572307 | 0.001236846 | 3.092392
84.6265 | 8.144 | 8.873486 | 5.744904 | -0.7294862 | 0.00123821 | 3.127344
84.6365 | 8.209 | 8.905265 | 5.741606 | -0.6962653 | 0.001239592 | 3.16242
84.6465 | 8.2739 | 8.937146 | 5.738309 | -0.6632456 | 0.001240992 | 3.197596
84.6565 | 8.339 | 8.969104 | 5.735012 | -0.6301037 | 0.00124241 | 3.232849
84.6665 | 8.3993 | 9.001115 | 5.731716 | -0.6018154 | 0.001243845 | 3.268156
84.6765 | 8.468 | 9.033155 | 5.72842 | -0.5651548 | 0.001245299 | 3.30349
84.6865 | 8.5362 | 9.065196 | 5.725125 | -0.5289956 | 0.001246772 | 3.338824
84.6965 | 8.6085 | 9.097211 | 5.721831 | -0.4887111 | 0.001248263 | 3.374132
84.7065 | 8.676 | 9.129172 | 5.718537 | -0.4531725 | 0.001249772 | 3.409386
84.7165 | 8.742 | 9.16105 | 5.715244 | -0.4190499 | 0.0012513 | 3.444554
84.7265 | 8.8146 | 9.192814 | 5.711953 | -0.3782137 | 0.001252848 | 3.479608
84.7365 | 8.8875 | 9.224433 | 5.708662 | -0.3369329 | 0.001254413 | 3.514516
84.7465 | 8.9519 | 9.255875 | 5.705372 | -0.303975 | 0.001255998 | 3.549247
84.7565 | 9.0215 | 9.287107 | 5.702084 | -0.2656073 | 0.001257602 | 3.583766
84.7665 | 9.0882 | 9.318096 | 5.698797 | -0.2298959 | 0.001259226 | 3.61804
84.7765 | 9.1587 | 9.348807 | 5.695511 | -0.1901069 | 0.001260868 | 3.652035
84.7865 | 9.219 | 9.379205 | 5.692226 | -0.1602049 | 0.00126253 | 3.685716
84.7965 | 9.2917 | 9.409254 | 5.688943 | -0.117554 | 0.001264212 | 3.719047
84.8065 | 9.3564 | 9.438918 | 5.685661 | -0.08251762 | 0.001265914 | 3.75199
84.8165 | 9.4199 | 9.468159 | 5.682381 | -0.04825916 | 0.001267635 | 3.78451
84.8265 | 9.482 | 9.496941 | 5.679103 | -0.01494097 | 0.001269376 | 3.816569
84.8365 | 9.5313 | 9.525225 | 5.675826 | 0.006075088 | 0.001271137 | 3.848128
84.8465 | 9.592 | 9.552974 | 5.672551 | 0.03902638 | 0.001272919 | 3.87915
84.8565 | 9.6557 | 9.580147 | 5.669278 | 0.07555261 | 0.001274721 | 3.909595
84.8665 | 9.7119 | 9.606708 | 5.666006 | 0.1051917 | 0.001276543 | 3.939426
84.8765 | 9.7626 | 9.632617 | 5.662737 | 0.1299826 | 0.001278385 | 3.968602
84.8865 | 9.8121 | 9.657835 | 5.65947 | 0.1542646 | 0.001280249 | 3.997086
84.8965 | 9.8534 | 9.682324 | 5.656204 | 0.171076 | 0.001282133 | 4.024837
84.9065 | 9.9006 | 9.706045 | 5.652942 | 0.1945551 | 0.001284038 | 4.051819
84.9165 | 9.9421 | 9.728959 | 5.649681 | 0.2131406 | 0.001285964 | 4.077993
84.9265 | 9.9746 | 9.75103 | 5.646423 | 0.2235705 | 0.001287912 | 4.103319
84.9365 | 10.0213 | 9.772218 | 5.643167 | 0.2490818 | 0.001289881 | 4.127762
84.9465 | 10.0528 | 9.792489 | 5.639913 | 0.2603111 | 0.001291871 | 4.151284
84.9565 | 10.0814 | 9.811805 | 5.636662 | 0.2695951 | 0.001293882 | 4.173849
84.9665 | 10.1015 | 9.830131 | 5.633414 | 0.2713687 | 0.001295915 | 4.195421
84.9765 | 10.1189 | 9.847434 | 5.630169 | 0.271466 | 0.001297971 | 4.215967
84.9865 | 10.1325 | 9.86368 | 5.626926 | 0.26882 | 0.001300048 | 4.235454
84.9965 | 10.1466 | 9.878838 | 5.623686 | 0.267762 | 0.001302147 | 4.253849
85.0065 | 10.1601 | 9.892876 | 5.62045 | 0.267224 | 0.001304268 | 4.271122
85.0165 | 10.1542 | 9.905766 | 5.617216 | 0.2484335 | 0.001306412 | 4.287244
85.0265 | 10.1581 | 9.917481 | 5.613985 | 0.2406193 | 0.001308578 | 4.302187
85.0365 | 10.1592 | 9.927994 | 5.610758 | 0.2312061 | 0.001310767 | 4.315925
85.0465 | 10.1478 | 9.937282 | 5.607533 | 0.210518 | 0.001312979 | 4.328436
85.0565 | 10.1417 | 9.945322 | 5.604313 | 0.1963781 | 0.001315214 | 4.339694
85.0665 | 10.1275 | 9.952095 | 5.601095 | 0.1754054 | 0.001317472 | 4.349682
85.0765 | 10.1056 | 9.957581 | 5.597881 | 0.1480188 | 0.001319753 | 4.35838
85.0865 | 10.0811 | 9.961767 | 5.594671 | 0.1193333 | 0.001322057 | 4.365774
85.0965 | 10.0557 | 9.964637 | 5.591464 | 0.09106334 | 0.001324386 | 4.371848
85.1065 | 10.0291 | 9.96618 | 5.588261 | 0.06292016 | 0.001326738 | 4.376592
85.1165 | 9.9983 | 9.966387 | 5.585062 | 0.03191267 | 0.001329114 | 4.379996
85.1265 | 9.9726 | 9.965252 | 5.581867 | 0.007348025 | 0.001331514 | 4.382054
85.1365 | 9.9354 | 9.962769 | 5.578676 | -0.02736898 | 0.001333938 | 4.382759
85.1465 | 9.8918 | 9.958937 | 5.575488 | -0.06713719 | 0.001336387 | 4.382112
85.1565 | 9.8458 | 9.953756 | 5.572305 | -0.1079564 | 0.00133886 | 4.380112
85.1665 | 9.7969 | 9.947229 | 5.569127 | -0.1503287 | 0.001341359 | 4.376761
85.1764 | 9.7539 | 9.939437 | 5.565984 | -0.1855368 | 0.001343855 | 4.372109
85.1864 | 9.702 | 9.930247 | 5.562814 | -0.2282472 | 0.001346403 | 4.366087
85.1964 | 9.6571 | 9.919733 | 5.559648 | -0.262633 | 0.001348977 | 4.358736
85.2064 | 9.605 | 9.907906 | 5.556487 | -0.3029061 | 0.001351577 | 4.350067
85.2164 | 9.5455 | 9.89478 | 5.553331 | -0.3492804 | 0.001354202 | 4.340095
85.2264 | 9.4867 | 9.880372 | 5.550179 | -0.3936715 | 0.001356853 | 4.328835
85.2364 | 9.4306 | 9.864698 | 5.547033 | -0.4340978 | 0.00135953 | 4.316306
85.2464 | 9.3697 | 9.847779 | 5.543891 | -0.4780791 | 0.001362234 | 4.302526
85.2564 | 9.3169 | 9.829638 | 5.540754 | -0.5127376 | 0.001364964 | 4.287519
85.2664 | 9.2528 | 9.810297 | 5.537622 | -0.557497 | 0.001367721 | 4.271307
85.2764 | 9.1856 | 9.789782 | 5.534496 | -0.6041816 | 0.001370505 | 4.253915
85.2864 | 9.1231 | 9.768119 | 5.531374 | -0.6450191 | 0.001373317 | 4.235371
85.2964 | 9.0624 | 9.745337 | 5.528258 | -0.6829373 | 0.001376156 | 4.215703
85.3064 | 8.9999 | 9.721467 | 5.525148 | -0.7215666 | 0.001379023 | 4.19494
85.3164 | 8.9379 | 9.696537 | 5.522043 | -0.7586374 | 0.001381917 | 4.173112
85.3264 | 8.8718 | 9.670582 | 5.518944 | -0.7987823 | 0.00138484 | 4.150254
85.3364 | 8.8143 | 9.643634 | 5.51585 | -0.8293343 | 0.001387791 | 4.126396
85.3464 | 8.7485 | 9.615728 | 5.512762 | -0.867228 | 0.001390771 | 4.101575
85.3564 | 8.6851 | 9.586898 | 5.50968 | -0.9017983 | 0.00139378 | 4.075824
85.3664 | 8.6251 | 9.557181 | 5.506605 | -0.9320808 | 0.001396818 | 4.049179
85.3764 | 8.5662 | 9.526613 | 5.503535 | -0.9604127 | 0.001399886 | 4.021678
85.3864 | 8.5022 | 9.49523 | 5.500471 | -0.9930304 | 0.001402983 | 3.993356
85.3964 | 8.4396 | 9.463072 | 5.497414 | -1.023472 | 0.00140611 | 3.964252
85.4064 | 8.383 | 9.430176 | 5.494363 | -1.047176 | 0.001409267 | 3.934404
85.4164 | 8.324 | 9.39658 | 5.491318 | -1.07258 | 0.001412454 | 3.903849
85.4264 | 8.2666 | 9.362322 | 5.48828 | -1.095722 | 0.001415672 | 3.872626
85.4364 | 8.2126 | 9.327442 | 5.485249 | -1.114842 | 0.001418922 | 3.840775
85.4464 | 8.1534 | 9.291978 | 5.482224 | -1.138578 | 0.001422202 | 3.808332
85.4564 | 8.0922 | 9.255969 | 5.479206 | -1.163769 | 0.001425514 | 3.775337
85.4664 | 8.0438 | 9.219453 | 5.476195 | -1.175653 | 0.001428858 | 3.741828
85.4764 | 7.9947 | 9.182468 | 5.473192 | -1.187768 | 0.001432234 | 3.707844
85.4864 | 7.9425 | 9.145052 | 5.470195 | -1.202552 | 0.001435642 | 3.673422
85.4964 | 7.893 | 9.107243 | 5.467205 | -1.214243 | 0.001439083 | 3.638599
85.5064 | 7.842 | 9.069079 | 5.464223 | -1.227079 | 0.001442557 | 3.603413
85.5164 | 7.793 | 9.030595 | 5.461249 | -1.237595 | 0.001446064 | 3.5679
85.5264 | 7.7458 | 8.991828 | 5.458281 | -1.246028 | 0.001449605 | 3.532097
85.5364 | 7.7032 | 8.952812 | 5.455322 | -1.249612 | 0.001453179 | 3.496037
85.5464 | 7.6575 | 8.913583 | 5.45237 | -1.256083 | 0.001456788 | 3.459756
85.5564 | 7.6212 | 8.874174 | 5.449426 | -1.252974 | 0.001460431 | 3.423288
85.5664 | 7.5735 | 8.834619 | 5.44649 | -1.261119 | 0.001464109 | 3.386666
85.5764 | 7.5366 | 8.794951 | 5.443561 | -1.258351 | 0.001467823 | 3.349921
85.5864 | 7.4954 | 8.755199 | 5.440641 | -1.259799 | 0.001471571 | 3.313086
85.5964 | 7.4569 | 8.715394 | 5.43773 | -1.258494 | 0.001475356 | 3.27619
85.6064 | 7.4218 | 8.675567 | 5.434826 | -1.253767 | 0.001479177 | 3.239262
85.6164 | 7.3811 | 8.635745 | 5.431931 | -1.254645 | 0.001483034 | 3.202331
85.6264 | 7.3463 | 8.595957 | 5.429044 | -1.249657 | 0.001486929 | 3.165425
85.6364 | 7.3103 | 8.556227 | 5.426167 | -1.245927 | 0.00149086 | 3.12857
85.6464 | 7.2842 | 8.516582 | 5.423297 | -1.232382 | 0.001494829 | 3.09179
85.6564 | 7.2497 | 8.477045 | 5.420437 | -1.227345 | 0.001498836 | 3.055109
85.6664 | 7.2228 | 8.437641 | 5.417586 | -1.214841 | 0.001502881 | 3.018553
85.6764 | 7.1873 | 8.398391 | 5.414743 | -1.211091 | 0.001506965 | 2.982141
85.6864 | 7.1583 | 8.359316 | 5.41191 | -1.201016 | 0.001511088 | 2.945894
85.6964 | 7.1221 | 8.320435 | 5.409086 | -1.198335 | 0.00151525 | 2.909834
85.7064 | 7.1013 | 8.281769 | 5.406272 | -1.180469 | 0.001519452 | 2.873978
85.7164 | 7.078 | 8.243334 | 5.403467 | -1.165334 | 0.001523694 | 2.838344
85.7264 | 7.0588 | 8.205147 | 5.400671 | -1.146347 | 0.001527977 | 2.802948
85.7364 | 7.0301 | 8.167224 | 5.397885 | -1.137124 | 0.001532301 | 2.767807
85.7464 | 7.0104 | 8.129581 | 5.395109 | -1.119181 | 0.001536666 | 2.732935
85.7564 | 6.9824 | 8.092229 | 5.392343 | -1.109829 | 0.001541073 | 2.698345
85.7663 | 6.9646 | 8.055544 | 5.389615 | -1.090944 | 0.001545479 | 2.664384
85.7763 | 6.9474 | 8.018812 | 5.386869 | -1.071412 | 0.00154997 | 2.630394
85.7863 | 6.9331 | 7.982407 | 5.384133 | -1.049307 | 0.001554505 | 2.59672
85.7963 | 6.9151 | 7.946341 | 5.381407 | -1.031241 | 0.001559083 | 2.563374
85.8063 | 6.8974 | 7.910621 | 5.378692 | -1.013221 | 0.001563705 | 2.530365
85.8163 | 6.882 | 7.875256 | 5.375988 | -0.9932565 | 0.00156837 | 2.4977
85.8263 | 6.8693 | 7.840254 | 5.373294 | -0.9709544 | 0.001573081 | 2.465387
85.8363 | 6.8609 | 7.805622 | 5.370611 | -0.9447219 | 0.001577838 | 2.433433
85.8463 | 6.8463 | 7.771365 | 5.367939 | -0.9250649 | 0.001582639 | 2.401843
85.8563 | 6.8329 | 7.737489 | 5.365278 | -0.9045886 | 0.001587487 | 2.370623
85.8663 | 6.8152 | 7.703998 | 5.362628 | -0.8887976 | 0.001592382 | 2.339777
85.8763 | 6.8047 | 7.670896 | 5.35999 | -0.8661958 | 0.001597324 | 2.309309
85.8863 | 6.7982 | 7.638187 | 5.357363 | -0.839987 | 0.001602313 | 2.279222
85.8963 | 6.7899 | 7.605873 | 5.354747 | -0.8159732 | 0.001607351 | 2.249519
85.9063 | 6.776 | 7.573957 | 5.352143 | -0.7979572 | 0.001612437 | 2.220202
85.9163 | 6.7657 | 7.542441 | 5.34955 | -0.7767406 | 0.001617572 | 2.191273
85.9263 | 6.7577 | 7.511324 | 5.34697 | -0.7536244 | 0.001622757 | 2.162732
85.9363 | 6.7484 | 7.48061 | 5.344401 | -0.7322096 | 0.001627992 | 2.13458
85.9463 | 6.7318 | 7.450296 | 5.341845 | -0.7184962 | 0.001633277 | 2.106818
85.9563 | 6.717 | 7.420384 | 5.339301 | -0.7033844 | 0.001638613 | 2.079445
85.9663 | 6.7097 | 7.390873 | 5.336769 | -0.6811735 | 0.001644001 | 2.052461
85.9763 | 6.703 | 7.361762 | 5.334249 | -0.6587625 | 0.001649442 | 2.025864
85.9863 | 6.6974 | 7.33305 | 5.331742 | -0.6356505 | 0.001654935 | 1.999653
85.9963 | 6.683 | 7.304736 | 5.329248 | -0.6217356 | 0.001660481 | 1.973827
86.0063 | 6.6692 | 7.276816 | 5.326766 | -0.6076164 | 0.001666082 | 1.948384
86.0163 | 6.653 | 7.24929 | 5.324298 | -0.5962904 | 0.001671736 | 1.923321
86.0263 | 6.6449 | 7.222156 | 5.321842 | -0.5772555 | 0.001677446 | 1.898636
86.0363 | 6.6378 | 7.195409 | 5.3194 | -0.5576092 | 0.001683211 | 1.874326
86.0463 | 6.6283 | 7.169049 | 5.316971 | -0.5407485 | 0.001689033 | 1.850389
86.0563 | 6.6136 | 7.14307 | 5.314555 | -0.5294705 | 0.001694911 | 1.826821
86.0663 | 6.6042 | 7.117472 | 5.312153 | -0.5132721 | 0.001700847 | 1.803619
86.0763 | 6.5942 | 7.09225 | 5.309764 | -0.49805 | 0.001706841 | 1.780779
86.0863 | 6.587 | 7.067401 | 5.30739 | -0.4804006 | 0.001712893 | 1.758298
86.0963 | 6.5814 | 7.04292 | 5.305029 | -0.4615202 | 0.001719005 | 1.736172
86.1063 | 6.5662 | 7.018805 | 5.302682 | -0.4526054 | 0.001725177 | 1.714398
86.1163 | 6.5565 | 6.995052 | 5.300349 | -0.4385519 | 0.001731409 | 1.692971
86.1263 | 6.5495 | 6.971656 | 5.298031 | -0.4221563 | 0.001737702 | 1.671887
86.1363 | 6.5507 | 6.948614 | 5.295727 | -0.3979142 | 0.001744058 | 1.651143
86.1463 | 6.5441 | 6.925922 | 5.293438 | -0.3818216 | 0.001750475 | 1.630733
86.1563 | 6.5327 | 6.903574 | 5.291163 | -0.3708744 | 0.001756957 | 1.610654
86.1663 | 6.5324 | 6.881568 | 5.288904 | -0.3491683 | 0.001763502 | 1.590901
86.1763 | 6.5284 | 6.859899 | 5.286659 | -0.331499 | 0.001770112 | 1.57147
86.1863 | 6.5272 | 6.838562 | 5.284429 | -0.3113624 | 0.001776787 | 1.552357
86.1963 | 6.5167 | 6.817554 | 5.282215 | -0.3008541 | 0.001783528 | 1.533556
86.2063 | 6.5135 | 6.79687 | 5.280015 | -0.2833697 | 0.001790337 | 1.515064
86.2163 | 6.5115 | 6.776505 | 5.277832 | -0.2650046 | 0.001797212 | 1.496876
86.2263 | 6.5089 | 6.756455 | 5.275663 | -0.247555 | 0.001804157 | 1.478987
86.2363 | 6.5102 | 6.736716 | 5.273511 | -0.2265159 | 0.00181117 | 1.461394
86.2463 | 6.5084 | 6.717283 | 5.271374 | -0.2088834 | 0.001818253 | 1.444091
86.2563 | 6.4919 | 6.698153 | 5.269254 | -0.2062527 | 0.001825407 | 1.427073
86.2663 | 6.4995 | 6.67932 | 5.26715 | -0.1798198 | 0.001832633 | 1.410338
86.2763 | 6.494 | 6.66078 | 5.265061 | -0.1667802 | 0.001839931 | 1.393879
86.2863 | 6.4899 | 6.64253 | 5.26299 | -0.1526296 | 0.001847302 | 1.377693
86.2963 | 6.4829 | 6.624563 | 5.260935 | -0.1416634 | 0.001854747 | 1.361774
86.3063 | 6.4814 | 6.606878 | 5.258896 | -0.1254778 | 0.001862267 | 1.346119
86.3163 | 6.4817 | 6.589468 | 5.256875 | -0.1077684 | 0.001869862 | 1.330724
86.3263 | 6.4768 | 6.572331 | 5.25487 | -0.09553082 | 0.001877534 | 1.315583
86.3363 | 6.4761 | 6.555461 | 5.252882 | -0.07936088 | 0.001885284 | 1.300693
86.3462 | 6.4705 | 6.539024 | 5.250932 | -0.06852366 | 0.001893033 | 1.286199
86.3562 | 6.465 | 6.522674 | 5.248979 | -0.05767421 | 0.00190094 | 1.271795
86.3662 | 6.4647 | 6.50658 | 5.247043 | -0.0418803 | 0.001908926 | 1.257628
86.3762 | 6.4615 | 6.490738 | 5.245125 | -0.02923766 | 0.001916994 | 1.243696
86.3862 | 6.463 | 6.475143 | 5.243225 | -0.0121425 | 0.001925144 | 1.229992
86.3962 | 6.4621 | 6.459791 | 5.241343 | 0.002309043 | 0.001933377 | 1.216515
86.4062 | 6.4562 | 6.444679 | 5.239479 | 0.01152106 | 0.001941695 | 1.203259
86.4162 | 6.4516 | 6.429803 | 5.237633 | 0.0217973 | 0.001950097 | 1.19022
86.4262 | 6.459 | 6.415158 | 5.235805 | 0.04384158 | 0.001958585 | 1.177394
86.4362 | 6.4641 | 6.400742 | 5.233997 | 0.06335769 | 0.001967161 | 1.164779
86.4462 | 6.4523 | 6.386551 | 5.232206 | 0.06574919 | 0.001975824 | 1.152369
86.4562 | 6.4494 | 6.37258 | 5.230435 | 0.07681984 | 0.001984577 | 1.140161
86.4662 | 6.4572 | 6.358827 | 5.228682 | 0.0983732 | 0.00199342 | 1.128151
86.4762 | 6.4637 | 6.345287 | 5.226949 | 0.1184128 | 0.002002355 | 1.116336
86.4862 | 6.4639 | 6.331958 | 5.225235 | 0.1319421 | 0.002011382 | 1.104712
86.4962 | 6.4575 | 6.318835 | 5.22354 | 0.1386647 | 0.002020503 | 1.093275
86.5062 | 6.4563 | 6.305916 | 5.221865 | 0.1503838 | 0.002029719 | 1.082022
86.5162 | 6.4634 | 6.293197 | 5.220209 | 0.1702027 | 0.00203903 | 1.070949
86.5262 | 6.4705 | 6.280675 | 5.218574 | 0.1898249 | 0.002048439 | 1.060053
86.5362 | 6.4626 | 6.268347 | 5.216958 | 0.1942533 | 0.002057946 | 1.04933
86.5462 | 6.4688 | 6.256209 | 5.215363 | 0.2125915 | 0.002067552 | 1.038778
86.5562 | 6.4644 | 6.244258 | 5.213788 | 0.2201422 | 0.00207726 | 1.028393
86.5662 | 6.4673 | 6.232491 | 5.212233 | 0.2348087 | 0.002087069 | 1.018171
86.5762 | 6.4716 | 6.220906 | 5.210699 | 0.2506939 | 0.002096982 | 1.00811
86.5862 | 6.4703 | 6.209499 | 5.209186 | 0.2608008 | 0.002107 | 0.9982066
86.5962 | 6.4694 | 6.198268 | 5.207693 | 0.2711324 | 0.002117123 | 0.9884573
86.6062 | 6.4653 | 6.187209 | 5.206222 | 0.2780913 | 0.002127354 | 0.9788595
86.6162 | 6.4631 | 6.176319 | 5.204772 | 0.2867805 | 0.002137693 | 0.96941
86.6262 | 6.4655 | 6.165597 | 5.203343 | 0.2999027 | 0.002148143 | 0.9601061
86.6362 | 6.4645 | 6.155039 | 5.201936 | 0.3094608 | 0.002158704 | 0.9509447
86.6462 | 6.4623 | 6.144643 | 5.20055 | 0.317657 | 0.002169377 | 0.9419232
86.6562 | 6.4654 | 6.134406 | 5.199187 | 0.3309942 | 0.002180165 | 0.9330388
86.6662 | 6.4611 | 6.124325 | 5.197845 | 0.3367749 | 0.002191069 | 0.9242889
86.6762 | 6.4549 | 6.114398 | 5.196526 | 0.3405015 | 0.00220209 | 0.9156707
86.6862 | 6.4587 | 6.104623 | 5.195229 | 0.3540766 | 0.002213231 | 0.9071816
86.6962 | 6.4492 | 6.094998 | 5.193954 | 0.3542024 | 0.002224491 | 0.8988191
86.7062 | 6.4582 | 6.085519 | 5.192702 | 0.3726813 | 0.002235873 | 0.8905808
86.7162 | 6.4463 | 6.076184 | 5.191473 | 0.3701157 | 0.002247379 | 0.882464
86.7262 | 6.4505 | 6.066992 | 5.190267 | 0.3835077 | 0.00225901 | 0.8744666
86.7362 | 6.4493 | 6.057941 | 5.189084 | 0.3913595 | 0.002270768 | 0.8665861
86.7462 | 6.4452 | 6.049027 | 5.187924 | 0.3961733 | 0.002282654 | 0.8588202
86.7562 | 6.4415 | 6.040249 | 5.186788 | 0.4012513 | 0.00229467 | 0.8511665
86.7662 | 6.4434 | 6.031605 | 5.185675 | 0.4117953 | 0.002306818 | 0.843623
86.7762 | 6.4444 | 6.023092 | 5.184586 | 0.4213075 | 0.002319101 | 0.8361874
86.7862 | 6.4379 | 6.01471 | 5.183521 | 0.4231897 | 0.002331518 | 0.8288577
86.7962 | 6.4375 | 6.006456 | 5.18248 | 0.4310439 | 0.002344073 | 0.8216317
86.8062 | 6.4379 | 5.998328 | 5.181464 | 0.439572 | 0.002356767 | 0.8145074
86.8162 | 6.436 | 5.990324 | 5.180472 | 0.4456758 | 0.002369601 | 0.8074829
86.8262 | 6.4361 | 5.982443 | 5.179504 | 0.453657 | 0.002382579 | 0.8005561
86.8362 | 6.4326 | 5.974683 | 5.178562 | 0.4579174 | 0.002395701 | 0.7937252
86.8462 | 6.4333 | 5.967041 | 5.177644 | 0.4662587 | 0.002408971 | 0.7869883
86.8562 | 6.4367 | 5.959518 | 5.176751 | 0.4771825 | 0.002422389 | 0.7803436
86.8662 | 6.4281 | 5.95211 | 5.175884 | 0.4759904 | 0.002435958 | 0.7737893
86.8762 | 6.4306 | 5.944816 | 5.175043 | 0.4857841 | 0.002449681 | 0.7673237
86.8862 | 6.4339 | 5.937635 | 5.174226 | 0.496265 | 0.002463558 | 0.7609451
86.8962 | 6.4347 | 5.930566 | 5.173436 | 0.5041345 | 0.002477592 | 0.7546519
86.9062 | 6.4289 | 5.923606 | 5.172672 | 0.5052942 | 0.002491786 | 0.7484422
86.9162 | 6.4364 | 5.916755 | 5.171934 | 0.5196454 | 0.002506142 | 0.7423148
86.9262 | 6.4377 | 5.91001 | 5.171222 | 0.5276896 | 0.002520661 | 0.7362679
86.9361 | 6.4342 | 5.903437 | 5.170543 | 0.530763 | 0.002535203 | 0.7303585
86.9461 | 6.4306 | 5.896902 | 5.169884 | 0.533698 | 0.002550055 | 0.7244675
86.9561 | 6.4385 | 5.89047 | 5.169252 | 0.5480298 | 0.002565079 | 0.7186527
86.9661 | 6.438 | 5.88414 | 5.168647 | 0.5538596 | 0.002580276 | 0.7129126
86.9761 | 6.4416 | 5.877911 | 5.16807 | 0.5636886 | 0.002595648 | 0.707246
86.9861 | 6.4436 | 5.871782 | 5.167519 | 0.571818 | 0.002611199 | 0.7016514
86.9961 | 6.4474 | 5.865751 | 5.166997 | 0.5816489 | 0.002626931 | 0.6961276
87.0061 | 6.4482 | 5.859818 | 5.166502 | 0.5883823 | 0.002642846 | 0.6906733
87.0161 | 6.4447 | 5.853981 | 5.166035 | 0.5907193 | 0.002658947 | 0.6852872
87.0261 | 6.441 | 5.848239 | 5.165596 | 0.592761 | 0.002675238 | 0.6799682
87.0361 | 6.4431 | 5.842592 | 5.165185 | 0.6005083 | 0.002691719 | 0.674715
87.0461 | 6.4525 | 5.837038 | 5.164803 | 0.6154622 | 0.002708396 | 0.6695266
87.0561 | 6.4563 | 5.831576 | 5.164449 | 0.6247237 | 0.002725269 | 0.6644018
87.0661 | 6.4525 | 5.826206 | 5.164125 | 0.6262935 | 0.002742342 | 0.6593396
87.0761 | 6.4579 | 5.820927 | 5.163829 | 0.6369727 | 0.002759619 | 0.6543388
87.0861 | 6.4567 | 5.815738 | 5.163562 | 0.640962 | 0.002777101 | 0.6493985
87.0961 | 6.4618 | 5.810638 | 5.163325 | 0.6511622 | 0.002794793 | 0.6445175
87.1061 | 6.4505 | 5.805626 | 5.163118 | 0.6448742 | 0.002812696 | 0.6396951
87.1161 | 6.4518 | 5.800701 | 5.16294 | 0.6510987 | 0.002830815 | 0.6349301
87.1261 | 6.4584 | 5.795863 | 5.162793 | 0.6625365 | 0.002849153 | 0.6302217
87.1361 | 6.4683 | 5.791112 | 5.162675 | 0.6771883 | 0.002867712 | 0.625569
87.1461 | 6.4624 | 5.786445 | 5.162588 | 0.6759546 | 0.002886497 | 0.6209711
87.1561 | 6.4597 | 5.781864 | 5.162531 | 0.6778363 | 0.00290551 | 0.616427
87.1661 | 6.4546 | 5.777366 | 5.162505 | 0.6772341 | 0.002924755 | 0.6119361
87.1761 | 6.46 | 5.772952 | 5.16251 | 0.6870484 | 0.002944236 | 0.6074973
87.1861 | 6.4524 | 5.76862 | 5.162546 | 0.6837799 | 0.002963956 | 0.6031101
87.1961 | 6.4496 | 5.764371 | 5.162613 | 0.6852292 | 0.002983918 | 0.5987735
87.2061 | 6.4545 | 5.760203 | 5.162712 | 0.6942969 | 0.003004128 | 0.5944868
87.2161 | 6.4573 | 5.756117 | 5.162843 | 0.7011835 | 0.003024587 | 0.5902493
87.2261 | 6.4501 | 5.752111 | 5.163005 | 0.6979894 | 0.003045301 | 0.5860602
87.2361 | 6.4481 | 5.748185 | 5.163199 | 0.6999154 | 0.003066273 | 0.5819189
87.2461 | 6.4444 | 5.744338 | 5.163426 | 0.7000617 | 0.003087507 | 0.5778247
87.2561 | 6.4457 | 5.740571 | 5.163685 | 0.705129 | 0.003109008 | 0.5737768
87.2661 | 6.437 | 5.736882 | 5.163977 | 0.7001176 | 0.003130779 | 0.5697746
87.2761 | 6.4329 | 5.733272 | 5.164302 | 0.6996281 | 0.003152824 | 0.5658174
87.2861 | 6.4287 | 5.729739 | 5.164659 | 0.6989607 | 0.003175149 | 0.5619047
87.2961 | 6.4408 | 5.726284 | 5.16505 | 0.7145161 | 0.003197757 | 0.5580358
87.3061 | 6.4312 | 5.722906 | 5.165475 | 0.7082944 | 0.003220653 | 0.5542102
87.3161 | 6.4344 | 5.719604 | 5.165933 | 0.7147963 | 0.003243842 | 0.5504271
87.3261 | 6.423 | 5.716378 | 5.166425 | 0.7066219 | 0.003267327 | 0.5466861
87.3361 | 6.4241 | 5.713228 | 5.166951 | 0.7108717 | 0.003291115 | 0.5429866
87.3461 | 6.4196 | 5.709644 | 5.167511 | 0.7099561 | 0.003315213 | 0.5388178
87.3561 | 6.4237 | 5.706645 | 5.168106 | 0.7170551 | 0.003339619 | 0.5351998
87.3661 | 6.4177 | 5.703721 | 5.168735 | 0.7139792 | 0.003364342 | 0.5316216
87.3761 | 6.426 | 5.700871 | 5.169399 | 0.7251289 | 0.003389387 | 0.5280826
87.3861 | 6.424 | 5.698096 | 5.170098 | 0.7259043 | 0.003414759 | 0.5245826
87.3961 | 6.4129 | 5.695394 | 5.170833 | 0.7175059 | 0.003440463 | 0.5211208
87.4061 | 6.412 | 5.692766 | 5.171603 | 0.7192338 | 0.003466505 | 0.5176967
87.4161 | 6.4181 | 5.690212 | 5.172409 | 0.7278884 | 0.003492891 | 0.51431
87.4261 | 6.3966 | 5.68773 | 5.17325 | 0.7088699 | 0.003519626 | 0.5109601
87.4361 | 6.4035 | 5.685321 | 5.174128 | 0.7181785 | 0.003546715 | 0.5076466
87.4461 | 6.4034 | 5.68273 | 5.175042 | 0.7206698 | 0.003574168 | 0.5041139
87.4561 | 6.4011 | 5.680467 | 5.175993 | 0.7206334 | 0.003601984 | 0.5008718
87.4661 | 6.3965 | 5.678275 | 5.17698 | 0.7182249 | 0.003630174 | 0.4976647
87.4761 | 6.3853 | 5.676155 | 5.178005 | 0.7091446 | 0.003658743 | 0.4944921
87.4861 | 6.3843 | 5.674107 | 5.179066 | 0.7101926 | 0.003687697 | 0.4913537
87.4961 | 6.378 | 5.672131 | 5.180165 | 0.7058692 | 0.003717042 | 0.4882489
87.5061 | 6.3613 | 5.670226 | 5.181301 | 0.6910744 | 0.003746786 | 0.4851774
87.516 | 6.3664 | 5.66841 | 5.182464 | 0.6979904 | 0.003776617 | 0.4821693
87.526 | 6.3632 | 5.666646 | 5.183676 | 0.6965544 | 0.003807173 | 0.4791628
87.536 | 6.3561 | 5.664952 | 5.184926 | 0.6911477 | 0.003838149 | 0.4761883
87.546 | 6.3497 | 5.663329 | 5.186214 | 0.6863705 | 0.00386955 | 0.4732455
87.556 | 6.3498 | 5.661777 | 5.187542 | 0.688023 | 0.003901385 | 0.4703339
87.566 | 6.3525 | 5.659191 | 5.188908 | 0.6933095 | 0.003933667 | 0.4663489
87.576 | 6.3275 | 5.657779 | 5.190313 | 0.6697212 | 0.003966391 | 0.4634992
87.586 | 6.336 | 5.656437 | 5.191758 | 0.679563 | 0.003999569 | 0.4606795
87.596 | 6.3357 | 5.655165 | 5.193242 | 0.6805351 | 0.004033212 | 0.4578896
87.606 | 6.3403 | 5.653962 | 5.194766 | 0.6863375 | 0.004067326 | 0.4551291
87.616 | 6.3291 | 5.65283 | 5.19633 | 0.6762705 | 0.00410192 | 0.4523975
87.626 | 6.3366 | 5.651766 | 5.197934 | 0.6848341 | 0.004137002 | 0.4496946
87.636 | 6.3376 | 5.650772 | 5.199579 | 0.6868284 | 0.004172581 | 0.4470201
87.646 | 6.336 | 5.649846 | 5.201264 | 0.6861536 | 0.004208664 | 0.4443734
87.656 | 6.3211 | 5.64899 | 5.202991 | 0.6721098 | 0.004245261 | 0.4417544
87.666 | 6.3275 | 5.647651 | 5.204758 | 0.6798493 | 0.004282385 | 0.4386105
87.676 | 6.3436 | 5.646932 | 5.206567 | 0.6966675 | 0.004320038 | 0.4360459
87.686 | 6.3364 | 5.646283 | 5.208417 | 0.6901171 | 0.004358231 | 0.4335079
87.696 | 6.3387 | 5.645702 | 5.210309 | 0.6929979 | 0.004396975 | 0.4309962
87.706 | 6.3361 | 5.64519 | 5.212243 | 0.6909103 | 0.00443628 | 0.4285104
87.716 | 6.3413 | 5.644746 | 5.214219 | 0.6965541 | 0.004476154 | 0.4260503
87.726 | 6.3401 | 5.64437 | 5.216238 | 0.6957296 | 0.004516609 | 0.4236155
87.736 | 6.3404 | 5.644063 | 5.2183 | 0.6963368 | 0.004557654 | 0.4212057
87.746 | 6.3391 | 5.643824 | 5.220404 | 0.6952756 | 0.0045993 | 0.4188206
87.756 | 6.3465 | 5.643654 | 5.222552 | 0.7028463 | 0.004641559 | 0.4164599
87.766 | 6.3528 | 5.643551 | 5.224743 | 0.7092489 | 0.004684439 | 0.4141232
87.776 | 6.3442 | 5.643517 | 5.226978 | 0.7006833 | 0.004727952 | 0.4118105
87.786 | 6.3509 | 5.64355 | 5.229257 | 0.7073497 | 0.004772111 | 0.4095211
87.796 | 6.3568 | 5.643652 | 5.23158 | 0.7131481 | 0.004816925 | 0.407255
87.806 | 6.3553 | 5.643821 | 5.233947 | 0.7114785 | 0.004862407 | 0.4050119
87.816 | 6.3462 | 5.644059 | 5.236359 | 0.702141 | 0.004908569 | 0.4027914
87.826 | 6.3568 | 5.644364 | 5.238816 | 0.7124355 | 0.004955423 | 0.4005933
87.836 | 6.3589 | 5.644738 | 5.241318 | 0.7141622 | 0.00500298 | 0.3984173
87.846 | 6.366 | 5.645179 | 5.243865 | 0.720821 | 0.005051254 | 0.3962631
87.856 | 6.3604 | 5.645688 | 5.246457 | 0.7147119 | 0.005100258 | 0.3941305
87.866 | 6.3637 | 5.646265 | 5.249096 | 0.717435 | 0.005150004 | 0.3920191
87.876 | 6.3671 | 5.64691 | 5.25178 | 0.7201902 | 0.005200506 | 0.3899289
87.886 | 6.3616 | 5.647622 | 5.254511 | 0.7139776 | 0.005251777 | 0.3878593
87.896 | 6.3615 | 5.648403 | 5.257289 | 0.7130971 | 0.005303832 | 0.3858104
87.906 | 6.3651 | 5.649251 | 5.260113 | 0.7158487 | 0.005356683 | 0.3837817
87.916 | 6.3692 | 5.650167 | 5.262984 | 0.7190325 | 0.005410346 | 0.381773
87.926 | 6.3614 | 5.651152 | 5.265903 | 0.7102484 | 0.005464834 | 0.3797842
87.936 | 6.375 | 5.652204 | 5.268869 | 0.7227964 | 0.005520163 | 0.3778148
87.946 | 6.3654 | 5.653324 | 5.271882 | 0.7120764 | 0.005576348 | 0.3758648
87.956 | 6.3571 | 5.654512 | 5.274944 | 0.7025885 | 0.005633403 | 0.3739339
87.966 | 6.3694 | 5.655767 | 5.278054 | 0.7136325 | 0.005691345 | 0.3720218
87.976 | 6.3679 | 5.657091 | 5.281213 | 0.7108086 | 0.00575019 | 0.3701283
87.986 | 6.3643 | 5.658484 | 5.28442 | 0.7058165 | 0.005809952 | 0.3682533
87.996 | 6.3644 | 5.659944 | 5.287677 | 0.7044563 | 0.00587065 | 0.3663964
88.006 | 6.3753 | 5.661472 | 5.290982 | 0.7138279 | 0.005932299 | 0.3645574
88.016 | 6.3647 | 5.663069 | 5.294338 | 0.7016312 | 0.005994917 | 0.3627362
88.026 | 6.3736 | 5.664734 | 5.297743 | 0.7088663 | 0.006058519 | 0.3609325
88.036 | 6.3697 | 5.666467 | 5.301198 | 0.703233 | 0.006123125 | 0.3591461
88.046 | 6.368 | 5.668269 | 5.304703 | 0.6997313 | 0.006188752 | 0.3573768
88.056 | 6.3701 | 5.670139 | 5.308259 | 0.6999611 | 0.006255417 | 0.3556244
88.066 | 6.3785 | 5.672078 | 5.311866 | 0.7064224 | 0.006323141 | 0.3538887
88.076 | 6.3756 | 5.674085 | 5.315524 | 0.701515 | 0.006391939 | 0.3521695
88.086 | 6.377 | 5.676161 | 5.319233 | 0.7008389 | 0.006461833 | 0.3504666
88.096 | 6.3763 | 5.678306 | 5.322993 | 0.6979939 | 0.00653284 | 0.3487797
88.1059 | 6.3747 | 5.680497 | 5.326768 | 0.6942029 | 0.006604272 | 0.3471251
88.1159 | 6.3779 | 5.682779 | 5.330632 | 0.6951208 | 0.006677554 | 0.3454697
88.1259 | 6.3661 | 5.68513 | 5.334549 | 0.6809696 | 0.006752011 | 0.3438299
88.1359 | 6.3821 | 5.687551 | 5.338518 | 0.6945492 | 0.006827661 | 0.3422054
88.1459 | 6.3767 | 5.69004 | 5.34254 | 0.6866596 | 0.006904524 | 0.340596
88.1559 | 6.3749 | 5.692599 | 5.346615 | 0.6823006 | 0.006982623 | 0.3390016
88.1659 | 6.379 | 5.695228 | 5.350744 | 0.6837721 | 0.007061977 | 0.3374219
88.1759 | 6.3734 | 5.697926 | 5.354926 | 0.675474 | 0.00714261 | 0.3358569
88.1859 | 6.3683 | 5.700694 | 5.359163 | 0.6676063 | 0.007224541 | 0.3343063
88.1959 | 6.3793 | 5.703531 | 5.363454 | 0.6757687 | 0.007307794 | 0.3327699
88.2059 | 6.3729 | 5.706439 | 5.367799 | 0.6664612 | 0.00739239 | 0.3312476
88.2159 | 6.3769 | 5.709416 | 5.372199 | 0.6674836 | 0.007478352 | 0.3297391
88.2259 | 6.3691 | 5.712464 | 5.376654 | 0.6566359 | 0.007565703 | 0.3282444
88.2359 | 6.3754 | 5.715582 | 5.381164 | 0.6598179 | 0.007654464 | 0.3267633
88.2459 | 6.3712 | 5.718771 | 5.38573 | 0.6524294 | 0.007744661 | 0.3252955
88.2559 | 6.3686 | 5.72203 | 5.390352 | 0.6465705 | 0.007836315 | 0.323841
88.2659 | 6.3756 | 5.725359 | 5.39503 | 0.6502408 | 0.007929452 | 0.3223994
88.2759 | 6.3623 | 5.72876 | 5.399765 | 0.6335403 | 0.008024094 | 0.3209708
88.2859 | 6.3605 | 5.732231 | 5.404556 | 0.6282689 | 0.008120264 | 0.3195549
88.2959 | 6.3614 | 5.735774 | 5.409404 | 0.6256264 | 0.008217988 | 0.3181515
88.3059 | 6.3581 | 5.739387 | 5.41431 | 0.6187126 | 0.00831729 | 0.3167605
88.3159 | 6.3606 | 5.743072 | 5.419273 | 0.6175275 | 0.008418192 | 0.3153817
88.3259 | 6.3554 | 5.746829 | 5.424293 | 0.6085709 | 0.008520721 | 0.3140149
88.3359 | 6.3527 | 5.750657 | 5.429372 | 0.6020427 | 0.0086249 | 0.3126601
88.3459 | 6.3552 | 5.754557 | 5.43451 | 0.6006426 | 0.008730754 | 0.3113169
88.3559 | 6.3352 | 5.758529 | 5.439706 | 0.5766706 | 0.008838308 | 0.3099854
88.3659 | 6.347 | 5.762573 | 5.444961 | 0.5844265 | 0.008947585 | 0.3086652
88.3759 | 6.3411 | 5.76669 | 5.450275 | 0.5744102 | 0.009058612 | 0.3073563
88.3859 | 6.3384 | 5.770879 | 5.455649 | 0.5675215 | 0.009171412 | 0.3060585
88.3959 | 6.3518 | 5.77514 | 5.461082 | 0.5766602 | 0.009286008 | 0.3047716
88.4059 | 6.3369 | 5.779474 | 5.466576 | 0.5574263 | 0.009402427 | 0.3034955
88.4159 | 6.3297 | 5.783881 | 5.47213 | 0.5458195 | 0.00952069 | 0.30223
88.4259 | 6.3398 | 5.78836 | 5.477745 | 0.5514397 | 0.009640823 | 0.300975
88.4359 | 6.3286 | 5.792913 | 5.48342 | 0.5356867 | 0.00976285 | 0.2997303
88.4459 | 6.3341 | 5.79754 | 5.489157 | 0.5365604 | 0.00988679 | 0.2984956
88.4559 | 6.3403 | 5.802239 | 5.494956 | 0.5380606 | 0.01001267 | 0.297271
88.4659 | 6.3427 | 5.807013 | 5.500816 | 0.5356872 | 0.01014051 | 0.2960562
88.4759 | 6.3441 | 5.81186 | 5.506739 | 0.53224 | 0.01027033 | 0.2948511
88.4859 | 6.3426 | 5.816781 | 5.512724 | 0.5258188 | 0.01040216 | 0.2936555
88.4959 | 6.3475 | 5.821776 | 5.518771 | 0.5257236 | 0.01053601 | 0.2924693
88.5059 | 6.3459 | 5.826846 | 5.524882 | 0.519054 | 0.01067191 | 0.2912922
88.5159 | 6.3514 | 5.83199 | 5.531056 | 0.51941 | 0.01080987 | 0.2901242
88.5259 | 6.3659 | 5.837209 | 5.537294 | 0.5286914 | 0.01094991 | 0.2889651
88.5359 | 6.3629 | 5.842502 | 5.543595 | 0.520398 | 0.01109205 | 0.2878148
88.5459 | 6.3737 | 5.84787 | 5.549961 | 0.5258297 | 0.01123631 | 0.286673
88.5559 | 6.3731 | 5.853314 | 5.556391 | 0.5197862 | 0.0113827 | 0.2855397
88.5659 | 6.3804 | 5.858832 | 5.562887 | 0.5215675 | 0.01153123 | 0.2844147
88.5759 | 6.3797 | 5.864427 | 5.569447 | 0.5152734 | 0.01168192 | 0.2832978
88.5859 | 6.3823 | 5.870096 | 5.576073 | 0.5122037 | 0.01183478 | 0.282189
88.5959 | 6.3863 | 5.875842 | 5.582764 | 0.5104581 | 0.01198981 | 0.281088
88.6059 | 6.3855 | 5.881663 | 5.589522 | 0.5038367 | 0.01214704 | 0.2799947
88.6159 | 6.3975 | 5.887561 | 5.596346 | 0.5099391 | 0.01230645 | 0.2789089
88.6259 | 6.3984 | 5.893535 | 5.603236 | 0.5048652 | 0.01246806 | 0.2778306
88.6359 | 6.4061 | 5.899585 | 5.610194 | 0.5065149 | 0.01263187 | 0.2767596
88.6459 | 6.4081 | 5.905712 | 5.617218 | 0.5023879 | 0.01279788 | 0.2756957
88.6559 | 6.391 | 5.911916 | 5.624311 | 0.4790841 | 0.01296608 | 0.2746389
88.6659 | 6.3989 | 5.918197 | 5.631471 | 0.4807034 | 0.01313648 | 0.2735889
88.6759 | 6.3967 | 5.924555 | 5.6387 | 0.4721455 | 0.01330905 | 0.2725457
88.6858 | 6.4021 | 5.930925 | 5.645924 | 0.4711748 | 0.01348205 | 0.2715196
88.6958 | 6.4043 | 5.937437 | 5.653289 | 0.4668628 | 0.01365893 | 0.2704894
88.7058 | 6.4121 | 5.944027 | 5.660723 | 0.4680731 | 0.01383796 | 0.2694657
88.7158 | 6.4022 | 5.950694 | 5.668227 | 0.4515056 | 0.01401911 | 0.2684482
88.7258 | 6.3965 | 5.95744 | 5.675801 | 0.43906 | 0.01420236 | 0.2674368
88.7358 | 6.3912 | 5.964264 | 5.683445 | 0.4269363 | 0.01438769 | 0.2664315
88.7458 | 6.39 | 5.971166 | 5.691159 | 0.4188341 | 0.01457505 | 0.2654321
88.7558 | 6.3818 | 5.978147 | 5.698944 | 0.4036533 | 0.01476441 | 0.2644385
88.7658 | 6.4027 | 5.985206 | 5.7068 | 0.4174938 | 0.01495574 | 0.2634506
88.7758 | 6.3795 | 5.992345 | 5.714727 | 0.3871553 | 0.01514899 | 0.2624684
88.7858 | 6.3798 | 5.999562 | 5.722726 | 0.3802377 | 0.01534411 | 0.2614917
88.7958 | 6.3819 | 6.006859 | 5.730798 | 0.3750408 | 0.01554105 | 0.2605205
88.8058 | 6.3642 | 6.014236 | 5.738941 | 0.3499644 | 0.01573974 | 0.2595545
88.8158 | 6.3614 | 6.021692 | 5.747158 | 0.3397084 | 0.01594013 | 0.2585939
88.8258 | 6.3777 | 6.029227 | 5.755447 | 0.3484725 | 0.01614214 | 0.2576384
88.8358 | 6.354 | 6.036843 | 5.76381 | 0.3171567 | 0.0163457 | 0.2566881
88.8458 | 6.3555 | 6.044539 | 5.772246 | 0.3109606 | 0.01655073 | 0.2557427
88.8558 | 6.3715 | 6.052316 | 5.780756 | 0.3191842 | 0.01675713 | 0.2548024
88.8658 | 6.3538 | 6.060173 | 5.789341 | 0.2936273 | 0.01696482 | 0.2538669
88.8758 | 6.3631 | 6.06811 | 5.798 | 0.2949896 | 0.0171737 | 0.2529363
88.8858 | 6.3553 | 6.076129 | 5.806735 | 0.2791711 | 0.01738365 | 0.2520105
88.8958 | 6.3472 | 6.084229 | 5.815544 | 0.2629715 | 0.01759457 | 0.2510894
88.9058 | 6.3689 | 6.092409 | 5.82443 | 0.2764908 | 0.01780634 | 0.250173
88.9158 | 6.3609 | 6.100671 | 5.833391 | 0.2602286 | 0.01801882 | 0.2492612
88.9258 | 6.3538 | 6.109015 | 5.842429 | 0.244785 | 0.0182319 | 0.248354
88.9358 | 6.381 | 6.11744 | 5.851544 | 0.2635597 | 0.01844541 | 0.2474513
88.9458 | 6.3745 | 6.125948 | 5.860735 | 0.2485525 | 0.01865923 | 0.2465532
88.9558 | 6.3627 | 6.134537 | 5.870004 | 0.2281633 | 0.01887319 | 0.2456595
88.9658 | 6.3761 | 6.143208 | 5.879351 | 0.2328921 | 0.01908713 | 0.2447702
88.9758 | 6.3738 | 6.151961 | 5.888775 | 0.2218385 | 0.01930089 | 0.2438854
88.9858 | 6.3782 | 6.160797 | 5.898278 | 0.2174025 | 0.01951429 | 0.2430049
88.9958 | 6.3884 | 6.169716 | 5.90786 | 0.218684 | 0.01972714 | 0.2421288
89.0058 | 6.3888 | 6.178717 | 5.917521 | 0.2100828 | 0.01993927 | 0.241257
89.0158 | 6.3921 | 6.187801 | 5.927261 | 0.2042987 | 0.02015048 | 0.2403895
89.0258 | 6.3871 | 6.196968 | 5.937081 | 0.1901318 | 0.02036056 | 0.2395263
89.0358 | 6.3835 | 6.206218 | 5.946982 | 0.1772817 | 0.02056932 | 0.2386674
89.0458 | 6.3845 | 6.215552 | 5.956962 | 0.1689484 | 0.02077654 | 0.2378128
89.0558 | 6.388 | 6.224968 | 5.967024 | 0.1630318 | 0.02098199 | 0.2369624
89.0658 | 6.3905 | 6.234468 | 5.977167 | 0.1560318 | 0.02118548 | 0.2361162
89.0758 | 6.3868 | 6.244052 | 5.987391 | 0.1427481 | 0.02138676 | 0.2352743
89.0858 | 6.3966 | 6.253719 | 5.997697 | 0.1428809 | 0.02158561 | 0.2344366
89.0958 | 6.3722 | 6.26347 | 6.008085 | 0.1087298 | 0.0217818 | 0.2336031
89.1058 | 6.3757 | 6.273305 | 6.018556 | 0.1023948 | 0.02197509 | 0.2327738
89.1158 | 6.3716 | 6.283224 | 6.02911 | 0.08837576 | 0.02216525 | 0.2319487
89.1258 | 6.376 | 6.293227 | 6.039747 | 0.08277259 | 0.02235203 | 0.2311279
89.1358 | 6.3714 | 6.303315 | 6.050468 | 0.06808514 | 0.0225352 | 0.2303112
89.1458 | 6.3623 | 6.313487 | 6.061273 | 0.04881332 | 0.02271452 | 0.2294988
89.1558 | 6.3849 | 6.323743 | 6.072163 | 0.061157 | 0.02288975 | 0.2286905
89.1658 | 6.3666 | 6.334084 | 6.083137 | 0.03251604 | 0.02306066 | 0.2278864
89.1758 | 6.3466 | 6.34451 | 6.094196 | 0.002090329 | 0.023227 | 0.2270865
89.1858 | 6.3676 | 6.35502 | 6.105341 | 0.01257975 | 0.02338855 | 0.2262909
89.1958 | 6.3515 | 6.365616 | 6.116571 | -0.01411588 | 0.02354507 | 0.2254994
89.2058 | 6.3679 | 6.376297 | 6.127888 | -0.00839666 | 0.02369634 | 0.2247121
89.2158 | 6.3621 | 6.387063 | 6.139292 | -0.02496276 | 0.02384215 | 0.223929
89.2258 | 6.3686 | 6.397914 | 6.150782 | -0.02931434 | 0.02398228 | 0.2231501
89.2358 | 6.3935 | 6.408852 | 6.16236 | -0.01535154 | 0.02411651 | 0.2223755
89.2458 | 6.3539 | 6.419875 | 6.174025 | -0.06597457 | 0.02424466 | 0.221605
89.2558 | 6.3875 | 6.430984 | 6.185778 | -0.04348357 | 0.02436653 | 0.2208387
89.2658 | 6.3644 | 6.442179 | 6.19762 | -0.07777874 | 0.02448193 | 0.2200766
89.2757 | 6.3834 | 6.453347 | 6.209431 | -0.06994699 | 0.02458967 | 0.2193262
89.2857 | 6.3866 | 6.464714 | 6.22145 | -0.07811433 | 0.02469171 | 0.2185726
89.2957 | 6.4062 | 6.476168 | 6.233559 | -0.06996839 | 0.02478679 | 0.2178231
89.3057 | 6.4069 | 6.48771 | 6.245757 | -0.0808095 | 0.02487477 | 0.2170778
89.3157 | 6.3967 | 6.499338 | 6.258046 | -0.1026379 | 0.02495553 | 0.2163366
89.3257 | 6.3979 | 6.511054 | 6.270425 | -0.1131538 | 0.02502894 | 0.2155997
89.3357 | 6.4133 | 6.522858 | 6.282896 | -0.1095576 | 0.02509491 | 0.2148669
89.3457 | 6.3922 | 6.534749 | 6.295458 | -0.1425494 | 0.02515332 | 0.2141384
89.3557 | 6.455 | 6.54673 | 6.308112 | -0.09172956 | 0.02520411 | 0.2134139
89.3657 | 6.4091 | 6.558798 | 6.320858 | -0.1496985 | 0.02524719 | 0.2126937
89.3757 | 6.4408 | 6.570956 | 6.333696 | -0.1301564 | 0.02528252 | 0.2119776
89.3857 | 6.4063 | 6.583204 | 6.346628 | -0.1769036 | 0.02531006 | 0.2112657
89.3957 | 6.42 | 6.595541 | 6.359653 | -0.1755406 | 0.02532977 | 0.2105579
89.4057 | 6.4248 | 6.607968 | 6.372772 | -0.1831676 | 0.02534164 | 0.2098542
89.4157 | 6.4264 | 6.620485 | 6.385985 | -0.194085 | 0.02534566 | 0.2091547
89.4257 | 6.4452 | 6.633093 | 6.399292 | -0.1878932 | 0.02534185 | 0.2084593
89.4357 | 6.4223 | 6.645793 | 6.412695 | -0.2234927 | 0.02533023 | 0.2077679
89.4457 | 6.433 | 6.658584 | 6.426192 | -0.2255838 | 0.02531082 | 0.2070807
89.4557 | 6.4153 | 6.671467 | 6.439786 | -0.256167 | 0.02528368 | 0.2063975
89.4657 | 6.44 | 6.684443 | 6.453475 | -0.2444427 | 0.02524888 | 0.2057184
89.4757 | 6.4246 | 6.697511 | 6.467262 | -0.2729113 | 0.02520646 | 0.2050433
89.4857 | 6.4453 | 6.710673 | 6.481145 | -0.2653734 | 0.02515654 | 0.2043722
89.4957 | 6.4379 | 6.723929 | 6.495125 | -0.2860293 | 0.02509918 | 0.2037051
89.5057 | 6.4403 | 6.73728 | 6.509203 | -0.2969797 | 0.02503451 | 0.203042
89.5157 | 6.4349 | 6.750725 | 6.523379 | -0.3158249 | 0.02496262 | 0.2023829
89.5257 | 6.4328 | 6.764265 | 6.537654 | -0.3314654 | 0.02488365 | 0.2017277
89.5357 | 6.4442 | 6.777902 | 6.552028 | -0.3337019 | 0.02479773 | 0.2010765
89.5457 | 6.4502 | 6.791635 | 6.566501 | -0.3414348 | 0.024705 | 0.2004291
89.5557 | 6.4438 | 6.805465 | 6.581073 | -0.3616646 | 0.0246056 | 0.1997857
89.5657 | 6.4587 | 6.819392 | 6.595746 | -0.3606919 | 0.02449971 | 0.1991461
89.5757 | 6.4394 | 6.833417 | 6.610519 | -0.3940173 | 0.02438747 | 0.1985104
89.5857 | 6.455 | 6.847541 | 6.625394 | -0.3925413 | 0.02426906 | 0.1978784
89.5957 | 6.4534 | 6.861764 | 6.640369 | -0.4083644 | 0.02414467 | 0.1972503
89.6057 | 6.4531 | 6.876087 | 6.655447 | -0.4229873 | 0.02401446 | 0.1966259
89.6157 | 6.4556 | 6.89051 | 6.670627 | -0.4349105 | 0.02387864 | 0.1960053
89.6257 | 6.4461 | 6.905035 | 6.685909 | -0.4589346 | 0.02373739 | 0.1953885
89.6357 | 6.4549 | 6.91966 | 6.701294 | -0.4647602 | 0.02359092 | 0.1947753
89.6457 | 6.4525 | 6.934388 | 6.716783 | -0.4818878 | 0.02343942 | 0.1941658
89.6557 | 6.4401 | 6.949218 | 6.732375 | -0.5091181 | 0.0232831 | 0.1935599
89.6657 | 6.4556 | 6.964152 | 6.748072 | -0.5085517 | 0.02312216 | 0.1929577
89.6757 | 6.4485 | 6.979189 | 6.763873 | -0.5306892 | 0.02295682 | 0.192359
89.6857 | 6.4496 | 6.994331 | 6.77978 | -0.5447311 | 0.02278728 | 0.191764
89.6957 | 6.4435 | 7.009578 | 6.795792 | -0.5660782 | 0.02261377 | 0.1911725
89.7057 | 6.4511 | 7.024931 | 6.81191 | -0.5738309 | 0.02243648 | 0.1905845
89.7157 | 6.4451 | 7.04039 | 6.828134 | -0.59529 | 0.02225564 | 0.19
89.7257 | 6.4511 | 7.055956 | 6.844466 | -0.6048559 | 0.02207146 | 0.189419
89.7357 | 6.4503 | 7.071629 | 6.860904 | -0.6213294 | 0.02188415 | 0.1888414
89.7457 | 6.45 | 7.087411 | 6.87745 | -0.6374111 | 0.02169392 | 0.1882672
89.7557 | 6.4676 | 7.103302 | 6.894104 | -0.6357015 | 0.02150099 | 0.1876964
89.7657 | 6.4585 | 7.119301 | 6.910867 | -0.6608013 | 0.02130556 | 0.187129
89.7757 | 6.4659 | 7.135411 | 6.927738 | -0.669511 | 0.02110783 | 0.1865649
89.7857 | 6.4709 | 7.151631 | 6.944719 | -0.6807314 | 0.02090802 | 0.1860042
89.7957 | 6.4745 | 7.167963 | 6.96181 | -0.693463 | 0.02070632 | 0.1854467
89.8057 | 6.4775 | 7.184406 | 6.979011 | -0.7069063 | 0.02050292 | 0.1848925
89.8157 | 6.4931 | 7.200962 | 6.996323 | -0.7078621 | 0.02029803 | 0.1843415
89.8257 | 6.4865 | 7.217631 | 7.013745 | -0.7311309 | 0.02009183 | 0.1837937
89.8357 | 6.4944 | 7.234413 | 7.03128 | -0.7400132 | 0.0198845 | 0.1832491
89.8457 | 6.5025 | 7.25131 | 7.048926 | -0.7488098 | 0.01967623 | 0.1827076
89.8556 | 6.5096 | 7.268151 | 7.066507 | -0.7585506 | 0.01946939 | 0.1821747
89.8656 | 6.506 | 7.285276 | 7.084377 | -0.7792762 | 0.01925976 | 0.1816394
89.8756 | 6.5218 | 7.302518 | 7.102361 | -0.7807177 | 0.0190497 | 0.1811072
89.8856 | 6.5239 | 7.319876 | 7.120458 | -0.7959758 | 0.01883937 | 0.1805781
89.8956 | 6.532 | 7.337351 | 7.13867 | -0.805351 | 0.01862893 | 0.180052
89.9056 | 6.5433 | 7.354944 | 7.156996 | -0.8116439 | 0.01841853 | 0.1795289
89.9156 | 6.5526 | 7.372655 | 7.175438 | -0.820055 | 0.0182083 | 0.1790087
89.9256 | 6.5637 | 7.390485 | 7.193995 | -0.8267849 | 0.0179984 | 0.1784915
89.9356 | 6.5683 | 7.408434 | 7.212668 | -0.8401342 | 0.01778894 | 0.1779773
89.9456 | 6.5831 | 7.426503 | 7.231457 | -0.8434034 | 0.01758006 | 0.1774659
89.9556 | 6.5881 | 7.444693 | 7.250364 | -0.8565932 | 0.01737189 | 0.1769574
89.9656 | 6.5946 | 7.463004 | 7.269388 | -0.8684039 | 0.01716453 | 0.1764518
89.9756 | 6.6088 | 7.481436 | 7.288529 | -0.8726362 | 0.0169581 | 0.175949
89.9856 | 6.6161 | 7.499991 | 7.307789 | -0.8838906 | 0.0167527 | 0.1754489
89.9956 | 6.6267 | 7.518668 | 7.327167 | -0.8919676 | 0.01654843 | 0.1749517