## Summary
Parameter | Mo2C_Pbcn_fixed | MoC_cubic_fixed F m -3 m | Mo_Im3m_fixed I m -3 m
Sample | M14.csv | M14.csv | M14.csv
Method | GSAS-II | GSAS-II | GSAS-II
Phase name | Mo2C_Pbcn_fixed | MoC_cubic_fixed F m -3 m | Mo_Im3m_fixed I m -3 m
COD / MP ID | manual | manual | manual
Formula | Mo8 C4 | Mo4 C4 | Mo2
Space group
Space group # | 60 | 225 | 229
Crystal system | orthorhombic | cubic | cubic
a (Å) | 4.73527 | 4.38313 | 3.16758
b (Å) | 5.99486 | 4.38313 | 3.16758
c (Å) | 5.21323 | 4.38313 | 3.16758
α (°) | 90 | 90 | 90
β (°) | 90 | 90 | 90
γ (°) | 90 | 90 | 90
Volume (A^3) | 147.98939 | 84.20794 | 31.78224
da/a0 (%) | -0.397 | -0.001 | 0
db/b0 (%) | -1.344 | -0.001 | 0
dc/c0 (%) | -0.538 | -0.001 | 0
dV/V0 (%) | -2.265 | -0.004 | 0
Weight fraction (%) | 98.1 | 1.9 | 0
GSAS-II mass weight fraction (%) | 98 | 2 | 0
Weight fraction ± (%) | 1.96 | 1 | 1
Weight fraction error source | integrated_phase_area_full_covariance+systematic_floor | integrated_phase_area_full_covariance+systematic_floor | integrated_phase_area_full_covariance+systematic_floor
Weight fraction propagated sigma (%) | 0.906 | 0.906 | 0
Weight fraction systematic floor (%) | 1.961 | 1 | 1
Weight fraction method | integrated_phase_pattern_area | integrated_phase_pattern_area | integrated_phase_pattern_area
Integrated phase fraction (%) | 98.1 | 1.9 | 0
Integrated - wt fraction (percentage points) | 0.07 | -0.07 | 0
Integrated phase fraction method | primary_quant_from_refined_phase_envelope | primary_quant_from_refined_phase_envelope | primary_quant_from_refined_phase_envelope
Crystallite size (nm) | 1000 | 1000 | 1000
Crystallite size source | gsas_hap_size | gsas_hap_size | gsas_hap_size
Scale factor | 0.17078 | 0.00643 | 0
Scale factor sigma | 0.00194493 | 0.00308555 | 0
Scale factor sigma (%) | 1.139 | 47.954 | 0
Scale factor sigma source | gsas_covariance | gsas_covariance | gsas_covariance
Scale * phase mass value | 139.2782 | 2.77840433 | 0
Legacy mass-weighted scale value | 139.2782 | 2.77840433 | 0
U (Caglioti) | 0.01489 | 0.01489 | 0.01489
V (Caglioti) | -0.01538 | -0.01538 | -0.01538
W (Caglioti) | 0.00566 | 0.00566 | 0.00566
X (Lorentzian) | 0 | 0 | 0
Y (Lorentzian) | 1.32951 | 1.32951 | 1.32951
η at strongest | 0.999 | 0.999 | 0.999
FWHM (°) | 1.4147 | 1.4269 | 1.5088
FWHM reference 2theta (deg) | 39.5243 | 42.1738 | 56.2014
FWHM reference hkl | [1, 2, 1] | [1, 1, 1] | [1, 1, 0]
N reflections | 20 | 6 | 4
Seeded by | gsas2 | gsas2 | gsas2
Zero shift (°) | -0.00155 | -0.00155 | -0.00155
Rwp (%) | 14.88 | 14.88 | 14.88
Rp (%) | 12.53 | 12.53 | 12.53
χ² | 1.684 | 1.684 | 1.684
GoF | 1.298 | 1.298 | 1.298

## Plot Data
2theta | Y_obs | Y_calc | Background | Residual | Mo2C_Pbcn_fixed | MoC_cubic_fixed F m -3 m | Mo_Im3m_fixed I m -3 m | Mo2C_Pbcn_fixed peak 2θ | Mo2C_Pbcn_fixed [hkl] | MoC_cubic_fixed F m -3 m peak 2θ | MoC_cubic_fixed F m -3 m [hkl] | Mo_Im3m_fixed I m -3 m peak 2θ | Mo_Im3m_fixed I m -3 m [hkl]
10.0093 | 34.799 | 19.99144 | 19.98296 | 14.80756 | 0 | 0 | 0 | 34.376 | [002] | 35.442 | [111] | 40.23 | [110]
10.0193 | 34.7717 | 20.12566 | 20.11717 | 14.64604 | 0 | 0 | 0 | 34.487 | [021] | 41.155 | [200] | 58.202 | [200]
10.0293 | 34.7948 | 20.25922 | 20.25072 | 14.53558 | 0 | 0 | 0 | 37.972 | [200] | 59.611 | [220] | 73.119 | [211]
10.0393 | 34.7843 | 20.39211 | 20.3836 | 14.39219 | 0 | 0 | 0 | 39.428 | [102] | 71.303 | [311] | 86.913 | [220]
10.0493 | 34.7798 | 20.52434 | 20.51583 | 14.25546 | 0 | 0 | 0 | 39.526 | [121] | 75.002 | [222]
10.0593 | 34.759 | 20.65591 | 20.64739 | 14.10309 | 0 | 0 | 0 | 52.145 | [202] | 89.328 | [400]
10.0693 | 34.7696 | 20.78682 | 20.7783 | 13.98278 | 0 | 0 | 0 | 52.224 | [221]
10.0793 | 34.773 | 20.91708 | 20.90855 | 13.85592 | 0 | 0 | 0 | 61.644 | [023]
10.0893 | 34.758 | 21.04669 | 21.03815 | 13.71131 | 0 | 0 | 0 | 61.856 | [040]
10.0993 | 34.7631 | 21.17564 | 21.1671 | 13.58746 | 0 | 0 | 0 | 69.571 | [302]
10.1093 | 34.7316 | 21.30395 | 21.2954 | 13.42765 | 0 | 0 | 0 | 69.637 | [321]
10.1193 | 34.7646 | 21.4316 | 21.42305 | 13.333 | 0 | 0 | 0 | 72.459 | [004]
10.1293 | 34.7252 | 21.55861 | 21.55006 | 13.16659 | 0 | 0 | 0 | 72.72 | [042]
10.1393 | 34.7141 | 21.68498 | 21.67642 | 13.02912 | 0 | 0 | 0 | 74.736 | [223]
10.1493 | 34.7318 | 21.81071 | 21.80214 | 12.92109 | 0 | 0 | 0 | 74.93 | [240]
10.1593 | 34.722 | 21.93579 | 21.92722 | 12.78621 | 0 | 0 | 0 | 75.613 | [104]
10.1693 | 34.7033 | 22.06024 | 22.05166 | 12.64306 | 0 | 0 | 0 | 75.87 | [142]
10.1793 | 34.7265 | 22.18406 | 22.17547 | 12.54244 | 0 | 0 | 0 | 81.185 | [400]
10.1893 | 34.6861 | 22.30723 | 22.29864 | 12.37887 | 0 | 0 | 0 | 84.853 | [204]
10.1993 | 34.7058 | 22.42978 | 22.42118 | 12.27602 | 0 | 0 | 0 | 85.104 | [242]
10.2093 | 34.6813 | 22.5517 | 22.54309 | 12.1296 | 0 | 0 | 0
10.2193 | 34.6769 | 22.67299 | 22.66437 | 12.00391 | 0 | 0 | 0
10.2293 | 34.6841 | 22.79365 | 22.78503 | 11.89045 | 0 | 0 | 0
10.2393 | 34.6803 | 22.91368 | 22.90506 | 11.76662 | 0 | 0 | 0
10.2493 | 34.665 | 23.0331 | 23.02447 | 11.6319 | 0 | 0 | 0
10.2593 | 34.6512 | 23.15189 | 23.14325 | 11.49931 | 0 | 0 | 0
10.2693 | 34.656 | 23.27007 | 23.26142 | 11.38593 | 0 | 0 | 0
10.2792 | 34.6559 | 23.38645 | 23.3778 | 11.26945 | 0 | 0 | 0
10.2892 | 34.6509 | 23.5034 | 23.49475 | 11.1475 | 0 | 0 | 0
10.2992 | 34.6545 | 23.61974 | 23.61108 | 11.03476 | 0 | 0 | 0
10.3092 | 34.6439 | 23.73546 | 23.72679 | 10.90844 | 0 | 0 | 0
10.3192 | 34.6305 | 23.85058 | 23.8419 | 10.77992 | 0 | 0 | 0
10.3292 | 34.6518 | 23.96509 | 23.9564 | 10.68671 | 0 | 0 | 0
10.3392 | 34.6101 | 24.07899 | 24.0703 | 10.53111 | 0 | 0 | 0
10.3492 | 34.6416 | 24.19229 | 24.18359 | 10.44931 | 0 | 0 | 0
10.3592 | 34.6152 | 24.30498 | 24.29628 | 10.31022 | 0 | 0 | 0
10.3692 | 34.6249 | 24.41708 | 24.40837 | 10.20782 | 0 | 0 | 0
10.3792 | 34.6169 | 24.52857 | 24.51986 | 10.08833 | 0 | 0 | 0
10.3892 | 34.6041 | 24.63947 | 24.63076 | 9.964625 | 0 | 0 | 0
10.3992 | 34.6069 | 24.74978 | 24.74106 | 9.857119 | 0 | 0 | 0
10.4092 | 34.6113 | 24.85949 | 24.85076 | 9.751806 | 0 | 0 | 0
10.4192 | 34.5942 | 24.96862 | 24.95988 | 9.625585 | 0 | 0 | 0
10.4292 | 34.6218 | 25.07715 | 25.0684 | 9.544652 | 0 | 0 | 0
10.4392 | 34.5764 | 25.18509 | 25.17634 | 9.391307 | 0 | 0 | 0
10.4492 | 34.5973 | 25.29245 | 25.28369 | 9.304848 | 0 | 0 | 0
10.4592 | 34.5543 | 25.39923 | 25.39046 | 9.155073 | 0 | 0 | 0
10.4692 | 34.5755 | 25.50542 | 25.49665 | 9.070079 | 0 | 0 | 0
10.4792 | 34.5497 | 25.61103 | 25.60226 | 8.938666 | 0 | 0 | 0
10.4892 | 34.5701 | 25.71607 | 25.70729 | 8.854031 | 0 | 0 | 0
10.4992 | 34.548 | 25.82053 | 25.81174 | 8.727473 | 0 | 0 | 0
10.5092 | 34.5465 | 25.92441 | 25.91561 | 8.62209 | 0 | 0 | 0
10.5192 | 34.5345 | 26.02772 | 26.01892 | 8.50678 | 0 | 0 | 0
10.5292 | 34.5181 | 26.13046 | 26.12165 | 8.387641 | 0 | 0 | 0
10.5392 | 34.5143 | 26.23263 | 26.22381 | 8.281672 | 0 | 0 | 0
10.5492 | 34.522 | 26.33423 | 26.32541 | 8.18777 | 0 | 0 | 0
10.5592 | 34.5022 | 26.43527 | 26.42644 | 8.066933 | 0 | 0 | 0
10.5692 | 34.5025 | 26.53574 | 26.5269 | 7.966762 | 0 | 0 | 0
10.5792 | 34.4729 | 26.63565 | 26.62681 | 7.837253 | 0 | 0 | 0
10.5892 | 34.4754 | 26.735 | 26.72615 | 7.740405 | 0 | 0 | 0
10.5992 | 34.4554 | 26.83378 | 26.82493 | 7.621615 | 0 | 0 | 0
10.6092 | 34.4694 | 26.93202 | 26.92316 | 7.537383 | 0 | 0 | 0
10.6192 | 34.4695 | 27.02969 | 27.02083 | 7.439807 | 0 | 0 | 0
10.6292 | 34.4678 | 27.12682 | 27.11794 | 7.340984 | 0 | 0 | 0
10.6392 | 34.4602 | 27.22339 | 27.21451 | 7.236813 | 0 | 0 | 0
10.6492 | 34.451 | 27.31941 | 27.31052 | 7.131593 | 0 | 0 | 0
10.6592 | 34.4325 | 27.41488 | 27.40599 | 7.017621 | 0 | 0 | 0
10.6692 | 34.4475 | 27.50981 | 27.50091 | 6.937694 | 0 | 0 | 0
10.6792 | 34.4491 | 27.60419 | 27.59528 | 6.844914 | 0 | 0 | 0
10.6892 | 34.4338 | 27.69802 | 27.68911 | 6.735777 | 0 | 0 | 0
10.6992 | 34.434 | 27.79132 | 27.7824 | 6.642682 | 0 | 0 | 0
10.7092 | 34.4303 | 27.88407 | 27.87515 | 6.546227 | 0 | 0 | 0
10.7192 | 34.4275 | 27.97629 | 27.96736 | 6.45121 | 0 | 0 | 0
10.7292 | 34.4156 | 28.06797 | 28.05903 | 6.347629 | 0 | 0 | 0
10.7392 | 34.4509 | 28.15912 | 28.15017 | 6.291783 | 0 | 0 | 0
10.7492 | 34.4258 | 28.24973 | 28.24078 | 6.17607 | 0 | 0 | 0
10.7592 | 34.4276 | 28.33981 | 28.33085 | 6.087789 | 0 | 0 | 0
10.7692 | 34.4277 | 28.42936 | 28.4204 | 5.998337 | 0 | 0 | 0
10.7792 | 34.4093 | 28.51839 | 28.50941 | 5.890914 | 0 | 0 | 0
10.7892 | 34.4153 | 28.60688 | 28.59791 | 5.808416 | 0 | 0 | 0
10.7992 | 34.4094 | 28.69486 | 28.68587 | 5.714544 | 0 | 0 | 0
10.8092 | 34.3971 | 28.78231 | 28.77331 | 5.614794 | 0 | 0 | 0
10.8192 | 34.4004 | 28.86923 | 28.86024 | 5.531166 | 0 | 0 | 0
10.8292 | 34.3891 | 28.95564 | 28.94664 | 5.433457 | 0 | 0 | 0
10.8392 | 34.3866 | 29.04153 | 29.03252 | 5.345067 | 0 | 0 | 0
10.8492 | 34.3708 | 29.12691 | 29.11789 | 5.243892 | 0 | 0 | 0
10.8591 | 34.3598 | 29.21092 | 29.2019 | 5.148879 | 0 | 0 | 0
10.8691 | 34.3608 | 29.29527 | 29.28624 | 5.065527 | 0 | 0 | 0
10.8791 | 34.3648 | 29.37911 | 29.37008 | 4.985687 | 0 | 0 | 0
10.8891 | 34.3615 | 29.46244 | 29.4534 | 4.899056 | 0 | 0 | 0
10.8991 | 34.3468 | 29.54527 | 29.53622 | 4.801533 | 0 | 0 | 0
10.9091 | 34.3289 | 29.62758 | 29.61853 | 4.701317 | 0 | 0 | 0
10.9191 | 34.3191 | 29.70939 | 29.70033 | 4.609706 | 0 | 0 | 0
10.9291 | 34.3164 | 29.7907 | 29.78163 | 4.525698 | 0 | 0 | 0
10.9391 | 34.3178 | 29.87151 | 29.86243 | 4.446291 | 0 | 0 | 0
10.9491 | 34.3087 | 29.95182 | 29.94273 | 4.356885 | 0 | 0 | 0
10.9591 | 34.2947 | 30.03162 | 30.02253 | 4.263077 | 0 | 0 | 0
10.9691 | 34.2881 | 30.11094 | 30.10184 | 4.177165 | 0 | 0 | 0
10.9791 | 34.2731 | 30.18975 | 30.18065 | 4.083348 | 0 | 0 | 0
10.9891 | 34.252 | 30.26807 | 30.25896 | 3.983925 | 0 | 0 | 0
10.9991 | 34.2728 | 30.34591 | 30.33679 | 3.926894 | 0 | 0 | 0
11.0091 | 34.2788 | 30.42325 | 30.41412 | 3.855553 | 0 | 0 | 0
11.0191 | 34.2627 | 30.5001 | 30.49097 | 3.762601 | 0 | 0 | 0
11.0291 | 34.2535 | 30.57646 | 30.56733 | 3.677036 | 0 | 0 | 0
11.0391 | 34.2531 | 30.65234 | 30.6432 | 3.600756 | 0 | 0 | 0
11.0491 | 34.2394 | 30.72774 | 30.71859 | 3.51166 | 0 | 0 | 0
11.0591 | 34.2212 | 30.80265 | 30.7935 | 3.418546 | 0 | 0 | 0
11.0691 | 34.2436 | 30.87709 | 30.86792 | 3.366513 | 0 | 0 | 0
11.0791 | 34.2167 | 30.95104 | 30.94187 | 3.26566 | 0 | 0 | 0
11.0891 | 34.2315 | 31.02452 | 31.01534 | 3.206984 | 0 | 0 | 0
11.0991 | 34.2209 | 31.09752 | 31.08833 | 3.123383 | 0 | 0 | 0
11.1091 | 34.2219 | 31.17004 | 31.16085 | 3.051858 | 0 | 0 | 0
11.1191 | 34.2087 | 31.2421 | 31.2329 | 2.966605 | 0 | 0 | 0
11.1291 | 34.2032 | 31.31368 | 31.30447 | 2.889523 | 0 | 0 | 0
11.1391 | 34.211 | 31.38479 | 31.37558 | 2.826211 | 0 | 0 | 0
11.1491 | 34.2197 | 31.45543 | 31.44621 | 2.764267 | 0 | 0 | 0
11.1591 | 34.2096 | 31.52561 | 31.51638 | 2.68399 | 0 | 0 | 0
11.1691 | 34.2092 | 31.59532 | 31.58609 | 2.613878 | 0 | 0 | 0
11.1791 | 34.2141 | 31.66457 | 31.65533 | 2.54953 | 0 | 0 | 0
11.1891 | 34.1883 | 31.73336 | 31.72411 | 2.454943 | 0 | 0 | 0
11.1991 | 34.1861 | 31.80168 | 31.79243 | 2.384417 | 0 | 0 | 0
11.2091 | 34.1971 | 31.86955 | 31.86029 | 2.32755 | 0 | 0 | 0
11.2191 | 34.1967 | 31.93696 | 31.92769 | 2.25974 | 0 | 0 | 0
11.2291 | 34.1841 | 32.00391 | 31.99464 | 2.180186 | 0 | 0 | 0
11.2391 | 34.1842 | 32.07041 | 32.06113 | 2.113787 | 0 | 0 | 0
11.2491 | 34.1758 | 32.13646 | 32.12717 | 2.03934 | 0 | 0 | 0
11.2591 | 34.1668 | 32.20206 | 32.19276 | 1.964745 | 0 | 0 | 0
11.2691 | 34.1681 | 32.2672 | 32.2579 | 1.900899 | 0 | 0 | 0
11.2791 | 34.1575 | 32.3319 | 32.32259 | 1.825602 | 0 | 0 | 0
11.2891 | 34.1516 | 32.39615 | 32.38683 | 1.755451 | 0 | 0 | 0
11.2991 | 34.1558 | 32.45995 | 32.45063 | 1.695846 | 0 | 0 | 0
11.3091 | 34.1299 | 32.52332 | 32.51399 | 1.606584 | 0 | 0 | 0
11.3191 | 34.1449 | 32.58623 | 32.5769 | 1.558665 | 0 | 0 | 0
11.3291 | 34.1156 | 32.64871 | 32.63937 | 1.466887 | 0 | 0 | 0
11.3391 | 34.0971 | 32.71075 | 32.7014 | 1.386347 | 0 | 0 | 0
11.3491 | 34.097 | 32.77235 | 32.763 | 1.324646 | 0 | 0 | 0
11.3591 | 34.0941 | 32.83352 | 32.82415 | 1.260581 | 0 | 0 | 0
11.3691 | 34.0836 | 32.89425 | 32.88488 | 1.189351 | 0 | 0 | 0
11.3791 | 34.07 | 32.95455 | 32.94517 | 1.115454 | 0 | 0 | 0
11.3891 | 34.0669 | 33.01441 | 33.00503 | 1.052489 | 0 | 0 | 0
11.3991 | 34.0513 | 33.07385 | 33.06445 | 0.9774546 | 0 | 0 | 0
11.4091 | 34.0381 | 33.13285 | 33.12345 | 0.905249 | 0 | 0 | 0
11.4191 | 34.0331 | 33.19143 | 33.18202 | 0.841671 | 0 | 0 | 0
11.4291 | 34.0071 | 33.24958 | 33.24017 | 0.7575189 | 0 | 0 | 0
11.4391 | 33.9939 | 33.30731 | 33.29789 | 0.6865915 | 0 | 0 | 0
11.449 | 33.9852 | 33.36404 | 33.35461 | 0.6211581 | 0 | 0 | 0
11.459 | 33.9845 | 33.42093 | 33.41149 | 0.5635712 | 0 | 0 | 0
11.469 | 33.9715 | 33.4774 | 33.46795 | 0.4941046 | 0 | 0 | 0
11.479 | 33.9692 | 33.53344 | 33.52399 | 0.4357568 | 0 | 0 | 0
11.489 | 33.9512 | 33.58907 | 33.57962 | 0.3621263 | 0 | 0 | 0
11.499 | 33.9427 | 33.64429 | 33.63483 | 0.2984118 | 0 | 0 | 0
11.509 | 33.9355 | 33.69909 | 33.68962 | 0.2364117 | 0 | 0 | 0
11.519 | 33.9281 | 33.75348 | 33.744 | 0.1746248 | 0 | 0 | 0
11.529 | 33.9265 | 33.80745 | 33.79797 | 0.1190494 | 0 | 0 | 0
11.539 | 33.9065 | 33.86102 | 33.85152 | 0.04548426 | 0 | 0 | 0
11.549 | 33.893 | 33.91417 | 33.90467 | -0.0211721 | 0 | 0 | 0
11.559 | 33.8918 | 33.96692 | 33.95742 | -0.07512109 | 0 | 0 | 0
11.569 | 33.8999 | 34.01926 | 34.00975 | -0.1193641 | 0 | 0 | 0
11.579 | 33.8902 | 34.0712 | 34.06168 | -0.1810026 | 0 | 0 | 0
11.589 | 33.8797 | 34.12274 | 34.11321 | -0.2430379 | 0 | 0 | 0
11.599 | 33.8687 | 34.17387 | 34.16434 | -0.3051715 | 0 | 0 | 0
11.609 | 33.8667 | 34.2246 | 34.21506 | -0.3579048 | 0 | 0 | 0
11.619 | 33.8626 | 34.27494 | 34.26539 | -0.4123391 | 0 | 0 | 0
11.629 | 33.8614 | 34.32488 | 34.31532 | -0.4634759 | 0 | 0 | 0
11.639 | 33.8585 | 34.37442 | 34.36485 | -0.5159166 | 0 | 0 | 0
11.649 | 33.8456 | 34.42356 | 34.41399 | -0.5779625 | 0 | 0 | 0
11.659 | 33.8362 | 34.47231 | 34.46274 | -0.636115 | 0 | 0 | 0
11.669 | 33.8286 | 34.52068 | 34.51109 | -0.6920755 | 0 | 0 | 0
11.679 | 33.8314 | 34.56865 | 34.55905 | -0.7372454 | 0 | 0 | 0
11.689 | 33.8243 | 34.61623 | 34.60663 | -0.791926 | 0 | 0 | 0
11.699 | 33.8152 | 34.66342 | 34.65381 | -0.8482188 | 0 | 0 | 0
11.709 | 33.8196 | 34.71023 | 34.70061 | -0.8906251 | 0 | 0 | 0
11.719 | 33.8092 | 34.75665 | 34.74703 | -0.9474462 | 0 | 0 | 0
11.729 | 33.8087 | 34.80268 | 34.79306 | -0.9939836 | 0 | 0 | 0
11.739 | 33.7938 | 34.84834 | 34.8387 | -1.054539 | 0 | 0 | 0
11.749 | 33.7915 | 34.89361 | 34.88397 | -1.102112 | 0 | 0 | 0
11.759 | 33.7839 | 34.93851 | 34.92886 | -1.154607 | 0 | 0 | 0
11.769 | 33.7862 | 34.98302 | 34.97337 | -1.196822 | 0 | 0 | 0
11.779 | 33.7778 | 35.02716 | 35.0175 | -1.249361 | 0 | 0 | 0
11.789 | 33.7588 | 35.07092 | 35.06125 | -1.312124 | 0 | 0 | 0
11.799 | 33.7493 | 35.11431 | 35.10463 | -1.365013 | 0 | 0 | 0
11.809 | 33.7522 | 35.15733 | 35.14764 | -1.405129 | 0 | 0 | 0
11.819 | 33.7448 | 35.19997 | 35.19028 | -1.455173 | 0 | 0 | 0
11.829 | 33.7424 | 35.24225 | 35.23255 | -1.499847 | 0 | 0 | 0
11.839 | 33.7317 | 35.28415 | 35.27444 | -1.552452 | 0 | 0 | 0
11.849 | 33.7311 | 35.32569 | 35.31597 | -1.594591 | 0 | 0 | 0
11.859 | 33.7101 | 35.36686 | 35.35714 | -1.656762 | 0 | 0 | 0
11.869 | 33.7062 | 35.40767 | 35.39794 | -1.701468 | 0 | 0 | 0
11.879 | 33.7111 | 35.44811 | 35.43837 | -1.73701 | 0 | 0 | 0
11.889 | 33.6811 | 35.48819 | 35.47844 | -1.80709 | 0 | 0 | 0
11.899 | 33.6774 | 35.52791 | 35.51815 | -1.850508 | 0 | 0 | 0
11.909 | 33.6682 | 35.56727 | 35.55751 | -1.899067 | 0 | 0 | 0
11.919 | 33.6695 | 35.60627 | 35.5965 | -1.936768 | 0 | 0 | 0
11.929 | 33.6677 | 35.64491 | 35.63513 | -1.977211 | 0 | 0 | 0
11.939 | 33.6461 | 35.6832 | 35.67341 | -2.037099 | 0 | 0 | 0
11.949 | 33.6495 | 35.72113 | 35.71134 | -2.071632 | 0 | 0 | 0
11.959 | 33.6296 | 35.75871 | 35.74891 | -2.129112 | 0 | 0 | 0
11.969 | 33.6419 | 35.79594 | 35.78613 | -2.154039 | 0 | 0 | 0
11.979 | 33.6084 | 35.83282 | 35.823 | -2.224416 | 0 | 0 | 0
11.989 | 33.6005 | 35.86934 | 35.85952 | -2.268843 | 0 | 0 | 0
11.999 | 33.611 | 35.90552 | 35.89569 | -2.294523 | 0 | 0 | 0
12.009 | 33.594 | 35.94136 | 35.93152 | -2.347355 | 0 | 0 | 0
12.019 | 33.5909 | 35.97684 | 35.967 | -2.385942 | 0 | 0 | 0
12.0289 | 33.5678 | 36.01163 | 36.00178 | -2.443835 | 0 | 0 | 0
12.0389 | 33.5622 | 36.04644 | 36.03658 | -2.484237 | 0 | 0 | 0
12.0489 | 33.5686 | 36.0809 | 36.07103 | -2.512298 | 0 | 0 | 0
12.0589 | 33.5424 | 36.11502 | 36.10514 | -2.572619 | 0 | 0 | 0
12.0689 | 33.5521 | 36.1488 | 36.13892 | -2.596701 | 0 | 0 | 0
12.0789 | 33.5338 | 36.18224 | 36.17235 | -2.648444 | 0 | 0 | 0
12.0889 | 33.5179 | 36.21535 | 36.20545 | -2.69745 | 0 | 0 | 0
12.0989 | 33.502 | 36.24812 | 36.23822 | -2.746121 | 0 | 0 | 0
12.1089 | 33.5029 | 36.28056 | 36.27064 | -2.777658 | 0 | 0 | 0
12.1189 | 33.4996 | 36.31266 | 36.30274 | -2.813061 | 0 | 0 | 0
12.1289 | 33.4948 | 36.34443 | 36.3345 | -2.849633 | 0 | 0 | 0
12.1389 | 33.4715 | 36.37587 | 36.36594 | -2.904374 | 0 | 0 | 0
12.1489 | 33.4561 | 36.40699 | 36.39704 | -2.950886 | 0 | 0 | 0
12.1589 | 33.4681 | 36.43777 | 36.42782 | -2.96967 | 0 | 0 | 0
12.1689 | 33.4586 | 36.46823 | 36.45827 | -3.009627 | 0 | 0 | 0
12.1789 | 33.4306 | 36.49836 | 36.48839 | -3.067758 | 0 | 0 | 0
12.1889 | 33.4321 | 36.52816 | 36.51819 | -3.096065 | 0 | 0 | 0
12.1989 | 33.4273 | 36.55765 | 36.54767 | -3.130348 | 0 | 0 | 0
12.2089 | 33.4136 | 36.58681 | 36.57682 | -3.17321 | 0 | 0 | 0
12.2189 | 33.4119 | 36.61565 | 36.60565 | -3.203751 | 0 | 0 | 0
12.2289 | 33.3895 | 36.64417 | 36.63417 | -3.254672 | 0 | 0 | 0
12.2389 | 33.3907 | 36.67237 | 36.66236 | -3.281675 | 0 | 0 | 0
12.2489 | 33.3983 | 36.70026 | 36.69024 | -3.30196 | 0 | 0 | 0
12.2589 | 33.393 | 36.72783 | 36.7178 | -3.33483 | 0 | 0 | 0
12.2689 | 33.3851 | 36.75509 | 36.74505 | -3.369985 | 0 | 0 | 0
12.2789 | 33.3811 | 36.78203 | 36.77198 | -3.400928 | 0 | 0 | 0
12.2889 | 33.3673 | 36.80866 | 36.7986 | -3.441357 | 0 | 0 | 0
12.2989 | 33.3513 | 36.83498 | 36.82491 | -3.483675 | 0 | 0 | 0
12.3089 | 33.3715 | 36.86098 | 36.85091 | -3.489483 | 0 | 0 | 0
12.3189 | 33.3613 | 36.88668 | 36.8766 | -3.525382 | 0 | 0 | 0
12.3289 | 33.3486 | 36.91207 | 36.90199 | -3.563474 | 0 | 0 | 0
12.3389 | 33.3564 | 36.93716 | 36.92707 | -3.580759 | 0 | 0 | 0
12.3489 | 33.3288 | 36.96194 | 36.95184 | -3.633139 | 0 | 0 | 0
12.3589 | 33.3501 | 36.98642 | 36.97631 | -3.636315 | 0 | 0 | 0
12.3689 | 33.3361 | 37.01059 | 37.00047 | -3.674488 | 0 | 0 | 0
12.3789 | 33.3301 | 37.03446 | 37.02433 | -3.704359 | 0 | 0 | 0
12.3889 | 33.3402 | 37.05803 | 37.0479 | -3.71783 | 0 | 0 | 0
12.3989 | 33.3341 | 37.0813 | 37.07116 | -3.747201 | 0 | 0 | 0
12.4089 | 33.3312 | 37.10427 | 37.09413 | -3.773074 | 0 | 0 | 0
12.4189 | 33.338 | 37.12695 | 37.11679 | -3.788951 | 0 | 0 | 0
12.4289 | 33.3352 | 37.14933 | 37.13917 | -3.814131 | 0 | 0 | 0
12.4389 | 33.3158 | 37.17142 | 37.16124 | -3.855616 | 0 | 0 | 0
12.4489 | 33.3154 | 37.19321 | 37.18303 | -3.877808 | 0 | 0 | 0
12.4589 | 33.2986 | 37.21471 | 37.20452 | -3.916107 | 0 | 0 | 0
12.4689 | 33.3059 | 37.23591 | 37.22572 | -3.930015 | 0 | 0 | 0
12.4789 | 33.3034 | 37.25683 | 37.24663 | -3.953432 | 0 | 0 | 0
12.4889 | 33.3006 | 37.27746 | 37.26725 | -3.976861 | 0 | 0 | 0
12.4989 | 33.31 | 37.2978 | 37.28758 | -3.987801 | 0 | 0 | 0
12.5089 | 33.3089 | 37.31786 | 37.30763 | -4.008955 | 0 | 0 | 0
12.5189 | 33.3022 | 37.33762 | 37.32739 | -4.035423 | 0 | 0 | 0
12.5289 | 33.296 | 37.35711 | 37.34686 | -4.061107 | 0 | 0 | 0
12.5389 | 33.2948 | 37.37631 | 37.36605 | -4.081507 | 0 | 0 | 0
12.5489 | 33.2876 | 37.39522 | 37.38496 | -4.107625 | 0 | 0 | 0
12.5589 | 33.2683 | 37.41386 | 37.40359 | -4.145562 | 0 | 0 | 0
12.5689 | 33.2759 | 37.43222 | 37.42194 | -4.156318 | 0 | 0 | 0
12.5789 | 33.2579 | 37.4503 | 37.44001 | -4.192396 | 0 | 0 | 0
12.5889 | 33.259 | 37.4681 | 37.4578 | -4.209096 | 0 | 0 | 0
12.5989 | 33.2563 | 37.48562 | 37.47532 | -4.229319 | 0 | 0 | 0
12.6089 | 33.2353 | 37.50287 | 37.49256 | -4.267566 | 0 | 0 | 0
12.6188 | 33.2297 | 37.51967 | 37.50935 | -4.289971 | 0 | 0 | 0
12.6288 | 33.2418 | 37.53637 | 37.52605 | -4.294573 | 0 | 0 | 0
12.6388 | 33.2356 | 37.5528 | 37.54247 | -4.317203 | 0 | 0 | 0
12.6488 | 33.2216 | 37.56896 | 37.55862 | -4.347361 | 0 | 0 | 0
12.6588 | 33.2183 | 37.58485 | 37.5745 | -4.36655 | 0 | 0 | 0
12.6688 | 33.1978 | 37.60047 | 37.59011 | -4.402669 | 0 | 0 | 0
12.6788 | 33.194 | 37.61582 | 37.60546 | -4.421821 | 0 | 0 | 0
12.6888 | 33.1778 | 37.63091 | 37.62053 | -4.453105 | 0 | 0 | 0
12.6988 | 33.1463 | 37.64572 | 37.63534 | -4.499424 | 0 | 0 | 0
12.7088 | 33.157 | 37.66028 | 37.64989 | -4.503278 | 0 | 0 | 0
12.7188 | 33.1493 | 37.67457 | 37.66417 | -4.525268 | 0 | 0 | 0
12.7288 | 33.1465 | 37.6886 | 37.67819 | -4.542096 | 0 | 0 | 0
12.7388 | 33.1172 | 37.70236 | 37.69195 | -4.585162 | 0 | 0 | 0
12.7488 | 33.1117 | 37.71587 | 37.70544 | -4.604167 | 0 | 0 | 0
12.7588 | 33.1124 | 37.72911 | 37.71868 | -4.616714 | 0 | 0 | 0
12.7688 | 33.1004 | 37.7421 | 37.73166 | -4.641702 | 0 | 0 | 0
12.7788 | 33.0866 | 37.75483 | 37.74439 | -4.668232 | 0 | 0 | 0
12.7888 | 33.0643 | 37.76731 | 37.75685 | -4.703007 | 0 | 0 | 0
12.7988 | 33.0486 | 37.77953 | 37.76906 | -4.730927 | 0 | 0 | 0
12.8088 | 33.0433 | 37.79149 | 37.78102 | -4.748192 | 0 | 0 | 0
12.8188 | 33.0384 | 37.80347 | 37.79272 | -4.765071 | 0 | 0 | 0
12.8288 | 33.0369 | 37.81493 | 37.80417 | -4.778032 | 0 | 0 | 0
12.8388 | 33.0251 | 37.82656 | 37.81538 | -4.801463 | 0 | 0 | 0
12.8488 | 33.0093 | 37.83752 | 37.82633 | -4.828223 | 0 | 0 | 0
12.8588 | 32.9995 | 37.84823 | 37.83703 | -4.848733 | 0 | 0 | 0
12.8688 | 32.9994 | 37.8587 | 37.84748 | -4.859296 | 0 | 0 | 0
12.8788 | 32.9954 | 37.86891 | 37.85769 | -4.873512 | 0 | 0 | 0
12.8888 | 33.0043 | 37.87888 | 37.86765 | -4.874582 | 0 | 0 | 0
12.8988 | 32.9876 | 37.88861 | 37.87737 | -4.901007 | 0 | 0 | 0
12.9088 | 32.9746 | 37.89809 | 37.88684 | -4.923489 | 0 | 0 | 0
12.9188 | 32.9623 | 37.90733 | 37.89607 | -4.945028 | 0 | 0 | 0
12.9288 | 32.964 | 37.91632 | 37.90506 | -4.952325 | 0 | 0 | 0
12.9388 | 32.9501 | 37.92508 | 37.91381 | -4.974981 | 0 | 0 | 0
12.9488 | 32.9429 | 37.9336 | 37.92231 | -4.990698 | 0 | 0 | 0
12.9588 | 32.9508 | 37.94201 | 37.93058 | -4.991211 | 0 | 0 | 0
12.9688 | 32.9372 | 37.95005 | 37.93862 | -5.012852 | 0 | 0 | 0
12.9788 | 32.934 | 37.95807 | 37.94641 | -5.024067 | 0 | 0 | 0
12.9888 | 32.9272 | 37.96564 | 37.95397 | -5.038435 | 0 | 0 | 0
12.9988 | 32.9441 | 37.97297 | 37.96129 | -5.028869 | 0 | 0 | 0
13.0088 | 32.9215 | 37.98007 | 37.96839 | -5.058569 | 0 | 0 | 0
13.0188 | 32.9063 | 37.98694 | 37.97524 | -5.080637 | 0 | 0 | 0
13.0288 | 32.9083 | 37.99357 | 37.98187 | -5.085272 | 0 | 0 | 0
13.0388 | 32.883 | 37.99998 | 37.98827 | -5.116977 | 0 | 0 | 0
13.0488 | 32.9032 | 38.00615 | 37.99443 | -5.102953 | 0 | 0 | 0
13.0588 | 32.8762 | 38.0121 | 38.00037 | -5.1359 | 0 | 0 | 0
13.0688 | 32.8596 | 38.01782 | 38.00608 | -5.158219 | 0 | 0 | 0
13.0788 | 32.8733 | 38.02331 | 38.01156 | -5.150011 | 0 | 0 | 0
13.0888 | 32.8612 | 38.02858 | 38.01682 | -5.167378 | 0 | 0 | 0
13.0988 | 32.8484 | 38.03362 | 38.02185 | -5.18522 | 0 | 0 | 0
13.1088 | 32.8397 | 38.03844 | 38.02666 | -5.198738 | 0 | 0 | 0
13.1188 | 32.8212 | 38.04303 | 38.03125 | -5.221834 | 0 | 0 | 0
13.1288 | 32.803 | 38.04741 | 38.03561 | -5.244407 | 0 | 0 | 0
13.1388 | 32.8106 | 38.05156 | 38.03976 | -5.24096 | 0 | 0 | 0
13.1488 | 32.8017 | 38.05549 | 38.04368 | -5.253792 | 0 | 0 | 0
13.1588 | 32.776 | 38.05921 | 38.04738 | -5.283208 | 0 | 0 | 0
13.1688 | 32.7631 | 38.0627 | 38.05087 | -5.299603 | 0 | 0 | 0
13.1788 | 32.7644 | 38.06598 | 38.05414 | -5.301582 | 0 | 0 | 0
13.1888 | 32.7469 | 38.06904 | 38.05719 | -5.322145 | 0 | 0 | 0
13.1987 | 32.7391 | 38.07187 | 38.06 | -5.332766 | 0 | 0 | 0
13.2087 | 32.7092 | 38.0745 | 38.06263 | -5.365301 | 0 | 0 | 0
13.2187 | 32.7193 | 38.07692 | 38.06504 | -5.357623 | 0 | 0 | 0
13.2287 | 32.7147 | 38.07913 | 38.06724 | -5.364433 | 0 | 0 | 0
13.2387 | 32.6771 | 38.08113 | 38.06923 | -5.404031 | 0 | 0 | 0
13.2487 | 32.664 | 38.08292 | 38.07101 | -5.418919 | 0 | 0 | 0
13.2587 | 32.6491 | 38.0845 | 38.07258 | -5.435398 | 0 | 0 | 0
13.2687 | 32.6513 | 38.08587 | 38.07394 | -5.434568 | 0 | 0 | 0
13.2787 | 32.6523 | 38.08703 | 38.07509 | -5.43473 | 0 | 0 | 0
13.2887 | 32.6287 | 38.08799 | 38.07604 | -5.459286 | 0 | 0 | 0
13.2987 | 32.6241 | 38.08874 | 38.07678 | -5.464636 | 0 | 0 | 0
13.3087 | 32.6161 | 38.08928 | 38.07732 | -5.473181 | 0 | 0 | 0
13.3187 | 32.6221 | 38.08983 | 38.07765 | -5.467726 | 0 | 0 | 0
13.3287 | 32.6006 | 38.08996 | 38.07778 | -5.489364 | 0 | 0 | 0
13.3387 | 32.598 | 38.0899 | 38.0777 | -5.4919 | 0 | 0 | 0
13.3487 | 32.5654 | 38.08963 | 38.07743 | -5.524235 | 0 | 0 | 0
13.3587 | 32.5772 | 38.08917 | 38.07696 | -5.51197 | 0 | 0 | 0
13.3687 | 32.5599 | 38.08851 | 38.07628 | -5.528605 | 0 | 0 | 0
13.3787 | 32.5457 | 38.08764 | 38.07541 | -5.541942 | 0 | 0 | 0
13.3887 | 32.548 | 38.08664 | 38.07434 | -5.538642 | 0 | 0 | 0
13.3987 | 32.5446 | 38.08539 | 38.07307 | -5.540786 | 0 | 0 | 0
13.4087 | 32.5496 | 38.08393 | 38.07161 | -5.534334 | 0 | 0 | 0
13.4187 | 32.5295 | 38.08229 | 38.06995 | -5.552786 | 0 | 0 | 0
13.4287 | 32.5172 | 38.08045 | 38.0681 | -5.563245 | 0 | 0 | 0
13.4387 | 32.5156 | 38.07841 | 38.06606 | -5.562811 | 0 | 0 | 0
13.4487 | 32.5109 | 38.07618 | 38.06382 | -5.565284 | 0 | 0 | 0
13.4587 | 32.487 | 38.07377 | 38.06139 | -5.586766 | 0 | 0 | 0
13.4687 | 32.4592 | 38.07116 | 38.05878 | -5.611958 | 0 | 0 | 0
13.4787 | 32.4674 | 38.06836 | 38.05597 | -5.60096 | 0 | 0 | 0
13.4887 | 32.4623 | 38.06537 | 38.05297 | -5.603074 | 0 | 0 | 0
13.4987 | 32.4563 | 38.0622 | 38.04979 | -5.6059 | 0 | 0 | 0
13.5087 | 32.4476 | 38.05884 | 38.04642 | -5.611239 | 0 | 0 | 0
13.5187 | 32.4303 | 38.05529 | 38.04286 | -5.624994 | 0 | 0 | 0
13.5287 | 32.4284 | 38.05156 | 38.03912 | -5.623162 | 0 | 0 | 0
13.5387 | 32.432 | 38.04765 | 38.03519 | -5.615646 | 0 | 0 | 0
13.5487 | 32.4049 | 38.04355 | 38.03108 | -5.638647 | 0 | 0 | 0
13.5587 | 32.3998 | 38.03926 | 38.02679 | -5.639465 | 0 | 0 | 0
13.5687 | 32.3855 | 38.0348 | 38.02232 | -5.649301 | 0 | 0 | 0
13.5787 | 32.3784 | 38.03026 | 38.01766 | -5.651858 | 0 | 0 | 0
13.5887 | 32.373 | 38.02543 | 38.01283 | -5.652434 | 0 | 0 | 0
13.5987 | 32.3473 | 38.02043 | 38.00782 | -5.673131 | 0 | 0 | 0
13.6087 | 32.3515 | 38.01525 | 38.00263 | -5.663749 | 0 | 0 | 0
13.6187 | 32.3444 | 38.00989 | 37.99726 | -5.66549 | 0 | 0 | 0
13.6287 | 32.3405 | 38.00435 | 37.99171 | -5.663855 | 0 | 0 | 0
13.6387 | 32.3134 | 37.99864 | 37.98599 | -5.685244 | 0 | 0 | 0
13.6487 | 32.3159 | 37.99279 | 37.9801 | -5.676889 | 0 | 0 | 0
13.6587 | 32.3153 | 37.98673 | 37.97403 | -5.671429 | 0 | 0 | 0
13.6687 | 32.3141 | 37.9805 | 37.96778 | -5.666396 | 0 | 0 | 0
13.6787 | 32.2963 | 37.97409 | 37.96137 | -5.677791 | 0 | 0 | 0
13.6887 | 32.2699 | 37.96751 | 37.95478 | -5.697615 | 0 | 0 | 0
13.6987 | 32.2747 | 37.96077 | 37.94803 | -5.686067 | 0 | 0 | 0
13.7087 | 32.265 | 37.95385 | 37.9411 | -5.68885 | 0 | 0 | 0
13.7187 | 32.2576 | 37.94676 | 37.934 | -5.689165 | 0 | 0 | 0
13.7287 | 32.244 | 37.93951 | 37.92674 | -5.695511 | 0 | 0 | 0
13.7387 | 32.2361 | 37.93209 | 37.91931 | -5.69599 | 0 | 0 | 0
13.7487 | 32.2334 | 37.9245 | 37.91171 | -5.691102 | 0 | 0 | 0
13.7587 | 32.2234 | 37.91675 | 37.90395 | -5.693349 | 0 | 0 | 0
13.7687 | 32.2184 | 37.90883 | 37.89602 | -5.69043 | 0 | 0 | 0
13.7787 | 32.1977 | 37.90075 | 37.88793 | -5.703049 | 0 | 0 | 0
13.7886 | 32.1998 | 37.89259 | 37.87975 | -5.692787 | 0 | 0 | 0
13.7986 | 32.1922 | 37.88418 | 37.87134 | -5.691981 | 0 | 0 | 0
13.8086 | 32.1587 | 37.87561 | 37.86276 | -5.716914 | 0 | 0 | 0
13.8186 | 32.1584 | 37.86689 | 37.85402 | -5.708486 | 0 | 0 | 0
13.8286 | 32.1574 | 37.858 | 37.84512 | -5.700597 | 0 | 0 | 0
13.8386 | 32.1357 | 37.84895 | 37.83607 | -5.71325 | 0 | 0 | 0
13.8486 | 32.1365 | 37.83974 | 37.82685 | -5.703244 | 0 | 0 | 0
13.8586 | 32.124 | 37.83038 | 37.81748 | -5.70638 | 0 | 0 | 0
13.8686 | 32.1129 | 37.82086 | 37.80795 | -5.70796 | 0 | 0 | 0
13.8786 | 32.1037 | 37.81118 | 37.79826 | -5.707484 | 0 | 0 | 0
13.8886 | 32.1139 | 37.80135 | 37.78842 | -5.687452 | 0 | 0 | 0
13.8986 | 32.0833 | 37.79137 | 37.77842 | -5.708067 | 0 | 0 | 0
13.9086 | 32.0537 | 37.78123 | 37.76827 | -5.727527 | 0 | 0 | 0
13.9186 | 32.0704 | 37.77094 | 37.75797 | -5.700535 | 0 | 0 | 0
13.9286 | 32.0661 | 37.76049 | 37.74752 | -5.694391 | 0 | 0 | 0
13.9386 | 32.04 | 37.7499 | 37.73691 | -5.709895 | 0 | 0 | 0
13.9486 | 32.0396 | 37.73915 | 37.72615 | -5.699549 | 0 | 0 | 0
13.9586 | 32.0312 | 37.72825 | 37.71525 | -5.697054 | 0 | 0 | 0
13.9686 | 32.0335 | 37.71721 | 37.70419 | -5.683709 | 0 | 0 | 0
13.9786 | 32.0128 | 37.70602 | 37.69299 | -5.693216 | 0 | 0 | 0
13.9886 | 32.01 | 37.69468 | 37.68164 | -5.684676 | 0 | 0 | 0
13.9986 | 32.0016 | 37.68319 | 37.67014 | -5.68159 | 0 | 0 | 0
14.0086 | 31.9732 | 37.67156 | 37.6585 | -5.698357 | 0 | 0 | 0
14.0186 | 31.9777 | 37.65978 | 37.64671 | -5.68208 | 0 | 0 | 0
14.0286 | 31.9645 | 37.64786 | 37.63478 | -5.683358 | 0 | 0 | 0
14.0386 | 31.9285 | 37.63579 | 37.6227 | -5.707292 | 0 | 0 | 0
14.0486 | 31.9386 | 37.62358 | 37.61049 | -5.684984 | 0 | 0 | 0
14.0586 | 31.9392 | 37.61123 | 37.59812 | -5.672034 | 0 | 0 | 0
14.0686 | 31.9143 | 37.59874 | 37.58562 | -5.684442 | 0 | 0 | 0
14.0786 | 31.9062 | 37.58611 | 37.57298 | -5.67991 | 0 | 0 | 0
14.0886 | 31.9042 | 37.57334 | 37.5602 | -5.669138 | 0 | 0 | 0
14.0986 | 31.9008 | 37.56043 | 37.54728 | -5.659627 | 0 | 0 | 0
14.1086 | 31.873 | 37.54738 | 37.53422 | -5.674378 | 0 | 0 | 0
14.1186 | 31.8609 | 37.53419 | 37.52102 | -5.673291 | 0 | 0 | 0
14.1286 | 31.8464 | 37.52087 | 37.50769 | -5.674467 | 0 | 0 | 0
14.1386 | 31.8455 | 37.50741 | 37.49422 | -5.661908 | 0 | 0 | 0
14.1486 | 31.8017 | 37.49381 | 37.48061 | -5.692113 | 0 | 0 | 0
14.1586 | 31.7793 | 37.48008 | 37.46687 | -5.700783 | 0 | 0 | 0
14.1686 | 31.7835 | 37.46622 | 37.453 | -5.68272 | 0 | 0 | 0
14.1786 | 31.7916 | 37.45222 | 37.43899 | -5.660623 | 0 | 0 | 0
14.1886 | 31.7822 | 37.43809 | 37.42485 | -5.655894 | 0 | 0 | 0
14.1986 | 31.7666 | 37.42383 | 37.41058 | -5.657233 | 0 | 0 | 0
14.2086 | 31.7511 | 37.40944 | 37.39618 | -5.658342 | 0 | 0 | 0
14.2186 | 31.7458 | 37.39492 | 37.38164 | -5.64912 | 0 | 0 | 0
14.2286 | 31.714 | 37.38027 | 37.36698 | -5.666268 | 0 | 0 | 0
14.2386 | 31.7035 | 37.36549 | 37.35219 | -5.661988 | 0 | 0 | 0
14.2486 | 31.7016 | 37.35058 | 37.33727 | -5.64898 | 0 | 0 | 0
14.2586 | 31.6856 | 37.33554 | 37.32223 | -5.649944 | 0 | 0 | 0
14.2686 | 31.659 | 37.32038 | 37.30705 | -5.661382 | 0 | 0 | 0
14.2786 | 31.6631 | 37.30509 | 37.29175 | -5.641994 | 0 | 0 | 0
14.2886 | 31.6575 | 37.28968 | 37.27633 | -5.63218 | 0 | 0 | 0
14.2986 | 31.6567 | 37.27432 | 37.26078 | -5.61762 | 0 | 0 | 0
14.3086 | 31.651 | 37.25866 | 37.24511 | -5.607658 | 0 | 0 | 0
14.3186 | 31.6475 | 37.24287 | 37.22931 | -5.595373 | 0 | 0 | 0
14.3286 | 31.6289 | 37.22697 | 37.21339 | -5.598066 | 0 | 0 | 0
14.3386 | 31.6077 | 37.21094 | 37.19735 | -5.603237 | 0 | 0 | 0
14.3486 | 31.6083 | 37.19479 | 37.18119 | -5.586487 | 0 | 0 | 0
14.3586 | 31.596 | 37.17852 | 37.16491 | -5.582516 | 0 | 0 | 0
14.3685 | 31.5857 | 37.16229 | 37.14868 | -5.576591 | 0 | 0 | 0
14.3785 | 31.5713 | 37.14578 | 37.13216 | -5.574483 | 0 | 0 | 0
14.3885 | 31.5878 | 37.12916 | 37.11552 | -5.541357 | 0 | 0 | 0
14.3985 | 31.5818 | 37.11241 | 37.09877 | -5.530613 | 0 | 0 | 0
14.4085 | 31.5619 | 37.09555 | 37.08189 | -5.533653 | 0 | 0 | 0
14.4185 | 31.5597 | 37.07858 | 37.06491 | -5.518876 | 0 | 0 | 0
14.4285 | 31.5682 | 37.0615 | 37.0478 | -5.493297 | 0 | 0 | 0
14.4385 | 31.5465 | 37.04429 | 37.03059 | -5.49779 | 0 | 0 | 0
14.4485 | 31.5359 | 37.02697 | 37.01325 | -5.491068 | 0 | 0 | 0
14.4585 | 31.5344 | 37.00953 | 36.99581 | -5.475134 | 0 | 0 | 0
14.4685 | 31.5313 | 36.99199 | 36.97825 | -5.460686 | 0 | 0 | 0
14.4785 | 31.5197 | 36.97433 | 36.96058 | -5.454626 | 0 | 0 | 0
14.4885 | 31.4991 | 36.95656 | 36.9428 | -5.457455 | 0 | 0 | 0
14.4985 | 31.5101 | 36.93867 | 36.9249 | -5.428573 | 0 | 0 | 0
14.5085 | 31.4996 | 36.92068 | 36.9069 | -5.421081 | 0 | 0 | 0
14.5185 | 31.4968 | 36.90258 | 36.88879 | -5.405779 | 0 | 0 | 0
14.5285 | 31.4895 | 36.88437 | 36.87057 | -5.394869 | 0 | 0 | 0
14.5385 | 31.4669 | 36.86614 | 36.85224 | -5.399239 | 0 | 0 | 0
14.5485 | 31.4642 | 36.84771 | 36.8338 | -5.383512 | 0 | 0 | 0
14.5585 | 31.456 | 36.82918 | 36.81525 | -5.373179 | 0 | 0 | 0
14.5685 | 31.443 | 36.81054 | 36.7966 | -5.36754 | 0 | 0 | 0
14.5785 | 31.4349 | 36.7918 | 36.77785 | -5.356895 | 0 | 0 | 0
14.5885 | 31.4319 | 36.77295 | 36.75899 | -5.341048 | 0 | 0 | 0
14.5985 | 31.4056 | 36.754 | 36.74002 | -5.3484 | 0 | 0 | 0
14.6085 | 31.3997 | 36.73494 | 36.72095 | -5.335243 | 0 | 0 | 0
14.6185 | 31.3877 | 36.71578 | 36.70178 | -5.328082 | 0 | 0 | 0
14.6285 | 31.3785 | 36.69652 | 36.68251 | -5.318019 | 0 | 0 | 0
14.6385 | 31.3668 | 36.67715 | 36.66313 | -5.310355 | 0 | 0 | 0
14.6485 | 31.3441 | 36.65769 | 36.64365 | -5.313589 | 0 | 0 | 0
14.6585 | 31.3326 | 36.63812 | 36.62408 | -5.305523 | 0 | 0 | 0
14.6685 | 31.3074 | 36.61846 | 36.6044 | -5.311057 | 0 | 0 | 0
14.6785 | 31.3045 | 36.59869 | 36.58462 | -5.294192 | 0 | 0 | 0
14.6885 | 31.2803 | 36.57883 | 36.56475 | -5.298529 | 0 | 0 | 0
14.6985 | 31.2671 | 36.55887 | 36.54478 | -5.291767 | 0 | 0 | 0
14.7085 | 31.2459 | 36.53881 | 36.52471 | -5.292909 | 0 | 0 | 0
14.7185 | 31.2453 | 36.51865 | 36.50454 | -5.273353 | 0 | 0 | 0
14.7285 | 31.2267 | 36.4984 | 36.48428 | -5.271702 | 0 | 0 | 0
14.7385 | 31.2033 | 36.47864 | 36.46392 | -5.27534 | 0 | 0 | 0
14.7485 | 31.191 | 36.4582 | 36.44347 | -5.267199 | 0 | 0 | 0
14.7585 | 31.1787 | 36.43766 | 36.42292 | -5.258965 | 0 | 0 | 0
14.7685 | 31.1511 | 36.41733 | 36.40228 | -5.266226 | 0 | 0 | 0
14.7785 | 31.1292 | 36.3966 | 36.38154 | -5.267404 | 0 | 0 | 0
14.7885 | 31.1356 | 36.37579 | 36.36072 | -5.24019 | 0 | 0 | 0
14.7985 | 31.1088 | 36.35488 | 36.3398 | -5.246084 | 0 | 0 | 0
14.8085 | 31.0974 | 36.33389 | 36.31879 | -5.236488 | 0 | 0 | 0
14.8185 | 31.0665 | 36.3128 | 36.29769 | -5.2463 | 0 | 0 | 0
14.8285 | 31.0567 | 36.29162 | 36.2765 | -5.234923 | 0 | 0 | 0
14.8385 | 31.0562 | 36.27036 | 36.25523 | -5.214157 | 0 | 0 | 0
14.8485 | 31.0537 | 36.249 | 36.23386 | -5.195302 | 0 | 0 | 0
14.8585 | 31.0326 | 36.22756 | 36.2124 | -5.194958 | 0 | 0 | 0
14.8685 | 31.0257 | 36.20603 | 36.19086 | -5.180328 | 0 | 0 | 0
14.8785 | 31.0089 | 36.18441 | 36.16923 | -5.17551 | 0 | 0 | 0
14.8885 | 30.9904 | 36.16271 | 36.14751 | -5.172306 | 0 | 0 | 0
14.8985 | 30.9936 | 36.14092 | 36.12571 | -5.147316 | 0 | 0 | 0
14.9085 | 30.9826 | 36.11933 | 36.10383 | -5.136734 | 0 | 0 | 0
14.9185 | 30.967 | 36.09738 | 36.08186 | -5.130376 | 0 | 0 | 0
14.9285 | 30.9446 | 36.07533 | 36.0598 | -5.130733 | 0 | 0 | 0
14.9385 | 30.9338 | 36.05335 | 36.03766 | -5.119552 | 0 | 0 | 0
14.9485 | 30.9262 | 36.03114 | 36.01544 | -5.104943 | 0 | 0 | 0
14.9584 | 30.9247 | 36.00907 | 35.99336 | -5.084375 | 0 | 0 | 0
14.9684 | 30.9128 | 35.9867 | 35.97098 | -5.073904 | 0 | 0 | 0
14.9784 | 30.9111 | 35.96425 | 35.94851 | -5.05315 | 0 | 0 | 0
14.9884 | 30.8818 | 35.94172 | 35.92596 | -5.059918 | 0 | 0 | 0
14.9984 | 30.9023 | 35.9191 | 35.90334 | -5.016805 | 0 | 0 | 0
15.0084 | 30.8768 | 35.89641 | 35.88063 | -5.019612 | 0 | 0 | 0
15.0184 | 30.8793 | 35.87364 | 35.85785 | -4.99434 | 0 | 0 | 0
15.0284 | 30.8513 | 35.85079 | 35.83499 | -4.999491 | 0 | 0 | 0
15.0384 | 30.8464 | 35.82786 | 35.81205 | -4.981463 | 0 | 0 | 0
15.0484 | 30.8231 | 35.80486 | 35.78903 | -4.981759 | 0 | 0 | 0
15.0584 | 30.8152 | 35.78178 | 35.76594 | -4.966578 | 0 | 0 | 0
15.0684 | 30.8168 | 35.75862 | 35.74277 | -4.941821 | 0 | 0 | 0
15.0784 | 30.8142 | 35.73539 | 35.71952 | -4.921189 | 0 | 0 | 0
15.0884 | 30.7857 | 35.71208 | 35.6962 | -4.926382 | 0 | 0 | 0
15.0984 | 30.7779 | 35.68923 | 35.67281 | -4.911334 | 0 | 0 | 0
15.1084 | 30.7728 | 35.66578 | 35.64934 | -4.892979 | 0 | 0 | 0
15.1184 | 30.7682 | 35.64225 | 35.6258 | -4.874051 | 0 | 0 | 0
15.1284 | 30.7578 | 35.61897 | 35.60219 | -4.861171 | 0 | 0 | 0
15.1384 | 30.7331 | 35.5953 | 35.5785 | -4.8622 | 0 | 0 | 0
15.1484 | 30.732 | 35.57156 | 35.55475 | -4.839556 | 0 | 0 | 0
15.1584 | 30.7183 | 35.54774 | 35.53092 | -4.829442 | 0 | 0 | 0
15.1684 | 30.7207 | 35.52386 | 35.50702 | -4.803157 | 0 | 0 | 0
15.1784 | 30.7037 | 35.4999 | 35.48305 | -4.796205 | 0 | 0 | 0
15.1884 | 30.688 | 35.47625 | 35.45902 | -4.788248 | 0 | 0 | 0
15.1984 | 30.6883 | 35.45289 | 35.43491 | -4.764591 | 0 | 0 | 0
15.2084 | 30.6788 | 35.42873 | 35.41074 | -4.74993 | 0 | 0 | 0
15.2184 | 30.672 | 35.4045 | 35.3865 | -4.732502 | 0 | 0 | 0
15.2284 | 30.6704 | 35.38021 | 35.36219 | -4.709806 | 0 | 0 | 0
15.2384 | 30.6684 | 35.35584 | 35.33781 | -4.687444 | 0 | 0 | 0
15.2484 | 30.6595 | 35.33142 | 35.31337 | -4.671916 | 0 | 0 | 0
15.2584 | 30.6595 | 35.30692 | 35.28886 | -4.647422 | 0 | 0 | 0
15.2684 | 30.6496 | 35.28236 | 35.26429 | -4.632763 | 0 | 0 | 0
15.2784 | 30.638 | 35.25774 | 35.23965 | -4.619739 | 0 | 0 | 0
15.2884 | 30.6274 | 35.23305 | 35.21495 | -4.605652 | 0 | 0 | 0
15.2984 | 30.6115 | 35.2083 | 35.19019 | -4.596801 | 0 | 0 | 0
15.3084 | 30.6034 | 35.18349 | 35.16536 | -4.58009 | 0 | 0 | 0
15.3184 | 30.5979 | 35.15873 | 35.14047 | -4.560825 | 0 | 0 | 0
15.3284 | 30.6057 | 35.13408 | 35.11552 | -4.528384 | 0 | 0 | 0
15.3384 | 30.5954 | 35.10908 | 35.0905 | -4.513685 | 0 | 0 | 0
15.3484 | 30.6037 | 35.08418 | 35.06543 | -4.480482 | 0 | 0 | 0
15.3584 | 30.5878 | 35.06005 | 35.0403 | -4.472248 | 0 | 0 | 0
15.3684 | 30.5834 | 35.03487 | 35.0151 | -4.451468 | 0 | 0 | 0
15.3784 | 30.5748 | 35.00963 | 34.98985 | -4.434829 | 0 | 0 | 0
15.3884 | 30.5637 | 34.98433 | 34.96454 | -4.420631 | 0 | 0 | 0
15.3984 | 30.5742 | 34.95898 | 34.93917 | -4.384776 | 0 | 0 | 0
15.4084 | 30.5345 | 34.93375 | 34.91374 | -4.399245 | 0 | 0 | 0
15.4184 | 30.5223 | 34.90864 | 34.88825 | -4.386341 | 0 | 0 | 0
15.4284 | 30.5206 | 34.88311 | 34.86271 | -4.362513 | 0 | 0 | 0
15.4384 | 30.5096 | 34.85753 | 34.83711 | -4.347928 | 0 | 0 | 0
15.4484 | 30.4995 | 34.83189 | 34.81145 | -4.332388 | 0 | 0 | 0
15.4584 | 30.5046 | 34.80619 | 34.78574 | -4.301592 | 0 | 0 | 0
15.4684 | 30.4588 | 34.78044 | 34.75998 | -4.321642 | 0 | 0 | 0
15.4784 | 30.4693 | 34.75464 | 34.73416 | -4.285337 | 0 | 0 | 0
15.4884 | 30.4562 | 34.72878 | 34.70829 | -4.272578 | 0 | 0 | 0
15.4984 | 30.4464 | 34.70287 | 34.68236 | -4.256466 | 0 | 0 | 0
15.5084 | 30.4391 | 34.6769 | 34.65638 | -4.237802 | 0 | 0 | 0
15.5184 | 30.4212 | 34.65088 | 34.63035 | -4.229685 | 0 | 0 | 0
15.5284 | 30.3931 | 34.62487 | 34.60426 | -4.23177 | 0 | 0 | 0
15.5383 | 30.3809 | 34.59903 | 34.57839 | -4.218127 | 0 | 0 | 0
15.5483 | 30.3893 | 34.57286 | 34.5522 | -4.183556 | 0 | 0 | 0
15.5583 | 30.3725 | 34.54712 | 34.52597 | -4.174623 | 0 | 0 | 0
15.5683 | 30.3612 | 34.52086 | 34.49968 | -4.159656 | 0 | 0 | 0
15.5783 | 30.3369 | 34.49454 | 34.47335 | -4.157636 | 0 | 0 | 0
15.5883 | 30.3261 | 34.46817 | 34.44696 | -4.142066 | 0 | 0 | 0
15.5983 | 30.3169 | 34.44175 | 34.42053 | -4.124848 | 0 | 0 | 0
15.6083 | 30.3059 | 34.41528 | 34.39405 | -4.109382 | 0 | 0 | 0
15.6183 | 30.2754 | 34.38877 | 34.36752 | -4.113368 | 0 | 0 | 0
15.6283 | 30.2744 | 34.36221 | 34.34094 | -4.087807 | 0 | 0 | 0
15.6383 | 30.2574 | 34.3356 | 34.31432 | -4.078199 | 0 | 0 | 0
15.6483 | 30.2506 | 34.30895 | 34.28765 | -4.058345 | 0 | 0 | 0
15.6583 | 30.2423 | 34.28225 | 34.26094 | -4.039946 | 0 | 0 | 0
15.6683 | 30.2336 | 34.2555 | 34.23418 | -4.021901 | 0 | 0 | 0
15.6783 | 30.21 | 34.22871 | 34.20737 | -4.018711 | 0 | 0 | 0
15.6883 | 30.199 | 34.20188 | 34.18052 | -4.002877 | 0 | 0 | 0
15.6983 | 30.1855 | 34.175 | 34.15363 | -3.9895 | 0 | 0 | 0
15.7083 | 30.1756 | 34.14808 | 34.12669 | -3.972478 | 0 | 0 | 0
15.7183 | 30.1666 | 34.12111 | 34.09971 | -3.954514 | 0 | 0 | 0
15.7283 | 30.1366 | 34.09411 | 34.07269 | -3.957507 | 0 | 0 | 0
15.7383 | 30.1271 | 34.06706 | 34.04563 | -3.939959 | 0 | 0 | 0
15.7483 | 30.1185 | 34.03997 | 34.01852 | -3.921468 | 0 | 0 | 0
15.7583 | 30.1226 | 34.01284 | 33.99138 | -3.890237 | 0 | 0 | 0
15.7683 | 30.099 | 33.98566 | 33.96419 | -3.886665 | 0 | 0 | 0
15.7783 | 30.0946 | 33.95845 | 33.93696 | -3.863852 | 0 | 0 | 0
15.7883 | 30.0832 | 33.9312 | 33.90969 | -3.848 | 0 | 0 | 0
15.7983 | 30.0667 | 33.90391 | 33.88239 | -3.837208 | 0 | 0 | 0
15.8083 | 30.0473 | 33.87658 | 33.85504 | -3.829278 | 0 | 0 | 0
15.8183 | 30.0459 | 33.84921 | 33.82766 | -3.803309 | 0 | 0 | 0
15.8283 | 30.0234 | 33.8218 | 33.80023 | -3.798402 | 0 | 0 | 0
15.8383 | 30.0044 | 33.79436 | 33.77277 | -3.789957 | 0 | 0 | 0
15.8483 | 29.9901 | 33.76688 | 33.74528 | -3.776775 | 0 | 0 | 0
15.8583 | 30.0007 | 33.73936 | 33.71774 | -3.738657 | 0 | 0 | 0
15.8683 | 29.9848 | 33.7118 | 33.69017 | -3.727002 | 0 | 0 | 0
15.8783 | 29.978 | 33.68421 | 33.66256 | -3.706211 | 0 | 0 | 0
15.8883 | 29.963 | 33.65658 | 33.63492 | -3.693585 | 0 | 0 | 0
15.8983 | 29.9557 | 33.62892 | 33.60725 | -3.673224 | 0 | 0 | 0
15.9083 | 29.9527 | 33.60123 | 33.57953 | -3.648528 | 0 | 0 | 0
15.9183 | 29.9424 | 33.5735 | 33.55179 | -3.631098 | 0 | 0 | 0
15.9283 | 29.9399 | 33.54573 | 33.52401 | -3.605834 | 0 | 0 | 0
15.9383 | 29.9108 | 33.51794 | 33.4962 | -3.607137 | 0 | 0 | 0
15.9483 | 29.904 | 33.49011 | 33.46835 | -3.586107 | 0 | 0 | 0
15.9583 | 29.907 | 33.46224 | 33.44047 | -3.555245 | 0 | 0 | 0
15.9683 | 29.9013 | 33.43435 | 33.41256 | -3.533051 | 0 | 0 | 0
15.9783 | 29.898 | 33.40642 | 33.38462 | -3.508425 | 0 | 0 | 0
15.9883 | 29.8772 | 33.37847 | 33.35665 | -3.501267 | 0 | 0 | 0
15.9983 | 29.8716 | 33.35048 | 33.32865 | -3.478879 | 0 | 0 | 0
16.0083 | 29.864 | 33.32246 | 33.30061 | -3.458461 | 0 | 0 | 0
16.0183 | 29.8601 | 33.29441 | 33.27255 | -3.434313 | 0 | 0 | 0
16.0283 | 29.8495 | 33.26633 | 33.24445 | -3.416835 | 0 | 0 | 0
16.0383 | 29.8351 | 33.23823 | 33.21633 | -3.403127 | 0 | 0 | 0
16.0483 | 29.821 | 33.21009 | 33.18818 | -3.389092 | 0 | 0 | 0
16.0583 | 29.8161 | 33.18193 | 33.16 | -3.365827 | 0 | 0 | 0
16.0683 | 29.8223 | 33.15374 | 33.13179 | -3.331435 | 0 | 0 | 0
16.0783 | 29.8003 | 33.12552 | 33.10356 | -3.325216 | 0 | 0 | 0
16.0883 | 29.7892 | 33.09727 | 33.07529 | -3.308069 | 0 | 0 | 0
16.0983 | 29.7725 | 33.069 | 33.047 | -3.296495 | 0 | 0 | 0
16.1083 | 29.7606 | 33.0407 | 33.01869 | -3.280095 | 0 | 0 | 0
16.1183 | 29.7516 | 33.01237 | 32.99035 | -3.260769 | 0 | 0 | 0
16.1282 | 29.7485 | 32.9843 | 32.96226 | -3.235802 | 0 | 0 | 0
16.1382 | 29.7333 | 32.95593 | 32.93387 | -3.222626 | 0 | 0 | 0
16.1482 | 29.701 | 32.92752 | 32.90545 | -3.226524 | 0 | 0 | 0
16.1582 | 29.6927 | 32.8991 | 32.87701 | -3.206399 | 0 | 0 | 0
16.1682 | 29.7039 | 32.87065 | 32.84855 | -3.16675 | 0 | 0 | 0
16.1782 | 29.679 | 32.84218 | 32.82006 | -3.163177 | 0 | 0 | 0
16.1882 | 29.6752 | 32.81368 | 32.79154 | -3.138481 | 0 | 0 | 0
16.1982 | 29.6527 | 32.78516 | 32.76301 | -3.132462 | 0 | 0 | 0
16.2082 | 29.6413 | 32.75662 | 32.73445 | -3.11532 | 0 | 0 | 0
16.2182 | 29.618 | 32.72806 | 32.70587 | -3.110057 | 0 | 0 | 0
16.2282 | 29.6093 | 32.69947 | 32.67727 | -3.090172 | 0 | 0 | 0
16.2382 | 29.5959 | 32.67087 | 32.64865 | -3.074965 | 0 | 0 | 0
16.2482 | 29.5803 | 32.64224 | 32.62 | -3.061938 | 0 | 0 | 0
16.2582 | 29.561 | 32.61359 | 32.59134 | -3.05259 | 0 | 0 | 0
16.2682 | 29.5696 | 32.58492 | 32.56266 | -3.015322 | 0 | 0 | 0
16.2782 | 29.5665 | 32.55623 | 32.53395 | -2.989735 | 0 | 0 | 0
16.2882 | 29.5395 | 32.52753 | 32.50523 | -2.988027 | 0 | 0 | 0
16.2982 | 29.5352 | 32.4988 | 32.47649 | -2.963601 | 0 | 0 | 0
16.3082 | 29.5173 | 32.47006 | 32.44772 | -2.952756 | 0 | 0 | 0
16.3182 | 29.5079 | 32.44129 | 32.41895 | -2.933393 | 0 | 0 | 0
16.3282 | 29.491 | 32.41251 | 32.39015 | -2.921512 | 0 | 0 | 0
16.3382 | 29.4858 | 32.38371 | 32.36133 | -2.897914 | 0 | 0 | 0
16.3482 | 29.4697 | 32.3549 | 32.3325 | -2.885198 | 0 | 0 | 0
16.3582 | 29.4502 | 32.32607 | 32.30365 | -2.875865 | 0 | 0 | 0
16.3682 | 29.4563 | 32.29722 | 32.27479 | -2.840916 | 0 | 0 | 0
16.3782 | 29.4486 | 32.26835 | 32.2459 | -2.819751 | 0 | 0 | 0
16.3882 | 29.4397 | 32.23947 | 32.21701 | -2.79977 | 0 | 0 | 0
16.3982 | 29.4267 | 32.21057 | 32.18809 | -2.783874 | 0 | 0 | 0
16.4082 | 29.4197 | 32.18166 | 32.15917 | -2.761963 | 0 | 0 | 0
16.4182 | 29.4019 | 32.15274 | 32.13022 | -2.750837 | 0 | 0 | 0
16.4282 | 29.3912 | 32.1238 | 32.10127 | -2.732597 | 0 | 0 | 0
16.4382 | 29.3932 | 32.09484 | 32.0723 | -2.701643 | 0 | 0 | 0
16.4482 | 29.3876 | 32.06587 | 32.04331 | -2.678275 | 0 | 0 | 0
16.4582 | 29.359 | 32.03689 | 32.01431 | -2.677894 | 0 | 0 | 0
16.4682 | 29.3626 | 32.0079 | 31.9853 | -2.6453 | 0 | 0 | 0
16.4782 | 29.3693 | 31.97889 | 31.95628 | -2.609593 | 0 | 0 | 0
16.4882 | 29.3394 | 31.94987 | 31.92724 | -2.610475 | 0 | 0 | 0
16.4982 | 29.3296 | 31.92084 | 31.8982 | -2.591244 | 0 | 0 | 0
16.5082 | 29.3204 | 31.8918 | 31.86914 | -2.571402 | 0 | 0 | 0
16.5182 | 29.3077 | 31.86275 | 31.84007 | -2.555049 | 0 | 0 | 0
16.5282 | 29.2807 | 31.83368 | 31.81099 | -2.552985 | 0 | 0 | 0
16.5382 | 29.2888 | 31.80461 | 31.7819 | -2.51581 | 0 | 0 | 0
16.5482 | 29.2719 | 31.77553 | 31.75279 | -2.503626 | 0 | 0 | 0
16.5582 | 29.2456 | 31.74643 | 31.72368 | -2.500831 | 0 | 0 | 0
16.5682 | 29.238 | 31.71733 | 31.69456 | -2.479327 | 0 | 0 | 0
16.5782 | 29.2376 | 31.68821 | 31.66543 | -2.450614 | 0 | 0 | 0
16.5882 | 29.224 | 31.65909 | 31.63629 | -2.435092 | 0 | 0 | 0
16.5982 | 29.1968 | 31.62996 | 31.60715 | -2.433162 | 0 | 0 | 0
16.6082 | 29.1908 | 31.60082 | 31.57799 | -2.410023 | 0 | 0 | 0
16.6182 | 29.1676 | 31.57168 | 31.54883 | -2.404077 | 0 | 0 | 0
16.6282 | 29.1537 | 31.54252 | 31.51966 | -2.388823 | 0 | 0 | 0
16.6382 | 29.1318 | 31.51336 | 31.49048 | -2.381562 | 0 | 0 | 0
16.6482 | 29.1223 | 31.48419 | 31.46129 | -2.361895 | 0 | 0 | 0
16.6582 | 29.1109 | 31.45502 | 31.4321 | -2.34412 | 0 | 0 | 0
16.6682 | 29.0829 | 31.42584 | 31.4029 | -2.34294 | 0 | 0 | 0
16.6782 | 29.0808 | 31.39665 | 31.3737 | -2.315854 | 0 | 0 | 0
16.6882 | 29.0711 | 31.36746 | 31.34449 | -2.296362 | 0 | 0 | 0
16.6982 | 29.0756 | 31.33827 | 31.31528 | -2.262665 | 0 | 0 | 0
16.7081 | 29.0485 | 31.30936 | 31.28635 | -2.260855 | 0 | 0 | 0
16.7181 | 29.0464 | 31.28015 | 31.25713 | -2.233749 | 0 | 0 | 0
16.7281 | 29.0348 | 31.25094 | 31.2279 | -2.216138 | 0 | 0 | 0
16.7381 | 29.0107 | 31.22172 | 31.19867 | -2.211024 | 0 | 0 | 0
16.7481 | 29.0058 | 31.19251 | 31.16943 | -2.186705 | 0 | 0 | 0
16.7581 | 29.0005 | 31.16328 | 31.14019 | -2.162784 | 0 | 0 | 0
16.7681 | 28.9639 | 31.13406 | 31.11095 | -2.170159 | 0 | 0 | 0
16.7781 | 28.9711 | 31.10483 | 31.08171 | -2.133732 | 0 | 0 | 0
16.7881 | 28.9706 | 31.0756 | 31.05246 | -2.105003 | 0 | 0 | 0
16.7981 | 28.9581 | 31.04637 | 31.02321 | -2.088271 | 0 | 0 | 0
16.8081 | 28.9519 | 31.01714 | 30.99396 | -2.065238 | 0 | 0 | 0
16.8181 | 28.9526 | 30.9879 | 30.96471 | -2.035303 | 0 | 0 | 0
16.8281 | 28.9582 | 30.95867 | 30.93545 | -2.000467 | 0 | 0 | 0
16.8381 | 28.9242 | 30.92943 | 30.9062 | -2.00523 | 0 | 0 | 0
16.8481 | 28.9226 | 30.90019 | 30.87694 | -1.977593 | 0 | 0 | 0
16.8581 | 28.9243 | 30.87095 | 30.84769 | -1.946655 | 0 | 0 | 0
16.8681 | 28.9168 | 30.84172 | 30.81843 | -1.924917 | 0 | 0 | 0
16.8781 | 28.9363 | 30.81248 | 30.78918 | -1.87618 | 0 | 0 | 0
16.8881 | 28.9163 | 30.78324 | 30.75992 | -1.866944 | 0 | 0 | 0
16.8981 | 28.9147 | 30.75401 | 30.73067 | -1.839308 | 0 | 0 | 0
16.9081 | 28.9127 | 30.72477 | 30.70142 | -1.812074 | 0 | 0 | 0
16.9181 | 28.907 | 30.69554 | 30.67217 | -1.788541 | 0 | 0 | 0
16.9281 | 28.9093 | 30.66631 | 30.64292 | -1.75701 | 0 | 0 | 0
16.9381 | 28.9075 | 30.63708 | 30.61367 | -1.729581 | 0 | 0 | 0
16.9481 | 28.8822 | 30.60785 | 30.58443 | -1.725654 | 0 | 0 | 0
16.9581 | 28.8906 | 30.57863 | 30.55519 | -1.688031 | 0 | 0 | 0
16.9681 | 28.8799 | 30.54941 | 30.52595 | -1.66951 | 0 | 0 | 0
16.9781 | 28.8784 | 30.52019 | 30.49671 | -1.641792 | 0 | 0 | 0
16.9881 | 28.8625 | 30.49098 | 30.46748 | -1.628478 | 0 | 0 | 0
16.9981 | 28.8606 | 30.46177 | 30.43825 | -1.601168 | 0 | 0 | 0
17.0081 | 28.8519 | 30.43256 | 30.40903 | -1.580662 | 0 | 0 | 0
17.0181 | 28.8496 | 30.40336 | 30.37981 | -1.553761 | 0 | 0 | 0
17.0281 | 28.8255 | 30.37416 | 30.35059 | -1.548664 | 0 | 0 | 0
17.0381 | 28.8323 | 30.34497 | 30.32138 | -1.512672 | 0 | 0 | 0
17.0481 | 28.7969 | 30.31579 | 30.29218 | -1.518885 | 0 | 0 | 0
17.0581 | 28.798 | 30.2866 | 30.26298 | -1.488604 | 0 | 0 | 0
17.0681 | 28.7721 | 30.25743 | 30.23379 | -1.485329 | 0 | 0 | 0
17.0781 | 28.7641 | 30.22826 | 30.2046 | -1.46416 | 0 | 0 | 0
17.0881 | 28.757 | 30.1991 | 30.17542 | -1.442097 | 0 | 0 | 0
17.0981 | 28.7356 | 30.16994 | 30.14624 | -1.43434 | 0 | 0 | 0
17.1081 | 28.7305 | 30.14079 | 30.11708 | -1.410291 | 0 | 0 | 0
17.1181 | 28.7002 | 30.11165 | 30.08792 | -1.411449 | 0 | 0 | 0
17.1281 | 28.7054 | 30.08251 | 30.05876 | -1.377114 | 0 | 0 | 0
17.1381 | 28.6918 | 30.05339 | 30.02962 | -1.361587 | 0 | 0 | 0
17.1481 | 28.6758 | 30.02427 | 30.00048 | -1.348468 | 0 | 0 | 0
17.1581 | 28.6424 | 29.99516 | 29.97135 | -1.352757 | 0 | 0 | 0
17.1681 | 28.6401 | 29.96606 | 29.94223 | -1.325955 | 0 | 0 | 0
17.1781 | 28.6193 | 29.93696 | 29.91312 | -1.317662 | 0 | 0 | 0
17.1881 | 28.6236 | 29.90788 | 29.88402 | -1.284277 | 0 | 0 | 0
17.1981 | 28.6102 | 29.8788 | 29.85492 | -1.268602 | 0 | 0 | 0
17.2081 | 28.5869 | 29.84974 | 29.82584 | -1.262837 | 0 | 0 | 0
17.2181 | 28.574 | 29.82068 | 29.79676 | -1.246681 | 0 | 0 | 0
17.2281 | 28.5649 | 29.79164 | 29.7677 | -1.226735 | 0 | 0 | 0
17.2381 | 28.5514 | 29.7626 | 29.73865 | -1.2112 | 0 | 0 | 0
17.2481 | 28.5522 | 29.73357 | 29.7096 | -1.181375 | 0 | 0 | 0
17.2581 | 28.5078 | 29.70456 | 29.68057 | -1.196761 | 0 | 0 | 0
17.2681 | 28.5296 | 29.67556 | 29.65155 | -1.145958 | 0 | 0 | 0
17.2781 | 28.495 | 29.64657 | 29.62254 | -1.151567 | 0 | 0 | 0
17.2881 | 28.5145 | 29.61759 | 29.59354 | -1.103087 | 0 | 0 | 0
17.298 | 28.4927 | 29.58891 | 29.56484 | -1.096208 | 0 | 0 | 0
17.308 | 28.4905 | 29.55995 | 29.53587 | -1.069452 | 0 | 0 | 0
17.318 | 28.4714 | 29.53101 | 29.50691 | -1.059609 | 0 | 0 | 0
17.328 | 28.4771 | 29.50208 | 29.47796 | -1.024978 | 0 | 0 | 0
17.338 | 28.4612 | 29.47316 | 29.44902 | -1.011959 | 0 | 0 | 0
17.348 | 28.4656 | 29.44425 | 29.42009 | -0.9786543 | 0 | 0 | 0
17.358 | 28.431 | 29.41536 | 29.39118 | -0.9843625 | 0 | 0 | 0
17.368 | 28.4261 | 29.38648 | 29.36229 | -0.9603843 | 0 | 0 | 0
17.378 | 28.4178 | 29.35762 | 29.3334 | -0.9398199 | 0 | 0 | 0
17.388 | 28.4355 | 29.32877 | 29.30453 | -0.8932696 | 0 | 0 | 0
17.398 | 28.4165 | 29.29993 | 29.27568 | -0.8834336 | 0 | 0 | 0
17.408 | 28.4175 | 29.27111 | 29.24684 | -0.8536121 | 0 | 0 | 0
17.418 | 28.4019 | 29.24231 | 29.21801 | -0.8404054 | 0 | 0 | 0
17.428 | 28.4114 | 29.21351 | 29.1892 | -0.8021138 | 0 | 0 | 0
17.438 | 28.3844 | 29.18474 | 29.16041 | -0.8003373 | 0 | 0 | 0
17.448 | 28.3877 | 29.15598 | 29.13163 | -0.7682764 | 0 | 0 | 0
17.458 | 28.3886 | 29.12723 | 29.10286 | -0.7386312 | 0 | 0 | 0
17.468 | 28.3364 | 29.0985 | 29.07411 | -0.762102 | 0 | 0 | 0
17.478 | 28.3583 | 29.06979 | 29.04538 | -0.7114889 | 0 | 0 | 0
17.488 | 28.3561 | 29.04109 | 29.01667 | -0.6849923 | 0 | 0 | 0
17.498 | 28.3352 | 29.01241 | 28.98797 | -0.6772123 | 0 | 0 | 0
17.508 | 28.3242 | 28.98375 | 28.95928 | -0.6595492 | 0 | 0 | 0
17.518 | 28.3245 | 28.9551 | 28.93062 | -0.6306032 | 0 | 0 | 0
17.528 | 28.3273 | 28.92647 | 28.90197 | -0.5991745 | 0 | 0 | 0
17.538 | 28.294 | 28.89786 | 28.87334 | -0.6038634 | 0 | 0 | 0
17.548 | 28.3054 | 28.86927 | 28.84473 | -0.56387 | 0 | 0 | 0
17.558 | 28.3025 | 28.84069 | 28.81613 | -0.5381947 | 0 | 0 | 0
17.568 | 28.2524 | 28.81214 | 28.78756 | -0.5597376 | 0 | 0 | 0
17.578 | 28.2709 | 28.7836 | 28.759 | -0.5126989 | 0 | 0 | 0
17.588 | 28.2549 | 28.75508 | 28.73046 | -0.5001789 | 0 | 0 | 0
17.598 | 28.2565 | 28.72658 | 28.70194 | -0.4700778 | 0 | 0 | 0
17.608 | 28.2328 | 28.6981 | 28.67344 | -0.4652959 | 0 | 0 | 0
17.618 | 28.234 | 28.66963 | 28.64495 | -0.4356332 | 0 | 0 | 0
17.628 | 28.2189 | 28.64119 | 28.61649 | -0.4222901 | 0 | 0 | 0
17.638 | 28.2182 | 28.61277 | 28.58805 | -0.3945667 | 0 | 0 | 0
17.648 | 28.1984 | 28.58436 | 28.55962 | -0.3859633 | 0 | 0 | 0
17.658 | 28.1931 | 28.55598 | 28.53122 | -0.3628801 | 0 | 0 | 0
17.668 | 28.1633 | 28.52762 | 28.50284 | -0.3643173 | 0 | 0 | 0
17.678 | 28.1648 | 28.49928 | 28.47448 | -0.3344751 | 0 | 0 | 0
17.688 | 28.1511 | 28.47095 | 28.44614 | -0.3198537 | 0 | 0 | 0
17.698 | 28.1511 | 28.44265 | 28.41782 | -0.2915533 | 0 | 0 | 0
17.708 | 28.1403 | 28.41437 | 28.38952 | -0.2740742 | 0 | 0 | 0
17.718 | 28.1167 | 28.38612 | 28.36124 | -0.2694165 | 0 | 0 | 0
17.728 | 28.1048 | 28.35788 | 28.33298 | -0.2530805 | 0 | 0 | 0
17.738 | 28.1101 | 28.32967 | 28.30475 | -0.2195663 | 0 | 0 | 0
17.748 | 28.0832 | 28.30147 | 28.27654 | -0.2182742 | 0 | 0 | 0
17.758 | 28.064 | 28.2733 | 28.24835 | -0.2093044 | 0 | 0 | 0
17.768 | 28.0491 | 28.24516 | 28.22018 | -0.196057 | 0 | 0 | 0
17.778 | 28.0279 | 28.21703 | 28.19204 | -0.1891323 | 0 | 0 | 0
17.788 | 28.0385 | 28.18893 | 28.16391 | -0.1504304 | 0 | 0 | 0
17.798 | 28.0194 | 28.16085 | 28.13581 | -0.1414517 | 0 | 0 | 0
17.808 | 28.017 | 28.1328 | 28.10774 | -0.1157962 | 0 | 0 | 0
17.818 | 28.0005 | 28.10476 | 28.07969 | -0.1042641 | 0 | 0 | 0
17.828 | 27.9863 | 28.07676 | 28.05166 | -0.09045574 | 0 | 0 | 0
17.838 | 27.9864 | 28.04877 | 28.02365 | -0.06237122 | 0 | 0 | 0
17.848 | 27.9711 | 28.02081 | 27.99567 | -0.04971075 | 0 | 0 | 0
17.858 | 27.9578 | 27.99287 | 27.96772 | -0.03507453 | 0 | 0 | 0
17.868 | 27.9391 | 27.96496 | 27.93978 | -0.02586274 | 0 | 0 | 0
17.878 | 27.8954 | 27.93708 | 27.91188 | -0.04167559 | 0 | 0 | 0
17.8879 | 27.9258 | 27.90949 | 27.88427 | 0.01630824 | 0 | 0 | 0
17.8979 | 27.8955 | 27.88165 | 27.85641 | 0.01384581 | 0 | 0 | 0
17.9079 | 27.9013 | 27.85384 | 27.82858 | 0.04745817 | 0 | 0 | 0
17.9179 | 27.8885 | 27.82605 | 27.80077 | 0.06244515 | 0 | 0 | 0
17.9279 | 27.8779 | 27.79829 | 27.77299 | 0.07960656 | 0 | 0 | 0
17.9379 | 27.8491 | 27.77056 | 27.74524 | 0.0785422 | 0 | 0 | 0
17.9479 | 27.8542 | 27.74285 | 27.71751 | 0.1113519 | 0 | 0 | 0
17.9579 | 27.8479 | 27.71516 | 27.6898 | 0.1327355 | 0 | 0 | 0
17.9679 | 27.8522 | 27.68751 | 27.66212 | 0.1646927 | 0 | 0 | 0
17.9779 | 27.8009 | 27.65988 | 27.63447 | 0.1410235 | 0 | 0 | 0
17.9879 | 27.8347 | 27.63227 | 27.60685 | 0.2024275 | 0 | 0 | 0
17.9979 | 27.8227 | 27.6047 | 27.57925 | 0.2180047 | 0 | 0 | 0
18.0079 | 27.8124 | 27.57715 | 27.55168 | 0.2352549 | 0 | 0 | 0
18.0179 | 27.8156 | 27.54962 | 27.52413 | 0.2659778 | 0 | 0 | 0
18.0279 | 27.7974 | 27.52213 | 27.49662 | 0.2752734 | 0 | 0 | 0
18.0379 | 27.7809 | 27.49466 | 27.46913 | 0.2862414 | 0 | 0 | 0
18.0479 | 27.7808 | 27.46722 | 27.44167 | 0.3135816 | 0 | 0 | 0
18.0579 | 27.7704 | 27.43981 | 27.41424 | 0.3305939 | 0 | 0 | 0
18.0679 | 27.7895 | 27.41242 | 27.38683 | 0.3770781 | 0 | 0 | 0
18.0779 | 27.7124 | 27.38507 | 27.35945 | 0.327334 | 0 | 0 | 0
18.0879 | 27.759 | 27.35774 | 27.3321 | 0.4012615 | 0 | 0 | 0
18.0979 | 27.7481 | 27.33044 | 27.30478 | 0.4176603 | 0 | 0 | 0
18.1079 | 27.7423 | 27.30317 | 27.27749 | 0.4391304 | 0 | 0 | 0
18.1179 | 27.7368 | 27.27593 | 27.25023 | 0.4608715 | 0 | 0 | 0
18.1279 | 27.7378 | 27.24872 | 27.223 | 0.4890835 | 0 | 0 | 0
18.1379 | 27.7324 | 27.22153 | 27.19579 | 0.5108662 | 0 | 0 | 0
18.1479 | 27.7157 | 27.19438 | 27.16862 | 0.5213194 | 0 | 0 | 0
18.1579 | 27.7181 | 27.16726 | 27.14148 | 0.550843 | 0 | 0 | 0
18.1679 | 27.7241 | 27.14016 | 27.11436 | 0.5839368 | 0 | 0 | 0
18.1779 | 27.6445 | 27.1131 | 27.08727 | 0.5314006 | 0 | 0 | 0
18.1879 | 27.6561 | 27.08607 | 27.06022 | 0.5700343 | 0 | 0 | 0
18.1979 | 27.6909 | 27.05906 | 27.0332 | 0.6318378 | 0 | 0 | 0
18.2079 | 27.6486 | 27.03209 | 27.0062 | 0.6165107 | 0 | 0 | 0
18.2179 | 27.648 | 27.00515 | 26.97924 | 0.6428531 | 0 | 0 | 0
18.2279 | 27.6398 | 26.97824 | 26.9523 | 0.6615647 | 0 | 0 | 0
18.2379 | 27.6191 | 26.95135 | 26.9254 | 0.6677453 | 0 | 0 | 0
18.2479 | 27.6067 | 26.92451 | 26.89853 | 0.6821949 | 0 | 0 | 0
18.2579 | 27.6112 | 26.89769 | 26.87169 | 0.7135132 | 0 | 0 | 0
18.2679 | 27.6112 | 26.8709 | 26.84488 | 0.7403002 | 0 | 0 | 0
18.2779 | 27.5339 | 26.84414 | 26.8181 | 0.6897555 | 0 | 0 | 0
18.2879 | 27.5407 | 26.81742 | 26.79136 | 0.7232792 | 0 | 0 | 0
18.2979 | 27.5772 | 26.79073 | 26.76465 | 0.786471 | 0 | 0 | 0
18.3079 | 27.5319 | 26.76407 | 26.73796 | 0.7678307 | 0 | 0 | 0
18.3179 | 27.5208 | 26.73744 | 26.71132 | 0.7833583 | 0 | 0 | 0
18.3279 | 27.5042 | 26.71085 | 26.6847 | 0.7933536 | 0 | 0 | 0
18.3379 | 27.4924 | 26.68428 | 26.65811 | 0.8081164 | 0 | 0 | 0
18.3479 | 27.4896 | 26.65775 | 26.63156 | 0.8318465 | 0 | 0 | 0
18.3579 | 27.4839 | 26.63126 | 26.60504 | 0.8526439 | 0 | 0 | 0
18.3679 | 27.4695 | 26.60479 | 26.57856 | 0.8647084 | 0 | 0 | 0
18.3779 | 27.3941 | 26.57836 | 26.5521 | 0.8157398 | 0 | 0 | 0
18.3879 | 27.4097 | 26.55196 | 26.52568 | 0.857738 | 0 | 0 | 0
18.3979 | 27.4244 | 26.5256 | 26.4993 | 0.8988028 | 0 | 0 | 0
18.4079 | 27.3918 | 26.49927 | 26.47294 | 0.8925341 | 0 | 0 | 0
18.4179 | 27.3896 | 26.47297 | 26.44662 | 0.9166317 | 0 | 0 | 0
18.4279 | 27.3701 | 26.4467 | 26.42034 | 0.9233956 | 0 | 0 | 0
18.4379 | 27.3752 | 26.42047 | 26.39408 | 0.9547255 | 0 | 0 | 0
18.4479 | 27.3467 | 26.39428 | 26.36787 | 0.9524213 | 0 | 0 | 0
18.4579 | 27.3721 | 26.36812 | 26.34168 | 1.003983 | 0 | 0 | 0
18.4678 | 27.3374 | 26.34225 | 26.31579 | 0.9951491 | 0 | 0 | 0
18.4778 | 27.2757 | 26.31616 | 26.28968 | 0.9595422 | 0 | 0 | 0
18.4878 | 27.2764 | 26.2901 | 26.2636 | 0.9863007 | 0 | 0 | 0
18.4978 | 27.2994 | 26.26408 | 26.23755 | 1.035324 | 0 | 0 | 0
18.5078 | 27.2758 | 26.23809 | 26.21154 | 1.037713 | 0 | 0 | 0
18.5178 | 27.2664 | 26.21213 | 26.18556 | 1.054267 | 0 | 0 | 0
18.5278 | 27.2635 | 26.18621 | 26.15962 | 1.077285 | 0 | 0 | 0
18.5378 | 27.2489 | 26.16033 | 26.13372 | 1.088569 | 0 | 0 | 0
18.5478 | 27.2476 | 26.13448 | 26.10785 | 1.113116 | 0 | 0 | 0
18.5578 | 27.2378 | 26.10867 | 26.08201 | 1.129129 | 0 | 0 | 0
18.5678 | 27.2079 | 26.08289 | 26.05621 | 1.125005 | 0 | 0 | 0
18.5778 | 27.1712 | 26.05715 | 26.03045 | 1.114046 | 0 | 0 | 0
18.5878 | 27.1805 | 26.03145 | 26.00472 | 1.14905 | 0 | 0 | 0
18.5978 | 27.2024 | 26.00578 | 25.97903 | 1.196619 | 0 | 0 | 0
18.6078 | 27.1704 | 25.98015 | 25.95338 | 1.190251 | 0 | 0 | 0
18.6178 | 27.1565 | 25.95455 | 25.92776 | 1.201947 | 0 | 0 | 0
18.6278 | 27.1655 | 25.92899 | 25.90217 | 1.236507 | 0 | 0 | 0
18.6378 | 27.15 | 25.90347 | 25.87663 | 1.24653 | 0 | 0 | 0
18.6478 | 27.1704 | 25.87798 | 25.85112 | 1.292416 | 0 | 0 | 0
18.6578 | 27.1347 | 25.85254 | 25.82565 | 1.282165 | 0 | 0 | 0
18.6678 | 27.1026 | 25.82712 | 25.80021 | 1.275477 | 0 | 0 | 0
18.6778 | 27.0761 | 25.80175 | 25.77481 | 1.274352 | 0 | 0 | 0
18.6878 | 27.0927 | 25.77641 | 25.74945 | 1.31629 | 0 | 0 | 0
18.6978 | 27.1051 | 25.75111 | 25.72413 | 1.353991 | 0 | 0 | 0
18.7078 | 27.0951 | 25.72585 | 25.69884 | 1.369254 | 0 | 0 | 0
18.7178 | 27.0945 | 25.70062 | 25.67359 | 1.393879 | 0 | 0 | 0
18.7278 | 27.0736 | 25.67543 | 25.64838 | 1.398167 | 0 | 0 | 0
18.7378 | 27.0687 | 25.65028 | 25.62321 | 1.418417 | 0 | 0 | 0
18.7478 | 27.0908 | 25.62517 | 25.59807 | 1.465629 | 0 | 0 | 0
18.7578 | 27.0659 | 25.6001 | 25.57298 | 1.465803 | 0 | 0 | 0
18.7678 | 27.03 | 25.57506 | 25.54792 | 1.454939 | 0 | 0 | 0
18.7778 | 27.0162 | 25.55006 | 25.5229 | 1.466136 | 0 | 0 | 0
18.7878 | 27.0119 | 25.52511 | 25.49791 | 1.486795 | 0 | 0 | 0
18.7978 | 27.0223 | 25.50018 | 25.47297 | 1.522115 | 0 | 0 | 0
18.8078 | 27.0215 | 25.4753 | 25.44807 | 1.546197 | 0 | 0 | 0
18.8178 | 27.0325 | 25.45046 | 25.4232 | 1.58204 | 0 | 0 | 0
18.8278 | 27.0149 | 25.42566 | 25.39837 | 1.589244 | 0 | 0 | 0
18.8378 | 27.0113 | 25.40089 | 25.37358 | 1.61041 | 0 | 0 | 0
18.8478 | 27.0142 | 25.37616 | 25.34883 | 1.638036 | 0 | 0 | 0
18.8578 | 26.9691 | 25.35148 | 25.32412 | 1.617623 | 0 | 0 | 0
18.8678 | 26.9601 | 25.32683 | 25.29945 | 1.63327 | 0 | 0 | 0
18.8778 | 26.9168 | 25.30222 | 25.27482 | 1.614578 | 0 | 0 | 0
18.8878 | 26.9436 | 25.27765 | 25.25023 | 1.665947 | 0 | 0 | 0
18.8978 | 26.9401 | 25.25312 | 25.22567 | 1.686976 | 0 | 0 | 0
18.9078 | 26.9431 | 25.22863 | 25.20116 | 1.714465 | 0 | 0 | 0
18.9178 | 26.9318 | 25.20419 | 25.17669 | 1.727615 | 0 | 0 | 0
18.9278 | 26.9132 | 25.17978 | 25.15225 | 1.733424 | 0 | 0 | 0
18.9378 | 26.9271 | 25.15541 | 25.12786 | 1.771694 | 0 | 0 | 0
18.9478 | 26.8963 | 25.13108 | 25.10351 | 1.765223 | 0 | 0 | 0
18.9578 | 26.8715 | 25.10679 | 25.07919 | 1.764712 | 0 | 0 | 0
18.9678 | 26.8445 | 25.08254 | 25.05492 | 1.76196 | 0 | 0 | 0
18.9778 | 26.8365 | 25.05833 | 25.03069 | 1.778169 | 0 | 0 | 0
18.9878 | 26.8194 | 25.03416 | 25.00649 | 1.785236 | 0 | 0 | 0
18.9978 | 26.8427 | 25.01004 | 24.98234 | 1.832663 | 0 | 0 | 0
19.0078 | 26.8265 | 24.98595 | 24.95823 | 1.840549 | 0 | 0 | 0
19.0178 | 26.8145 | 24.96191 | 24.93416 | 1.852595 | 0 | 0 | 0
19.0278 | 26.8178 | 24.9379 | 24.91013 | 1.879899 | 0 | 0 | 0
19.0378 | 26.8047 | 24.91394 | 24.88615 | 1.890763 | 0 | 0 | 0
19.0478 | 26.7836 | 24.89002 | 24.8622 | 1.893585 | 0 | 0 | 0
19.0577 | 26.7223 | 24.86637 | 24.83853 | 1.855927 | 0 | 0 | 0
19.0677 | 26.7301 | 24.84253 | 24.81467 | 1.887567 | 0 | 0 | 0
19.0777 | 26.7059 | 24.81873 | 24.79084 | 1.887166 | 0 | 0 | 0
19.0877 | 26.7121 | 24.79498 | 24.76706 | 1.917123 | 0 | 0 | 0
19.0977 | 26.7188 | 24.77126 | 24.74332 | 1.947538 | 0 | 0 | 0
19.1077 | 26.7031 | 24.74759 | 24.71962 | 1.955512 | 0 | 0 | 0
19.1177 | 26.6981 | 24.72396 | 24.69597 | 1.974144 | 0 | 0 | 0
19.1277 | 26.6754 | 24.70037 | 24.67235 | 1.975034 | 0 | 0 | 0
19.1377 | 26.6617 | 24.67682 | 24.64878 | 1.984882 | 0 | 0 | 0
19.1477 | 26.6368 | 24.65331 | 24.62525 | 1.983488 | 0 | 0 | 0
19.1577 | 26.6166 | 24.62985 | 24.60176 | 1.986752 | 0 | 0 | 0
19.1677 | 26.5786 | 24.60643 | 24.57831 | 1.972174 | 0 | 0 | 0
19.1777 | 26.5876 | 24.58305 | 24.55491 | 2.004553 | 0 | 0 | 0
19.1877 | 26.5821 | 24.55971 | 24.53155 | 2.02239 | 0 | 0 | 0
19.1977 | 26.5934 | 24.53642 | 24.50823 | 2.056984 | 0 | 0 | 0
19.2077 | 26.5643 | 24.51316 | 24.48495 | 2.051136 | 0 | 0 | 0
19.2177 | 26.5811 | 24.48995 | 24.46171 | 2.091145 | 0 | 0 | 0
19.2277 | 26.5665 | 24.46679 | 24.43852 | 2.099711 | 0 | 0 | 0
19.2377 | 26.528 | 24.44367 | 24.41537 | 2.084335 | 0 | 0 | 0
19.2477 | 26.499 | 24.42058 | 24.39227 | 2.078416 | 0 | 0 | 0
19.2577 | 26.49 | 24.39755 | 24.3692 | 2.092453 | 0 | 0 | 0
19.2677 | 26.4624 | 24.37455 | 24.34618 | 2.087848 | 0 | 0 | 0
19.2777 | 26.4487 | 24.3516 | 24.32321 | 2.097099 | 0 | 0 | 0
19.2877 | 26.4607 | 24.32869 | 24.30027 | 2.132007 | 0 | 0 | 0
19.2977 | 26.4646 | 24.30583 | 24.27738 | 2.158772 | 0 | 0 | 0
19.3077 | 26.4828 | 24.28301 | 24.25454 | 2.199793 | 0 | 0 | 0
19.3177 | 26.4607 | 24.26023 | 24.23173 | 2.200471 | 0 | 0 | 0
19.3277 | 26.4352 | 24.23749 | 24.20897 | 2.197706 | 0 | 0 | 0
19.3377 | 26.4131 | 24.2148 | 24.18626 | 2.198296 | 0 | 0 | 0
19.3477 | 26.3919 | 24.19216 | 24.16358 | 2.199743 | 0 | 0 | 0
19.3577 | 26.3958 | 24.16955 | 24.14095 | 2.226247 | 0 | 0 | 0
19.3677 | 26.3578 | 24.14699 | 24.11837 | 2.210806 | 0 | 0 | 0
19.3777 | 26.3688 | 24.12448 | 24.09583 | 2.244321 | 0 | 0 | 0
19.3877 | 26.3905 | 24.10201 | 24.07333 | 2.288493 | 0 | 0 | 0
19.3977 | 26.3746 | 24.07958 | 24.05088 | 2.29502 | 0 | 0 | 0
19.4077 | 26.3938 | 24.0572 | 24.02847 | 2.336604 | 0 | 0 | 0
19.4177 | 26.3732 | 24.03486 | 24.0061 | 2.338343 | 0 | 0 | 0
19.4277 | 26.3577 | 24.01256 | 23.98378 | 2.345137 | 0 | 0 | 0
19.4377 | 26.3048 | 23.99031 | 23.9615 | 2.314488 | 0 | 0 | 0
19.4477 | 26.3273 | 23.96811 | 23.93927 | 2.359194 | 0 | 0 | 0
19.4577 | 26.3146 | 23.94595 | 23.91708 | 2.368655 | 0 | 0 | 0
19.4677 | 26.3013 | 23.92383 | 23.89494 | 2.377472 | 0 | 0 | 0
19.4777 | 26.2909 | 23.90176 | 23.87284 | 2.389144 | 0 | 0 | 0
19.4877 | 26.319 | 23.87973 | 23.85079 | 2.439272 | 0 | 0 | 0
19.4977 | 26.3275 | 23.85775 | 23.82878 | 2.469754 | 0 | 0 | 0
19.5077 | 26.3008 | 23.83581 | 23.80681 | 2.464992 | 0 | 0 | 0
19.5177 | 26.3026 | 23.81391 | 23.78489 | 2.488685 | 0 | 0 | 0
19.5277 | 26.2765 | 23.79207 | 23.76302 | 2.484433 | 0 | 0 | 0
19.5377 | 26.2458 | 23.77026 | 23.74119 | 2.475537 | 0 | 0 | 0
19.5477 | 26.2549 | 23.74851 | 23.7194 | 2.506395 | 0 | 0 | 0
19.5577 | 26.2318 | 23.72679 | 23.69766 | 2.505007 | 0 | 0 | 0
19.5677 | 26.2275 | 23.70513 | 23.67597 | 2.522375 | 0 | 0 | 0
19.5777 | 26.2109 | 23.6835 | 23.65432 | 2.527397 | 0 | 0 | 0
19.5877 | 26.2421 | 23.66193 | 23.63271 | 2.580174 | 0 | 0 | 0
19.5977 | 26.2316 | 23.64039 | 23.61116 | 2.591206 | 0 | 0 | 0
19.6077 | 26.2097 | 23.61891 | 23.58964 | 2.590792 | 0 | 0 | 0
19.6177 | 26.1804 | 23.59747 | 23.56817 | 2.582933 | 0 | 0 | 0
19.6277 | 26.1518 | 23.57607 | 23.54675 | 2.575728 | 0 | 0 | 0
19.6376 | 26.1724 | 23.55494 | 23.52559 | 2.617464 | 0 | 0 | 0
19.6476 | 26.1451 | 23.53363 | 23.50426 | 2.611468 | 0 | 0 | 0
19.6576 | 26.0975 | 23.51237 | 23.48297 | 2.585127 | 0 | 0 | 0
19.6676 | 26.1307 | 23.49116 | 23.46173 | 2.639539 | 0 | 0 | 0
19.6776 | 26.0974 | 23.46999 | 23.44054 | 2.627406 | 0 | 0 | 0
19.6876 | 26.1604 | 23.44887 | 23.41939 | 2.711527 | 0 | 0 | 0
19.6976 | 26.1098 | 23.4278 | 23.39828 | 2.682002 | 0 | 0 | 0
19.7076 | 26.085 | 23.40677 | 23.37723 | 2.678231 | 0 | 0 | 0
19.7176 | 26.0488 | 23.38579 | 23.35622 | 2.663014 | 0 | 0 | 0
19.7276 | 26.0528 | 23.36485 | 23.33525 | 2.687951 | 0 | 0 | 0
19.7376 | 26.0418 | 23.34396 | 23.31433 | 2.697841 | 0 | 0 | 0
19.7476 | 26.0273 | 23.32311 | 23.29346 | 2.704186 | 0 | 0 | 0
19.7576 | 25.9942 | 23.30232 | 23.27264 | 2.691884 | 0 | 0 | 0
19.7676 | 26.0036 | 23.28156 | 23.25186 | 2.722035 | 0 | 0 | 0
19.7776 | 26.0195 | 23.26086 | 23.23112 | 2.758641 | 0 | 0 | 0
19.7876 | 26.0027 | 23.2402 | 23.21044 | 2.7625 | 0 | 0 | 0
19.7976 | 25.9921 | 23.21959 | 23.18979 | 2.772512 | 0 | 0 | 0
19.8076 | 25.9694 | 23.19902 | 23.1692 | 2.770378 | 0 | 0 | 0
19.8176 | 25.9294 | 23.1785 | 23.14865 | 2.750898 | 0 | 0 | 0
19.8276 | 25.9391 | 23.15803 | 23.12815 | 2.78107 | 0 | 0 | 0
19.8376 | 25.9257 | 23.1376 | 23.1077 | 2.788096 | 0 | 0 | 0
19.8476 | 25.8926 | 23.11722 | 23.08729 | 2.775376 | 0 | 0 | 0
19.8576 | 25.9169 | 23.09689 | 23.06693 | 2.820009 | 0 | 0 | 0
19.8676 | 25.9217 | 23.07661 | 23.04661 | 2.845094 | 0 | 0 | 0
19.8776 | 25.913 | 23.05637 | 23.02634 | 2.856634 | 0 | 0 | 0
19.8876 | 25.8961 | 23.03617 | 23.00612 | 2.859926 | 0 | 0 | 0
19.8976 | 25.8876 | 23.01603 | 22.98595 | 2.871571 | 0 | 0 | 0
19.9076 | 25.8534 | 22.99593 | 22.96582 | 2.857469 | 0 | 0 | 0
19.9176 | 25.8456 | 22.97588 | 22.94574 | 2.86972 | 0 | 0 | 0
19.9276 | 25.8449 | 22.95588 | 22.92571 | 2.889025 | 0 | 0 | 0
19.9376 | 25.8421 | 22.93592 | 22.90572 | 2.906182 | 0 | 0 | 0
19.9476 | 25.7804 | 22.91601 | 22.88578 | 2.864392 | 0 | 0 | 0
19.9576 | 25.8024 | 22.89615 | 22.86589 | 2.906255 | 0 | 0 | 0
19.9676 | 25.8287 | 22.87633 | 22.84605 | 2.95237 | 0 | 0 | 0
19.9776 | 25.8328 | 22.85656 | 22.82625 | 2.976238 | 0 | 0 | 0
19.9876 | 25.7939 | 22.83684 | 22.8065 | 2.95706 | 0 | 0 | 0
19.9976 | 25.7891 | 22.81717 | 22.78679 | 2.971933 | 0 | 0 | 0
20.0076 | 25.7668 | 22.79754 | 22.76714 | 2.96926 | 0 | 0 | 0
20.0176 | 25.7623 | 22.77796 | 22.74753 | 2.984339 | 0 | 0 | 0
20.0276 | 25.7478 | 22.75843 | 22.72797 | 2.98937 | 0 | 0 | 0
20.0376 | 25.7426 | 22.73895 | 22.70845 | 3.003654 | 0 | 0 | 0
20.0476 | 25.7059 | 22.71951 | 22.68899 | 2.986391 | 0 | 0 | 0
20.0576 | 25.7092 | 22.70012 | 22.66957 | 3.00908 | 0 | 0 | 0
20.0676 | 25.7218 | 22.68078 | 22.6502 | 3.041021 | 0 | 0 | 0
20.0776 | 25.7129 | 22.66148 | 22.63087 | 3.051415 | 0 | 0 | 0
20.0876 | 25.6954 | 22.64224 | 22.6116 | 3.053162 | 0 | 0 | 0
20.0976 | 25.6566 | 22.62304 | 22.59237 | 3.03356 | 0 | 0 | 0
20.1076 | 25.6757 | 22.60389 | 22.57319 | 3.071811 | 0 | 0 | 0
20.1176 | 25.6541 | 22.58479 | 22.55405 | 3.069314 | 0 | 0 | 0
20.1276 | 25.6545 | 22.56573 | 22.53497 | 3.08877 | 0 | 0 | 0
20.1376 | 25.6349 | 22.54672 | 22.51593 | 3.088177 | 0 | 0 | 0
20.1476 | 25.6466 | 22.52776 | 22.49694 | 3.118837 | 0 | 0 | 0
20.1576 | 25.6322 | 22.50885 | 22.478 | 3.123349 | 0 | 0 | 0
20.1676 | 25.6467 | 22.48999 | 22.4591 | 3.156713 | 0 | 0 | 0
20.1776 | 25.6305 | 22.47117 | 22.44026 | 3.159329 | 0 | 0 | 0
20.1876 | 25.595 | 22.4524 | 22.42146 | 3.142597 | 0 | 0 | 0
20.1976 | 25.5786 | 22.43368 | 22.40271 | 3.144917 | 0 | 0 | 0
20.2076 | 25.5797 | 22.41501 | 22.384 | 3.16469 | 0 | 0 | 0
20.2176 | 25.5707 | 22.39639 | 22.36535 | 3.174314 | 0 | 0 | 0
20.2275 | 25.5317 | 22.378 | 22.34693 | 3.153705 | 0 | 0 | 0
20.2375 | 25.5476 | 22.35947 | 22.32837 | 3.188133 | 0 | 0 | 0
20.2475 | 25.5357 | 22.34099 | 22.30986 | 3.194714 | 0 | 0 | 0
20.2575 | 25.5299 | 22.32255 | 22.29139 | 3.207346 | 0 | 0 | 0
20.2675 | 25.5344 | 22.30417 | 22.27298 | 3.23023 | 0 | 0 | 0
20.2775 | 25.5073 | 22.28583 | 22.25461 | 3.221466 | 0 | 0 | 0
20.2875 | 25.4772 | 22.26755 | 22.23629 | 3.209654 | 0 | 0 | 0
20.2975 | 25.4585 | 22.24931 | 22.21802 | 3.209194 | 0 | 0 | 0
20.3075 | 25.4555 | 22.23111 | 22.19979 | 3.224386 | 0 | 0 | 0
20.3175 | 25.4453 | 22.21297 | 22.18162 | 3.232329 | 0 | 0 | 0
20.3275 | 25.4247 | 22.19488 | 22.16349 | 3.229824 | 0 | 0 | 0
20.3375 | 25.4237 | 22.17683 | 22.14541 | 3.24687 | 0 | 0 | 0
20.3475 | 25.4177 | 22.15883 | 22.12738 | 3.258869 | 0 | 0 | 0
20.3575 | 25.4382 | 22.14088 | 22.1094 | 3.297319 | 0 | 0 | 0
20.3675 | 25.4021 | 22.12298 | 22.09147 | 3.279121 | 0 | 0 | 0
20.3775 | 25.3743 | 22.10513 | 22.07358 | 3.269174 | 0 | 0 | 0
20.3875 | 25.3677 | 22.08732 | 22.05575 | 3.280379 | 0 | 0 | 0
20.3975 | 25.3676 | 22.06956 | 22.03796 | 3.298035 | 0 | 0 | 0
20.4075 | 25.3559 | 22.05186 | 22.02022 | 3.304044 | 0 | 0 | 0
20.4175 | 25.3262 | 22.0342 | 22.00252 | 3.292003 | 0 | 0 | 0
20.4275 | 25.3271 | 22.01659 | 21.98488 | 3.310515 | 0 | 0 | 0
20.4375 | 25.3151 | 21.99902 | 21.96728 | 3.316077 | 0 | 0 | 0
20.4475 | 25.3194 | 21.98151 | 21.94974 | 3.337892 | 0 | 0 | 0
20.4575 | 25.3192 | 21.96404 | 21.93224 | 3.355158 | 0 | 0 | 0
20.4675 | 25.2602 | 21.94663 | 21.91479 | 3.313575 | 0 | 0 | 0
20.4775 | 25.2728 | 21.92926 | 21.89739 | 3.343544 | 0 | 0 | 0
20.4875 | 25.2606 | 21.91194 | 21.88003 | 3.348664 | 0 | 0 | 0
20.4975 | 25.2261 | 21.89466 | 21.86273 | 3.331436 | 0 | 0 | 0
20.5075 | 25.2386 | 21.87744 | 21.84547 | 3.361159 | 0 | 0 | 0
20.5175 | 25.2296 | 21.86027 | 21.82826 | 3.369333 | 0 | 0 | 0
20.5275 | 25.2133 | 21.84314 | 21.8111 | 3.370159 | 0 | 0 | 0
20.5375 | 25.1915 | 21.82606 | 21.79399 | 3.365437 | 0 | 0 | 0
20.5475 | 25.2132 | 21.80903 | 21.77693 | 3.404166 | 0 | 0 | 0
20.5575 | 25.1715 | 21.79205 | 21.75992 | 3.379446 | 0 | 0 | 0
20.5675 | 25.1705 | 21.77512 | 21.74295 | 3.395377 | 0 | 0 | 0
20.5775 | 25.153 | 21.75824 | 21.72603 | 3.39476 | 0 | 0 | 0
20.5875 | 25.1283 | 21.74141 | 21.70917 | 3.386894 | 0 | 0 | 0
20.5975 | 25.1196 | 21.72462 | 21.69235 | 3.39498 | 0 | 0 | 0
20.6075 | 25.1173 | 21.70788 | 21.67558 | 3.409417 | 0 | 0 | 0
20.6175 | 25.0909 | 21.69119 | 21.65885 | 3.399705 | 0 | 0 | 0
20.6275 | 25.083 | 21.67455 | 21.64218 | 3.408445 | 0 | 0 | 0
20.6375 | 25.0825 | 21.65796 | 21.62555 | 3.424536 | 0 | 0 | 0
20.6475 | 25.0893 | 21.64142 | 21.60898 | 3.447878 | 0 | 0 | 0
20.6575 | 25.0418 | 21.62493 | 21.59245 | 3.416872 | 0 | 0 | 0
20.6675 | 25.0308 | 21.60848 | 21.57597 | 3.422317 | 0 | 0 | 0
20.6775 | 25.0241 | 21.59209 | 21.55954 | 3.432013 | 0 | 0 | 0
20.6875 | 25.0097 | 21.57574 | 21.54316 | 3.43396 | 0 | 0 | 0
20.6975 | 24.9939 | 21.55944 | 21.52682 | 3.434459 | 0 | 0 | 0
20.7075 | 24.9918 | 21.54319 | 21.51054 | 3.448609 | 0 | 0 | 0
20.7175 | 24.9609 | 21.52699 | 21.4943 | 3.43391 | 0 | 0 | 0
20.7275 | 24.97 | 21.51084 | 21.47811 | 3.459163 | 0 | 0 | 0
20.7375 | 24.9733 | 21.49473 | 21.46197 | 3.478567 | 0 | 0 | 0
20.7475 | 24.9151 | 21.47868 | 21.44588 | 3.436422 | 0 | 0 | 0
20.7575 | 24.943 | 21.46267 | 21.42984 | 3.480329 | 0 | 0 | 0
20.7675 | 24.9261 | 21.44671 | 21.41385 | 3.479386 | 0 | 0 | 0
20.7775 | 24.8888 | 21.4308 | 21.3979 | 3.457995 | 0 | 0 | 0
20.7875 | 24.9118 | 21.41494 | 21.38201 | 3.496856 | 0 | 0 | 0
20.7975 | 24.8682 | 21.39913 | 21.36616 | 3.469067 | 0 | 0 | 0
20.8074 | 24.8761 | 21.38353 | 21.35052 | 3.492572 | 0 | 0 | 0
20.8174 | 24.8518 | 21.36781 | 21.33477 | 3.483987 | 0 | 0 | 0
20.8274 | 24.844 | 21.35215 | 21.31907 | 3.491853 | 0 | 0 | 0
20.8374 | 24.8407 | 21.33653 | 21.30341 | 3.50417 | 0 | 0 | 0
20.8474 | 24.8155 | 21.32096 | 21.28781 | 3.494538 | 0 | 0 | 0
20.8574 | 24.8199 | 21.30544 | 21.27225 | 3.514458 | 0 | 0 | 0
20.8674 | 24.7938 | 21.28997 | 21.25674 | 3.503829 | 0 | 0 | 0
20.8774 | 24.7909 | 21.27455 | 21.24128 | 3.516351 | 0 | 0 | 0
20.8874 | 24.791 | 21.25918 | 21.22587 | 3.531825 | 0 | 0 | 0
20.8974 | 24.7645 | 21.24385 | 21.21051 | 3.52065 | 0 | 0 | 0
20.9074 | 24.7424 | 21.22857 | 21.1952 | 3.513826 | 0 | 0 | 0
20.9174 | 24.7424 | 21.21335 | 21.17993 | 3.529053 | 0 | 0 | 0
20.9274 | 24.7465 | 21.19817 | 21.16472 | 3.548332 | 0 | 0 | 0
20.9374 | 24.7242 | 21.18304 | 21.14955 | 3.541162 | 0 | 0 | 0
20.9474 | 24.7137 | 21.16796 | 21.13443 | 3.545743 | 0 | 0 | 0
20.9574 | 24.6993 | 21.15292 | 21.11936 | 3.546376 | 0 | 0 | 0
20.9674 | 24.7088 | 21.13794 | 21.10434 | 3.57086 | 0 | 0 | 0
20.9774 | 24.6884 | 21.123 | 21.08936 | 3.565396 | 0 | 0 | 0
20.9874 | 24.6763 | 21.10812 | 21.07444 | 3.568182 | 0 | 0 | 0
20.9974 | 24.6754 | 21.09328 | 21.05956 | 3.58212 | 0 | 0 | 0
21.0074 | 24.6498 | 21.07849 | 21.04474 | 3.57131 | 0 | 0 | 0
21.0174 | 24.6505 | 21.06375 | 21.02996 | 3.586751 | 0 | 0 | 0
21.0274 | 24.6463 | 21.04906 | 21.01523 | 3.597243 | 0 | 0 | 0
21.0374 | 24.6376 | 21.03441 | 21.00054 | 3.603187 | 0 | 0 | 0
21.0474 | 24.6271 | 21.01982 | 20.98591 | 3.607282 | 0 | 0 | 0
21.0574 | 24.6224 | 21.00527 | 20.97132 | 3.617128 | 0 | 0 | 0
21.0674 | 24.6206 | 20.99077 | 20.95679 | 3.629826 | 0 | 0 | 0
21.0774 | 24.5953 | 20.97632 | 20.9423 | 3.618975 | 0 | 0 | 0
21.0874 | 24.5906 | 20.96192 | 20.92786 | 3.628676 | 0 | 0 | 0
21.0974 | 24.5912 | 20.94757 | 20.91347 | 3.643628 | 0 | 0 | 0
21.1074 | 24.5666 | 20.93327 | 20.89912 | 3.633332 | 0 | 0 | 0
21.1174 | 24.5778 | 20.91901 | 20.88483 | 3.658787 | 0 | 0 | 0
21.1274 | 24.5751 | 20.90481 | 20.87058 | 3.670293 | 0 | 0 | 0
21.1374 | 24.5684 | 20.89065 | 20.85638 | 3.677752 | 0 | 0 | 0
21.1474 | 24.5498 | 20.87654 | 20.84223 | 3.673261 | 0 | 0 | 0
21.1574 | 24.5362 | 20.86248 | 20.82813 | 3.673722 | 0 | 0 | 0
21.1674 | 24.5405 | 20.84846 | 20.81408 | 3.692035 | 0 | 0 | 0
21.1774 | 24.5222 | 20.8345 | 20.80007 | 3.687699 | 0 | 0 | 0
21.1874 | 24.5047 | 20.82058 | 20.78612 | 3.684115 | 0 | 0 | 0
21.1974 | 24.4924 | 20.80672 | 20.77221 | 3.685683 | 0 | 0 | 0
21.2074 | 24.5096 | 20.7929 | 20.75835 | 3.716702 | 0 | 0 | 0
21.2174 | 24.4927 | 20.77913 | 20.74454 | 3.713572 | 0 | 0 | 0
21.2274 | 24.4768 | 20.76541 | 20.73077 | 3.711395 | 0 | 0 | 0
21.2374 | 24.4834 | 20.75173 | 20.71706 | 3.731669 | 0 | 0 | 0
21.2474 | 24.4646 | 20.73811 | 20.70339 | 3.726494 | 0 | 0 | 0
21.2574 | 24.4606 | 20.72453 | 20.68977 | 3.736072 | 0 | 0 | 0
21.2674 | 24.4394 | 20.711 | 20.6762 | 3.728401 | 0 | 0 | 0
21.2774 | 24.4425 | 20.69752 | 20.66268 | 3.744982 | 0 | 0 | 0
21.2874 | 24.4172 | 20.68409 | 20.6492 | 3.733114 | 0 | 0 | 0
21.2974 | 24.4039 | 20.6707 | 20.63577 | 3.733198 | 0 | 0 | 0
21.3074 | 24.4165 | 20.65737 | 20.6224 | 3.759134 | 0 | 0 | 0
21.3174 | 24.4065 | 20.64408 | 20.60906 | 3.762422 | 0 | 0 | 0
21.3274 | 24.3874 | 20.63084 | 20.59578 | 3.756562 | 0 | 0 | 0
21.3374 | 24.3902 | 20.61765 | 20.58255 | 3.772553 | 0 | 0 | 0
21.3474 | 24.3809 | 20.6045 | 20.56936 | 3.776397 | 0 | 0 | 0
21.3574 | 24.3635 | 20.59141 | 20.55622 | 3.772092 | 0 | 0 | 0
21.3674 | 24.3506 | 20.57836 | 20.54313 | 3.772239 | 0 | 0 | 0
21.3774 | 24.3334 | 20.56536 | 20.53009 | 3.768038 | 0 | 0 | 0
21.3874 | 24.3357 | 20.55241 | 20.51709 | 3.783289 | 0 | 0 | 0
21.3973 | 24.3301 | 20.53964 | 20.50428 | 3.790463 | 0 | 0 | 0
21.4073 | 24.3056 | 20.52678 | 20.49138 | 3.778818 | 0 | 0 | 0
21.4173 | 24.3101 | 20.51397 | 20.47852 | 3.796126 | 0 | 0 | 0
21.4273 | 24.3167 | 20.50121 | 20.46572 | 3.815485 | 0 | 0 | 0
21.4373 | 24.2862 | 20.4885 | 20.45296 | 3.797697 | 0 | 0 | 0
21.4473 | 24.2876 | 20.47584 | 20.44025 | 3.81176 | 0 | 0 | 0
21.4573 | 24.2655 | 20.46322 | 20.42759 | 3.802276 | 0 | 0 | 0
21.4673 | 24.2613 | 20.45066 | 20.41498 | 3.810644 | 0 | 0 | 0
21.4773 | 24.2488 | 20.43814 | 20.40241 | 3.810663 | 0 | 0 | 0
21.4873 | 24.2153 | 20.42566 | 20.3899 | 3.789636 | 0 | 0 | 0
21.4973 | 24.2404 | 20.41324 | 20.37743 | 3.82716 | 0 | 0 | 0
21.5073 | 24.2184 | 20.40086 | 20.365 | 3.817536 | 0 | 0 | 0
21.5173 | 24.2188 | 20.38854 | 20.35263 | 3.830265 | 0 | 0 | 0
21.5273 | 24.2044 | 20.37625 | 20.3403 | 3.828146 | 0 | 0 | 0
21.5373 | 24.1826 | 20.36402 | 20.32802 | 3.818579 | 0 | 0 | 0
21.5473 | 24.1822 | 20.35184 | 20.31579 | 3.830365 | 0 | 0 | 0
21.5573 | 24.1667 | 20.3397 | 20.3036 | 3.827002 | 0 | 0 | 0
21.5673 | 24.1408 | 20.32761 | 20.29146 | 3.813193 | 0 | 0 | 0
21.5773 | 24.1274 | 20.31556 | 20.27937 | 3.811835 | 0 | 0 | 0
21.5873 | 24.1405 | 20.30357 | 20.26733 | 3.83693 | 0 | 0 | 0
21.5973 | 24.1097 | 20.29162 | 20.25533 | 3.818078 | 0 | 0 | 0
21.6073 | 24.1046 | 20.27972 | 20.24338 | 3.824878 | 0 | 0 | 0
21.6173 | 24.1029 | 20.26787 | 20.23148 | 3.83503 | 0 | 0 | 0
21.6273 | 24.0809 | 20.25606 | 20.21963 | 3.824835 | 0 | 0 | 0
21.6373 | 24.0848 | 20.24431 | 20.20782 | 3.840493 | 0 | 0 | 0
21.6473 | 24.048 | 20.2326 | 20.19606 | 3.815403 | 0 | 0 | 0
21.6573 | 24.0258 | 20.22093 | 20.18435 | 3.804866 | 0 | 0 | 0
21.6673 | 24.0346 | 20.20932 | 20.17268 | 3.825281 | 0 | 0 | 0
21.6773 | 24.0322 | 20.19775 | 20.16106 | 3.834449 | 0 | 0 | 0
21.6873 | 23.9968 | 20.18623 | 20.14949 | 3.81057 | 0 | 0 | 0
21.6973 | 24.0162 | 20.17476 | 20.13797 | 3.841443 | 0 | 0 | 0
21.7073 | 23.9926 | 20.16333 | 20.12649 | 3.82927 | 0 | 0 | 0
21.7173 | 23.9821 | 20.15195 | 20.11506 | 3.830149 | 0 | 0 | 0
21.7273 | 23.9676 | 20.14062 | 20.10368 | 3.82698 | 0 | 0 | 0
21.7373 | 23.9522 | 20.12933 | 20.09234 | 3.822865 | 0 | 0 | 0
21.7473 | 23.9407 | 20.1181 | 20.08105 | 3.822603 | 0 | 0 | 0
21.7573 | 23.9243 | 20.10691 | 20.06981 | 3.817393 | 0 | 0 | 0
21.7673 | 23.9356 | 20.09576 | 20.05861 | 3.839837 | 0 | 0 | 0
21.7773 | 23.9152 | 20.08467 | 20.04746 | 3.830533 | 0 | 0 | 0
21.7873 | 23.9227 | 20.07362 | 20.03636 | 3.849082 | 0 | 0 | 0
21.7973 | 23.9021 | 20.06262 | 20.0253 | 3.839485 | 0 | 0 | 0
21.8073 | 23.8999 | 20.05166 | 20.01429 | 3.84824 | 0 | 0 | 0
21.8173 | 23.8963 | 20.04075 | 20.00333 | 3.855549 | 0 | 0 | 0
21.8273 | 23.8571 | 20.02989 | 19.99241 | 3.82721 | 0 | 0 | 0
21.8373 | 23.8691 | 20.01907 | 19.98154 | 3.850025 | 0 | 0 | 0
21.8473 | 23.8646 | 20.00831 | 19.97072 | 3.856293 | 0 | 0 | 0
21.8573 | 23.8459 | 19.99759 | 19.95994 | 3.848314 | 0 | 0 | 0
21.8673 | 23.8429 | 19.98691 | 19.94921 | 3.855989 | 0 | 0 | 0
21.8773 | 23.8554 | 19.97628 | 19.93853 | 3.879117 | 0 | 0 | 0
21.8873 | 23.8442 | 19.9657 | 19.92789 | 3.878498 | 0 | 0 | 0
21.8973 | 23.8295 | 19.95517 | 19.9173 | 3.874332 | 0 | 0 | 0
21.9073 | 23.8205 | 19.94468 | 19.90675 | 3.87582 | 0 | 0 | 0
21.9173 | 23.8166 | 19.93424 | 19.89625 | 3.882361 | 0 | 0 | 0
21.9273 | 23.8052 | 19.92384 | 19.8858 | 3.881356 | 0 | 0 | 0
21.9373 | 23.8012 | 19.9135 | 19.87539 | 3.887704 | 0 | 0 | 0
21.9473 | 23.7714 | 19.90319 | 19.86503 | 3.868206 | 0 | 0 | 0
21.9573 | 23.7793 | 19.89294 | 19.85472 | 3.886361 | 0 | 0 | 0
21.9673 | 23.7827 | 19.88273 | 19.84445 | 3.89997 | 0 | 0 | 0
21.9772 | 23.7667 | 19.87267 | 19.83433 | 3.894031 | 0 | 0 | 0
21.9872 | 23.7511 | 19.86255 | 19.82415 | 3.888548 | 0 | 0 | 0
21.9972 | 23.7543 | 19.85248 | 19.81402 | 3.901818 | 0 | 0 | 0
22.0072 | 23.7358 | 19.84246 | 19.80393 | 3.893342 | 0 | 0 | 0
22.0172 | 23.716 | 19.83248 | 19.79389 | 3.88352 | 0 | 0 | 0
22.0272 | 23.697 | 19.82255 | 19.7839 | 3.874452 | 0 | 0 | 0
22.0372 | 23.6982 | 19.81266 | 19.77395 | 3.885537 | 0 | 0 | 0
22.0472 | 23.6834 | 19.80282 | 19.76405 | 3.880576 | 0 | 0 | 0
22.0572 | 23.6624 | 19.79303 | 19.75419 | 3.869369 | 0 | 0 | 0
22.0672 | 23.6698 | 19.78328 | 19.74438 | 3.886516 | 0 | 0 | 0
22.0772 | 23.6726 | 19.77358 | 19.73461 | 3.899017 | 0 | 0 | 0
22.0872 | 23.6431 | 19.76393 | 19.72489 | 3.879172 | 0 | 0 | 0
22.0972 | 23.6212 | 19.75432 | 19.71522 | 3.866881 | 0 | 0 | 0
22.1072 | 23.6135 | 19.74476 | 19.70559 | 3.868745 | 0 | 0 | 0
22.1172 | 23.6119 | 19.73524 | 19.696 | 3.876662 | 0 | 0 | 0
22.1272 | 23.5766 | 19.72577 | 19.68646 | 3.850833 | 0 | 0 | 0
22.1372 | 23.5813 | 19.71634 | 19.67697 | 3.864959 | 0 | 0 | 0
22.1472 | 23.5723 | 19.70696 | 19.66752 | 3.865338 | 0 | 0 | 0
22.1572 | 23.5823 | 19.69763 | 19.65812 | 3.884672 | 0 | 0 | 0
22.1672 | 23.5626 | 19.68834 | 19.64876 | 3.874261 | 0 | 0 | 0
22.1772 | 23.5336 | 19.6791 | 19.63945 | 3.854503 | 0 | 0 | 0
22.1872 | 23.5325 | 19.6699 | 19.63018 | 3.8626 | 0 | 0 | 0
22.1972 | 23.5497 | 19.66075 | 19.62096 | 3.888951 | 0 | 0 | 0
22.2072 | 23.5154 | 19.65164 | 19.61178 | 3.863757 | 0 | 0 | 0
22.2172 | 23.488 | 19.64258 | 19.60264 | 3.845417 | 0 | 0 | 0
22.2272 | 23.5085 | 19.63357 | 19.59356 | 3.874932 | 0 | 0 | 0
22.2372 | 23.5001 | 19.6246 | 19.58451 | 3.875501 | 0 | 0 | 0
22.2472 | 23.4968 | 19.61568 | 19.57551 | 3.881124 | 0 | 0 | 0
22.2572 | 23.4787 | 19.6068 | 19.56656 | 3.871903 | 0 | 0 | 0
22.2672 | 23.473 | 19.59796 | 19.55765 | 3.875035 | 0 | 0 | 0
22.2772 | 23.4725 | 19.58918 | 19.54879 | 3.883323 | 0 | 0 | 0
22.2872 | 23.4532 | 19.58043 | 19.53997 | 3.872765 | 0 | 0 | 0
22.2972 | 23.4516 | 19.57174 | 19.53119 | 3.879862 | 0 | 0 | 0
22.3072 | 23.4413 | 19.56309 | 19.52246 | 3.878214 | 0 | 0 | 0
22.3172 | 23.4437 | 19.55448 | 19.51377 | 3.88922 | 0 | 0 | 0
22.3272 | 23.4268 | 19.54592 | 19.50513 | 3.880881 | 0 | 0 | 0
22.3372 | 23.4409 | 19.5374 | 19.49653 | 3.903497 | 0 | 0 | 0
22.3472 | 23.4206 | 19.52893 | 19.48798 | 3.891668 | 0 | 0 | 0
22.3572 | 23.4126 | 19.52051 | 19.47947 | 3.892094 | 0 | 0 | 0
22.3672 | 23.4046 | 19.51213 | 19.471 | 3.892474 | 0 | 0 | 0
22.3772 | 23.39 | 19.50379 | 19.46258 | 3.88621 | 0 | 0 | 0
22.3872 | 23.3939 | 19.4955 | 19.4542 | 3.898401 | 0 | 0 | 0
22.3972 | 23.3816 | 19.48725 | 19.44587 | 3.894346 | 0 | 0 | 0
22.4072 | 23.3645 | 19.47905 | 19.43758 | 3.885447 | 0 | 0 | 0
22.4172 | 23.3779 | 19.4709 | 19.42934 | 3.907003 | 0 | 0 | 0
22.4272 | 23.3638 | 19.46279 | 19.42113 | 3.901014 | 0 | 0 | 0
22.4372 | 23.3562 | 19.45472 | 19.41298 | 3.90148 | 0 | 0 | 0
22.4472 | 23.3479 | 19.4467 | 19.40486 | 3.901201 | 0 | 0 | 0
22.4572 | 23.3442 | 19.43872 | 19.39679 | 3.905477 | 0 | 0 | 0
22.4672 | 23.3215 | 19.43079 | 19.38877 | 3.890709 | 0 | 0 | 0
22.4772 | 23.3239 | 19.4229 | 19.38078 | 3.900996 | 0 | 0 | 0
22.4872 | 23.2955 | 19.41506 | 19.37284 | 3.880438 | 0 | 0 | 0
22.4972 | 23.309 | 19.40727 | 19.36495 | 3.901735 | 0 | 0 | 0
22.5072 | 23.2979 | 19.39951 | 19.3571 | 3.898387 | 0 | 0 | 0
22.5172 | 23.2917 | 19.3918 | 19.34929 | 3.899895 | 0 | 0 | 0
22.5272 | 23.2751 | 19.38414 | 19.34152 | 3.890959 | 0 | 0 | 0
22.5372 | 23.2948 | 19.37652 | 19.3338 | 3.918277 | 0 | 0 | 0
22.5472 | 23.2443 | 19.36895 | 19.32612 | 3.875351 | 0 | 0 | 0
22.5572 | 23.2524 | 19.36142 | 19.31848 | 3.89098 | 0 | 0 | 0
22.5671 | 23.2453 | 19.35401 | 19.31097 | 3.891291 | 0 | 0 | 0
22.5771 | 23.2184 | 19.34657 | 19.30342 | 3.871831 | 0 | 0 | 0
22.5871 | 23.2044 | 19.33917 | 19.29591 | 3.865227 | 0 | 0 | 0
22.5971 | 23.2034 | 19.33182 | 19.28845 | 3.871579 | 0 | 0 | 0
22.6071 | 23.215 | 19.32451 | 19.28102 | 3.890486 | 0 | 0 | 0
22.6171 | 23.1882 | 19.31725 | 19.27365 | 3.870948 | 0 | 0 | 0
22.6271 | 23.182 | 19.31003 | 19.26631 | 3.871966 | 0 | 0 | 0
22.6371 | 23.1672 | 19.30286 | 19.25902 | 3.864339 | 0 | 0 | 0
22.6471 | 23.1596 | 19.29573 | 19.25177 | 3.863868 | 0 | 0 | 0
22.6571 | 23.1439 | 19.28865 | 19.24456 | 3.855253 | 0 | 0 | 0
22.6671 | 23.127 | 19.28161 | 19.23739 | 3.845393 | 0 | 0 | 0
22.6771 | 23.1041 | 19.27461 | 19.23027 | 3.829488 | 0 | 0 | 0
22.6871 | 23.1141 | 19.26766 | 19.22319 | 3.846439 | 0 | 0 | 0
22.6971 | 23.1028 | 19.26075 | 19.21615 | 3.842045 | 0 | 0 | 0
22.7071 | 23.0963 | 19.25389 | 19.20916 | 3.842407 | 0 | 0 | 0
22.7171 | 23.0741 | 19.24708 | 19.2022 | 3.827024 | 0 | 0 | 0
22.7271 | 23.0678 | 19.2403 | 19.19529 | 3.827497 | 0 | 0 | 0
22.7371 | 23.0731 | 19.23357 | 19.18842 | 3.839525 | 0 | 0 | 0
22.7471 | 23.0378 | 19.22689 | 19.1816 | 3.810909 | 0 | 0 | 0
22.7571 | 23.0281 | 19.22025 | 19.17481 | 3.807848 | 0 | 0 | 0
22.7671 | 23.034 | 19.21366 | 19.16807 | 3.820342 | 0 | 0 | 0
22.7771 | 23.003 | 19.20711 | 19.16137 | 3.795892 | 0 | 0 | 0
22.7871 | 22.9978 | 19.2006 | 19.15471 | 3.797197 | 0 | 0 | 0
22.7971 | 23.0102 | 19.19414 | 19.14809 | 3.816057 | 0 | 0 | 0
22.8071 | 23.0046 | 19.18773 | 19.14152 | 3.816873 | 0 | 0 | 0
22.8171 | 22.9727 | 19.18136 | 19.13498 | 3.791344 | 0 | 0 | 0
22.8271 | 22.9713 | 19.17503 | 19.12849 | 3.79627 | 0 | 0 | 0
22.8371 | 22.9597 | 19.16875 | 19.12204 | 3.790951 | 0 | 0 | 0
22.8471 | 22.959 | 19.16251 | 19.11563 | 3.796487 | 0 | 0 | 0
22.8571 | 22.9461 | 19.15632 | 19.10926 | 3.789778 | 0 | 0 | 0
22.8671 | 22.9333 | 19.15018 | 19.10294 | 3.783124 | 0 | 0 | 0
22.8771 | 22.9289 | 19.14407 | 19.09665 | 3.784825 | 0 | 0 | 0
22.8871 | 22.9255 | 19.13802 | 19.09041 | 3.787481 | 0 | 0 | 0
22.8971 | 22.9204 | 19.13201 | 19.08421 | 3.788392 | 0 | 0 | 0
22.9071 | 22.9102 | 19.12604 | 19.07804 | 3.784157 | 0 | 0 | 0
22.9171 | 22.8959 | 19.12012 | 19.07192 | 3.775777 | 0 | 0 | 0
22.9271 | 22.8829 | 19.11425 | 19.06584 | 3.768651 | 0 | 0 | 0
22.9371 | 22.8688 | 19.10842 | 19.05981 | 3.760379 | 0 | 0 | 0
22.9471 | 22.8669 | 19.10264 | 19.05381 | 3.764262 | 0 | 0 | 0
22.9571 | 22.8577 | 19.0969 | 19.04785 | 3.760799 | 0 | 0 | 0
22.9671 | 22.8502 | 19.09121 | 19.04194 | 3.75899 | 0 | 0 | 0
22.9771 | 22.8272 | 19.08557 | 19.03606 | 3.741634 | 0 | 0 | 0
22.9871 | 22.8357 | 19.07997 | 19.03023 | 3.755733 | 0 | 0 | 0
22.9971 | 22.8211 | 19.07442 | 19.02443 | 3.746685 | 0 | 0 | 0
23.0071 | 22.8141 | 19.06891 | 19.01868 | 3.74519 | 0 | 0 | 0
23.0171 | 22.7827 | 19.06345 | 19.01297 | 3.719248 | 0 | 0 | 0
23.0271 | 22.7738 | 19.05804 | 19.00729 | 3.715759 | 0 | 0 | 0
23.0371 | 22.7743 | 19.05268 | 19.00166 | 3.721623 | 0 | 0 | 0
23.0471 | 22.7655 | 19.04736 | 18.99607 | 3.71814 | 0 | 0 | 0
23.0571 | 22.751 | 19.04209 | 18.99052 | 3.708909 | 0 | 0 | 0
23.0671 | 22.7259 | 19.03687 | 18.98501 | 3.68903 | 0 | 0 | 0
23.0771 | 22.7371 | 19.0317 | 18.97954 | 3.705402 | 0 | 0 | 0
23.0871 | 22.7284 | 19.02657 | 18.9741 | 3.701826 | 0 | 0 | 0
23.0971 | 22.7113 | 19.0215 | 18.96871 | 3.689802 | 0 | 0 | 0
23.1071 | 22.694 | 19.01647 | 18.96336 | 3.677528 | 0 | 0 | 0
23.1171 | 22.6848 | 19.0115 | 18.95805 | 3.673304 | 0 | 0 | 0
23.1271 | 22.6882 | 19.00657 | 18.95278 | 3.681631 | 0 | 0 | 0
23.1371 | 22.6706 | 19.00169 | 18.94754 | 3.668907 | 0 | 0 | 0
23.147 | 22.6574 | 18.99692 | 18.9424 | 3.660485 | 0 | 0 | 0
23.157 | 22.6544 | 18.99214 | 18.93725 | 3.662259 | 0 | 0 | 0
23.167 | 22.6564 | 18.98742 | 18.93214 | 3.668983 | 0 | 0 | 0
23.177 | 22.6512 | 18.98275 | 18.92706 | 3.668454 | 0 | 0 | 0
23.187 | 22.6298 | 18.97813 | 18.92203 | 3.651672 | 0 | 0 | 0
23.197 | 22.6291 | 18.97356 | 18.91703 | 3.655537 | 0 | 0 | 0
23.207 | 22.6232 | 18.96905 | 18.91207 | 3.654148 | 0 | 0 | 0
23.217 | 22.6059 | 18.9646 | 18.90715 | 3.641304 | 0 | 0 | 0
23.227 | 22.6113 | 18.96019 | 18.90228 | 3.651105 | 0 | 0 | 0
23.237 | 22.588 | 18.95585 | 18.89744 | 3.63215 | 0 | 0 | 0
23.247 | 22.5867 | 18.95156 | 18.89264 | 3.635138 | 0 | 0 | 0
23.257 | 22.598 | 18.94733 | 18.88787 | 3.650667 | 0 | 0 | 0
23.267 | 22.5789 | 18.94316 | 18.88315 | 3.635738 | 0 | 0 | 0
23.277 | 22.581 | 18.93905 | 18.87847 | 3.641949 | 0 | 0 | 0
23.287 | 22.5591 | 18.935 | 18.87382 | 3.624099 | 0 | 0 | 0
23.297 | 22.5664 | 18.93101 | 18.86921 | 3.635387 | 0 | 0 | 0
23.307 | 22.5512 | 18.92709 | 18.86465 | 3.624111 | 0 | 0 | 0
23.317 | 22.544 | 18.92323 | 18.86012 | 3.62077 | 0 | 0 | 0
23.327 | 22.5559 | 18.91944 | 18.85563 | 3.636462 | 0 | 0 | 0
23.337 | 22.5332 | 18.91571 | 18.85117 | 3.617486 | 0 | 0 | 0
23.347 | 22.537 | 18.91206 | 18.84676 | 3.62494 | 0 | 0 | 0
23.357 | 22.5193 | 18.90848 | 18.84238 | 3.610821 | 0 | 0 | 0
23.367 | 22.5286 | 18.90497 | 18.83804 | 3.623628 | 0 | 0 | 0
23.377 | 22.5155 | 18.90154 | 18.83374 | 3.613958 | 0 | 0 | 0
23.387 | 22.5092 | 18.89819 | 18.82948 | 3.611009 | 0 | 0 | 0
23.397 | 22.498 | 18.89492 | 18.82526 | 3.603076 | 0 | 0 | 0
23.407 | 22.5103 | 18.89174 | 18.82107 | 3.618558 | 0 | 0 | 0
23.417 | 22.494 | 18.88865 | 18.81692 | 3.60535 | 0 | 0 | 0
23.427 | 22.4957 | 18.88565 | 18.81281 | 3.610049 | 0 | 0 | 0
23.437 | 22.4928 | 18.88275 | 18.80874 | 3.61005 | 0 | 0 | 0
23.447 | 22.4901 | 18.87995 | 18.8047 | 3.610148 | 0 | 0 | 0
23.457 | 22.4769 | 18.87726 | 18.8007 | 3.599637 | 0 | 0 | 0
23.467 | 22.4724 | 18.87469 | 18.79674 | 3.597713 | 0 | 0 | 0
23.477 | 22.4849 | 18.87223 | 18.79282 | 3.612668 | 0 | 0 | 0
23.487 | 22.468 | 18.8699 | 18.78893 | 3.598096 | 0 | 0 | 0
23.497 | 22.4445 | 18.86771 | 18.78509 | 3.576788 | 0 | 0 | 0
23.507 | 22.457 | 18.86566 | 18.78127 | 3.591335 | 0 | 0 | 0
23.517 | 22.4485 | 18.86377 | 18.7775 | 3.58473 | 0 | 0 | 0
23.527 | 22.463 | 18.86204 | 18.77376 | 3.60096 | 0 | 0 | 0
23.537 | 22.4405 | 18.86048 | 18.77006 | 3.580016 | 0 | 0 | 0
23.547 | 22.4251 | 18.85912 | 18.7664 | 3.565984 | 0 | 0 | 0
23.557 | 22.4147 | 18.85795 | 18.76277 | 3.556753 | 0 | 0 | 0
23.567 | 22.4297 | 18.85699 | 18.75918 | 3.572708 | 0 | 0 | 0
23.577 | 22.4143 | 18.85627 | 18.75563 | 3.558034 | 0 | 0 | 0
23.587 | 22.3963 | 18.85578 | 18.75211 | 3.540516 | 0 | 0 | 0
23.597 | 22.3843 | 18.85556 | 18.74863 | 3.528737 | 0 | 0 | 0
23.607 | 22.3787 | 18.85562 | 18.74519 | 3.523078 | 0 | 0 | 0
23.617 | 22.3663 | 18.85598 | 18.74178 | 3.510321 | 0 | 0 | 0
23.627 | 22.3738 | 18.85665 | 18.73841 | 3.517147 | 0 | 0 | 0
23.637 | 22.3576 | 18.85766 | 18.73508 | 3.499936 | 0 | 0 | 0
23.647 | 22.3408 | 18.85903 | 18.73178 | 3.481766 | 0 | 0 | 0
23.657 | 22.3228 | 18.86078 | 18.72852 | 3.462017 | 0 | 0 | 0
23.667 | 22.3225 | 18.86293 | 18.72529 | 3.459567 | 0 | 0 | 0
23.677 | 22.3203 | 18.8655 | 18.7221 | 3.454795 | 0 | 0 | 0
23.687 | 22.3006 | 18.86852 | 18.71895 | 3.43208 | 0 | 0 | 0
23.697 | 22.2821 | 18.872 | 18.71583 | 3.4101 | 0 | 0 | 0
23.707 | 22.2813 | 18.87596 | 18.71275 | 3.405338 | 0 | 0 | 0
23.717 | 22.2764 | 18.88043 | 18.7097 | 3.395975 | 0 | 0 | 0
23.727 | 22.2598 | 18.8854 | 18.70669 | 3.374396 | 0 | 0 | 0
23.7369 | 22.2481 | 18.89085 | 18.70374 | 3.357248 | 0 | 0 | 0
23.7469 | 22.2237 | 18.89689 | 18.7008 | 3.326812 | 0 | 0 | 0
23.7569 | 22.2198 | 18.90346 | 18.6979 | 3.31634 | 0 | 0 | 0
23.7669 | 22.2162 | 18.91056 | 18.69503 | 3.305637 | 0 | 0 | 0
23.7769 | 22.2144 | 18.91818 | 18.69219 | 3.296219 | 0 | 0 | 0
23.7869 | 22.1913 | 18.92629 | 18.68939 | 3.265012 | 0 | 0 | 0
23.7969 | 22.1696 | 18.93484 | 18.68663 | 3.234756 | 0 | 0 | 0
23.8069 | 22.1657 | 18.94379 | 18.6839 | 3.22191 | 0 | 0 | 0
23.8169 | 22.1658 | 18.95305 | 18.68121 | 3.21275 | 0 | 0 | 0
23.8269 | 22.1563 | 18.96253 | 18.67855 | 3.193773 | 0 | 0 | 0
23.8369 | 22.1366 | 18.9721 | 18.67592 | 3.164504 | 0 | 0 | 0
23.8469 | 22.1355 | 18.98161 | 18.67333 | 3.153888 | 0 | 0 | 0
23.8569 | 22.1202 | 18.9909 | 18.67078 | 3.129297 | 0 | 0 | 0
23.8669 | 22.1083 | 18.99978 | 18.66826 | 3.108524 | 0 | 0 | 0
23.8769 | 22.1026 | 19.00802 | 18.66577 | 3.094579 | 0 | 0 | 0
23.8869 | 22.0899 | 19.01542 | 18.66332 | 3.07448 | 0 | 0 | 0
23.8969 | 22.0981 | 19.02175 | 18.6609 | 3.076348 | 0 | 0 | 0
23.9069 | 22.0925 | 19.02681 | 18.65852 | 3.065691 | 0 | 0 | 0
23.9169 | 22.0715 | 19.03041 | 18.65617 | 3.041094 | 0 | 0 | 0
23.9269 | 22.0574 | 19.03239 | 18.65385 | 3.02501 | 0 | 0 | 0
23.9369 | 22.0455 | 19.03265 | 18.65157 | 3.012847 | 0 | 0 | 0
23.9469 | 22.0541 | 19.03113 | 18.64933 | 3.022966 | 0 | 0 | 0
23.9569 | 22.0487 | 19.02782 | 18.64711 | 3.020876 | 0 | 0 | 0
23.9669 | 22.0308 | 19.02277 | 18.64494 | 3.008034 | 0 | 0 | 0
23.9769 | 22.0338 | 19.01605 | 18.64279 | 3.017751 | 0 | 0 | 0
23.9869 | 22.0193 | 19.0078 | 18.64068 | 3.011499 | 0 | 0 | 0
23.9969 | 22.0344 | 18.99818 | 18.6386 | 3.036216 | 0 | 0 | 0
24.0069 | 22.0024 | 18.98738 | 18.63656 | 3.015016 | 0 | 0 | 0
24.0169 | 22 | 18.9756 | 18.63455 | 3.024401 | 0 | 0 | 0
24.0269 | 21.9905 | 18.96303 | 18.63257 | 3.027466 | 0 | 0 | 0
24.0369 | 22.0004 | 18.94989 | 18.63063 | 3.050507 | 0 | 0 | 0
24.0469 | 21.9781 | 18.93637 | 18.62872 | 3.041733 | 0 | 0 | 0
24.0569 | 21.9689 | 18.92263 | 18.62684 | 3.046265 | 0 | 0 | 0
24.0669 | 21.9694 | 18.90885 | 18.62499 | 3.060545 | 0 | 0 | 0
24.0769 | 21.9734 | 18.89517 | 18.62318 | 3.078235 | 0 | 0 | 0
24.0869 | 21.9501 | 18.88168 | 18.6214 | 3.068417 | 0 | 0 | 0
24.0969 | 21.9464 | 18.8685 | 18.61966 | 3.077899 | 0 | 0 | 0
24.1069 | 21.944 | 18.8557 | 18.61795 | 3.088304 | 0 | 0 | 0
24.1169 | 21.9338 | 18.84333 | 18.61627 | 3.090475 | 0 | 0 | 0
24.1269 | 21.9125 | 18.83143 | 18.61462 | 3.081072 | 0 | 0 | 0
24.1369 | 21.9078 | 18.82003 | 18.613 | 3.087767 | 0 | 0 | 0
24.1469 | 21.9017 | 18.80916 | 18.61142 | 3.092545 | 0 | 0 | 0
24.1569 | 21.8991 | 18.7988 | 18.60987 | 3.100298 | 0 | 0 | 0
24.1669 | 21.8872 | 18.78897 | 18.60835 | 3.098226 | 0 | 0 | 0
24.1769 | 21.8734 | 18.77966 | 18.60687 | 3.093737 | 0 | 0 | 0
24.1869 | 21.872 | 18.77086 | 18.60542 | 3.101141 | 0 | 0 | 0
24.1969 | 21.8479 | 18.76255 | 18.604 | 3.085353 | 0 | 0 | 0
24.2069 | 21.8498 | 18.75471 | 18.60261 | 3.09509 | 0 | 0 | 0
24.2169 | 21.8296 | 18.74733 | 18.60125 | 3.082271 | 0 | 0 | 0
24.2269 | 21.8096 | 18.74038 | 18.59992 | 3.069216 | 0 | 0 | 0
24.2369 | 21.8124 | 18.73385 | 18.59863 | 3.078546 | 0 | 0 | 0
24.2469 | 21.8044 | 18.72772 | 18.59737 | 3.076683 | 0 | 0 | 0
24.2569 | 21.8021 | 18.72195 | 18.59614 | 3.080147 | 0 | 0 | 0
24.2669 | 21.7748 | 18.71654 | 18.59494 | 3.05826 | 0 | 0 | 0
24.2769 | 21.7693 | 18.71146 | 18.59378 | 3.057843 | 0 | 0 | 0
24.2869 | 21.7523 | 18.70669 | 18.59264 | 3.045615 | 0 | 0 | 0
24.2969 | 21.749 | 18.7022 | 18.59154 | 3.046796 | 0 | 0 | 0
24.3069 | 21.7347 | 18.698 | 18.59046 | 3.036705 | 0 | 0 | 0
24.3168 | 21.7259 | 18.69408 | 18.58943 | 3.03182 | 0 | 0 | 0
24.3268 | 21.7135 | 18.69036 | 18.58842 | 3.023139 | 0 | 0 | 0
24.3368 | 21.705 | 18.68686 | 18.58744 | 3.018136 | 0 | 0 | 0
24.3468 | 21.6993 | 18.68357 | 18.58649 | 3.015725 | 0 | 0 | 0
24.3568 | 21.6876 | 18.68048 | 18.58558 | 3.007121 | 0 | 0 | 0
24.3668 | 21.6705 | 18.67756 | 18.58469 | 2.992937 | 0 | 0 | 0
24.3768 | 21.6578 | 18.67481 | 18.58383 | 2.982985 | 0 | 0 | 0
24.3868 | 21.6563 | 18.67222 | 18.58301 | 2.984076 | 0 | 0 | 0
24.3968 | 21.635 | 18.66978 | 18.58221 | 2.96522 | 0 | 0 | 0
24.4068 | 21.6172 | 18.66747 | 18.58145 | 2.949727 | 0 | 0 | 0
24.4168 | 21.6264 | 18.66529 | 18.58071 | 2.961106 | 0 | 0 | 0
24.4268 | 21.6076 | 18.66324 | 18.58001 | 2.944364 | 0 | 0 | 0
24.4368 | 21.6082 | 18.66129 | 18.57933 | 2.946909 | 0 | 0 | 0
24.4468 | 21.5834 | 18.65945 | 18.57869 | 2.923946 | 0 | 0 | 0
24.4568 | 21.576 | 18.65772 | 18.57808 | 2.918284 | 0 | 0 | 0
24.4668 | 21.565 | 18.65607 | 18.5775 | 2.908926 | 0 | 0 | 0
24.4768 | 21.5584 | 18.65452 | 18.57694 | 2.903878 | 0 | 0 | 0
24.4868 | 21.5471 | 18.65306 | 18.57642 | 2.894044 | 0 | 0 | 0
24.4968 | 21.542 | 18.65167 | 18.57592 | 2.890328 | 0 | 0 | 0
24.5068 | 21.5383 | 18.65036 | 18.57546 | 2.887935 | 0 | 0 | 0
24.5168 | 21.5131 | 18.64913 | 18.57503 | 2.863968 | 0 | 0 | 0
24.5268 | 21.519 | 18.64797 | 18.57462 | 2.871029 | 0 | 0 | 0
24.5368 | 21.4994 | 18.64688 | 18.57425 | 2.852522 | 0 | 0 | 0
24.5468 | 21.4984 | 18.64585 | 18.5739 | 2.852549 | 0 | 0 | 0
24.5568 | 21.4964 | 18.64489 | 18.57358 | 2.851513 | 0 | 0 | 0
24.5668 | 21.4876 | 18.64398 | 18.5733 | 2.843616 | 0 | 0 | 0
24.5768 | 21.4603 | 18.64314 | 18.57304 | 2.817159 | 0 | 0 | 0
24.5868 | 21.4634 | 18.64236 | 18.57281 | 2.821045 | 0 | 0 | 0
24.5968 | 21.4579 | 18.64162 | 18.57261 | 2.816275 | 0 | 0 | 0
24.6068 | 21.4591 | 18.64095 | 18.57244 | 2.818152 | 0 | 0 | 0
24.6168 | 21.4533 | 18.64032 | 18.5723 | 2.812975 | 0 | 0 | 0
24.6268 | 21.4148 | 18.63975 | 18.57218 | 2.775048 | 0 | 0 | 0
24.6368 | 21.4208 | 18.63923 | 18.5721 | 2.781571 | 0 | 0 | 0
24.6468 | 21.4211 | 18.63876 | 18.57204 | 2.782345 | 0 | 0 | 0
24.6568 | 21.408 | 18.63833 | 18.57201 | 2.769671 | 0 | 0 | 0
24.6668 | 21.4077 | 18.63795 | 18.57202 | 2.769751 | 0 | 0 | 0
24.6768 | 21.3871 | 18.63761 | 18.57204 | 2.749485 | 0 | 0 | 0
24.6868 | 21.3817 | 18.63732 | 18.5721 | 2.744375 | 0 | 0 | 0
24.6968 | 21.3829 | 18.63708 | 18.57219 | 2.745821 | 0 | 0 | 0
24.7068 | 21.3658 | 18.63688 | 18.5723 | 2.728924 | 0 | 0 | 0
24.7168 | 21.3597 | 18.63672 | 18.57244 | 2.722985 | 0 | 0 | 0
24.7268 | 21.3522 | 18.6366 | 18.57261 | 2.715604 | 0 | 0 | 0
24.7368 | 21.3315 | 18.63652 | 18.57281 | 2.694983 | 0 | 0 | 0
24.7468 | 21.3444 | 18.63648 | 18.57304 | 2.707921 | 0 | 0 | 0
24.7568 | 21.3239 | 18.63648 | 18.57329 | 2.687421 | 0 | 0 | 0
24.7668 | 21.3056 | 18.63652 | 18.57357 | 2.669081 | 0 | 0 | 0
24.7768 | 21.3044 | 18.6366 | 18.57388 | 2.667803 | 0 | 0 | 0
24.7868 | 21.2988 | 18.63671 | 18.57422 | 2.662087 | 0 | 0 | 0
24.7968 | 21.3109 | 18.63687 | 18.57458 | 2.674035 | 0 | 0 | 0
24.8068 | 21.2733 | 18.63705 | 18.57497 | 2.636245 | 0 | 0 | 0
24.8168 | 21.2685 | 18.63728 | 18.57539 | 2.631219 | 0 | 0 | 0
24.8268 | 21.2396 | 18.63754 | 18.57584 | 2.602058 | 0 | 0 | 0
24.8368 | 21.2563 | 18.63784 | 18.57631 | 2.618461 | 0 | 0 | 0
24.8468 | 21.2469 | 18.63817 | 18.57681 | 2.608729 | 0 | 0 | 0
24.8568 | 21.2365 | 18.63854 | 18.57733 | 2.597962 | 0 | 0 | 0
24.8668 | 21.2181 | 18.63894 | 18.57789 | 2.579162 | 0 | 0 | 0
24.8768 | 21.2131 | 18.63937 | 18.57847 | 2.573727 | 0 | 0 | 0
24.8868 | 21.1986 | 18.63984 | 18.57907 | 2.55876 | 0 | 0 | 0
24.8968 | 21.1971 | 18.64034 | 18.57971 | 2.556759 | 0 | 0 | 0
24.9067 | 21.1924 | 18.64087 | 18.58036 | 2.55153 | 0 | 0 | 0
24.9167 | 21.1805 | 18.64144 | 18.58105 | 2.539065 | 0 | 0 | 0
24.9267 | 21.1707 | 18.64203 | 18.58176 | 2.528667 | 0 | 0 | 0
24.9367 | 21.1496 | 18.64266 | 18.5825 | 2.506937 | 0 | 0 | 0
24.9467 | 21.1478 | 18.64332 | 18.58326 | 2.504475 | 0 | 0 | 0
24.9567 | 21.1502 | 18.64402 | 18.58406 | 2.506182 | 0 | 0 | 0
24.9667 | 21.1296 | 18.64474 | 18.58487 | 2.484858 | 0 | 0 | 0
24.9767 | 21.1379 | 18.6455 | 18.58572 | 2.492404 | 0 | 0 | 0
24.9867 | 21.1191 | 18.64628 | 18.58659 | 2.472819 | 0 | 0 | 0
24.9967 | 21.1079 | 18.6471 | 18.58748 | 2.460803 | 0 | 0 | 0
25.0067 | 21.0998 | 18.64794 | 18.5884 | 2.451857 | 0 | 0 | 0
25.0167 | 21.0988 | 18.64882 | 18.58935 | 2.449982 | 0 | 0 | 0
25.0267 | 21.0881 | 18.64972 | 18.59032 | 2.438377 | 0 | 0 | 0
25.0367 | 21.0887 | 18.65066 | 18.59132 | 2.438042 | 0 | 0 | 0
25.0467 | 21.0661 | 18.65162 | 18.59234 | 2.414478 | 0 | 0 | 0
25.0567 | 21.0614 | 18.65261 | 18.59339 | 2.408786 | 0 | 0 | 0
25.0667 | 21.0457 | 18.65364 | 18.59447 | 2.392064 | 0 | 0 | 0
25.0767 | 21.0689 | 18.65469 | 18.59557 | 2.414214 | 0 | 0 | 0
25.0867 | 21.0517 | 18.65576 | 18.59669 | 2.395935 | 0 | 0 | 0
25.0967 | 21.0417 | 18.65687 | 18.59784 | 2.384828 | 0 | 0 | 0
25.1067 | 21.0485 | 18.65801 | 18.59901 | 2.390493 | 0 | 0 | 0
25.1167 | 21.0199 | 18.65917 | 18.60021 | 2.36073 | 0 | 0 | 0
25.1267 | 21.03 | 18.66036 | 18.60144 | 2.36964 | 0 | 0 | 0
25.1367 | 21.0193 | 18.66158 | 18.60268 | 2.357722 | 0 | 0 | 0
25.1467 | 21.0116 | 18.66282 | 18.60396 | 2.348776 | 0 | 0 | 0
25.1567 | 21.0091 | 18.6641 | 18.60526 | 2.345003 | 0 | 0 | 0
25.1667 | 21.022 | 18.6654 | 18.60658 | 2.356603 | 0 | 0 | 0
25.1767 | 21.0032 | 18.66672 | 18.60792 | 2.336477 | 0 | 0 | 0
25.1867 | 21.007 | 18.66808 | 18.6093 | 2.338923 | 0 | 0 | 0
25.1967 | 20.997 | 18.66946 | 18.61069 | 2.327543 | 0 | 0 | 0
25.2067 | 20.9861 | 18.67086 | 18.61211 | 2.315236 | 0 | 0 | 0
25.2167 | 20.9749 | 18.6723 | 18.61355 | 2.302603 | 0 | 0 | 0
25.2267 | 20.9978 | 18.67376 | 18.61502 | 2.324044 | 0 | 0 | 0
25.2367 | 20.9776 | 18.67524 | 18.61651 | 2.302358 | 0 | 0 | 0
25.2467 | 20.975 | 18.67675 | 18.61803 | 2.298247 | 0 | 0 | 0
25.2567 | 20.9708 | 18.67829 | 18.61957 | 2.29251 | 0 | 0 | 0
25.2667 | 20.9583 | 18.67985 | 18.62113 | 2.278447 | 0 | 0 | 0
25.2767 | 20.9774 | 18.68144 | 18.62272 | 2.295959 | 0 | 0 | 0
25.2867 | 20.9328 | 18.68305 | 18.62433 | 2.249746 | 0 | 0 | 0
25.2967 | 20.956 | 18.68469 | 18.62596 | 2.271307 | 0 | 0 | 0
25.3067 | 20.9351 | 18.68636 | 18.62762 | 2.248743 | 0 | 0 | 0
25.3167 | 20.932 | 18.68805 | 18.6293 | 2.243954 | 0 | 0 | 0
25.3267 | 20.9239 | 18.68976 | 18.631 | 2.23414 | 0 | 0 | 0
25.3367 | 20.9273 | 18.6915 | 18.63273 | 2.235801 | 0 | 0 | 0
25.3467 | 20.9011 | 18.69326 | 18.63447 | 2.207837 | 0 | 0 | 0
25.3567 | 20.9037 | 18.69505 | 18.63625 | 2.208649 | 0 | 0 | 0
25.3667 | 20.8987 | 18.69686 | 18.63804 | 2.201837 | 0 | 0 | 0
25.3767 | 20.8782 | 18.6987 | 18.63986 | 2.1795 | 0 | 0 | 0
25.3867 | 20.8669 | 18.70056 | 18.6417 | 2.166339 | 0 | 0 | 0
25.3967 | 20.8666 | 18.70245 | 18.64356 | 2.164154 | 0 | 0 | 0
25.4067 | 20.8303 | 18.70435 | 18.64545 | 2.125945 | 0 | 0 | 0
25.4167 | 20.8375 | 18.70629 | 18.64736 | 2.131213 | 0 | 0 | 0
25.4267 | 20.8211 | 18.70824 | 18.64929 | 2.112856 | 0 | 0 | 0
25.4367 | 20.8157 | 18.71022 | 18.65124 | 2.105476 | 0 | 0 | 0
25.4467 | 20.7954 | 18.71223 | 18.65322 | 2.083172 | 0 | 0 | 0
25.4567 | 20.7826 | 18.71426 | 18.65521 | 2.068345 | 0 | 0 | 0
25.4667 | 20.7636 | 18.71631 | 18.65723 | 2.047294 | 0 | 0 | 0
25.4767 | 20.7685 | 18.71838 | 18.65928 | 2.05012 | 0 | 0 | 0
25.4866 | 20.7276 | 18.72046 | 18.66132 | 2.007144 | 0 | 0 | 0
25.4966 | 20.7186 | 18.72258 | 18.6634 | 1.996024 | 0 | 0 | 0
25.5066 | 20.7038 | 18.72472 | 18.66551 | 1.979082 | 0 | 0 | 0
25.5166 | 20.6891 | 18.72688 | 18.66764 | 1.962216 | 0 | 0 | 0
25.5266 | 20.6926 | 18.72907 | 18.66979 | 1.963528 | 0 | 0 | 0
25.5366 | 20.6598 | 18.73128 | 18.67196 | 1.928517 | 0 | 0 | 0
25.5466 | 20.6575 | 18.73352 | 18.67415 | 1.923984 | 0 | 0 | 0
25.5566 | 20.6283 | 18.73577 | 18.67637 | 1.892528 | 0 | 0 | 0
25.5666 | 20.6383 | 18.73805 | 18.6786 | 1.90025 | 0 | 0 | 0
25.5766 | 20.6166 | 18.74035 | 18.68086 | 1.87625 | 0 | 0 | 0
25.5866 | 20.5957 | 18.74267 | 18.68314 | 1.853027 | 0 | 0 | 0
25.5966 | 20.5809 | 18.74502 | 18.68544 | 1.835883 | 0 | 0 | 0
25.6066 | 20.5758 | 18.74738 | 18.68776 | 1.828416 | 0 | 0 | 0
25.6166 | 20.5651 | 18.74977 | 18.6901 | 1.815328 | 0 | 0 | 0
25.6266 | 20.5656 | 18.75218 | 18.69246 | 1.813418 | 0 | 0 | 0
25.6366 | 20.5641 | 18.75461 | 18.69484 | 1.809486 | 0 | 0 | 0
25.6466 | 20.5306 | 18.75707 | 18.69724 | 1.773533 | 0 | 0 | 0
25.6566 | 20.5259 | 18.75954 | 18.69967 | 1.766358 | 0 | 0 | 0
25.6666 | 20.5261 | 18.76204 | 18.70211 | 1.764062 | 0 | 0 | 0
25.6766 | 20.5093 | 18.76456 | 18.70458 | 1.744745 | 0 | 0 | 0
25.6866 | 20.5238 | 18.76709 | 18.70706 | 1.756706 | 0 | 0 | 0
25.6966 | 20.4874 | 18.76965 | 18.70957 | 1.717746 | 0 | 0 | 0
25.7066 | 20.5107 | 18.77223 | 18.71209 | 1.738466 | 0 | 0 | 0
25.7166 | 20.4941 | 18.77484 | 18.71464 | 1.719264 | 0 | 0 | 0
25.7266 | 20.4855 | 18.77746 | 18.7172 | 1.708042 | 0 | 0 | 0
25.7366 | 20.476 | 18.7801 | 18.71979 | 1.695899 | 0 | 0 | 0
25.7466 | 20.4704 | 18.78277 | 18.72239 | 1.687635 | 0 | 0 | 0
25.7566 | 20.4765 | 18.78545 | 18.72502 | 1.69105 | 0 | 0 | 0
25.7666 | 20.4662 | 18.78815 | 18.72766 | 1.678046 | 0 | 0 | 0
25.7766 | 20.4671 | 18.79088 | 18.73033 | 1.67622 | 0 | 0 | 0
25.7866 | 20.4466 | 18.79363 | 18.73301 | 1.652975 | 0 | 0 | 0
25.7966 | 20.4392 | 18.79639 | 18.73571 | 1.642809 | 0 | 0 | 0
25.8066 | 20.4524 | 18.79918 | 18.73843 | 1.653223 | 0 | 0 | 0
25.8166 | 20.4412 | 18.80198 | 18.74118 | 1.639217 | 0 | 0 | 0
25.8266 | 20.4268 | 18.80481 | 18.74394 | 1.621991 | 0 | 0 | 0
25.8366 | 20.4232 | 18.80765 | 18.74672 | 1.615546 | 0 | 0 | 0
25.8466 | 20.4192 | 18.81052 | 18.74952 | 1.60868 | 0 | 0 | 0
25.8566 | 20.4148 | 18.8134 | 18.75233 | 1.601395 | 0 | 0 | 0
25.8666 | 20.3992 | 18.81631 | 18.75517 | 1.58289 | 0 | 0 | 0
25.8766 | 20.3998 | 18.81923 | 18.75803 | 1.580566 | 0 | 0 | 0
25.8866 | 20.3978 | 18.82218 | 18.7609 | 1.575622 | 0 | 0 | 0
25.8966 | 20.3834 | 18.82514 | 18.76379 | 1.558259 | 0 | 0 | 0
25.9066 | 20.3865 | 18.82812 | 18.76671 | 1.558377 | 0 | 0 | 0
25.9166 | 20.3758 | 18.83112 | 18.76964 | 1.544675 | 0 | 0 | 0
25.9266 | 20.3692 | 18.83415 | 18.77258 | 1.535055 | 0 | 0 | 0
25.9366 | 20.3613 | 18.83718 | 18.77555 | 1.524115 | 0 | 0 | 0
25.9466 | 20.3702 | 18.84024 | 18.77854 | 1.529957 | 0 | 0 | 0
25.9566 | 20.3444 | 18.84332 | 18.78154 | 1.501079 | 0 | 0 | 0
25.9666 | 20.3355 | 18.84642 | 18.78456 | 1.489083 | 0 | 0 | 0
25.9766 | 20.3314 | 18.84953 | 18.7876 | 1.481868 | 0 | 0 | 0
25.9866 | 20.3446 | 18.85267 | 18.79066 | 1.491935 | 0 | 0 | 0
25.9966 | 20.3162 | 18.85582 | 18.79373 | 1.460383 | 0 | 0 | 0
26.0066 | 20.3181 | 18.85899 | 18.79683 | 1.459113 | 0 | 0 | 0
26.0166 | 20.3137 | 18.86218 | 18.79994 | 1.451524 | 0 | 0 | 0
26.0266 | 20.2946 | 18.86538 | 18.80306 | 1.429217 | 0 | 0 | 0
26.0366 | 20.2892 | 18.86861 | 18.80621 | 1.420592 | 0 | 0 | 0
26.0466 | 20.291 | 18.87185 | 18.80937 | 1.419149 | 0 | 0 | 0
26.0566 | 20.2742 | 18.87511 | 18.81255 | 1.399088 | 0 | 0 | 0
26.0666 | 20.2812 | 18.87839 | 18.81575 | 1.402809 | 0 | 0 | 0
26.0765 | 20.2559 | 18.88166 | 18.81893 | 1.374245 | 0 | 0 | 0
26.0865 | 20.2592 | 18.88497 | 18.82217 | 1.37423 | 0 | 0 | 0
26.0965 | 20.2411 | 18.8883 | 18.82542 | 1.352798 | 0 | 0 | 0
26.1065 | 20.2309 | 18.89165 | 18.82868 | 1.339248 | 0 | 0 | 0
26.1165 | 20.2192 | 18.89502 | 18.83197 | 1.32418 | 0 | 0 | 0
26.1265 | 20.2233 | 18.8984 | 18.83527 | 1.324896 | 0 | 0 | 0
26.1365 | 20.201 | 18.90181 | 18.83858 | 1.299193 | 0 | 0 | 0
26.1465 | 20.1819 | 18.90523 | 18.84192 | 1.276674 | 0 | 0 | 0
26.1565 | 20.1846 | 18.90866 | 18.84527 | 1.275937 | 0 | 0 | 0
26.1665 | 20.1811 | 18.91212 | 18.84863 | 1.268983 | 0 | 0 | 0
26.1765 | 20.15 | 18.91559 | 18.85201 | 1.234412 | 0 | 0 | 0
26.1865 | 20.1396 | 18.91908 | 18.85541 | 1.220524 | 0 | 0 | 0
26.1965 | 20.1376 | 18.92258 | 18.85883 | 1.21502 | 0 | 0 | 0
26.2065 | 20.1183 | 18.9261 | 18.86226 | 1.192198 | 0 | 0 | 0
26.2165 | 20.1035 | 18.92964 | 18.86571 | 1.17386 | 0 | 0 | 0
26.2265 | 20.1011 | 18.9332 | 18.86917 | 1.167905 | 0 | 0 | 0
26.2365 | 20.0792 | 18.93677 | 18.87265 | 1.142433 | 0 | 0 | 0
26.2465 | 20.0709 | 18.94035 | 18.87615 | 1.130545 | 0 | 0 | 0
26.2565 | 20.0592 | 18.94396 | 18.87966 | 1.115241 | 0 | 0 | 0
26.2665 | 20.043 | 18.94758 | 18.88319 | 1.09542 | 0 | 0 | 0
26.2765 | 20.0434 | 18.95122 | 18.88673 | 1.092183 | 0 | 0 | 0
26.2865 | 20.0293 | 18.95487 | 18.89029 | 1.074429 | 0 | 0 | 0
26.2965 | 20.0087 | 18.95854 | 18.89386 | 1.05016 | 0 | 0 | 0
26.3065 | 20.011 | 18.96223 | 18.89745 | 1.048775 | 0 | 0 | 0
26.3165 | 19.9935 | 18.96593 | 18.90106 | 1.027573 | 0 | 0 | 0
26.3265 | 20 | 18.96964 | 18.90468 | 1.030356 | 0 | 0 | 0
26.3365 | 19.9682 | 18.97338 | 18.90831 | 0.9948231 | 0 | 0 | 0
26.3465 | 19.9805 | 18.97713 | 18.91196 | 1.003374 | 0 | 0 | 0
26.3565 | 19.9568 | 18.98089 | 18.91563 | 0.97591 | 0 | 0 | 0
26.3665 | 19.9362 | 18.98467 | 18.91931 | 0.9515301 | 0 | 0 | 0
26.3765 | 19.9373 | 18.98847 | 18.923 | 0.9488346 | 0 | 0 | 0
26.3865 | 19.9254 | 18.99228 | 18.92671 | 0.9331238 | 0 | 0 | 0
26.3965 | 19.936 | 18.9961 | 18.93044 | 0.9398976 | 0 | 0 | 0
26.4065 | 19.9183 | 18.99994 | 18.93418 | 0.9183561 | 0 | 0 | 0
26.4165 | 19.9117 | 19.0038 | 18.93793 | 0.9078995 | 0 | 0 | 0
26.4265 | 19.908 | 19.00767 | 18.9417 | 0.9003277 | 0 | 0 | 0
26.4365 | 19.8852 | 19.01156 | 18.94548 | 0.8736409 | 0 | 0 | 0
26.4465 | 19.898 | 19.01546 | 18.94928 | 0.8825392 | 0 | 0 | 0
26.4565 | 19.8798 | 19.01938 | 18.95309 | 0.8604225 | 0 | 0 | 0
26.4665 | 19.856 | 19.02331 | 18.95692 | 0.8326911 | 0 | 0 | 0
26.4765 | 19.8738 | 19.02726 | 18.96076 | 0.8465449 | 0 | 0 | 0
26.4865 | 19.8618 | 19.03122 | 18.96461 | 0.8305841 | 0 | 0 | 0
26.4965 | 19.8369 | 19.03519 | 18.96848 | 0.8017087 | 0 | 0 | 0
26.5065 | 19.847 | 19.03918 | 18.97236 | 0.8078188 | 0 | 0 | 0
26.5165 | 19.8215 | 19.04319 | 18.97626 | 0.7783144 | 0 | 0 | 0
26.5265 | 19.825 | 19.0472 | 18.98017 | 0.7777957 | 0 | 0 | 0
26.5365 | 19.8051 | 19.05124 | 18.98409 | 0.7538627 | 0 | 0 | 0
26.5465 | 19.8051 | 19.05528 | 18.98803 | 0.7498155 | 0 | 0 | 0
26.5565 | 19.7915 | 19.05935 | 18.99198 | 0.7321541 | 0 | 0 | 0
26.5665 | 19.7843 | 19.06342 | 18.99594 | 0.7208787 | 0 | 0 | 0
26.5765 | 19.7696 | 19.06751 | 18.99992 | 0.7020893 | 0 | 0 | 0
26.5865 | 19.7696 | 19.07161 | 19.00391 | 0.6979859 | 0 | 0 | 0
26.5965 | 19.7465 | 19.07573 | 19.00791 | 0.6707687 | 0 | 0 | 0
26.6065 | 19.7319 | 19.07986 | 19.01192 | 0.6520378 | 0 | 0 | 0
26.6165 | 19.7361 | 19.08401 | 19.01595 | 0.6520932 | 0 | 0 | 0
26.6265 | 19.725 | 19.08817 | 19.02 | 0.6368349 | 0 | 0 | 0
26.6365 | 19.7096 | 19.09234 | 19.02405 | 0.6172631 | 0 | 0 | 0
26.6465 | 19.6995 | 19.09652 | 19.02812 | 0.6029777 | 0 | 0 | 0
26.6564 | 19.6904 | 19.10068 | 19.03216 | 0.5897211 | 0 | 0 | 0
26.6664 | 19.6845 | 19.10489 | 19.03625 | 0.5796091 | 0 | 0 | 0
26.6764 | 19.6758 | 19.10912 | 19.04036 | 0.566684 | 0 | 0 | 0
26.6864 | 19.669 | 19.11335 | 19.04448 | 0.5556456 | 0 | 0 | 0
26.6964 | 19.6529 | 19.11761 | 19.04861 | 0.5352941 | 0 | 0 | 0
26.7064 | 19.6563 | 19.12187 | 19.05275 | 0.5344295 | 0 | 0 | 0
26.7164 | 19.6393 | 19.12615 | 19.0569 | 0.513152 | 0 | 0 | 0
26.7264 | 19.6266 | 19.13044 | 19.06107 | 0.4961615 | 0 | 0 | 0
26.7364 | 19.6159 | 19.13474 | 19.06525 | 0.4811583 | 0 | 0 | 0
26.7464 | 19.6213 | 19.13906 | 19.06944 | 0.4822422 | 0 | 0 | 0
26.7564 | 19.6112 | 19.14339 | 19.07365 | 0.4678135 | 0 | 0 | 0
26.7664 | 19.6105 | 19.14773 | 19.07786 | 0.4627721 | 0 | 0 | 0
26.7764 | 19.6034 | 19.15208 | 19.08209 | 0.4513182 | 0 | 0 | 0
26.7864 | 19.5922 | 19.15645 | 19.08633 | 0.4357517 | 0 | 0 | 0
26.7964 | 19.5692 | 19.16083 | 19.09058 | 0.4083729 | 0 | 0 | 0
26.8064 | 19.5768 | 19.16522 | 19.09484 | 0.4115817 | 0 | 0 | 0
26.8164 | 19.5657 | 19.16962 | 19.09911 | 0.3960783 | 0 | 0 | 0
26.8264 | 19.5732 | 19.17404 | 19.1034 | 0.3991626 | 0 | 0 | 0
26.8364 | 19.5662 | 19.17847 | 19.10769 | 0.3877348 | 0 | 0 | 0
26.8464 | 19.5463 | 19.18291 | 19.112 | 0.3633949 | 0 | 0 | 0
26.8564 | 19.5473 | 19.18736 | 19.11632 | 0.3599431 | 0 | 0 | 0
26.8664 | 19.5315 | 19.19182 | 19.12065 | 0.3396793 | 0 | 0 | 0
26.8764 | 19.5177 | 19.1963 | 19.12499 | 0.3214036 | 0 | 0 | 0
26.8864 | 19.5258 | 19.20078 | 19.12935 | 0.3250161 | 0 | 0 | 0
26.8964 | 19.5189 | 19.20528 | 19.13371 | 0.3136169 | 0 | 0 | 0
26.9064 | 19.4943 | 19.20979 | 19.13808 | 0.284506 | 0 | 0 | 0
26.9164 | 19.4978 | 19.21432 | 19.14247 | 0.2834836 | 0 | 0 | 0
26.9264 | 19.4949 | 19.21885 | 19.14686 | 0.2760496 | 0 | 0 | 0
26.9364 | 19.4693 | 19.2234 | 19.15127 | 0.2459041 | 0 | 0 | 0
26.9464 | 19.4772 | 19.22795 | 19.15568 | 0.2492473 | 0 | 0 | 0
26.9564 | 19.4607 | 19.23252 | 19.16011 | 0.2281791 | 0 | 0 | 0
26.9664 | 19.4656 | 19.2371 | 19.16455 | 0.2284997 | 0 | 0 | 0
26.9764 | 19.4477 | 19.24169 | 19.169 | 0.2060091 | 0 | 0 | 0
26.9864 | 19.4273 | 19.24629 | 19.17345 | 0.1810073 | 0 | 0 | 0
26.9964 | 19.4202 | 19.25091 | 19.17792 | 0.1692945 | 0 | 0 | 0
27.0064 | 19.4163 | 19.25553 | 19.1824 | 0.1607706 | 0 | 0 | 0
27.0164 | 19.4064 | 19.26016 | 19.18689 | 0.1462359 | 0 | 0 | 0
27.0264 | 19.4125 | 19.26481 | 19.19139 | 0.1476903 | 0 | 0 | 0
27.0364 | 19.3886 | 19.26947 | 19.1959 | 0.1191338 | 0 | 0 | 0
27.0464 | 19.3924 | 19.27413 | 19.20041 | 0.1182666 | 0 | 0 | 0
27.0564 | 19.3742 | 19.27881 | 19.20494 | 0.09538879 | 0 | 0 | 0
27.0664 | 19.3633 | 19.2835 | 19.20948 | 0.07980032 | 0 | 0 | 0
27.0764 | 19.3659 | 19.2882 | 19.21403 | 0.07770131 | 0 | 0 | 0
27.0864 | 19.3517 | 19.29291 | 19.21858 | 0.0587918 | 0 | 0 | 0
27.0964 | 19.3414 | 19.29763 | 19.22315 | 0.04377187 | 0 | 0 | 0
27.1064 | 19.3416 | 19.30236 | 19.22772 | 0.03924157 | 0 | 0 | 0
27.1164 | 19.325 | 19.3071 | 19.23231 | 0.01790098 | 0 | 0 | 0
27.1264 | 19.3244 | 19.31185 | 19.2369 | 0.01255014 | 0 | 0 | 0
27.1364 | 19.3215 | 19.31661 | 19.2415 | 0.004889132 | 0 | 0 | 0
27.1464 | 19.3103 | 19.32138 | 19.24612 | -0.01108199 | 0 | 0 | 0
27.1564 | 19.3141 | 19.32616 | 19.25074 | -0.01206318 | 0 | 0 | 0
27.1664 | 19.2915 | 19.33095 | 19.25537 | -0.03945436 | 0 | 0 | 0
27.1764 | 19.2889 | 19.33576 | 19.26 | -0.04685547 | 0 | 0 | 0
27.1864 | 19.2851 | 19.34057 | 19.26465 | -0.05546645 | 0 | 0 | 0
27.1964 | 19.2795 | 19.34539 | 19.26931 | -0.06588725 | 0 | 0 | 0
27.2064 | 19.2733 | 19.35022 | 19.27397 | -0.07691781 | 0 | 0 | 0
27.2164 | 19.2645 | 19.35506 | 19.27865 | -0.09055806 | 0 | 0 | 0
27.2264 | 19.2649 | 19.35991 | 19.28333 | -0.09500795 | 0 | 0 | 0
27.2364 | 19.2609 | 19.36477 | 19.28802 | -0.1038674 | 0 | 0 | 0
27.2463 | 19.2491 | 19.36959 | 19.29267 | -0.1204877 | 0 | 0 | 0
27.2563 | 19.2428 | 19.37447 | 19.29738 | -0.1316661 | 0 | 0 | 0
27.2663 | 19.2338 | 19.37935 | 19.30209 | -0.1455538 | 0 | 0 | 0
27.2763 | 19.2316 | 19.38425 | 19.30681 | -0.152651 | 0 | 0 | 0
27.2863 | 19.2246 | 19.38916 | 19.31154 | -0.1645574 | 0 | 0 | 0
27.2963 | 19.2222 | 19.39407 | 19.31628 | -0.171873 | 0 | 0 | 0
27.3063 | 19.2221 | 19.399 | 19.32103 | -0.1768979 | 0 | 0 | 0
27.3163 | 19.1858 | 19.40393 | 19.32578 | -0.2181319 | 0 | 0 | 0
27.3263 | 19.2032 | 19.40887 | 19.33055 | -0.2056749 | 0 | 0 | 0
27.3363 | 19.1835 | 19.41383 | 19.33532 | -0.230327 | 0 | 0 | 0
27.3463 | 19.1961 | 19.41879 | 19.3401 | -0.2226881 | 0 | 0 | 0
27.3563 | 19.1724 | 19.42376 | 19.34488 | -0.251358 | 0 | 0 | 0
27.3663 | 19.1609 | 19.42874 | 19.34967 | -0.2678369 | 0 | 0 | 0
27.3763 | 19.1642 | 19.43372 | 19.35447 | -0.2695245 | 0 | 0 | 0
27.3863 | 19.1667 | 19.43872 | 19.35928 | -0.2720209 | 0 | 0 | 0
27.3963 | 19.1483 | 19.44373 | 19.3641 | -0.295426 | 0 | 0 | 0
27.4063 | 19.1279 | 19.44874 | 19.36892 | -0.3208398 | 0 | 0 | 0
27.4163 | 19.1308 | 19.45376 | 19.37375 | -0.3229622 | 0 | 0 | 0
27.4263 | 19.1245 | 19.45879 | 19.37858 | -0.3342932 | 0 | 0 | 0
27.4363 | 19.1138 | 19.46383 | 19.38343 | -0.3500326 | 0 | 0 | 0
27.4463 | 19.1106 | 19.46888 | 19.38828 | -0.3582806 | 0 | 0 | 0
27.4563 | 19.0653 | 19.47394 | 19.39313 | -0.4086369 | 0 | 0 | 0
27.4663 | 19.0981 | 19.479 | 19.398 | -0.3809016 | 0 | 0 | 0
27.4763 | 19.0647 | 19.48407 | 19.40287 | -0.4193747 | 0 | 0 | 0
27.4863 | 19.0587 | 19.48916 | 19.40774 | -0.430456 | 0 | 0 | 0
27.4963 | 19.0585 | 19.49425 | 19.41263 | -0.4357456 | 0 | 0 | 0
27.5063 | 19.0529 | 19.49934 | 19.41752 | -0.4464433 | 0 | 0 | 0
27.5163 | 19.0211 | 19.50445 | 19.42241 | -0.4833492 | 0 | 0 | 0
27.5263 | 19.0327 | 19.50956 | 19.42732 | -0.4768632 | 0 | 0 | 0
27.5363 | 18.996 | 19.51469 | 19.43223 | -0.5186853 | 0 | 0 | 0
27.5463 | 18.9921 | 19.51982 | 19.43714 | -0.5277153 | 0 | 0 | 0
27.5563 | 19.002 | 19.52495 | 19.44206 | -0.5229534 | 0 | 0 | 0
27.5663 | 18.9736 | 19.5301 | 19.44699 | -0.5564994 | 0 | 0 | 0
27.5763 | 18.9869 | 19.53525 | 19.45192 | -0.5483533 | 0 | 0 | 0
27.5863 | 18.9558 | 19.54042 | 19.45686 | -0.5846151 | 0 | 0 | 0
27.5963 | 18.9609 | 19.54558 | 19.46181 | -0.5846847 | 0 | 0 | 0
27.6063 | 18.9528 | 19.55076 | 19.46676 | -0.5979621 | 0 | 0 | 0
27.6163 | 18.9331 | 19.55595 | 19.47172 | -0.6228473 | 0 | 0 | 0
27.6263 | 18.9194 | 19.56114 | 19.47668 | -0.6417401 | 0 | 0 | 0
27.6363 | 18.9256 | 19.56634 | 19.48165 | -0.6407407 | 0 | 0 | 0
27.6463 | 18.9124 | 19.57155 | 19.48662 | -0.6591489 | 0 | 0 | 0
27.6563 | 18.906 | 19.57676 | 19.4916 | -0.6707648 | 0 | 0 | 0
27.6663 | 18.8975 | 19.58199 | 19.49658 | -0.6844882 | 0 | 0 | 0
27.6763 | 18.8746 | 19.58722 | 19.50157 | -0.7126192 | 0 | 0 | 0
27.6863 | 18.8945 | 19.59246 | 19.50657 | -0.6979578 | 0 | 0 | 0
27.6963 | 18.862 | 19.5977 | 19.51157 | -0.7357039 | 0 | 0 | 0
27.7063 | 18.8533 | 19.60296 | 19.51657 | -0.7496574 | 0 | 0 | 0
27.7163 | 18.8645 | 19.60822 | 19.52158 | -0.7437184 | 0 | 0 | 0
27.7263 | 18.8551 | 19.61349 | 19.5266 | -0.7583869 | 0 | 0 | 0
27.7363 | 18.8434 | 19.61876 | 19.53162 | -0.7753628 | 0 | 0 | 0
27.7463 | 18.8349 | 19.62405 | 19.53664 | -0.789146 | 0 | 0 | 0
27.7563 | 18.8303 | 19.62934 | 19.54167 | -0.7990367 | 0 | 0 | 0
27.7663 | 18.8188 | 19.63463 | 19.54671 | -0.8158347 | 0 | 0 | 0
27.7763 | 18.806 | 19.63994 | 19.55175 | -0.8339401 | 0 | 0 | 0
27.7863 | 18.8013 | 19.64525 | 19.55679 | -0.8439528 | 0 | 0 | 0
27.7963 | 18.7964 | 19.65057 | 19.56184 | -0.8541728 | 0 | 0 | 0
27.8063 | 18.7767 | 19.6559 | 19.56689 | -0.8792001 | 0 | 0 | 0
27.8163 | 18.7737 | 19.66123 | 19.57195 | -0.8875347 | 0 | 0 | 0
27.8262 | 18.7655 | 19.66652 | 19.57696 | -0.9010232 | 0 | 0 | 0
27.8362 | 18.7331 | 19.67187 | 19.58202 | -0.9387723 | 0 | 0 | 0
27.8462 | 18.7576 | 19.67723 | 19.58709 | -0.9196287 | 0 | 0 | 0
27.8562 | 18.7313 | 19.68259 | 19.59216 | -0.9512923 | 0 | 0 | 0
27.8662 | 18.7201 | 19.68796 | 19.59724 | -0.9678633 | 0 | 0 | 0
27.8762 | 18.7117 | 19.69334 | 19.60232 | -0.9816415 | 0 | 0 | 0
27.8862 | 18.707 | 19.69873 | 19.60741 | -0.991727 | 0 | 0 | 0
27.8962 | 18.7021 | 19.70412 | 19.6125 | -1.00202 | 0 | 0 | 0
27.9062 | 18.6994 | 19.70952 | 19.61759 | -1.01012 | 0 | 0 | 0
27.9162 | 18.6784 | 19.71493 | 19.62268 | -1.036527 | 0 | 0 | 0
27.9262 | 18.6625 | 19.72034 | 19.62778 | -1.057842 | 0 | 0 | 0
27.9362 | 18.6592 | 19.72576 | 19.63289 | -1.066564 | 0 | 0 | 0
27.9462 | 18.6584 | 19.73119 | 19.638 | -1.072793 | 0 | 0 | 0
27.9562 | 18.6545 | 19.73663 | 19.64311 | -1.08213 | 0 | 0 | 0
27.9662 | 18.6434 | 19.74207 | 19.64822 | -1.098674 | 0 | 0 | 0
27.9762 | 18.6411 | 19.74753 | 19.65334 | -1.106426 | 0 | 0 | 0
27.9862 | 18.6241 | 19.75298 | 19.65846 | -1.128885 | 0 | 0 | 0
27.9962 | 18.6246 | 19.75845 | 19.66358 | -1.133851 | 0 | 0 | 0
28.0062 | 18.611 | 19.76393 | 19.66871 | -1.152925 | 0 | 0 | 0
28.0162 | 18.6075 | 19.76941 | 19.67383 | -1.161907 | 0 | 0 | 0
28.0262 | 18.5981 | 19.7749 | 19.67897 | -1.176796 | 0 | 0 | 0
28.0362 | 18.6042 | 19.78039 | 19.6841 | -1.176193 | 0 | 0 | 0
28.0462 | 18.5882 | 19.7859 | 19.68924 | -1.197698 | 0 | 0 | 0
28.0562 | 18.5941 | 19.79141 | 19.69438 | -1.19731 | 0 | 0 | 0
28.0662 | 18.585 | 19.79693 | 19.69952 | -1.21193 | 0 | 0 | 0
28.0762 | 18.5745 | 19.80246 | 19.70467 | -1.227958 | 0 | 0 | 0
28.0862 | 18.5665 | 19.80799 | 19.70982 | -1.241494 | 0 | 0 | 0
28.0962 | 18.5682 | 19.81354 | 19.71497 | -1.245338 | 0 | 0 | 0
28.1062 | 18.5574 | 19.81909 | 19.72012 | -1.261689 | 0 | 0 | 0
28.1162 | 18.5382 | 19.82465 | 19.72528 | -1.28645 | 0 | 0 | 0
28.1262 | 18.538 | 19.83022 | 19.73044 | -1.292218 | 0 | 0 | 0
28.1362 | 18.5246 | 19.83579 | 19.7356 | -1.311195 | 0 | 0 | 0
28.1462 | 18.5296 | 19.84138 | 19.74076 | -1.31178 | 0 | 0 | 0
28.1562 | 18.5136 | 19.84697 | 19.74592 | -1.333373 | 0 | 0 | 0
28.1662 | 18.5017 | 19.85258 | 19.75109 | -1.350875 | 0 | 0 | 0
28.1762 | 18.5026 | 19.85819 | 19.75626 | -1.355586 | 0 | 0 | 0
28.1862 | 18.4835 | 19.86381 | 19.76143 | -1.380306 | 0 | 0 | 0
28.1962 | 18.4853 | 19.86944 | 19.7666 | -1.384135 | 0 | 0 | 0
28.2062 | 18.4604 | 19.87507 | 19.77178 | -1.414673 | 0 | 0 | 0
28.2162 | 18.4705 | 19.88072 | 19.77695 | -1.41022 | 0 | 0 | 0
28.2262 | 18.4522 | 19.88638 | 19.78213 | -1.434177 | 0 | 0 | 0
28.2362 | 18.4541 | 19.89204 | 19.78731 | -1.437943 | 0 | 0 | 0
28.2462 | 18.4333 | 19.89772 | 19.79249 | -1.464419 | 0 | 0 | 0
28.2562 | 18.4358 | 19.9034 | 19.79767 | -1.467605 | 0 | 0 | 0
28.2662 | 18.408 | 19.9091 | 19.80286 | -1.501101 | 0 | 0 | 0
28.2762 | 18.4092 | 19.91481 | 19.80804 | -1.505607 | 0 | 0 | 0
28.2862 | 18.4137 | 19.92052 | 19.81323 | -1.506823 | 0 | 0 | 0
28.2962 | 18.3896 | 19.92625 | 19.81841 | -1.536651 | 0 | 0 | 0
28.3062 | 18.3966 | 19.93199 | 19.8236 | -1.535389 | 0 | 0 | 0
28.3162 | 18.3721 | 19.93774 | 19.82879 | -1.565638 | 0 | 0 | 0
28.3262 | 18.369 | 19.9435 | 19.83398 | -1.574499 | 0 | 0 | 0
28.3362 | 18.3522 | 19.94927 | 19.83917 | -1.597072 | 0 | 0 | 0
28.3462 | 18.351 | 19.95506 | 19.84436 | -1.604056 | 0 | 0 | 0
28.3562 | 18.3339 | 19.96085 | 19.84956 | -1.626952 | 0 | 0 | 0
28.3662 | 18.3318 | 19.96666 | 19.85475 | -1.634861 | 0 | 0 | 0
28.3762 | 18.3217 | 19.97248 | 19.85995 | -1.650783 | 0 | 0 | 0
28.3862 | 18.3115 | 19.97832 | 19.86514 | -1.666818 | 0 | 0 | 0
28.3962 | 18.3156 | 19.98417 | 19.87034 | -1.668567 | 0 | 0 | 0
28.4062 | 18.2924 | 19.99003 | 19.87553 | -1.697629 | 0 | 0 | 0
28.4161 | 18.2865 | 19.99585 | 19.88068 | -1.709347 | 0 | 0 | 0
28.4261 | 18.2796 | 20.00174 | 19.88587 | -1.722138 | 0 | 0 | 0
28.4361 | 18.251 | 20.00764 | 19.89107 | -1.756644 | 0 | 0 | 0
28.4461 | 18.2545 | 20.01357 | 19.89627 | -1.759065 | 0 | 0 | 0
28.4561 | 18.2371 | 20.0195 | 19.90147 | -1.782402 | 0 | 0 | 0
28.4661 | 18.2315 | 20.02546 | 19.90666 | -1.793956 | 0 | 0 | 0
28.4761 | 18.2262 | 20.03143 | 19.91186 | -1.805227 | 0 | 0 | 0
28.4861 | 18.2158 | 20.03742 | 19.91706 | -1.821615 | 0 | 0 | 0
28.4961 | 18.2043 | 20.04342 | 19.92226 | -1.839122 | 0 | 0 | 0
28.5061 | 18.1936 | 20.04945 | 19.92746 | -1.855846 | 0 | 0 | 0
28.5161 | 18.1893 | 20.05549 | 19.93265 | -1.866191 | 0 | 0 | 0
28.5261 | 18.1675 | 20.06155 | 19.93785 | -1.894055 | 0 | 0 | 0
28.5361 | 18.169 | 20.06764 | 19.94305 | -1.898639 | 0 | 0 | 0
28.5461 | 18.1431 | 20.07374 | 19.94825 | -1.930645 | 0 | 0 | 0
28.5561 | 18.1527 | 20.07987 | 19.95344 | -1.927173 | 0 | 0 | 0
28.5661 | 18.1329 | 20.08602 | 19.95864 | -1.953124 | 0 | 0 | 0
28.5761 | 18.1269 | 20.0922 | 19.96383 | -1.965298 | 0 | 0 | 0
28.5861 | 18.1177 | 20.0984 | 19.96903 | -1.980697 | 0 | 0 | 0
28.5961 | 18.1061 | 20.10462 | 19.97422 | -1.998522 | 0 | 0 | 0
28.6061 | 18.1006 | 20.11087 | 19.97942 | -2.010273 | 0 | 0 | 0
28.6161 | 18.0965 | 20.11715 | 19.98461 | -2.020651 | 0 | 0 | 0
28.6261 | 18.0804 | 20.12346 | 19.9898 | -2.043058 | 0 | 0 | 0
28.6361 | 18.0744 | 20.1298 | 19.99499 | -2.055395 | 0 | 0 | 0
28.6461 | 18.073 | 20.13616 | 20.00018 | -2.063163 | 0 | 0 | 0
28.6561 | 18.0425 | 20.14256 | 20.00537 | -2.100063 | 0 | 0 | 0
28.6661 | 18.0597 | 20.149 | 20.01056 | -2.089297 | 0 | 0 | 0
28.6761 | 18.0416 | 20.15547 | 20.01575 | -2.113866 | 0 | 0 | 0
28.6861 | 18.0379 | 20.16197 | 20.02093 | -2.124071 | 0 | 0 | 0
28.6961 | 18.0346 | 20.16851 | 20.02611 | -2.133915 | 0 | 0 | 0
28.7061 | 18.0294 | 20.1751 | 20.0313 | -2.145698 | 0 | 0 | 0
28.7161 | 18.0195 | 20.18172 | 20.03648 | -2.162223 | 0 | 0 | 0
28.7261 | 18.0233 | 20.18839 | 20.04166 | -2.165092 | 0 | 0 | 0
28.7361 | 18.0093 | 20.19511 | 20.04684 | -2.185806 | 0 | 0 | 0
28.7461 | 18.0033 | 20.20187 | 20.05202 | -2.198568 | 0 | 0 | 0
28.7561 | 17.996 | 20.20868 | 20.05719 | -2.21268 | 0 | 0 | 0
28.7661 | 17.9916 | 20.21554 | 20.06236 | -2.223944 | 0 | 0 | 0
28.7761 | 17.9949 | 20.22246 | 20.06754 | -2.227564 | 0 | 0 | 0
28.7861 | 17.981 | 20.22944 | 20.07271 | -2.248442 | 0 | 0 | 0
28.7961 | 17.9825 | 20.23648 | 20.07788 | -2.25398 | 0 | 0 | 0
28.8061 | 17.9717 | 20.24358 | 20.08304 | -2.271882 | 0 | 0 | 0
28.8161 | 17.9746 | 20.25075 | 20.08821 | -2.276152 | 0 | 0 | 0
28.8261 | 17.9546 | 20.25799 | 20.09337 | -2.303393 | 0 | 0 | 0
28.8361 | 17.9593 | 20.26531 | 20.09853 | -2.306009 | 0 | 0 | 0
28.8461 | 17.9465 | 20.2727 | 20.10369 | -2.326204 | 0 | 0 | 0
28.8561 | 17.9546 | 20.28018 | 20.10885 | -2.325582 | 0 | 0 | 0
28.8661 | 17.9318 | 20.28775 | 20.114 | -2.35595 | 0 | 0 | 0
28.8761 | 17.9299 | 20.29541 | 20.11915 | -2.365511 | 0 | 0 | 0
28.8861 | 17.9405 | 20.30317 | 20.1243 | -2.362671 | 0 | 0 | 0
28.8961 | 17.9229 | 20.31104 | 20.12945 | -2.388138 | 0 | 0 | 0
28.9061 | 17.9128 | 20.31902 | 20.13459 | -2.406216 | 0 | 0 | 0
28.9161 | 17.9264 | 20.32711 | 20.13973 | -2.400714 | 0 | 0 | 0
28.9261 | 17.9115 | 20.33534 | 20.14487 | -2.423838 | 0 | 0 | 0
28.9361 | 17.9078 | 20.3437 | 20.15001 | -2.435898 | 0 | 0 | 0
28.9461 | 17.8873 | 20.3522 | 20.15514 | -2.464903 | 0 | 0 | 0
28.9561 | 17.8939 | 20.36086 | 20.16027 | -2.466961 | 0 | 0 | 0
28.9661 | 17.8789 | 20.36968 | 20.1654 | -2.490784 | 0 | 0 | 0
28.9761 | 17.8904 | 20.37868 | 20.17053 | -2.488283 | 0 | 0 | 0
28.9861 | 17.8796 | 20.38787 | 20.17565 | -2.50827 | 0 | 0 | 0
28.9961 | 17.8665 | 20.39726 | 20.18077 | -2.530758 | 0 | 0 | 0
29.006 | 17.8747 | 20.40676 | 20.18584 | -2.532064 | 0 | 0 | 0
29.016 | 17.864 | 20.4166 | 20.19095 | -2.552596 | 0 | 0 | 0
29.026 | 17.8555 | 20.42668 | 20.19606 | -2.571175 | 0 | 0 | 0
29.036 | 17.8592 | 20.43702 | 20.20117 | -2.577819 | 0 | 0 | 0
29.046 | 17.8534 | 20.44765 | 20.20627 | -2.594246 | 0 | 0 | 0
29.056 | 17.8527 | 20.45858 | 20.21137 | -2.605877 | 0 | 0 | 0
29.066 | 17.8516 | 20.46983 | 20.21647 | -2.618232 | 0 | 0 | 0
29.076 | 17.8407 | 20.48144 | 20.22156 | -2.640736 | 0 | 0 | 0
29.086 | 17.8518 | 20.49341 | 20.22665 | -2.641612 | 0 | 0 | 0
29.096 | 17.8234 | 20.50579 | 20.23174 | -2.682387 | 0 | 0 | 0
29.106 | 17.8322 | 20.51859 | 20.23682 | -2.686386 | 0 | 0 | 0
29.116 | 17.8236 | 20.53184 | 20.2419 | -2.708241 | 0 | 0 | 0
29.126 | 17.812 | 20.54558 | 20.24698 | -2.733579 | 0 | 0 | 0
29.136 | 17.8162 | 20.55983 | 20.25205 | -2.743634 | 0 | 0 | 0
29.146 | 17.819 | 20.57464 | 20.25712 | -2.755638 | 0 | 0 | 0
29.156 | 17.8032 | 20.59003 | 20.26218 | -2.786827 | 0 | 0 | 0
29.166 | 17.8143 | 20.60603 | 20.26724 | -2.791735 | 0 | 0 | 0
29.176 | 17.8075 | 20.6227 | 20.2723 | -2.8152 | 0 | 0 | 0
29.186 | 17.7983 | 20.64006 | 20.27735 | -2.841759 | 0 | 0 | 0
29.196 | 17.7997 | 20.65815 | 20.2824 | -2.858452 | 0 | 0 | 0
29.206 | 17.8043 | 20.67702 | 20.28744 | -2.872717 | 0 | 0 | 0
29.216 | 17.8109 | 20.69669 | 20.29248 | -2.885793 | 0 | 0 | 0
29.226 | 17.785 | 20.71722 | 20.29752 | -2.93222 | 0 | 0 | 0
29.236 | 17.8038 | 20.73863 | 20.30255 | -2.934835 | 0 | 0 | 0
29.246 | 17.7947 | 20.76097 | 20.30758 | -2.966275 | 0 | 0 | 0
29.256 | 17.7935 | 20.78427 | 20.3126 | -2.990772 | 0 | 0 | 0
29.266 | 17.7811 | 20.80856 | 20.31762 | -3.027459 | 0 | 0 | 0
29.276 | 17.7974 | 20.83386 | 20.32263 | -3.036458 | 0 | 0 | 0
29.286 | 17.7943 | 20.86019 | 20.32764 | -3.06589 | 0 | 0 | 0
29.296 | 17.7814 | 20.88756 | 20.33265 | -3.106163 | 0 | 0 | 0
29.306 | 17.7848 | 20.91598 | 20.33765 | -3.131178 | 0 | 0 | 0
29.316 | 17.7979 | 20.94542 | 20.34264 | -3.147519 | 0 | 0 | 0
29.326 | 17.7961 | 20.97586 | 20.34763 | -3.179756 | 0 | 0 | 0
29.336 | 17.7835 | 21.00724 | 20.35262 | -3.223739 | 0 | 0 | 0
29.346 | 17.788 | 21.03949 | 20.3576 | -3.251493 | 0 | 0 | 0
29.356 | 17.7838 | 21.07252 | 20.36257 | -3.288717 | 0 | 0 | 0
29.366 | 17.7778 | 21.10618 | 20.36754 | -3.328378 | 0 | 0 | 0
29.376 | 17.7792 | 21.14031 | 20.37251 | -3.361108 | 0 | 0 | 0
29.386 | 17.7673 | 21.1747 | 20.37747 | -3.407403 | 0 | 0 | 0
29.396 | 17.7704 | 21.20912 | 20.38243 | -3.438718 | 0 | 0 | 0
29.406 | 17.785 | 21.24327 | 20.38738 | -3.458271 | 0 | 0 | 0
29.416 | 17.7704 | 21.27684 | 20.39232 | -3.506441 | 0 | 0 | 0
29.426 | 17.7516 | 21.30948 | 20.39726 | -3.557875 | 0 | 0 | 0
29.436 | 17.7431 | 21.3408 | 20.40219 | -3.597695 | 0 | 0 | 0
29.446 | 17.7515 | 21.37041 | 20.40712 | -3.618909 | 0 | 0 | 0
29.456 | 17.735 | 21.39792 | 20.41205 | -3.662922 | 0 | 0 | 0
29.466 | 17.7513 | 21.42295 | 20.41697 | -3.671653 | 0 | 0 | 0
29.476 | 17.7296 | 21.44515 | 20.42188 | -3.715549 | 0 | 0 | 0
29.486 | 17.7221 | 21.4642 | 20.42678 | -3.742102 | 0 | 0 | 0
29.496 | 17.7217 | 21.47986 | 20.43169 | -3.75816 | 0 | 0 | 0
29.506 | 17.7129 | 21.49194 | 20.43658 | -3.779041 | 0 | 0 | 0
29.516 | 17.6994 | 21.50034 | 20.44147 | -3.800939 | 0 | 0 | 0
29.526 | 17.7025 | 21.50502 | 20.44635 | -3.802525 | 0 | 0 | 0
29.536 | 17.6957 | 21.50605 | 20.45123 | -3.810347 | 0 | 0 | 0
29.546 | 17.6696 | 21.50353 | 20.4561 | -3.833928 | 0 | 0 | 0
29.556 | 17.676 | 21.49766 | 20.46097 | -3.821655 | 0 | 0 | 0
29.566 | 17.6645 | 21.48867 | 20.46583 | -3.824172 | 0 | 0 | 0
29.576 | 17.663 | 21.47687 | 20.47068 | -3.813867 | 0 | 0 | 0
29.5859 | 17.6517 | 21.46272 | 20.47548 | -3.81102 | 0 | 0 | 0
29.5959 | 17.6384 | 21.44629 | 20.48033 | -3.807888 | 0 | 0 | 0
29.6059 | 17.6298 | 21.42806 | 20.48516 | -3.79826 | 0 | 0 | 0
29.6159 | 17.6307 | 21.40839 | 20.48999 | -3.777695 | 0 | 0 | 0
29.6259 | 17.6299 | 21.38764 | 20.49481 | -3.757744 | 0 | 0 | 0
29.6359 | 17.6093 | 21.36614 | 20.49963 | -3.756839 | 0 | 0 | 0
29.6459 | 17.6076 | 21.34419 | 20.50444 | -3.736589 | 0 | 0 | 0
29.6559 | 17.5915 | 21.32207 | 20.50925 | -3.730573 | 0 | 0 | 0
29.6659 | 17.5811 | 21.30004 | 20.51404 | -3.718936 | 0 | 0 | 0
29.6759 | 17.5738 | 21.27829 | 20.51883 | -3.704487 | 0 | 0 | 0
29.6859 | 17.5799 | 21.257 | 20.52362 | -3.677101 | 0 | 0 | 0
29.6959 | 17.5557 | 21.23632 | 20.5284 | -3.680619 | 0 | 0 | 0
29.7059 | 17.5482 | 21.21635 | 20.53317 | -3.668149 | 0 | 0 | 0
29.7159 | 17.5387 | 21.19717 | 20.53793 | -3.658471 | 0 | 0 | 0
29.7259 | 17.5241 | 21.17884 | 20.54269 | -3.654737 | 0 | 0 | 0
29.7359 | 17.5299 | 21.16138 | 20.54744 | -3.63148 | 0 | 0 | 0
29.7459 | 17.5 | 21.14481 | 20.55218 | -3.644811 | 0 | 0 | 0
29.7559 | 17.4901 | 21.12913 | 20.55692 | -3.639029 | 0 | 0 | 0
29.7659 | 17.4815 | 21.11432 | 20.56165 | -3.632821 | 0 | 0 | 0
29.7759 | 17.4684 | 21.10037 | 20.56637 | -3.631965 | 0 | 0 | 0
29.7859 | 17.4549 | 21.08723 | 20.57109 | -3.632333 | 0 | 0 | 0
29.7959 | 17.4634 | 21.0749 | 20.57579 | -3.611496 | 0 | 0 | 0
29.8059 | 17.4313 | 21.06332 | 20.5805 | -3.63202 | 0 | 0 | 0
29.8159 | 17.4205 | 21.05247 | 20.58519 | -3.631973 | 0 | 0 | 0
29.8259 | 17.4152 | 21.04232 | 20.58988 | -3.627124 | 0 | 0 | 0
29.8359 | 17.4007 | 21.03284 | 20.59456 | -3.632142 | 0 | 0 | 0
29.8459 | 17.3827 | 21.024 | 20.59923 | -3.641298 | 0 | 0 | 0
29.8559 | 17.3724 | 21.01577 | 20.60389 | -3.643365 | 0 | 0 | 0
29.8659 | 17.3627 | 21.00812 | 20.60855 | -3.645419 | 0 | 0 | 0
29.8759 | 17.345 | 21.00104 | 20.6132 | -3.656037 | 0 | 0 | 0
29.8859 | 17.3254 | 20.9945 | 20.61784 | -3.669097 | 0 | 0 | 0
29.8959 | 17.3385 | 20.98848 | 20.62248 | -3.64998 | 0 | 0 | 0
29.9059 | 17.3088 | 20.98296 | 20.6271 | -3.674165 | 0 | 0 | 0
29.9159 | 17.2843 | 20.97793 | 20.63172 | -3.693634 | 0 | 0 | 0
29.9259 | 17.2762 | 20.97337 | 20.63633 | -3.697171 | 0 | 0 | 0
29.9359 | 17.2832 | 20.96926 | 20.64094 | -3.686058 | 0 | 0 | 0
29.9459 | 17.2539 | 20.96558 | 20.64553 | -3.711676 | 0 | 0 | 0
29.9559 | 17.2484 | 20.96231 | 20.65012 | -3.71391 | 0 | 0 | 0
29.9659 | 17.2413 | 20.95944 | 20.6547 | -3.718141 | 0 | 0 | 0
29.9759 | 17.2185 | 20.95695 | 20.65927 | -3.738453 | 0 | 0 | 0
29.9859 | 17.2125 | 20.95483 | 20.66384 | -3.742328 | 0 | 0 | 0
29.9959 | 17.1964 | 20.95305 | 20.6684 | -3.756649 | 0 | 0 | 0
30.0059 | 17.188 | 20.9516 | 20.67294 | -3.7636 | 0 | 0 | 0
30.0159 | 17.1877 | 20.95046 | 20.67748 | -3.762762 | 0 | 0 | 0
30.0259 | 17.1596 | 20.94962 | 20.68201 | -3.790021 | 0 | 0 | 0
30.0359 | 17.1593 | 20.94906 | 20.68654 | -3.789759 | 0 | 0 | 0
30.0459 | 17.1481 | 20.94876 | 20.69105 | -3.800663 | 0 | 0 | 0
30.0559 | 17.1322 | 20.94872 | 20.69556 | -3.816515 | 0 | 0 | 0
30.0659 | 17.1157 | 20.9489 | 20.70006 | -3.833204 | 0 | 0 | 0
30.0759 | 17.1103 | 20.94931 | 20.70455 | -3.839013 | 0 | 0 | 0
30.0859 | 17.1078 | 20.94993 | 20.70903 | -3.842132 | 0 | 0 | 0
30.0959 | 17.0857 | 20.95075 | 20.7135 | -3.865047 | 0 | 0 | 0
30.1059 | 17.0831 | 20.95175 | 20.71797 | -3.868646 | 0 | 0 | 0
30.1159 | 17.071 | 20.95292 | 20.72242 | -3.881919 | 0 | 0 | 0
30.1259 | 17.0575 | 20.95425 | 20.72687 | -3.896754 | 0 | 0 | 0
30.1359 | 17.0566 | 20.95574 | 20.73131 | -3.899143 | 0 | 0 | 0
30.1459 | 17.0293 | 20.95738 | 20.73574 | -3.928076 | 0 | 0 | 0
30.1559 | 17.0462 | 20.95914 | 20.74016 | -3.912945 | 0 | 0 | 0
30.1659 | 17.0185 | 20.96104 | 20.74457 | -3.94254 | 0 | 0 | 0
30.1758 | 17.01 | 20.96303 | 20.74893 | -3.953035 | 0 | 0 | 0
30.1858 | 17.0118 | 20.96516 | 20.75333 | -3.953361 | 0 | 0 | 0
30.1958 | 16.9956 | 20.96739 | 20.75771 | -3.971793 | 0 | 0 | 0
30.2058 | 16.9904 | 20.96972 | 20.76209 | -3.979324 | 0 | 0 | 0
30.2158 | 16.9829 | 20.97215 | 20.76646 | -3.989249 | 0 | 0 | 0
30.2258 | 16.985 | 20.97466 | 20.77082 | -3.989662 | 0 | 0 | 0
30.2358 | 16.9724 | 20.97726 | 20.77517 | -4.004857 | 0 | 0 | 0
30.2458 | 16.9622 | 20.97993 | 20.77951 | -4.017731 | 0 | 0 | 0
30.2558 | 16.9591 | 20.98268 | 20.78384 | -4.023578 | 0 | 0 | 0
30.2658 | 16.9552 | 20.98549 | 20.78816 | -4.030294 | 0 | 0 | 0
30.2758 | 16.96 | 20.98837 | 20.79248 | -4.028375 | 0 | 0 | 0
30.2858 | 16.9404 | 20.99132 | 20.79678 | -4.050917 | 0 | 0 | 0
30.2958 | 16.9399 | 20.99432 | 20.80107 | -4.054417 | 0 | 0 | 0
30.3058 | 16.9344 | 20.99737 | 20.80536 | -4.062971 | 0 | 0 | 0
30.3158 | 16.9406 | 21.00048 | 20.80963 | -4.059876 | 0 | 0 | 0
30.3258 | 16.929 | 21.00363 | 20.8139 | -4.07463 | 0 | 0 | 0
30.3358 | 16.9125 | 21.00683 | 20.81816 | -4.09433 | 0 | 0 | 0
30.3458 | 16.938 | 21.01007 | 20.8224 | -4.072072 | 0 | 0 | 0
30.3558 | 16.9156 | 21.01335 | 20.82664 | -4.097755 | 0 | 0 | 0
30.3658 | 16.9135 | 21.01668 | 20.83087 | -4.103176 | 0 | 0 | 0
30.3758 | 16.9134 | 21.02003 | 20.83509 | -4.106633 | 0 | 0 | 0
30.3858 | 16.8993 | 21.02342 | 20.83929 | -4.124124 | 0 | 0 | 0
30.3958 | 16.9007 | 21.02685 | 20.84349 | -4.126148 | 0 | 0 | 0
30.4058 | 16.8851 | 21.0303 | 20.84768 | -4.145201 | 0 | 0 | 0
30.4158 | 16.8802 | 21.03378 | 20.85186 | -4.153583 | 0 | 0 | 0
30.4258 | 16.8729 | 21.03729 | 20.85603 | -4.164392 | 0 | 0 | 0
30.4358 | 16.8806 | 21.04083 | 20.86019 | -4.160227 | 0 | 0 | 0
30.4458 | 16.8611 | 21.04438 | 20.86434 | -4.183285 | 0 | 0 | 0
30.4558 | 16.8614 | 21.04797 | 20.86848 | -4.186566 | 0 | 0 | 0
30.4658 | 16.854 | 21.05157 | 20.87261 | -4.197568 | 0 | 0 | 0
30.4758 | 16.8322 | 21.05519 | 20.87672 | -4.22299 | 0 | 0 | 0
30.4858 | 16.8332 | 21.05883 | 20.88083 | -4.225631 | 0 | 0 | 0
30.4958 | 16.8249 | 21.06249 | 20.88493 | -4.23759 | 0 | 0 | 0
30.5058 | 16.8253 | 21.06616 | 20.88902 | -4.240865 | 0 | 0 | 0
30.5158 | 16.8067 | 21.06986 | 20.8931 | -4.263156 | 0 | 0 | 0
30.5258 | 16.7989 | 21.07356 | 20.89717 | -4.274662 | 0 | 0 | 0
30.5358 | 16.8078 | 21.07728 | 20.90122 | -4.269481 | 0 | 0 | 0
30.5458 | 16.7947 | 21.08101 | 20.90527 | -4.286314 | 0.1757428 | 0 | 0
30.5558 | 16.7818 | 21.08476 | 20.90931 | -4.302959 | 0.1754507 | 0 | 0
30.5658 | 16.7712 | 21.08851 | 20.91333 | -4.317315 | 0.1751803 | 0 | 0
30.5758 | 16.7826 | 21.09228 | 20.91735 | -4.309682 | 0.1749311 | 0 | 0
30.5858 | 16.7586 | 21.09606 | 20.92136 | -4.337458 | 0.1747022 | 0 | 0
30.5958 | 16.7608 | 21.09984 | 20.92535 | -4.339044 | 0.1744931 | 0 | 0
30.6058 | 16.7548 | 21.10364 | 20.92934 | -4.348838 | 0.1743032 | 0 | 0
30.6158 | 16.7451 | 21.10744 | 20.93331 | -4.362341 | 0.1741319 | 0 | 0
30.6258 | 16.7346 | 21.11125 | 20.93727 | -4.37665 | 0.1739785 | 0 | 0
30.6358 | 16.737 | 21.11507 | 20.94122 | -4.378067 | 0.1738427 | 0 | 0
30.6458 | 16.7256 | 21.11889 | 20.94517 | -4.39329 | 0.1737238 | 0 | 0
30.6558 | 16.7242 | 21.12272 | 20.9491 | -4.398518 | 0.1736214 | 0 | 0
30.6658 | 16.7109 | 21.12655 | 20.95302 | -4.415652 | 0.1735351 | 0 | 0
30.6758 | 16.717 | 21.13039 | 20.95693 | -4.41339 | 0.1734643 | 0 | 0
30.6858 | 16.7046 | 21.13423 | 20.96082 | -4.429633 | 0.1734088 | 0 | 0
30.6958 | 16.6917 | 21.13808 | 20.96471 | -4.44638 | 0.173368 | 0 | 0
30.7058 | 16.704 | 21.14193 | 20.96859 | -4.437929 | 0.1733415 | 0 | 0
30.7158 | 16.689 | 21.14578 | 20.97245 | -4.456782 | 0.1733291 | 0 | 0
30.7258 | 16.6848 | 21.14964 | 20.97631 | -4.464838 | 0.1733304 | 0 | 0
30.7358 | 16.6698 | 21.1535 | 20.98015 | -4.483696 | 0.173345 | 0 | 0
30.7458 | 16.682 | 21.15736 | 20.98398 | -4.475356 | 0.1733726 | 0 | 0
30.7557 | 16.6597 | 21.16118 | 20.98777 | -4.501478 | 0.1734125 | 0 | 0
30.7657 | 16.6698 | 21.16504 | 20.99158 | -4.495241 | 0.1734651 | 0 | 0
30.7757 | 16.6551 | 21.1689 | 20.99537 | -4.513804 | 0.1735298 | 0 | 0
30.7857 | 16.6573 | 21.17277 | 20.99916 | -4.515469 | 0.1736064 | 0 | 0
30.7957 | 16.6403 | 21.17663 | 21.00294 | -4.536333 | 0.1736945 | 0 | 0
30.8057 | 16.6476 | 21.1805 | 21.0067 | -4.532897 | 0.1737941 | 0 | 0
30.8157 | 16.627 | 21.18436 | 21.01046 | -4.557362 | 0.1739047 | 0 | 0
30.8257 | 16.6369 | 21.18823 | 21.0142 | -4.551325 | 0.1740263 | 0 | 0
30.8357 | 16.6369 | 21.19209 | 21.01793 | -4.555188 | 0.1741585 | 0 | 0
30.8457 | 16.6221 | 21.19595 | 21.02165 | -4.57385 | 0.1743012 | 0 | 0
30.8557 | 16.608 | 21.19981 | 21.02536 | -4.591811 | 0.1744541 | 0 | 0
30.8657 | 16.6336 | 21.20367 | 21.02905 | -4.57007 | 0.1746172 | 0 | 0
30.8757 | 16.605 | 21.20753 | 21.03274 | -4.602527 | 0.1747901 | 0 | 0
30.8857 | 16.6138 | 21.21138 | 21.03641 | -4.597583 | 0.1749727 | 0 | 0
30.8957 | 16.5988 | 21.21524 | 21.04007 | -4.616437 | 0.175165 | 0 | 0
30.9057 | 16.6013 | 21.21909 | 21.04372 | -4.617788 | 0.1753665 | 0 | 0
30.9157 | 16.5929 | 21.22294 | 21.04736 | -4.630037 | 0.1755774 | 0 | 0
30.9257 | 16.5862 | 21.22678 | 21.05099 | -4.640583 | 0.1757973 | 0 | 0
30.9357 | 16.5907 | 21.23063 | 21.0546 | -4.639926 | 0.1760262 | 0 | 0
30.9457 | 16.5674 | 21.23447 | 21.0582 | -4.667067 | 0.176264 | 0 | 0
30.9557 | 16.5579 | 21.2383 | 21.06179 | -4.680404 | 0.1765104 | 0 | 0
30.9657 | 16.5708 | 21.24214 | 21.06537 | -4.671338 | 0.1767654 | 0 | 0
30.9757 | 16.5532 | 21.24597 | 21.06894 | -4.692768 | 0.1770289 | 0 | 0
30.9857 | 16.5569 | 21.2498 | 21.07249 | -4.692895 | 0.1773007 | 0 | 0
30.9957 | 16.5415 | 21.25362 | 21.07604 | -4.712118 | 0.1775807 | 0 | 0
31.0057 | 16.5496 | 21.25744 | 21.07957 | -4.707837 | 0.177869 | 0 | 0
31.0157 | 16.5297 | 21.26125 | 21.08309 | -4.731553 | 0.1781652 | 0 | 0
31.0257 | 16.5316 | 21.26506 | 21.08659 | -4.733464 | 0.1784694 | 0 | 0
31.0357 | 16.5161 | 21.26887 | 21.09009 | -4.752771 | 0.1787815 | 0 | 0
31.0457 | 16.516 | 21.27267 | 21.09357 | -4.756673 | 0.1791014 | 0 | 0
31.0557 | 16.501 | 21.27647 | 21.09704 | -4.775471 | 0.179429 | 0 | 0
31.0657 | 16.497 | 21.28026 | 21.1005 | -4.783265 | 0.1797642 | 0 | 0
31.0757 | 16.4824 | 21.28405 | 21.10395 | -4.801653 | 0.180107 | 0 | 0
31.0857 | 16.489 | 21.28784 | 21.10738 | -4.798837 | 0.1804573 | 0 | 0
31.0957 | 16.4753 | 21.29162 | 21.1108 | -4.816317 | 0.1808151 | 0 | 0
31.1057 | 16.4776 | 21.29539 | 21.11421 | -4.817791 | 0.1811802 | 0 | 0
31.1157 | 16.473 | 21.29916 | 21.11761 | -4.82616 | 0.1815527 | 0 | 0
31.1257 | 16.4568 | 21.30292 | 21.12099 | -4.846124 | 0.1819324 | 0 | 0
31.1357 | 16.4547 | 21.30668 | 21.12436 | -4.851983 | 0.1823193 | 0 | 0
31.1457 | 16.4455 | 21.31044 | 21.12772 | -4.864936 | 0.1827135 | 0 | 0
31.1557 | 16.4504 | 21.31418 | 21.13107 | -4.863784 | 0.1831147 | 0 | 0
31.1657 | 16.4498 | 21.31793 | 21.1344 | -4.868127 | 0.1835231 | 0 | 0
31.1757 | 16.4381 | 21.32166 | 21.13773 | -4.883564 | 0.1839385 | 0 | 0
31.1857 | 16.4149 | 21.3254 | 21.14103 | -4.910496 | 0.1843609 | 0 | 0
31.1957 | 16.4221 | 21.32912 | 21.14433 | -4.907021 | 0.1847903 | 0 | 0
31.2057 | 16.4082 | 21.33284 | 21.14761 | -4.924642 | 0.1852267 | 0 | 0
31.2157 | 16.4208 | 21.33656 | 21.15089 | -4.915756 | 0.18567 | 0 | 0
31.2257 | 16.4084 | 21.34026 | 21.15414 | -4.931865 | 0.1861203 | 0 | 0
31.2357 | 16.3954 | 21.34397 | 21.15739 | -4.948567 | 0.1865774 | 0 | 0
31.2457 | 16.4041 | 21.34766 | 21.16062 | -4.943564 | 0.1870414 | 0 | 0
31.2557 | 16.3843 | 21.35136 | 21.16384 | -4.967055 | 0.1875122 | 5.314923e-08 | 0
31.2657 | 16.3985 | 21.35504 | 21.16705 | -4.95654 | 0.1879899 | 5.483193e-08 | 0
31.2757 | 16.3736 | 21.35872 | 21.17024 | -4.985119 | 0.1884744 | 5.656954e-08 | 0
31.2857 | 16.3826 | 21.36239 | 21.17343 | -4.979792 | 0.1889658 | 5.836391e-08 | 0
31.2957 | 16.3592 | 21.36606 | 21.17659 | -5.006858 | 0.189464 | 6.021693e-08 | 0
31.3057 | 16.3597 | 21.36972 | 21.17975 | -5.010019 | 0.189969 | 6.213054e-08 | 0
31.3157 | 16.3618 | 21.37337 | 21.18289 | -5.011573 | 0.1904808 | 6.410675e-08 | 0
31.3257 | 16.3485 | 21.37702 | 21.18602 | -5.028521 | 0.1909995 | 6.614766e-08 | 0
31.3357 | 16.3603 | 21.38066 | 21.18914 | -5.020363 | 0.1915249 | 6.825543e-08 | 0
31.3456 | 16.3187 | 21.38426 | 21.19221 | -5.065562 | 0.1920518 | 7.041017e-08 | 0
31.3556 | 16.3554 | 21.38789 | 21.1953 | -5.032492 | 0.1925908 | 7.26577e-08 | 0
31.3656 | 16.3243 | 21.39151 | 21.19838 | -5.067215 | 0.1931367 | 7.497899e-08 | 0
31.3756 | 16.3233 | 21.39513 | 21.20144 | -5.071832 | 0.1936894 | 7.737649e-08 | 0
31.3856 | 16.3203 | 21.39874 | 21.20449 | -5.078442 | 0.1942489 | 7.985277e-08 | 0
31.3956 | 16.302 | 21.40235 | 21.20753 | -5.100346 | 0.1948153 | 8.241048e-08 | 0
31.4056 | 16.3092 | 21.40594 | 21.21055 | -5.096743 | 0.1953886 | 8.505232e-08 | 0
31.4156 | 16.2983 | 21.40953 | 21.21357 | -5.111235 | 0.1959688 | 8.778113e-08 | 0
31.4256 | 16.3061 | 21.41312 | 21.21656 | -5.107019 | 0.1965559 | 9.059982e-08 | 0
31.4356 | 16.2878 | 21.4167 | 21.21955 | -5.128898 | 0.1971499 | 9.351142e-08 | 0
31.4456 | 16.2846 | 21.42027 | 21.22252 | -5.13567 | 0.1977509 | 9.651906e-08 | 0
31.4556 | 16.2816 | 21.42384 | 21.22548 | -5.142235 | 0.1983589 | 9.962595e-08 | 0
31.4656 | 16.2685 | 21.42739 | 21.22842 | -5.158894 | 0.1989739 | 1.028354e-07 | 0
31.4756 | 16.2778 | 21.43095 | 21.23135 | -5.153147 | 0.199596 | 1.06151e-07 | 0
31.4856 | 16.2571 | 21.43449 | 21.23427 | -5.177394 | 0.2002252 | 1.095762e-07 | 0
31.4956 | 16.2571 | 21.43803 | 21.23717 | -5.180933 | 0.2008614 | 1.131147e-07 | 0
31.5056 | 16.2489 | 21.44157 | 21.24006 | -5.192667 | 0.2015048 | 1.167703e-07 | 0
31.5156 | 16.2444 | 21.44509 | 21.24294 | -5.200694 | 0.2021554 | 1.205471e-07 | 0
31.5256 | 16.2438 | 21.44861 | 21.2458 | -5.204815 | 0.2028132 | 1.244491e-07 | 0
31.5356 | 16.2413 | 21.45213 | 21.24865 | -5.210829 | 0.2034782 | 1.284805e-07 | 0
31.5456 | 16.2346 | 21.45564 | 21.25149 | -5.221037 | 0.2041506 | 1.326458e-07 | 0
31.5556 | 16.2312 | 21.45914 | 21.25431 | -5.227939 | 0.2048302 | 1.369494e-07 | 0
31.5656 | 16.2291 | 21.46263 | 21.25712 | -5.233534 | 0.2055173 | 1.413961e-07 | 0
31.5756 | 16.2202 | 21.46612 | 21.25991 | -5.245923 | 0.2062118 | 1.459906e-07 | 0
31.5856 | 16.2242 | 21.46961 | 21.26269 | -5.245406 | 0.2069138 | 1.507382e-07 | 0
31.5956 | 16.2242 | 21.47308 | 21.26546 | -5.248882 | 0.2076233 | 1.556438e-07 | 0
31.6056 | 16.2105 | 21.47655 | 21.26821 | -5.266052 | 0.2083404 | 1.60713e-07 | 0
31.6156 | 16.2258 | 21.48002 | 21.27095 | -5.254216 | 0.2090651 | 1.659512e-07 | 0
31.6256 | 16.2182 | 21.48347 | 21.27368 | -5.265274 | 0.2097976 | 1.713643e-07 | 0
31.6356 | 16.2089 | 21.48693 | 21.27639 | -5.278026 | 0.2105378 | 1.769582e-07 | 0
31.6456 | 16.2162 | 21.49037 | 21.27909 | -5.274171 | 0.2112858 | 1.82739e-07 | 0
31.6556 | 16.2109 | 21.49381 | 21.28177 | -5.282911 | 0.2120416 | 1.887132e-07 | 0
31.6656 | 16.1997 | 21.49724 | 21.28444 | -5.297544 | 0.2128054 | 1.948874e-07 | 0
31.6756 | 16.2009 | 21.50067 | 21.28709 | -5.299772 | 0.2135772 | 2.012683e-07 | 0
31.6856 | 16.1954 | 21.50409 | 21.28974 | -5.308693 | 0.2143571 | 2.078632e-07 | 0
31.6956 | 16.2147 | 21.50751 | 21.29236 | -5.292809 | 0.2151451 | 2.146793e-07 | 0
31.7056 | 16.2019 | 21.51092 | 21.29498 | -5.309019 | 0.2159413 | 2.217241e-07 | 0
31.7156 | 16.1917 | 21.51432 | 21.29758 | -5.322622 | 0.2167459 | 2.290057e-07 | 0
31.7256 | 16.1943 | 21.51772 | 21.30016 | -5.323421 | 0.2175587 | 2.36532e-07 | 0
31.7356 | 16.1986 | 21.52111 | 21.30273 | -5.322513 | 0.21838 | 2.443115e-07 | 0
31.7456 | 16.1755 | 21.5245 | 21.30529 | -5.349 | 0.2192098 | 2.523529e-07 | 0
31.7556 | 16.1972 | 21.52788 | 21.30783 | -5.330681 | 0.2200483 | 2.606653e-07 | 0
31.7656 | 16.1721 | 21.53126 | 21.31036 | -5.359156 | 0.2208954 | 2.69258e-07 | 0
31.7756 | 16.1835 | 21.53463 | 21.31287 | -5.351126 | 0.2217512 | 2.781406e-07 | 0
31.7856 | 16.1685 | 21.53799 | 21.31537 | -5.369491 | 0.2226159 | 2.873231e-07 | 0
31.7956 | 16.1714 | 21.54135 | 21.31786 | -5.36995 | 0.2234896 | 2.96816e-07 | 0
31.8056 | 16.1618 | 21.5447 | 21.32033 | -5.382904 | 0.2243723 | 3.0663e-07 | 0
31.8156 | 16.1656 | 21.54805 | 21.32279 | -5.382453 | 0.2252641 | 3.167761e-07 | 0
31.8256 | 16.1394 | 21.5514 | 21.32523 | -5.411997 | 0.2261651 | 3.27266e-07 | 0
31.8356 | 16.1471 | 21.55474 | 21.32766 | -5.407635 | 0.2270755 | 3.381115e-07 | 0
31.8456 | 16.1383 | 21.55807 | 21.33007 | -5.419769 | 0.2279953 | 3.493249e-07 | 0
31.8556 | 16.1344 | 21.5614 | 21.33247 | -5.426997 | 0.2289246 | 3.609192e-07 | 0
31.8656 | 16.1185 | 21.56472 | 21.33486 | -5.446221 | 0.2298635 | 3.729074e-07 | 0
31.8756 | 16.1259 | 21.56804 | 21.33723 | -5.44214 | 0.2308123 | 3.853035e-07 | 0
31.8856 | 16.1204 | 21.57135 | 21.33958 | -5.450954 | 0.2317708 | 3.981215e-07 | 0
31.8956 | 16.119 | 21.57466 | 21.34192 | -5.455664 | 0.2327393 | 4.113761e-07 | 0
31.9056 | 16.096 | 21.57797 | 21.34425 | -5.48197 | 0.2337179 | 4.250827e-07 | 0
31.9156 | 16.0903 | 21.58127 | 21.34656 | -5.49097 | 0.2347067 | 4.39257e-07 | 0
31.9255 | 16.0802 | 21.58453 | 21.34884 | -5.504334 | 0.2356959 | 4.537666e-07 | 0
31.9355 | 16.0833 | 21.58783 | 21.35112 | -5.504527 | 0.2367053 | 4.689211e-07 | 0
31.9455 | 16.077 | 21.59111 | 21.35339 | -5.514115 | 0.2377254 | 4.845941e-07 | 0
31.9555 | 16.0742 | 21.5944 | 21.35564 | -5.520199 | 0.2387561 | 5.008038e-07 | 0
31.9655 | 16.0594 | 21.59768 | 21.35788 | -5.53828 | 0.2397977 | 5.17569e-07 | 0
31.9755 | 16.061 | 21.60096 | 21.36011 | -5.539957 | 0.2408503 | 5.349093e-07 | 0
31.9855 | 16.048 | 21.60423 | 21.36232 | -5.55623 | 0.241914 | 5.52845e-07 | 0
31.9955 | 16.0597 | 21.6075 | 21.36451 | -5.547799 | 0.2429889 | 5.713971e-07 | 0
32.0055 | 16.0392 | 21.61077 | 21.36669 | -5.571566 | 0.2440752 | 5.905872e-07 | 0
32.0155 | 16.0457 | 21.61403 | 21.36885 | -5.568329 | 0.2451731 | 6.104381e-07 | 0
32.0255 | 16.0314 | 21.61729 | 21.37101 | -5.585888 | 0.2462827 | 6.30973e-07 | 0
32.0355 | 16.0451 | 21.62055 | 21.37314 | -5.575445 | 0.2474041 | 6.522163e-07 | 0
32.0455 | 16.0221 | 21.6238 | 21.37526 | -5.601699 | 0.2485375 | 6.741929e-07 | 0
32.0555 | 16.0183 | 21.62705 | 21.37737 | -5.60875 | 0.2496831 | 6.969289e-07 | 0
32.0655 | 16.0367 | 21.6303 | 21.37946 | -5.593599 | 0.2508411 | 7.204514e-07 | 0
32.0755 | 16.0161 | 21.63355 | 21.38153 | -5.617445 | 0.2520115 | 7.447883e-07 | 0
32.0855 | 16.0316 | 21.63679 | 21.38359 | -5.605189 | 0.2531946 | 7.699687e-07 | 0
32.0955 | 16.0211 | 21.64003 | 21.38564 | -5.618931 | 0.2543906 | 7.960226e-07 | 0
32.1055 | 16.0167 | 21.64327 | 21.38767 | -5.626571 | 0.2555997 | 8.229813e-07 | 0
32.1155 | 16.0177 | 21.64651 | 21.38969 | -5.628809 | 0.2568219 | 8.508769e-07 | 0
32.1255 | 16.0221 | 21.64974 | 21.39169 | -5.627645 | 0.2580575 | 8.797434e-07 | 0
32.1355 | 16.0132 | 21.65298 | 21.39367 | -5.63978 | 0.2593068 | 9.096151e-07 | 0
32.1455 | 16.0116 | 21.65621 | 21.39564 | -5.644613 | 0.2605698 | 9.405284e-07 | 0
32.1555 | 16.0138 | 21.65945 | 21.3976 | -5.645646 | 0.2618468 | 9.725207e-07 | 0
32.1655 | 16.022 | 21.66268 | 21.39954 | -5.640677 | 0.2631381 | 1.005631e-06 | 0
32.1755 | 16.0153 | 21.66591 | 21.40146 | -5.650608 | 0.2644437 | 1.039899e-06 | 0
32.1855 | 16.0171 | 21.66914 | 21.40337 | -5.652038 | 0.265764 | 1.075367e-06 | 0
32.1955 | 16.002 | 21.67237 | 21.40527 | -5.670368 | 0.2670991 | 1.112078e-06 | 0
32.2055 | 16.004 | 21.6756 | 21.40715 | -5.671598 | 0.2684494 | 1.150077e-06 | 0
32.2155 | 15.985 | 21.67883 | 21.40901 | -5.693828 | 0.2698148 | 1.189411e-06 | 0
32.2255 | 16.0244 | 21.68206 | 21.41086 | -5.657658 | 0.2711959 | 1.230129e-06 | 0
32.2355 | 15.9951 | 21.68529 | 21.41269 | -5.690188 | 0.2725927 | 1.272279e-06 | 0
32.2455 | 15.9916 | 21.68852 | 21.41451 | -5.69692 | 0.2740055 | 1.315916e-06 | 0
32.2555 | 15.9981 | 21.69175 | 21.41632 | -5.693652 | 0.2754346 | 1.361092e-06 | 0
32.2655 | 15.9842 | 21.69499 | 21.4181 | -5.710785 | 0.2768803 | 1.407864e-06 | 0
32.2755 | 15.9984 | 21.69822 | 21.41988 | -5.69982 | 0.2783427 | 1.456291e-06 | 0
32.2855 | 15.9855 | 21.70146 | 21.42163 | -5.715957 | 0.2798222 | 1.506432e-06 | 0
32.2955 | 15.9913 | 21.7047 | 21.42337 | -5.713395 | 0.281319 | 1.558351e-06 | 0
32.3055 | 15.9852 | 21.70794 | 21.4251 | -5.722736 | 0.2828334 | 1.612112e-06 | 0
32.3155 | 15.9688 | 21.71118 | 21.42681 | -5.742379 | 0.2843657 | 1.667784e-06 | 0
32.3255 | 15.9863 | 21.71443 | 21.42851 | -5.728125 | 0.2859163 | 1.725437e-06 | 0
32.3355 | 15.9658 | 21.71767 | 21.43019 | -5.751874 | 0.2874853 | 1.785144e-06 | 0
32.3455 | 15.9743 | 21.72093 | 21.43185 | -5.746626 | 0.2890731 | 1.84698e-06 | 0
32.3555 | 15.9628 | 21.72418 | 21.4335 | -5.761382 | 0.2906801 | 1.911025e-06 | 0
32.3655 | 15.9807 | 21.72744 | 21.43513 | -5.746742 | 0.2923064 | 1.97736e-06 | 0
32.3755 | 15.9565 | 21.73071 | 21.43675 | -5.774206 | 0.2939526 | 2.046071e-06 | 0
32.3855 | 15.967 | 21.73397 | 21.43835 | -5.766975 | 0.2956188 | 2.117244e-06 | 0
32.3955 | 15.9638 | 21.73725 | 21.43994 | -5.773448 | 0.2973056 | 2.190973e-06 | 0
32.4055 | 15.9678 | 21.74053 | 21.44151 | -5.772727 | 0.2990131 | 2.267352e-06 | 0
32.4155 | 15.9573 | 21.74381 | 21.44307 | -5.786511 | 0.3007418 | 2.346481e-06 | 0
32.4255 | 15.9624 | 21.7471 | 21.44461 | -5.784701 | 0.302492 | 2.428462e-06 | 0
32.4355 | 15.9606 | 21.7504 | 21.44613 | -5.789798 | 0.3042641 | 2.513402e-06 | 0
32.4455 | 15.9598 | 21.7537 | 21.44764 | -5.793901 | 0.3060586 | 2.601412e-06 | 0
32.4555 | 15.9434 | 21.75701 | 21.44913 | -5.813611 | 0.3078758 | 2.692607e-06 | 0
32.4655 | 15.9617 | 21.76033 | 21.45061 | -5.798629 | 0.309716 | 2.787108e-06 | 0
32.4755 | 15.9512 | 21.76365 | 21.45207 | -5.812454 | 0.3115799 | 2.88504e-06 | 0
32.4855 | 15.9576 | 21.76699 | 21.45352 | -5.809388 | 0.3134676 | 2.986531e-06 | 0
32.4955 | 15.9328 | 21.77033 | 21.45495 | -5.83753 | 0.3153798 | 3.091717e-06 | 0
32.5055 | 15.9397 | 21.77368 | 21.45636 | -5.833981 | 0.3173168 | 3.200738e-06 | 0
32.5154 | 15.9543 | 21.77701 | 21.45775 | -5.822709 | 0.3192594 | 3.31259e-06 | 0
32.5254 | 15.9465 | 21.78038 | 21.45913 | -5.833879 | 0.3212473 | 3.429682e-06 | 0
32.5354 | 15.9472 | 21.78376 | 21.4605 | -5.836561 | 0.3232614 | 3.551063e-06 | 0
32.5454 | 15.939 | 21.78715 | 21.46185 | -5.848153 | 0.3253023 | 3.676896e-06 | 0
32.5554 | 15.9334 | 21.79056 | 21.46318 | -5.857156 | 0.3273705 | 3.807352e-06 | 0
32.5654 | 15.9374 | 21.79397 | 21.4645 | -5.856572 | 0.3294664 | 3.942608e-06 | 0
32.5754 | 15.9289 | 21.7974 | 21.4658 | -5.8685 | 0.3315907 | 4.08285e-06 | 0
32.5854 | 15.9253 | 21.80084 | 21.46709 | -5.875541 | 0.3337438 | 4.228269e-06 | 0
32.5954 | 15.9356 | 21.8043 | 21.46836 | -5.868695 | 0.3359264 | 4.379065e-06 | 0
32.6054 | 15.9334 | 21.80776 | 21.46962 | -5.874364 | 0.3381391 | 4.535446e-06 | 0
32.6154 | 15.9185 | 21.81125 | 21.47086 | -5.892747 | 0.3403823 | 4.69763e-06 | 0
32.6254 | 15.9325 | 21.81475 | 21.47208 | -5.882246 | 0.3426567 | 4.86584e-06 | 0
32.6354 | 15.9378 | 21.81826 | 21.47329 | -5.88046 | 0.344963 | 5.040313e-06 | 0
32.6454 | 15.9101 | 21.82179 | 21.47448 | -5.911691 | 0.3473018 | 5.221293e-06 | 0
32.6554 | 15.9266 | 21.82534 | 21.47566 | -5.898739 | 0.3496737 | 5.409033e-06 | 0
32.6654 | 15.9049 | 21.8289 | 21.47682 | -5.924005 | 0.3520795 | 5.6038e-06 | 0
32.6754 | 15.9138 | 21.83249 | 21.47796 | -5.918689 | 0.3545198 | 5.805869e-06 | 0
32.6854 | 15.9298 | 21.83609 | 21.47909 | -5.906293 | 0.3569953 | 6.015529e-06 | 0
32.6954 | 15.9088 | 21.83972 | 21.4802 | -5.930916 | 0.3595067 | 6.233077e-06 | 0
32.7054 | 15.9166 | 21.84336 | 21.4813 | -5.92676 | 0.3620549 | 6.458828e-06 | 0
32.7154 | 15.9218 | 21.84703 | 21.48238 | -5.925226 | 0.3646406 | 6.693105e-06 | 0
32.7254 | 15.9037 | 21.85071 | 21.48344 | -5.947013 | 0.3672646 | 6.936249e-06 | 0
32.7354 | 15.9163 | 21.85442 | 21.48449 | -5.938124 | 0.3699276 | 7.188612e-06 | 0
32.7454 | 15.9123 | 21.85816 | 21.48552 | -5.945858 | 0.3726306 | 7.450564e-06 | 0
32.7554 | 15.9169 | 21.86192 | 21.48654 | -5.945018 | 0.3753744 | 7.722486e-06 | 0
32.7654 | 15.9284 | 21.8657 | 21.48753 | -5.937302 | 0.3781599 | 8.004782e-06 | 0
32.7754 | 15.9142 | 21.86951 | 21.48852 | -5.955313 | 0.380988 | 8.297867e-06 | 0
32.7854 | 15.9196 | 21.87335 | 21.48948 | -5.953752 | 0.3838597 | 8.602178e-06 | 0
32.7954 | 15.9178 | 21.87722 | 21.49043 | -5.959419 | 0.3867758 | 8.918168e-06 | 0
32.8054 | 15.9231 | 21.88111 | 21.49137 | -5.958015 | 0.3897375 | 9.246312e-06 | 0
32.8154 | 15.9349 | 21.88504 | 21.49229 | -5.950141 | 0.3927457 | 9.587103e-06 | 0
32.8254 | 15.9171 | 21.889 | 21.49319 | -5.971899 | 0.3958015 | 9.941059e-06 | 0
32.8354 | 15.9357 | 21.89299 | 21.49407 | -5.957289 | 0.3989059 | 1.030872e-05 | 0
32.8454 | 15.9379 | 21.89701 | 21.49494 | -5.959113 | 0.4020601 | 1.069064e-05 | 0
32.8554 | 15.9315 | 21.90107 | 21.49579 | -5.969571 | 0.4052653 | 1.108741e-05 | 0
32.8654 | 15.9542 | 21.90517 | 21.49663 | -5.950965 | 0.4085226 | 1.149965e-05 | 0
32.8754 | 15.9292 | 21.9093 | 21.49745 | -5.980097 | 0.4118332 | 1.192799e-05 | 0
32.8854 | 15.94 | 21.91347 | 21.49826 | -5.973466 | 0.4151984 | 1.23731e-05 | 0
32.8954 | 15.9512 | 21.91768 | 21.49904 | -5.966475 | 0.4186195 | 1.283568e-05 | 0
32.9054 | 15.9476 | 21.92193 | 21.49981 | -5.974325 | 0.4220978 | 1.331646e-05 | 0
32.9154 | 15.9659 | 21.92622 | 21.50057 | -5.960317 | 0.4256347 | 1.38162e-05 | 0
32.9254 | 15.9465 | 21.93055 | 21.50131 | -5.984053 | 0.4292316 | 1.433569e-05 | 0
32.9354 | 15.9609 | 21.93493 | 21.50203 | -5.974034 | 0.43289 | 1.487577e-05 | 0
32.9454 | 15.962 | 21.93936 | 21.50273 | -5.977362 | 0.4366114 | 1.543732e-05 | 0
32.9554 | 15.9672 | 21.94384 | 21.50342 | -5.976637 | 0.4403973 | 1.602122e-05 | 0
32.9654 | 15.9808 | 21.94836 | 21.5041 | -5.967563 | 0.4442494 | 1.662845e-05 | 0
32.9754 | 15.9594 | 21.95294 | 21.50475 | -5.99354 | 0.4481692 | 1.725999e-05 | 0
32.9854 | 15.9805 | 21.95757 | 21.50539 | -5.97707 | 0.4521586 | 1.791688e-05 | 0
32.9954 | 15.986 | 21.96225 | 21.50602 | -5.976254 | 0.4562193 | 1.860022e-05 | 0
33.0054 | 15.9675 | 21.967 | 21.50662 | -5.999496 | 0.460353 | 1.931114e-05 | 0
33.0154 | 16.0016 | 21.9718 | 21.50721 | -5.970196 | 0.4645618 | 2.005083e-05 | 0
33.0254 | 15.9868 | 21.97666 | 21.50779 | -5.989856 | 0.4688474 | 2.082054e-05 | 0
33.0354 | 16.0087 | 21.98158 | 21.50835 | -5.972879 | 0.4732121 | 2.162159e-05 | 0
33.0454 | 16.012 | 21.98657 | 21.50889 | -5.974567 | 0.4776577 | 2.245533e-05 | 0
33.0554 | 15.993 | 21.99162 | 21.50941 | -5.998621 | 0.4821865 | 2.33232e-05 | 0
33.0654 | 16.0149 | 21.99674 | 21.50992 | -5.981844 | 0.4868006 | 2.42267e-05 | 0
33.0754 | 16.0206 | 22.00194 | 21.51041 | -5.981338 | 0.4915025 | 2.516742e-05 | 0
33.0854 | 16.0181 | 22.00721 | 21.51088 | -5.989106 | 0.4962944 | 2.614699e-05 | 0
33.0953 | 16.0542 | 22.0125 | 21.51134 | -5.958295 | 0.5011295 | 2.715673e-05 | 0
33.1053 | 16.0366 | 22.01792 | 21.51178 | -5.981317 | 0.506108 | 2.821885e-05 | 0
33.1153 | 16.0559 | 22.02342 | 21.51221 | -5.967519 | 0.5111842 | 2.932525e-05 | 0
33.1253 | 16.0496 | 22.02901 | 21.51261 | -5.979406 | 0.5163608 | 3.047792e-05 | 0
33.1353 | 16.0446 | 22.03468 | 21.51301 | -5.990079 | 0.5216405 | 3.167895e-05 | 0
33.1453 | 16.077 | 22.04044 | 21.51338 | -5.963441 | 0.5270264 | 3.293054e-05 | 0
33.1553 | 16.0616 | 22.0463 | 21.51374 | -5.984696 | 0.5325215 | 3.4235e-05 | 0
33.1653 | 16.0771 | 22.05225 | 21.51408 | -5.975147 | 0.5381288 | 3.559473e-05 | 0
33.1753 | 16.0848 | 22.0583 | 21.51441 | -5.973497 | 0.5438517 | 3.701228e-05 | 0
33.1853 | 16.08 | 22.06445 | 21.51472 | -5.984449 | 0.5496935 | 3.849031e-05 | 0
33.1953 | 16.0839 | 22.07071 | 21.51501 | -5.986807 | 0.5556578 | 4.003163e-05 | 0
33.2053 | 16.1045 | 22.07707 | 21.51528 | -5.972574 | 0.561748 | 4.163917e-05 | 0
33.2153 | 16.0835 | 22.08355 | 21.51554 | -6.000055 | 0.5679681 | 4.331605e-05 | 0
33.2253 | 16.1011 | 22.09015 | 21.51579 | -5.989052 | 0.5743218 | 4.506549e-05 | 0
33.2353 | 16.1099 | 22.09687 | 21.51601 | -5.986971 | 0.5808133 | 4.689094e-05 | 0
33.2453 | 16.1231 | 22.10371 | 21.51622 | -5.980615 | 0.5874468 | 4.879598e-05 | 0
33.2553 | 16.1012 | 22.11069 | 21.51641 | -6.009489 | 0.5942266 | 5.078441e-05 | 0
33.2653 | 16.1191 | 22.1178 | 21.51659 | -5.998696 | 0.6011573 | 5.286021e-05 | 0
33.2753 | 16.1317 | 22.12504 | 21.51674 | -5.993343 | 0.6082437 | 5.502757e-05 | 0
33.2853 | 16.1219 | 22.13243 | 21.51689 | -6.010534 | 0.6154905 | 5.729091e-05 | 0
33.2953 | 16.1287 | 22.13997 | 21.51701 | -6.011274 | 0.622903 | 5.965488e-05 | 0
33.3053 | 16.1369 | 22.14767 | 21.51712 | -6.010768 | 0.6304864 | 6.212439e-05 | 0
33.3153 | 16.1578 | 22.15552 | 21.51721 | -5.997722 | 0.6382463 | 6.47046e-05 | 0
33.3253 | 16.1558 | 22.16354 | 21.51729 | -6.007741 | 0.6461884 | 6.740096e-05 | 0
33.3353 | 16.1566 | 22.17173 | 21.51734 | -6.015132 | 0.6543187 | 7.021921e-05 | 0
33.3453 | 16.1643 | 22.1801 | 21.51738 | -6.015801 | 0.6626434 | 7.316541e-05 | 0
33.3553 | 16.1801 | 22.18865 | 21.51741 | -6.008553 | 0.6711691 | 7.624594e-05 | 0
33.3653 | 16.1669 | 22.1974 | 21.51742 | -6.030497 | 0.6799025 | 7.946757e-05 | 0
33.3753 | 16.2021 | 22.20634 | 21.51741 | -6.004239 | 0.6888506 | 8.283741e-05 | 0
33.3853 | 16.1976 | 22.21549 | 21.51738 | -6.017887 | 0.6980209 | 8.636298e-05 | 0
33.3953 | 16.2018 | 22.22485 | 21.51734 | -6.023048 | 0.707421 | 9.005224e-05 | 0
33.4053 | 16.2248 | 22.23443 | 21.51728 | -6.009629 | 0.717059 | 9.391358e-05 | 0
33.4153 | 16.2327 | 22.24424 | 21.5172 | -6.011541 | 0.7269432 | 9.795589e-05 | 0
33.4253 | 16.2463 | 22.25429 | 21.51711 | -6.00799 | 0.7370823 | 0.0001021886 | 0
33.4353 | 16.2311 | 22.26459 | 21.517 | -6.033487 | 0.7474854 | 0.0001066215 | 0
33.4453 | 16.2638 | 22.27514 | 21.51687 | -6.011341 | 0.7581623 | 0.0001112653 | 0
33.4553 | 16.2791 | 22.28596 | 21.51672 | -6.006862 | 0.7691228 | 0.000116131 | 0
33.4653 | 16.2797 | 22.29706 | 21.51656 | -6.017361 | 0.7803774 | 0.0001212305 | 0
33.4753 | 16.2752 | 22.30845 | 21.51638 | -6.033247 | 0.791937 | 0.0001265762 | 0
33.4853 | 16.2965 | 22.32013 | 21.51619 | -6.023634 | 0.8038131 | 0.0001321814 | 0
33.4953 | 16.3142 | 22.33213 | 21.51598 | -6.017932 | 0.8160177 | 0.0001380602 | 0
33.5053 | 16.3105 | 22.34446 | 21.51575 | -6.033955 | 0.8285634 | 0.0001442274 | 0
33.5153 | 16.3063 | 22.35712 | 21.5155 | -6.050816 | 0.8414634 | 0.0001506988 | 0
33.5253 | 16.34 | 22.37013 | 21.51524 | -6.030128 | 0.8547315 | 0.0001574913 | 0
33.5353 | 16.352 | 22.38351 | 21.51496 | -6.031506 | 0.8683824 | 0.0001646228 | 0
33.5453 | 16.3563 | 22.39727 | 21.51466 | -6.040966 | 0.8824312 | 0.000172112 | 0
33.5553 | 16.3573 | 22.41142 | 21.51435 | -6.054123 | 0.8968942 | 0.0001799794 | 0
33.5653 | 16.3709 | 22.42599 | 21.51402 | -6.055095 | 0.9117881 | 0.0001882462 | 0
33.5753 | 16.378 | 22.441 | 21.51367 | -6.062999 | 0.9271308 | 0.0001969354 | 0
33.5853 | 16.4108 | 22.45645 | 21.51331 | -6.045654 | 0.9429412 | 0.0002060712 | 0
33.5953 | 16.4005 | 22.47238 | 21.51292 | -6.071879 | 0.9592389 | 0.0002156796 | 0
33.6053 | 16.4355 | 22.4888 | 21.51253 | -6.053297 | 0.9760449 | 0.0002257882 | 0
33.6153 | 16.4513 | 22.50573 | 21.51211 | -6.054428 | 0.9933811 | 0.0002364266 | 0
33.6253 | 16.4723 | 22.5232 | 21.51168 | -6.050897 | 1.011271 | 0.0002476261 | 0
33.6353 | 16.4627 | 22.54123 | 21.51123 | -6.078527 | 1.029739 | 0.0002594204 | 0
33.6453 | 16.502 | 22.55985 | 21.51076 | -6.057846 | 1.048811 | 0.0002718453 | 0
33.6553 | 16.5273 | 22.57908 | 21.51028 | -6.051779 | 1.068515 | 0.0002849395 | 0
33.6653 | 16.5572 | 22.59896 | 21.50978 | -6.041758 | 1.08888 | 0.0002987438 | 0
33.6753 | 16.5483 | 22.61951 | 21.50926 | -6.071212 | 1.109938 | 0.0003133025 | 0
33.6852 | 16.593 | 22.64056 | 21.50873 | -6.047558 | 1.131498 | 0.0003285048 | 0
33.6952 | 16.6112 | 22.66256 | 21.50818 | -6.051357 | 1.154032 | 0.0003447082 | 0
33.7052 | 16.6566 | 22.68534 | 21.50761 | -6.028737 | 1.177363 | 0.0003618174 | 0
33.7152 | 16.6797 | 22.70894 | 21.50703 | -6.029236 | 1.201529 | 0.0003798906 | 0
33.7252 | 16.7022 | 22.7334 | 21.50642 | -6.031197 | 1.226574 | 0.0003989904 | 0
33.7352 | 16.7313 | 22.75876 | 21.5058 | -6.027465 | 1.252541 | 0.0004191841 | 0
33.7452 | 16.7604 | 22.78509 | 21.50517 | -6.024686 | 1.279478 | 0.0004405442 | 0
33.7552 | 16.8092 | 22.81241 | 21.50451 | -6.003213 | 1.307435 | 0.0004631486 | 0
33.7652 | 16.8405 | 22.8408 | 21.50384 | -6.000298 | 1.336467 | 0.0004870814 | 0
33.7752 | 16.8772 | 22.8703 | 21.50316 | -5.993099 | 1.366631 | 0.000512433 | 0
33.7852 | 16.9153 | 22.90098 | 21.50245 | -5.985678 | 1.397987 | 0.0005393012 | 0
33.7952 | 16.9694 | 22.9329 | 21.50173 | -5.963499 | 1.430602 | 0.0005677915 | 0
33.8052 | 17.0343 | 22.96613 | 21.50099 | -5.931832 | 1.464544 | 0.0005980178 | 0
33.8152 | 17.059 | 23.00075 | 21.50023 | -5.941752 | 1.499888 | 0.0006301031 | 0
33.8252 | 17.113 | 23.03684 | 21.49946 | -5.923838 | 1.536713 | 0.0006641806 | 0
33.8352 | 17.1888 | 23.07447 | 21.49867 | -5.885673 | 1.575102 | 0.0007003942 | 0
33.8452 | 17.2532 | 23.11375 | 21.49786 | -5.860548 | 1.615145 | 0.0007388997 | 0
33.8552 | 17.3171 | 23.15476 | 21.49704 | -5.837657 | 1.656938 | 0.0007798657 | 0
33.8652 | 17.3808 | 23.1976 | 21.4962 | -5.816803 | 1.700582 | 0.0008234749 | 0
33.8752 | 17.4447 | 23.24239 | 21.49534 | -5.797694 | 1.746185 | 0.000869925 | 0
33.8852 | 17.5301 | 23.28924 | 21.49446 | -5.759144 | 1.793861 | 0.0009194305 | 0
33.8952 | 17.6153 | 23.33828 | 21.49357 | -5.722976 | 1.843733 | 0.0009722234 | 0
33.9052 | 17.726 | 23.38962 | 21.49266 | -5.663618 | 1.895929 | 0.001028556 | 0
33.9152 | 17.8139 | 23.44341 | 21.49173 | -5.629509 | 1.950586 | 0.0010887 | 0
33.9252 | 17.9028 | 23.49979 | 21.49079 | -5.596993 | 2.00785 | 0.001152952 | 0
33.9352 | 18.0075 | 23.55892 | 21.48983 | -5.551424 | 2.067874 | 0.001221633 | 0
33.9452 | 18.1288 | 23.62096 | 21.48885 | -5.492165 | 2.13082 | 0.001295089 | 0
33.9552 | 18.2632 | 23.68609 | 21.48785 | -5.422887 | 2.196859 | 0.001373696 | 0
33.9652 | 18.3753 | 23.75447 | 21.48684 | -5.379171 | 2.266171 | 0.001457863 | 0
33.9752 | 18.4979 | 23.82631 | 21.48581 | -5.328408 | 2.338947 | 0.00154803 | 0
33.9852 | 18.6503 | 23.9018 | 21.48477 | -5.251495 | 2.415385 | 0.001644675 | 0
33.9952 | 18.814 | 23.98114 | 21.4837 | -5.167145 | 2.495695 | 0.001748314 | 0
34.0052 | 18.9684 | 24.06457 | 21.48262 | -5.096174 | 2.580094 | 0.001859505 | 0
34.0152 | 19.1313 | 24.15231 | 21.48152 | -5.021012 | 2.668811 | 0.001978852 | 0
34.0252 | 19.3208 | 24.2446 | 21.48041 | -4.923797 | 2.762083 | 0.002107004 | 0
34.0352 | 19.5009 | 24.34168 | 21.47927 | -4.840776 | 2.860157 | 0.002244663 | 0
34.0452 | 19.6752 | 24.4438 | 21.47812 | -4.768604 | 2.963287 | 0.002392585 | 0
34.0552 | 19.8819 | 24.55125 | 21.47696 | -4.669346 | 3.071736 | 0.002551582 | 0
34.0652 | 20.1016 | 24.66427 | 21.47577 | -4.56267 | 3.185773 | 0.002722527 | 0
34.0752 | 20.3153 | 24.78315 | 21.47457 | -4.467853 | 3.305673 | 0.002906354 | 0
34.0852 | 20.5531 | 24.90817 | 21.47336 | -4.355074 | 3.431715 | 0.003104064 | 0
34.0952 | 20.7871 | 25.03961 | 21.47212 | -4.252515 | 3.564178 | 0.003316724 | 0
34.1052 | 21.0188 | 25.17776 | 21.47087 | -4.158955 | 3.703342 | 0.003545471 | 0
34.1152 | 21.2729 | 25.32287 | 21.4696 | -4.049972 | 3.849482 | 0.00379151 | 0
34.1252 | 21.5409 | 25.47523 | 21.46831 | -3.934332 | 4.002865 | 0.004056114 | 0
34.1352 | 21.8311 | 25.63509 | 21.46701 | -3.803992 | 4.163744 | 0.004340625 | 0
34.1452 | 22.0783 | 25.80269 | 21.46569 | -3.724387 | 4.332354 | 0.004646445 | 0
34.1552 | 22.372 | 25.97823 | 21.46435 | -3.606229 | 4.508906 | 0.004975037 | 0
34.1652 | 22.6498 | 26.1619 | 21.46299 | -3.512096 | 4.693576 | 0.00532791 | 0
34.1752 | 22.9498 | 26.35382 | 21.46162 | -3.404023 | 4.886496 | 0.005706609 | 0
34.1852 | 23.2557 | 26.55409 | 21.46023 | -3.298393 | 5.087749 | 0.006112704 | 0
34.1952 | 23.5536 | 26.76272 | 21.45882 | -3.209123 | 5.297351 | 0.006547767 | 0
34.2052 | 23.8808 | 26.97966 | 21.4574 | -3.098855 | 5.515242 | 0.007013348 | 0
34.2152 | 24.1729 | 27.20474 | 21.45596 | -3.031838 | 5.741268 | 0.007510947 | 0
34.2252 | 24.5138 | 27.43772 | 21.4545 | -2.923916 | 5.975174 | 0.008041981 | 0
34.2352 | 24.8149 | 27.67821 | 21.45303 | -2.863313 | 6.21658 | 0.008607743 | 0
34.2452 | 25.127 | 27.92572 | 21.45153 | -2.798718 | 6.464975 | 0.009209363 | 0
34.2552 | 25.4483 | 28.17957 | 21.45002 | -2.73127 | 6.719699 | 0.009847751 | 0
34.2651 | 25.7566 | 28.43633 | 21.44851 | -2.679731 | 6.977302 | 0.01051661 | 0
34.2751 | 26.0972 | 28.70021 | 21.44697 | -2.603014 | 7.242016 | 0.01122979 | 0
34.2851 | 26.3851 | 28.96749 | 21.44541 | -2.582394 | 7.510106 | 0.01198068 | 0
34.2951 | 26.707 | 29.23684 | 21.44383 | -2.529841 | 7.780243 | 0.01276885 | 0
34.3051 | 27.0036 | 29.50676 | 21.44223 | -2.503162 | 8.050935 | 0.01359338 | 0
34.3151 | 27.3062 | 29.77561 | 21.44062 | -2.469408 | 8.320534 | 0.01445289 | 0
34.3251 | 27.5973 | 30.0416 | 21.43899 | -2.444297 | 8.587259 | 0.01534547 | 0
34.3351 | 27.8752 | 30.30283 | 21.43735 | -2.427631 | 8.849217 | 0.01626867 | 0
34.3451 | 28.1389 | 30.55732 | 21.43568 | -2.418425 | 9.104423 | 0.01721951 | 0
34.3551 | 28.4165 | 30.80304 | 21.434 | -2.386541 | 9.350846 | 0.0181945 | 0
34.3651 | 28.646 | 31.03791 | 21.4323 | -2.391909 | 9.586417 | 0.0191896 | 0
34.3751 | 28.878 | 31.25987 | 21.43059 | -2.381869 | 9.809081 | 0.02020032 | 0
34.3851 | 29.1065 | 31.46689 | 21.42886 | -2.36039 | 10.01681 | 0.02122165 | 0
34.3951 | 29.3217 | 31.657 | 21.42711 | -2.335303 | 10.20765 | 0.02224819 | 0
34.4051 | 29.5022 | 31.82833 | 21.42534 | -2.326129 | 10.37972 | 0.02327414 | 0
34.4151 | 29.6729 | 31.97911 | 21.42356 | -2.306207 | 10.53126 | 0.02429333 | 0
34.4251 | 29.8377 | 32.10772 | 21.42176 | -2.27002 | 10.66066 | 0.02529935 | 0
34.4351 | 29.9755 | 32.21272 | 21.41994 | -2.237224 | 10.7665 | 0.02628559 | 0
34.4451 | 30.0922 | 32.29289 | 21.4181 | -2.200688 | 10.84754 | 0.02724532 | 0
34.4551 | 30.2067 | 32.34722 | 21.41625 | -2.140519 | 10.9028 | 0.02817188 | 0
34.4651 | 30.2866 | 32.375 | 21.41438 | -2.088397 | 10.93156 | 0.02905875 | 0
34.4751 | 30.3468 | 32.37581 | 21.41249 | -2.029006 | 10.93341 | 0.02989972 | 0
34.4851 | 30.4055 | 32.34955 | 21.41059 | -1.944049 | 10.90827 | 0.03068905 | 0
34.4951 | 30.419 | 32.29647 | 21.40867 | -1.877466 | 10.85637 | 0.03142159 | 0
34.5051 | 30.407 | 32.21713 | 21.40673 | -1.810128 | 10.7783 | 0.03209292 | 0
34.5151 | 30.4131 | 32.11243 | 21.40478 | -1.699332 | 10.67495 | 0.03269941 | 0
34.5251 | 30.3547 | 31.98357 | 21.40281 | -1.628869 | 10.54752 | 0.03323833 | 0
34.5351 | 30.3265 | 31.832 | 21.40082 | -1.505501 | 10.39748 | 0.03370784 | 0
34.5451 | 30.2344 | 31.65942 | 21.39881 | -1.425017 | 10.2265 | 0.03410704 | 0
34.5551 | 30.1368 | 31.46769 | 21.39679 | -1.330889 | 10.03647 | 0.03443591 | 0
34.5651 | 30.0315 | 31.25883 | 21.39475 | -1.227333 | 9.82939 | 0.0346953 | 0
34.5751 | 29.9036 | 31.03496 | 21.39269 | -1.131358 | 9.607381 | 0.03488687 | 0
34.5851 | 29.7663 | 30.79823 | 21.39062 | -1.03193 | 9.372601 | 0.03501303 | 0
34.5951 | 29.6071 | 30.55083 | 21.38852 | -0.9437301 | 9.127229 | 0.03507687 | 0
34.6051 | 29.4479 | 30.29492 | 21.38642 | -0.8470175 | 8.87342 | 0.03508204 | 0
34.6151 | 29.2602 | 30.0326 | 21.38429 | -0.772396 | 8.613273 | 0.0350327 | 0
34.6251 | 29.0627 | 29.76588 | 21.38215 | -0.7031837 | 8.348803 | 0.03493339 | 0
34.6351 | 28.8543 | 29.49669 | 21.37999 | -0.6423899 | 8.081914 | 0.03478897 | 0
34.6451 | 28.6393 | 29.22679 | 21.37781 | -0.5874894 | 7.814375 | 0.03460446 | 0
34.6551 | 28.4229 | 28.95781 | 21.37562 | -0.5349064 | 7.547805 | 0.03438497 | 0
34.6651 | 28.1821 | 28.6912 | 21.37341 | -0.5091034 | 7.283663 | 0.03413561 | 0
34.6751 | 27.9472 | 28.42827 | 21.37118 | -0.4810696 | 7.023231 | 0.03386135 | 0
34.6851 | 27.7113 | 28.17013 | 21.36893 | -0.4588265 | 6.767627 | 0.03356702 | 0
34.6951 | 27.4606 | 27.91772 | 21.36667 | -0.4571207 | 6.517794 | 0.0332572 | 0
34.7051 | 27.2128 | 27.67184 | 21.36439 | -0.4590376 | 6.274511 | 0.03293619 | 0
34.7151 | 26.9633 | 27.43311 | 21.36209 | -0.4698065 | 6.038404 | 0.03260797 | 0
34.7251 | 26.6984 | 27.20201 | 21.35978 | -0.5036135 | 5.809956 | 0.03227618 | 0
34.7351 | 26.4666 | 26.97892 | 21.35745 | -0.5123158 | 5.589521 | 0.03194414 | 0
34.7451 | 26.2054 | 26.76405 | 21.3551 | -0.5586526 | 5.377334 | 0.03161482 | 0
34.7551 | 25.9695 | 26.55756 | 21.35274 | -0.5880637 | 5.173534 | 0.03129087 | 0
34.7651 | 25.712 | 26.3595 | 21.35036 | -0.6475007 | 4.978168 | 0.03097464 | 0
34.7751 | 25.4716 | 26.16984 | 21.34796 | -0.6982407 | 4.791213 | 0.03066819 | 0
34.7851 | 25.255 | 25.9885 | 21.34554 | -0.7334996 | 4.612582 | 0.03037333 | 0
34.7951 | 25.0201 | 25.81534 | 21.34311 | -0.7952421 | 4.442139 | 0.03009163 | 0
34.8051 | 24.7812 | 25.65019 | 21.34066 | -0.8689924 | 4.279706 | 0.02982445 | 0
34.8151 | 24.5678 | 25.49284 | 21.3382 | -0.9250432 | 4.125074 | 0.02957297 | 0
34.8251 | 24.3798 | 25.34306 | 21.33571 | -0.9632625 | 3.978012 | 0.0293382 | 0
34.8351 | 24.1653 | 25.2006 | 21.33321 | -1.035302 | 3.838269 | 0.02912103 | 0
34.8451 | 23.9575 | 25.0652 | 21.3307 | -1.107699 | 3.705582 | 0.0289222 | 0
34.855 | 23.7795 | 24.93784 | 21.32819 | -1.158342 | 3.580911 | 0.0287441 | 0
34.865 | 23.5921 | 24.81568 | 21.32564 | -1.223583 | 3.461464 | 0.02858366 | 0
34.875 | 23.4306 | 24.69977 | 21.32307 | -1.269173 | 3.348262 | 0.02844331 | 0
34.885 | 23.2521 | 24.58984 | 21.32048 | -1.337741 | 3.241035 | 0.02832348 | 0
34.895 | 23.1007 | 24.48562 | 21.31788 | -1.384922 | 3.139517 | 0.02822458 | 0
34.905 | 22.9389 | 24.38686 | 21.31526 | -1.447956 | 3.043448 | 0.028147 | 0
34.915 | 22.812 | 24.29329 | 21.31263 | -1.481292 | 2.952575 | 0.02809107 | 0
34.925 | 22.6518 | 24.20468 | 21.30997 | -1.552884 | 2.866654 | 0.02805715 | 0
34.935 | 22.5403 | 24.1208 | 21.3073 | -1.5805 | 2.785451 | 0.02804557 | 0
34.945 | 22.4282 | 24.04141 | 21.30462 | -1.613213 | 2.708739 | 0.02805667 | 0
34.955 | 22.3039 | 23.96631 | 21.30191 | -1.662408 | 2.636304 | 0.0280908 | 0
34.965 | 22.2047 | 23.89528 | 21.29919 | -1.690581 | 2.567939 | 0.02814835 | 0
34.975 | 22.1094 | 23.82814 | 21.29646 | -1.718737 | 2.503451 | 0.02822971 | 0
34.985 | 22.005 | 23.76469 | 21.2937 | -1.759691 | 2.442654 | 0.02833531 | 0
34.995 | 21.938 | 23.70477 | 21.29093 | -1.766771 | 2.385374 | 0.02846564 | 0
35.005 | 21.8452 | 23.64821 | 21.28814 | -1.803011 | 2.331447 | 0.02862121 | 0
35.015 | 21.7744 | 23.59486 | 21.28534 | -1.820458 | 2.280717 | 0.0288026 | 0
35.025 | 21.7203 | 23.54457 | 21.28252 | -1.824268 | 2.233041 | 0.02901043 | 0
35.035 | 21.6578 | 23.49721 | 21.27968 | -1.839405 | 2.188281 | 0.02924541 | 0
35.045 | 21.605 | 23.45264 | 21.27682 | -1.847644 | 2.146313 | 0.0295083 | 0
35.055 | 21.5521 | 23.41077 | 21.27395 | -1.858668 | 2.107017 | 0.02979994 | 0
35.065 | 21.5194 | 23.37147 | 21.27106 | -1.852068 | 2.070285 | 0.03012127 | 0
35.075 | 21.4912 | 23.33464 | 21.26816 | -1.843443 | 2.036014 | 0.0304733 | 0
35.085 | 21.4187 | 23.3002 | 21.26523 | -1.881501 | 2.004111 | 0.03085713 | 0
35.095 | 21.3977 | 23.26806 | 21.26229 | -1.870356 | 1.974488 | 0.03127397 | 0
35.105 | 21.4 | 23.23813 | 21.25934 | -1.838128 | 1.947066 | 0.03172513 | 0
35.115 | 21.3562 | 23.21035 | 21.25636 | -1.854146 | 1.921769 | 0.03221203 | 0
35.125 | 21.3476 | 23.18464 | 21.25337 | -1.837042 | 1.898531 | 0.03273617 | 0
35.135 | 21.3412 | 23.16095 | 21.25037 | -1.819754 | 1.877287 | 0.03329922 | 0
35.145 | 21.3228 | 23.13923 | 21.24734 | -1.816426 | 1.857979 | 0.0339029 | 0
35.155 | 21.3196 | 23.11941 | 21.2443 | -1.799806 | 1.840552 | 0.03454907 | 0
35.165 | 21.2942 | 23.10144 | 21.24125 | -1.807242 | 1.824955 | 0.03523971 | 0
35.175 | 21.3245 | 23.08529 | 21.23817 | -1.76079 | 1.811139 | 0.03597686 | 0
35.185 | 21.3187 | 23.0709 | 21.23508 | -1.752204 | 1.799058 | 0.03676269 | 0
35.195 | 21.3039 | 23.05824 | 21.23198 | -1.754339 | 1.788663 | 0.03759942 | 0
35.205 | 21.3341 | 23.04725 | 21.22885 | -1.713152 | 1.77991 | 0.03848934 | 0
35.215 | 21.3132 | 23.0379 | 21.22571 | -1.724697 | 1.772751 | 0.03943477 | 0
35.225 | 21.3482 | 23.03013 | 21.22255 | -1.681926 | 1.767134 | 0.04043801 | 0
35.235 | 21.3441 | 23.02389 | 21.21938 | -1.679787 | 1.763005 | 0.04150134 | 0
35.245 | 21.3436 | 23.01912 | 21.21619 | -1.675522 | 1.760306 | 0.04262693 | 0
35.255 | 21.3729 | 23.01577 | 21.21298 | -1.642867 | 1.758968 | 0.0438168 | 0
35.265 | 21.3794 | 23.01375 | 21.20976 | -1.634347 | 1.758916 | 0.04507276 | 0
35.275 | 21.3995 | 23.01298 | 21.20652 | -1.613479 | 1.760065 | 0.04639628 | 0
35.285 | 21.4132 | 23.01337 | 21.20326 | -1.600165 | 1.762317 | 0.04778848 | 0
35.295 | 21.4173 | 23.0148 | 21.19999 | -1.597496 | 1.76556 | 0.04924993 | 0
35.305 | 21.449 | 23.01714 | 21.1967 | -1.568144 | 1.769668 | 0.05078061 | 0
35.315 | 21.4671 | 23.02027 | 21.19339 | -1.553166 | 1.774498 | 0.05237979 | 0
35.325 | 21.4751 | 23.024 | 21.19006 | -1.548901 | 1.779891 | 0.0540459 | 0
35.335 | 21.5207 | 23.02817 | 21.18672 | -1.50747 | 1.78567 | 0.05577644 | 0
35.345 | 21.5096 | 23.03258 | 21.18337 | -1.522978 | 1.791644 | 0.05756788 | 0
35.355 | 21.55 | 23.03701 | 21.17999 | -1.487014 | 1.797606 | 0.05941562 | 0
35.365 | 21.5796 | 23.04125 | 21.1766 | -1.461652 | 1.803336 | 0.06131397 | 0
35.375 | 21.5883 | 23.04506 | 21.1732 | -1.456761 | 1.80861 | 0.06325612 | 0
35.385 | 21.6322 | 23.0482 | 21.16977 | -1.416 | 1.813194 | 0.06523423 | 0
35.395 | 21.6388 | 23.05043 | 21.16633 | -1.411633 | 1.816862 | 0.06723958 | 0
35.405 | 21.6825 | 23.05153 | 21.16287 | -1.369029 | 1.819391 | 0.06926266 | 0
35.415 | 21.6911 | 23.05127 | 21.1594 | -1.360169 | 1.820574 | 0.07129344 | 0
35.425 | 21.7398 | 23.04946 | 21.15591 | -1.309657 | 1.820224 | 0.0733216 | 0
35.4349 | 21.7875 | 23.04596 | 21.15244 | -1.258465 | 1.818207 | 0.07531674 | 0
35.4449 | 21.7878 | 23.04058 | 21.14892 | -1.25278 | 1.814353 | 0.07730917 | 0
35.4549 | 21.8512 | 23.03322 | 21.14538 | -1.182022 | 1.808574 | 0.0792691 | 0
35.4649 | 21.866 | 23.02382 | 21.14182 | -1.157819 | 1.800808 | 0.08118775 | 0
35.4749 | 21.9139 | 23.01234 | 21.13825 | -1.098438 | 1.791029 | 0.08305732 | 0
35.4849 | 21.9662 | 22.99878 | 21.13466 | -1.032583 | 1.779249 | 0.08487122 | 0
35.4949 | 21.9885 | 22.98319 | 21.13106 | -0.9946935 | 1.765511 | 0.08662411 | 0
35.5049 | 22.026 | 22.96564 | 21.12744 | -0.9396414 | 1.749893 | 0.08831204 | 0
35.5149 | 22.0612 | 22.94623 | 21.1238 | -0.8850288 | 1.732498 | 0.08993249 | 0
35.5249 | 22.1186 | 22.92508 | 21.12014 | -0.8064835 | 1.713455 | 0.09148436 | 0
35.5349 | 22.1648 | 22.90235 | 21.11647 | -0.7375544 | 1.692913 | 0.09296797 | 0
35.5449 | 22.1803 | 22.87821 | 21.11279 | -0.6979075 | 1.671036 | 0.09438496 | 0
35.5549 | 22.2453 | 22.85282 | 21.10908 | -0.6075213 | 1.648 | 0.09573827 | 0
35.5649 | 22.2867 | 22.82638 | 21.10536 | -0.5396827 | 1.623987 | 0.09703196 | 0
35.5749 | 22.3217 | 22.79908 | 21.10163 | -0.4773822 | 1.599184 | 0.09827114 | 0
35.5849 | 22.3763 | 22.77111 | 21.09787 | -0.3948103 | 1.573774 | 0.09946176 | 0
35.5949 | 22.406 | 22.74265 | 21.09411 | -0.3366535 | 1.547938 | 0.1006105 | 0
35.6049 | 22.4669 | 22.71389 | 21.09032 | -0.246991 | 1.521846 | 0.1017245 | 0
35.6149 | 22.5145 | 22.68499 | 21.08652 | -0.1704918 | 1.495662 | 0.1028113 | 0
35.6249 | 22.5617 | 22.65611 | 21.0827 | -0.09441261 | 1.469534 | 0.1038786 | 0
35.6349 | 22.6043 | 22.6274 | 21.07887 | -0.02309594 | 1.443596 | 0.1049341 | 0
35.6449 | 22.6481 | 22.59897 | 21.07502 | 0.04913114 | 1.417968 | 0.1059852 | 0
35.6549 | 22.6922 | 22.57094 | 21.07115 | 0.1212569 | 1.392755 | 0.1070393 | 0
35.6649 | 22.751 | 22.54341 | 21.06727 | 0.2075859 | 1.368045 | 0.1081033 | 0
35.6749 | 22.7982 | 22.51646 | 21.06337 | 0.2817376 | 1.343913 | 0.1091837 | 0
35.6849 | 22.8267 | 22.49015 | 21.05945 | 0.3365463 | 1.320417 | 0.1102863 | 0
35.6949 | 22.8875 | 22.46454 | 21.05552 | 0.4229598 | 1.297605 | 0.1114167 | 0
35.7049 | 22.9459 | 22.43966 | 21.05157 | 0.5062384 | 1.275512 | 0.1125798 | 0
35.7149 | 22.9692 | 22.41555 | 21.04761 | 0.5536531 | 1.254161 | 0.1137798 | 0
35.7249 | 23.04 | 22.39221 | 21.04363 | 0.6477852 | 1.233569 | 0.1150205 | 0
35.7349 | 23.0826 | 22.36968 | 21.03963 | 0.712924 | 1.213742 | 0.1163052 | 0
35.7449 | 23.1282 | 22.34793 | 21.03562 | 0.7802664 | 1.194681 | 0.1176367 | 0
35.7549 | 23.2037 | 22.32698 | 21.03159 | 0.8767153 | 1.176381 | 0.119017 | 0
35.7649 | 23.2363 | 22.30682 | 21.02754 | 0.9294784 | 1.158832 | 0.120448 | 0
35.7749 | 23.3079 | 22.28743 | 21.02348 | 1.020468 | 1.142021 | 0.1219308 | 0
35.7849 | 23.353 | 22.2688 | 21.0194 | 1.084199 | 1.125932 | 0.1234663 | 0
35.7949 | 23.4196 | 22.25091 | 21.01531 | 1.16869 | 1.110546 | 0.1250547 | 0
35.8049 | 23.4807 | 22.23374 | 21.0112 | 1.246961 | 1.095845 | 0.1266959 | 0
35.8149 | 23.5184 | 22.21727 | 21.00707 | 1.301132 | 1.081806 | 0.1283893 | 0
35.8249 | 23.5811 | 22.20147 | 21.00293 | 1.379626 | 1.068409 | 0.1301338 | 0
35.8349 | 23.6661 | 22.18633 | 20.99877 | 1.479767 | 1.055633 | 0.1319279 | 0
35.8449 | 23.6975 | 22.17182 | 20.9946 | 1.525676 | 1.043456 | 0.1337694 | 0
35.8549 | 23.7635 | 22.15792 | 20.99041 | 1.605578 | 1.031857 | 0.1356557 | 0
35.8649 | 23.8323 | 22.1446 | 20.9862 | 1.687696 | 1.020817 | 0.1375839 | 0
35.8749 | 23.8741 | 22.13185 | 20.98198 | 1.742252 | 1.010317 | 0.1395501 | 0
35.8849 | 23.9517 | 22.11963 | 20.97774 | 1.832069 | 1.000339 | 0.1415501 | 0
35.8949 | 24.0136 | 22.10793 | 20.97349 | 1.905668 | 0.9908647 | 0.1435788 | 0
35.9049 | 24.0722 | 22.09673 | 20.96922 | 1.975471 | 0.9818799 | 0.1456306 | 0
35.9149 | 24.1518 | 22.086 | 20.96493 | 2.065799 | 0.9733702 | 0.1476992 | 0
35.9249 | 24.2075 | 22.07573 | 20.96063 | 2.13177 | 0.9653229 | 0.1497773 | 0
35.9349 | 24.2748 | 22.0659 | 20.95631 | 2.208904 | 0.9577271 | 0.1518572 | 0
35.9449 | 24.3526 | 22.05648 | 20.95198 | 2.296119 | 0.9505731 | 0.1539299 | 0
35.9549 | 24.4195 | 22.04747 | 20.94763 | 2.372033 | 0.9438534 | 0.1559859 | 0
35.9649 | 24.4773 | 22.03884 | 20.94326 | 2.438461 | 0.9375617 | 0.1580147 | 0
35.9749 | 24.5653 | 22.03058 | 20.93888 | 2.534721 | 0.9316938 | 0.1600047 | 0
35.9849 | 24.6152 | 22.02267 | 20.93448 | 2.592526 | 0.9262469 | 0.1619437 | 4.945717e-23
35.9949 | 24.7047 | 22.01511 | 20.93007 | 2.689592 | 0.9212199 | 0.1638183 | 5.711664e-23
36.0049 | 24.7645 | 22.00787 | 20.92564 | 2.756632 | 0.9166134 | 0.1656146 | 6.5923e-23
36.0149 | 24.8283 | 22.00094 | 20.9212 | 2.827357 | 0.9124296 | 0.1673176 | 7.60364e-23
36.0248 | 24.9256 | 21.99438 | 20.91678 | 2.931217 | 0.9087074 | 0.1688962 | 8.751237e-23
36.0348 | 24.9807 | 21.98805 | 20.9123 | 2.992654 | 0.9053767 | 0.1703662 | 1.007816e-22
36.0448 | 25.0702 | 21.98199 | 20.90781 | 3.088212 | 0.9024831 | 0.1716942 | 1.159593e-22
36.0548 | 25.1314 | 21.9762 | 20.9033 | 3.155201 | 0.9000339 | 0.172863 | 1.33293e-22
36.0648 | 25.2138 | 21.97067 | 20.89878 | 3.24313 | 0.8980369 | 0.1738552 | 1.530565e-22
36.0748 | 25.2938 | 21.96539 | 20.89424 | 3.328407 | 0.8965004 | 0.1746536 | 1.755512e-22
36.0848 | 25.3795 | 21.96036 | 20.88968 | 3.419142 | 0.8954335 | 0.175241 | 2.011072e-22
36.0948 | 25.4386 | 21.95556 | 20.88511 | 3.483042 | 0.8948444 | 0.1756011 | 2.30085e-22
36.1048 | 25.5415 | 21.95099 | 20.88053 | 3.590514 | 0.8947418 | 0.1757183 | 2.628757e-22
36.1148 | 25.6126 | 21.94663 | 20.87592 | 3.665966 | 0.895133 | 0.1755782 | 2.999026e-22
36.1248 | 25.7036 | 21.9425 | 20.8713 | 3.761102 | 0.8960246 | 0.1751682 | 3.416206e-22
36.1348 | 25.7659 | 21.93857 | 20.86667 | 3.82733 | 0.8974217 | 0.1744772 | 3.885173e-22
36.1448 | 25.8566 | 21.93485 | 20.86202 | 3.921754 | 0.8993275 | 0.1734966 | 4.411121e-22
36.1548 | 25.9402 | 21.93132 | 20.85736 | 4.00888 | 0.9017432 | 0.1722202 | 4.99956e-22
36.1648 | 26.0143 | 21.92799 | 20.85268 | 4.086312 | 0.9046677 | 0.1706445 | 5.65631e-22
36.1748 | 26.1089 | 21.92485 | 20.84798 | 4.184054 | 0.908097 | 0.1687691 | 6.387494e-22
36.1848 | 26.1932 | 21.92189 | 20.84327 | 4.271311 | 0.9120248 | 0.1665967 | 7.199528e-22
36.1948 | 26.2933 | 21.91911 | 20.83854 | 4.374185 | 0.9164414 | 0.1641331 | 8.099108e-22
36.2048 | 26.3605 | 21.91652 | 20.8338 | 4.443981 | 0.9213347 | 0.1613874 | 9.093213e-22
36.2148 | 26.4467 | 21.9141 | 20.82904 | 4.5326 | 0.9266893 | 0.1583716 | 1.018909e-21
36.2248 | 26.5356 | 21.91185 | 20.82426 | 4.623747 | 0.9324877 | 0.155101 | 1.139427e-21
36.2348 | 26.623 | 21.90978 | 20.81947 | 4.713222 | 0.9387094 | 0.1515933 | 1.271655e-21
36.2448 | 26.7167 | 21.90787 | 20.81467 | 4.808829 | 0.945332 | 0.1478688 | 1.416402e-21
36.2548 | 26.7887 | 21.90613 | 20.80985 | 4.88257 | 0.9523315 | 0.1439498 | 1.574508e-21
36.2648 | 26.8755 | 21.90456 | 20.80501 | 4.970945 | 0.9596821 | 0.13986 | 1.746847e-21
36.2748 | 26.9803 | 21.90314 | 20.80016 | 5.077157 | 0.9673575 | 0.1356245 | 1.93433e-21
36.2848 | 27.0592 | 21.90189 | 20.79529 | 5.157306 | 0.9753306 | 0.131269 | 2.137909e-21
36.2948 | 27.1618 | 21.90081 | 20.79041 | 5.260994 | 0.9835744 | 0.1268196 | 2.358581e-21
36.3048 | 27.2445 | 21.89988 | 20.78551 | 5.344622 | 0.9920621 | 0.1223018 | 2.5974e-21
36.3148 | 27.3347 | 21.89911 | 20.7806 | 5.43559 | 1.000768 | 0.1177411 | 2.855476e-21
36.3248 | 27.4335 | 21.8985 | 20.77567 | 5.534999 | 1.009667 | 0.1131615 | 3.133989e-21
36.3348 | 27.5301 | 21.89805 | 20.77073 | 5.632049 | 1.018736 | 0.1085861 | 3.434192e-21
36.3448 | 27.6018 | 21.89776 | 20.76577 | 5.70404 | 1.027954 | 0.1040363 | 3.757425e-21
36.3548 | 27.7186 | 21.89763 | 20.76079 | 5.820973 | 1.0373 | 0.09953186 | 4.105121e-21
36.3648 | 27.8098 | 21.89765 | 20.7558 | 5.912147 | 1.046758 | 0.09509062 | 4.478818e-21
36.3748 | 27.8929 | 21.89784 | 20.7508 | 5.995062 | 1.05631 | 0.09072852 | 4.880169e-21
36.3848 | 27.9996 | 21.89818 | 20.74578 | 6.101417 | 1.065944 | 0.0864595 | 5.310954e-21
36.3948 | 28.0755 | 21.89869 | 20.74074 | 6.176812 | 1.075649 | 0.08229554 | 5.77309e-21
36.4048 | 28.1671 | 21.89935 | 20.73569 | 6.267746 | 1.085415 | 0.0782467 | 6.268645e-21
36.4148 | 28.2742 | 21.90018 | 20.73063 | 6.374018 | 1.095234 | 0.07432119 | 6.799851e-21
36.4248 | 28.3612 | 21.90117 | 20.72554 | 6.460028 | 1.105102 | 0.0705255 | 7.369116e-21
36.4348 | 28.466 | 21.90233 | 20.72045 | 6.563673 | 1.115015 | 0.06686447 | 7.97904e-21
36.4448 | 28.5629 | 21.90365 | 20.71534 | 6.659253 | 1.12497 | 0.06334151 | 8.632429e-21
36.4548 | 28.6555 | 21.90513 | 20.71021 | 6.750366 | 1.134967 | 0.05995864 | 9.332311e-21
36.4648 | 28.7544 | 21.90679 | 20.70507 | 6.84761 | 1.145006 | 0.05671671 | 1.008196e-20
36.4748 | 28.8592 | 21.90862 | 20.69991 | 6.950585 | 1.15509 | 0.05361552 | 1.088489e-20
36.4848 | 28.9557 | 21.91061 | 20.69474 | 7.045087 | 1.165222 | 0.05065393 | 1.174491e-20
36.4948 | 29.0475 | 21.91278 | 20.68955 | 7.134715 | 1.175405 | 0.04783003 | 1.266613e-20
36.5048 | 29.1647 | 21.91513 | 20.68435 | 7.249567 | 1.185645 | 0.04514125 | 1.365296e-20
36.5148 | 29.2475 | 21.91766 | 20.67913 | 7.329841 | 1.195946 | 0.04258446 | 1.471017e-20
36.5248 | 29.3807 | 21.92037 | 20.6739 | 7.460333 | 1.206314 | 0.04015608 | 1.58429e-20
36.5348 | 29.4549 | 21.92326 | 20.66865 | 7.531642 | 1.216757 | 0.0378522 | 1.70567e-20
36.5448 | 29.5871 | 21.92634 | 20.66339 | 7.660765 | 1.227281 | 0.0356686 | 1.835751e-20
36.5548 | 29.6837 | 21.9296 | 20.65811 | 7.754098 | 1.237893 | 0.03360092 | 1.975177e-20
36.5648 | 29.7857 | 21.93306 | 20.65282 | 7.852639 | 1.2486 | 0.03164463 | 2.12464e-20
36.5748 | 29.9258 | 21.93671 | 20.64751 | 7.989085 | 1.259412 | 0.02979513 | 2.284887e-20
36.5848 | 30.0027 | 21.94057 | 20.64219 | 8.062132 | 1.270335 | 0.02804781 | 2.456721e-20
36.5948 | 30.137 | 21.94462 | 20.63685 | 8.192377 | 1.281378 | 0.02639804 | 2.641008e-20
36.6047 | 30.2291 | 21.94884 | 20.63155 | 8.280259 | 1.292436 | 0.0248564 | 2.836633e-20
36.6147 | 30.3402 | 21.95331 | 20.62618 | 8.38689 | 1.303741 | 0.0233873 | 3.048546e-20
36.6247 | 30.4619 | 21.95799 | 20.6208 | 8.503907 | 1.315191 | 0.02200236 | 3.275919e-20
36.6347 | 30.5342 | 21.96289 | 20.6154 | 8.571306 | 1.326794 | 0.02069732 | 3.519919e-20
36.6447 | 30.67 | 21.96802 | 20.60999 | 8.701983 | 1.338558 | 0.01946803 | 3.781801e-20
36.6547 | 30.7584 | 21.97337 | 20.60456 | 8.785033 | 1.350493 | 0.01831049 | 4.062918e-20
36.6647 | 30.8744 | 21.97895 | 20.59912 | 8.895451 | 1.362606 | 0.01722083 | 4.364729e-20
36.6747 | 30.9772 | 21.98477 | 20.59367 | 8.992432 | 1.374907 | 0.01619536 | 4.688806e-20
36.6847 | 31.0786 | 21.99083 | 20.58819 | 9.087771 | 1.387404 | 0.01523053 | 5.036845e-20
36.6947 | 31.181 | 21.99714 | 20.58271 | 9.183863 | 1.400105 | 0.01432294 | 5.41067e-20
36.7047 | 31.291 | 22.0037 | 20.57721 | 9.287302 | 1.413021 | 0.01346936 | 5.812253e-20
36.7147 | 31.3963 | 22.01052 | 20.57169 | 9.385782 | 1.426159 | 0.01266671 | 6.243719e-20
36.7247 | 31.5158 | 22.0176 | 20.56616 | 9.498197 | 1.439528 | 0.01191205 | 6.707359e-20
36.7347 | 31.6 | 22.02496 | 20.56062 | 9.57504 | 1.453139 | 0.01120259 | 7.205645e-20
36.7447 | 31.7209 | 22.03259 | 20.55506 | 9.688306 | 1.466999 | 0.01053572 | 7.741244e-20
36.7547 | 31.8268 | 22.04051 | 20.54949 | 9.786287 | 1.481119 | 0.00990891 | 8.317034e-20
36.7647 | 31.9166 | 22.04872 | 20.5439 | 9.867876 | 1.495508 | 0.009319811 | 8.936121e-20
36.7747 | 32.05 | 22.05723 | 20.53829 | 9.992766 | 1.510175 | 0.008766183 | 9.601857e-20
36.7847 | 32.1419 | 22.06605 | 20.53268 | 10.07585 | 1.52513 | 0.008245914 | 1.031786e-19
36.7947 | 32.265 | 22.07518 | 20.52704 | 10.18982 | 1.540384 | 0.007757011 | 1.108805e-19
36.8047 | 32.3787 | 22.08464 | 20.5214 | 10.29406 | 1.555946 | 0.007297594 | 1.191663e-19
36.8147 | 32.4783 | 22.09443 | 20.51573 | 10.38387 | 1.571828 | 0.006865888 | 1.280816e-19
36.8247 | 32.6066 | 22.10456 | 20.51006 | 10.50204 | 1.588039 | 0.006460224 | 1.376758e-19
36.8347 | 32.6887 | 22.11504 | 20.50437 | 10.57366 | 1.60459 | 0.00607903 | 1.480021e-19
36.8447 | 32.8356 | 22.12588 | 20.49866 | 10.70972 | 1.621494 | 0.005720824 | 1.591179e-19
36.8547 | 32.9269 | 22.13709 | 20.49294 | 10.78981 | 1.638762 | 0.005384215 | 1.710855e-19
36.8647 | 33.0386 | 22.14868 | 20.48721 | 10.88992 | 1.656404 | 0.00506789 | 1.839719e-19
36.8747 | 33.131 | 22.16067 | 20.48146 | 10.97033 | 1.674435 | 0.004770618 | 1.978501e-19
36.8847 | 33.237 | 22.17306 | 20.4757 | 11.06394 | 1.692866 | 0.004491241 | 2.127985e-19
36.8947 | 33.3535 | 22.18586 | 20.46992 | 11.16764 | 1.711711 | 0.00422867 | 2.289022e-19
36.9047 | 33.4575 | 22.19909 | 20.46413 | 11.25841 | 1.730982 | 0.003981882 | 2.462533e-19
36.9147 | 33.5525 | 22.21277 | 20.45832 | 11.33973 | 1.750694 | 0.003749915 | 2.649513e-19
36.9247 | 33.6763 | 22.2269 | 20.4525 | 11.4494 | 1.770862 | 0.003531868 | 2.85104e-19
36.9347 | 33.7664 | 22.2415 | 20.44667 | 11.5249 | 1.7915 | 0.003326891 | 3.068282e-19
36.9447 | 33.8746 | 22.25658 | 20.44082 | 11.61802 | 1.812624 | 0.00313419 | 3.302503e-19
36.9547 | 33.9736 | 22.27216 | 20.43496 | 11.70144 | 1.83425 | 0.002953017 | 3.555073e-19
36.9647 | 34.0877 | 22.28826 | 20.42908 | 11.79944 | 1.856395 | 0.00278267 | 3.827474e-19
36.9747 | 34.1771 | 22.30489 | 20.42319 | 11.87221 | 1.879076 | 0.002622489 | 4.121316e-19
36.9847 | 34.2669 | 22.32207 | 20.41728 | 11.94483 | 1.902311 | 0.002471857 | 4.43834e-19
36.9947 | 34.379 | 22.33981 | 20.41136 | 12.03919 | 1.92612 | 0.002330194 | 4.780437e-19
37.0047 | 34.4663 | 22.35815 | 20.40543 | 12.10815 | 1.950521 | 0.002196953 | 5.149655e-19
37.0147 | 34.5666 | 22.37709 | 20.39948 | 12.18951 | 1.975536 | 0.002071624 | 5.54822e-19
37.0247 | 34.6579 | 22.39665 | 20.39352 | 12.26125 | 2.001185 | 0.001953727 | 5.978542e-19
37.0347 | 34.7523 | 22.41687 | 20.38754 | 12.33543 | 2.027491 | 0.001842811 | 6.443241e-19
37.0447 | 34.8386 | 22.43776 | 20.38155 | 12.40084 | 2.054477 | 0.001738454 | 6.945159e-19
37.0547 | 34.9242 | 22.45935 | 20.37554 | 12.46485 | 2.082168 | 0.001640258 | 7.487385e-19
37.0647 | 35.0084 | 22.48166 | 20.36953 | 12.52674 | 2.110588 | 0.001547851 | 8.073272e-19
37.0747 | 35.1055 | 22.50472 | 20.36349 | 12.60078 | 2.139766 | 0.001460883 | 8.706465e-19
37.0847 | 35.1831 | 22.52855 | 20.35745 | 12.65455 | 2.169728 | 0.001379027 | 9.390927e-19
37.0947 | 35.2831 | 22.55319 | 20.35138 | 12.72991 | 2.200504 | 0.001301974 | 1.013096e-18
37.1047 | 35.3406 | 22.57866 | 20.34531 | 12.76194 | 2.232125 | 0.001229435 | 1.093126e-18
37.1147 | 35.4498 | 22.605 | 20.33922 | 12.8448 | 2.264623 | 0.001161139 | 1.179692e-18
37.1247 | 35.5274 | 22.63225 | 20.33312 | 12.89515 | 2.298031 | 0.001096831 | 1.273348e-18
37.1347 | 35.6016 | 22.66042 | 20.327 | 12.94118 | 2.332387 | 0.001036272 | 1.3747e-18
37.1447 | 35.7 | 22.68957 | 20.32087 | 13.01043 | 2.367726 | 0.0009792381 | 1.484404e-18
37.1547 | 35.7593 | 22.71974 | 20.31472 | 13.03956 | 2.404088 | 0.0009255177 | 1.603179e-18
37.1647 | 35.8392 | 22.75096 | 20.30857 | 13.08824 | 2.441516 | 0.0008749131 | 1.731806e-18
37.1747 | 35.9381 | 22.78327 | 20.30239 | 13.15483 | 2.480052 | 0.0008272387 | 1.871136e-18
37.1847 | 36.005 | 22.81673 | 20.29621 | 13.18827 | 2.519743 | 0.0007823198 | 2.022099e-18
37.1946 | 36.0773 | 22.85103 | 20.29007 | 13.22627 | 2.560222 | 0.0007404036 | 2.184009e-18
37.2046 | 36.1463 | 22.88692 | 20.28386 | 13.25938 | 2.602359 | 0.0007004908 | 2.361233e-18
37.2146 | 36.2193 | 22.9241 | 20.27763 | 13.2952 | 2.645804 | 0.0006628729 | 2.55341e-18
37.2246 | 36.3087 | 22.96263 | 20.27139 | 13.34607 | 2.690616 | 0.0006274139 | 2.761861e-18
37.2346 | 36.3814 | 23.00258 | 20.26513 | 13.37882 | 2.736854 | 0.0005939863 | 2.98803e-18
37.2446 | 36.466 | 23.04401 | 20.25886 | 13.42199 | 2.784582 | 0.0005624701 | 3.233496e-18
37.2546 | 36.5146 | 23.08698 | 20.25258 | 13.42762 | 2.83387 | 0.0005327529 | 3.499987e-18
37.2646 | 36.5904 | 23.13158 | 20.24629 | 13.45882 | 2.884787 | 0.0005047288 | 3.789395e-18
37.2746 | 36.6641 | 23.17787 | 20.23998 | 13.48623 | 2.937411 | 0.0004782983 | 4.10379e-18
37.2846 | 36.7278 | 23.22593 | 20.23365 | 13.50187 | 2.991821 | 0.000453368 | 4.445445e-18
37.2946 | 36.7977 | 23.27585 | 20.22732 | 13.52185 | 3.048103 | 0.00042985 | 4.816846e-18
37.3046 | 36.8703 | 23.32772 | 20.22097 | 13.54258 | 3.106347 | 0.0004076617 | 5.220723e-18
37.3146 | 36.8935 | 23.38164 | 20.2146 | 13.51186 | 3.166649 | 0.0003867255 | 5.660072e-18
37.3246 | 36.9982 | 23.4377 | 20.20822 | 13.5605 | 3.229109 | 0.0003669684 | 6.13818e-18
37.3346 | 37.044 | 23.49602 | 20.20183 | 13.54798 | 3.293836 | 0.0003483218 | 6.658659e-18
37.3446 | 37.1255 | 23.5567 | 20.19543 | 13.5688 | 3.360941 | 0.0003307209 | 7.225475e-18
37.3546 | 37.1881 | 23.61987 | 20.18901 | 13.56823 | 3.430546 | 0.0003141052 | 7.842995e-18
37.3646 | 37.2528 | 23.68565 | 20.18258 | 13.56715 | 3.502777 | 0.0002984174 | 8.516015e-18
37.3746 | 37.3198 | 23.75419 | 20.17613 | 13.56561 | 3.57777 | 0.0002836036 | 9.249816e-18
37.3846 | 37.3727 | 23.82561 | 20.16968 | 13.54709 | 3.655665 | 0.0002696134 | 1.005021e-17
37.3946 | 37.4435 | 23.90007 | 20.1632 | 13.54343 | 3.736614 | 0.0002563991 | 1.09236e-17
37.4046 | 37.5067 | 23.97774 | 20.15672 | 13.52896 | 3.820776 | 0.0002439157 | 1.187705e-17
37.4146 | 37.5469 | 24.05877 | 20.15022 | 13.48813 | 3.908318 | 0.000232121 | 1.291831e-17
37.4246 | 37.6515 | 24.14335 | 20.14371 | 13.50815 | 3.999417 | 0.0002209753 | 1.405598e-17
37.4346 | 37.7042 | 24.23165 | 20.13718 | 13.47255 | 4.094261 | 0.000210441 | 1.52995e-17
37.4446 | 37.7832 | 24.32389 | 20.13065 | 13.45931 | 4.193045 | 0.0002004828 | 1.665932e-17
37.4546 | 37.86 | 24.42026 | 20.12409 | 13.43974 | 4.295976 | 0.0001910675 | 1.814693e-17
37.4646 | 37.9227 | 24.52098 | 20.11753 | 13.40172 | 4.403273 | 0.0001821636 | 1.977506e-17
37.4746 | 38.0574 | 24.62629 | 20.11095 | 13.43111 | 4.515166 | 0.0001737417 | 2.155775e-17
37.4846 | 38.1055 | 24.73642 | 20.10436 | 13.36908 | 4.631892 | 0.0001657738 | 2.35105e-17
37.4946 | 38.2024 | 24.85162 | 20.09776 | 13.35078 | 4.753706 | 0.0001582336 | 2.565043e-17
37.5046 | 38.265 | 24.97216 | 20.09114 | 13.29284 | 4.88087 | 0.0001510964 | 2.799648e-17
37.5146 | 38.3701 | 25.09831 | 20.08451 | 13.27179 | 5.01366 | 0.0001443387 | 3.056954e-17
37.5246 | 38.4379 | 25.23037 | 20.07786 | 13.20753 | 5.152365 | 0.0001379385 | 3.339273e-17
37.5346 | 38.541 | 25.36862 | 20.07121 | 13.17238 | 5.297285 | 0.000131875 | 3.649156e-17
37.5446 | 38.6458 | 25.51339 | 20.06454 | 13.13241 | 5.44873 | 0.0001261285 | 3.989424e-17
37.5546 | 38.7315 | 25.665 | 20.05785 | 13.0665 | 5.607027 | 0.0001206804 | 4.363191e-17
37.5646 | 38.858 | 25.82378 | 20.05116 | 13.03422 | 5.772511 | 0.0001155134 | 4.7739e-17
37.5746 | 38.956 | 25.99008 | 20.04445 | 12.96592 | 5.945527 | 0.0001106107 | 5.225347e-17
37.5846 | 39.0895 | 26.16427 | 20.03772 | 12.92523 | 6.126435 | 0.0001059568 | 5.72173e-17
37.5946 | 39.2109 | 26.34669 | 20.03099 | 12.86421 | 6.315599 | 0.000101537 | 6.267672e-17
37.6046 | 39.334 | 26.53773 | 20.02424 | 12.79627 | 6.513394 | 9.733719e-05 | 6.868279e-17
37.6146 | 39.4569 | 26.73778 | 20.01748 | 12.71912 | 6.720201 | 9.334432e-05 | 7.529171e-17
37.6246 | 39.5855 | 26.9472 | 20.01071 | 12.6383 | 6.936406 | 8.954586e-05 | 8.256543e-17
37.6346 | 39.7419 | 27.1664 | 20.00392 | 12.5755 | 7.162393 | 8.593002e-05 | 9.057205e-17
37.6446 | 39.8966 | 27.39575 | 19.99712 | 12.50085 | 7.398549 | 8.248561e-05 | 9.938646e-17
37.6546 | 40.0341 | 27.63564 | 19.99031 | 12.39846 | 7.645251 | 7.920205e-05 | 1.090908e-16
37.6646 | 40.1919 | 27.88643 | 19.98348 | 12.30547 | 7.902868 | 7.606928e-05 | 1.197752e-16
37.6746 | 40.3847 | 28.14847 | 19.97664 | 12.23623 | 8.17175 | 7.30778e-05 | 1.315382e-16
37.6846 | 40.5282 | 28.42209 | 19.96979 | 12.10611 | 8.452227 | 7.021855e-05 | 1.444874e-16
37.6946 | 40.7341 | 28.70759 | 19.96293 | 12.02651 | 8.744593 | 6.748294e-05 | 1.5874e-16
37.7046 | 40.9173 | 29.00522 | 19.95605 | 11.91208 | 9.0491 | 6.486279e-05 | 1.744235e-16
37.7146 | 41.0887 | 29.31518 | 19.94917 | 11.77352 | 9.36595 | 6.235032e-05 | 1.91676e-16
37.7246 | 41.3167 | 29.6376 | 19.94226 | 11.6791 | 9.695274 | 5.993812e-05 | 2.106464e-16
37.7346 | 41.4999 | 29.97253 | 19.93535 | 11.52737 | 10.03712 | 5.761914e-05 | 2.314951e-16
37.7446 | 41.736 | 30.31993 | 19.92842 | 11.41607 | 10.39145 | 5.538661e-05 | 2.543934e-16
37.7546 | 41.9006 | 30.67962 | 19.92148 | 11.22098 | 10.75808 | 5.323413e-05 | 2.79524e-16
37.7646 | 42.1522 | 31.0513 | 19.91453 | 11.1009 | 11.13671 | 5.115561e-05 | 3.070798e-16
37.7745 | 42.3706 | 31.4306 | 19.90764 | 10.94 | 11.52291 | 4.9165e-05 | 3.369481e-16
37.7845 | 42.5782 | 31.82454 | 19.90066 | 10.75366 | 11.92384 | 4.721667e-05 | 3.699415e-16
37.7945 | 42.8452 | 32.22849 | 19.89367 | 10.61671 | 12.33477 | 4.532584e-05 | 4.059894e-16
37.8045 | 43.0536 | 32.64132 | 19.88667 | 10.41228 | 12.75461 | 4.348767e-05 | 4.453132e-16
37.8145 | 43.318 | 33.06167 | 19.87965 | 10.25633 | 13.18197 | 4.169764e-05 | 4.881354e-16
37.8245 | 43.5393 | 33.48789 | 19.87263 | 10.05141 | 13.61523 | 3.995158e-05 | 5.346758e-16
37.8345 | 43.7845 | 33.91804 | 19.86559 | 9.866464 | 14.05241 | 3.824575e-05 | 5.851466e-16
37.8445 | 44.0494 | 34.34985 | 19.85853 | 9.699552 | 14.49128 | 3.657685e-05 | 6.39748e-16
37.8545 | 44.2362 | 34.78075 | 19.85147 | 9.455448 | 14.92925 | 3.494202e-05 | 6.986614e-16
37.8645 | 44.4984 | 35.20788 | 19.84439 | 9.290523 | 15.36345 | 3.333895e-05 | 7.620441e-16
37.8745 | 44.7044 | 35.62807 | 19.8373 | 9.076335 | 15.79073 | 3.176582e-05 | 8.300221e-16
37.8845 | 44.9434 | 36.03791 | 19.8302 | 8.905488 | 16.20768 | 3.022144e-05 | 9.026839e-16
37.8945 | 45.1556 | 36.43382 | 19.82309 | 8.721784 | 16.6107 | 2.870517e-05 | 9.800745e-16
37.9045 | 45.35 | 36.81204 | 19.81596 | 8.537958 | 16.99605 | 2.721698e-05 | 1.06219e-15
37.9145 | 45.5284 | 37.16879 | 19.80883 | 8.359606 | 17.35994 | 2.575743e-05 | 1.148971e-15
37.9245 | 45.7482 | 37.50032 | 19.80167 | 8.247882 | 17.69862 | 2.432762e-05 | 1.240305e-15
37.9345 | 45.9112 | 37.80299 | 19.79451 | 8.108213 | 18.00845 | 2.292917e-05 | 1.336018e-15
37.9445 | 46.0785 | 38.0734 | 19.78734 | 8.005096 | 18.28604 | 2.156411e-05 | 1.435883e-15
37.9545 | 46.2147 | 38.3085 | 19.78015 | 7.906202 | 18.52833 | 2.023481e-05 | 1.539615e-15
37.9645 | 46.3511 | 38.50561 | 19.77295 | 7.845485 | 18.73264 | 1.894389e-05 | 1.646881e-15
37.9745 | 46.4652 | 38.66259 | 19.76574 | 7.802614 | 18.89683 | 1.769405e-05 | 1.757305e-15
37.9845 | 46.5476 | 38.77779 | 19.75852 | 7.769806 | 19.01926 | 1.648802e-05 | 1.870476e-15
37.9945 | 46.6237 | 38.8502 | 19.75128 | 7.773503 | 19.0989 | 1.532838e-05 | 1.985954e-15
38.0045 | 46.6546 | 38.87936 | 19.74404 | 7.775238 | 19.13531 | 1.42175e-05 | 2.103284e-15
38.0145 | 46.6757 | 38.86544 | 19.73678 | 7.810263 | 19.12865 | 1.315743e-05 | 2.222002e-15
38.0245 | 46.7041 | 38.80915 | 19.7295 | 7.894948 | 19.07963 | 1.214983e-05 | 2.341646e-15
38.0345 | 46.6714 | 38.71177 | 19.72222 | 7.959631 | 18.98954 | 1.119592e-05 | 2.461765e-15
38.0445 | 46.6554 | 38.57503 | 19.71493 | 8.080367 | 18.8601 | 1.029647e-05 | 2.581929e-15
38.0545 | 46.5563 | 38.40113 | 19.70762 | 8.155173 | 18.6935 | 9.451743e-06 | 2.701738e-15
38.0645 | 46.4942 | 38.1926 | 19.7003 | 8.301605 | 18.49229 | 8.661578e-06 | 2.820827e-15
38.0745 | 46.3779 | 37.95228 | 19.69297 | 8.425616 | 18.25931 | 7.925349e-06 | 2.938875e-15
38.0845 | 46.2293 | 37.68329 | 19.68563 | 8.546014 | 17.99765 | 7.242039e-06 | 3.055612e-15
38.0945 | 46.0668 | 37.38886 | 19.67827 | 8.677942 | 17.71058 | 6.610266e-06 | 3.170825e-15
38.1045 | 45.8619 | 37.07237 | 19.67091 | 8.789533 | 17.40145 | 6.028337e-06 | 3.284359e-15
38.1145 | 45.6819 | 36.73722 | 19.66353 | 8.944677 | 17.07369 | 5.4943e-06 | 3.396121e-15
38.1245 | 45.4355 | 36.38682 | 19.65614 | 9.048682 | 16.73067 | 5.005997e-06 | 3.506083e-15
38.1345 | 45.2116 | 36.02447 | 19.64874 | 9.187127 | 16.37573 | 4.561111e-06 | 3.614278e-15
38.1445 | 44.9182 | 35.65339 | 19.64132 | 9.264812 | 16.01206 | 4.157217e-06 | 3.720798e-15
38.1545 | 44.6259 | 35.2766 | 19.6339 | 9.349303 | 15.64269 | 3.791832e-06 | 3.825793e-15
38.1645 | 44.3 | 34.89693 | 19.62646 | 9.403065 | 15.27047 | 3.462447e-06 | 3.929464e-15
38.1745 | 43.9689 | 34.517 | 19.61901 | 9.451896 | 14.89799 | 3.166575e-06 | 4.032057e-15
38.1845 | 43.6196 | 34.13917 | 19.61155 | 9.48043 | 14.52761 | 2.901774e-06 | 4.133858e-15
38.1945 | 43.2373 | 33.76554 | 19.60408 | 9.471763 | 14.16145 | 2.665683e-06 | 4.235187e-15
38.2045 | 42.884 | 33.39795 | 19.5966 | 9.486051 | 13.80135 | 2.456033e-06 | 4.336392e-15
38.2145 | 42.4658 | 33.038 | 19.58911 | 9.427801 | 13.44889 | 2.270676e-06 | 4.437839e-15
38.2245 | 42.0681 | 32.68703 | 19.5816 | 9.381066 | 13.10543 | 2.107588e-06 | 4.539915e-15
38.2345 | 41.6535 | 32.34617 | 19.57408 | 9.307329 | 12.77209 | 1.964882e-06 | 4.643018e-15
38.2445 | 41.2328 | 32.01631 | 19.56655 | 9.216491 | 12.44975 | 1.840811e-06 | 4.747553e-15
38.2545 | 40.7861 | 31.69816 | 19.55901 | 9.087941 | 12.13914 | 1.733771e-06 | 4.853932e-15
38.2645 | 40.346 | 31.39225 | 19.55146 | 8.953749 | 11.84079 | 1.642298e-06 | 4.96257e-15
38.2745 | 39.9239 | 31.09896 | 19.5439 | 8.824939 | 11.55506 | 1.565065e-06 | 5.073884e-15
38.2845 | 39.4625 | 30.81853 | 19.53632 | 8.643966 | 11.28221 | 1.500879e-06 | 5.188293e-15
38.2945 | 39.0466 | 30.55109 | 19.52874 | 8.495507 | 11.02235 | 1.448672e-06 | 5.306215e-15
38.3045 | 38.5639 | 30.29667 | 19.52114 | 8.267233 | 10.77553 | 1.407498e-06 | 5.428069e-15
38.3145 | 38.1499 | 30.0552 | 19.51353 | 8.094698 | 10.54167 | 1.376524e-06 | 5.554278e-15
38.3245 | 37.693 | 29.82657 | 19.50591 | 7.866426 | 10.32066 | 1.355023e-06 | 5.685261e-15
38.3345 | 37.2714 | 29.6106 | 19.49828 | 7.660797 | 10.11232 | 1.342369e-06 | 5.821443e-15
38.3445 | 36.8654 | 29.40707 | 19.49064 | 7.458328 | 9.916432 | 1.338027e-06 | 5.963252e-15
38.3545 | 36.3995 | 29.21572 | 19.48299 | 7.183779 | 9.732734 | 1.341549e-06 | 6.11112e-15
38.3644 | 36.0191 | 29.03801 | 19.4754 | 6.981089 | 9.562612 | 1.35242e-06 | 6.263908e-15
38.3744 | 35.5763 | 28.87005 | 19.46772 | 6.706248 | 9.402329 | 1.370568e-06 | 6.42514e-15
38.3844 | 35.2055 | 28.71339 | 19.46004 | 6.492109 | 9.253354 | 1.395696e-06 | 6.59376e-15
38.3944 | 34.8136 | 28.56771 | 19.45234 | 6.245888 | 9.115373 | 1.427646e-06 | 6.770229e-15
38.4044 | 34.4405 | 28.4327 | 19.44463 | 6.007802 | 8.988068 | 1.466321e-06 | 6.955018e-15
38.4144 | 34.0868 | 28.30803 | 19.43691 | 5.778767 | 8.871123 | 1.51168e-06 | 7.148611e-15
38.4244 | 33.7286 | 28.19341 | 19.42918 | 5.535195 | 8.764226 | 1.563739e-06 | 7.351505e-15
38.4344 | 33.4436 | 28.08851 | 19.42144 | 5.355087 | 8.667076 | 1.622569e-06 | 7.564213e-15
38.4444 | 33.0574 | 27.99306 | 19.41368 | 5.064339 | 8.579377 | 1.688288e-06 | 7.787262e-15
38.4544 | 32.7794 | 27.90677 | 19.40592 | 4.872634 | 8.500845 | 1.761068e-06 | 8.021199e-15
38.4644 | 32.4815 | 27.82936 | 19.39814 | 4.652145 | 8.43121 | 1.841127e-06 | 8.266589e-15
38.4744 | 32.1853 | 27.76057 | 19.39036 | 4.424728 | 8.370212 | 1.928732e-06 | 8.524018e-15
38.4844 | 31.9454 | 27.70017 | 19.38256 | 4.245228 | 8.317608 | 2.0242e-06 | 8.794098e-15
38.4944 | 31.6729 | 27.64792 | 19.37475 | 4.024976 | 8.273168 | 2.127896e-06 | 9.077463e-15
38.5044 | 31.4523 | 27.60361 | 19.36694 | 3.848686 | 8.236677 | 2.240234e-06 | 9.374775e-15
38.5144 | 31.2154 | 27.56704 | 19.35911 | 3.648358 | 8.207933 | 2.36168e-06 | 9.686723e-15
38.5244 | 31.0184 | 27.53803 | 19.35127 | 3.480374 | 8.186757 | 2.492754e-06 | 1.001404e-14
38.5344 | 30.8037 | 27.51639 | 19.34342 | 3.287306 | 8.172976 | 2.634028e-06 | 1.035746e-14
38.5444 | 30.6162 | 27.502 | 19.33555 | 3.114204 | 8.166439 | 2.786133e-06 | 1.07178e-14
38.5544 | 30.4524 | 27.49469 | 19.32768 | 2.957706 | 8.167009 | 2.949762e-06 | 1.109589e-14
38.5644 | 30.28 | 27.49437 | 19.3198 | 2.785633 | 8.174564 | 3.125668e-06 | 1.14926e-14
38.5744 | 30.1275 | 27.50091 | 19.31191 | 2.626589 | 8.189001 | 3.314676e-06 | 1.190885e-14
38.5844 | 29.9948 | 27.51423 | 19.304 | 2.480566 | 8.210228 | 3.517679e-06 | 1.234561e-14
38.5944 | 29.8803 | 27.53426 | 19.29609 | 2.346036 | 8.238173 | 3.735651e-06 | 1.280391e-14
38.6044 | 29.7512 | 27.56094 | 19.28816 | 2.190256 | 8.272777 | 3.969647e-06 | 1.328484e-14
38.6144 | 29.6422 | 27.59423 | 19.28023 | 2.04797 | 8.313999 | 4.220811e-06 | 1.378952e-14
38.6244 | 29.5393 | 27.6341 | 19.27228 | 1.905203 | 8.361812 | 4.490381e-06 | 1.431918e-14
38.6344 | 29.4869 | 27.68053 | 19.26432 | 1.806367 | 8.416204 | 4.779702e-06 | 1.487509e-14
38.6444 | 29.3708 | 27.73355 | 19.25636 | 1.637254 | 8.477184 | 5.090227e-06 | 1.545861e-14
38.6544 | 29.3309 | 27.79315 | 19.24838 | 1.537746 | 8.544769 | 5.423531e-06 | 1.607118e-14
38.6644 | 29.255 | 27.8594 | 19.24039 | 1.395603 | 8.619 | 5.78132e-06 | 1.671432e-14
38.6744 | 29.2084 | 27.93233 | 19.23239 | 1.276072 | 8.699929 | 6.165441e-06 | 1.738965e-14
38.6844 | 29.1839 | 28.01202 | 19.22438 | 1.171882 | 8.787627 | 6.577896e-06 | 1.809891e-14
38.6944 | 29.1375 | 28.09855 | 19.21636 | 1.038947 | 8.882181 | 7.020853e-06 | 1.884391e-14
38.7044 | 29.1214 | 28.19204 | 19.20834 | 0.9293632 | 8.983694 | 7.49666e-06 | 1.962661e-14
38.7144 | 29.1222 | 28.29259 | 19.2003 | 0.829608 | 9.092288 | 8.007866e-06 | 2.044909e-14
38.7244 | 29.0998 | 28.40036 | 19.19225 | 0.6994423 | 9.208104 | 8.557234e-06 | 2.131355e-14
38.7344 | 29.1525 | 28.51549 | 19.18419 | 0.6370101 | 9.331295 | 9.147759e-06 | 2.222235e-14
38.7444 | 29.109 | 28.63817 | 19.17611 | 0.4708334 | 9.462042 | 9.782697e-06 | 2.317801e-14
38.7544 | 29.1748 | 28.76858 | 19.16803 | 0.4062187 | 9.600537 | 1.046558e-05 | 2.41832e-14
38.7644 | 29.2009 | 28.90695 | 19.15994 | 0.2939499 | 9.746996 | 1.120024e-05 | 2.524078e-14
38.7744 | 29.2474 | 29.05351 | 19.15184 | 0.1938922 | 9.901654 | 1.199084e-05 | 2.635382e-14
38.7844 | 29.3067 | 29.20851 | 19.14373 | 0.09818723 | 10.06477 | 1.284192e-05 | 2.752557e-14
38.7944 | 29.3728 | 29.37224 | 19.13561 | 0.0005573391 | 10.23662 | 1.375841e-05 | 2.875953e-14
38.8044 | 29.463 | 29.545 | 19.12748 | -0.08199877 | 10.41751 | 1.474567e-05 | 3.005941e-14
38.8144 | 29.5721 | 29.72711 | 19.11934 | -0.1550059 | 10.60775 | 1.580952e-05 | 3.14292e-14
38.8244 | 29.6533 | 29.91892 | 19.11119 | -0.2656155 | 10.80771 | 1.695633e-05 | 3.287318e-14
38.8344 | 29.7764 | 30.1208 | 19.10302 | -0.3444018 | 11.01776 | 1.819301e-05 | 3.439589e-14
38.8444 | 29.9109 | 30.33316 | 19.09485 | -0.4222649 | 11.23829 | 1.952711e-05 | 3.600222e-14
38.8544 | 30.048 | 30.55644 | 19.08667 | -0.5084368 | 11.46974 | 2.096685e-05 | 3.769739e-14
38.8644 | 30.2063 | 30.79107 | 19.07848 | -0.5847729 | 11.71257 | 2.252118e-05 | 3.9487e-14
38.8744 | 30.3801 | 31.03756 | 19.07028 | -0.6574631 | 11.96726 | 2.41999e-05 | 4.137703e-14
38.8844 | 30.5811 | 31.29643 | 19.06207 | -0.715325 | 12.23433 | 2.601367e-05 | 4.337389e-14
38.8944 | 30.802 | 31.56821 | 19.05385 | -0.7662107 | 12.51433 | 2.797414e-05 | 4.548446e-14
38.9044 | 31.0197 | 31.8535 | 19.04562 | -0.8338023 | 12.80785 | 3.009404e-05 | 4.771606e-14
38.9144 | 31.2717 | 32.15292 | 19.03738 | -0.8812204 | 13.11551 | 3.238724e-05 | 5.007658e-14
38.9244 | 31.5414 | 32.46712 | 19.02913 | -0.9257195 | 13.43796 | 3.486893e-05 | 5.257444e-14
38.9344 | 31.8365 | 32.79679 | 19.02087 | -0.9602911 | 13.77589 | 3.755569e-05 | 5.521867e-14
38.9443 | 32.11 | 33.13912 | 19.01268 | -1.029118 | 14.1264 | 4.043536e-05 | 5.799008e-14
38.9543 | 32.4944 | 33.50179 | 19.0044 | -1.007389 | 14.49734 | 4.358576e-05 | 6.095495e-14
38.9643 | 32.8216 | 33.88223 | 18.99611 | -1.06063 | 14.88607 | 4.700057e-05 | 6.409711e-14
38.9743 | 33.24 | 34.28129 | 18.98781 | -1.041291 | 15.29343 | 5.070343e-05 | 6.742837e-14
38.9843 | 33.6833 | 34.69987 | 18.97951 | -1.016566 | 15.7203 | 5.472019e-05 | 7.096137e-14
38.9943 | 34.0869 | 35.13889 | 18.97119 | -1.051988 | 16.16764 | 5.90791e-05 | 7.47096e-14
39.0043 | 34.5796 | 35.59933 | 18.96286 | -1.019735 | 16.63641 | 6.381104e-05 | 7.868749e-14
39.0143 | 35.0861 | 36.08223 | 18.95453 | -0.9961283 | 17.12763 | 6.894977e-05 | 8.291044e-14
39.0243 | 35.5961 | 36.58863 | 18.94618 | -0.9925313 | 17.64238 | 7.453218e-05 | 8.739485e-14
39.0343 | 36.1784 | 37.11965 | 18.93782 | -0.9412523 | 18.18175 | 8.059858e-05 | 9.215826e-14
39.0443 | 36.8014 | 37.67644 | 18.92946 | -0.8750405 | 18.74689 | 8.719299e-05 | 9.72193e-14
39.0543 | 37.4202 | 38.26018 | 18.92108 | -0.8399837 | 19.33901 | 9.436347e-05 | 1.025978e-13
39.0643 | 38.138 | 38.87211 | 18.9127 | -0.7341139 | 19.95931 | 0.0001021625 | 1.083149e-13
39.0743 | 38.8681 | 39.51349 | 18.90431 | -0.6453901 | 20.60907 | 0.0001106473 | 1.143929e-13
39.0843 | 39.6069 | 40.18561 | 18.8959 | -0.5787119 | 21.28959 | 0.0001198802 | 1.208557e-13
39.0943 | 40.3909 | 40.8898 | 18.88749 | -0.4989027 | 22.00218 | 0.0001299293 | 1.277282e-13
39.1043 | 41.2278 | 41.6274 | 18.87907 | -0.3996048 | 22.74819 | 0.0001408686 | 1.350372e-13
39.1143 | 42.1148 | 42.39978 | 18.87064 | -0.2849757 | 23.52898 | 0.0001527784 | 1.428104e-13
39.1243 | 43.0367 | 43.20827 | 18.8622 | -0.1715747 | 24.34591 | 0.0001657461 | 1.510773e-13
39.1343 | 44.023 | 44.05426 | 18.85375 | -0.03125887 | 25.20033 | 0.0001798666 | 1.598689e-13
39.1443 | 44.9846 | 44.93905 | 18.84529 | 0.04554712 | 26.09356 | 0.0001952426 | 1.692172e-13
39.1543 | 46.0896 | 45.86396 | 18.83683 | 0.2256379 | 27.02692 | 0.0002119851 | 1.791559e-13
39.1643 | 47.1474 | 46.83021 | 18.82835 | 0.3171904 | 28.00163 | 0.0002302138 | 1.897197e-13
39.1743 | 48.2025 | 47.83896 | 18.81987 | 0.363538 | 29.01885 | 0.000250058 | 2.009445e-13
39.1843 | 49.4287 | 48.89126 | 18.81137 | 0.5374378 | 30.07962 | 0.0002716562 | 2.128671e-13
39.1943 | 50.5277 | 49.98802 | 18.80287 | 0.5396786 | 31.18486 | 0.0002951567 | 2.25525e-13
39.2043 | 51.827 | 51.12998 | 18.79436 | 0.6970213 | 32.3353 | 0.0003207182 | 2.38956e-13
39.2143 | 53.0324 | 52.31766 | 18.78583 | 0.7147398 | 33.53148 | 0.0003485092 | 2.531979e-13
39.2243 | 54.331 | 53.55133 | 18.7773 | 0.7796696 | 34.77365 | 0.0003787081 | 2.682881e-13
39.2343 | 55.6555 | 54.83095 | 18.76876 | 0.8245469 | 36.06178 | 0.0004115031 | 2.842628e-13
39.2443 | 56.9989 | 56.15614 | 18.76022 | 0.8427624 | 37.39548 | 0.0004470914 | 3.011568e-13
39.2543 | 58.3278 | 57.52606 | 18.75166 | 0.8017354 | 38.77392 | 0.0004856785 | 3.190024e-13
39.2643 | 59.702 | 58.93946 | 18.74309 | 0.7625443 | 40.19584 | 0.0005274768 | 3.378286e-13
39.2743 | 61.1217 | 60.39449 | 18.73452 | 0.7272138 | 41.6594 | 0.0005727043 | 3.576603e-13
39.2843 | 62.4938 | 61.88874 | 18.72593 | 0.6050618 | 43.16218 | 0.0006215826 | 3.785173e-13
39.2943 | 63.9154 | 63.41914 | 18.71734 | 0.4962569 | 44.70113 | 0.0006743345 | 4.00413e-13
39.3043 | 65.3117 | 64.98191 | 18.70874 | 0.3297885 | 46.27244 | 0.000731181 | 4.233533e-13
39.3143 | 66.7631 | 66.57251 | 18.70013 | 0.1905943 | 47.87158 | 0.0007923385 | 4.473353e-13
39.3243 | 68.0973 | 68.18559 | 18.69151 | -0.08829145 | 49.49322 | 0.0008580144 | 4.723466e-13
39.3343 | 69.5514 | 69.81502 | 18.68288 | -0.2636186 | 51.13121 | 0.0009284036 | 4.983633e-13
39.3443 | 70.8427 | 71.4538 | 18.67425 | -0.611103 | 52.77855 | 0.001003684 | 5.253496e-13
39.3543 | 72.2107 | 73.09415 | 18.6656 | -0.8834454 | 54.42746 | 0.00108401 | 5.532563e-13
39.3643 | 73.5456 | 74.72746 | 18.65695 | -1.181857 | 56.06934 | 0.00116951 | 5.820203e-13
39.3743 | 74.7832 | 76.34441 | 18.64829 | -1.561209 | 57.69486 | 0.001260281 | 6.115637e-13
39.3843 | 76.0744 | 77.935 | 18.63962 | -1.860595 | 59.29402 | 0.001356381 | 6.417937e-13
39.3943 | 77.1653 | 79.48865 | 18.63094 | -2.323346 | 60.85625 | 0.001457825 | 6.72602e-13
39.4043 | 78.4828 | 80.99431 | 18.62225 | -2.51151 | 62.3705 | 0.001564584 | 7.038653e-13
39.4143 | 79.4065 | 82.44062 | 18.61355 | -3.034122 | 63.82539 | 0.001676573 | 7.354457e-13
39.4243 | 80.5008 | 83.816 | 18.60485 | -3.315205 | 65.20936 | 0.001793655 | 7.671913e-13
39.4343 | 81.4776 | 85.10888 | 18.59614 | -3.631283 | 66.51083 | 0.001915633 | 7.989377e-13
39.4443 | 82.2943 | 86.30782 | 18.58742 | -4.013515 | 67.71836 | 0.002042248 | 8.305092e-13
39.4543 | 83.1505 | 87.40174 | 18.57869 | -4.251242 | 68.82088 | 0.002173183 | 8.61721e-13
39.4643 | 83.8381 | 88.38014 | 18.56995 | -4.542039 | 69.80788 | 0.002308056 | 8.923818e-13
39.4743 | 84.5209 | 89.23323 | 18.5612 | -4.712334 | 70.66958 | 0.00244643 | 9.222959e-13
39.4843 | 85.1133 | 89.95224 | 18.55245 | -4.838942 | 71.39721 | 0.002587812 | 9.512672e-13
39.4943 | 85.4964 | 90.52953 | 18.54369 | -5.033129 | 71.98311 | 0.002731657 | 9.791016e-13
39.5043 | 85.9392 | 90.95881 | 18.53491 | -5.019608 | 72.42102 | 0.002877384 | 1.005612e-12
39.5143 | 86.1326 | 91.23533 | 18.52614 | -5.102734 | 72.70617 | 0.003024375 | 1.03062e-12
39.5243 | 86.2767 | 91.35596 | 18.51735 | -5.079264 | 72.83544 | 0.003171993 | 1.053961e-12
39.5342 | 86.4053 | 91.32053 | 18.50864 | -4.915232 | 72.80857 | 0.003318121 | 1.075284e-12
39.5442 | 86.2792 | 91.12847 | 18.49984 | -4.849268 | 72.62516 | 0.003465059 | 1.094888e-12
39.5542 | 86.1876 | 90.7815 | 18.49103 | -4.593901 | 72.28686 | 0.003610701 | 1.112444e-12
39.5642 | 85.8704 | 90.28336 | 18.48221 | -4.412963 | 71.7974 | 0.003754434 | 1.127867e-12
39.5742 | 85.5453 | 89.63938 | 18.47338 | -4.094076 | 71.1621 | 0.003895679 | 1.141097e-12
39.5842 | 85.1351 | 88.85626 | 18.46454 | -3.721155 | 70.38768 | 0.004033901 | 1.1521e-12
39.5942 | 84.525 | 87.94199 | 18.4557 | -3.416987 | 69.48212 | 0.004168612 | 1.160863e-12
39.6042 | 83.9757 | 86.90562 | 18.44685 | -2.929918 | 68.45447 | 0.00429938 | 1.167399e-12
39.6142 | 83.1283 | 85.75706 | 18.43799 | -2.62876 | 67.31464 | 0.004425835 | 1.171741e-12
39.6242 | 82.3233 | 84.5069 | 18.42912 | -2.183597 | 66.07323 | 0.004547671 | 1.173946e-12
39.6342 | 81.3935 | 83.16617 | 18.42025 | -1.77267 | 64.74126 | 0.004664648 | 1.174085e-12
39.6442 | 80.465 | 81.74622 | 18.41136 | -1.281218 | 63.33008 | 0.004776597 | 1.172251e-12
39.6542 | 79.3886 | 80.25849 | 18.40247 | -0.8698877 | 61.85113 | 0.004883416 | 1.168547e-12
39.6642 | 78.1809 | 78.71437 | 18.39357 | -0.5334653 | 60.31581 | 0.004985074 | 1.163091e-12
39.6742 | 77.0121 | 77.12502 | 18.38467 | -0.1129163 | 58.73527 | 0.005081605 | 1.156011e-12
39.6842 | 75.7197 | 75.50126 | 18.37575 | 0.2184393 | 57.12033 | 0.005173105 | 1.147441e-12
39.6942 | 74.4049 | 73.85344 | 18.36683 | 0.551459 | 55.48135 | 0.005259732 | 1.137523e-12
39.7042 | 73.0041 | 72.1913 | 18.3579 | 0.8127955 | 53.82806 | 0.005341691 | 1.126399e-12
39.7142 | 71.6064 | 70.52396 | 18.34896 | 1.082439 | 52.16958 | 0.005419239 | 1.114213e-12
39.7242 | 70.1513 | 68.85975 | 18.34002 | 1.291551 | 50.51424 | 0.005492671 | 1.101105e-12
39.7342 | 68.6927 | 67.20625 | 18.33107 | 1.486452 | 48.86962 | 0.005562311 | 1.087214e-12
39.7442 | 67.1704 | 65.57021 | 18.32211 | 1.600188 | 47.24248 | 0.005628511 | 1.072673e-12
39.7542 | 65.6965 | 63.95759 | 18.31314 | 1.738906 | 45.63876 | 0.005691639 | 1.057607e-12
39.7642 | 64.1733 | 62.37353 | 18.30416 | 1.799773 | 44.06361 | 0.005752072 | 1.042135e-12
39.7742 | 62.6396 | 60.82238 | 18.29518 | 1.817222 | 42.52139 | 0.005810194 | 1.026366e-12
39.7842 | 61.1452 | 59.30776 | 18.28619 | 1.837443 | 41.0157 | 0.005866387 | 1.0104e-12
39.7942 | 59.6165 | 57.83259 | 18.27719 | 1.783909 | 39.54948 | 0.005921028 | 9.943297e-13
39.8042 | 58.1242 | 56.39916 | 18.26819 | 1.72504 | 38.125 | 0.005974487 | 9.782359e-13
39.8142 | 56.6285 | 55.00917 | 18.25918 | 1.61933 | 36.74397 | 0.006027119 | 9.621922e-13
39.8242 | 55.1761 | 53.6638 | 18.25016 | 1.512301 | 35.40756 | 0.006079271 | 9.462631e-13
39.8342 | 53.7424 | 52.36376 | 18.24113 | 1.378635 | 34.1165 | 0.00613127 | 9.305045e-13
39.8442 | 52.3679 | 51.10938 | 18.2321 | 1.25852 | 32.8711 | 0.006183431 | 9.14965e-13
39.8542 | 50.9426 | 49.90062 | 18.22305 | 1.041979 | 31.67133 | 0.006236054 | 8.996862e-13
39.8642 | 49.6512 | 48.73715 | 18.21401 | 0.9140452 | 30.51686 | 0.006289422 | 8.847028e-13
39.8742 | 48.3132 | 47.61841 | 18.20495 | 0.6947874 | 29.40712 | 0.006343804 | 8.700439e-13
39.8842 | 47.0506 | 46.54361 | 18.19589 | 0.5069872 | 28.34133 | 0.006399454 | 8.557334e-13
39.8942 | 45.8416 | 45.51181 | 18.18682 | 0.3297861 | 27.31854 | 0.006456616 | 8.417902e-13
39.9042 | 44.5861 | 44.52193 | 18.17774 | 0.06416585 | 26.33768 | 0.006515517 | 8.282291e-13
39.9142 | 43.5111 | 43.5728 | 18.16865 | -0.06169966 | 25.39757 | 0.006576378 | 8.150614e-13
39.9242 | 42.3839 | 42.66315 | 18.15956 | -0.2792542 | 24.49695 | 0.006639407 | 8.022951e-13
39.9342 | 41.3459 | 41.79169 | 18.15046 | -0.44579 | 23.63452 | 0.006704804 | 7.899352e-13
39.9442 | 40.3212 | 40.95706 | 18.14136 | -0.6358633 | 22.80893 | 0.006772761 | 7.779845e-13
39.9542 | 39.33 | 40.15791 | 18.13224 | -0.8279118 | 22.01882 | 0.006843462 | 7.664436e-13
39.9642 | 38.4513 | 39.39286 | 18.12313 | -0.9415645 | 21.26282 | 0.006917087 | 7.553114e-13
39.9742 | 37.5162 | 38.66056 | 18.114 | -1.144358 | 20.53957 | 0.006993809 | 7.445849e-13
39.9842 | 36.7106 | 37.95964 | 18.10486 | -1.249041 | 19.8477 | 0.007073797 | 7.342603e-13
39.9942 | 35.9009 | 37.28879 | 18.09572 | -1.387885 | 19.1859 | 0.007157215 | 7.243323e-13
40.0042 | 35.1344 | 36.64669 | 18.08658 | -1.512292 | 18.55287 | 0.007244229 | 7.147951e-13
40.0142 | 34.4635 | 36.03209 | 18.07742 | -1.568591 | 17.94733 | 0.007334997 | 7.056417e-13
40.0242 | 33.7396 | 35.44374 | 18.06826 | -1.704144 | 17.36805 | 0.007429677 | 6.968646e-13
40.0342 | 33.1283 | 34.88046 | 18.05909 | -1.752162 | 16.81384 | 0.007528428 | 6.88456e-13
40.0442 | 32.4939 | 34.34109 | 18.04992 | -1.847185 | 16.28353 | 0.007631406 | 6.804077e-13
40.0542 | 31.9131 | 33.8245 | 18.04074 | -1.9114 | 15.77602 | 0.007738767 | 6.727109e-13
40.0642 | 31.3983 | 33.32963 | 18.03155 | -1.931333 | 15.29023 | 0.007850668 | 6.653569e-13
40.0742 | 30.8959 | 32.85545 | 18.02235 | -1.959555 | 14.82513 | 0.007967267 | 6.583366e-13
40.0842 | 30.3981 | 32.40098 | 18.01315 | -2.002877 | 14.37973 | 0.008088721 | 6.516411e-13
40.0942 | 29.9624 | 31.96526 | 18.00395 | -2.002855 | 13.95309 | 0.008215192 | 6.452612e-13
40.1042 | 29.5008 | 31.54738 | 17.99473 | -2.046584 | 13.54431 | 0.008346842 | 6.391879e-13
40.1142 | 29.1369 | 31.1465 | 17.98551 | -2.009597 | 13.1525 | 0.008483834 | 6.33412e-13
40.1241 | 28.7312 | 30.76555 | 17.97637 | -2.034347 | 12.78055 | 0.008624887 | 6.279785e-13
40.1341 | 28.385 | 30.39605 | 17.96714 | -2.01105 | 12.42014 | 0.008773014 | 6.227684e-13
40.1441 | 28.0422 | 30.04119 | 17.9579 | -1.998987 | 12.07436 | 0.008926994 | 6.178295e-13
40.1541 | 27.7132 | 29.70025 | 17.94865 | -1.987049 | 11.74251 | 0.009087005 | 6.131534e-13
40.1641 | 27.4494 | 29.37256 | 17.9394 | -1.923157 | 11.4239 | 0.00925323 | 6.087318e-13
40.1741 | 27.1349 | 29.05747 | 17.93014 | -1.922568 | 11.1179 | 0.009425856 | 6.045567e-13
40.1841 | 26.8951 | 28.75437 | 17.92087 | -1.859272 | 10.82389 | 0.009605075 | 6.0062e-13
40.1941 | 26.6158 | 28.46269 | 17.9116 | -1.84689 | 10.5413 | 0.009791086 | 5.969144e-13
40.2041 | 26.3982 | 28.18187 | 17.90232 | -1.783672 | 10.26957 | 0.009984094 | 5.934325e-13
40.2141 | 26.1536 | 27.9114 | 17.89304 | -1.757797 | 10.00818 | 0.01018431 | 5.901669e-13
40.2241 | 25.952 | 27.65077 | 17.88374 | -1.698771 | 9.756634 | 0.01039195 | 5.871111e-13
40.2341 | 25.7756 | 27.39953 | 17.87445 | -1.623926 | 9.514471 | 0.01060723 | 5.842582e-13
40.2441 | 25.5631 | 27.15722 | 17.86514 | -1.59412 | 9.281246 | 0.0108304 | 5.816021e-13
40.2541 | 25.3941 | 26.92344 | 17.85583 | -1.529336 | 9.056541 | 0.0110617 | 5.791367e-13
40.2641 | 25.2268 | 26.69777 | 17.84652 | -1.470974 | 8.839956 | 0.01130137 | 5.768561e-13
40.2741 | 25.0593 | 26.47986 | 17.83719 | -1.420561 | 8.631116 | 0.01154968 | 5.747549e-13
40.2841 | 24.9103 | 26.26934 | 17.82787 | -1.359039 | 8.429666 | 0.01180689 | 5.728278e-13
40.2941 | 24.7612 | 26.06587 | 17.81853 | -1.304675 | 8.23527 | 0.01207329 | 5.710698e-13
40.3041 | 24.6602 | 25.86915 | 17.80919 | -1.208949 | 8.047609 | 0.01234916 | 5.694761e-13
40.3141 | 24.5036 | 25.67886 | 17.79984 | -1.175262 | 7.866382 | 0.01263482 | 5.680423e-13
40.3241 | 24.3754 | 25.49473 | 17.79049 | -1.119328 | 7.691305 | 0.01293057 | 5.667641e-13
40.3341 | 24.2708 | 25.31648 | 17.78113 | -1.045677 | 7.522107 | 0.01323675 | 5.656374e-13
40.3441 | 24.1394 | 25.14385 | 17.77177 | -1.004455 | 7.358532 | 0.01355369 | 5.646586e-13
40.3541 | 24.0277 | 24.97662 | 17.7624 | -0.9489218 | 7.200342 | 0.01388176 | 5.638241e-13
40.3641 | 23.9377 | 24.81455 | 17.75302 | -0.8768478 | 7.047304 | 0.01422132 | 5.631305e-13
40.3741 | 23.8398 | 24.65742 | 17.74364 | -0.8176163 | 6.899203 | 0.01457275 | 5.625747e-13
40.3841 | 23.7662 | 24.50502 | 17.73425 | -0.7388227 | 6.755834 | 0.01493647 | 5.621539e-13
40.3941 | 23.6411 | 24.35717 | 17.72486 | -0.7160744 | 6.617003 | 0.01531289 | 5.618654e-13
40.4041 | 23.5767 | 24.21369 | 17.71546 | -0.6369856 | 6.482524 | 0.01570244 | 5.617067e-13
40.4141 | 23.4699 | 24.07438 | 17.70605 | -0.6044826 | 6.352223 | 0.01610558 | 5.616755e-13
40.4241 | 23.389 | 23.9391 | 17.69664 | -0.550101 | 6.225936 | 0.01652279 | 5.617697e-13
40.4341 | 23.313 | 23.80768 | 17.68723 | -0.4946837 | 6.103503 | 0.01695456 | 5.619875e-13
40.4441 | 23.2402 | 23.67998 | 17.6778 | -0.4397802 | 5.984775 | 0.01740141 | 5.62327e-13
40.4541 | 23.1738 | 23.55585 | 17.66838 | -0.3820514 | 5.869612 | 0.01786387 | 5.627867e-13
40.4641 | 23.0774 | 23.43516 | 17.65894 | -0.3577623 | 5.757878 | 0.01834251 | 5.633653e-13
40.4741 | 23.0238 | 23.31779 | 17.6495 | -0.293986 | 5.649445 | 0.01883792 | 5.640615e-13
40.4841 | 22.9556 | 23.2036 | 17.64006 | -0.2480011 | 5.544192 | 0.01935069 | 5.648741e-13
40.4941 | 22.8871 | 23.09249 | 17.63061 | -0.2053934 | 5.442004 | 0.01988148 | 5.658025e-13
40.5041 | 22.8258 | 22.98435 | 17.62115 | -0.1585537 | 5.34277 | 0.02043096 | 5.668458e-13
40.5141 | 22.771 | 22.87908 | 17.61169 | -0.1080772 | 5.246386 | 0.0209998 | 5.680034e-13
40.5241 | 22.7006 | 22.77657 | 17.60222 | -0.07596647 | 5.152753 | 0.02158876 | 5.69275e-13
40.5341 | 22.6407 | 22.67673 | 17.59275 | -0.03602701 | 5.061775 | 0.02219857 | 5.706602e-13
40.5441 | 22.5752 | 22.57947 | 17.58328 | -0.00427001 | 4.973364 | 0.02283005 | 5.72159e-13
40.5541 | 22.5365 | 22.48471 | 17.57379 | 0.05179001 | 4.887433 | 0.02348401 | 5.737714e-13
40.5641 | 22.4735 | 22.39237 | 17.5643 | 0.08113335 | 4.803901 | 0.02416134 | 5.754976e-13
40.5741 | 22.4164 | 22.30236 | 17.55481 | 0.114037 | 4.722689 | 0.02486294 | 5.773379e-13
40.5841 | 22.3713 | 22.21463 | 17.54531 | 0.1566737 | 4.643724 | 0.02558975 | 5.79293e-13
40.5941 | 22.2847 | 22.12909 | 17.53581 | 0.1556133 | 4.566935 | 0.02634279 | 5.813635e-13
40.6041 | 22.2686 | 22.04568 | 17.5263 | 0.2229213 | 4.492256 | 0.02712309 | 5.835503e-13
40.6141 | 22.1972 | 21.96434 | 17.51679 | 0.2328612 | 4.419621 | 0.02793175 | 5.858543e-13
40.6241 | 22.1595 | 21.88501 | 17.50727 | 0.2744922 | 4.348972 | 0.02876991 | 5.882768e-13
40.6341 | 22.1137 | 21.80763 | 17.49774 | 0.3060708 | 4.280249 | 0.02963879 | 5.908193e-13
40.6441 | 22.0698 | 21.73215 | 17.48821 | 0.3376517 | 4.213397 | 0.03053964 | 5.934831e-13
40.6541 | 22.0188 | 21.65851 | 17.47868 | 0.3602855 | 4.148364 | 0.03147379 | 5.962701e-13
40.6641 | 21.9731 | 21.58668 | 17.46914 | 0.3864207 | 4.085099 | 0.03244264 | 5.991823e-13
40.6741 | 21.9352 | 21.5166 | 17.45959 | 0.4186038 | 4.023556 | 0.03344764 | 6.022217e-13
40.6841 | 21.8936 | 21.44822 | 17.45004 | 0.4453777 | 3.963689 | 0.03449034 | 6.053909e-13
40.6941 | 21.8485 | 21.38152 | 17.44049 | 0.4669848 | 3.905455 | 0.03557235 | 6.086921e-13
40.704 | 21.8192 | 21.31708 | 17.43102 | 0.5021197 | 3.849373 | 0.03668395 | 6.120935e-13
40.714 | 21.7618 | 21.25358 | 17.42146 | 0.5082226 | 3.794269 | 0.03784936 | 6.156665e-13
40.724 | 21.7575 | 21.19163 | 17.41189 | 0.5658697 | 3.740681 | 0.03905943 | 6.193806e-13
40.734 | 21.7081 | 21.13121 | 17.40232 | 0.5768932 | 3.688576 | 0.04031618 | 6.232394e-13
40.744 | 21.6693 | 21.07228 | 17.39274 | 0.5970247 | 3.637918 | 0.04162168 | 6.272467e-13
40.754 | 21.6318 | 21.01481 | 17.38315 | 0.616994 | 3.588676 | 0.04297815 | 6.314063e-13
40.764 | 21.5886 | 20.95877 | 17.37356 | 0.6298291 | 3.54082 | 0.0443879 | 6.357226e-13
40.774 | 21.5643 | 20.90414 | 17.36397 | 0.6601564 | 3.494321 | 0.0458534 | 6.401998e-13
40.784 | 21.5309 | 20.8509 | 17.35437 | 0.6800011 | 3.44915 | 0.0473772 | 6.448428e-13
40.794 | 21.5021 | 20.79901 | 17.34477 | 0.7030871 | 3.405283 | 0.04896205 | 6.496563e-13
40.804 | 21.491 | 20.74846 | 17.33516 | 0.7425366 | 3.362692 | 0.05061082 | 6.546457e-13
40.814 | 21.4328 | 20.69923 | 17.32555 | 0.7335711 | 3.321354 | 0.05232652 | 6.598164e-13
40.824 | 21.4079 | 20.65129 | 17.31593 | 0.7566119 | 3.281244 | 0.05411234 | 6.651737e-13
40.834 | 21.4011 | 20.60462 | 17.30631 | 0.7964787 | 3.24234 | 0.05597163 | 6.707235e-13
40.844 | 21.3597 | 20.55921 | 17.29668 | 0.8004914 | 3.204617 | 0.05790791 | 6.764716e-13
40.854 | 21.3468 | 20.51503 | 17.28705 | 0.8317688 | 3.168053 | 0.05992488 | 6.824239e-13
40.864 | 21.3249 | 20.47207 | 17.27742 | 0.8528306 | 3.132625 | 0.06202641 | 6.885864e-13
40.874 | 21.2908 | 20.4303 | 17.26778 | 0.8604963 | 3.098308 | 0.06421658 | 6.94965e-13
40.884 | 21.2637 | 20.38971 | 17.25813 | 0.873986 | 3.06508 | 0.06649962 | 7.015654e-13
40.894 | 21.2208 | 20.35028 | 17.24849 | 0.8705208 | 3.032913 | 0.06887995 | 7.083933e-13
40.904 | 21.2298 | 20.31198 | 17.23883 | 0.9178233 | 3.001781 | 0.07136217 | 7.154537e-13
40.914 | 21.1829 | 20.27478 | 17.22918 | 0.9081178 | 2.971655 | 0.07395102 | 7.227512e-13
40.924 | 21.1719 | 20.23867 | 17.21951 | 0.9332305 | 2.942503 | 0.07665142 | 7.302899e-13
40.934 | 21.1438 | 20.20361 | 17.20985 | 0.9401907 | 2.914292 | 0.07946839 | 7.380728e-13
40.944 | 21.1039 | 20.16957 | 17.20018 | 0.9343312 | 2.886983 | 0.08240704 | 7.461019e-13
40.954 | 21.0894 | 20.13651 | 17.1905 | 0.952888 | 2.860535 | 0.08547256 | 7.543777e-13
40.964 | 21.0776 | 20.1044 | 17.18083 | 0.9732027 | 2.834901 | 0.08867015 | 7.628992e-13
40.974 | 21.0533 | 20.07318 | 17.17114 | 0.9801197 | 2.810032 | 0.09200501 | 7.716638e-13
40.984 | 21.0291 | 20.04281 | 17.16146 | 0.9862909 | 2.785871 | 0.09548221 | 7.806661e-13
40.994 | 21.0044 | 20.01323 | 17.15176 | 0.9911736 | 2.762355 | 0.09910669 | 7.898985e-13
41.004 | 20.982 | 19.98437 | 17.14207 | 0.9976317 | 2.739415 | 0.1028831 | 7.993503e-13
41.014 | 20.9601 | 19.95616 | 17.13237 | 1.003936 | 2.716978 | 0.1068158 | 8.090079e-13
41.024 | 20.9635 | 19.92854 | 17.12267 | 1.034962 | 2.694962 | 0.1109088 | 8.188544e-13
41.034 | 20.9299 | 19.9014 | 17.11296 | 1.028495 | 2.67328 | 0.1151655 | 8.288685e-13
41.044 | 20.9168 | 19.87467 | 17.10325 | 1.042125 | 2.651838 | 0.1195887 | 8.39026e-13
41.054 | 20.8934 | 19.84825 | 17.09353 | 1.045149 | 2.630538 | 0.1241806 | 8.492982e-13
41.064 | 20.8718 | 19.82203 | 17.08381 | 1.049766 | 2.609278 | 0.1289425 | 8.596528e-13
41.074 | 20.8688 | 19.79592 | 17.07409 | 1.072883 | 2.587952 | 0.133875 | 8.700539e-13
41.084 | 20.8594 | 19.7698 | 17.06436 | 1.089605 | 2.566455 | 0.1389776 | 8.804619e-13
41.094 | 20.8274 | 19.74356 | 17.05463 | 1.08384 | 2.54468 | 0.144249 | 8.908345e-13
41.104 | 20.8297 | 19.71711 | 17.0449 | 1.112594 | 2.522522 | 0.149687 | 9.011268e-13
41.114 | 20.7826 | 19.69033 | 17.03516 | 1.09227 | 2.499884 | 0.1552883 | 9.112922e-13
41.124 | 20.7975 | 19.66314 | 17.02542 | 1.134364 | 2.476672 | 0.161049 | 9.212832e-13
41.134 | 20.7654 | 19.63543 | 17.01567 | 1.129965 | 2.452802 | 0.1669642 | 9.310521e-13
41.144 | 20.775 | 19.60715 | 17.00592 | 1.167852 | 2.4282 | 0.1730284 | 9.405522e-13
41.154 | 20.756 | 19.57821 | 16.99617 | 1.177794 | 2.402805 | 0.1792355 | 9.497378e-13
41.164 | 20.7273 | 19.54855 | 16.98641 | 1.178745 | 2.376568 | 0.185579 | 9.585663e-13
41.174 | 20.7288 | 19.51815 | 16.97665 | 1.210647 | 2.349454 | 0.1920523 | 9.669978e-13
41.184 | 20.7198 | 19.48697 | 16.96688 | 1.232829 | 2.321441 | 0.1986483 | 9.749961e-13
41.194 | 20.7075 | 19.455 | 16.95711 | 1.252503 | 2.292523 | 0.2053602 | 9.825296e-13
41.204 | 20.716 | 19.42223 | 16.94734 | 1.29377 | 2.262708 | 0.2121813 | 9.89571e-13
41.214 | 20.6941 | 19.38869 | 16.93757 | 1.305415 | 2.232014 | 0.219105 | 9.960979e-13
41.224 | 20.6834 | 19.35439 | 16.92779 | 1.329014 | 2.200474 | 0.2261252 | 1.002093e-12
41.234 | 20.6769 | 19.31937 | 16.918 | 1.357529 | 2.16813 | 0.2332363 | 1.007543e-12
41.244 | 20.6713 | 19.28369 | 16.90822 | 1.387613 | 2.135035 | 0.2404332 | 1.012441e-12
41.254 | 20.6819 | 19.24739 | 16.89843 | 1.434512 | 2.101248 | 0.2477115 | 1.016783e-12
41.264 | 20.6595 | 19.21054 | 16.88864 | 1.448962 | 2.066835 | 0.2550673 | 1.020571e-12
41.274 | 20.6515 | 19.17321 | 16.87884 | 1.478294 | 2.031868 | 0.2624975 | 1.02381e-12
41.284 | 20.6374 | 19.13546 | 16.86904 | 1.501936 | 1.996423 | 0.27 | 1.02651e-12
41.2939 | 20.6348 | 19.09777 | 16.85934 | 1.537034 | 1.960934 | 0.2774965 | 1.02866e-12
41.3039 | 20.6384 | 19.05944 | 16.84953 | 1.578964 | 1.924768 | 0.2851384 | 1.030324e-12
41.3139 | 20.6306 | 19.02093 | 16.83972 | 1.609672 | 1.888357 | 0.2928499 | 1.031492e-12
41.3239 | 20.6325 | 18.98232 | 16.82991 | 1.650183 | 1.851778 | 0.3006312 | 1.032184e-12
41.3339 | 20.6028 | 18.94368 | 16.82009 | 1.659119 | 1.815106 | 0.3084835 | 1.03242e-12
41.3439 | 20.6201 | 18.90509 | 16.81027 | 1.715009 | 1.77841 | 0.316408 | 1.032221e-12
41.3539 | 20.5901 | 18.86662 | 16.80045 | 1.723485 | 1.741758 | 0.3244066 | 1.031608e-12
41.3639 | 20.596 | 18.82832 | 16.79063 | 1.767682 | 1.705211 | 0.3324812 | 1.030603e-12
41.3739 | 20.591 | 18.79026 | 16.7808 | 1.800743 | 1.668827 | 0.3406338 | 1.029226e-12
41.3839 | 20.5747 | 18.75249 | 16.77097 | 1.822213 | 1.632655 | 0.3488666 | 1.027496e-12
41.3939 | 20.5693 | 18.71505 | 16.76113 | 1.854246 | 1.596742 | 0.3571813 | 1.025431e-12
41.4039 | 20.5673 | 18.678 | 16.75129 | 1.889301 | 1.561127 | 0.3655795 | 1.023049e-12
41.4139 | 20.55 | 18.64136 | 16.74145 | 1.908641 | 1.525844 | 0.3740625 | 1.020362e-12
41.4239 | 20.5406 | 18.60516 | 16.73161 | 1.935438 | 1.490922 | 0.3826311 | 1.017385e-12
41.4339 | 20.514 | 18.56943 | 16.72176 | 1.944566 | 1.456387 | 0.3912856 | 1.014129e-12
41.4439 | 20.5449 | 18.53419 | 16.71191 | 2.010706 | 1.422256 | 0.4000254 | 1.010603e-12
41.4539 | 20.5062 | 18.49946 | 16.70206 | 2.006743 | 1.388547 | 0.4088496 | 1.006815e-12
41.4639 | 20.5119 | 18.46523 | 16.6922 | 2.046667 | 1.355272 | 0.4177566 | 1.002771e-12
41.4739 | 20.502 | 18.43153 | 16.68235 | 2.07047 | 1.322439 | 0.4267439 | 9.984748e-13
41.4839 | 20.4814 | 18.39835 | 16.67249 | 2.08305 | 1.290056 | 0.4358084 | 9.939308e-13
41.4939 | 20.4751 | 18.3657 | 16.66262 | 2.109405 | 1.258127 | 0.4449461 | 9.891407e-13
41.5039 | 20.5006 | 18.33356 | 16.65276 | 2.167038 | 1.226654 | 0.4541526 | 9.841059e-13
41.5139 | 20.4796 | 18.30195 | 16.64289 | 2.177653 | 1.195638 | 0.4634224 | 9.788265e-13
41.5239 | 20.476 | 18.27084 | 16.63301 | 2.205156 | 1.16508 | 0.4727496 | 9.733025e-13
41.5339 | 20.4617 | 18.24025 | 16.62314 | 2.221454 | 1.134978 | 0.4821275 | 9.675329e-13
41.5439 | 20.4469 | 18.21014 | 16.61326 | 2.236757 | 1.105332 | 0.4915487 | 9.615169e-13
41.5539 | 20.458 | 18.18053 | 16.60338 | 2.277474 | 1.076138 | 0.5010052 | 9.552531e-13
41.5639 | 20.4608 | 18.15138 | 16.5935 | 2.309415 | 1.047396 | 0.5104887 | 9.487406e-13
41.5739 | 20.4546 | 18.12271 | 16.58361 | 2.331892 | 1.019103 | 0.5199899 | 9.419779e-13
41.5839 | 20.4431 | 18.09448 | 16.57373 | 2.348617 | 0.9912568 | 0.5294994 | 9.349642e-13
41.5939 | 20.4305 | 18.0667 | 16.56384 | 2.3638 | 0.963856 | 0.5390073 | 9.27699e-13
41.6039 | 20.4162 | 18.03935 | 16.55394 | 2.376854 | 0.9368988 | 0.548503 | 9.201821e-13
41.6139 | 20.4412 | 18.01241 | 16.54405 | 2.42879 | 0.9103842 | 0.5579761 | 9.12414e-13
41.6239 | 20.443 | 17.98588 | 16.53415 | 2.457122 | 0.884311 | 0.5674155 | 9.043955e-13
41.6339 | 20.423 | 17.95974 | 16.52425 | 2.463259 | 0.8586786 | 0.5768101 | 8.961283e-13
41.6439 | 20.4092 | 17.93398 | 16.51435 | 2.475215 | 0.8334866 | 0.5861484 | 8.876145e-13
41.6539 | 20.4022 | 17.9086 | 16.50444 | 2.493601 | 0.8087353 | 0.5954191 | 8.788572e-13
41.6639 | 20.3994 | 17.88357 | 16.49454 | 2.515827 | 0.7844247 | 0.6046107 | 8.698601e-13
41.6739 | 20.4176 | 17.8589 | 16.48463 | 2.558704 | 0.7605556 | 0.6137116 | 8.606277e-13
41.6839 | 20.4019 | 17.83456 | 16.47472 | 2.567344 | 0.7371287 | 0.6227107 | 8.511652e-13
41.6939 | 20.3858 | 17.81054 | 16.4648 | 2.575255 | 0.7141451 | 0.6315965 | 8.414789e-13
41.7039 | 20.3655 | 17.78685 | 16.45489 | 2.578649 | 0.6916058 | 0.6403581 | 8.315754e-13
41.7139 | 20.3699 | 17.76347 | 16.44497 | 2.606434 | 0.6695121 | 0.6489847 | 8.214623e-13
41.7239 | 20.3718 | 17.74038 | 16.43505 | 2.631421 | 0.6478653 | 0.6574659 | 8.111482e-13
41.7339 | 20.3642 | 17.71758 | 16.42513 | 2.646616 | 0.6266666 | 0.6657915 | 8.006419e-13
41.7439 | 20.3491 | 17.69507 | 16.4152 | 2.65403 | 0.6059172 | 0.673952 | 7.899532e-13
41.7539 | 20.3321 | 17.67283 | 16.40527 | 2.65927 | 0.5856181 | 0.6819379 | 7.790923e-13
41.7639 | 20.3171 | 17.65086 | 16.39535 | 2.666243 | 0.5657704 | 0.6897409 | 7.680703e-13
41.7739 | 20.3356 | 17.62914 | 16.38541 | 2.706458 | 0.5463748 | 0.6973526 | 7.568986e-13
41.7839 | 20.3187 | 17.60768 | 16.37548 | 2.711022 | 0.5274315 | 0.7047656 | 7.45589e-13
41.7939 | 20.3171 | 17.58646 | 16.36555 | 2.73064 | 0.5089408 | 0.7119729 | 7.341539e-13
41.8039 | 20.2811 | 17.56548 | 16.35561 | 2.715619 | 0.4909026 | 0.7189684 | 7.22606e-13
41.8139 | 20.2914 | 17.54473 | 16.34567 | 2.746666 | 0.4733163 | 0.7257465 | 7.109583e-13
41.8239 | 20.2681 | 17.52421 | 16.33573 | 2.743887 | 0.456181 | 0.7323023 | 6.992239e-13
41.8339 | 20.2905 | 17.50391 | 16.32579 | 2.786585 | 0.4394953 | 0.7386318 | 6.874164e-13
41.8439 | 20.2539 | 17.48383 | 16.31584 | 2.770068 | 0.4232575 | 0.7447313 | 6.755489e-13
41.8539 | 20.2536 | 17.46396 | 16.3059 | 2.789639 | 0.4074654 | 0.7505984 | 6.636352e-13
41.8639 | 20.2494 | 17.4443 | 16.29595 | 2.805104 | 0.3921163 | 0.756231 | 6.516886e-13
41.8738 | 20.2361 | 17.42503 | 16.2861 | 2.811071 | 0.3773545 | 0.761576 | 6.398429e-13
41.8838 | 20.233 | 17.40576 | 16.27615 | 2.827237 | 0.3628772 | 0.766739 | 6.278707e-13
41.8938 | 20.2201 | 17.38669 | 16.26619 | 2.833408 | 0.3488323 | 0.7716661 | 6.159051e-13
41.9038 | 20.2039 | 17.36781 | 16.25624 | 2.836088 | 0.3352152 | 0.776358 | 6.03959e-13
41.9138 | 20.2317 | 17.34912 | 16.24628 | 2.882581 | 0.322021 | 0.7808163 | 5.920449e-13
41.9238 | 20.2088 | 17.33061 | 16.23632 | 2.878189 | 0.3092443 | 0.785043 | 5.801748e-13
41.9338 | 20.1857 | 17.31228 | 16.22636 | 2.873416 | 0.2968794 | 0.7890411 | 5.683606e-13
41.9438 | 20.19 | 17.29414 | 16.2164 | 2.895864 | 0.2849201 | 0.7928138 | 5.566135e-13
41.9538 | 20.167 | 17.27616 | 16.20644 | 2.890836 | 0.2733598 | 0.7963651 | 5.449445e-13
41.9638 | 20.1821 | 17.25837 | 16.19647 | 2.923734 | 0.2621918 | 0.7996992 | 5.333637e-13
41.9738 | 20.1726 | 17.24074 | 16.18651 | 2.931862 | 0.2514087 | 0.8028209 | 5.218811e-13
41.9838 | 20.1549 | 17.22328 | 16.17654 | 2.93162 | 0.2410031 | 0.8057355 | 5.10506e-13
41.9938 | 20.142 | 17.20599 | 16.16657 | 2.936012 | 0.2309672 | 0.8084487 | 4.99247e-13
42.0038 | 20.1467 | 17.18886 | 16.1566 | 2.95784 | 0.2212929 | 0.8109661 | 4.881122e-13
42.0138 | 20.1349 | 17.1719 | 16.14663 | 2.963004 | 0.211972 | 0.813294 | 4.771091e-13
42.0238 | 20.147 | 17.15509 | 16.13666 | 2.991909 | 0.2029961 | 0.8154385 | 4.662447e-13
42.0338 | 20.1274 | 17.13844 | 16.12668 | 2.988956 | 0.1943566 | 0.8174063 | 4.555253e-13
42.0438 | 20.1105 | 17.12195 | 16.11671 | 2.988546 | 0.1860446 | 0.8192036 | 4.449565e-13
42.0538 | 20.1098 | 17.10562 | 16.10673 | 3.004183 | 0.1780514 | 0.820837 | 4.345433e-13
42.0638 | 20.1172 | 17.08943 | 16.09675 | 3.027769 | 0.170368 | 0.8223127 | 4.242901e-13
42.0738 | 20.0995 | 17.07339 | 16.08677 | 3.026107 | 0.1629853 | 0.8236369 | 4.142005e-13
42.0838 | 20.1107 | 17.0575 | 16.07679 | 3.053201 | 0.1558944 | 0.8248155 | 4.042779e-13
42.0938 | 20.0741 | 17.04175 | 16.06681 | 3.032353 | 0.1490861 | 0.8258541 | 3.945246e-13
42.1038 | 20.078 | 17.02613 | 16.05682 | 3.051867 | 0.1425515 | 0.8267578 | 3.849425e-13
42.1138 | 20.0742 | 17.01065 | 16.04684 | 3.063548 | 0.1362814 | 0.8275311 | 3.75533e-13
42.1238 | 20.0545 | 16.9953 | 16.03685 | 3.059202 | 0.1302668 | 0.8281779 | 3.662966e-13
42.1338 | 20.0807 | 16.98007 | 16.02687 | 3.100632 | 0.1244989 | 0.8287016 | 3.572335e-13
42.1438 | 20.0362 | 16.96495 | 16.01688 | 3.071247 | 0.1189688 | 0.8291047 | 3.483433e-13
42.1538 | 20.0574 | 16.94995 | 16.00689 | 3.107453 | 0.1136678 | 0.8293886 | 3.396248e-13
42.1638 | 20.0315 | 16.93504 | 15.9969 | 3.096458 | 0.1085873 | 0.829554 | 3.310767e-13
42.1738 | 20.0329 | 16.92023 | 15.98691 | 3.112671 | 0.1037188 | 0.8296005 | 3.22697e-13
42.1838 | 20.0069 | 16.9055 | 15.97692 | 3.101401 | 0.0990541 | 0.8295268 | 3.144833e-13
42.1938 | 20.0025 | 16.89084 | 15.96693 | 3.111659 | 0.09458501 | 0.8293304 | 3.064328e-13
42.2038 | 19.998 | 16.87624 | 15.95693 | 3.121757 | 0.09030364 | 0.8290079 | 2.985425e-13
42.2138 | 19.997 | 16.86169 | 15.94694 | 3.135305 | 0.08620232 | 0.8285548 | 2.90809e-13
42.2238 | 19.9698 | 16.84718 | 15.93694 | 3.122618 | 0.08227361 | 0.8279658 | 2.832288e-13
42.2338 | 19.9496 | 16.83269 | 15.92695 | 3.116909 | 0.0785103 | 0.827235 | 2.757983e-13
42.2438 | 19.9439 | 16.81821 | 15.91695 | 3.12569 | 0.07490549 | 0.8263557 | 2.685138e-13
42.2538 | 19.9533 | 16.80372 | 15.90695 | 3.149576 | 0.07145251 | 0.8253207 | 2.613717e-13
42.2638 | 19.9388 | 16.78922 | 15.89695 | 3.149579 | 0.06814502 | 0.8241231 | 2.543686e-13
42.2738 | 19.9004 | 16.77469 | 15.88695 | 3.125714 | 0.06497696 | 0.8227555 | 2.47501e-13
42.2838 | 19.8842 | 16.76011 | 15.87695 | 3.124093 | 0.06194258 | 0.8212112 | 2.40766e-13
42.2938 | 19.8765 | 16.74547 | 15.86695 | 3.131027 | 0.05903641 | 0.819484 | 2.341608e-13
42.3038 | 19.8994 | 16.73077 | 15.85695 | 3.168626 | 0.05625329 | 0.8175686 | 2.27683e-13
42.3138 | 19.8714 | 16.716 | 15.84695 | 3.155401 | 0.05358833 | 0.8154606 | 2.213306e-13
42.3238 | 19.8497 | 16.70114 | 15.83695 | 3.148559 | 0.0510369 | 0.8131569 | 2.151019e-13
42.3338 | 19.8265 | 16.6862 | 15.82694 | 3.140305 | 0.04859466 | 0.810656 | 2.089955e-13
42.3438 | 19.8278 | 16.67116 | 15.81694 | 3.156644 | 0.04625746 | 0.8079578 | 2.030107e-13
42.3538 | 19.8444 | 16.65602 | 15.80694 | 3.188379 | 0.04402138 | 0.8050635 | 1.971467e-13
42.3638 | 19.8234 | 16.64079 | 15.79693 | 3.182609 | 0.0418827 | 0.8019762 | 1.914033e-13
42.3738 | 19.786 | 16.62547 | 15.78693 | 3.160535 | 0.03983785 | 0.7987004 | 1.857803e-13
42.3838 | 19.7863 | 16.61005 | 15.77692 | 3.176253 | 0.03788344 | 0.795242 | 1.802777e-13
42.3938 | 19.7592 | 16.59454 | 15.76692 | 3.16466 | 0.03601619 | 0.7916084 | 1.748958e-13
42.4038 | 19.7727 | 16.57895 | 15.75691 | 3.19375 | 0.03423295 | 0.7878079 | 1.696348e-13
42.4138 | 19.7529 | 16.56328 | 15.7469 | 3.189617 | 0.03253066 | 0.7838503 | 1.64495e-13
42.4238 | 19.7108 | 16.54755 | 15.7369 | 3.163252 | 0.03090636 | 0.7797459 | 1.594766e-13
42.4338 | 19.6914 | 16.53175 | 15.72689 | 3.159649 | 0.02935717 | 0.7755062 | 1.545798e-13
42.4438 | 19.6573 | 16.5159 | 15.71688 | 3.141396 | 0.02788029 | 0.771143 | 1.498046e-13
42.4538 | 19.6794 | 16.50001 | 15.70687 | 3.179386 | 0.02647296 | 0.7666685 | 1.451509e-13
42.4637 | 19.6297 | 16.48425 | 15.69696 | 3.145448 | 0.02514561 | 0.7621417 | 1.406634e-13
42.4737 | 19.6144 | 16.46831 | 15.68696 | 3.146092 | 0.02386881 | 0.7574835 | 1.362509e-13
42.4837 | 19.5826 | 16.45235 | 15.67695 | 3.130247 | 0.02265374 | 0.752752 | 1.319587e-13
42.4937 | 19.5581 | 16.4364 | 15.66694 | 3.121704 | 0.02149788 | 0.7479596 | 1.27786e-13
42.5037 | 19.5647 | 16.42045 | 15.65693 | 3.144253 | 0.02039878 | 0.7431184 | 1.23732e-13
42.5137 | 19.5165 | 16.40452 | 15.64692 | 3.111985 | 0.01935405 | 0.7382402 | 1.197952e-13
42.5237 | 19.4895 | 16.38861 | 15.63691 | 3.100891 | 0.01836134 | 0.7333362 | 1.159744e-13
42.5337 | 19.4797 | 16.37274 | 15.6269 | 3.106962 | 0.01741838 | 0.7284168 | 1.122678e-13
42.5437 | 19.4382 | 16.35691 | 15.61689 | 3.081292 | 0.01652293 | 0.7234918 | 1.086738e-13
42.5537 | 19.4282 | 16.34113 | 15.60688 | 3.087073 | 0.01567283 | 0.7185704 | 1.051902e-13
42.5637 | 19.4078 | 16.3254 | 15.59688 | 3.082398 | 0.01486599 | 0.7136605 | 1.018151e-13
42.5737 | 19.3695 | 16.30974 | 15.58687 | 3.059764 | 0.01410037 | 0.7087699 | 9.854605e-14
42.5837 | 19.3548 | 16.29414 | 15.57686 | 3.060664 | 0.01337402 | 0.703905 | 9.538079e-14
42.5937 | 19.3144 | 16.2786 | 15.56685 | 3.035795 | 0.01268502 | 0.6990718 | 9.231681e-14
42.6037 | 19.2973 | 16.26315 | 15.55684 | 3.034154 | 0.01203156 | 0.6942752 | 8.935156e-14
42.6137 | 19.2716 | 16.24776 | 15.54683 | 3.023838 | 0.01141188 | 0.6895197 | 8.648243e-14
42.6237 | 19.2477 | 16.23245 | 15.53682 | 3.015245 | 0.01082428 | 0.6848089 | 8.370679e-14
42.6337 | 19.2141 | 16.21723 | 15.52681 | 2.996874 | 0.01026716 | 0.680146 | 8.102198e-14
42.6437 | 19.1874 | 16.20208 | 15.51681 | 2.985322 | 0.009738965 | 0.6755336 | 7.842531e-14
42.6537 | 19.1641 | 16.18701 | 15.5068 | 2.977091 | 0.009238215 | 0.6709734 | 7.591412e-14
42.6637 | 19.1618 | 16.17202 | 15.49679 | 2.98978 | 0.008763502 | 0.6664673 | 7.348578e-14
42.6737 | 19.1253 | 16.15711 | 15.48678 | 2.968188 | 0.008313478 | 0.6620162 | 7.113766e-14
42.6837 | 19.0932 | 16.14228 | 15.47678 | 2.950917 | 0.007886863 | 0.657621 | 6.886721e-14
42.6937 | 19.0534 | 16.12753 | 15.46677 | 2.925867 | 0.007482438 | 0.6532822 | 6.667188e-14
42.7037 | 19.0478 | 16.11286 | 15.45676 | 2.934939 | 0.007099045 | 0.6489999 | 6.454921e-14
42.7137 | 19.0326 | 16.09827 | 15.44676 | 2.934334 | 0.006735581 | 0.6447743 | 6.249678e-14
42.7237 | 19.0006 | 16.08375 | 15.43675 | 2.916854 | 0.006391002 | 0.640605 | 6.051224e-14
42.7337 | 18.9609 | 16.0693 | 15.42675 | 2.891599 | 0.006064316 | 0.6364916 | 5.859328e-14
42.7437 | 18.9356 | 16.05493 | 15.41674 | 2.880671 | 0.005754583 | 0.6324337 | 5.67377e-14
42.7537 | 18.9232 | 16.04063 | 15.40674 | 2.882572 | 0.00546091 | 0.6284305 | 5.494332e-14
42.7637 | 18.8915 | 16.0264 | 15.39673 | 2.865103 | 0.005182454 | 0.6244815 | 5.320805e-14
42.7737 | 18.8485 | 16.01223 | 15.38673 | 2.836266 | 0.004918413 | 0.6205858 | 5.152986e-14
42.7837 | 18.7974 | 15.99814 | 15.37673 | 2.799262 | 0.004668028 | 0.6167425 | 4.990681e-14
42.7937 | 18.8014 | 15.98411 | 15.36673 | 2.817294 | 0.004430583 | 0.6129507 | 4.833698e-14
42.8037 | 18.7619 | 15.97014 | 15.35672 | 2.791761 | 0.004205396 | 0.6092095 | 4.681855e-14
42.8137 | 18.7291 | 15.95623 | 15.34672 | 2.772867 | 0.003991823 | 0.605518 | 4.534975e-14
42.8237 | 18.6913 | 15.94239 | 15.33672 | 2.748913 | 0.003789255 | 0.6018751 | 4.392888e-14
42.8337 | 18.6537 | 15.9286 | 15.32672 | 2.725099 | 0.003597116 | 0.59828 | 4.255429e-14
42.8437 | 18.643 | 15.91487 | 15.31672 | 2.728129 | 0.003414857 | 0.5947315 | 4.12244e-14
42.8537 | 18.6002 | 15.9012 | 15.30673 | 2.699002 | 0.003241963 | 0.5912288 | 3.993767e-14
42.8637 | 18.5544 | 15.88758 | 15.29673 | 2.666821 | 0.003077943 | 0.5877709 | 3.869264e-14
42.8737 | 18.5474 | 15.87401 | 15.28673 | 2.673387 | 0.002922333 | 0.5843569 | 3.748787e-14
42.8837 | 18.5039 | 15.8605 | 15.27674 | 2.643402 | 0.002774696 | 0.5809857 | 3.632199e-14
42.8937 | 18.4859 | 15.84703 | 15.26674 | 2.638866 | 0.002634615 | 0.5776565 | 3.519369e-14
42.9037 | 18.4315 | 15.83362 | 15.25675 | 2.597881 | 0.002501698 | 0.5743683 | 3.410169e-14
42.9137 | 18.4048 | 15.82025 | 15.24676 | 2.584548 | 0.002375571 | 0.5711204 | 3.304476e-14
42.9237 | 18.3779 | 15.80693 | 15.23676 | 2.570968 | 0.002255882 | 0.5679118 | 3.202171e-14
42.9337 | 18.3559 | 15.79366 | 15.22677 | 2.562243 | 0.002142296 | 0.5647417 | 3.103142e-14
42.9437 | 18.3033 | 15.78043 | 15.21678 | 2.522874 | 0.002034499 | 0.5616093 | 3.007277e-14
42.9537 | 18.2838 | 15.76724 | 15.20679 | 2.516561 | 0.001932189 | 0.5585137 | 2.914471e-14
42.9637 | 18.236 | 15.75409 | 15.19681 | 2.481906 | 0.001835085 | 0.5554543 | 2.824621e-14
42.9737 | 18.2194 | 15.74099 | 15.18682 | 2.478409 | 0.001742915 | 0.5524302 | 2.737629e-14
42.9837 | 18.1958 | 15.72793 | 15.17683 | 2.467872 | 0.001655426 | 0.5494408 | 2.653399e-14
42.9937 | 18.1213 | 15.7149 | 15.16685 | 2.406396 | 0.001572378 | 0.5464853 | 2.57184e-14
43.0037 | 18.1178 | 15.70192 | 15.15686 | 2.415881 | 0.00149354 | 0.543563 | 2.492864e-14
43.0137 | 18.0637 | 15.68897 | 15.14688 | 2.374728 | 0.001418697 | 0.5406734 | 2.416385e-14
43.0237 | 18.0575 | 15.67606 | 15.1369 | 2.381439 | 0.001347644 | 0.5378157 | 2.34232e-14
43.0337 | 18.0006 | 15.66319 | 15.12692 | 2.337413 | 0.001280186 | 0.5349894 | 2.270591e-14
43.0436 | 17.9683 | 15.65048 | 15.11704 | 2.317824 | 0.001216762 | 0.5322217 | 2.201805e-14
43.0536 | 17.9508 | 15.63767 | 15.10706 | 2.313128 | 0.001155919 | 0.5294559 | 2.134498e-14
43.0636 | 17.8952 | 15.6249 | 15.09708 | 2.270299 | 0.001098148 | 0.5267198 | 2.069305e-14
43.0736 | 17.8829 | 15.61216 | 15.08711 | 2.270737 | 0.001043292 | 0.5240127 | 2.006157e-14
43.0836 | 17.8299 | 15.59946 | 15.07713 | 2.230442 | 0.0009912023 | 0.5213342 | 1.944987e-14
43.0936 | 17.8196 | 15.58679 | 15.06716 | 2.232815 | 0.0009417374 | 0.5186837 | 1.885732e-14
43.1036 | 17.7733 | 15.57414 | 15.05719 | 2.199156 | 0.0008947637 | 0.5160607 | 1.828328e-14
43.1136 | 17.7254 | 15.56153 | 15.04722 | 2.163867 | 0.0008501543 | 0.5134648 | 1.772717e-14
43.1236 | 17.7142 | 15.54895 | 15.03725 | 2.165248 | 0.0008077888 | 0.5108956 | 1.71884e-14
43.1336 | 17.6762 | 15.5364 | 15.02728 | 2.139798 | 0.0007675532 | 0.5083525 | 1.666642e-14
43.1436 | 17.6529 | 15.52388 | 15.01732 | 2.12902 | 0.0007293391 | 0.5058351 | 1.616068e-14
43.1536 | 17.6157 | 15.51139 | 15.00735 | 2.104313 | 0.000693044 | 0.5033431 | 1.567066e-14
43.1636 | 17.5705 | 15.49892 | 14.99739 | 2.071578 | 0.0006585703 | 0.5008759 | 1.519585e-14
43.1736 | 17.5572 | 15.48649 | 14.98743 | 2.070715 | 0.0006258259 | 0.4984333 | 1.473578e-14
43.1836 | 17.5114 | 15.47408 | 14.97747 | 2.037324 | 0.0005947232 | 0.4960149 | 1.428996e-14
43.1936 | 17.4763 | 15.46169 | 14.96751 | 2.014607 | 0.0005651789 | 0.4936202 | 1.385795e-14
43.2036 | 17.4566 | 15.44934 | 14.95755 | 2.007263 | 0.0005371142 | 0.4912489 | 1.34393e-14
43.2136 | 17.416 | 15.43701 | 14.9476 | 1.978994 | 0.0005104543 | 0.4889008 | 1.303359e-14
43.2236 | 17.3991 | 15.4247 | 14.93764 | 1.974398 | 0.0004851282 | 0.4865754 | 1.264041e-14
43.2336 | 17.3379 | 15.41242 | 14.92769 | 1.925477 | 0.0004610686 | 0.4842724 | 1.225935e-14
43.2436 | 17.3415 | 15.40017 | 14.91774 | 1.941331 | 0.0004382116 | 0.4819915 | 1.189004e-14
43.2536 | 17.2808 | 15.38794 | 14.90779 | 1.892861 | 0.0004164965 | 0.4797323 | 1.15321e-14
43.2636 | 17.2653 | 15.37573 | 14.89784 | 1.889566 | 0.0003958657 | 0.4774947 | 1.118517e-14
43.2736 | 17.2292 | 15.36355 | 14.8879 | 1.865647 | 0.0003762646 | 0.4752783 | 1.084891e-14
43.2836 | 17.1811 | 15.3514 | 14.87795 | 1.829705 | 0.0003576414 | 0.4730828 | 1.052298e-14
43.2936 | 17.1835 | 15.33926 | 14.86801 | 1.844239 | 0.0003399469 | 0.470908 | 1.020705e-14
43.3036 | 17.1398 | 15.32715 | 14.85807 | 1.81265 | 0.0003231344 | 0.4687535 | 9.900806e-15
43.3136 | 17.0934 | 15.31506 | 14.84814 | 1.778338 | 0.0003071595 | 0.4666192 | 9.603948e-15
43.3236 | 17.0763 | 15.303 | 14.8382 | 1.773304 | 0.0002919802 | 0.4645047 | 9.316179e-15
43.3336 | 17.0374 | 15.29095 | 14.82826 | 1.746448 | 0.0002775565 | 0.4624099 | 9.037214e-15
43.3436 | 17.0252 | 15.27893 | 14.81833 | 1.746269 | 0.0002638505 | 0.4603344 | 8.766777e-15
43.3536 | 16.9528 | 15.26693 | 14.8084 | 1.685869 | 0.0002508262 | 0.4582781 | 8.504601e-15
43.3636 | 16.9451 | 15.25495 | 14.79847 | 1.690147 | 0.0002384494 | 0.4562407 | 8.250429e-15
43.3736 | 16.92 | 15.243 | 14.78855 | 1.677004 | 0.0002266878 | 0.454222 | 8.00401e-15
43.3836 | 16.8882 | 15.23106 | 14.77862 | 1.65714 | 0.0002155104 | 0.4522217 | 7.765101e-15
43.3936 | 16.8556 | 15.21914 | 14.7687 | 1.636455 | 0.000204888 | 0.4502397 | 7.53347e-15
43.4036 | 16.8083 | 15.20725 | 14.75878 | 1.60105 | 0.0001947929 | 0.4482758 | 7.308889e-15
43.4136 | 16.7948 | 15.19538 | 14.74886 | 1.599424 | 0.0001851987 | 0.4463298 | 7.09114e-15
43.4236 | 16.7873 | 15.18352 | 14.73895 | 1.603777 | 0.0001760803 | 0.4444013 | 6.880008e-15
43.4336 | 16.723 | 15.17169 | 14.72903 | 1.551311 | 0.000167414 | 0.4424904 | 6.67529e-15
43.4436 | 16.6992 | 15.15987 | 14.71912 | 1.539325 | 0.0001591772 | 0.4405968 | 6.476786e-15
43.4536 | 16.6708 | 15.14808 | 14.70921 | 1.522719 | 0.0001513485 | 0.4387202 | 6.284304e-15
43.4636 | 16.6668 | 15.13631 | 14.6993 | 1.530494 | 0.0001439075 | 0.4368606 | 6.097657e-15
43.4736 | 16.6244 | 15.12455 | 14.6894 | 1.499849 | 0.0001368348 | 0.4350177 | 5.916664e-15
43.4836 | 16.5789 | 15.11281 | 14.67949 | 1.466086 | 0.0001301121 | 0.4331915 | 5.741152e-15
43.4936 | 16.5689 | 15.1011 | 14.66959 | 1.467803 | 0.0001237219 | 0.4313816 | 5.570949e-15
43.5036 | 16.5354 | 15.0894 | 14.65969 | 1.446001 | 0.0001176478 | 0.429588 | 5.405893e-15
43.5136 | 16.523 | 15.07772 | 14.6498 | 1.445281 | 0.0001118739 | 0.4278105 | 5.245824e-15
43.5236 | 16.455 | 15.06606 | 14.6399 | 1.388942 | 0.0001063853 | 0.4260489 | 5.09059e-15
43.5336 | 16.4458 | 15.05442 | 14.63001 | 1.391384 | 0.0001011678 | 0.4243031 | 4.94004e-15
43.5436 | 16.4169 | 15.04279 | 14.62012 | 1.374109 | 9.620796e-05 | 0.422573 | 4.794032e-15
43.5536 | 16.395 | 15.03118 | 14.61023 | 1.363815 | 9.149292e-05 | 0.4208585 | 4.652425e-15
43.5636 | 16.3433 | 15.0196 | 14.60035 | 1.323703 | 8.701055e-05 | 0.4191593 | 4.515085e-15
43.5736 | 16.322 | 15.00803 | 14.59047 | 1.313974 | 8.274926e-05 | 0.4174753 | 4.38188e-15
43.5836 | 16.2775 | 14.99647 | 14.58059 | 1.281026 | 7.86981e-05 | 0.4158065 | 4.252683e-15
43.5936 | 16.2684 | 14.98494 | 14.57071 | 1.283461 | 7.484663e-05 | 0.4141527 | 4.127372e-15
43.6036 | 16.2196 | 14.97342 | 14.56084 | 1.246178 | 7.118494e-05 | 0.4125138 | 4.005827e-15
43.6136 | 16.1862 | 14.96192 | 14.55096 | 1.224278 | 6.770361e-05 | 0.4108896 | 3.887934e-15
43.6236 | 16.1541 | 14.95044 | 14.5411 | 1.20366 | 6.439372e-05 | 0.4092802 | 3.77358e-15
43.6335 | 16.1198 | 14.93909 | 14.53133 | 1.180711 | 6.127744e-05 | 0.407701 | 3.66375e-15
43.6435 | 16.11 | 14.92764 | 14.52146 | 1.182359 | 5.828382e-05 | 0.4061204 | 3.556122e-15
43.6535 | 16.0465 | 14.91621 | 14.5116 | 1.13029 | 5.543747e-05 | 0.4045541 | 3.45172e-15
43.6635 | 16.019 | 14.9048 | 14.50174 | 1.114203 | 5.273109e-05 | 0.403002 | 3.350446e-15
43.6735 | 15.9884 | 14.8934 | 14.49189 | 1.095 | 4.378686e-05 | 0.4014706 | 3.252257e-15
43.6835 | 15.9562 | 14.88202 | 14.48203 | 1.07418 | 4.16655e-05 | 0.3999464 | 3.156952e-15
43.6935 | 15.9368 | 14.87066 | 14.47218 | 1.066144 | 3.964762e-05 | 0.3984363 | 3.064498e-15
43.7035 | 15.8712 | 14.85931 | 14.46233 | 1.01189 | 3.772815e-05 | 0.3969401 | 2.974808e-15
43.7135 | 15.8594 | 14.84798 | 14.45249 | 1.01142 | 3.590225e-05 | 0.3954578 | 2.887799e-15
43.7235 | 15.8165 | 14.83667 | 14.44264 | 0.9798328 | 3.416533e-05 | 0.3939893 | 2.803389e-15
43.7335 | 15.8162 | 14.82537 | 14.4328 | 0.9908293 | 3.251304e-05 | 0.3925345 | 2.7215e-15
43.7435 | 15.7382 | 14.81409 | 14.42297 | 0.9241092 | 3.094122e-05 | 0.3910933 | 2.642054e-15
43.7535 | 15.7189 | 14.80283 | 14.41313 | 0.9160726 | 2.944594e-05 | 0.3896658 | 2.564977e-15
43.7635 | 15.7028 | 14.79158 | 14.4033 | 0.9112195 | 2.802344e-05 | 0.3882518 | 2.490199e-15
43.7735 | 15.6604 | 14.78035 | 14.39347 | 0.8800499 | 0 | 0.386878 | 2.417816e-15
43.7835 | 15.6332 | 14.76914 | 14.38365 | 0.8640639 | 0 | 0.3854898 | 2.347415e-15
43.7935 | 15.5731 | 14.75794 | 14.37382 | 0.8151614 | 0 | 0.384115 | 2.279112e-15
43.8035 | 15.559 | 14.74676 | 14.364 | 0.8122426 | 0 | 0.3827537 | 2.212841e-15
43.8135 | 15.5534 | 14.73559 | 14.35419 | 0.8178073 | 0 | 0.3814059 | 2.148542e-15
43.8235 | 15.4782 | 14.72444 | 14.34437 | 0.7537556 | 0 | 0.3800714 | 2.086156e-15
43.8335 | 15.4637 | 14.71331 | 14.33456 | 0.7503874 | 0 | 0.3787504 | 2.025626e-15
43.8435 | 15.4335 | 14.7022 | 14.32475 | 0.7313028 | 0 | 0.3774428 | 1.966894e-15
43.8535 | 15.3926 | 14.6911 | 14.31495 | 0.7015017 | 0 | 0.3761487 | 1.909907e-15
43.8635 | 15.3692 | 14.68002 | 14.30515 | 0.6891842 | 0 | 0.3748678 | 1.854612e-15
43.8735 | 15.3336 | 14.66895 | 14.29535 | 0.66465 | 0 | 0.3736005 | 1.800959e-15
43.8835 | 15.3196 | 14.6579 | 14.28555 | 0.6616993 | 0 | 0.3723466 | 1.748899e-15
43.8935 | 15.2647 | 14.64687 | 14.27576 | 0.617832 | 0 | 0.3711062 | 1.698383e-15
43.9035 | 15.234 | 14.63585 | 14.26597 | 0.598148 | 0 | 0.3698793 | 1.649365e-15
43.9135 | 15.2326 | 14.62485 | 14.25619 | 0.6077472 | 0 | 0.368666 | 1.601801e-15
43.9235 | 15.1625 | 14.61387 | 14.2464 | 0.5486296 | 0 | 0.3674663 | 1.555647e-15
43.9335 | 15.1346 | 14.6029 | 14.23662 | 0.5316951 | 0 | 0.3662803 | 1.51086e-15
43.9435 | 15.1255 | 14.59196 | 14.22685 | 0.5335436 | 0 | 0.365108 | 1.467401e-15
43.9535 | 15.0817 | 14.58103 | 14.21708 | 0.500675 | 0 | 0.3639495 | 1.425228e-15
43.9635 | 15.0537 | 14.57011 | 14.20731 | 0.483589 | 0 | 0.3628051 | 1.384305e-15
43.9735 | 14.9939 | 14.55921 | 14.19754 | 0.4346858 | 0 | 0.3616746 | 1.344593e-15
43.9835 | 14.9798 | 14.54833 | 14.18778 | 0.4314651 | 0 | 0.3605583 | 1.306057e-15
43.9935 | 14.9705 | 14.53747 | 14.17802 | 0.4330267 | 0 | 0.3594562 | 1.268661e-15
44.0035 | 14.911 | 14.52663 | 14.16826 | 0.3843705 | 0 | 0.3583686 | 1.232372e-15
44.0135 | 14.8672 | 14.5158 | 14.15851 | 0.3513964 | 0 | 0.3572955 | 1.197157e-15
44.0235 | 14.8583 | 14.505 | 14.14876 | 0.3533042 | 0 | 0.3562372 | 1.162984e-15
44.0335 | 14.8432 | 14.49421 | 14.13901 | 0.3489936 | 0 | 0.3551937 | 1.129822e-15
44.0435 | 14.7809 | 14.48344 | 14.12927 | 0.2974644 | 0 | 0.3541653 | 1.097641e-15
44.0535 | 14.7506 | 14.47268 | 14.11953 | 0.2779165 | 0 | 0.3531521 | 1.066411e-15
44.0635 | 14.7319 | 14.46195 | 14.1098 | 0.2699497 | 0 | 0.3521544 | 1.036106e-15
44.0735 | 14.7116 | 14.45124 | 14.10006 | 0.2603636 | 0 | 0.3511724 | 1.006697e-15
44.0835 | 14.6745 | 14.44054 | 14.09034 | 0.233958 | 0 | 0.3502063 | 9.781582e-16
44.0935 | 14.6098 | 14.42987 | 14.08061 | 0.1799326 | 0 | 0.3492565 | 9.504637e-16
44.1035 | 14.6124 | 14.41921 | 14.07089 | 0.1931873 | 0 | 0.348323 | 9.235884e-16
44.1135 | 14.5839 | 14.40858 | 14.06117 | 0.1753215 | 0 | 0.3474063 | 8.975084e-16
44.1235 | 14.5483 | 14.39796 | 14.05146 | 0.1503352 | 0 | 0.3465066 | 8.722002e-16
44.1335 | 14.4946 | 14.38737 | 14.04175 | 0.1072278 | 0 | 0.3456242 | 8.476411e-16
44.1435 | 14.4856 | 14.3768 | 14.03204 | 0.108799 | 0 | 0.3447595 | 8.238089e-16
44.1535 | 14.4621 | 14.36625 | 14.02234 | 0.09584864 | 0 | 0.3439128 | 8.006823e-16
44.1635 | 14.4377 | 14.35572 | 14.01264 | 0.08197614 | 0 | 0.3430844 | 7.782407e-16
44.1735 | 14.3731 | 14.34522 | 14.00294 | 0.02788122 | 0 | 0.3422747 | 7.564637e-16
44.1835 | 14.3506 | 14.33474 | 13.99325 | 0.01586345 | 0 | 0.3414841 | 7.353318e-16
44.1935 | 14.3565 | 14.32428 | 13.98356 | 0.03222244 | 0 | 0.340713 | 7.14826e-16
44.2035 | 14.3063 | 14.31384 | 13.97388 | -0.007542247 | 0 | 0.3399617 | 6.949281e-16
44.2134 | 14.2695 | 14.30354 | 13.9643 | -0.03403506 | 0 | 0.339238 | 6.758102e-16
44.2234 | 14.2183 | 14.29315 | 13.95462 | -0.07484815 | 0 | 0.3385274 | 6.57069e-16
44.2334 | 14.2422 | 14.28279 | 13.94495 | -0.04058622 | 0 | 0.337838 | 6.388835e-16
44.2434 | 14.1998 | 14.27245 | 13.93528 | -0.07264969 | 0 | 0.3371701 | 6.212374e-16
44.2534 | 14.1382 | 14.26214 | 13.92561 | -0.123939 | 0 | 0.3365242 | 6.041147e-16
44.2634 | 14.1299 | 14.25185 | 13.91595 | -0.1219546 | 0 | 0.3359006 | 5.874999e-16
44.2734 | 14.1164 | 14.2416 | 13.9063 | -0.125197 | 0 | 0.3352998 | 5.71378e-16
44.2834 | 14.0769 | 14.23137 | 13.89664 | -0.1544664 | 0 | 0.3347221 | 5.557342e-16
44.2934 | 14.0253 | 14.22116 | 13.887 | -0.1958633 | 0 | 0.3341679 | 5.405542e-16
44.3034 | 14.0069 | 14.21099 | 13.87735 | -0.2040881 | 0 | 0.3336376 | 5.258242e-16
44.3134 | 14.0135 | 14.20084 | 13.86771 | -0.1873411 | 0 | 0.3331314 | 5.115305e-16
44.3234 | 13.9482 | 14.19072 | 13.85807 | -0.2425226 | 0 | 0.3326496 | 4.976599e-16
44.3334 | 13.9267 | 14.18063 | 13.84844 | -0.2539326 | 0 | 0.3321924 | 4.841994e-16
44.3434 | 13.9076 | 14.17057 | 13.83881 | -0.2629715 | 0 | 0.3317598 | 4.711364e-16
44.3534 | 13.8926 | 14.16054 | 13.82919 | -0.2679392 | 0 | 0.331352 | 4.584585e-16
44.3634 | 13.8511 | 14.15054 | 13.81957 | -0.2994356 | 0 | 0.3309688 | 4.461536e-16
44.3734 | 13.8099 | 14.14056 | 13.80995 | -0.3306607 | 0 | 0.3306101 | 4.342097e-16
44.3834 | 13.8135 | 14.13061 | 13.80034 | -0.317114 | 0 | 0.3302754 | 4.226152e-16
44.3934 | 13.7688 | 14.1207 | 13.79073 | -0.3518951 | 0 | 0.3299644 | 4.113586e-16
44.4034 | 13.7332 | 14.1108 | 13.78113 | -0.3776033 | 0 | 0.3296762 | 4.004287e-16
44.4134 | 13.7324 | 14.10094 | 13.77153 | -0.3685378 | 0 | 0.32941 | 3.898142e-16
44.4234 | 13.6944 | 14.0911 | 13.76193 | -0.3966974 | 0 | 0.3291647 | 3.795043e-16
44.4334 | 13.6619 | 14.08128 | 13.75234 | -0.4193807 | 0 | 0.3289389 | 3.694882e-16
44.4434 | 13.6418 | 14.07149 | 13.74276 | -0.4296862 | 0 | 0.328731 | 3.597552e-16
44.4534 | 13.6251 | 14.06171 | 13.73317 | -0.4366119 | 0 | 0.3285389 | 3.502948e-16
44.4634 | 13.5718 | 14.05196 | 13.7236 | -0.4801555 | 0 | 0.3283604 | 3.410967e-16
44.4734 | 13.5728 | 14.04221 | 13.71402 | -0.4694145 | 0 | 0.328193 | 3.321506e-16
44.4834 | 13.5419 | 14.03249 | 13.70445 | -0.490586 | 0 | 0.3280336 | 0
44.4934 | 13.5284 | 14.02277 | 13.69489 | -0.4943667 | 0 | 0.3278791 | 0
44.5034 | 13.4827 | 14.01305 | 13.68533 | -0.530353 | 0 | 0.3277258 | 0
44.5134 | 13.4636 | 14.00334 | 13.67577 | -0.5397411 | 0 | 0.3275698 | 0
44.5234 | 13.4684 | 13.99363 | 13.66622 | -0.5252268 | 0 | 0.3274069 | 0
44.5334 | 13.3885 | 13.98391 | 13.65667 | -0.5954056 | 0 | 0.3272328 | 0
44.5434 | 13.3948 | 13.97417 | 13.64713 | -0.5793731 | 0 | 0.3270427 | 0
44.5534 | 13.3802 | 13.96442 | 13.63759 | -0.5842243 | 0 | 0.326832 | 0
44.5634 | 13.3516 | 13.95465 | 13.62806 | -0.6030547 | 0 | 0.3265959 | 0
44.5734 | 13.295 | 13.94486 | 13.61853 | -0.6498595 | 0 | 0.3263295 | 0
44.5834 | 13.3126 | 13.93503 | 13.60901 | -0.622434 | 0 | 0.3260283 | 0
44.5934 | 13.2823 | 13.92517 | 13.59949 | -0.6428738 | 0 | 0.3256879 | 0
44.6034 | 13.2545 | 13.91527 | 13.58997 | -0.6607748 | 0 | 0.3253041 | 0
44.6134 | 13.2001 | 13.90533 | 13.58046 | -0.7052334 | 0 | 0.3248731 | 0
44.6234 | 13.2124 | 13.89535 | 13.57095 | -0.6829462 | 0 | 0.3243918 | 0
44.6334 | 13.1736 | 13.88531 | 13.56145 | -0.7117106 | 0 | 0.3238573 | 0
44.6434 | 13.1585 | 13.87522 | 13.55196 | -0.7167243 | 0 | 0 | 0
44.6534 | 13.1222 | 13.86509 | 13.54246 | -0.7428859 | 0 | 0 | 0
44.6634 | 13.0935 | 13.85489 | 13.53298 | -0.7613946 | 0 | 0 | 0
44.6734 | 13.0963 | 13.84465 | 13.5235 | -0.7483499 | 0 | 0 | 0
44.6834 | 13.0669 | 13.83435 | 13.51402 | -0.7674524 | 0 | 0 | 0
44.6934 | 13.021 | 13.824 | 13.50455 | -0.8030029 | 0 | 0 | 0
44.7034 | 13.0003 | 13.8136 | 13.49508 | -0.8133031 | 0 | 0 | 0
44.7134 | 12.9912 | 13.80315 | 13.48561 | -0.8119549 | 0 | 0 | 0
44.7234 | 12.9754 | 13.79266 | 13.47616 | -0.8172609 | 0 | 0 | 0
44.7334 | 12.9204 | 13.78212 | 13.4667 | -0.8617239 | 0 | 0 | 0
44.7434 | 12.928 | 13.77155 | 13.45725 | -0.8435473 | 0 | 0 | 0
44.7534 | 12.9082 | 13.76093 | 13.44781 | -0.8527347 | 0 | 0 | 0
44.7634 | 12.8484 | 13.75029 | 13.43837 | -0.9018897 | 0 | 0 | 0
44.7734 | 12.8626 | 13.73962 | 13.42894 | -0.8770165 | 0 | 0 | 0
44.7834 | 12.8327 | 13.72892 | 13.41951 | -0.8962191 | 0 | 0 | 0
44.7934 | 12.7999 | 13.7182 | 13.41008 | -0.9183018 | 0 | 0 | 0
44.8033 | 12.7735 | 13.70758 | 13.40076 | -0.9340758 | 0 | 0 | 0
44.8133 | 12.7739 | 13.69683 | 13.39135 | -0.9229312 | 0 | 0 | 0
44.8233 | 12.7474 | 13.68608 | 13.38194 | -0.9386786 | 0 | 0 | 0
44.8333 | 12.7129 | 13.67532 | 13.37253 | -0.9624226 | 0 | 0 | 0
44.8433 | 12.6883 | 13.66457 | 13.36313 | -0.9762664 | 0 | 0 | 0
44.8533 | 12.6937 | 13.65381 | 13.35374 | -0.9601138 | 0 | 0 | 0
44.8633 | 12.6409 | 13.64307 | 13.34435 | -1.002168 | 0 | 0 | 0
44.8733 | 12.6326 | 13.63233 | 13.33497 | -0.9997323 | 0 | 0 | 0
44.8833 | 12.6292 | 13.62161 | 13.32559 | -0.9924091 | 0 | 0 | 0
44.8933 | 12.5784 | 13.6109 | 13.31622 | -1.032501 | 0 | 0 | 0
44.9033 | 12.5818 | 13.60021 | 13.30685 | -1.018411 | 0 | 0 | 0
44.9133 | 12.5598 | 13.58954 | 13.29749 | -1.02974 | 0 | 0 | 0
44.9233 | 12.5425 | 13.57889 | 13.28813 | -1.03639 | 0 | 0 | 0
44.9333 | 12.5048 | 13.56826 | 13.27878 | -1.063463 | 0 | 0 | 0
44.9433 | 12.5009 | 13.55766 | 13.26943 | -1.056759 | 0 | 0 | 0
44.9533 | 12.4877 | 13.54708 | 13.26009 | -1.05938 | 0 | 0 | 0
44.9633 | 12.4351 | 13.53653 | 13.25075 | -1.101427 | 0 | 0 | 0
44.9733 | 12.4395 | 13.526 | 13.24142 | -1.0865 | 0 | 0 | 0
44.9833 | 12.435 | 13.5155 | 13.23209 | -1.080499 | 0 | 0 | 0
44.9933 | 12.3734 | 13.50503 | 13.22277 | -1.131626 | 0 | 0 | 0
45.0033 | 12.3826 | 13.49458 | 13.21346 | -1.111979 | 0 | 0 | 0
45.0133 | 12.367 | 13.48416 | 13.20415 | -1.117159 | 0 | 0 | 0
45.0233 | 12.3287 | 13.47377 | 13.19484 | -1.145067 | 0 | 0 | 0
45.0333 | 12.3062 | 13.4634 | 13.18554 | -1.157201 | 0 | 0 | 0
45.0433 | 12.3026 | 13.45306 | 13.17625 | -1.150461 | 0 | 0 | 0
45.0533 | 12.2698 | 13.44275 | 13.16696 | -1.172948 | 0 | 0 | 0
45.0633 | 12.2599 | 13.43246 | 13.15768 | -1.172562 | 0 | 0 | 0
45.0733 | 12.2423 | 13.4222 | 13.1484 | -1.1799 | 0 | 0 | 0
45.0833 | 12.2058 | 13.41196 | 13.13913 | -1.206164 | 0 | 0 | 0
45.0933 | 12.2144 | 13.40175 | 13.12987 | -1.187352 | 0 | 0 | 0
45.1033 | 12.1811 | 13.39157 | 13.1206 | -1.210466 | 0 | 0 | 0
45.1133 | 12.1344 | 13.3814 | 13.11135 | -1.247002 | 0 | 0 | 0
45.1233 | 12.1424 | 13.37126 | 13.1021 | -1.228863 | 0 | 0 | 0
45.1333 | 12.128 | 13.36115 | 13.09286 | -1.233146 | 0 | 0 | 0
45.1433 | 12.0886 | 13.35105 | 13.08362 | -1.262451 | 0 | 0 | 0
45.1533 | 12.0906 | 13.34098 | 13.07438 | -1.250379 | 0 | 0 | 0
45.1633 | 12.0744 | 13.33093 | 13.06516 | -1.256529 | 0 | 0 | 0
45.1733 | 12.0402 | 13.3209 | 13.05594 | -1.280699 | 0 | 0 | 0
45.1833 | 12.0099 | 13.31089 | 13.04672 | -1.30099 | 0 | 0 | 0
45.1933 | 12.0218 | 13.3009 | 13.03751 | -1.279101 | 0 | 0 | 0
45.2033 | 11.9984 | 13.29093 | 13.02831 | -1.292533 | 0 | 0 | 0
45.2133 | 11.9486 | 13.28098 | 13.01911 | -1.332383 | 0 | 0 | 0
45.2233 | 11.9745 | 13.27105 | 13.00991 | -1.296553 | 0 | 0 | 0
45.2333 | 11.9578 | 13.26114 | 13.00073 | -1.303342 | 0 | 0 | 0
45.2433 | 11.903 | 13.25125 | 12.99155 | -1.348248 | 0 | 0 | 0
45.2533 | 11.9199 | 13.24137 | 12.98237 | -1.321473 | 0 | 0 | 0
45.2633 | 11.9027 | 13.23152 | 12.9732 | -1.328816 | 0 | 0 | 0
45.2733 | 11.8745 | 13.22168 | 12.96404 | -1.347175 | 0 | 0 | 0
45.2833 | 11.8534 | 13.21185 | 12.95488 | -1.358452 | 0 | 0 | 0
45.2933 | 11.859 | 13.20205 | 12.94573 | -1.343046 | 0 | 0 | 0
45.3033 | 11.8345 | 13.19226 | 12.93658 | -1.357755 | 0 | 0 | 0
45.3133 | 11.8008 | 13.18248 | 12.92744 | -1.381681 | 0 | 0 | 0
45.3233 | 11.8242 | 13.17272 | 12.91831 | -1.348523 | 0 | 0 | 0
45.3333 | 11.7705 | 13.16298 | 12.90918 | -1.392481 | 0 | 0 | 0
45.3433 | 11.7822 | 13.15325 | 12.90005 | -1.371054 | 0 | 0 | 0
45.3533 | 11.7608 | 13.14354 | 12.89094 | -1.382742 | 0 | 0 | 0
45.3633 | 11.7249 | 13.13385 | 12.88183 | -1.408945 | 0 | 0 | 0
45.3733 | 11.7382 | 13.12416 | 12.87272 | -1.385963 | 0 | 0 | 0
45.3832 | 11.7204 | 13.11459 | 12.86371 | -1.394193 | 0 | 0 | 0
45.3932 | 11.6718 | 13.10494 | 12.85462 | -1.43314 | 0 | 0 | 0
45.4032 | 11.7045 | 13.0953 | 12.84554 | -1.390801 | 0 | 0 | 0
45.4132 | 11.6688 | 13.08568 | 12.83646 | -1.416876 | 0 | 0 | 0
45.4232 | 11.6469 | 13.07607 | 12.82738 | -1.429165 | 0 | 0 | 0
45.4332 | 11.6224 | 13.06647 | 12.81831 | -1.444069 | 0 | 0 | 0
45.4432 | 11.6454 | 13.05689 | 12.80925 | -1.411485 | 0 | 0 | 0
45.4532 | 11.5945 | 13.04732 | 12.80019 | -1.452816 | 0 | 0 | 0
45.4632 | 11.5966 | 13.03776 | 12.79114 | -1.44116 | 0 | 0 | 0
45.4732 | 11.5929 | 13.02822 | 12.7821 | -1.435317 | 0 | 0 | 0
45.4832 | 11.5673 | 13.01869 | 12.77306 | -1.451388 | 0 | 0 | 0
45.4932 | 11.5394 | 13.00917 | 12.76403 | -1.469772 | 0 | 0 | 0
45.5032 | 11.5525 | 12.99967 | 12.75501 | -1.447168 | 0 | 0 | 0
45.5132 | 11.5298 | 12.99018 | 12.74599 | -1.460378 | 0 | 0 | 0
45.5232 | 11.5062 | 12.9807 | 12.73697 | -1.474501 | 0 | 0 | 0
45.5332 | 11.4984 | 12.97124 | 12.72797 | -1.472837 | 0 | 0 | 0
45.5432 | 11.4977 | 12.96179 | 12.71897 | -1.464086 | 0 | 0 | 0
45.5532 | 11.4744 | 12.95235 | 12.70997 | -1.477948 | 0 | 0 | 0
45.5632 | 11.4606 | 12.94292 | 12.70099 | -1.482322 | 0 | 0 | 0
45.5732 | 11.4468 | 12.93351 | 12.692 | -1.486709 | 0 | 0 | 0
45.5832 | 11.4476 | 12.92411 | 12.68303 | -1.476509 | 0 | 0 | 0
45.5932 | 11.421 | 12.91472 | 12.67406 | -1.493722 | 0 | 0 | 0
45.6032 | 11.4027 | 12.90535 | 12.6651 | -1.502648 | 0 | 0 | 0
45.6132 | 11.4264 | 12.89599 | 12.65614 | -1.469586 | 0 | 0 | 0
45.6232 | 11.3711 | 12.88664 | 12.64719 | -1.515536 | 0 | 0 | 0
45.6332 | 11.3536 | 12.8773 | 12.63825 | -1.5237 | 0 | 0 | 0
45.6432 | 11.3864 | 12.86798 | 12.62931 | -1.481576 | 0 | 0 | 0
45.6532 | 11.3331 | 12.85866 | 12.62038 | -1.525565 | 0 | 0 | 0
45.6632 | 11.3156 | 12.84937 | 12.61146 | -1.533766 | 0 | 0 | 0
45.6732 | 11.3536 | 12.84008 | 12.60254 | -1.486481 | 0 | 0 | 0
45.6832 | 11.3061 | 12.83081 | 12.59363 | -1.524708 | 0 | 0 | 0
45.6932 | 11.2694 | 12.82155 | 12.58473 | -1.552148 | 0 | 0 | 0
45.7032 | 11.3073 | 12.8123 | 12.57583 | -1.505 | 0 | 0 | 0
45.7132 | 11.2779 | 12.80307 | 12.56694 | -1.525166 | 0 | 0 | 0
45.7232 | 11.2302 | 12.79384 | 12.55805 | -1.563644 | 0 | 0 | 0
45.7332 | 11.2638 | 12.78464 | 12.54918 | -1.520835 | 0 | 0 | 0
45.7432 | 11.2292 | 12.77544 | 12.5403 | -1.54624 | 0 | 0 | 0
45.7532 | 11.2132 | 12.76626 | 12.53144 | -1.553057 | 0 | 0 | 0
45.7632 | 11.2168 | 12.75709 | 12.52258 | -1.540287 | 0 | 0 | 0
45.7732 | 11.2065 | 12.74793 | 12.51373 | -1.54143 | 0 | 0 | 0
45.7832 | 11.1676 | 12.73879 | 12.50488 | -1.571186 | 0 | 0 | 0
45.7932 | 11.1719 | 12.72966 | 12.49605 | -1.557755 | 0 | 0 | 0
45.8032 | 11.1532 | 12.72054 | 12.48722 | -1.567337 | 0 | 0 | 0
45.8132 | 11.1494 | 12.71143 | 12.47839 | -1.562033 | 0 | 0 | 0
45.8232 | 11.132 | 12.70234 | 12.46957 | -1.570341 | 0 | 0 | 0
45.8332 | 11.1223 | 12.69326 | 12.46076 | -1.570962 | 0 | 0 | 0
45.8432 | 11.1152 | 12.6842 | 12.45196 | -1.568997 | 0 | 0 | 0
45.8532 | 11.0967 | 12.67514 | 12.44316 | -1.578444 | 0 | 0 | 0
45.8632 | 11.0843 | 12.6661 | 12.43437 | -1.581804 | 0 | 0 | 0
45.8732 | 11.0777 | 12.65708 | 12.42558 | -1.579376 | 0 | 0 | 0
45.8832 | 11.0538 | 12.64806 | 12.4168 | -1.594262 | 0 | 0 | 0
45.8932 | 11.0474 | 12.63906 | 12.40803 | -1.591659 | 0 | 0 | 0
45.9032 | 11.045 | 12.63007 | 12.39927 | -1.585069 | 0 | 0 | 0
45.9132 | 11.0281 | 12.62109 | 12.39051 | -1.592991 | 0 | 0 | 0
45.9232 | 11.0028 | 12.61212 | 12.38176 | -1.609324 | 0 | 0 | 0
45.9332 | 11.0245 | 12.60317 | 12.37302 | -1.578669 | 0 | 0 | 0
45.9432 | 10.9847 | 12.59423 | 12.36428 | -1.609525 | 0 | 0 | 0
45.9532 | 10.9552 | 12.58529 | 12.35555 | -1.630092 | 0 | 0 | 0
45.9632 | 10.9768 | 12.57637 | 12.34683 | -1.599568 | 0 | 0 | 0
45.9731 | 10.9495 | 12.56754 | 12.3382 | -1.618044 | 0 | 0 | 0
45.9831 | 10.9345 | 12.55864 | 12.32949 | -1.624139 | 0 | 0 | 0
45.9931 | 10.9229 | 12.54974 | 12.32079 | -1.626843 | 0 | 0 | 0
46.0031 | 10.9321 | 12.54086 | 12.3121 | -1.608755 | 0 | 0 | 0
46.0131 | 10.9041 | 12.53197 | 12.30341 | -1.627874 | 0 | 0 | 0
46.0231 | 10.8712 | 12.5231 | 12.29473 | -1.6519 | 0 | 0 | 0
46.0331 | 10.8934 | 12.51423 | 12.28605 | -1.620832 | 0 | 0 | 0
46.0431 | 10.8645 | 12.50537 | 12.27738 | -1.640869 | 0 | 0 | 0
46.0531 | 10.8334 | 12.49651 | 12.26872 | -1.663111 | 0 | 0 | 0
46.0631 | 10.868 | 12.48766 | 12.26007 | -1.619656 | 0 | 0 | 0
46.0731 | 10.8393 | 12.47881 | 12.25143 | -1.639505 | 0 | 0 | 0
46.0831 | 10.8097 | 12.46996 | 12.24279 | -1.660257 | 0 | 0 | 0
46.0931 | 10.8223 | 12.46111 | 12.23416 | -1.638811 | 0 | 0 | 0
46.1031 | 10.7955 | 12.45227 | 12.22553 | -1.656767 | 0 | 0 | 0
46.1131 | 10.7823 | 12.44342 | 12.21691 | -1.661124 | 0 | 0 | 0
46.1231 | 10.7906 | 12.43458 | 12.2083 | -1.643983 | 0 | 0 | 0
46.1331 | 10.7714 | 12.42574 | 12.1997 | -1.654342 | 0 | 0 | 0
46.1431 | 10.7496 | 12.4169 | 12.1911 | -1.667302 | 0 | 0 | 0
46.1531 | 10.7747 | 12.40806 | 12.18252 | -1.633364 | 0 | 0 | 0
46.1631 | 10.7336 | 12.39923 | 12.17393 | -1.665626 | 0 | 0 | 0
46.1731 | 10.719 | 12.39039 | 12.16536 | -1.671389 | 0 | 0 | 0
46.1831 | 10.7465 | 12.38155 | 12.15679 | -1.635053 | 0 | 0 | 0
46.1931 | 10.7047 | 12.37272 | 12.14823 | -1.668019 | 0 | 0 | 0
46.2031 | 10.7064 | 12.36389 | 12.13968 | -1.657487 | 0 | 0 | 0
46.2131 | 10.7087 | 12.35506 | 12.13113 | -1.646357 | 0 | 0 | 0
46.2231 | 10.6856 | 12.34623 | 12.1226 | -1.66063 | 0 | 0 | 0
46.2331 | 10.6941 | 12.33741 | 12.11406 | -1.643306 | 0 | 0 | 0
46.2431 | 10.6702 | 12.32859 | 12.10554 | -1.658386 | 0 | 0 | 0
46.2531 | 10.6791 | 12.31977 | 12.09702 | -1.64067 | 0 | 0 | 0
46.2631 | 10.6524 | 12.31096 | 12.08852 | -1.658559 | 0 | 0 | 0
46.2731 | 10.6615 | 12.30215 | 12.08001 | -1.640653 | 0 | 0 | 0
46.2831 | 10.6542 | 12.29335 | 12.07152 | -1.639154 | 0 | 0 | 0
46.2931 | 10.6174 | 12.28456 | 12.06303 | -1.667162 | 0 | 0 | 0
46.3031 | 10.6401 | 12.27578 | 12.05455 | -1.635676 | 0 | 0 | 0
46.3131 | 10.6325 | 12.267 | 12.04608 | -1.634499 | 0 | 0 | 0
46.3231 | 10.5918 | 12.25823 | 12.03762 | -1.66643 | 0 | 0 | 0
46.3331 | 10.6137 | 12.24947 | 12.02916 | -1.63577 | 0 | 0 | 0
46.3431 | 10.5896 | 12.24072 | 12.02071 | -1.651119 | 0 | 0 | 0
46.3531 | 10.5957 | 12.23198 | 12.01227 | -1.636278 | 0 | 0 | 0
46.3631 | 10.5694 | 12.22325 | 12.00383 | -1.653848 | 0 | 0 | 0
46.3731 | 10.5608 | 12.21453 | 11.9954 | -1.653728 | 0 | 0 | 0
46.3831 | 10.5735 | 12.20582 | 11.98698 | -1.632319 | 0 | 0 | 0
46.3931 | 10.5458 | 12.19712 | 11.97857 | -1.651322 | 0 | 0 | 0
46.4031 | 10.5236 | 12.18844 | 11.97017 | -1.664836 | 0 | 0 | 0
46.4131 | 10.5496 | 12.17976 | 11.96177 | -1.630162 | 0 | 0 | 0
46.4231 | 10.5013 | 12.1711 | 11.95338 | -1.6698 | 0 | 0 | 0
46.4331 | 10.5273 | 12.16245 | 11.945 | -1.635151 | 0 | 0 | 0
46.4431 | 10.5145 | 12.15381 | 11.93662 | -1.639314 | 0 | 0 | 0
46.4531 | 10.4672 | 12.14519 | 11.92825 | -1.677989 | 0 | 0 | 0
46.4631 | 10.4878 | 12.13658 | 11.91989 | -1.648777 | 0 | 0 | 0
46.4731 | 10.471 | 12.12798 | 11.91154 | -1.656977 | 0 | 0 | 0
46.4831 | 10.4511 | 12.11939 | 11.9032 | -1.66829 | 0 | 0 | 0
46.4931 | 10.4645 | 12.11082 | 11.89486 | -1.646316 | 0 | 0 | 0
46.5031 | 10.436 | 12.10225 | 11.88653 | -1.666255 | 0 | 0 | 0
46.5131 | 10.4215 | 12.09371 | 11.87821 | -1.672206 | 0 | 0 | 0
46.5231 | 10.4447 | 12.08517 | 11.86989 | -1.64047 | 0 | 0 | 0
46.5331 | 10.393 | 12.07665 | 11.86159 | -1.683647 | 0 | 0 | 0
46.5431 | 10.4024 | 12.06814 | 11.85329 | -1.665737 | 0 | 0 | 0
46.553 | 10.3876 | 12.05972 | 11.84508 | -1.672124 | 0 | 0 | 0
46.563 | 10.3898 | 12.05124 | 11.8368 | -1.661438 | 0 | 0 | 0
46.573 | 10.3851 | 12.04277 | 11.82852 | -1.657666 | 0 | 0 | 0
46.583 | 10.3694 | 12.03431 | 11.82025 | -1.664905 | 0 | 0 | 0
46.593 | 10.355 | 12.02586 | 11.81199 | -1.670857 | 0 | 0 | 0
46.603 | 10.3602 | 12.01742 | 11.80374 | -1.657222 | 0 | 0 | 0
46.613 | 10.3519 | 12.009 | 11.7955 | -1.657099 | 0 | 0 | 0
46.623 | 10.3263 | 12.00059 | 11.78726 | -1.674288 | 0 | 0 | 0
46.633 | 10.3307 | 11.99219 | 11.77903 | -1.661489 | 0 | 0 | 0
46.643 | 10.3365 | 11.9838 | 11.77081 | -1.647303 | 0 | 0 | 0
46.653 | 10.3018 | 11.97543 | 11.7626 | -1.673628 | 0 | 0 | 0
46.663 | 10.3103 | 11.96707 | 11.75439 | -1.656766 | 0 | 0 | 0
46.673 | 10.3296 | 11.95872 | 11.74619 | -1.629116 | 0 | 0 | 0
46.683 | 10.2757 | 11.95038 | 11.738 | -1.674677 | 0 | 0 | 0
46.693 | 10.2886 | 11.94205 | 11.72982 | -1.653451 | 0 | 0 | 0
46.703 | 10.2929 | 11.93374 | 11.72164 | -1.640836 | 0 | 0 | 0
46.713 | 10.2714 | 11.92543 | 11.71348 | -1.654033 | 0 | 0 | 0
46.723 | 10.2786 | 11.91714 | 11.70532 | -1.638542 | 0 | 0 | 0
46.733 | 10.2791 | 11.90886 | 11.69717 | -1.629763 | 0 | 0 | 0
46.743 | 10.2478 | 11.9006 | 11.68903 | -1.652795 | 0 | 0 | 0
46.753 | 10.2674 | 11.89234 | 11.68089 | -1.624939 | 0 | 0 | 0
46.763 | 10.2568 | 11.88409 | 11.67276 | -1.627295 | 0 | 0 | 0
46.773 | 10.2465 | 11.87586 | 11.66464 | -1.629362 | 0 | 0 | 0
46.783 | 10.2352 | 11.86764 | 11.65653 | -1.63244 | 0 | 0 | 0
46.793 | 10.247 | 11.85943 | 11.64843 | -1.61243 | 0 | 0 | 0
46.803 | 10.2229 | 11.85123 | 11.64034 | -1.628332 | 0 | 0 | 0
46.813 | 10.2281 | 11.84304 | 11.63225 | -1.614945 | 0 | 0 | 0
46.823 | 10.2317 | 11.83487 | 11.62417 | -1.603169 | 0 | 0 | 0
46.833 | 10.1946 | 11.8267 | 11.6161 | -1.632105 | 0 | 0 | 0
46.843 | 10.2395 | 11.81855 | 11.60803 | -1.579052 | 0 | 0 | 0
46.853 | 10.1833 | 11.81041 | 11.59998 | -1.627111 | 0 | 0 | 0
46.863 | 10.1897 | 11.80228 | 11.59193 | -1.61258 | 0 | 0 | 0
46.873 | 10.2213 | 11.79416 | 11.58389 | -1.572861 | 0 | 0 | 0
46.883 | 10.1588 | 11.78605 | 11.57586 | -1.627254 | 0 | 0 | 0
46.893 | 10.1818 | 11.77796 | 11.56784 | -1.596157 | 0 | 0 | 0
46.903 | 10.1814 | 11.76987 | 11.55982 | -1.588472 | 0 | 0 | 0
46.913 | 10.1404 | 11.7618 | 11.55182 | -1.621398 | 0 | 0 | 0
46.923 | 10.1772 | 11.75374 | 11.54382 | -1.576536 | 0 | 0 | 0
46.933 | 10.1433 | 11.74568 | 11.53583 | -1.602384 | 0 | 0 | 0
46.943 | 10.1288 | 11.73764 | 11.52785 | -1.608844 | 0 | 0 | 0
46.953 | 10.1406 | 11.72961 | 11.51987 | -1.589015 | 0 | 0 | 0
46.963 | 10.1216 | 11.7216 | 11.51191 | -1.599997 | 0 | 0 | 0
46.973 | 10.1046 | 11.71359 | 11.50395 | -1.60899 | 0 | 0 | 0
46.983 | 10.1255 | 11.70559 | 11.496 | -1.580095 | 0 | 0 | 0
46.993 | 10.0845 | 11.69761 | 11.48806 | -1.613111 | 0 | 0 | 0
47.003 | 10.0975 | 11.68964 | 11.48012 | -1.592137 | 0 | 0 | 0
47.013 | 10.0991 | 11.68168 | 11.4722 | -1.582575 | 0 | 0 | 0
47.023 | 10.0487 | 11.67372 | 11.46428 | -1.625025 | 0 | 0 | 0
47.033 | 10.0799 | 11.66579 | 11.45637 | -1.585885 | 0 | 0 | 0
47.043 | 10.067 | 11.65786 | 11.44847 | -1.590857 | 0 | 0 | 0
47.053 | 10.0284 | 11.64994 | 11.44058 | -1.621539 | 0 | 0 | 0
47.063 | 10.0718 | 11.64203 | 11.43269 | -1.570233 | 0 | 0 | 0
47.073 | 10.0161 | 11.63414 | 11.42482 | -1.618038 | 0 | 0 | 0
47.083 | 10.0444 | 11.62625 | 11.41695 | -1.581855 | 0 | 0 | 0
47.093 | 10.029 | 11.61838 | 11.40909 | -1.589382 | 0 | 0 | 0
47.103 | 10.0085 | 11.61052 | 11.40124 | -1.602021 | 0 | 0 | 0
47.113 | 10.0379 | 11.60267 | 11.3934 | -1.56477 | 0 | 0 | 0
47.123 | 9.9808 | 11.59483 | 11.38556 | -1.614031 | 0 | 0 | 0
47.133 | 9.9972 | 11.587 | 11.37774 | -1.589804 | 0 | 0 | 0
47.1429 | 9.9847 | 11.57927 | 11.37 | -1.594565 | 0 | 0 | 0
47.1529 | 9.9996 | 11.57146 | 11.36219 | -1.57186 | 0 | 0 | 0
47.1629 | 9.9768 | 11.56367 | 11.35439 | -1.586866 | 0 | 0 | 0
47.1729 | 9.9705 | 11.55588 | 11.34659 | -1.585383 | 0 | 0 | 0
47.1829 | 9.9791 | 11.54811 | 11.33881 | -1.569011 | 0 | 0 | 0
47.1929 | 9.9455 | 11.54035 | 11.33103 | -1.59485 | 0 | 0 | 0
47.2029 | 9.9708 | 11.5326 | 11.32327 | -1.561801 | 0 | 0 | 0
47.2129 | 9.9269 | 11.52486 | 11.31551 | -1.597963 | 0 | 0 | 0
47.2229 | 9.9554 | 11.51714 | 11.30776 | -1.561737 | 0 | 0 | 0
47.2329 | 9.9682 | 11.50942 | 11.30001 | -1.541221 | 0 | 0 | 0
47.2429 | 9.8963 | 11.50172 | 11.29228 | -1.605417 | 0 | 0 | 0
47.2529 | 9.9579 | 11.49402 | 11.28455 | -1.536125 | 0 | 0 | 0
47.2629 | 9.9034 | 11.48634 | 11.27684 | -1.582943 | 0 | 0 | 0
47.2729 | 9.9183 | 11.47867 | 11.26913 | -1.560373 | 0 | 0 | 0
47.2829 | 9.9257 | 11.47101 | 11.26143 | -1.545314 | 0 | 0 | 0
47.2929 | 9.8742 | 11.46337 | 11.25374 | -1.589167 | 0 | 0 | 0
47.3029 | 9.9215 | 11.45573 | 11.24605 | -1.534231 | 0 | 0 | 0
47.3129 | 9.8988 | 11.44811 | 11.23838 | -1.549307 | 0 | 0 | 0
47.3229 | 9.8804 | 11.44049 | 11.23071 | -1.560094 | 0 | 0 | 0
47.3329 | 9.8869 | 11.43289 | 11.22305 | -1.545992 | 0 | 0 | 0
47.3429 | 9.8652 | 11.4253 | 11.2154 | -1.560102 | 0 | 0 | 0
47.3529 | 9.8835 | 11.41772 | 11.20776 | -1.534223 | 0 | 0 | 0
47.3629 | 9.8699 | 11.41016 | 11.20013 | -1.540256 | 0 | 0 | 0
47.3729 | 9.8472 | 11.4026 | 11.19251 | -1.5554 | 0 | 0 | 0
47.3829 | 9.8638 | 11.39506 | 11.18489 | -1.531256 | 0 | 0 | 0
47.3929 | 9.8496 | 11.38752 | 11.17728 | -1.537924 | 0 | 0 | 0
47.4029 | 9.8512 | 11.38 | 11.16969 | -1.528802 | 0 | 0 | 0
47.4129 | 9.8549 | 11.37249 | 11.1621 | -1.517593 | 0 | 0 | 0
47.4229 | 9.8084 | 11.36499 | 11.15451 | -1.556595 | 0 | 0 | 0
47.4329 | 9.8534 | 11.35751 | 11.14694 | -1.504109 | 0 | 0 | 0
47.4429 | 9.8098 | 11.35003 | 11.13938 | -1.540234 | 0 | 0 | 0
47.4529 | 9.8165 | 11.34257 | 11.13182 | -1.526071 | 0 | 0 | 0
47.4629 | 9.8226 | 11.33512 | 11.12428 | -1.51252 | 0 | 0 | 0
47.4729 | 9.7937 | 11.32768 | 11.11674 | -1.53398 | 0 | 0 | 0
47.4829 | 9.824 | 11.32025 | 11.10921 | -1.496252 | 0 | 0 | 0
47.4929 | 9.7837 | 11.31284 | 11.10169 | -1.529136 | 0 | 0 | 0
47.5029 | 9.8114 | 11.30543 | 11.09418 | -1.494031 | 0 | 0 | 0
47.5129 | 9.7801 | 11.29804 | 11.08667 | -1.517938 | 0 | 0 | 0
47.5229 | 9.7868 | 11.29066 | 11.07918 | -1.503857 | 0 | 0 | 0
47.5329 | 9.775 | 11.28329 | 11.07169 | -1.508288 | 0 | 0 | 0
47.5429 | 9.769 | 11.27593 | 11.06421 | -1.506931 | 0 | 0 | 0
47.5529 | 9.7794 | 11.26859 | 11.05674 | -1.489186 | 0 | 0 | 0
47.5629 | 9.7591 | 11.26125 | 11.04928 | -1.502152 | 0 | 0 | 0
47.5729 | 9.7828 | 11.25393 | 11.04183 | -1.471131 | 0 | 0 | 0
47.5829 | 9.7353 | 11.24662 | 11.03439 | -1.511321 | 0 | 0 | 0
47.5929 | 9.752 | 11.23932 | 11.02696 | -1.487323 | 0 | 0 | 0
47.6029 | 9.7486 | 11.23204 | 11.01953 | -1.483437 | 0 | 0 | 0
47.6129 | 9.7445 | 11.22476 | 11.01211 | -1.480264 | 0 | 0 | 0
47.6229 | 9.7365 | 11.2175 | 11.00471 | -1.481002 | 0 | 0 | 0
47.6329 | 9.729 | 11.21025 | 10.99731 | -1.481252 | 0 | 0 | 0
47.6429 | 9.7262 | 11.20301 | 10.98992 | -1.476815 | 0 | 0 | 0
47.6529 | 9.7225 | 11.19579 | 10.98254 | -1.473289 | 0 | 0 | 0
47.6629 | 9.7238 | 11.18858 | 10.97516 | -1.464776 | 0 | 0 | 0
47.6729 | 9.7064 | 11.18137 | 10.9678 | -1.474975 | 0 | 0 | 0
47.6829 | 9.72 | 11.17419 | 10.96044 | -1.454186 | 0 | 0 | 0
47.6929 | 9.6931 | 11.16701 | 10.9531 | -1.473909 | 0 | 0 | 0
47.7029 | 9.7041 | 11.15984 | 10.94576 | -1.455745 | 0 | 0 | 0
47.7129 | 9.6803 | 11.15269 | 10.93843 | -1.472393 | 0 | 0 | 0
47.7228 | 9.6958 | 11.14562 | 10.93118 | -1.449824 | 0 | 0 | 0
47.7328 | 9.6839 | 11.1385 | 10.92387 | -1.454597 | 0 | 0 | 0
47.7428 | 9.6663 | 11.13138 | 10.91657 | -1.465082 | 0 | 0 | 0
47.7528 | 9.6829 | 11.12428 | 10.90928 | -1.441379 | 0 | 0 | 0
47.7628 | 9.6773 | 11.11719 | 10.90199 | -1.439888 | 0 | 0 | 0
47.7728 | 9.6732 | 11.11011 | 10.89471 | -1.436911 | 0 | 0 | 0
47.7828 | 9.6579 | 11.10305 | 10.88745 | -1.445145 | 0 | 0 | 0
47.7928 | 9.6609 | 11.09599 | 10.88019 | -1.435092 | 0 | 0 | 0
47.8028 | 9.6373 | 11.08895 | 10.87294 | -1.451652 | 0 | 0 | 0
47.8128 | 9.6592 | 11.08192 | 10.8657 | -1.422725 | 0 | 0 | 0
47.8228 | 9.6324 | 11.07491 | 10.85847 | -1.442509 | 0 | 0 | 0
47.8328 | 9.6426 | 11.06791 | 10.85125 | -1.425307 | 0 | 0 | 0
47.8428 | 9.6258 | 11.06092 | 10.84403 | -1.435118 | 0 | 0 | 0
47.8528 | 9.6319 | 11.05394 | 10.83683 | -1.422041 | 0 | 0 | 0
47.8628 | 9.6131 | 11.04698 | 10.82963 | -1.433877 | 0 | 0 | 0
47.8728 | 9.6233 | 11.04003 | 10.82244 | -1.416726 | 0 | 0 | 0
47.8828 | 9.5964 | 11.03309 | 10.81526 | -1.436687 | 0 | 0 | 0
47.8928 | 9.6211 | 11.02616 | 10.8081 | -1.405062 | 0 | 0 | 0
47.9028 | 9.5894 | 11.01925 | 10.80094 | -1.42985 | 0 | 0 | 0
47.9128 | 9.6103 | 11.01235 | 10.79378 | -1.402051 | 0 | 0 | 0
47.9228 | 9.5911 | 11.00546 | 10.78664 | -1.414364 | 0 | 0 | 0
47.9328 | 9.5808 | 10.99859 | 10.77951 | -1.417791 | 0 | 0 | 0
47.9428 | 9.5914 | 10.99173 | 10.77238 | -1.400331 | 0 | 0 | 0
47.9528 | 9.5558 | 10.98488 | 10.76527 | -1.429084 | 0 | 0 | 0
47.9628 | 9.5906 | 10.97805 | 10.75816 | -1.387451 | 0 | 0 | 0
47.9728 | 9.5456 | 10.97123 | 10.75106 | -1.42563 | 0 | 0 | 0
47.9828 | 9.5736 | 10.96442 | 10.74397 | -1.390823 | 0 | 0 | 0
47.9928 | 9.545 | 10.95763 | 10.73689 | -1.41263 | 0 | 0 | 0
48.0028 | 9.5496 | 10.95085 | 10.72982 | -1.40125 | 0 | 0 | 0
48.0128 | 9.5394 | 10.94408 | 10.72276 | -1.404683 | 0 | 0 | 0
48.0228 | 9.5467 | 10.93733 | 10.71571 | -1.39063 | 0 | 0 | 0
48.0328 | 9.5197 | 10.93059 | 10.70867 | -1.410891 | 0 | 0 | 0
48.0428 | 9.5396 | 10.92387 | 10.70163 | -1.384265 | 0 | 0 | 0
48.0528 | 9.5104 | 10.91715 | 10.69461 | -1.406753 | 0 | 0 | 0
48.0628 | 9.528 | 10.91045 | 10.68759 | -1.382455 | 0 | 0 | 0
48.0728 | 9.4958 | 10.90377 | 10.68058 | -1.40797 | 0 | 0 | 0
48.0828 | 9.5238 | 10.8971 | 10.67358 | -1.3733 | 0 | 0 | 0
48.0928 | 9.5021 | 10.89044 | 10.66659 | -1.388344 | 0 | 0 | 0
48.1028 | 9.4945 | 10.8838 | 10.65961 | -1.389301 | 0.2241881 | 0 | 0
48.1128 | 9.5072 | 10.87717 | 10.65264 | -1.369973 | 0.2245311 | 0 | 0
48.1228 | 9.4719 | 10.87056 | 10.64568 | -1.398659 | 0.2248795 | 0 | 0
48.1328 | 9.501 | 10.86396 | 10.63873 | -1.362959 | 0.2252328 | 0 | 0
48.1428 | 9.4757 | 10.85737 | 10.63178 | -1.381674 | 0.2255916 | 0 | 0
48.1528 | 9.4822 | 10.8508 | 10.62485 | -1.368603 | 0.2259556 | 0 | 0
48.1628 | 9.4863 | 10.84425 | 10.61792 | -1.357947 | 0.2263252 | 0 | 0
48.1728 | 9.4602 | 10.8377 | 10.611 | -1.377505 | 0.2267002 | 0 | 0
48.1828 | 9.4775 | 10.83118 | 10.6041 | -1.353678 | 0.2270808 | 0 | 0
48.1928 | 9.4704 | 10.82467 | 10.5972 | -1.354265 | 0.2274671 | 0 | 0
48.2028 | 9.4431 | 10.81817 | 10.59031 | -1.375068 | 0.2278591 | 0 | 0
48.2128 | 9.4743 | 10.81169 | 10.58343 | -1.337385 | 0.228257 | 0 | 0
48.2228 | 9.4324 | 10.80522 | 10.57656 | -1.372818 | 0.2286608 | 0 | 0
48.2328 | 9.483 | 10.79877 | 10.56969 | -1.315765 | 0.2290706 | 0 | 0
48.2428 | 9.4223 | 10.79233 | 10.56284 | -1.370028 | 0.2294865 | 0 | 0
48.2528 | 9.4629 | 10.78591 | 10.556 | -1.323006 | 0.2299087 | 0 | 0
48.2628 | 9.428 | 10.7795 | 10.54916 | -1.3515 | 0.2303372 | 0 | 0
48.2728 | 9.4466 | 10.77311 | 10.54234 | -1.32651 | 0.2307722 | 0 | 0
48.2828 | 9.4145 | 10.76673 | 10.53552 | -1.352235 | 0.2312137 | 0 | 0
48.2928 | 9.4356 | 10.76038 | 10.52871 | -1.324776 | 0.2316619 | 0 | 0
48.3028 | 9.4232 | 10.75403 | 10.52192 | -1.330832 | 0.2321169 | 0 | 0
48.3127 | 9.4292 | 10.74777 | 10.51519 | -1.318568 | 0.2325741 | 0 | 0
48.3227 | 9.4011 | 10.74146 | 10.50841 | -1.340357 | 0.2330429 | 0 | 0
48.3327 | 9.4258 | 10.73516 | 10.50164 | -1.309363 | 0.233519 | 0 | 0
48.3427 | 9.3887 | 10.72888 | 10.49488 | -1.340184 | 0.2340023 | 0 | 0
48.3527 | 9.4207 | 10.72262 | 10.48813 | -1.301923 | 0.2344931 | 0 | 0
48.3627 | 9.3838 | 10.71638 | 10.48139 | -1.332578 | 0.2349915 | 0 | 0
48.3727 | 9.4131 | 10.71015 | 10.47465 | -1.29705 | 0.2354977 | 0 | 0
48.3827 | 9.3621 | 10.70394 | 10.46793 | -1.34184 | 0.2360117 | 0 | 0
48.3927 | 9.4109 | 10.69775 | 10.46121 | -1.286846 | 0.2365338 | 0 | 0
48.4027 | 9.3497 | 10.69157 | 10.45451 | -1.34187 | 0.2370642 | 0 | 0
48.4127 | 9.3984 | 10.68541 | 10.44781 | -1.287012 | 0.2376029 | 0 | 0
48.4227 | 9.3478 | 10.67927 | 10.44112 | -1.331471 | 0.2381503 | 0 | 0
48.4327 | 9.3914 | 10.67315 | 10.43444 | -1.281749 | 0.2387064 | 0 | 0
48.4427 | 9.3428 | 10.66704 | 10.42777 | -1.324244 | 0.2392714 | 0 | 0
48.4527 | 9.3635 | 10.66096 | 10.42111 | -1.297458 | 0.2398455 | 0 | 0
48.4627 | 9.3479 | 10.65489 | 10.41446 | -1.30699 | 0.240429 | 0 | 0
48.4727 | 9.3519 | 10.64884 | 10.40782 | -1.296942 | 0.241022 | 0 | 0
48.4827 | 9.3332 | 10.64281 | 10.40119 | -1.309612 | 0.2416248 | 0 | 0
48.4927 | 9.3445 | 10.6368 | 10.39456 | -1.292301 | 0.2422375 | 0 | 0
48.5027 | 9.3262 | 10.63081 | 10.38795 | -1.30461 | 0.2428604 | 0 | 0
48.5127 | 9.3385 | 10.62484 | 10.38134 | -1.286339 | 0.2434936 | 0 | 0
48.5227 | 9.3148 | 10.61889 | 10.37475 | -1.304087 | 0.2441374 | 0 | 0
48.5327 | 9.3332 | 10.61296 | 10.36816 | -1.279755 | 0.2447921 | 0 | 0
48.5427 | 9.307 | 10.60704 | 10.36159 | -1.300044 | 0.2454579 | 0 | 0
48.5527 | 9.3246 | 10.60115 | 10.35502 | -1.276553 | 0.2461349 | 0 | 0
48.5627 | 9.2978 | 10.59528 | 10.34846 | -1.297484 | 0.2468235 | 0 | 0
48.5727 | 9.3196 | 10.58943 | 10.34191 | -1.269835 | 0.2475238 | 0 | 0
48.5827 | 9.2954 | 10.58361 | 10.33537 | -1.288207 | 0.2482362 | 0 | 0
48.5927 | 9.3087 | 10.5778 | 10.32884 | -1.269101 | 0.2489607 | 0 | 0
48.6027 | 9.2888 | 10.57202 | 10.32232 | -1.283217 | 0.2496977 | 0 | 0
48.6127 | 9.2977 | 10.56625 | 10.31581 | -1.268554 | 0.2504473 | 0 | 0
48.6227 | 9.2931 | 10.56051 | 10.3093 | -1.267414 | 0.2512098 | 0 | 0
48.6327 | 9.2691 | 10.5548 | 10.30281 | -1.285696 | 0.2519854 | 0 | 0
48.6427 | 9.3098 | 10.5491 | 10.29633 | -1.239301 | 0.2527742 | 0 | 0
48.6527 | 9.2569 | 10.54343 | 10.28985 | -1.286528 | 0.2535764 | 0 | 0
48.6627 | 9.3152 | 10.53778 | 10.28339 | -1.222579 | 0.2543922 | 0 | 0
48.6727 | 9.2525 | 10.53215 | 10.27693 | -1.279652 | 0.2552216 | 0 | 0
48.6827 | 9.2946 | 10.52655 | 10.27048 | -1.231948 | 0.2560648 | 0 | 0
48.6927 | 9.2538 | 10.52097 | 10.26405 | -1.267168 | 0.2569219 | 0 | 0
48.7027 | 9.2783 | 10.51541 | 10.25762 | -1.23711 | 0.2577927 | 0 | 0
48.7127 | 9.2561 | 10.50988 | 10.2512 | -1.253776 | 0.2586774 | 0 | 0
48.7227 | 9.279 | 10.50436 | 10.24479 | -1.225365 | 0.2595758 | 0 | 0
48.7327 | 9.256 | 10.49888 | 10.23839 | -1.242877 | 0.2604878 | 0 | 0
48.7427 | 9.2772 | 10.49341 | 10.232 | -1.216211 | 0.2614132 | 0 | 0
48.7527 | 9.2561 | 10.48797 | 10.22562 | -1.231868 | 0.2623516 | 0 | 0
48.7627 | 9.2558 | 10.48255 | 10.21924 | -1.226747 | 0.2633028 | 0 | 0
48.7727 | 9.253 | 10.47715 | 10.21288 | -1.224148 | 0.2642663 | 0 | 0
48.7827 | 9.2456 | 10.47177 | 10.20653 | -1.22617 | 0.2652416 | 0 | 0
48.7927 | 9.2642 | 10.46641 | 10.20018 | -1.202212 | 0.266228 | 0 | 0
48.8027 | 9.237 | 10.46107 | 10.19385 | -1.224074 | 0.2672248 | 0 | 0
48.8127 | 9.2639 | 10.45575 | 10.18752 | -1.191855 | 0.2682311 | 0 | 0
48.8227 | 9.2409 | 10.45045 | 10.18121 | -1.209554 | 0.269246 | 0 | 0
48.8327 | 9.2584 | 10.44517 | 10.1749 | -1.186769 | 0.2702685 | 0 | 0
48.8427 | 9.2373 | 10.4399 | 10.1686 | -1.202601 | 0.2712973 | 0 | 0
48.8527 | 9.2644 | 10.43465 | 10.16232 | -1.170247 | 0.2723313 | 0 | 0
48.8627 | 9.2208 | 10.42941 | 10.15604 | -1.208606 | 0.273369 | 0 | 0
48.8727 | 9.2468 | 10.42418 | 10.14977 | -1.177377 | 0.274409 | 0 | 0
48.8827 | 9.2387 | 10.41896 | 10.14351 | -1.180258 | 0.2754498 | 0 | 0
48.8926 | 9.2508 | 10.4138 | 10.13732 | -1.162999 | 0.2764794 | 0 | 0
48.9026 | 9.2281 | 10.4086 | 10.13108 | -1.180496 | 0.2775172 | 0 | 0
48.9126 | 9.225 | 10.4034 | 10.12485 | -1.178398 | 0.2785511 | 0 | 0
48.9226 | 9.2342 | 10.3982 | 10.11862 | -1.164004 | 0.2795795 | 0 | 0
48.9326 | 9.2083 | 10.39301 | 10.11241 | -1.184712 | 0.2806009 | 0 | 0
48.9426 | 9.2329 | 10.38782 | 10.10621 | -1.154922 | 0.2816138 | 0 | 0
48.9526 | 9.2029 | 10.38263 | 10.10001 | -1.179731 | 0.282617 | 0 | 0
48.9626 | 9.2333 | 10.37744 | 10.09383 | -1.144138 | 0.2836091 | 0 | 0
48.9726 | 9.1903 | 10.37224 | 10.08765 | -1.181943 | 0.2845892 | 0 | 0
48.9826 | 9.2281 | 10.36704 | 10.08149 | -1.138944 | 0.2855562 | 0 | 0
48.9926 | 9.1875 | 10.36184 | 10.07533 | -1.17434 | 0.2865095 | 0 | 0
49.0026 | 9.2237 | 10.35663 | 10.06918 | -1.132932 | 0.2874486 | 0 | 0
49.0126 | 9.1694 | 10.35142 | 10.06305 | -1.182019 | 0.288373 | 0 | 0
49.0226 | 9.2075 | 10.3462 | 10.05692 | -1.1387 | 0.2892827 | 0 | 0
49.0326 | 9.182 | 10.34098 | 10.0508 | -1.158976 | 0.2901778 | 0 | 0
49.0426 | 9.1748 | 10.33575 | 10.04469 | -1.160947 | 0.2910585 | 0 | 0
49.0526 | 9.2013 | 10.33051 | 10.03859 | -1.129214 | 0.2919254 | 0 | 0
49.0626 | 9.1476 | 10.32528 | 10.0325 | -1.177677 | 0.2927792 | 0 | 0
49.0726 | 9.2038 | 10.32004 | 10.02642 | -1.116237 | 0.2936206 | 0 | 0
49.0826 | 9.1425 | 10.3148 | 10.02034 | -1.172295 | 0.2944507 | 0 | 0
49.0926 | 9.1951 | 10.30955 | 10.01428 | -1.114453 | 0.2952706 | 0 | 0
49.1026 | 9.1322 | 10.30431 | 10.00823 | -1.172111 | 0.2960816 | 0 | 0
49.1126 | 9.1788 | 10.29907 | 10.00219 | -1.120271 | 0.296885 | 0 | 0
49.1226 | 9.1258 | 10.29383 | 9.996151 | -1.168034 | 0.2976824 | 0 | 0
49.1326 | 9.1631 | 10.2886 | 9.990127 | -1.125502 | 0.298475 | 0 | 0
49.1426 | 9.14 | 10.28338 | 9.984111 | -1.143376 | 0.2992648 | 0 | 0
49.1526 | 9.1526 | 10.27816 | 9.978105 | -1.125559 | 0.3000533 | 0 | 0
49.1626 | 9.1364 | 10.27295 | 9.972109 | -1.136551 | 0.300842 | 0 | 0
49.1726 | 9.1472 | 10.26775 | 9.966122 | -1.120555 | 0.3016327 | 0 | 0
49.1826 | 9.1354 | 10.26257 | 9.960144 | -1.127172 | 0.3024271 | 0 | 0
49.1926 | 9.131 | 10.2574 | 9.954176 | -1.126403 | 0.3032266 | 0 | 0
49.2026 | 9.1265 | 10.25225 | 9.948218 | -1.12575 | 0.3040328 | 0 | 0
49.2126 | 9.12 | 10.24712 | 9.942268 | -1.127116 | 0.3048474 | 0 | 0
49.2226 | 9.1419 | 10.242 | 9.936329 | -1.1001 | 0.3056718 | 0 | 0
49.2326 | 9.1327 | 10.23691 | 9.930398 | -1.104206 | 0.3065073 | 0 | 0
49.2426 | 9.1151 | 10.23183 | 9.924477 | -1.116733 | 0.3073553 | 0 | 0
49.2526 | 9.1383 | 10.22678 | 9.918566 | -1.088483 | 0.3082172 | 0 | 0
49.2626 | 9.0944 | 10.22176 | 9.912664 | -1.127358 | 0.3090936 | 0 | 0
49.2726 | 9.1368 | 10.21676 | 9.906771 | -1.079957 | 0.309986 | 0 | 0
49.2826 | 9.0972 | 10.21178 | 9.900888 | -1.114583 | 0.3108951 | 0 | 0
49.2926 | 9.1165 | 10.20684 | 9.895015 | -1.090337 | 0.3118219 | 0 | 0
49.3026 | 9.1121 | 10.20192 | 9.88915 | -1.089818 | 0.3127672 | 0 | 0
49.3126 | 9.099 | 10.19703 | 9.883296 | -1.098027 | 0.3137315 | 0 | 0
49.3226 | 9.1096 | 10.19217 | 9.87745 | -1.082566 | 0.3147156 | 0 | 0
49.3326 | 9.1023 | 10.18733 | 9.871615 | -1.085034 | 0.3157198 | 0 | 0
49.3426 | 9.1144 | 10.18253 | 9.865788 | -1.068133 | 0.3167448 | 0 | 0
49.3526 | 9.0879 | 10.17776 | 9.859971 | -1.089862 | 0.3177907 | 0 | 0
49.3626 | 9.0869 | 10.17302 | 9.854164 | -1.086122 | 0.318858 | 0 | 0
49.3726 | 9.0987 | 10.16831 | 9.848366 | -1.069613 | 0.319947 | 0 | 0
49.3826 | 9.0712 | 10.16363 | 9.842577 | -1.092435 | 0.3210575 | 0 | 0
49.3926 | 9.1004 | 10.15899 | 9.836798 | -1.058588 | 0.3221903 | 0 | 0
49.4026 | 9.0732 | 10.15437 | 9.831029 | -1.081174 | 0.3233453 | 0 | 0
49.4126 | 9.1035 | 10.14979 | 9.825268 | -1.046291 | 0.3245226 | 0 | 0
49.4226 | 9.0595 | 10.14524 | 9.819518 | -1.08574 | 0.3257223 | 0 | 0
49.4326 | 9.0741 | 10.14072 | 9.813776 | -1.066621 | 0.3269446 | 0 | 0
49.4426 | 9.0588 | 10.13623 | 9.808045 | -1.077434 | 0.3281894 | 0 | 0
49.4526 | 9.0626 | 10.13178 | 9.802322 | -1.069179 | 0.3294571 | 0 | 0
49.4626 | 9.0743 | 10.12736 | 9.79661 | -1.053057 | 0.3307475 | 0 | 0
49.4726 | 9.047 | 10.12297 | 9.790906 | -1.075967 | 0.3320609 | 0 | 0
49.4825 | 9.0512 | 10.11865 | 9.785269 | -1.067453 | 0.333384 | 0 | 0
49.4925 | 9.0641 | 10.11433 | 9.779585 | -1.050228 | 0.3347435 | 0 | 0
49.5025 | 9.0294 | 10.11004 | 9.77391 | -1.080636 | 0.3361264 | 0 | 0
49.5125 | 9.0658 | 10.10578 | 9.768244 | -1.039977 | 0.3375329 | 0 | 0
49.5225 | 9.0239 | 10.10155 | 9.762588 | -1.077651 | 0.3389631 | 0 | 0
49.5325 | 9.0571 | 10.09736 | 9.756941 | -1.040259 | 0.3404173 | 0 | 0
49.5425 | 9.0133 | 10.0932 | 9.751304 | -1.0799 | 0.3418958 | 0 | 0
49.5525 | 9.0407 | 10.08908 | 9.745676 | -1.048375 | 0.3433989 | 0 | 0
49.5625 | 9.0327 | 10.08498 | 9.740058 | -1.052285 | 0.3449268 | 0 | 0
49.5725 | 9.0334 | 10.08093 | 9.734449 | -1.047529 | 0.3464798 | 0 | 0
49.5825 | 9.0295 | 10.07691 | 9.72885 | -1.047408 | 0.3480584 | 0 | 0
49.5925 | 9.0276 | 10.07292 | 9.72326 | -1.045323 | 0.3496628 | 0 | 0
49.6025 | 8.9993 | 10.06897 | 9.71768 | -1.069673 | 0.3512934 | 0 | 0
49.6125 | 9.0468 | 10.06506 | 9.712109 | -1.01826 | 0.3529508 | 0 | 0
49.6225 | 8.9936 | 10.06118 | 9.706547 | -1.067583 | 0.3546352 | 0 | 0
49.6325 | 9.0422 | 10.05734 | 9.700995 | -1.015143 | 0.3563472 | 0 | 0
49.6425 | 8.9954 | 10.05354 | 9.695453 | -1.05814 | 0.3580872 | 0 | 0
49.6525 | 9.0306 | 10.04978 | 9.68992 | -1.019175 | 0.3598556 | 0 | 0
49.6625 | 9.0065 | 10.04605 | 9.684396 | -1.039549 | 0.361653 | 0 | 0
49.6725 | 9.0229 | 10.04236 | 9.678882 | -1.019462 | 0.3634798 | 0 | 0
49.6825 | 9.0093 | 10.03871 | 9.673377 | -1.029414 | 0.3653367 | 0 | 0
49.6925 | 9.0056 | 10.03511 | 9.667882 | -1.029506 | 0.367224 | 0 | 0
49.7025 | 8.9925 | 10.03154 | 9.662396 | -1.039039 | 0.3691424 | 0 | 0
49.7125 | 9.0232 | 10.02801 | 9.65692 | -1.004812 | 0.3710924 | 0 | 0
49.7225 | 8.9837 | 10.02453 | 9.651453 | -1.040828 | 0.3730744 | 0 | 0
49.7325 | 9.0236 | 10.02109 | 9.645996 | -0.9974852 | 0.3750892 | 0 | 0
49.7425 | 8.9919 | 10.01769 | 9.640548 | -1.025785 | 0.3771373 | 0 | 0
49.7525 | 8.9934 | 10.01433 | 9.63511 | -1.020929 | 0.3792191 | 0 | 0
49.7625 | 9.0016 | 10.01102 | 9.629681 | -1.009416 | 0.3813354 | 0 | 0
49.7725 | 8.978 | 10.00775 | 9.624261 | -1.029748 | 0.3834866 | 0 | 0
49.7825 | 9.0127 | 10.00452 | 9.618851 | -0.9918245 | 0.3856733 | 0 | 0
49.7925 | 8.9675 | 10.00135 | 9.613451 | -1.033847 | 0.3878961 | 0 | 0
49.8025 | 8.99 | 9.998215 | 9.608059 | -1.008215 | 0.3901556 | 0 | 0
49.8125 | 8.9767 | 9.99513 | 9.602678 | -1.01843 | 0.3924522 | 0 | 0
49.8225 | 8.9819 | 9.992092 | 9.597306 | -1.010192 | 0.3947865 | 0 | 0
49.8325 | 8.9709 | 9.989102 | 9.591943 | -1.018202 | 0.3971591 | 0 | 0
49.8425 | 8.9818 | 9.98616 | 9.58659 | -1.00436 | 0.3995704 | 0 | 0
49.8525 | 8.9448 | 9.983267 | 9.581246 | -1.038467 | 0.4020209 | 0 | 0
49.8625 | 8.9853 | 9.980422 | 9.575911 | -0.9951224 | 0.4045111 | 0 | 0
49.8725 | 8.9444 | 9.977628 | 9.570586 | -1.033228 | 0.4070414 | 0 | 0
49.8825 | 8.9588 | 9.974883 | 9.565271 | -1.016083 | 0.4096122 | 0 | 0
49.8925 | 8.95 | 9.972189 | 9.559965 | -1.022189 | 0.4122237 | 0 | 0
49.9025 | 8.9461 | 9.969545 | 9.554668 | -1.023445 | 0.4148764 | 0 | 0
49.9125 | 8.9554 | 9.966951 | 9.549381 | -1.011551 | 0.4175704 | 0 | 0
49.9225 | 8.9348 | 9.964409 | 9.544103 | -1.029609 | 0.4203059 | 0 | 0
49.9325 | 8.9314 | 9.961918 | 9.538835 | -1.030518 | 0.4230829 | 0 | 0
49.9425 | 8.9388 | 9.959478 | 9.533576 | -1.020678 | 0.4259015 | 0 | 0
49.9525 | 8.9378 | 9.957088 | 9.528327 | -1.019288 | 0.4287616 | 0 | 0
49.9625 | 8.9242 | 9.95475 | 9.523087 | -1.03055 | 0.4316629 | 0 | 0
49.9725 | 8.9468 | 9.952462 | 9.517856 | -1.005662 | 0.4346053 | 0 | 0
49.9825 | 8.9092 | 9.950224 | 9.512635 | -1.041024 | 0.4375882 | 0 | 0
49.9925 | 8.95 | 9.948035 | 9.507424 | -0.9980349 | 0.4406112 | 0 | 0
50.0025 | 8.9013 | 9.945895 | 9.502222 | -1.044595 | 0.4436736 | 0 | 0
50.0125 | 8.9372 | 9.943803 | 9.497029 | -1.006603 | 0.4467746 | 0 | 0
50.0225 | 8.9212 | 9.941759 | 9.491845 | -1.020559 | 0.4499134 | 0 | 0
50.0325 | 8.9083 | 9.93976 | 9.486672 | -1.03146 | 0.4530889 | 0 | 0
50.0425 | 8.9294 | 9.937807 | 9.481507 | -1.008407 | 0.4563 | 0 | 0
50.0525 | 8.9088 | 9.935897 | 9.476352 | -1.027097 | 0.4595453 | 0 | 0
50.0624 | 8.9185 | 9.934049 | 9.471258 | -1.015549 | 0.4627911 | 0 | 0
50.0724 | 8.9163 | 9.932222 | 9.466121 | -1.015922 | 0.4661008 | 0 | 0
50.0824 | 8.9238 | 9.930435 | 9.460995 | -1.006635 | 0.4694405 | 0 | 0
50.0924 | 8.8964 | 9.928686 | 9.455877 | -1.032286 | 0.4728089 | 0 | 0
50.1024 | 8.922 | 9.926974 | 9.450769 | -1.004974 | 0.4762045 | 0 | 0
50.1124 | 8.8935 | 9.925296 | 9.44567 | -1.031796 | 0.4796257 | 0 | 0
50.1224 | 8.9153 | 9.923652 | 9.440581 | -1.008352 | 0.4830711 | 0 | 0
50.1324 | 8.9005 | 9.922041 | 9.435501 | -1.021541 | 0.4865395 | 0 | 0
50.1424 | 8.9061 | 9.920461 | 9.430431 | -1.014361 | 0.4900296 | 0 | 0
50.1524 | 8.9156 | 9.918911 | 9.42537 | -1.003311 | 0.4935405 | 0 | 0
50.1624 | 8.8882 | 9.91739 | 9.420318 | -1.02919 | 0.4970712 | 0 | 0
50.1724 | 8.9211 | 9.915898 | 9.415276 | -0.9947975 | 0.5006212 | 0 | 0
50.1824 | 8.8824 | 9.914434 | 9.410244 | -1.032034 | 0.5041901 | 0 | 0
50.1924 | 8.9149 | 9.912998 | 9.40522 | -0.998098 | 0.5077778 | 0 | 0
50.2024 | 8.8882 | 9.911591 | 9.400206 | -1.023391 | 0.5113844 | 0 | 0
50.2124 | 8.8826 | 9.910212 | 9.395202 | -1.027612 | 0.5150105 | 0 | 0
50.2224 | 8.9078 | 9.908863 | 9.390206 | -1.001063 | 0.5186566 | 0 | 0
50.2324 | 8.8795 | 9.907544 | 9.385221 | -1.028044 | 0.5223238 | 0 | 0
50.2424 | 8.8988 | 9.906258 | 9.380244 | -1.007458 | 0.5260136 | 0 | 0
50.2524 | 8.8696 | 9.905004 | 9.375277 | -1.035404 | 0.5297272 | 0 | 0
50.2624 | 8.8876 | 9.903786 | 9.370319 | -1.016186 | 0.5334667 | 0 | 0
50.2724 | 8.881 | 9.902605 | 9.365371 | -1.021605 | 0.5372339 | 0 | 0
50.2824 | 8.8907 | 9.901464 | 9.360432 | -1.010764 | 0.5410313 | 0 | 0
50.2924 | 8.8702 | 9.900364 | 9.355503 | -1.030164 | 0.5448611 | 0 | 0
50.3024 | 8.8795 | 9.899309 | 9.350583 | -1.019809 | 0.5487262 | 0 | 0
50.3124 | 8.872 | 9.898301 | 9.345672 | -1.026301 | 0.5526292 | 0 | 0
50.3224 | 8.8764 | 9.897343 | 9.34077 | -1.020943 | 0.556573 | 0 | 0
50.3324 | 8.8857 | 9.896439 | 9.335878 | -1.010739 | 0.5605609 | 0 | 0
50.3424 | 8.8547 | 9.895591 | 9.330996 | -1.040891 | 0.5645958 | 0 | 0
50.3524 | 8.893 | 9.894803 | 9.326122 | -1.001803 | 0.568681 | 0 | 0
50.3624 | 8.8325 | 9.894078 | 9.321258 | -1.061578 | 0.5728199 | 0 | 0
50.3724 | 8.8795 | 9.893419 | 9.316404 | -1.013919 | 0.5770156 | 0 | 0
50.3824 | 8.8668 | 9.89283 | 9.311559 | -1.02603 | 0.5812718 | 0 | 0
50.3924 | 8.847 | 9.892314 | 9.306723 | -1.045314 | 0.5855914 | 0 | 0
50.4024 | 8.8878 | 9.891874 | 9.301896 | -1.004074 | 0.5899782 | 0 | 0
50.4124 | 8.8396 | 9.891514 | 9.297079 | -1.051914 | 0.5944353 | 0 | 0
50.4224 | 8.8624 | 9.891237 | 9.292271 | -1.028837 | 0.598966 | 0 | 0
50.4324 | 8.8509 | 9.891046 | 9.287472 | -1.040146 | 0.6035736 | 0 | 0
50.4424 | 8.8409 | 9.890944 | 9.282683 | -1.050044 | 0.6082612 | 0 | 0
50.4524 | 8.8749 | 9.890935 | 9.277903 | -1.016035 | 0.613032 | 0 | 0
50.4624 | 8.8441 | 9.891022 | 9.273133 | -1.046922 | 0.6178891 | 0 | 0
50.4724 | 8.8708 | 9.891207 | 9.268371 | -1.020407 | 0.6228355 | 0 | 0
50.4824 | 8.8432 | 9.891494 | 9.26362 | -1.048294 | 0.6278741 | 0 | 0
50.4924 | 8.8405 | 9.891885 | 9.258877 | -1.051385 | 0.6330077 | 0 | 0
50.5024 | 8.8621 | 9.892383 | 9.254144 | -1.030283 | 0.6382393 | 0 | 0
50.5124 | 8.8515 | 9.892991 | 9.24942 | -1.041491 | 0.6435716 | 0 | 0
50.5224 | 8.8534 | 9.893712 | 9.244705 | -1.040312 | 0.6490072 | 0 | 0
50.5324 | 8.8505 | 9.894549 | 9.24 | -1.044049 | 0.6545489 | 0 | 0
50.5424 | 8.8638 | 9.895503 | 9.235304 | -1.031703 | 0.6601993 | 0 | 0
50.5524 | 8.844 | 9.896578 | 9.230617 | -1.052578 | 0.6659609 | 0 | 0
50.5624 | 8.8603 | 9.897776 | 9.225939 | -1.037476 | 0.6718365 | 0 | 0
50.5724 | 8.8591 | 9.8991 | 9.221271 | -1.04 | 0.6778285 | 0 | 0
50.5824 | 8.8537 | 9.900552 | 9.216612 | -1.046852 | 0.6839396 | 0 | 0
50.5924 | 8.8733 | 9.902135 | 9.211963 | -1.028835 | 0.6901723 | 0 | 0
50.6024 | 8.8399 | 9.903852 | 9.207322 | -1.063952 | 0.6965293 | 0 | 0
50.6124 | 8.8721 | 9.905704 | 9.202691 | -1.033604 | 0.7030132 | 0 | 0
50.6224 | 8.858 | 9.907696 | 9.198069 | -1.049696 | 0.7096266 | 0 | 0
50.6324 | 8.8703 | 9.909829 | 9.193457 | -1.039529 | 0.7163724 | 0 | 0
50.6424 | 8.8847 | 9.912107 | 9.188854 | -1.027407 | 0.7232531 | 0 | 0
50.6523 | 8.8603 | 9.914506 | 9.184306 | -1.054206 | 0.7302 | 0 | 0
50.6623 | 8.8779 | 9.917079 | 9.179721 | -1.039179 | 0.737358 | 0 | 0
50.6723 | 8.8761 | 9.919805 | 9.175145 | -1.043705 | 0.7446597 | 0 | 0
50.6823 | 8.8727 | 9.922687 | 9.170579 | -1.049987 | 0.7521082 | 0 | 0
50.6923 | 8.8993 | 9.925728 | 9.166022 | -1.026428 | 0.7597064 | 0 | 0
50.7023 | 8.8731 | 9.928932 | 9.161474 | -1.055832 | 0.7674578 | 0 | 0
50.7123 | 8.8836 | 9.932301 | 9.156935 | -1.048701 | 0.7753655 | 0 | 0
50.7223 | 8.8863 | 9.935839 | 9.152406 | -1.049539 | 0.7834329 | 0 | 0
50.7323 | 8.8889 | 9.93955 | 9.147886 | -1.05065 | 0.7916636 | 0 | 0
50.7423 | 8.9045 | 9.943436 | 9.143375 | -1.038936 | 0.8000612 | 0 | 0
50.7523 | 8.871 | 9.947503 | 9.138873 | -1.076503 | 0.8086294 | 0 | 0
50.7623 | 8.9045 | 9.951753 | 9.134381 | -1.047253 | 0.8173721 | 0 | 0
50.7723 | 8.8976 | 9.956191 | 9.129898 | -1.058591 | 0.8262934 | 0 | 0
50.7823 | 8.8938 | 9.960821 | 9.125424 | -1.067021 | 0.835397 | 0 | 0
50.7923 | 8.9159 | 9.965647 | 9.120959 | -1.049747 | 0.8446877 | 0 | 0
50.8023 | 8.8845 | 9.970673 | 9.116503 | -1.086173 | 0.8541696 | 0 | 0
50.8123 | 8.9071 | 9.975904 | 9.112057 | -1.068804 | 0.8638474 | 0 | 0
50.8223 | 8.9087 | 9.981345 | 9.10762 | -1.072645 | 0.8737257 | 0 | 0
50.8323 | 8.901 | 9.987001 | 9.103192 | -1.086001 | 0.8838094 | 0 | 0
50.8423 | 8.9293 | 9.992876 | 9.098773 | -1.063576 | 0.8941035 | 0 | 0
50.8523 | 8.883 | 9.998976 | 9.094363 | -1.115976 | 0.9046133 | 0 | 0
50.8623 | 8.906 | 10.00531 | 9.089963 | -1.099307 | 0.9153442 | 0 | 0
50.8723 | 8.932 | 10.01187 | 9.085571 | -1.079873 | 0.9263018 | 0 | 0
50.8823 | 8.8955 | 10.01868 | 9.081189 | -1.123181 | 0.9374919 | 0 | 0
50.8923 | 8.9344 | 10.02574 | 9.076816 | -1.091336 | 0.9489203 | 0 | 0
50.9023 | 8.9064 | 10.03305 | 9.072452 | -1.126646 | 0.9605934 | 0 | 0
50.9123 | 8.9123 | 10.04062 | 9.068098 | -1.128315 | 0.9725176 | 0 | 0
50.9223 | 8.9384 | 10.04845 | 9.063752 | -1.110052 | 0.9846995 | 0 | 0
50.9323 | 8.9062 | 10.05656 | 9.059416 | -1.150362 | 0.997146 | 0 | 0
50.9423 | 8.9227 | 10.06495 | 9.055089 | -1.142253 | 1.009864 | 0 | 0
50.9523 | 8.9333 | 10.07363 | 9.05077 | -1.140332 | 1.022862 | 0 | 0
50.9623 | 8.9256 | 10.08261 | 9.046461 | -1.157007 | 1.036146 | 0 | 0
50.9723 | 8.9478 | 10.09189 | 9.042162 | -1.144086 | 1.049725 | 0 | 0
50.9823 | 8.9202 | 10.10148 | 9.037871 | -1.181278 | 1.063607 | 0 | 0
50.9923 | 8.9325 | 10.11139 | 9.033589 | -1.178889 | 1.0778 | 0 | 0
51.0023 | 8.9554 | 10.12163 | 9.029317 | -1.16623 | 1.092314 | 0 | 0
51.0123 | 8.9312 | 10.13221 | 9.025053 | -1.20101 | 1.107157 | 0 | 0
51.0223 | 8.9487 | 10.14314 | 9.020799 | -1.194438 | 1.122339 | 0 | 0
51.0323 | 8.9491 | 10.15442 | 9.016554 | -1.205324 | 1.13787 | 0 | 0
51.0423 | 8.9581 | 10.16608 | 9.012318 | -1.207978 | 1.15376 | 0 | 0
51.0523 | 8.9621 | 10.17811 | 9.008091 | -1.216011 | 1.17002 | 0 | 0
51.0623 | 8.9643 | 10.19053 | 9.003873 | -1.226234 | 1.186661 | 0 | 0
51.0723 | 8.9587 | 10.20336 | 8.999664 | -1.244658 | 1.203693 | 0 | 0
51.0823 | 8.9849 | 10.21659 | 8.995464 | -1.231695 | 1.22113 | 0 | 0
51.0923 | 8.9695 | 10.23026 | 8.991274 | -1.260757 | 1.238984 | 0 | 0
51.1023 | 8.9835 | 10.24436 | 8.987092 | -1.260858 | 1.257266 | 0 | 0
51.1123 | 8.9851 | 10.25891 | 8.982919 | -1.273811 | 1.275991 | 0 | 0
51.1223 | 9.0025 | 10.27393 | 8.978756 | -1.271429 | 1.295173 | 0 | 0
51.1323 | 9.0064 | 10.28943 | 8.974601 | -1.283026 | 1.314825 | 0 | 0
51.1423 | 9.0087 | 10.30542 | 8.970456 | -1.296719 | 1.334963 | 0 | 0
51.1523 | 9.0155 | 10.32192 | 8.96632 | -1.306422 | 1.355602 | 0 | 0
51.1623 | 9.0207 | 10.33895 | 8.962192 | -1.318251 | 1.376759 | 0 | 0
51.1723 | 9.0301 | 10.35652 | 8.958074 | -1.326423 | 1.398449 | 0 | 0
51.1823 | 9.0349 | 10.37466 | 8.953965 | -1.339756 | 1.420692 | 0 | 0
51.1923 | 9.0451 | 10.39337 | 8.949864 | -1.348268 | 1.443504 | 0 | 0
51.2023 | 9.0411 | 10.41268 | 8.945773 | -1.371578 | 1.466905 | 0 | 0
51.2123 | 9.0643 | 10.43261 | 8.941691 | -1.368305 | 1.490915 | 0 | 0
51.2223 | 9.061 | 10.45317 | 8.937617 | -1.392171 | 1.515553 | 0 | 0
51.2323 | 9.0702 | 10.4744 | 8.933553 | -1.404195 | 1.540842 | 0 | 0
51.2422 | 9.0742 | 10.49608 | 8.929538 | -1.421881 | 1.566543 | 0 | 0
51.2522 | 9.0915 | 10.51868 | 8.925492 | -1.427185 | 1.593193 | 0 | 0
51.2622 | 9.1016 | 10.54202 | 8.921454 | -1.440416 | 1.620562 | 0 | 0
51.2722 | 9.1025 | 10.5661 | 8.917426 | -1.463602 | 1.648676 | 0 | 0
51.2822 | 9.112 | 10.59097 | 8.913406 | -1.478966 | 1.67756 | 0 | 0
51.2922 | 9.1245 | 10.61664 | 8.909396 | -1.492137 | 1.707242 | 0 | 0
51.3022 | 9.1403 | 10.64314 | 8.905394 | -1.502844 | 1.737749 | 0 | 0
51.3122 | 9.1434 | 10.67051 | 8.901402 | -1.527114 | 1.769112 | 0 | 0
51.3222 | 9.1533 | 10.69878 | 8.897418 | -1.545479 | 1.801361 | 0 | 0
51.3322 | 9.1693 | 10.72797 | 8.893443 | -1.558672 | 1.834529 | 0 | 0
51.3422 | 9.1771 | 10.75812 | 8.889477 | -1.581024 | 1.868647 | 0 | 0
51.3522 | 9.1802 | 10.78927 | 8.88552 | -1.609071 | 1.903751 | 0 | 0
51.3622 | 9.1917 | 10.82145 | 8.881572 | -1.629749 | 1.939877 | 0 | 0
51.3722 | 9.2113 | 10.8547 | 8.877633 | -1.643396 | 1.977063 | 0 | 0
51.3822 | 9.2318 | 10.88905 | 8.873703 | -1.65725 | 2.015347 | 0 | 0
51.3922 | 9.2318 | 10.92455 | 8.869782 | -1.692752 | 2.05477 | 0 | 0
51.4022 | 9.2461 | 10.96124 | 8.865869 | -1.715144 | 2.095375 | 0 | 0
51.4122 | 9.2654 | 10.99917 | 8.861966 | -1.733771 | 2.137205 | 0 | 0
51.4222 | 9.2817 | 11.03838 | 8.858071 | -1.756679 | 2.180308 | 0 | 0
51.4322 | 9.3023 | 11.07891 | 8.854186 | -1.776615 | 2.224729 | 0 | 0
51.4422 | 9.3068 | 11.12083 | 8.850309 | -1.814028 | 2.270519 | 0 | 0
51.4522 | 9.3369 | 11.16417 | 8.846441 | -1.827271 | 2.31773 | 0 | 0
51.4622 | 9.352 | 11.209 | 8.842582 | -1.856996 | 2.366415 | 0 | 0
51.4722 | 9.3629 | 11.25536 | 8.838731 | -1.892461 | 2.41663 | 0 | 0
51.4822 | 9.3926 | 11.30332 | 8.83489 | -1.910722 | 2.468432 | 0 | 0
51.4922 | 9.4138 | 11.35294 | 8.831057 | -1.93914 | 2.521883 | 0 | 0
51.5022 | 9.4321 | 11.40428 | 8.827233 | -1.972177 | 2.577044 | 0 | 0
51.5122 | 9.46 | 11.4574 | 8.823419 | -1.997399 | 2.63398 | 0 | 0
51.5222 | 9.4835 | 11.51237 | 8.819612 | -2.028871 | 2.692759 | 0 | 0
51.5322 | 9.5134 | 11.56926 | 8.815815 | -2.055865 | 2.75345 | 0 | 0
51.5422 | 9.5455 | 11.62815 | 8.812027 | -2.082652 | 2.816125 | 0 | 0
51.5522 | 9.5596 | 11.68911 | 8.808247 | -2.129507 | 2.88086 | 0 | 0
51.5622 | 9.5994 | 11.75221 | 8.804476 | -2.152807 | 2.947731 | 0 | 0
51.5722 | 9.6356 | 11.81753 | 8.800714 | -2.181933 | 3.016819 | 0 | 0
51.5822 | 9.6637 | 11.88517 | 8.796961 | -2.221466 | 3.088206 | 0 | 0
51.5922 | 9.7069 | 11.95519 | 8.793216 | -2.248293 | 3.161977 | 0 | 0
51.6022 | 9.7429 | 12.0277 | 8.78948 | -2.284802 | 3.238221 | 0 | 0
51.6122 | 9.7868 | 12.10278 | 8.785753 | -2.315982 | 3.317028 | 0 | 0
51.6222 | 9.8299 | 12.18053 | 8.782035 | -2.350627 | 3.398492 | 0 | 0
51.6322 | 9.8804 | 12.26103 | 8.778326 | -2.380633 | 3.482707 | 0 | 0
51.6422 | 9.9302 | 12.3444 | 8.774625 | -2.414198 | 3.569773 | 0 | 0
51.6522 | 9.985 | 12.43072 | 8.770933 | -2.445722 | 3.65979 | 0 | 0
51.6622 | 10.0348 | 12.52011 | 8.767249 | -2.48531 | 3.75286 | 0 | 0
51.6722 | 10.0961 | 12.61266 | 8.763575 | -2.516563 | 3.849088 | 0 | 0
51.6822 | 10.1489 | 12.70849 | 8.759909 | -2.559591 | 3.948582 | 0 | 0
51.6922 | 10.2315 | 12.8077 | 8.756252 | -2.576201 | 4.051449 | 0 | 0
51.7022 | 10.2923 | 12.9104 | 8.752603 | -2.618101 | 4.157798 | 0 | 0
51.7122 | 10.3498 | 13.0167 | 8.748964 | -2.666903 | 4.267739 | 0 | 0
51.7222 | 10.446 | 13.12672 | 8.745333 | -2.680716 | 4.381383 | 0 | 0
51.7322 | 10.5161 | 13.24055 | 8.74171 | -2.724451 | 4.498841 | 0 | 0
51.7422 | 10.6035 | 13.35832 | 8.738097 | -2.754817 | 4.62022 | 0 | 0
51.7522 | 10.7114 | 13.48012 | 8.734491 | -2.768721 | 4.74563 | 0 | 0
51.7622 | 10.7963 | 13.60607 | 8.730895 | -2.809771 | 4.875176 | 0 | 0
51.7722 | 10.9066 | 13.73627 | 8.727307 | -2.829666 | 5.008958 | 0 | 0
51.7822 | 11.0156 | 13.8708 | 8.723728 | -2.855205 | 5.147076 | 0 | 0
51.7922 | 11.1212 | 14.00978 | 8.720158 | -2.88858 | 5.289622 | 0 | 0
51.8022 | 11.2418 | 14.15327 | 8.716596 | -2.911474 | 5.436678 | 0 | 0
51.8122 | 11.3611 | 14.30137 | 8.713043 | -2.940266 | 5.588323 | 0 | 0
51.8221 | 11.5032 | 14.45255 | 8.709534 | -2.949347 | 5.743014 | 0 | 0
51.8321 | 11.642 | 14.60997 | 8.705998 | -2.967968 | 5.90397 | 0 | 0
51.8421 | 11.7775 | 14.77214 | 8.70247 | -2.994643 | 6.069673 | 0 | 0
51.8521 | 11.9199 | 14.93909 | 8.698951 | -3.019194 | 6.240143 | 0 | 0
51.8621 | 12.0873 | 15.11082 | 8.695441 | -3.023525 | 6.415384 | 0 | 0
51.8721 | 12.2468 | 15.28732 | 8.69194 | -3.040516 | 6.595376 | 0 | 0
51.8821 | 12.395 | 15.46852 | 8.688446 | -3.073523 | 6.780077 | 0 | 0
51.8921 | 12.5693 | 15.65437 | 8.684962 | -3.085075 | 6.969413 | 0 | 0
51.9021 | 12.7722 | 15.84477 | 8.681486 | -3.072568 | 7.163282 | 0 | 0
51.9121 | 12.9424 | 16.03956 | 8.678019 | -3.097165 | 7.361546 | 0 | 0
51.9221 | 13.1351 | 16.23859 | 8.67456 | -3.103489 | 7.564029 | 0 | 0
51.9321 | 13.3401 | 16.44163 | 8.671109 | -3.101526 | 7.770517 | 0 | 0
51.9421 | 13.5293 | 16.64841 | 8.667668 | -3.11911 | 7.980743 | 0 | 0
51.9521 | 13.7453 | 16.85864 | 8.664234 | -3.113335 | 8.194401 | 0 | 0
51.9621 | 13.9524 | 17.07194 | 8.66081 | -3.119538 | 8.411129 | 0 | 0
51.9721 | 14.1707 | 17.2879 | 8.657393 | -3.117205 | 8.630511 | 0 | 0
51.9821 | 14.3994 | 17.50606 | 8.653986 | -3.106663 | 8.852078 | 0 | 0
51.9921 | 14.6226 | 17.72589 | 8.650586 | -3.103286 | 9.0753 | 0 | 0
52.0021 | 14.8538 | 17.94678 | 8.647196 | -3.092984 | 9.299588 | 0 | 0
52.0121 | 15.0793 | 18.16811 | 8.643813 | -3.088811 | 9.524298 | 0 | 0
52.0221 | 15.2904 | 18.38916 | 8.640439 | -3.098762 | 9.748723 | 0 | 0
52.0321 | 15.5568 | 18.60917 | 8.637074 | -3.052375 | 9.972101 | 0 | 0
52.0421 | 15.7472 | 18.82733 | 8.633717 | -3.080133 | 10.19362 | 0 | 0
52.0521 | 16.0171 | 19.04277 | 8.630369 | -3.025671 | 10.4124 | 0 | 0
52.0621 | 16.2456 | 19.25458 | 8.627029 | -3.008979 | 10.62755 | 0 | 0
52.0721 | 16.4702 | 19.46181 | 8.623697 | -2.99161 | 10.83811 | 0 | 0
52.0821 | 16.7325 | 19.66349 | 8.620374 | -2.930987 | 11.04311 | 0 | 0
52.0921 | 16.9407 | 19.85861 | 8.617059 | -2.917912 | 11.24155 | 0 | 0
52.1021 | 17.1539 | 20.04617 | 8.613753 | -2.892274 | 11.43242 | 0 | 0
52.1121 | 17.4003 | 20.22517 | 8.610455 | -2.824867 | 11.61471 | 0 | 0
52.1221 | 17.6183 | 20.39459 | 8.607165 | -2.776294 | 11.78743 | 0 | 0
52.1321 | 17.83 | 20.55348 | 8.603884 | -2.72348 | 11.9496 | 0 | 0
52.1421 | 18.0363 | 20.70089 | 8.600612 | -2.664592 | 12.10028 | 0 | 0
52.1521 | 18.233 | 20.83594 | 8.597347 | -2.602941 | 12.23859 | 0 | 0
52.1621 | 18.4564 | 20.9578 | 8.594091 | -2.501399 | 12.36371 | 0 | 0
52.1721 | 18.5995 | 21.06571 | 8.590843 | -2.466208 | 12.47486 | 0 | 0
52.1821 | 18.7961 | 21.159 | 8.587604 | -2.362896 | 12.57139 | 0 | 0
52.1921 | 18.951 | 21.23708 | 8.584373 | -2.286079 | 12.65271 | 0 | 0
52.2021 | 19.0947 | 21.29947 | 8.58115 | -2.204769 | 12.71832 | 0 | 0
52.2121 | 19.2334 | 21.34579 | 8.577936 | -2.112386 | 12.76785 | 0 | 0
52.2221 | 19.3618 | 21.37576 | 8.57473 | -2.013955 | 12.80103 | 0 | 0
52.2321 | 19.4696 | 21.38922 | 8.571532 | -1.919615 | 12.81768 | 0 | 0
52.2421 | 19.5863 | 21.38612 | 8.568343 | -1.799816 | 12.81777 | 0 | 0
52.2521 | 19.6587 | 21.36652 | 8.565162 | -1.707819 | 12.80136 | 0 | 0
52.2621 | 19.7275 | 21.33059 | 8.561989 | -1.60309 | 12.7686 | 0 | 0
52.2721 | 19.7944 | 21.2786 | 8.558824 | -1.484203 | 12.71978 | 0 | 0
52.2821 | 19.8212 | 21.21093 | 8.555668 | -1.389732 | 12.65526 | 0 | 0
52.2921 | 19.8576 | 21.12804 | 8.55252 | -1.270438 | 12.57552 | 0 | 0
52.3021 | 19.8574 | 21.03047 | 8.54938 | -1.173073 | 12.48109 | 0 | 0
52.3121 | 19.8564 | 20.91886 | 8.546248 | -1.062462 | 12.37261 | 0 | 0
52.3221 | 19.8349 | 20.7939 | 8.543125 | -0.9589991 | 12.25077 | 0 | 0
52.3321 | 19.7841 | 20.65634 | 8.54001 | -0.87224 | 12.11633 | 0 | 0
52.3421 | 19.7472 | 20.50698 | 8.536903 | -0.7597807 | 11.97008 | 0 | 0
52.3521 | 19.6582 | 20.34667 | 8.533804 | -0.6884725 | 11.81287 | 0 | 0
52.3621 | 19.5688 | 20.17628 | 8.530713 | -0.6074848 | 11.64557 | 0 | 0
52.3721 | 19.4714 | 19.99672 | 8.527631 | -0.5253181 | 11.46909 | 0 | 0
52.3821 | 19.3452 | 19.80888 | 8.524557 | -0.4636827 | 11.28433 | 0 | 0
52.3921 | 19.2251 | 19.6137 | 8.521491 | -0.3885958 | 11.09221 | 0 | 0
52.4021 | 19.0665 | 19.41207 | 8.518433 | -0.3455705 | 10.89364 | 0 | 0
52.412 | 18.9187 | 19.20698 | 8.515414 | -0.2882836 | 10.69157 | 0 | 0
52.422 | 18.7416 | 18.99522 | 8.512372 | -0.2536234 | 10.48285 | 0 | 0
52.432 | 18.5763 | 18.77967 | 8.509338 | -0.2033712 | 10.27033 | 0 | 0
52.442 | 18.3676 | 18.56116 | 8.506313 | -0.193563 | 10.05485 | 0 | 0
52.452 | 18.1841 | 18.3405 | 8.503296 | -0.1563974 | 9.837202 | 0 | 0
52.462 | 17.9702 | 18.11844 | 8.500287 | -0.148238 | 9.618151 | 0 | 0
52.472 | 17.7472 | 17.8957 | 8.497286 | -0.1484996 | 9.398414 | 0 | 0
52.482 | 17.5165 | 17.67296 | 8.494293 | -0.1564587 | 9.178666 | 0 | 0
52.492 | 17.2945 | 17.45084 | 8.491308 | -0.1563377 | 8.95953 | 0 | 0
52.502 | 17.0686 | 17.22991 | 8.488331 | -0.1613143 | 8.741583 | 0 | 0
52.512 | 16.821 | 17.01071 | 8.485362 | -0.1897137 | 8.525351 | 0 | 0
52.522 | 16.5858 | 16.79371 | 8.482401 | -0.2079112 | 8.31131 | 0 | 0
52.532 | 16.3248 | 16.57933 | 8.479449 | -0.2545328 | 8.099884 | 0 | 0
52.542 | 16.0772 | 16.36796 | 8.476504 | -0.2907578 | 7.891454 | 0 | 0
52.552 | 15.8393 | 16.15992 | 8.473568 | -0.3206152 | 7.686348 | 0 | 0
52.562 | 15.6045 | 15.95549 | 8.470639 | -0.3509915 | 7.484852 | 0 | 0
52.572 | 15.3279 | 15.75493 | 8.467719 | -0.4270306 | 7.287212 | 0 | 0
52.582 | 15.1146 | 15.55844 | 8.464806 | -0.4438351 | 7.093629 | 0 | 0
52.592 | 14.8492 | 15.36617 | 8.461902 | -0.5169703 | 6.904269 | 0 | 0
52.602 | 14.6138 | 15.17827 | 8.459005 | -0.5644672 | 6.719262 | 0 | 0
52.612 | 14.3851 | 14.99483 | 8.456116 | -0.6097252 | 6.538709 | 0 | 0
52.622 | 14.146 | 14.81591 | 8.453236 | -0.6699147 | 6.362679 | 0 | 0
52.632 | 13.9209 | 14.64158 | 8.450363 | -0.720679 | 6.191216 | 0 | 0
52.642 | 13.6865 | 14.47184 | 8.447498 | -0.7853395 | 6.024341 | 0 | 0
52.652 | 13.4575 | 14.30669 | 8.444642 | -0.8491949 | 5.862053 | 0 | 0
52.662 | 13.2817 | 14.14613 | 8.441793 | -0.8644272 | 5.704334 | 0 | 0
52.672 | 13.0445 | 13.9901 | 8.438952 | -0.9456013 | 5.551149 | 0 | 0
52.682 | 12.8371 | 13.83857 | 8.436119 | -1.001468 | 5.402449 | 0 | 0
52.692 | 12.6624 | 13.69147 | 8.433294 | -1.029068 | 5.258174 | 0 | 0
52.702 | 12.4616 | 13.54873 | 8.430477 | -1.087128 | 5.118252 | 0 | 0
52.712 | 12.2855 | 13.41027 | 8.427667 | -1.124771 | 4.982604 | 0 | 0
52.722 | 12.1202 | 13.27601 | 8.424866 | -1.15581 | 4.851144 | 0 | 0
52.732 | 11.9308 | 13.14585 | 8.422072 | -1.215052 | 4.72378 | 0 | 0
52.742 | 11.7841 | 13.0197 | 8.419287 | -1.235603 | 4.600416 | 0 | 0
52.752 | 11.6229 | 12.89746 | 8.416509 | -1.274561 | 4.480952 | 0 | 0
52.762 | 11.4797 | 12.77902 | 8.413739 | -1.299325 | 4.365286 | 0 | 0
52.772 | 11.3401 | 12.66429 | 8.410976 | -1.324191 | 4.253315 | 0 | 0
52.782 | 11.181 | 12.55315 | 8.408222 | -1.372155 | 4.144932 | 0 | 0
52.792 | 11.0855 | 12.44551 | 8.405475 | -1.36001 | 4.040035 | 0 | 0
52.802 | 10.9379 | 12.34125 | 8.402737 | -1.403354 | 3.938518 | 0 | 0
52.812 | 10.8164 | 12.24028 | 8.400006 | -1.423883 | 3.840277 | 0 | 0
52.822 | 10.7177 | 12.14249 | 8.397283 | -1.424791 | 3.745209 | 0 | 0
52.832 | 10.5926 | 12.04778 | 8.394567 | -1.45518 | 3.653213 | 0 | 0
52.842 | 10.5087 | 11.95605 | 8.391859 | -1.447349 | 3.56419 | 0 | 0
52.852 | 10.4129 | 11.8672 | 8.38916 | -1.4543 | 3.47804 | 0 | 0
52.862 | 10.3031 | 11.78114 | 8.386467 | -1.478037 | 3.39467 | 0 | 0
52.872 | 10.2447 | 11.69777 | 8.383783 | -1.453067 | 3.313984 | 0 | 0
52.882 | 10.1511 | 11.617 | 8.381106 | -1.465898 | 3.235892 | 0 | 0
52.892 | 10.0733 | 11.53874 | 8.378437 | -1.465442 | 3.160305 | 0 | 0
52.902 | 10.0206 | 11.46291 | 8.375776 | -1.442313 | 3.087137 | 0 | 0
52.912 | 9.9279 | 11.38943 | 8.373122 | -1.461525 | 3.016303 | 0 | 0
52.922 | 9.8775 | 11.3182 | 8.370476 | -1.440699 | 2.947722 | 0 | 0
52.932 | 9.8138 | 11.24915 | 8.367838 | -1.435354 | 2.881316 | 0 | 0
52.942 | 9.7478 | 11.18221 | 8.365208 | -1.434414 | 2.817007 | 0 | 0
52.952 | 9.7104 | 11.11731 | 8.362585 | -1.406906 | 2.754721 | 0 | 0
52.962 | 9.6466 | 11.05436 | 8.359969 | -1.407757 | 2.694388 | 0 | 0
52.972 | 9.5905 | 10.9933 | 8.357362 | -1.402799 | 2.635937 | 0 | 0
52.982 | 9.5564 | 10.93406 | 8.354762 | -1.377664 | 2.579302 | 0 | 0
52.9919 | 9.5104 | 10.87716 | 8.352195 | -1.366756 | 2.524961 | 0 | 0
53.0019 | 9.4709 | 10.82136 | 8.34961 | -1.350459 | 2.471749 | 0 | 0
53.0119 | 9.419 | 10.7672 | 8.347033 | -1.348199 | 2.420166 | 0 | 0
53.0219 | 9.393 | 10.71462 | 8.344463 | -1.321617 | 2.370153 | 0 | 0
53.0319 | 9.366 | 10.66356 | 8.341901 | -1.297557 | 2.321656 | 0 | 0
53.0419 | 9.3217 | 10.61397 | 8.339347 | -1.292265 | 2.274618 | 0 | 0
53.0519 | 9.2935 | 10.56579 | 8.3368 | -1.272289 | 2.22899 | 0 | 0
53.0619 | 9.2713 | 10.51898 | 8.33426 | -1.247679 | 2.184719 | 0 | 0
53.0719 | 9.2232 | 10.47349 | 8.331729 | -1.250287 | 2.141758 | 0 | 0
53.0819 | 9.2167 | 10.42927 | 8.329204 | -1.212565 | 2.100061 | 0 | 0
53.0919 | 9.1789 | 10.38627 | 8.326687 | -1.207369 | 2.059582 | 0 | 0
53.1019 | 9.1597 | 10.34446 | 8.324178 | -1.184756 | 2.020278 | 0 | 0
53.1119 | 9.1467 | 10.30378 | 8.321676 | -1.157085 | 1.982109 | 0 | 0
53.1219 | 9.1098 | 10.26421 | 8.319182 | -1.154414 | 1.945032 | 0 | 0
53.1319 | 9.0815 | 10.22571 | 8.316695 | -1.144207 | 1.909012 | 0 | 0
53.1419 | 9.0703 | 10.18822 | 8.314216 | -1.117925 | 1.874009 | 0 | 0
53.1519 | 9.0493 | 10.15173 | 8.311744 | -1.102433 | 1.83999 | 0 | 0
53.1619 | 9.0377 | 10.1162 | 8.309279 | -1.078498 | 1.806919 | 0 | 0
53.1719 | 9.0008 | 10.08159 | 8.306822 | -1.080786 | 1.774763 | 0 | 0
53.1819 | 8.9947 | 10.04786 | 8.304372 | -1.053165 | 1.743492 | 0 | 0
53.1919 | 8.985 | 10.01501 | 8.30193 | -1.030005 | 1.713075 | 0 | 0
53.2019 | 8.9557 | 9.982978 | 8.299495 | -1.027278 | 1.683482 | 0 | 0
53.2119 | 8.9453 | 9.951754 | 8.297068 | -1.006454 | 1.654686 | 0 | 0
53.2219 | 8.9224 | 9.921307 | 8.294648 | -0.9989075 | 1.626659 | 0 | 0
53.2319 | 8.9182 | 9.891612 | 8.292235 | -0.9734117 | 1.599376 | 0 | 0
53.2419 | 8.915 | 9.862642 | 8.28983 | -0.9476421 | 1.572812 | 0 | 0
53.2519 | 8.8781 | 9.834375 | 8.287432 | -0.9562745 | 1.546942 | 0 | 0
53.2619 | 8.8729 | 9.806786 | 8.285042 | -0.933886 | 1.521744 | 0 | 0
53.2719 | 8.865 | 9.779854 | 8.282658 | -0.9148544 | 1.497196 | 0 | 0
53.2819 | 8.85 | 9.753558 | 8.280282 | -0.9035584 | 1.473276 | 0 | 0
53.2919 | 8.8266 | 9.727878 | 8.277914 | -0.9012777 | 1.449964 | 0 | 0
53.3019 | 8.8174 | 9.702792 | 8.275553 | -0.8853924 | 1.42724 | 0 | 0
53.3119 | 8.8132 | 9.678284 | 8.273199 | -0.8650838 | 1.405085 | 0 | 0
53.3219 | 8.8055 | 9.654333 | 8.270852 | -0.8488334 | 1.383482 | 0 | 0
53.3319 | 8.7811 | 9.630924 | 8.268512 | -0.8498239 | 1.362412 | 0 | 0
53.3419 | 8.7718 | 9.608039 | 8.26618 | -0.8362386 | 1.341858 | 0 | 0
53.3519 | 8.7654 | 9.585661 | 8.263855 | -0.8202611 | 1.321806 | 0 | 0
53.3619 | 8.7495 | 9.563776 | 8.261538 | -0.8142758 | 1.302238 | 0 | 0
53.3719 | 8.7498 | 9.542368 | 8.259227 | -0.7925679 | 1.283141 | 0 | 0
53.3819 | 8.7361 | 9.521423 | 8.256924 | -0.7853227 | 1.264499 | 0 | 0
53.3919 | 8.721 | 9.500927 | 8.254628 | -0.7799266 | 1.246299 | 0 | 0
53.4019 | 8.7156 | 9.480866 | 8.252339 | -0.7652659 | 1.228527 | 0 | 0
53.4119 | 8.7084 | 9.461228 | 8.250057 | -0.752828 | 1.211171 | 0 | 0
53.4219 | 8.7014 | 9.442 | 8.247783 | -0.7406003 | 1.194217 | 0 | 0
53.4319 | 8.6827 | 9.423171 | 8.245516 | -0.7404709 | 1.177655 | 0 | 0
53.4419 | 8.685 | 9.404728 | 8.243255 | -0.7197281 | 1.161473 | 0 | 0
53.4519 | 8.6722 | 9.386661 | 8.241002 | -0.7144612 | 1.145659 | 0 | 0
53.4619 | 8.6575 | 9.368959 | 8.238757 | -0.7114591 | 1.130203 | 0 | 0
53.4719 | 8.6502 | 9.351612 | 8.236518 | -0.7014116 | 1.115094 | 0 | 0
53.4819 | 8.6501 | 9.334609 | 8.234286 | -0.6845088 | 1.100323 | 0 | 0
53.4919 | 8.6437 | 9.317941 | 8.232062 | -0.6742411 | 1.085879 | 0 | 0
53.5019 | 8.6285 | 9.301599 | 8.229844 | -0.673099 | 1.071755 | 0 | 0
53.5119 | 8.6233 | 9.285574 | 8.227634 | -0.6622738 | 1.05794 | 0 | 0
53.5219 | 8.6213 | 9.269857 | 8.225431 | -0.6485568 | 1.044426 | 0 | 0
53.5319 | 8.6085 | 9.25444 | 8.223234 | -0.6459397 | 1.031205 | 0 | 0
53.5419 | 8.6007 | 9.239314 | 8.221045 | -0.6386144 | 1.018269 | 0 | 0
53.5519 | 8.5925 | 9.224473 | 8.218863 | -0.631973 | 1.00561 | 0 | 0
53.5619 | 8.5948 | 9.209908 | 8.216688 | -0.6151083 | 0.9932202 | 0 | 0
53.5719 | 8.583 | 9.195613 | 8.21452 | -0.6126127 | 0.9810928 | 0 | 0
53.5818 | 8.5701 | 9.181718 | 8.21238 | -0.6116179 | 0.9693374 | 0 | 0
53.5918 | 8.5701 | 9.167938 | 8.210226 | -0.5978376 | 0.9577113 | 0 | 0
53.6018 | 8.5577 | 9.154406 | 8.208079 | -0.5967062 | 0.9463271 | 0 | 0
53.6118 | 8.5513 | 9.141117 | 8.205939 | -0.5898174 | 0.9351785 | 0 | 0
53.6218 | 8.5488 | 9.128065 | 8.203806 | -0.5792653 | 0.9242595 | 0 | 0
53.6318 | 8.5388 | 9.115244 | 8.201679 | -0.5764436 | 0.9135641 | 0 | 0
53.6418 | 8.5307 | 9.102647 | 8.19956 | -0.5719468 | 0.9030866 | 0 | 5.818766e-24
53.6518 | 8.5299 | 9.090269 | 8.197448 | -0.5603693 | 0.8928216 | 0 | 6.653012e-24
53.6618 | 8.5185 | 9.078106 | 8.195342 | -0.5596056 | 0.8827634 | 0 | 7.607738e-24
53.6718 | 8.5105 | 9.066151 | 8.193244 | -0.5556508 | 0.8729072 | 0 | 8.700462e-24
53.6818 | 8.5095 | 9.0544 | 8.191152 | -0.5448996 | 0.8632477 | 0 | 9.951262e-24
53.6918 | 8.5002 | 9.042847 | 8.189067 | -0.5426473 | 0.8537801 | 0 | 1.138316e-23
53.7018 | 8.4958 | 9.031489 | 8.186989 | -0.535689 | 0.8444997 | 0 | 1.302254e-23
53.7118 | 8.4847 | 9.02032 | 8.184918 | -0.5356204 | 0.8354021 | 0 | 1.489966e-23
53.7218 | 8.4883 | 9.009337 | 8.182854 | -0.5210367 | 0.8264827 | 0 | 1.704924e-23
53.7318 | 8.4847 | 8.998534 | 8.180797 | -0.513834 | 0.8177373 | 0 | 1.951106e-23
53.7418 | 8.4743 | 8.987908 | 8.178746 | -0.5136079 | 0.8091617 | 0 | 2.233076e-23
53.7518 | 8.4677 | 8.977454 | 8.176702 | -0.5097545 | 0.800752 | 0 | 2.556071e-23
53.7618 | 8.4669 | 8.96717 | 8.174666 | -0.5002698 | 0.7925043 | 0 | 2.926096e-23
53.7718 | 8.4538 | 8.95705 | 8.172635 | -0.5032501 | 0.7844146 | 0 | 3.350041e-23
53.7818 | 8.4531 | 8.947092 | 8.170612 | -0.4939917 | 0.7764796 | 0 | 3.835814e-23
53.7918 | 8.4421 | 8.937291 | 8.168596 | -0.4951911 | 0.7686955 | 0 | 4.392485e-23
53.8018 | 8.4502 | 8.927645 | 8.166586 | -0.4774449 | 0.7610591 | 0 | 5.030465e-23
53.8118 | 8.4379 | 8.91815 | 8.164583 | -0.4802496 | 0.7535668 | 0 | 5.761704e-23
53.8218 | 8.4214 | 8.908802 | 8.162587 | -0.4874021 | 0.7462156 | 0 | 6.599914e-23
53.8318 | 8.4293 | 8.899599 | 8.160597 | -0.4702993 | 0.7390023 | 0 | 7.56084e-23
53.8418 | 8.4366 | 8.890538 | 8.158614 | -0.453938 | 0.7319239 | 0 | 8.662552e-23
53.8518 | 8.4041 | 8.881615 | 8.156638 | -0.4775154 | 0.7249774 | 0 | 9.925802e-23
53.8618 | 8.4257 | 8.872829 | 8.154669 | -0.4471286 | 0.71816 | 0 | 1.137441e-22
53.8718 | 8.4067 | 8.864175 | 8.152706 | -0.4574749 | 0.711469 | 0 | 1.303574e-22
53.8818 | 8.4065 | 8.855651 | 8.15075 | -0.4491514 | 0.7049017 | 0 | 1.494121e-22
53.8918 | 8.3953 | 8.847256 | 8.1488 | -0.4519558 | 0.6984554 | 0 | 1.712691e-22
53.9018 | 8.4063 | 8.838985 | 8.146858 | -0.4326853 | 0.6921277 | 0 | 1.963428e-22
53.9118 | 8.3979 | 8.830838 | 8.144922 | -0.4329377 | 0.6859162 | 0 | 2.251095e-22
53.9218 | 8.3887 | 8.82281 | 8.142992 | -0.4341104 | 0.6798183 | 0 | 2.58116e-22
53.9318 | 8.3825 | 8.814901 | 8.141069 | -0.4324012 | 0.673832 | 0 | 2.95991e-22
53.9418 | 8.3798 | 8.807108 | 8.139153 | -0.4273078 | 0.6679549 | 0 | 3.394566e-22
53.9518 | 8.3774 | 8.799428 | 8.137243 | -0.4220282 | 0.6621849 | 0 | 3.893428e-22
53.9618 | 8.3718 | 8.79186 | 8.13534 | -0.4200601 | 0.6565199 | 0 | 4.466033e-22
53.9718 | 8.3674 | 8.784402 | 8.133444 | -0.4170016 | 0.6509578 | 0 | 5.123344e-22
53.9818 | 8.3622 | 8.777051 | 8.131554 | -0.4148506 | 0.6454969 | 0 | 5.877963e-22
53.9918 | 8.366 | 8.769805 | 8.12967 | -0.4038053 | 0.6401349 | 0 | 6.744376e-22
54.0018 | 8.3468 | 8.762664 | 8.127794 | -0.4158637 | 0.6348702 | 0 | 7.739238e-22
54.0118 | 8.3535 | 8.755624 | 8.125923 | -0.4021241 | 0.6297009 | 0 | 8.881699e-22
54.0218 | 8.3538 | 8.748685 | 8.124059 | -0.3948847 | 0.6246253 | 0 | 1.019378e-21
54.0318 | 8.3428 | 8.741844 | 8.122202 | -0.3990438 | 0.6196417 | 0 | 1.17008e-21
54.0418 | 8.3435 | 8.7351 | 8.120351 | -0.3915996 | 0.6147484 | 0 | 1.343189e-21
54.0518 | 8.3482 | 8.728451 | 8.118507 | -0.3802507 | 0.6099438 | 0 | 1.542055e-21
54.0618 | 8.3314 | 8.721895 | 8.116669 | -0.3904954 | 0.6052263 | 0 | 1.770532e-21
54.0718 | 8.3451 | 8.715432 | 8.114838 | -0.3703322 | 0.6005945 | 0 | 2.033052e-21
54.0818 | 8.3306 | 8.70906 | 8.113013 | -0.3784595 | 0.5960468 | 0 | 2.334716e-21
54.0918 | 8.3272 | 8.702776 | 8.111194 | -0.375576 | 0.5915818 | 0 | 2.681394e-21
54.1018 | 8.33 | 8.69658 | 8.109382 | -0.36658 | 0.587198 | 0 | 3.079839e-21
54.1118 | 8.3188 | 8.69047 | 8.107576 | -0.3716704 | 0.5828941 | 0 | 3.537823e-21
54.1218 | 8.3165 | 8.684446 | 8.105777 | -0.3679457 | 0.5786686 | 0 | 4.064292e-21
54.1318 | 8.3248 | 8.678504 | 8.103984 | -0.3537045 | 0.5745203 | 0 | 4.669542e-21
54.1418 | 8.3053 | 8.672645 | 8.102198 | -0.3673454 | 0.5704477 | 0 | 5.365425e-21
54.1518 | 8.3174 | 8.666867 | 8.100417 | -0.3494671 | 0.5664496 | 0 | 6.165588e-21
54.1617 | 8.3057 | 8.661225 | 8.098661 | -0.3555254 | 0.562564 | 0 | 7.07589e-21
54.1717 | 8.3009 | 8.655604 | 8.096894 | -0.3547041 | 0.5587102 | 0 | 8.132639e-21
54.1817 | 8.3197 | 8.65006 | 8.095133 | -0.3303597 | 0.554927 | 0 | 9.348071e-21
54.1917 | 8.2931 | 8.644591 | 8.093378 | -0.3514909 | 0.5512132 | 0 | 1.074614e-20
54.2017 | 8.3018 | 8.639196 | 8.091629 | -0.3373964 | 0.5475672 | 0 | 1.235442e-20
54.2117 | 8.3115 | 8.633875 | 8.089887 | -0.3223747 | 0.5439878 | 0 | 1.420469e-20
54.2217 | 8.2821 | 8.628625 | 8.088151 | -0.3465247 | 0.5404738 | 0 | 1.633353e-20
54.2317 | 8.3034 | 8.623445 | 8.086421 | -0.3200449 | 0.5370237 | 0 | 1.878311e-20
54.2417 | 8.2919 | 8.618334 | 8.084698 | -0.3264338 | 0.533636 | 0 | 2.160196e-20
54.2517 | 8.2897 | 8.61329 | 8.082981 | -0.32359 | 0.5303095 | 0 | 2.484602e-20
54.2617 | 8.2948 | 8.608312 | 8.08127 | -0.3135121 | 0.5270425 | 0 | 2.857972e-20
54.2717 | 8.2699 | 8.603398 | 8.079565 | -0.3334985 | 0.5238337 | 0 | 3.287729e-20
54.2817 | 8.285 | 8.598547 | 8.077866 | -0.3135475 | 0.5206812 | 0 | 3.782425e-20
54.2917 | 8.285 | 8.593758 | 8.076174 | -0.3087577 | 0.5175837 | 0 | 4.351914e-20
54.3017 | 8.2656 | 8.589027 | 8.074488 | -0.3234272 | 0.5145394 | 0 | 5.007547e-20
54.3117 | 8.2804 | 8.584354 | 8.072808 | -0.3039543 | 0.5115465 | 0 | 5.762404e-20
54.3217 | 8.2721 | 8.579737 | 8.071134 | -0.3076373 | 0.5086033 | 0 | 6.631556e-20
54.3317 | 8.2622 | 8.575174 | 8.069466 | -0.3129741 | 0.5057078 | 0 | 7.632363e-20
54.3417 | 8.2786 | 8.570663 | 8.067805 | -0.292063 | 0.5028581 | 0 | 8.784832e-20
54.3517 | 8.2551 | 8.566202 | 8.066149 | -0.3111018 | 0.5000523 | 0 | 1.011201e-19
54.3617 | 8.2732 | 8.561789 | 8.0645 | -0.2885886 | 0.4972884 | 0 | 1.164045e-19
54.3717 | 8.2644 | 8.557421 | 8.062857 | -0.2930211 | 0.4945641 | 0 | 1.340075e-19
54.3817 | 8.2516 | 8.553097 | 8.06122 | -0.3014974 | 0.4918775 | 0 | 1.542815e-19
54.3917 | 8.2658 | 8.548815 | 8.059589 | -0.2830153 | 0.4892262 | 0 | 1.776326e-19
54.4017 | 8.2551 | 8.544572 | 8.057964 | -0.2894724 | 0.4866083 | 0 | 2.045285e-19
54.4117 | 8.2463 | 8.540367 | 8.056345 | -0.2940668 | 0.4840215 | 0 | 2.35508e-19
54.4217 | 8.2462 | 8.536196 | 8.054732 | -0.2899962 | 0.4814637 | 0 | 2.71192e-19
54.4317 | 8.2455 | 8.532058 | 8.053126 | -0.2865585 | 0.4789327 | 0 | 3.122955e-19
54.4417 | 8.2487 | 8.527952 | 8.051525 | -0.2792516 | 0.4764266 | 0 | 3.59642e-19
54.4517 | 8.2315 | 8.523873 | 8.04993 | -0.2923734 | 0.4739432 | 0 | 4.141802e-19
54.4617 | 8.2286 | 8.519822 | 8.048342 | -0.2912221 | 0.4714806 | 0 | 4.770029e-19
54.4717 | 8.2395 | 8.515796 | 8.046759 | -0.2762959 | 0.4690371 | 0 | 5.493689e-19
54.4817 | 8.2379 | 8.511793 | 8.045182 | -0.2738929 | 0.4666109 | 0 | 6.327277e-19
54.4917 | 8.226 | 8.507812 | 8.043611 | -0.2818117 | 0.4642005 | 0 | 7.287492e-19
54.5017 | 8.2328 | 8.503851 | 8.042046 | -0.2710507 | 0.4618044 | 0 | 8.393568e-19
54.5117 | 8.2266 | 8.499909 | 8.040487 | -0.2733088 | 0.4594213 | 0 | 9.667656e-19
54.5217 | 8.2199 | 8.495985 | 8.038934 | -0.2760847 | 0.4570502 | 0 | 1.113527e-18
54.5317 | 8.2229 | 8.492077 | 8.037387 | -0.2691775 | 0.4546901 | 0 | 1.282581e-18
54.5417 | 8.2153 | 8.488186 | 8.035846 | -0.2728864 | 0.4523401 | 0 | 1.477313e-18
54.5517 | 8.2319 | 8.484311 | 8.034311 | -0.2524108 | 0.4499998 | 0 | 1.701622e-18
54.5617 | 8.2112 | 8.48045 | 8.032782 | -0.2692502 | 0.4476685 | 0 | 1.96e-18
54.5717 | 8.208 | 8.476604 | 8.031258 | -0.2686042 | 0.4453461 | 0 | 2.257624e-18
54.5817 | 8.2215 | 8.472773 | 8.02974 | -0.2512728 | 0.4430324 | 0 | 2.600454e-18
54.5917 | 8.2018 | 8.468956 | 8.028229 | -0.2671559 | 0.4407273 | 0 | 2.995359e-18
54.6017 | 8.2041 | 8.465154 | 8.026723 | -0.2610536 | 0.438431 | 0 | 3.450253e-18
54.6117 | 8.2095 | 8.461366 | 8.025222 | -0.2518662 | 0.4361438 | 0 | 3.974253e-18
54.6217 | 8.2041 | 8.457594 | 8.023728 | -0.253494 | 0.433866 | 0 | 4.577866e-18
54.6317 | 8.2076 | 8.453838 | 8.02224 | -0.2462375 | 0.431598 | 0 | 5.273198e-18
54.6417 | 8.2009 | 8.450097 | 8.020757 | -0.2491972 | 0.4293405 | 0 | 6.074199e-18
54.6517 | 8.2077 | 8.446374 | 8.01928 | -0.2386737 | 0.427094 | 0 | 6.99695e-18
54.6617 | 8.1991 | 8.442668 | 8.017808 | -0.2435677 | 0.4248593 | 0 | 8.05998e-18
54.6717 | 8.2043 | 8.43898 | 8.016343 | -0.23468 | 0.4226371 | 0 | 9.284648e-18
54.6817 | 8.1951 | 8.435311 | 8.014883 | -0.2402114 | 0.4204282 | 0 | 1.069558e-17
54.6917 | 8.2049 | 8.431663 | 8.013429 | -0.2267626 | 0.4182335 | 0 | 1.232114e-17
54.7017 | 8.1994 | 8.428034 | 8.011981 | -0.2286345 | 0.4160537 | 0 | 1.419407e-17
54.7117 | 8.1993 | 8.424428 | 8.010538 | -0.2251279 | 0.4138898 | 0 | 1.635209e-17
54.7217 | 8.2 | 8.420844 | 8.009101 | -0.2208438 | 0.4117426 | 0 | 1.883869e-17
54.7317 | 8.1907 | 8.417283 | 8.00767 | -0.2265829 | 0.409613 | 0 | 2.170404e-17
54.7417 | 8.2026 | 8.413746 | 8.006244 | -0.2111461 | 0.4075018 | 0 | 2.500597e-17
54.7516 | 8.1809 | 8.410269 | 8.004838 | -0.2293689 | 0.4054304 | 0 | 2.877038e-17
54.7616 | 8.1869 | 8.406782 | 8.003424 | -0.2198823 | 0.4033582 | 0 | 3.314962e-17
54.7716 | 8.1945 | 8.403322 | 8.002015 | -0.2088221 | 0.4013068 | 0 | 3.819687e-17
54.7816 | 8.1809 | 8.399889 | 8.000612 | -0.2189889 | 0.3992768 | 0 | 4.401437e-17
54.7916 | 8.1883 | 8.396483 | 7.999215 | -0.2081834 | 0.3972689 | 0 | 5.072003e-17
54.8016 | 8.1835 | 8.393106 | 7.997823 | -0.2096061 | 0.3952835 | 0 | 5.844991e-17
54.8116 | 8.1808 | 8.389758 | 7.996436 | -0.2089576 | 0.3933214 | 0 | 6.736096e-17
54.8216 | 8.1947 | 8.386438 | 7.995055 | -0.1917382 | 0.3913828 | 0 | 7.763428e-17
54.8316 | 8.1653 | 8.383149 | 7.99368 | -0.2178486 | 0.3894685 | 0 | 8.947889e-17
54.8416 | 8.1822 | 8.379889 | 7.99231 | -0.1976887 | 0.3875783 | 0 | 1.031359e-16
54.8516 | 8.1852 | 8.376659 | 7.990946 | -0.191459 | 0.3857128 | 0 | 1.188836e-16
54.8616 | 8.1722 | 8.37346 | 7.989587 | -0.2012596 | 0.3838721 | 0 | 1.370431e-16
54.8716 | 8.1727 | 8.370291 | 7.988234 | -0.1975907 | 0.3820565 | 0 | 1.579853e-16
54.8816 | 8.1649 | 8.367153 | 7.986887 | -0.2022525 | 0.380266 | 0 | 1.82138e-16
54.8916 | 8.1723 | 8.364045 | 7.985544 | -0.191745 | 0.3785006 | 0 | 2.09995e-16
54.9016 | 8.1631 | 8.360968 | 7.984208 | -0.1978679 | 0.3767603 | 0 | 2.421266e-16
54.9116 | 8.1565 | 8.357922 | 7.982876 | -0.2014216 | 0.3750454 | 0 | 2.79191e-16
54.9216 | 8.1635 | 8.354906 | 7.98155 | -0.1914059 | 0.3733555 | 0 | 3.219482e-16
54.9316 | 8.1544 | 8.351921 | 7.98023 | -0.1975206 | 0.3716906 | 0 | 3.712755e-16
54.9416 | 8.1446 | 8.348965 | 7.978915 | -0.2043655 | 0.3700506 | 0 | 4.28186e-16
54.9516 | 8.1512 | 8.34604 | 7.977605 | -0.1948405 | 0.3684352 | 0 | 4.938497e-16
54.9616 | 8.1503 | 8.343145 | 7.976301 | -0.1928453 | 0.3668442 | 0 | 5.696172e-16
54.9716 | 8.1474 | 8.34028 | 7.975002 | -0.1928797 | 0.3652775 | 0 | 6.570486e-16
54.9816 | 8.1446 | 8.337443 | 7.973709 | -0.1928435 | 0.3637347 | 0 | 7.579456e-16
54.9916 | 8.141 | 8.334636 | 7.972421 | -0.1936363 | 0.3622157 | 0 | 8.743891e-16
55.0016 | 8.1407 | 8.331858 | 7.971138 | -0.1911579 | 0.3607201 | 0 | 1.008782e-15
55.0116 | 8.1405 | 8.329108 | 7.96986 | -0.188608 | 0.3592476 | 7.362929e-10 | 1.163901e-15
55.0216 | 8.1413 | 8.326386 | 7.968588 | -0.1850862 | 0.3577979 | 8.773327e-10 | 1.342952e-15
55.0316 | 8.1271 | 8.323692 | 7.967321 | -0.1965922 | 0.3563708 | 1.045455e-09 | 1.549641e-15
55.0416 | 8.1389 | 8.321026 | 7.96606 | -0.1821257 | 0.3549659 | 1.245872e-09 | 1.788245e-15
55.0516 | 8.1209 | 8.318386 | 7.964804 | -0.1974864 | 0.3535828 | 1.484801e-09 | 2.06371e-15
55.0616 | 8.1227 | 8.315774 | 7.963553 | -0.1930739 | 0.3522213 | 1.769662e-09 | 2.381747e-15
55.0716 | 8.1231 | 8.313188 | 7.962307 | -0.1900879 | 0.350881 | 2.109302e-09 | 2.748956e-15
55.0816 | 8.1204 | 8.310628 | 7.961066 | -0.190228 | 0.3495616 | 2.514282e-09 | 3.172964e-15
55.0916 | 8.1178 | 8.308094 | 7.959831 | -0.1902938 | 0.3482628 | 2.997198e-09 | 3.662583e-15
55.1016 | 8.112 | 8.305585 | 7.958601 | -0.1935852 | 0.3469842 | 3.573083e-09 | 4.227995e-15
55.1116 | 8.1096 | 8.303102 | 7.957376 | -0.1935017 | 0.3457255 | 4.259874e-09 | 4.88097e-15
55.1216 | 8.1215 | 8.300643 | 7.956157 | -0.1791429 | 0.3444864 | 5.078977e-09 | 5.635108e-15
55.1316 | 8.1078 | 8.298209 | 7.954942 | -0.1904086 | 0.3432665 | 6.055939e-09 | 6.506127e-15
55.1416 | 8.1059 | 8.295798 | 7.953733 | -0.1898984 | 0.3420656 | 7.221247e-09 | 7.512195e-15
55.1516 | 8.107 | 8.293412 | 7.952529 | -0.186412 | 0.3408834 | 8.611289e-09 | 8.674313e-15
55.1616 | 8.1174 | 8.291049 | 7.95133 | -0.173649 | 0.3397194 | 1.02695e-08 | 1.001675e-14
55.1716 | 8.0977 | 8.288709 | 7.950136 | -0.1910093 | 0.3385735 | 1.224772e-08 | 1.156758e-14
55.1816 | 8.1014 | 8.286392 | 7.948947 | -0.1849924 | 0.3374454 | 1.460785e-08 | 1.335922e-14
55.1916 | 8.0981 | 8.284098 | 7.947763 | -0.185998 | 0.3363347 | 1.742375e-08 | 1.542919e-14
55.2016 | 8.1124 | 8.281826 | 7.946585 | -0.1694259 | 0.3352411 | 2.078363e-08 | 1.782083e-14
55.2116 | 8.1029 | 8.279576 | 7.945411 | -0.1766757 | 0.3341644 | 2.47928e-08 | 2.058428e-14
55.2216 | 8.0944 | 8.277347 | 7.944243 | -0.1829472 | 0.3331043 | 2.957697e-08 | 2.377749e-14
55.2316 | 8.0867 | 8.27514 | 7.94308 | -0.1884402 | 0.3320606 | 3.528627e-08 | 2.746748e-14
55.2416 | 8.1053 | 8.272954 | 7.941921 | -0.1676542 | 0.3310329 | 4.209993e-08 | 3.173174e-14
55.2516 | 8.0896 | 8.270789 | 7.940768 | -0.1811891 | 0.3300211 | 5.023203e-08 | 3.665989e-14
55.2616 | 8.0967 | 8.268645 | 7.93962 | -0.1719445 | 0.3290248 | 5.993815e-08 | 4.235554e-14
55.2716 | 8.0861 | 8.26652 | 7.938476 | -0.1804203 | 0.3280438 | 7.152358e-08 | 4.893856e-14
55.2816 | 8.0905 | 8.264416 | 7.937338 | -0.1739162 | 0.327078 | 8.535288e-08 | 5.654754e-14
55.2916 | 8.1012 | 8.262332 | 7.936205 | -0.1611319 | 0.3261269 | 1.018615e-07 | 6.534279e-14
55.3016 | 8.0831 | 8.260267 | 7.935077 | -0.1771672 | 0.3251905 | 1.215695e-07 | 7.550975e-14
55.3116 | 8.0877 | 8.258222 | 7.933953 | -0.1705218 | 0.3242685 | 1.450981e-07 | 8.726287e-14
55.3216 | 8.0939 | 8.256196 | 7.932835 | -0.1622956 | 0.3233606 | 1.731894e-07 | 1.008503e-13
55.3315 | 8.0902 | 8.254208 | 7.931732 | -0.1640084 | 0.3224758 | 2.063643e-07 | 1.163903e-13
55.3415 | 8.0856 | 8.25222 | 7.930624 | -0.1666196 | 0.3215955 | 2.46342e-07 | 1.345259e-13
55.3515 | 8.0917 | 8.250249 | 7.92952 | -0.1585492 | 0.3207288 | 2.940792e-07 | 1.554946e-13
55.3615 | 8.0778 | 8.248297 | 7.928421 | -0.170497 | 0.3198754 | 3.510848e-07 | 1.797402e-13
55.3715 | 8.0869 | 8.246363 | 7.927327 | -0.159463 | 0.3190352 | 4.191617e-07 | 2.07776e-13
55.3815 | 8.0752 | 8.244447 | 7.926238 | -0.1692467 | 0.318208 | 5.004638e-07 | 2.40196e-13
55.3915 | 8.0812 | 8.242548 | 7.925154 | -0.1613482 | 0.3173935 | 5.975651e-07 | 2.776875e-13
55.4015 | 8.0814 | 8.240667 | 7.924075 | -0.159267 | 0.3165917 | 7.135414e-07 | 3.210455e-13
55.4115 | 8.073 | 8.238803 | 7.923 | -0.1658032 | 0.3158022 | 8.520681e-07 | 3.711904e-13
55.4215 | 8.0766 | 8.236956 | 7.92193 | -0.1603564 | 0.315025 | 1.017538e-06 | 4.29187e-13
55.4315 | 8.0828 | 8.235127 | 7.920865 | -0.1523266 | 0.3142599 | 1.2152e-06 | 4.962676e-13
55.4415 | 8.0751 | 8.233313 | 7.919805 | -0.1582135 | 0.3135067 | 1.451328e-06 | 5.738583e-13
55.4515 | 8.07 | 8.231517 | 7.91875 | -0.1615169 | 0.3127652 | 1.733423e-06 | 6.636096e-13
55.4615 | 8.075 | 8.229737 | 7.917699 | -0.1547368 | 0.3120353 | 2.070445e-06 | 7.674319e-13
55.4715 | 8.0637 | 8.227973 | 7.916654 | -0.1642729 | 0.3113168 | 2.473111e-06 | 8.875363e-13
55.4815 | 8.0758 | 8.226225 | 7.915612 | -0.150425 | 0.3106096 | 2.954226e-06 | 1.026482e-12
55.4915 | 8.0694 | 8.224493 | 7.914576 | -0.1550931 | 0.3099134 | 3.529101e-06 | 1.187231e-12
55.5015 | 8.0623 | 8.222777 | 7.913545 | -0.160477 | 0.3092282 | 4.216039e-06 | 1.373213e-12
55.5115 | 8.0728 | 8.221076 | 7.912518 | -0.1482764 | 0.3085538 | 5.03692e-06 | 1.588397e-12
55.5215 | 8.0581 | 8.219391 | 7.911495 | -0.1612914 | 0.30789 | 6.017905e-06 | 1.837378e-12
55.5315 | 8.0646 | 8.217722 | 7.910478 | -0.1531216 | 0.3072367 | 7.190271e-06 | 2.125476e-12
55.5415 | 8.0548 | 8.216067 | 7.909465 | -0.1612671 | 0.3065936 | 8.591416e-06 | 2.458851e-12
55.5515 | 8.0598 | 8.214428 | 7.908457 | -0.1546276 | 0.3059607 | 1.026606e-05 | 2.844631e-12
55.5615 | 8.051 | 8.212803 | 7.907453 | -0.161803 | 0.3053377 | 1.226766e-05 | 3.291074e-12
55.5715 | 8.048 | 8.211193 | 7.906454 | -0.1631932 | 0.3047245 | 1.466016e-05 | 3.807736e-12
55.5815 | 8.0491 | 8.209598 | 7.90546 | -0.1604981 | 0.3041209 | 1.752003e-05 | 4.405686e-12
55.5915 | 8.052 | 8.208017 | 7.90447 | -0.1560175 | 0.3035266 | 2.093868e-05 | 5.097736e-12
55.6015 | 8.046 | 8.206451 | 7.903485 | -0.1604512 | 0.3029414 | 2.502547e-05 | 5.898724e-12
55.6115 | 8.0467 | 8.204899 | 7.902504 | -0.1581993 | 0.3023652 | 2.991117e-05 | 6.825831e-12
55.6215 | 8.0552 | 8.203362 | 7.901528 | -0.1481616 | 0.3017977 | 3.575216e-05 | 7.89895e-12
55.6315 | 8.0333 | 8.201838 | 7.900557 | -0.1685379 | 0.3012384 | 4.273547e-05 | 9.141114e-12
55.6415 | 8.0534 | 8.200328 | 7.89959 | -0.1469281 | 0.3006873 | 5.108482e-05 | 1.0579e-11
55.6515 | 8.047 | 8.198832 | 7.898627 | -0.1518322 | 0.3001437 | 6.106772e-05 | 1.224349e-11
55.6615 | 8.0366 | 8.19735 | 7.897669 | -0.1607499 | 0.2996075 | 7.300416e-05 | 1.417034e-11
55.6715 | 8.0563 | 8.195881 | 7.896716 | -0.1395813 | 0.299078 | 8.727681e-05 | 1.640096e-11
55.6815 | 8.0392 | 8.194426 | 7.895767 | -0.1552262 | 0.2985547 | 0.0001043433 | 1.898329e-11
55.6915 | 8.0376 | 8.192984 | 7.894823 | -0.1553845 | 0.298037 | 0.0001247511 | 2.197283e-11
55.7015 | 8.0478 | 8.191556 | 7.893883 | -0.1437561 | 0.2975241 | 0.0001491546 | 2.543383e-11
55.7115 | 8.0361 | 8.190141 | 7.892947 | -0.1540409 | 0.2970152 | 0.0001783365 | 2.944067e-11
55.7215 | 8.0422 | 8.188739 | 7.892016 | -0.1465388 | 0.2965093 | 0.0002132328 | 3.40794e-11
55.7315 | 8.0417 | 8.18735 | 7.89109 | -0.1456497 | 0.2960051 | 0.0002549623 | 3.944965e-11
55.7415 | 8.0349 | 8.185973 | 7.890167 | -0.1510735 | 0.2955013 | 0.0003048626 | 4.566663e-11
55.7515 | 8.0439 | 8.18461 | 7.88925 | -0.1407102 | 0.2949961 | 0.0003645322 | 5.286365e-11
55.7615 | 8.0411 | 8.18326 | 7.888336 | -0.1421595 | 0.2944876 | 0.0004358815 | 6.119481e-11
55.7715 | 8.0443 | 8.181922 | 7.887427 | -0.1376216 | 0.2939733 | 0.0005211926 | 7.083825e-11
55.7815 | 8.0495 | 8.180596 | 7.886522 | -0.1310962 | 0.2934506 | 0.0006231908 | 8.199978e-11
55.7915 | 8.0432 | 8.179283 | 7.885622 | -0.1360832 | 0.2929161 | 0.0007451297 | 9.491703e-11
55.8015 | 8.0432 | 8.177983 | 7.884726 | -0.1347827 | 0.2923658 | 0.0008908914 | 1.098642e-10
55.8115 | 8.0502 | 8.176694 | 7.883834 | -0.1264944 | 0.291795 | 0.001065105 | 1.271574e-10
55.8215 | 8.0385 | 8.175418 | 7.882947 | -0.1369184 | 0.2911982 | 0.001273289 | 1.471609e-10
55.8315 | 8.0566 | 8.174155 | 7.882064 | -0.1175546 | 0.2905687 | 0.001522009 | 1.702934e-10
55.8415 | 8.0433 | 8.172903 | 7.881185 | -0.1296028 | 0.2898986 | 0.001819081 | 1.970361e-10
55.8515 | 8.0439 | 8.171663 | 7.880311 | -0.127763 | 0.2891786 | 0.002173783 | 2.279408e-10
55.8615 | 8.0504 | 8.170435 | 7.87944 | -0.1200351 | 0.2883977 | 0.002597125 | 2.636388e-10
55.8715 | 8.0371 | 8.169219 | 7.878574 | -0.1321191 | 0.2875426 | 0.003102141 | 3.048507e-10
55.8815 | 8.0345 | 8.168015 | 7.877713 | -0.1335148 | 0.286598 | 0.003704226 | 3.523959e-10
55.8915 | 8.0481 | 8.166822 | 7.876855 | -0.1187223 | 0.2855457 | 0.004421523 | 4.072036e-10
55.9015 | 8.0399 | 8.165641 | 7.876002 | -0.1257413 | 0.2843643 | 0.005275338 | 4.703215e-10
55.9115 | 8.0412 | 8.164472 | 7.875153 | -0.123272 | 0.2830288 | 0.006290595 | 5.429248e-10
55.9214 | 8.0464 | 8.163325 | 7.874316 | -0.1169255 | 0.2815263 | 0.007483206 | 6.2543e-10
55.9314 | 8.0324 | 8.162179 | 7.873475 | -0.129779 | 0.2797932 | 0.008910571 | 7.209367e-10
55.9414 | 8.0396 | 8.161044 | 7.872639 | -0.1214438 | 0.277805 | 0.01060022 | 8.302441e-10
55.9514 | 8.0479 | 8.15992 | 7.871806 | -0.1120199 | 0.2755177 | 0.01259616 | 9.550508e-10
55.9614 | 8.0277 | 8.158807 | 7.870978 | -0.1311073 | 0.2728816 | 0.014948 | 1.097155e-09
55.9714 | 8.0456 | 8.157706 | 7.870153 | -0.1121058 | 0.2698413 | 0.01771107 | 1.258416e-09
55.9814 | 8.0392 | 8.156615 | 7.869333 | -0.1174154 | 0.2663362 | 0.02094599 | 1.440701e-09
55.9914 | 8.0216 | 8.155536 | 7.868517 | -0.1339362 | 0.262301 | 0.02471792 | 1.645799e-09
56.0014 | 8.038 | 8.154468 | 7.867705 | -0.1164679 | 0.2576675 | 0.0290951 | 1.87532e-09
56.0114 | 8.0299 | 8.153411 | 7.866897 | -0.1235106 | 0.2523666 | 0.03414657 | 2.13055e-09
56.0214 | 8.0293 | 8.152364 | 7.866094 | -0.1230641 | 0.2463315 | 0.03993901 | 2.412291e-09
56.0314 | 8.0213 | 8.151328 | 7.865294 | -0.1300285 | 0.2395022 | 0.04653244 | 2.720662e-09
56.0414 | 8.0173 | 8.150304 | 7.864498 | -0.1330036 | 0.2318305 | 0.05397503 | 3.054896e-09
56.0514 | 8.0192 | 8.149289 | 7.863706 | -0.1300894 | 0.2232862 | 0.06229697 | 3.413138e-09
56.0614 | 8.0277 | 8.148286 | 7.862919 | -0.120586 | 0.2138632 | 0.07150412 | 3.792276e-09
56.0714 | 8.0123 | 8.147293 | 7.862135 | -0.1349931 | 0.2035863 | 0.08157186 | 4.187837e-09
56.0814 | 8.0238 | 8.146311 | 7.861355 | -0.1225108 | 0.1925154 | 0.09244022 | 4.593984e-09
56.0914 | 8.0146 | 8.145339 | 7.860579 | -0.130739 | 0.1807483 | 0.1040113 | 5.003646e-09
56.1014 | 8.0131 | 8.144378 | 7.859808 | -0.1312776 | 0.1684203 | 0.1161497 | 5.408797e-09
56.1114 | 8.0131 | 8.143427 | 7.85904 | -0.1303267 | 0.1556997 | 0.1286874 | 5.800871e-09
56.1214 | 8.0161 | 8.142486 | 7.858276 | -0.1263861 | 0.1427793 | 0.1414311 | 6.171284e-09
56.1314 | 8.009 | 8.141556 | 7.857516 | -0.1325559 | 0.1298657 | 0.1541745 | 6.51201e-09
56.1414 | 8.0098 | 8.140636 | 7.85676 | -0.1308359 | 0.1171656 | 0.1667107 | 6.816111e-09
56.1514 | 8.0051 | 8.139726 | 7.856007 | -0.1346262 | 0.1048729 | 0.1788459 | 7.078173e-09
56.1614 | 8.0084 | 8.138827 | 7.855259 | -0.1304267 | 0.09315709 | 0.1904105 | 7.294588e-09
56.1714 | 8.0038 | 8.137937 | 7.854515 | -0.1341373 | 0.08215484 | 0.2012678 | 7.463635e-09
56.1814 | 7.9959 | 8.137058 | 7.853774 | -0.141158 | 0.07196535 | 0.2113186 | 7.585402e-09
56.1914 | 8 | 8.136189 | 7.853037 | -0.1361887 | 0.06264956 | 0.2205019 | 7.661549e-09
56.2014 | 7.9969 | 8.135329 | 7.852304 | -0.1384295 | 0.05423261 | 0.2287925 | 7.694989e-09
56.2114 | 8.0037 | 8.13448 | 7.851575 | -0.1307802 | 0.04670871 | 0.2361963 | 7.689529e-09
56.2214 | 8.0037 | 8.133641 | 7.85085 | -0.1299409 | 0.04004719 | 0.2427438 | 7.649515e-09
56.2314 | 7.9915 | 8.132811 | 7.850128 | -0.1413115 | 0.03419908 | 0.248484 | 7.579522e-09
56.2414 | 8.0037 | 8.131992 | 7.849411 | -0.1282919 | 0.02910325 | 0.2534779 | 7.484104e-09
56.2514 | 7.9942 | 8.131182 | 7.848697 | -0.1369822 | 0.02469175 | 0.2577937 | 7.367611e-09
56.2614 | 7.9965 | 8.130382 | 7.847987 | -0.1338822 | 0.02089417 | 0.2615015 | 7.234058e-09
56.2714 | 8.0015 | 8.129592 | 7.84728 | -0.128092 | 0.01764094 | 0.264671 | 7.087058e-09
56.2814 | 7.9968 | 8.128811 | 7.846577 | -0.1320115 | 0.01486562 | 0.2673685 | 6.929795e-09
56.2914 | 7.9855 | 8.128041 | 7.845878 | -0.1425406 | 0.01250642 | 0.2696559 | 6.76502e-09
56.3014 | 7.9987 | 8.127279 | 7.845183 | -0.1285794 | 0.01050702 | 0.2715894 | 6.595073e-09
56.3114 | 7.99 | 8.126528 | 7.844491 | -0.1365278 | 0.008816885 | 0.2732196 | 6.421919e-09
56.3214 | 7.9946 | 8.125786 | 7.843803 | -0.1311858 | 0.007391277 | 0.2745911 | 6.247182e-09
56.3314 | 7.9935 | 8.125053 | 7.843119 | -0.1315533 | 0.006190996 | 0.2757431 | 6.072196e-09
56.3414 | 7.9859 | 8.12433 | 7.842439 | -0.1384303 | 0.005181984 | 0.2767098 | 5.898037e-09
56.3514 | 7.9868 | 8.123617 | 7.841762 | -0.1368169 | 0.004334862 | 0.2775204 | 5.725565e-09
56.3614 | 7.985 | 8.122913 | 7.841088 | -0.1379128 | 0.003624429 | 0.2782001 | 5.555457e-09
56.3714 | 7.989 | 8.122218 | 7.840419 | -0.1332182 | 0.003029172 | 0.2787705 | 5.388239e-09
56.3814 | 7.9794 | 8.121533 | 7.839752 | -0.1421329 | 0.0025308 | 0.2792497 | 5.22431e-09
56.3914 | 7.9862 | 8.120857 | 7.83909 | -0.1346571 | 0.002113812 | 0.2796534 | 5.06397e-09
56.4014 | 7.9899 | 8.12019 | 7.838431 | -0.1302905 | 0.001765102 | 0.2799945 | 4.907426e-09
56.4114 | 7.9854 | 8.119533 | 7.837776 | -0.1341333 | 0.001473621 | 0.2802842 | 4.754827e-09
56.4214 | 7.9786 | 8.118885 | 7.837124 | -0.1402853 | 0.001230068 | 0.2805315 | 4.606258e-09
56.4314 | 7.9811 | 8.118241 | 7.836475 | -0.1371409 | 0.001026605 | 0.2807389 | 4.461677e-09
56.4414 | 7.9913 | 8.117611 | 7.835831 | -0.1263114 | 0.0008567141 | 0.280924 | 4.321276e-09
56.4514 | 7.9717 | 8.116991 | 7.835189 | -0.1452911 | 0.0007148698 | 0.2810869 | 4.184946e-09
56.4614 | 7.9858 | 8.11638 | 7.834552 | -0.13058 | 0.0005964628 | 0.2812319 | 4.052645e-09
56.4714 | 7.9872 | 8.115778 | 7.833917 | -0.1285781 | 0.0004976354 | 0.2813631 | 3.92432e-09
56.4814 | 7.9811 | 8.115185 | 7.833287 | -0.1340852 | 0.0004151601 | 0.2814835 | 3.799899e-09
56.4914 | 7.9724 | 8.114599 | 7.832659 | -0.1421987 | 0.0003463348 | 0.281593 | 3.679268e-09
56.5013 | 7.9686 | 8.11403 | 7.832042 | -0.1454299 | 0.0002894361 | 0.2816988 | 3.56357e-09
56.5113 | 7.9835 | 8.113464 | 7.831421 | -0.1299642 | 0.0002414398 | 0.2818016 | 3.450336e-09
56.5213 | 7.9702 | 8.112908 | 7.830804 | -0.1427076 | 0.0002013977 | 0.2819021 | 3.34066e-09
56.5313 | 7.9776 | 8.11236 | 7.830191 | -0.13476 | 0.0001679931 | 0.2820015 | 3.234448e-09
56.5413 | 7.9705 | 8.111821 | 7.82958 | -0.1413215 | 0.0001401269 | 0.282101 | 3.131603e-09
56.5513 | 7.981 | 8.111292 | 7.828974 | -0.1302919 | 0.0001168815 | 0.2822015 | 3.032028e-09
56.5613 | 7.9743 | 8.110771 | 7.82837 | -0.1364713 | 9.749135e-05 | 0.2823037 | 2.935627e-09
56.5713 | 7.9752 | 8.11026 | 7.82777 | -0.1350596 | 8.131729e-05 | 0.2824083 | 2.842305e-09
56.5813 | 7.9766 | 8.109757 | 7.827173 | -0.1331568 | 6.782615e-05 | 0.2825157 | 2.751968e-09
56.5913 | 7.9784 | 8.109263 | 7.82658 | -0.130863 | 4.488918e-05 | 0.2826382 | 2.664635e-09
56.6013 | 7.9631 | 8.108778 | 7.82599 | -0.145678 | 3.745718e-05 | 0.2827507 | 2.579974e-09
56.6113 | 7.9764 | 8.108302 | 7.825403 | -0.131902 | 3.12556e-05 | 0.2828676 | 2.498032e-09
56.6213 | 7.9821 | 8.107835 | 7.82482 | -0.1257348 | 2.608076e-05 | 0.282989 | 2.418724e-09
56.6313 | 7.9713 | 8.107376 | 7.82424 | -0.1360764 | 2.176269e-05 | 0.2831152 | 2.341964e-09
56.6413 | 7.9729 | 8.106927 | 7.823663 | -0.1340269 | 1.815954e-05 | 0.2832461 | 2.267671e-09
56.6513 | 7.9632 | 8.106486 | 7.823089 | -0.1432862 | 1.515296e-05 | 0.283382 | 2.195765e-09
56.6613 | 7.9581 | 8.106054 | 7.822519 | -0.1479543 | 1.264418e-05 | 0.283523 | 2.12617e-09
56.6713 | 7.965 | 8.105631 | 7.821952 | -0.1406313 | 1.055077e-05 | 0.2836691 | 2.05881e-09
56.6813 | 7.9665 | 8.105217 | 7.821388 | -0.138717 | 0 | 0.2838293 | 1.993676e-09
56.6913 | 7.9642 | 8.104811 | 7.820827 | -0.1406114 | 0 | 0.2839844 | 1.930562e-09
56.7013 | 7.9662 | 8.104415 | 7.82027 | -0.1382146 | 0 | 0.2841451 | 1.869476e-09
56.7113 | 7.9665 | 8.104027 | 7.819715 | -0.1375266 | 0 | 0.2843113 | 1.810351e-09
56.7213 | 7.9563 | 8.103647 | 7.819164 | -0.1473473 | 0 | 0.2844831 | 1.753124e-09
56.7313 | 7.9675 | 8.103277 | 7.818616 | -0.1357767 | 0 | 0.2846605 | 1.697733e-09
56.7413 | 7.9598 | 8.102915 | 7.818071 | -0.1431149 | 0 | 0.2848434 | 1.644118e-09
56.7513 | 7.9641 | 8.102562 | 7.81753 | -0.1384618 | 0 | 0.2850319 | 1.592222e-09
56.7613 | 7.9669 | 8.102217 | 7.816991 | -0.1353173 | 0 | 0.285226 | 1.541988e-09
56.7713 | 7.9522 | 8.101882 | 7.816456 | -0.1496816 | 0 | 0.2854257 | 1.493362e-09
56.7813 | 7.9645 | 8.101555 | 7.815924 | -0.1370546 | 0 | 0.2856309 | 1.446293e-09
56.7913 | 7.9591 | 8.101236 | 7.815394 | -0.1421362 | 0 | 0.2858418 | 1.40073e-09
56.8013 | 7.9571 | 8.100927 | 7.814868 | -0.1438265 | 0 | 0.2860582 | 1.356623e-09
56.8113 | 7.9588 | 8.100625 | 7.814345 | -0.1418255 | 0 | 0.2862803 | 1.313925e-09
56.8213 | 7.9487 | 8.100333 | 7.813825 | -0.1516332 | 0 | 0.2865079 | 1.272592e-09
56.8313 | 7.9521 | 8.100049 | 7.813308 | -0.1479495 | 0 | 0.2867412 | 1.232578e-09
56.8413 | 7.9639 | 8.099774 | 7.812794 | -0.1358744 | 0 | 0.2869801 | 1.19384e-09
56.8513 | 7.9568 | 8.099508 | 7.812283 | -0.1427081 | 0 | 0.2872247 | 1.156339e-09
56.8613 | 7.958 | 8.09925 | 7.811775 | -0.1412503 | 0 | 0.2874749 | 1.120033e-09
56.8713 | 7.9604 | 8.099001 | 7.811271 | -0.1386013 | 0 | 0.2877307 | 1.084884e-09
56.8813 | 7.9547 | 8.098761 | 7.810769 | -0.1440609 | 0 | 0.2879923 | 1.050854e-09
56.8913 | 7.9626 | 8.098529 | 7.81027 | -0.1359291 | 0 | 0.2882595 | 1.017907e-09
56.9013 | 7.9581 | 8.098306 | 7.809774 | -0.140206 | 0 | 0.2885324 | 9.860091e-10
56.9113 | 7.9535 | 8.098091 | 7.80928 | -0.1445915 | 0 | 0.288811 | 9.551254e-10
56.9213 | 7.9656 | 8.097886 | 7.80879 | -0.1322856 | 0 | 0.2890953 | 9.252234e-10
56.9313 | 7.9597 | 8.097688 | 7.808303 | -0.1379885 | 0 | 0.2893854 | 8.962715e-10
56.9413 | 7.9661 | 8.0975 | 7.807819 | -0.1313999 | 0 | 0.2896812 | 8.68239e-10
56.9513 | 7.9577 | 8.09732 | 7.807337 | -0.13962 | 0 | 0.2899828 | 8.410963e-10
56.9613 | 7.953 | 8.097149 | 7.806859 | -0.1441488 | 0 | 0.2902901 | 8.148149e-10
56.9713 | 7.9425 | 8.096986 | 7.806383 | -0.1544863 | 0 | 0.2906033 | 7.893669e-10
56.9813 | 7.9603 | 8.096832 | 7.80591 | -0.1365324 | 0 | 0.2909222 | 7.647255e-10
56.9913 | 7.9594 | 8.096687 | 7.80544 | -0.1372871 | 0 | 0.291247 | 7.408648e-10
57.0013 | 7.9531 | 8.096551 | 7.804973 | -0.1434506 | 1.5546e-06 | 0.291576 | 7.177559e-10
57.0113 | 7.9531 | 8.096423 | 7.804509 | -0.1433227 | 1.629089e-06 | 0.2919124 | 6.953822e-10
57.0213 | 7.9478 | 8.096303 | 7.804047 | -0.1485035 | 1.707187e-06 | 0.2922547 | 6.737162e-10
57.0313 | 7.9602 | 8.096193 | 7.803588 | -0.135993 | 1.789072e-06 | 0.2926029 | 6.527355e-10
57.0413 | 7.9561 | 8.096091 | 7.803132 | -0.1399912 | 1.874929e-06 | 0.292957 | 6.324179e-10
57.0513 | 7.9553 | 8.095998 | 7.802679 | -0.1406981 | 1.964953e-06 | 0.293317 | 6.127422e-10
57.0613 | 7.9581 | 8.095914 | 7.802229 | -0.1378137 | 2.059347e-06 | 0.293683 | 5.936878e-10
57.0713 | 7.9456 | 8.095838 | 7.801781 | -0.1502381 | 2.158327e-06 | 0.2940549 | 5.752349e-10
57.0813 | 7.9513 | 8.095771 | 7.801336 | -0.1444712 | 2.262118e-06 | 0.2944329 | 5.573642e-10
57.0912 | 7.9561 | 8.095713 | 7.800898 | -0.1396134 | 2.369841e-06 | 0.2948128 | 5.402271e-10
57.1012 | 7.9444 | 8.095664 | 7.800459 | -0.1512639 | 2.48392e-06 | 0.2952028 | 5.234601e-10
57.1112 | 7.9619 | 8.095623 | 7.800022 | -0.1337232 | 2.603552e-06 | 0.2955988 | 5.072213e-10
57.1212 | 7.9476 | 8.095591 | 7.799588 | -0.1479912 | 2.72901e-06 | 0.2960009 | 4.914939e-10
57.1312 | 7.9354 | 8.095568 | 7.799156 | -0.160168 | 2.860581e-06 | 0.2964092 | 4.762615e-10
57.1412 | 7.9497 | 8.095554 | 7.798727 | -0.1458537 | 2.998567e-06 | 0.2968235 | 4.615084e-10
57.1512 | 7.9554 | 8.095548 | 7.798301 | -0.1401482 | 3.143283e-06 | 0.2972441 | 4.472192e-10
57.1612 | 7.9442 | 8.095551 | 7.797877 | -0.1513515 | 3.295061e-06 | 0.2976708 | 4.333792e-10
57.1712 | 7.9565 | 8.095564 | 7.797456 | -0.1390636 | 3.454249e-06 | 0.2981038 | 4.199739e-10
57.1812 | 7.9571 | 8.095585 | 7.797038 | -0.1384847 | 3.621214e-06 | 0.298543 | 4.069897e-10
57.1912 | 7.9446 | 8.095615 | 7.796622 | -0.1510146 | 3.79634e-06 | 0.2989885 | 3.94413e-10
57.2012 | 7.9564 | 8.095653 | 7.796209 | -0.1392534 | 3.980028e-06 | 0.2994403 | 3.822309e-10
57.2112 | 7.9487 | 8.095701 | 7.795799 | -0.1470012 | 4.408308e-06 | 0.2998982 | 3.704306e-10
57.2212 | 7.9583 | 8.095758 | 7.79539 | -0.1374578 | 4.622982e-06 | 0.3003627 | 3.590003e-10
57.2312 | 7.9592 | 8.095823 | 7.794985 | -0.1366235 | 4.848231e-06 | 0.3008336 | 3.479283e-10
57.2412 | 7.9626 | 8.095898 | 7.794582 | -0.1332981 | 5.084581e-06 | 0.301311 | 3.37203e-10
57.2512 | 7.9655 | 8.095982 | 7.794182 | -0.1304817 | 5.332586e-06 | 0.3017948 | 3.268133e-10
57.2612 | 7.9634 | 8.096074 | 7.793784 | -0.1326744 | 5.592827e-06 | 0.3022851 | 3.167488e-10
57.2712 | 7.9502 | 8.096176 | 7.793388 | -0.1459761 | 5.865914e-06 | 0.3027819 | 3.06999e-10
57.2812 | 7.9617 | 8.096287 | 7.792995 | -0.1345869 | 6.15249e-06 | 0.3032854 | 2.97554e-10
57.2912 | 7.9545 | 8.096407 | 7.792605 | -0.1419068 | 6.453227e-06 | 0.3037954 | 2.884041e-10
57.3012 | 7.9513 | 8.096536 | 7.792217 | -0.1452358 | 6.768834e-06 | 0.304312 | 2.7954e-10
57.3112 | 7.9723 | 8.096674 | 7.791831 | -0.1243739 | 7.100053e-06 | 0.3048354 | 2.709525e-10
57.3212 | 7.9755 | 8.096821 | 7.791448 | -0.1213212 | 7.447667e-06 | 0.3053654 | 2.62633e-10
57.3312 | 7.97 | 8.096978 | 7.791068 | -0.1269777 | 7.812496e-06 | 0.3059022 | 2.54573e-10
57.3412 | 7.9704 | 8.097143 | 7.790689 | -0.1267435 | 8.195403e-06 | 0.3064458 | 2.467642e-10
57.3512 | 7.9769 | 8.097318 | 7.790314 | -0.1204184 | 8.597292e-06 | 0.3069963 | 2.391987e-10
57.3612 | 7.9702 | 8.097503 | 7.78994 | -0.1273027 | 9.019117e-06 | 0.3075536 | 2.318688e-10
57.3712 | 7.9793 | 8.097696 | 7.789569 | -0.1183963 | 9.461877e-06 | 0.3081178 | 2.247672e-10
57.3812 | 7.9782 | 8.097899 | 7.7892 | -0.1196992 | 9.926623e-06 | 0.308689 | 2.178864e-10
57.3912 | 7.9766 | 8.098112 | 7.788834 | -0.1215116 | 1.041446e-05 | 0.3092672 | 2.112197e-10
57.4012 | 7.9924 | 8.098333 | 7.78847 | -0.1059333 | 1.092655e-05 | 0.3098524 | 2.047603e-10
57.4112 | 7.9746 | 8.098564 | 7.788108 | -0.1239645 | 1.14641e-05 | 0.3104447 | 1.985015e-10
57.4212 | 7.9962 | 8.098805 | 7.787749 | -0.1026051 | 1.202841e-05 | 0.3110442 | 1.924372e-10
57.4312 | 7.9782 | 8.099055 | 7.787392 | -0.1208553 | 1.262082e-05 | 0.3116508 | 1.865611e-10
57.4412 | 7.9828 | 8.099315 | 7.787037 | -0.1165151 | 1.324274e-05 | 0.3122647 | 1.808673e-10
57.4512 | 7.9888 | 8.099584 | 7.786685 | -0.1107844 | 1.389566e-05 | 0.3128858 | 1.753501e-10
57.4612 | 7.9863 | 8.099863 | 7.786334 | -0.1135633 | 1.458115e-05 | 0.3135142 | 1.70004e-10
57.4712 | 7.9951 | 8.100152 | 7.785987 | -0.105052 | 1.530084e-05 | 0.3141501 | 1.648235e-10
57.4812 | 8.0019 | 8.10045 | 7.785641 | -0.09855029 | 1.605647e-05 | 0.3147934 | 1.598035e-10
57.4912 | 7.9855 | 8.100758 | 7.785297 | -0.1152584 | 1.684984e-05 | 0.3154441 | 1.549389e-10
57.5012 | 7.9958 | 8.101076 | 7.784956 | -0.1052763 | 1.768287e-05 | 0.3161024 | 1.502248e-10
57.5112 | 7.9973 | 8.101404 | 7.784617 | -0.104104 | 1.855756e-05 | 0.3167683 | 1.456565e-10
57.5212 | 7.9938 | 8.101742 | 7.78428 | -0.1079416 | 1.947602e-05 | 0.3174418 | 1.412295e-10
57.5312 | 7.9976 | 8.102089 | 7.783946 | -0.1044891 | 2.044047e-05 | 0.318123 | 1.369392e-10
57.5412 | 8.0002 | 8.102447 | 7.783613 | -0.1022467 | 2.145323e-05 | 0.3188119 | 1.327815e-10
57.5512 | 7.9983 | 8.102814 | 7.783283 | -0.1045142 | 2.251675e-05 | 0.3195087 | 1.287521e-10
57.5612 | 7.9991 | 8.103192 | 7.782955 | -0.1040918 | 2.363361e-05 | 0.3202133 | 1.24847e-10
57.5712 | 7.9904 | 8.10358 | 7.782629 | -0.1131795 | 2.480651e-05 | 0.3209258 | 1.210624e-10
57.5812 | 7.9901 | 8.103977 | 7.782305 | -0.1138774 | 2.603829e-05 | 0.3216464 | 1.173945e-10
57.5912 | 7.994 | 8.104386 | 7.781983 | -0.1103856 | 2.733196e-05 | 0.322375 | 1.138396e-10
57.6012 | 7.985 | 8.104804 | 7.781664 | -0.119804 | 2.869065e-05 | 0.3231117 | 1.103942e-10
57.6112 | 7.985 | 8.105233 | 7.781346 | -0.1202327 | 3.011767e-05 | 0.3238565 | 1.070548e-10
57.6212 | 7.9909 | 8.105672 | 7.781031 | -0.1147718 | 3.16165e-05 | 0.3246096 | 1.038183e-10
57.6312 | 7.9849 | 8.106121 | 7.780717 | -0.1212214 | 3.31908e-05 | 0.325371 | 1.006812e-10
57.6412 | 7.9793 | 8.106581 | 7.780406 | -0.1272815 | 3.48444e-05 | 0.3261408 | 9.764062e-11
57.6512 | 7.9899 | 8.107052 | 7.780097 | -0.1171522 | 3.658136e-05 | 0.326919 | 9.469345e-11
57.6612 | 7.9766 | 8.107533 | 7.779789 | -0.1309334 | 3.840591e-05 | 0.3277057 | 9.18368e-11
57.6711 | 7.9807 | 8.108021 | 7.779487 | -0.1273206 | 4.030293e-05 | 0.3284932 | 8.909516e-11
57.6811 | 7.9791 | 8.108523 | 7.779184 | -0.1294232 | 4.231534e-05 | 0.329297 | 8.641033e-11
57.6911 | 7.9722 | 8.109037 | 7.778883 | -0.1368366 | 4.442943e-05 | 0.3301096 | 8.380784e-11
57.7011 | 7.9849 | 8.109561 | 7.778583 | -0.1246609 | 4.665038e-05 | 0.3309309 | 8.128513e-11
57.7111 | 7.9726 | 8.110096 | 7.778286 | -0.1374962 | 4.898367e-05 | 0.3317612 | 7.883972e-11
57.7211 | 7.9738 | 8.110643 | 7.777991 | -0.1368425 | 5.143504e-05 | 0.3326003 | 7.64692e-11
57.7311 | 7.9774 | 8.1112 | 7.777697 | -0.1337999 | 5.401054e-05 | 0.3334485 | 7.417125e-11
57.7411 | 7.965 | 8.111768 | 7.777406 | -0.1467685 | 5.671654e-05 | 0.3343058 | 7.194361e-11
57.7511 | 7.9681 | 8.112348 | 7.777116 | -0.1442483 | 5.955972e-05 | 0.3351722 | 6.97841e-11
57.7611 | 7.9674 | 8.112939 | 7.776829 | -0.1455394 | 6.254713e-05 | 0.3360479 | 6.769059e-11
57.7711 | 7.9642 | 8.113542 | 7.776543 | -0.1493419 | 6.568617e-05 | 0.336933 | 6.566105e-11
57.7811 | 7.9651 | 8.114156 | 7.776259 | -0.1490558 | 6.898462e-05 | 0.3378274 | 6.369348e-11
57.7911 | 7.9713 | 8.114781 | 7.775978 | -0.1434814 | 7.245069e-05 | 0.3387314 | 6.178597e-11
57.8011 | 7.9742 | 8.115419 | 7.775698 | -0.1412186 | 7.6093e-05 | 0.339645 | 5.993665e-11
57.8111 | 7.9649 | 8.116067 | 7.775419 | -0.1511675 | 7.99206e-05 | 0.3405682 | 5.814373e-11
57.8211 | 7.9715 | 8.116728 | 7.775143 | -0.1452282 | 8.394306e-05 | 0.3415012 | 5.640545e-11
57.8311 | 7.9755 | 8.117401 | 7.774869 | -0.1419008 | 8.817041e-05 | 0.342444 | 5.472013e-11
57.8411 | 7.975 | 8.118085 | 7.774596 | -0.1430854 | 9.261321e-05 | 0.3433969 | 5.308612e-11
57.8511 | 7.9817 | 8.118782 | 7.774325 | -0.137082 | 9.728258e-05 | 0.3443597 | 5.150184e-11
57.8611 | 7.9813 | 8.119491 | 7.774056 | -0.1381908 | 0.0001021902 | 0.3453326 | 4.996575e-11
57.8711 | 7.9753 | 8.120212 | 7.773789 | -0.1449119 | 0.0001073484 | 0.3463159 | 4.847636e-11
57.8811 | 7.9837 | 8.120945 | 7.773523 | -0.1372454 | 0.0001127702 | 0.3473094 | 4.703224e-11
57.8911 | 7.985 | 8.121691 | 7.77326 | -0.1366913 | 0.0001184691 | 0.3483133 | 4.563197e-11
57.9011 | 7.9715 | 8.12245 | 7.772998 | -0.1509498 | 0.0001244594 | 0.3493278 | 4.427421e-11
57.9111 | 7.9862 | 8.123221 | 7.772737 | -0.137021 | 0.0001307564 | 0.3503529 | 4.295766e-11
57.9211 | 7.9861 | 8.124005 | 7.772479 | -0.137905 | 0.0001373759 | 0.3513887 | 4.168103e-11
57.9311 | 7.9835 | 8.124802 | 7.772222 | -0.1413018 | 0.0001443346 | 0.3524353 | 4.044309e-11
57.9411 | 7.9866 | 8.125612 | 7.771967 | -0.1390116 | 0.0001516501 | 0.3534928 | 3.924266e-11
57.9511 | 7.9958 | 8.126435 | 7.771714 | -0.1306346 | 0.0001593409 | 0.3545615 | 3.807859e-11
57.9611 | 7.9894 | 8.127271 | 7.771462 | -0.1378707 | 0.0001674266 | 0.3556412 | 3.694974e-11
57.9711 | 8.0006 | 8.12812 | 7.771212 | -0.1275203 | 0.0001759276 | 0.3567322 | 3.585504e-11
57.9811 | 7.996 | 8.128983 | 7.770964 | -0.1329832 | 0.0001848656 | 0.3578346 | 3.479344e-11
57.9911 | 8.0003 | 8.12986 | 7.770717 | -0.1295598 | 0.0001942632 | 0.3589484 | 3.376391e-11
58.0011 | 8.0049 | 8.13075 | 7.770472 | -0.1258501 | 0.0002041446 | 0.3600739 | 3.276549e-11
58.0111 | 7.9978 | 8.131654 | 7.770229 | -0.1338542 | 0.0002145348 | 0.361211 | 3.17972e-11
58.0211 | 8.0035 | 8.132572 | 7.769987 | -0.1290723 | 0.0002254604 | 0.36236 | 3.085812e-11
58.0311 | 8.0089 | 8.133505 | 7.769747 | -0.1246046 | 0.0002369493 | 0.3635209 | 2.994737e-11
58.0411 | 8.0062 | 8.134451 | 7.769508 | -0.128251 | 0.0002490309 | 0.3646939 | 2.906406e-11
58.0511 | 8.0029 | 8.135412 | 7.769271 | -0.1325119 | 0.0002617363 | 0.365879 | 2.820736e-11
58.0611 | 8.0059 | 8.136387 | 7.769036 | -0.1304873 | 0.0002750981 | 0.3670765 | 2.737646e-11
58.0711 | 8.004 | 8.137377 | 7.768802 | -0.1333774 | 0.0002891504 | 0.3682864 | 2.657055e-11
58.0811 | 8.0128 | 8.138382 | 7.76857 | -0.1255823 | 0.0003039297 | 0.3695088 | 2.578888e-11
58.0911 | 8.0114 | 8.139402 | 7.768339 | -0.1280022 | 0.0003194738 | 0.3707439 | 2.503071e-11
58.1011 | 8.0114 | 8.140437 | 7.76811 | -0.1290372 | 0.0003358229 | 0.3719918 | 2.429532e-11
58.1111 | 8.0217 | 8.141488 | 7.767882 | -0.1197875 | 0.0003530192 | 0.3732527 | 2.3582e-11
58.1211 | 8.0178 | 8.142553 | 7.767656 | -0.1247533 | 0.0003711073 | 0.3745266 | 2.289009e-11
58.1311 | 8.0097 | 8.143635 | 7.767431 | -0.1339347 | 0.0003901339 | 0.3758138 | 2.221893e-11
58.1411 | 8.0234 | 8.144732 | 7.767208 | -0.1213319 | 0.0004101483 | 0.3771142 | 2.156789e-11
58.1511 | 8.0209 | 8.145845 | 7.766986 | -0.1249451 | 0.0004312024 | 0.3784281 | 2.093635e-11
58.1611 | 8.0252 | 8.146974 | 7.766765 | -0.1217744 | 0.0004533511 | 0.3797556 | 2.032371e-11
58.1711 | 8.0277 | 8.14812 | 7.766547 | -0.1204201 | 0.000476652 | 0.3810969 | 1.972941e-11
58.1811 | 8.0203 | 8.149282 | 7.766329 | -0.1289823 | 0.0005011656 | 0.3824519 | 1.915289e-11
58.1911 | 8.0321 | 8.150461 | 7.766113 | -0.1183612 | 0.000526956 | 0.383821 | 1.859359e-11
58.2011 | 8.0307 | 8.151657 | 7.765899 | -0.1209569 | 0.0005540905 | 0.3852042 | 1.805099e-11
58.2111 | 8.023 | 8.15287 | 7.765685 | -0.1298698 | 0.0005826401 | 0.3866017 | 1.75246e-11
58.2211 | 8.0352 | 8.1541 | 7.765474 | -0.1189 | 0.0006126794 | 0.3880136 | 1.701391e-11
58.2311 | 8.0351 | 8.155348 | 7.765263 | -0.1202476 | 0.0006442873 | 0.3894401 | 1.651844e-11
58.2411 | 8.027 | 8.156613 | 7.765054 | -0.129613 | 0.0006775467 | 0.3908812 | 1.603774e-11
58.2511 | 8.0439 | 8.157896 | 7.764847 | -0.1139963 | 0.000712545 | 0.3923372 | 1.557135e-11
58.261 | 8.0383 | 8.159184 | 7.764642 | -0.1208844 | 0.0007489959 | 0.3937931 | 1.512329e-11
58.271 | 8.0377 | 8.160504 | 7.764437 | -0.122804 | 0.0007877331 | 0.395279 | 1.468411e-11
58.281 | 8.0522 | 8.161842 | 7.764234 | -0.1096422 | 0.0008284994 | 0.3967801 | 1.425798e-11
58.291 | 8.0525 | 8.163199 | 7.764031 | -0.1106992 | 0.0008714022 | 0.3982965 | 1.384451e-11
58.301 | 8.0416 | 8.164575 | 7.76383 | -0.1229753 | 0.0009165551 | 0.3998285 | 1.344331e-11
58.311 | 8.0579 | 8.165971 | 7.76363 | -0.1080706 | 0.0009640775 | 0.4013761 | 1.3054e-11
58.321 | 8.0537 | 8.167386 | 7.763432 | -0.1136855 | 0.001014095 | 0.4029395 | 1.267624e-11
58.331 | 8.0531 | 8.16882 | 7.763235 | -0.1157203 | 0.001066741 | 0.4045188 | 1.230967e-11
58.341 | 8.0592 | 8.170275 | 7.763039 | -0.111075 | 0.001122154 | 0.4061141 | 1.195395e-11
58.351 | 8.0594 | 8.17175 | 7.762844 | -0.1123501 | 0.001180482 | 0.4077255 | 1.160875e-11
58.361 | 8.0575 | 8.173246 | 7.762651 | -0.1157458 | 0.001241881 | 0.4093532 | 1.127375e-11
58.371 | 8.059 | 8.174762 | 7.762458 | -0.1157623 | 0.001306512 | 0.4109973 | 1.094865e-11
58.381 | 8.0597 | 8.1763 | 7.762267 | -0.1165999 | 0.00137455 | 0.412658 | 1.063315e-11
58.391 | 8.0689 | 8.177859 | 7.762078 | -0.108959 | 0.001446175 | 0.4143352 | 1.032694e-11
58.401 | 8.0712 | 8.17944 | 7.761889 | -0.1082397 | 0.001521579 | 0.4160291 | 1.002977e-11
58.411 | 8.0676 | 8.181042 | 7.761702 | -0.1134425 | 0.001600963 | 0.41774 | 9.741339e-12
58.421 | 8.0834 | 8.182668 | 7.761515 | -0.09926755 | 0.00168454 | 0.4194677 | 9.461398e-12
58.431 | 8.0848 | 8.184315 | 7.76133 | -0.09951524 | 0.001772534 | 0.4212125 | 9.189688e-12
58.441 | 8.0753 | 8.185986 | 7.761146 | -0.1106859 | 0.00186518 | 0.4229744 | 8.92596e-12
58.451 | 8.0913 | 8.18768 | 7.760964 | -0.09637978 | 0.001962727 | 0.4247535 | 8.669973e-12
58.461 | 8.0873 | 8.189397 | 7.760782 | -0.1020973 | 0.002065437 | 0.42655 | 8.421493e-12
58.471 | 8.0806 | 8.191139 | 7.760601 | -0.1105387 | 0.002173587 | 0.4283637 | 8.180294e-12
58.481 | 8.0989 | 8.192904 | 7.760422 | -0.09400441 | 0.002287466 | 0.430195 | 7.946158e-12
58.491 | 8.0972 | 8.194695 | 7.760244 | -0.09749477 | 0.002407383 | 0.4320438 | 7.71887e-12
58.501 | 8.0985 | 8.19651 | 7.760066 | -0.0980102 | 0.002533659 | 0.4339102 | 7.498226e-12
58.511 | 8.0985 | 8.198351 | 7.75989 | -0.09985101 | 0.002666636 | 0.4357942 | 7.284024e-12
58.521 | 8.107 | 8.200218 | 7.759715 | -0.09321765 | 0.002806672 | 0.4376959 | 7.076072e-12
58.531 | 8.1054 | 8.20211 | 7.759541 | -0.0967105 | 0.002954145 | 0.4396153 | 6.874182e-12
58.541 | 8.112 | 8.20403 | 7.759368 | -0.09203001 | 0.003109454 | 0.4415525 | 6.678172e-12
58.551 | 8.1135 | 8.205977 | 7.759196 | -0.09247662 | 0.003273019 | 0.4435075 | 6.487864e-12
58.561 | 8.1177 | 8.207951 | 7.759025 | -0.09025077 | 0.003445282 | 0.4454804 | 6.303089e-12
58.571 | 8.1241 | 8.209953 | 7.758855 | -0.08585294 | 0.00362671 | 0.447471 | 6.12368e-12
58.581 | 8.1296 | 8.211984 | 7.758686 | -0.08238357 | 0.003817794 | 0.4494795 | 5.949476e-12
58.591 | 8.1302 | 8.214043 | 7.758518 | -0.08384322 | 0.004019052 | 0.4515058 | 5.780322e-12
58.601 | 8.1333 | 8.216132 | 7.758351 | -0.08283238 | 0.004231029 | 0.45355 | 5.616066e-12
58.611 | 8.1372 | 8.218252 | 7.758185 | -0.08105164 | 0.004454301 | 0.4556119 | 5.456563e-12
58.621 | 8.1413 | 8.220401 | 7.75802 | -0.07910149 | 0.004689473 | 0.4576916 | 5.301669e-12
58.631 | 8.1444 | 8.222583 | 7.757856 | -0.07818253 | 0.004937184 | 0.459789 | 5.151246e-12
58.641 | 8.146 | 8.224795 | 7.757693 | -0.07879532 | 0.005198105 | 0.461904 | 5.005162e-12
58.651 | 8.1537 | 8.227041 | 7.757531 | -0.07334059 | 0.005472946 | 0.4640366 | 4.863287e-12
58.661 | 8.151 | 8.229319 | 7.75737 | -0.07831892 | 0.005762453 | 0.4661868 | 4.725496e-12
58.671 | 8.1484 | 8.231631 | 7.757209 | -0.08323089 | 0.006067412 | 0.4683541 | 4.591665e-12
58.681 | 8.1596 | 8.233977 | 7.75705 | -0.07437732 | 0.006388651 | 0.4705388 | 4.461678e-12
58.691 | 8.1569 | 8.236359 | 7.756891 | -0.07945883 | 0.006727043 | 0.4727405 | 4.33542e-12
58.701 | 8.1619 | 8.238776 | 7.756734 | -0.07687615 | 0.007083505 | 0.4749591 | 4.212778e-12
58.711 | 8.1731 | 8.24123 | 7.756577 | -0.06813005 | 0.007459006 | 0.4771943 | 4.093646e-12
58.721 | 8.1658 | 8.243721 | 7.756421 | -0.07792134 | 0.007854564 | 0.4794461 | 3.97792e-12
58.731 | 8.1701 | 8.246251 | 7.756266 | -0.07615079 | 0.008271253 | 0.481714 | 3.865497e-12
58.741 | 8.1831 | 8.248819 | 7.756111 | -0.06571919 | 0.0087102 | 0.4839978 | 3.756278e-12
58.751 | 8.1767 | 8.251427 | 7.755958 | -0.07472745 | 0.009172596 | 0.4862971 | 3.650169e-12
58.761 | 8.1815 | 8.254076 | 7.755805 | -0.07257636 | 0.00965969 | 0.4886116 | 3.547077e-12
58.771 | 8.1905 | 8.256767 | 7.755653 | -0.06626692 | 0.0101728 | 0.4909409 | 3.446911e-12
58.781 | 8.1918 | 8.2595 | 7.755502 | -0.06770001 | 0.01071331 | 0.4932846 | 3.349586e-12
58.791 | 8.1891 | 8.262277 | 7.755352 | -0.07317655 | 0.01128268 | 0.495642 | 3.255014e-12
58.801 | 8.1943 | 8.265098 | 7.755202 | -0.07079761 | 0.01188244 | 0.4980129 | 3.163116e-12
58.811 | 8.1965 | 8.267964 | 7.755054 | -0.07146412 | 0.01251421 | 0.5003964 | 3.07381e-12
58.821 | 8.1961 | 8.270877 | 7.754906 | -0.07477712 | 0.01317967 | 0.5027919 | 2.987019e-12
58.831 | 8.2009 | 8.273838 | 7.754758 | -0.07293773 | 0.01388062 | 0.5051988 | 2.902669e-12
58.8409 | 8.201 | 8.276817 | 7.754613 | -0.0758171 | 0.01461136 | 0.5075925 | 2.821497e-12
58.8509 | 8.1988 | 8.279876 | 7.754467 | -0.08107565 | 0.01538859 | 0.5100197 | 2.741789e-12
58.8609 | 8.2096 | 8.282985 | 7.754322 | -0.0733852 | 0.01620719 | 0.5124557 | 2.664309e-12
58.8709 | 8.2128 | 8.286147 | 7.754178 | -0.07334684 | 0.01706932 | 0.5148996 | 2.588991e-12
58.8809 | 8.2125 | 8.289362 | 7.754034 | -0.07686182 | 0.01797728 | 0.5173504 | 2.515771e-12
58.8909 | 8.2175 | 8.292631 | 7.753891 | -0.07513139 | 0.01893346 | 0.5198068 | 2.444585e-12
58.9009 | 8.2196 | 8.295957 | 7.753749 | -0.07635683 | 0.01994036 | 0.5222677 | 2.375373e-12
58.9109 | 8.2257 | 8.299339 | 7.753607 | -0.07363945 | 0.02100061 | 0.5247318 | 2.308076e-12
58.9209 | 8.2275 | 8.302781 | 7.753466 | -0.07528057 | 0.02211698 | 0.5271976 | 2.242636e-12
58.9309 | 8.2259 | 8.306282 | 7.753326 | -0.08038159 | 0.02329237 | 0.5296636 | 2.178997e-12
58.9409 | 8.2282 | 8.309844 | 7.753186 | -0.08164391 | 0.0245298 | 0.5321283 | 2.117106e-12
58.9509 | 8.2311 | 8.313469 | 7.753047 | -0.08236899 | 0.02583246 | 0.5345899 | 2.05691e-12
58.9609 | 8.2328 | 8.317158 | 7.752908 | -0.08435823 | 0.02720365 | 0.5370464 | 1.998358e-12
58.9709 | 8.2378 | 8.320913 | 7.75277 | -0.08311323 | 0.02864688 | 0.5394962 | 1.941401e-12
58.9809 | 8.2394 | 8.324735 | 7.752633 | -0.08533543 | 0.03016576 | 0.5419368 | 1.885991e-12
58.9909 | 8.2372 | 8.328626 | 7.752496 | -0.09142648 | 0.0317641 | 0.5443663 | 1.832081e-12
59.0009 | 8.2435 | 8.332588 | 7.75236 | -0.08908789 | 0.03344587 | 0.5467821 | 1.779627e-12
59.0109 | 8.254 | 8.336621 | 7.752224 | -0.08262136 | 0.03521522 | 0.5491819 | 1.728584e-12
59.0209 | 8.2524 | 8.340728 | 7.752089 | -0.08832845 | 0.03707647 | 0.5515628 | 1.678911e-12
59.0309 | 8.2549 | 8.344911 | 7.751955 | -0.09001091 | 0.03903413 | 0.5539222 | 1.630566e-12
59.0409 | 8.2648 | 8.34917 | 7.751821 | -0.08437039 | 0.04109288 | 0.5562569 | 1.583508e-12
59.0509 | 8.2652 | 8.353509 | 7.751687 | -0.08830866 | 0.04325763 | 0.5585639 | 1.537701e-12
59.0609 | 8.2718 | 8.357927 | 7.751554 | -0.0861274 | 0.04553344 | 0.5608399 | 1.493105e-12
59.0709 | 8.2818 | 8.362428 | 7.751422 | -0.08062831 | 0.04792559 | 0.5630811 | 1.449685e-12
59.0809 | 8.275 | 8.367013 | 7.75129 | -0.09201326 | 0.05043957 | 0.5652841 | 1.407405e-12
59.0909 | 8.2897 | 8.371684 | 7.751158 | -0.08198392 | 0.05308104 | 0.5674448 | 1.366231e-12
59.1009 | 8.2957 | 8.376442 | 7.751027 | -0.08074206 | 0.0558559 | 0.5695591 | 1.32613e-12
59.1109 | 8.2904 | 8.381289 | 7.750897 | -0.09088948 | 0.05877023 | 0.5716227 | 1.287071e-12
59.1209 | 8.2968 | 8.386228 | 7.750766 | -0.08942792 | 0.06183032 | 0.5736312 | 1.249021e-12
59.1309 | 8.3097 | 8.391259 | 7.750637 | -0.081559 | 0.06504264 | 0.5755796 | 1.21195e-12
59.1409 | 8.3082 | 8.396384 | 7.750507 | -0.08818447 | 0.06841387 | 0.5774631 | 1.175831e-12
59.1509 | 8.313 | 8.401606 | 7.750379 | -0.08860595 | 0.07195088 | 0.5792764 | 1.140633e-12
59.1609 | 8.3168 | 8.406925 | 7.75025 | -0.090125 | 0.07566072 | 0.581014 | 1.106331e-12
59.1709 | 8.3244 | 8.412343 | 7.750122 | -0.08794313 | 0.0795506 | 0.5826703 | 1.072897e-12
59.1809 | 8.3324 | 8.417862 | 7.749995 | -0.08546179 | 0.08362792 | 0.5842392 | 1.040306e-12
59.1909 | 8.3432 | 8.423482 | 7.749867 | -0.0802823 | 0.0879002 | 0.5857147 | 1.008534e-12
59.2009 | 8.3382 | 8.429206 | 7.749741 | -0.09100585 | 0.09237511 | 0.5870902 | 9.775565e-13
59.2109 | 8.3451 | 8.435034 | 7.749614 | -0.0899336 | 0.09706043 | 0.5883591 | 9.473503e-13
59.2209 | 8.3547 | 8.440966 | 7.749488 | -0.08626639 | 0.101964 | 0.5895144 | 9.178933e-13
59.2309 | 8.3509 | 8.447005 | 7.749362 | -0.09610498 | 0.1070939 | 0.5905489 | 8.891641e-13
59.2409 | 8.362 | 8.45315 | 7.749237 | -0.09114996 | 0.1124579 | 0.5914553 | 8.61142e-13
59.2509 | 8.3662 | 8.459402 | 7.749112 | -0.09320163 | 0.1180641 | 0.5922259 | 8.33807e-13
59.2609 | 8.3618 | 8.46576 | 7.748987 | -0.10396 | 0.1239205 | 0.5928527 | 8.071401e-13
59.2709 | 8.3699 | 8.472225 | 7.748862 | -0.1023249 | 0.1300349 | 0.5933276 | 7.811226e-13
59.2809 | 8.3709 | 8.478796 | 7.748738 | -0.1078958 | 0.1364151 | 0.5936425 | 7.55737e-13
59.2909 | 8.3738 | 8.485472 | 7.748614 | -0.1116719 | 0.1430688 | 0.5937887 | 7.309661e-13
59.3009 | 8.3864 | 8.492252 | 7.748491 | -0.1058517 | 0.1500034 | 0.5937576 | 7.067937e-13
59.3109 | 8.3805 | 8.499134 | 7.748367 | -0.1186337 | 0.1572259 | 0.5935404 | 6.832042e-13
59.3209 | 8.3858 | 8.506116 | 7.748244 | -0.1203157 | 0.1647433 | 0.5931281 | 6.601827e-13
59.3309 | 8.3905 | 8.513195 | 7.748121 | -0.1226951 | 0.1725619 | 0.5925118 | 6.377149e-13
59.3409 | 8.3985 | 8.520369 | 7.747999 | -0.1218688 | 0.1806876 | 0.5916824 | 6.157872e-13
59.3509 | 8.3967 | 8.527633 | 7.747877 | -0.1309332 | 0.1891259 | 0.5906308 | 5.943868e-13
59.3609 | 8.4052 | 8.534984 | 7.747754 | -0.129784 | 0.1978815 | 0.5893481 | 5.735015e-13
59.3709 | 8.4027 | 8.542416 | 7.747632 | -0.1397163 | 0.2069585 | 0.5878254 | 5.531198e-13
59.3809 | 8.408 | 8.549925 | 7.747511 | -0.1419248 | 0.2163602 | 0.5860538 | 5.332306e-13
59.3909 | 8.422 | 8.557503 | 7.747389 | -0.1355033 | 0.2260891 | 0.5840249 | 5.138239e-13
59.4009 | 8.4161 | 8.565145 | 7.747268 | -0.149045 | 0.2361466 | 0.5817305 | 4.9489e-13
59.4109 | 8.4169 | 8.572843 | 7.747147 | -0.1559428 | 0.2465332 | 0.5791628 | 4.764199e-13
59.4209 | 8.4287 | 8.580588 | 7.747026 | -0.1518883 | 0.2572482 | 0.5763143 | 4.584054e-13
59.4308 | 8.4282 | 8.588294 | 7.746906 | -0.1600941 | 0.2681775 | 0.5732104 | 4.410115e-13
59.4408 | 8.4349 | 8.596109 | 7.746786 | -0.1612086 | 0.2795394 | 0.5697837 | 4.238811e-13
59.4508 | 8.4446 | 8.603944 | 7.746665 | -0.1593436 | 0.2912206 | 0.566058 | 4.07185e-13
59.4608 | 8.4419 | 8.611788 | 7.746545 | -0.1698885 | 0.3032152 | 0.5620286 | 3.90917e-13
59.4708 | 8.4513 | 8.619633 | 7.746424 | -0.1683325 | 0.3155163 | 0.5576919 | 3.750717e-13
59.4808 | 8.4639 | 8.627465 | 7.746304 | -0.1635648 | 0.3281152 | 0.5530454 | 3.596443e-13
59.4908 | 8.4559 | 8.635274 | 7.746184 | -0.1793738 | 0.341002 | 0.5480876 | 3.446303e-13
59.5008 | 8.477 | 8.643048 | 7.746064 | -0.1660478 | 0.3541655 | 0.5428182 | 3.300254e-13
59.5108 | 8.4794 | 8.650775 | 7.745944 | -0.1713754 | 0.3675928 | 0.5372383 | 3.158262e-13
59.5208 | 8.4773 | 8.658445 | 7.745825 | -0.1811448 | 0.3812699 | 0.5313503 | 3.020292e-13
59.5308 | 8.4962 | 8.666045 | 7.745705 | -0.1698447 | 0.3951815 | 0.5251583 | 2.886313e-13
59.5408 | 8.5024 | 8.673564 | 7.745585 | -0.1711637 | 0.4093112 | 0.5186673 | 2.756297e-13
59.5508 | 8.499 | 8.680991 | 7.745466 | -0.1819914 | 0.4236413 | 0.5118845 | 2.630217e-13
59.5608 | 8.5195 | 8.688317 | 7.745346 | -0.1688175 | 0.4381534 | 0.5048181 | 2.508045e-13
59.5708 | 8.5257 | 8.695533 | 7.745226 | -0.1698325 | 0.4528282 | 0.4974779 | 2.389758e-13
59.5808 | 8.5195 | 8.702628 | 7.745107 | -0.1831279 | 0.4676457 | 0.4898753 | 2.275327e-13
59.5908 | 8.5385 | 8.709596 | 7.744987 | -0.1710959 | 0.4825855 | 0.482023 | 2.164725e-13
59.6008 | 8.5471 | 8.71643 | 7.744868 | -0.1693298 | 0.4976269 | 0.473935 | 2.057922e-13
59.6108 | 8.5527 | 8.723124 | 7.744748 | -0.1704241 | 0.512749 | 0.4656266 | 1.954888e-13
59.6208 | 8.5659 | 8.729674 | 7.744629 | -0.1637742 | 0.5279309 | 0.4571143 | 1.855586e-13
59.6308 | 8.5723 | 8.736077 | 7.744509 | -0.1637769 | 0.5431522 | 0.4484153 | 1.75998e-13
59.6408 | 8.576 | 8.74233 | 7.74439 | -0.1663305 | 0.5583925 | 0.439548 | 1.668028e-13
59.6508 | 8.5981 | 8.748434 | 7.74427 | -0.150334 | 0.5736323 | 0.4305314 | 1.579683e-13
59.6608 | 8.5991 | 8.754388 | 7.744151 | -0.1552882 | 0.5888527 | 0.4213848 | 1.494895e-13
59.6708 | 8.603 | 8.760195 | 7.744031 | -0.1571948 | 0.6040356 | 0.4121282 | 1.413609e-13
59.6808 | 8.6192 | 8.765857 | 7.743911 | -0.1466571 | 0.6191641 | 0.4027817 | 1.335767e-13
59.6908 | 8.6261 | 8.771379 | 7.743791 | -0.1452789 | 0.6342222 | 0.3933654 | 1.261303e-13
59.7008 | 8.6343 | 8.776766 | 7.743671 | -0.142466 | 0.6491952 | 0.3838993 | 1.190149e-13
59.7108 | 8.6417 | 8.782025 | 7.743551 | -0.1403246 | 0.6640699 | 0.3744033 | 1.122234e-13
59.7208 | 8.6509 | 8.787162 | 7.743431 | -0.1362623 | 0.6788342 | 0.3648967 | 1.057479e-13
59.7308 | 8.6515 | 8.792187 | 7.743311 | -0.1406872 | 0.6934775 | 0.3553985 | 9.958042e-14
59.7408 | 8.6671 | 8.797109 | 7.743191 | -0.1300086 | 0.7079908 | 0.3459269 | 9.371259e-14
59.7508 | 8.6816 | 8.801936 | 7.74307 | -0.1203365 | 0.7223666 | 0.3364994 | 8.813568e-14
59.7608 | 8.6789 | 8.806682 | 7.74295 | -0.1277816 | 0.7365988 | 0.3271329 | 8.284075e-14
59.7708 | 8.7059 | 8.811355 | 7.742829 | -0.105455 | 0.7506828 | 0.3178431 | 7.781861e-14
59.7808 | 8.7058 | 8.815969 | 7.742708 | -0.1101687 | 0.7646156 | 0.3086449 | 7.305994e-14
59.7908 | 8.7154 | 8.820535 | 7.742587 | -0.1051347 | 0.7783954 | 0.2995521 | 6.855524e-14
59.8008 | 8.7308 | 8.825066 | 7.742466 | -0.09426588 | 0.7920223 | 0.2905776 | 6.429497e-14
59.8108 | 8.7287 | 8.829575 | 7.742345 | -0.100875 | 0.8054972 | 0.2817331 | 6.026956e-14
59.8208 | 8.7488 | 8.834075 | 7.742223 | -0.08527526 | 0.8188228 | 0.2730294 | 5.646942e-14
59.8308 | 8.7561 | 8.83858 | 7.742101 | -0.08247986 | 0.8320025 | 0.264476 | 5.2885e-14
59.8408 | 8.7691 | 8.843102 | 7.741979 | -0.07400218 | 0.8450413 | 0.2560815 | 4.950686e-14
59.8508 | 8.7776 | 8.847656 | 7.741857 | -0.0700556 | 0.857945 | 0.2478534 | 4.632565e-14
59.8608 | 8.7929 | 8.852253 | 7.741735 | -0.05935335 | 0.8707204 | 0.2397981 | 4.333217e-14
59.8708 | 8.7961 | 8.856909 | 7.741612 | -0.06080868 | 0.8833752 | 0.2319212 | 4.051741e-14
59.8808 | 8.8009 | 8.861634 | 7.741489 | -0.06073424 | 0.8959178 | 0.224227 | 3.787253e-14
59.8908 | 8.828 | 8.866443 | 7.741366 | -0.03844301 | 0.9083574 | 0.2167193 | 3.538895e-14
59.9008 | 8.827 | 8.871347 | 7.741243 | -0.04434729 | 0.9207036 | 0.2094007 | 3.305831e-14
59.9108 | 8.842 | 8.876359 | 7.741119 | -0.03435912 | 0.9329665 | 0.2022732 | 3.087249e-14
59.9208 | 8.8543 | 8.88149 | 7.740996 | -0.02719014 | 0.9451567 | 0.1953379 | 2.882367e-14
59.9308 | 8.8624 | 8.886752 | 7.740871 | -0.02435169 | 0.957285 | 0.1885952 | 2.69043e-14
59.9408 | 8.8744 | 8.892155 | 7.740747 | -0.01775454 | 0.9693624 | 0.1820451 | 2.51071e-14
59.9508 | 8.8914 | 8.897709 | 7.740622 | -0.006309049 | 0.9814001 | 0.1756866 | 2.342509e-14
59.9608 | 8.8981 | 8.903425 | 7.740497 | -0.005325284 | 0.9934095 | 0.1695185 | 2.185161e-14
59.9708 | 8.911 | 8.909313 | 7.740372 | 0.001687385 | 1.005402 | 0.1635389 | 2.038026e-14
59.9808 | 8.9266 | 8.91538 | 7.740246 | 0.01122001 | 1.017388 | 0.1577455 | 1.900495e-14
59.9908 | 8.9296 | 8.921636 | 7.74012 | 0.007963896 | 1.02938 | 0.1521358 | 1.771987e-14
60.0008 | 8.9463 | 8.928089 | 7.739994 | 0.01821103 | 1.041388 | 0.1467068 | 1.651952e-14
60.0107 | 8.9564 | 8.93468 | 7.739869 | 0.02172005 | 1.053304 | 0.141507 | 1.54095e-14
60.0207 | 8.9647 | 8.941547 | 7.739742 | 0.02315308 | 1.065377 | 0.1364277 | 1.436244e-14
60.0307 | 8.969 | 8.948632 | 7.739614 | 0.0203676 | 1.077499 | 0.1315186 | 1.338525e-14
60.0407 | 8.987 | 8.955943 | 7.739487 | 0.03105689 | 1.08968 | 0.1267759 | 1.24735e-14
60.0507 | 9.0003 | 8.963485 | 7.739359 | 0.03681492 | 1.101931 | 0.1221957 | 1.1623e-14
60.0607 | 9.0029 | 8.971264 | 7.73923 | 0.03163571 | 1.11426 | 0.1177738 | 1.08298e-14
60.0707 | 9.0217 | 8.979286 | 7.739101 | 0.04241372 | 1.126679 | 0.113506 | 1.009017e-14
60.0807 | 9.0277 | 8.987557 | 7.738972 | 0.04014317 | 1.139196 | 0.1093881 | 9.400625e-15
60.0907 | 9.042 | 8.996081 | 7.738843 | 0.0459194 | 1.151822 | 0.105416 | 8.757861e-15
60.1007 | 9.0527 | 9.004863 | 7.738713 | 0.04783712 | 1.164565 | 0.1015852 | 8.158793e-15
60.1107 | 9.0649 | 9.013908 | 7.738582 | 0.05099161 | 1.177435 | 0.09789169 | 7.600521e-15
60.1207 | 9.0673 | 9.023222 | 7.738451 | 0.04407805 | 1.19044 | 0.0943311 | 7.080327e-15
60.1307 | 9.0914 | 9.032808 | 7.73832 | 0.05859204 | 1.203589 | 0.09089929 | 6.595661e-15
60.1407 | 9.0996 | 9.042671 | 7.738188 | 0.05692899 | 1.216891 | 0.08759215 | 6.144138e-15
60.1507 | 9.1069 | 9.052816 | 7.738056 | 0.05408446 | 1.230354 | 0.08440559 | 5.723525e-15
60.1607 | 9.1197 | 9.063246 | 7.737923 | 0.05645411 | 1.243987 | 0.08133563 | 5.331732e-15
60.1707 | 9.1319 | 9.073967 | 7.73779 | 0.0579334 | 1.257798 | 0.07837836 | 4.966807e-15
60.1807 | 9.143 | 9.084982 | 7.737656 | 0.05801812 | 1.271796 | 0.07552992 | 4.626924e-15
60.1907 | 9.1604 | 9.096296 | 7.737522 | 0.06410376 | 1.285987 | 0.07278657 | 4.310379e-15
60.2007 | 9.1681 | 9.107914 | 7.737388 | 0.06018609 | 1.300382 | 0.07014465 | 4.015578e-15
60.2107 | 9.1738 | 9.11984 | 7.737253 | 0.0539604 | 1.314986 | 0.06760059 | 3.741037e-15
60.2207 | 9.2072 | 9.132078 | 7.737117 | 0.07512226 | 1.32981 | 0.06515091 | 3.485367e-15
60.2307 | 9.2111 | 9.144633 | 7.736981 | 0.06646705 | 1.34486 | 0.06279225 | 3.247276e-15
60.2407 | 9.2234 | 9.15751 | 7.736844 | 0.0658901 | 1.360144 | 0.06052132 | 3.025556e-15
60.2507 | 9.2439 | 9.170713 | 7.736707 | 0.07318655 | 1.375671 | 0.05833494 | 2.819083e-15
60.2607 | 9.2627 | 9.184248 | 7.736569 | 0.07845151 | 1.391449 | 0.05623003 | 2.626807e-15
60.2707 | 9.2689 | 9.19812 | 7.736431 | 0.07077985 | 1.407485 | 0.0542036 | 2.447751e-15
60.2807 | 9.2942 | 9.212333 | 7.736292 | 0.08186691 | 1.423788 | 0.05225273 | 2.281005e-15
60.2907 | 9.2988 | 9.226893 | 7.736153 | 0.07190689 | 1.440365 | 0.05037466 | 2.125719e-15
60.3007 | 9.3149 | 9.241805 | 7.736013 | 0.0730947 | 1.457226 | 0.04856666 | 1.981103e-15
60.3107 | 9.3439 | 9.257075 | 7.735873 | 0.08682474 | 1.474377 | 0.04682612 | 1.84642e-15
60.3207 | 9.351 | 9.272708 | 7.735732 | 0.07829155 | 1.491826 | 0.0451505 | 1.720985e-15
60.3307 | 9.3697 | 9.288711 | 7.73559 | 0.0809891 | 1.509584 | 0.04353737 | 1.60416e-15
60.3407 | 9.3835 | 9.305088 | 7.735448 | 0.07841169 | 1.527656 | 0.04198438 | 1.495348e-15
60.3507 | 9.408 | 9.321847 | 7.735305 | 0.08615276 | 1.546053 | 0.04048925 | 1.393999e-15
60.3607 | 9.4163 | 9.338994 | 7.735161 | 0.07730636 | 1.564783 | 0.0390498 | 1.299594e-15
60.3707 | 9.4397 | 9.356534 | 7.735017 | 0.08316622 | 1.583853 | 0.0376639 | 1.211656e-15
60.3807 | 9.4619 | 9.374474 | 7.734873 | 0.08742556 | 1.603272 | 0.03632953 | 1.129737e-15
60.3907 | 9.4746 | 9.392823 | 7.734727 | 0.08177731 | 1.623051 | 0.03504473 | 1.053423e-15
60.4007 | 9.5005 | 9.411585 | 7.734581 | 0.08891495 | 1.643196 | 0.0338076 | 9.823246e-16
60.4107 | 9.5253 | 9.430769 | 7.734435 | 0.0945311 | 1.663718 | 0.03261634 | 9.160838e-16
60.4207 | 9.5354 | 9.450382 | 7.734287 | 0.08501826 | 1.684625 | 0.03146919 | 8.54365e-16
60.4307 | 9.5599 | 9.470431 | 7.734139 | 0.08946887 | 1.705927 | 0.03036447 | 7.968564e-16
60.4407 | 9.5755 | 9.490925 | 7.733991 | 0.0845752 | 1.727633 | 0.02930056 | 7.432678e-16
60.4507 | 9.5904 | 9.511871 | 7.733842 | 0.07852879 | 1.749754 | 0.02827591 | 6.933294e-16
60.4607 | 9.6267 | 9.533278 | 7.733692 | 0.09342162 | 1.772298 | 0.02728902 | 6.467896e-16
60.4707 | 9.6339 | 9.555155 | 7.733541 | 0.07874461 | 1.795276 | 0.02633844 | 6.034148e-16
60.4807 | 9.6619 | 9.577511 | 7.73339 | 0.08438894 | 1.818699 | 0.02542281 | 5.629874e-16
60.4907 | 9.6865 | 9.600355 | 7.733238 | 0.08614501 | 1.842577 | 0.02454078 | 5.253048e-16
60.5007 | 9.7132 | 9.623697 | 7.733085 | 0.08950298 | 1.866921 | 0.02369108 | 4.901786e-16
60.5107 | 9.7185 | 9.647547 | 7.732931 | 0.07095258 | 1.891744 | 0.02287249 | 4.574335e-16
60.5207 | 9.7528 | 9.671917 | 7.732777 | 0.08088289 | 1.917056 | 0.02208384 | 4.269064e-16
60.5307 | 9.7706 | 9.696817 | 7.732622 | 0.073783 | 1.942871 | 0.02132398 | 3.984451e-16
60.5407 | 9.7925 | 9.722259 | 7.732467 | 0.07024094 | 1.969201 | 0.02059183 | 3.719084e-16
60.5507 | 9.8287 | 9.748256 | 7.73231 | 0.08044406 | 1.996059 | 0.01988637 | 3.471648e-16
60.5607 | 9.8484 | 9.77482 | 7.732153 | 0.07357954 | 2.023461 | 0.01920657 | 3.240917e-16
60.5707 | 9.865 | 9.801966 | 7.731995 | 0.06303393 | 2.051419 | 0.01855148 | 3.02575e-16
60.5807 | 9.8892 | 9.829708 | 7.731836 | 0.05949207 | 2.079951 | 0.01792019 | 2.825088e-16
60.5907 | 9.9136 | 9.858061 | 7.731677 | 0.05553939 | 2.109072 | 0.01731179 | 2.637941e-16
60.6006 | 9.9358 | 9.886743 | 7.731518 | 0.04905705 | 2.138493 | 0.01673118 | 2.465071e-16
60.6106 | 9.9696 | 9.91636 | 7.731357 | 0.05324045 | 2.168836 | 0.01616587 | 2.302144e-16
60.6206 | 9.9888 | 9.946638 | 7.731196 | 0.0421624 | 2.199821 | 0.01562102 | 2.150166e-16
60.6306 | 10.0081 | 9.977595 | 7.731033 | 0.03050477 | 2.231466 | 0.01509587 | 2.008393e-16
60.6406 | 10.0437 | 10.00925 | 7.73087 | 0.0344478 | 2.263793 | 0.0145897 | 1.876132e-16
60.6506 | 10.059 | 10.04163 | 7.730705 | 0.01737117 | 2.296822 | 0.01410181 | 1.752737e-16
60.6606 | 10.0909 | 10.07475 | 7.73054 | 0.01615392 | 2.330574 | 0.01363153 | 1.637608e-16
60.6706 | 10.1216 | 10.10863 | 7.730374 | 0.01297291 | 2.365074 | 0.01317821 | 1.530186e-16
60.6806 | 10.1397 | 10.14329 | 7.730208 | -0.003594494 | 2.400345 | 0.01274124 | 1.429947e-16
60.6906 | 10.1749 | 10.17877 | 7.73004 | -0.003873199 | 2.436413 | 0.01232001 | 1.336406e-16
60.7006 | 10.2062 | 10.21509 | 7.729872 | -0.008888624 | 2.473303 | 0.01191394 | 1.249111e-16
60.7106 | 10.2226 | 10.25227 | 7.729703 | -0.02966705 | 2.511042 | 0.0115225 | 1.167638e-16
60.7206 | 10.2509 | 10.29034 | 7.729533 | -0.03943597 | 2.549658 | 0.01114512 | 1.091595e-16
60.7306 | 10.2908 | 10.32932 | 7.729362 | -0.03852423 | 2.589181 | 0.01078132 | 1.020615e-16
60.7406 | 10.3175 | 10.36926 | 7.72919 | -0.05176157 | 2.629641 | 0.01043058 | 9.543566e-17
60.7506 | 10.3475 | 10.41018 | 7.729017 | -0.06267898 | 2.67107 | 0.01009242 | 8.925005e-17
60.7606 | 10.3816 | 10.45211 | 7.728843 | -0.07050794 | 2.713498 | 0.009766393 | 8.347501e-17
60.7706 | 10.401 | 10.49508 | 7.728669 | -0.09408096 | 2.75696 | 0.009452041 | 7.808286e-17
60.7806 | 10.4376 | 10.53913 | 7.728494 | -0.1015348 | 2.801492 | 0.009148946 | 7.304787e-17
60.7906 | 10.4763 | 10.5843 | 7.728317 | -0.108003 | 2.847129 | 0.008856687 | 6.834594e-17
60.8006 | 10.5026 | 10.63062 | 7.72814 | -0.1280228 | 2.893908 | 0.008574866 | 6.395467e-17
60.8106 | 10.5412 | 10.67813 | 7.727962 | -0.1369332 | 2.941868 | 0.008303101 | 5.985319e-17
60.8206 | 10.5836 | 10.72687 | 7.727783 | -0.143271 | 2.991047 | 0.008041014 | 5.602198e-17
60.8306 | 10.611 | 10.77688 | 7.727603 | -0.1658767 | 3.041485 | 0.007788248 | 5.244289e-17
60.8406 | 10.6482 | 10.82819 | 7.727422 | -0.1799925 | 3.093226 | 0.00754446 | 4.909901e-17
60.8506 | 10.6955 | 10.88086 | 7.72724 | -0.1853613 | 3.146312 | 0.007309315 | 4.597456e-17
60.8606 | 10.7354 | 10.93493 | 7.727057 | -0.199527 | 3.200787 | 0.007082492 | 4.305484e-17
60.8706 | 10.7815 | 10.99043 | 7.726874 | -0.2089345 | 3.256697 | 0.00686368 | 4.032611e-17
60.8806 | 10.8205 | 11.04743 | 7.726689 | -0.2269308 | 3.314089 | 0.00665258 | 3.777561e-17
60.8906 | 10.8668 | 11.10596 | 7.726503 | -0.2391637 | 3.373011 | 0.006448905 | 3.539142e-17
60.9006 | 10.9058 | 11.16608 | 7.726317 | -0.2602805 | 3.433511 | 0.006252373 | 3.316241e-17
60.9106 | 10.966 | 11.22783 | 7.726129 | -0.261835 | 3.495643 | 0.006062722 | 3.107825e-17
60.9206 | 11.0025 | 11.29128 | 7.725941 | -0.2887775 | 3.559457 | 0.00587969 | 2.912928e-17
60.9306 | 11.0695 | 11.35646 | 7.725751 | -0.2869612 | 3.625007 | 0.005703028 | 2.730648e-17
60.9406 | 11.1103 | 11.42344 | 7.72556 | -0.3131425 | 3.69235 | 0.005532499 | 2.560148e-17
60.9506 | 11.1841 | 11.49227 | 7.725369 | -0.3081735 | 3.761537 | 0.005367867 | 2.400642e-17
60.9606 | 11.2362 | 11.56301 | 7.725176 | -0.3268132 | 3.832628 | 0.00520891 | 2.251402e-17
60.9706 | 11.3006 | 11.63572 | 7.724983 | -0.3351198 | 3.905682 | 0.005055414 | 2.111748e-17
60.9806 | 11.3728 | 11.71045 | 7.724788 | -0.3376533 | 3.980758 | 0.004907171 | 1.981045e-17
60.9906 | 11.4356 | 11.78728 | 7.724592 | -0.3516752 | 4.057919 | 0.004763984 | 1.858702e-17
61.0006 | 11.5025 | 11.86625 | 7.724396 | -0.363747 | 4.137226 | 0.004625658 | 1.744166e-17
61.0106 | 11.5882 | 11.94743 | 7.724198 | -0.3592335 | 4.218744 | 0.00449201 | 1.636924e-17
61.0206 | 11.6639 | 12.0309 | 7.723999 | -0.3669961 | 4.302534 | 0.004362857 | 1.536494e-17
61.0306 | 11.7356 | 12.11671 | 7.723799 | -0.3811084 | 4.388671 | 0.004238037 | 1.442431e-17
61.0406 | 11.8277 | 12.20493 | 7.723598 | -0.3772303 | 4.477215 | 0.004117376 | 1.354316e-17
61.0506 | 11.9089 | 12.29563 | 7.723396 | -0.3867316 | 4.568235 | 0.004000716 | 1.27176e-17
61.0606 | 12.003 | 12.38888 | 7.723193 | -0.3858828 | 4.661802 | 0.003887906 | 1.194399e-17
61.0706 | 12.1001 | 12.48475 | 7.722989 | -0.3846525 | 4.757984 | 0.003778796 | 1.121894e-17
61.0806 | 12.2059 | 12.58331 | 7.722784 | -0.3774083 | 4.856851 | 0.003673242 | 1.053929e-17
61.0906 | 12.2947 | 12.68463 | 7.722578 | -0.3899298 | 4.958481 | 0.003571113 | 9.902102e-18
61.1006 | 12.4115 | 12.78878 | 7.72237 | -0.3772792 | 5.062937 | 0.00347227 | 9.304602e-18
61.1106 | 12.5347 | 12.89583 | 7.722162 | -0.3611322 | 5.170294 | 0.003376588 | 8.744229e-18
61.1206 | 12.6423 | 13.00586 | 7.721952 | -0.3635586 | 5.280622 | 0.003283943 | 8.21858e-18
61.1306 | 12.7833 | 13.11893 | 7.721742 | -0.3356304 | 5.393994 | 0.003194218 | 7.725417e-18
61.1406 | 12.8996 | 13.23512 | 7.72153 | -0.3355165 | 5.510479 | 0.003107297 | 7.262648e-18
61.1506 | 13.0111 | 13.35448 | 7.721317 | -0.343385 | 5.630145 | 0.003023069 | 6.828318e-18
61.1606 | 13.1737 | 13.47711 | 7.721103 | -0.3034106 | 5.753066 | 0.002941432 | 6.420613e-18
61.1706 | 13.3193 | 13.60305 | 7.720888 | -0.283752 | 5.879302 | 0.002862279 | 6.03782e-18
61.1806 | 13.4522 | 13.73237 | 7.720672 | -0.2801746 | 6.008917 | 0.002785512 | 5.678352e-18
61.1905 | 13.6316 | 13.86381 | 7.720456 | -0.232212 | 6.140644 | 0.002711777 | 5.344011e-18
61.2005 | 13.7698 | 14.00004 | 7.720238 | -0.2302417 | 6.277164 | 0.002639476 | 5.026636e-18
61.2105 | 13.9404 | 14.13982 | 7.720018 | -0.1994246 | 6.417237 | 0.002569285 | 4.728428e-18
61.2205 | 14.1243 | 14.28321 | 7.719797 | -0.1589076 | 6.560909 | 0.002501117 | 4.448175e-18
61.2305 | 14.3116 | 14.43023 | 7.719575 | -0.1186348 | 6.708225 | 0.002434888 | 4.184744e-18
61.2405 | 14.4692 | 14.58094 | 7.719352 | -0.1117417 | 6.859219 | 0.002370519 | 3.937076e-18
61.2505 | 14.6741 | 14.73536 | 7.719128 | -0.06125849 | 7.013923 | 0.002307931 | 3.704182e-18
61.2605 | 14.8924 | 14.89351 | 7.718902 | -0.001105347 | 7.172356 | 0.002247049 | 3.485135e-18
61.2705 | 15.0906 | 15.05539 | 7.718676 | 0.03520747 | 7.334529 | 0.002187799 | 3.279071e-18
61.2805 | 15.324 | 15.22102 | 7.718448 | 0.1029775 | 7.500445 | 0.002130113 | 3.085182e-18
61.2905 | 15.516 | 15.39038 | 7.718219 | 0.1256164 | 7.670091 | 0.002073921 | 2.90271e-18
61.3005 | 15.7522 | 15.56345 | 7.717988 | 0.1887463 | 7.843446 | 0.002019158 | 2.73095e-18
61.3105 | 15.9919 | 15.74019 | 7.717757 | 0.2517076 | 8.02047 | 0.001965761 | 2.56924e-18
61.3205 | 16.2441 | 15.92055 | 7.717524 | 0.3235513 | 8.201111 | 0.001913669 | 2.416963e-18
61.3305 | 16.4805 | 16.10445 | 7.71729 | 0.3760518 | 8.385295 | 0.001862823 | 2.273538e-18
61.3405 | 16.7273 | 16.29181 | 7.717055 | 0.4354945 | 8.572937 | 0.001813166 | 2.138427e-18
61.3505 | 16.987 | 16.48251 | 7.716819 | 0.5044905 | 8.763926 | 0.001764644 | 2.011123e-18
61.3605 | 17.288 | 16.67643 | 7.716581 | 0.6115696 | 8.958132 | 0.001717204 | 1.891154e-18
61.3705 | 17.5387 | 16.87342 | 7.716342 | 0.6652837 | 9.155403 | 0.001670797 | 1.778078e-18
61.3805 | 17.8248 | 17.07329 | 7.716102 | 0.7515115 | 9.355561 | 0.001625375 | 1.67148e-18
61.3905 | 18.1066 | 17.27585 | 7.715861 | 0.8307532 | 9.558405 | 0.001580893 | 1.570974e-18
61.4005 | 18.4051 | 17.48086 | 7.715618 | 0.9242385 | 9.763706 | 0.001537307 | 1.476198e-18
61.4105 | 18.7166 | 17.68808 | 7.715374 | 1.028524 | 9.971207 | 0.001494577 | 1.386815e-18
61.4205 | 19.0269 | 17.89721 | 7.715129 | 1.129689 | 10.18063 | 0.001452665 | 1.302508e-18
61.4305 | 19.326 | 18.10795 | 7.714883 | 1.218051 | 10.39165 | 0.001411534 | 1.222981e-18
61.4405 | 19.6542 | 18.31995 | 7.714635 | 1.334248 | 10.60395 | 0.001371153 | 1.147958e-18
61.4505 | 19.962 | 18.53285 | 7.714386 | 1.42915 | 10.81713 | 0.001331489 | 1.07718e-18
61.4605 | 20.3116 | 18.74624 | 7.714136 | 1.565357 | 11.03081 | 0.001292516 | 1.010406e-18
61.4705 | 20.5953 | 18.95971 | 7.713885 | 1.635591 | 11.24457 | 0.001254209 | 9.474086e-19
61.4805 | 20.9315 | 19.17279 | 7.713632 | 1.758709 | 11.45794 | 0.001216544 | 8.879766e-19
61.4905 | 21.273 | 19.38502 | 7.713378 | 1.887985 | 11.67046 | 0.001179503 | 8.31912e-19
61.5005 | 21.6105 | 19.59588 | 7.713123 | 2.01462 | 11.88161 | 0.001143068 | 7.790292e-19
61.5105 | 21.911 | 19.80486 | 7.712866 | 2.106135 | 12.09089 | 0.001107226 | 7.291546e-19
61.5205 | 22.2555 | 20.01143 | 7.712608 | 2.244066 | 12.29775 | 0.001071964 | 6.821256e-19
61.5305 | 22.5835 | 20.21503 | 7.712349 | 2.368469 | 12.50165 | 0.001037276 | 6.377891e-19
61.5405 | 22.9263 | 20.4151 | 7.712088 | 2.511203 | 12.70201 | 0.001003153 | 5.960021e-19
61.5505 | 23.2377 | 20.61106 | 7.711826 | 2.626643 | 12.89826 | 0.0009695937 | 5.566298e-19
61.5605 | 23.5492 | 20.80234 | 7.711563 | 2.746856 | 13.08984 | 0.0009365961 | 5.195456e-19
61.5705 | 23.9117 | 20.98838 | 7.711299 | 2.923319 | 13.27618 | 0.000904161 | 4.846301e-19
61.5805 | 24.2329 | 21.1686 | 7.711033 | 3.064297 | 13.4567 | 0.0008722915 | 4.517708e-19
61.5905 | 24.5011 | 21.34246 | 7.710765 | 3.158642 | 13.63085 | 0.0008409926 | 4.208614e-19
61.6005 | 24.8148 | 21.5094 | 7.710497 | 3.305396 | 13.7981 | 0.0008102704 | 3.918013e-19
61.6105 | 25.114 | 21.66892 | 7.710227 | 3.445084 | 13.95791 | 0.0007801325 | 3.644952e-19
61.6205 | 25.3792 | 21.8205 | 7.709956 | 3.558704 | 14.10979 | 0.0007505875 | 3.388527e-19
61.6305 | 25.6705 | 21.96367 | 7.709683 | 3.706831 | 14.25326 | 0.0007216448 | 3.147877e-19
61.6405 | 25.9626 | 22.09799 | 7.709409 | 3.864609 | 14.38789 | 0.0006933143 | 2.922185e-19
61.6505 | 26.1689 | 22.22304 | 7.709134 | 3.945856 | 14.51324 | 0.0006656058 | 2.710669e-19
61.6605 | 26.4219 | 22.33845 | 7.708857 | 4.083449 | 14.62896 | 0.0006385295 | 2.512585e-19
61.6705 | 26.6553 | 22.44387 | 7.708579 | 4.211434 | 14.73467 | 0.000612095 | 2.327221e-19
61.6805 | 26.8727 | 22.53898 | 7.708299 | 4.333717 | 14.8301 | 0.0005863115 | 2.153896e-19
61.6905 | 27.0831 | 22.62353 | 7.708018 | 4.459573 | 14.91495 | 0.0005611874 | 1.991959e-19
61.7005 | 27.2902 | 22.69727 | 7.707736 | 4.59293 | 14.989 | 0.0005367302 | 1.840785e-19
61.7105 | 27.4155 | 22.76001 | 7.707452 | 4.655485 | 15.05205 | 0.0005129463 | 1.699778e-19
61.7205 | 27.6257 | 22.81161 | 7.707167 | 4.814091 | 15.10395 | 0.000489841 | 1.568365e-19
61.7305 | 27.7865 | 22.85193 | 7.706881 | 4.934568 | 15.14458 | 0.0004674184 | 1.446e-19
61.7405 | 27.869 | 22.88091 | 7.706593 | 4.988094 | 15.17387 | 0.000445681 | 1.332157e-19
61.7505 | 27.9926 | 22.89849 | 7.706304 | 5.094114 | 15.19176 | 0.00042463 | 1.226337e-19
61.7605 | 28.1 | 22.90467 | 7.706013 | 5.195331 | 15.19825 | 0.0004042656 | 1.128059e-19
61.7704 | 28.1442 | 22.89962 | 7.705724 | 5.244577 | 15.19351 | 0.0003847802 | 1.037748e-19
61.7804 | 28.2273 | 22.88325 | 7.705431 | 5.344048 | 15.17746 | 0.0003657757 | 9.531411e-20
61.7904 | 28.2861 | 22.85568 | 7.705136 | 5.430423 | 15.15019 | 0.000347449 | 8.747727e-20
61.8004 | 28.278 | 22.81704 | 7.704839 | 5.460962 | 15.11187 | 0.0003297946 | 8.022469e-20
61.8104 | 28.283 | 22.7675 | 7.704541 | 5.5155 | 15.06265 | 0.0003128057 | 7.351874e-20
61.8204 | 28.2855 | 22.70727 | 7.704242 | 5.578231 | 15.00273 | 0.0002964744 | 6.732371e-20
61.8304 | 28.2321 | 22.63658 | 7.703942 | 5.595523 | 14.93236 | 0.0002807916 | 6.160573e-20
61.8404 | 28.1978 | 22.55569 | 7.703639 | 5.64211 | 14.85178 | 0.0002657473 | 5.633269e-20
61.8504 | 28.1714 | 22.4649 | 7.703336 | 5.706497 | 14.76132 | 0.0002513305 | 5.147425e-20
61.8604 | 28.0499 | 22.36454 | 7.703031 | 5.685364 | 14.66127 | 0.0002375292 | 4.700171e-20
61.8704 | 27.9678 | 22.25494 | 7.702724 | 5.71286 | 14.55199 | 0.0002243307 | 4.288799e-20
61.8804 | 27.8845 | 22.13648 | 7.702416 | 5.748015 | 14.43386 | 0.0002117215 | 3.910758e-20
61.8904 | 27.7312 | 22.00957 | 7.702107 | 5.721631 | 14.30726 | 0.0001996875 | 3.563644e-20
61.9004 | 27.594 | 21.8746 | 7.701796 | 5.719399 | 14.17262 | 0.0001882139 | 3.245197e-20
61.9104 | 27.4854 | 21.73201 | 7.701484 | 5.753385 | 14.03035 | 0.0001772854 | 2.953296e-20
61.9204 | 27.2775 | 21.58225 | 7.70117 | 5.695248 | 13.88091 | 0.0001668862 | 2.685949e-20
61.9304 | 27.0903 | 21.42577 | 7.700855 | 5.664534 | 13.72475 | 0.0001570003 | 2.441291e-20
61.9404 | 26.9441 | 21.26302 | 7.700538 | 5.681079 | 13.56234 | 0.0001476112 | 2.217577e-20
61.9504 | 26.7218 | 21.09449 | 7.70022 | 5.627313 | 13.39413 | 0.0001387023 | 2.013177e-20
61.9604 | 26.4724 | 20.92063 | 7.6999 | 5.551767 | 13.2206 | 0.0001302568 | 1.826569e-20
61.9704 | 26.2942 | 20.74193 | 7.699579 | 5.552271 | 13.04223 | 0.0001222577 | 1.656334e-20
61.9804 | 26.0775 | 20.55885 | 7.699256 | 5.518655 | 12.85947 | 0.0001146881 | 1.501152e-20
61.9904 | 25.8073 | 20.37184 | 7.698932 | 5.435456 | 12.67281 | 0.0001075311 | 1.359795e-20
62.0004 | 25.58 | 20.18139 | 7.698606 | 5.398615 | 12.48268 | 0.0001007698 | 1.231124e-20
62.0104 | 25.3362 | 19.98792 | 7.698279 | 5.348285 | 12.28954 | 9.438768e-05 | 1.114081e-20
62.0204 | 25.0873 | 19.79187 | 7.69795 | 5.295426 | 12.09384 | 8.83682e-05 | 1.007689e-20
62.0304 | 24.8066 | 19.59369 | 7.69762 | 5.21291 | 11.89599 | 8.269517e-05 | 9.110412e-21
62.0404 | 24.5677 | 19.39378 | 7.697288 | 5.173925 | 11.69641 | 7.735268e-05 | 8.233022e-21
62.0504 | 24.2943 | 19.19253 | 7.696954 | 5.101768 | 11.49551 | 7.232515e-05 | 7.437001e-21
62.0604 | 24.0208 | 18.99035 | 7.69662 | 5.030452 | 11.29366 | 6.759739e-05 | 6.71524e-21
62.0704 | 23.7535 | 18.78759 | 7.696283 | 4.965909 | 11.09124 | 6.315456e-05 | 6.061192e-21
62.0804 | 23.4939 | 18.58462 | 7.695945 | 4.909282 | 10.88861 | 5.89823e-05 | 5.468841e-21
62.0904 | 23.2266 | 18.38177 | 7.695606 | 4.844831 | 10.68611 | 5.506665e-05 | 4.93266e-21
62.1004 | 22.916 | 18.17936 | 7.695265 | 4.736638 | 10.48405 | 5.139412e-05 | 4.447576e-21
62.1104 | 22.6759 | 17.9777 | 7.694922 | 4.698198 | 10.28273 | 4.795168e-05 | 4.008941e-21
62.1204 | 22.4211 | 17.77708 | 7.694578 | 4.644022 | 10.08245 | 4.472679e-05 | 3.612503e-21
62.1304 | 22.1336 | 17.57776 | 7.694233 | 4.555844 | 9.883482 | 4.170738e-05 | 3.254367e-21
62.1404 | 21.885 | 17.37999 | 7.693885 | 4.505011 | 9.686065 | 3.888187e-05 | 2.930977e-21
62.1504 | 21.6149 | 17.18401 | 7.693537 | 4.43089 | 9.490437 | 3.623917e-05 | 2.639087e-21
62.1604 | 21.3654 | 16.99003 | 7.693186 | 4.375366 | 9.296814 | 3.376865e-05 | 2.375735e-21
62.1704 | 21.1204 | 16.79826 | 7.692835 | 4.32214 | 9.105394 | 3.146017e-05 | 2.138223e-21
62.1804 | 20.8555 | 16.60887 | 7.692481 | 4.246632 | 8.916358 | 2.930408e-05 | 1.924092e-21
62.1904 | 20.6214 | 16.42202 | 7.692126 | 4.199379 | 8.729868 | 2.729115e-05 | 1.731108e-21
62.2004 | 20.3907 | 16.23787 | 7.69177 | 4.152832 | 8.546073 | 2.541263e-05 | 1.557238e-21
62.2104 | 20.1552 | 16.05654 | 7.691411 | 4.098662 | 8.365102 | 2.366021e-05 | 1.400637e-21
62.2204 | 19.9125 | 15.87815 | 7.691052 | 4.034353 | 8.187073 | 2.2026e-05 | 1.25963e-21
62.2304 | 19.6995 | 15.70279 | 7.69069 | 3.996706 | 8.012083 | 2.050252e-05 | 1.132696e-21
62.2404 | 19.4737 | 15.53056 | 7.690328 | 3.943136 | 7.840217 | 1.908271e-05 | 1.018459e-21
62.2504 | 19.2635 | 15.36153 | 7.689963 | 3.901972 | 7.671547 | 1.77599e-05 | 9.156719e-22
62.2604 | 19.0557 | 15.19575 | 7.689597 | 3.859954 | 7.506132 | 1.652778e-05 | 8.232059e-22
62.2704 | 18.8585 | 15.03326 | 7.689229 | 3.825238 | 7.344017 | 1.538042e-05 | 7.400399e-22
62.2804 | 18.6703 | 14.87411 | 7.68886 | 3.796191 | 7.185234 | 1.431221e-05 | 6.652509e-22
62.2904 | 18.4757 | 14.71831 | 7.688489 | 3.757387 | 7.029811 | 1.331791e-05 | 5.980054e-22
62.3004 | 18.2984 | 14.56588 | 7.688117 | 3.732516 | 6.877754 | 1.239257e-05 | 5.375501e-22
62.3104 | 18.1092 | 14.41683 | 7.687743 | 3.692373 | 6.729072 | 1.153154e-05 | 4.832059e-22
62.3204 | 17.9244 | 14.27113 | 7.687367 | 3.653265 | 6.583757 | 1.073046e-05 | 4.343595e-22
62.3304 | 17.7831 | 14.1288 | 7.68699 | 3.654304 | 6.441796 | 9.98526e-06 | 3.904585e-22
62.3404 | 17.6037 | 13.98979 | 7.686611 | 3.613911 | 6.303168 | 9.292114e-06 | 3.510048e-22
62.3504 | 17.4459 | 13.85409 | 7.686231 | 3.591813 | 6.167848 | 8.647443e-06 | 3.155498e-22
62.3603 | 17.3037 | 13.72295 | 7.685853 | 3.580752 | 6.037087 | 8.053662e-06 | 2.839906e-22
62.3703 | 17.154 | 13.59372 | 7.685469 | 3.560278 | 5.908246 | 7.495723e-06 | 2.553306e-22
62.3803 | 17.0058 | 13.46769 | 7.685084 | 3.538112 | 5.782597 | 6.976896e-06 | 2.295773e-22
62.3903 | 16.8792 | 13.3448 | 7.684697 | 3.534401 | 5.660096 | 6.494456e-06 | 2.06436e-22
62.4003 | 16.7246 | 13.22501 | 7.684308 | 3.499593 | 5.540693 | 6.045858e-06 | 1.856415e-22
62.4103 | 16.6156 | 13.10826 | 7.683918 | 3.507342 | 5.424334 | 5.628729e-06 | 1.669554e-22
62.4203 | 16.4876 | 12.9945 | 7.683526 | 3.493104 | 5.310965 | 5.240862e-06 | 1.501636e-22
62.4303 | 16.3614 | 12.88366 | 7.683133 | 3.477736 | 5.200526 | 4.880196e-06 | 1.350732e-22
62.4403 | 16.257 | 12.7757 | 7.682738 | 3.481298 | 5.09296 | 4.544814e-06 | 1.215114e-22
62.4503 | 16.1462 | 12.67055 | 7.682341 | 3.47565 | 4.988205 | 4.232932e-06 | 1.093225e-22
62.4603 | 16.0144 | 12.56815 | 7.681942 | 3.446254 | 4.8862 | 3.942889e-06 | 9.836681e-23
62.4703 | 15.9211 | 12.46843 | 7.681542 | 3.452671 | 4.786882 | 3.673142e-06 | 8.851895e-23
62.4803 | 15.8359 | 12.37133 | 7.681141 | 3.464565 | 4.69019 | 3.422255e-06 | 7.966615e-23
62.4903 | 15.7068 | 12.2768 | 7.680737 | 3.43 | 4.596059 | 3.18889e-06 | 7.170719e-23
62.5003 | 15.6334 | 12.18476 | 7.680333 | 3.448637 | 4.504428 | 2.971809e-06 | 6.455118e-23
62.5103 | 15.5505 | 12.09516 | 7.679926 | 3.45534 | 4.415232 | 2.769857e-06 | 5.811649e-23
62.5203 | 15.4386 | 12.00793 | 7.679518 | 3.430669 | 4.328411 | 2.581964e-06 | 5.232985e-23
62.5303 | 15.3593 | 11.92301 | 7.679108 | 3.43629 | 4.2439 | 2.407132e-06 | 4.71254e-23
62.5403 | 15.2724 | 11.84034 | 7.678696 | 3.43206 | 4.161642 | 2.244438e-06 | 4.244409e-23
62.5503 | 15.1891 | 11.75986 | 7.678283 | 3.429242 | 4.081573 | 2.093023e-06 | 3.823285e-23
62.5603 | 15.1097 | 11.68151 | 7.677868 | 3.428194 | 4.003636 | 1.952089e-06 | 3.444403e-23
62.5703 | 15.0345 | 11.60522 | 7.677451 | 3.429276 | 3.927771 | 1.820896e-06 | 3.103484e-23
62.5803 | 14.9596 | 11.53096 | 7.677033 | 3.428644 | 3.853921 | 1.698756e-06 | 2.796688e-23
62.5903 | 14.8873 | 11.45864 | 7.676613 | 3.428655 | 3.78203 | 1.585029e-06 | 2.520564e-23
62.6003 | 14.8117 | 11.38823 | 7.676192 | 3.423465 | 3.712042 | 1.479124e-06 | 2.272014e-23
62.6103 | 14.7394 | 11.31967 | 7.675768 | 3.419727 | 3.643903 | 1.38049e-06 | 2.048255e-23
62.6203 | 14.6764 | 11.2529 | 7.675343 | 3.423495 | 3.57756 | 1.288616e-06 | 1.846788e-23
62.6303 | 14.5947 | 11.18788 | 7.674917 | 3.40682 | 3.512962 | 1.203026e-06 | 1.665368e-23
62.6403 | 14.5425 | 11.12455 | 7.674489 | 3.417953 | 3.450058 | 1.123281e-06 | 1.501978e-23
62.6503 | 14.4765 | 11.06286 | 7.674059 | 3.413642 | 3.388798 | 1.04897e-06 | 1.354806e-23
62.6603 | 14.4044 | 11.00276 | 7.673627 | 3.401636 | 3.329136 | 9.797148e-07 | 1.222225e-23
62.6703 | 14.3498 | 10.94422 | 7.673194 | 3.405582 | 3.271024 | 9.151614e-07 | 1.10277e-23
62.6803 | 14.2878 | 10.88718 | 7.672758 | 3.400624 | 3.214417 | 8.549825e-07 | 9.951277e-24
62.6903 | 14.2196 | 10.83159 | 7.672322 | 3.388007 | 3.15927 | 7.988736e-07 | 8.981164e-24
62.7003 | 14.1673 | 10.77743 | 7.671883 | 3.389875 | 3.105541 | 7.465519e-07 | 8.106738e-24
62.7103 | 14.1038 | 10.72463 | 7.671443 | 3.379168 | 3.053188 | 6.977549e-07 | 7.31845e-24
62.7203 | 14.0625 | 10.67317 | 7.671001 | 3.389328 | 3.00217 | 6.522386e-07 | 6.607716e-24
62.7303 | 14.0088 | 10.62301 | 7.670558 | 3.385793 | 2.952449 | 6.097762e-07 | 5.966816e-24
62.7403 | 13.9277 | 10.5741 | 7.670113 | 3.353602 | 2.903985 | 5.701572e-07 | 5.388806e-24
62.7503 | 13.8933 | 10.52641 | 7.669666 | 3.366892 | 2.856742 | 5.331858e-07 | 4.867443e-24
62.7603 | 13.8345 | 10.4799 | 7.669217 | 3.354598 | 2.810684 | 4.986801e-07 | 4.39711e-24
62.7703 | 13.7908 | 10.43454 | 7.668767 | 3.356257 | 2.765776 | 4.66471e-07 | 3.972752e-24
62.7803 | 13.7438 | 10.3903 | 7.668315 | 3.353501 | 2.721984 | 4.364012e-07 | 0
62.7903 | 13.6811 | 10.34714 | 7.667861 | 3.333963 | 2.679275 | 4.083247e-07 | 0
62.8003 | 13.6413 | 10.30502 | 7.667406 | 3.336276 | 2.637618 | 3.821056e-07 | 0
62.8103 | 13.5911 | 10.26393 | 7.666948 | 3.327169 | 2.596982 | 3.576174e-07 | 0
62.8203 | 13.5441 | 10.22383 | 7.66649 | 3.320273 | 2.557338 | 3.347428e-07 | 0
62.8303 | 13.5019 | 10.18468 | 7.666029 | 3.317216 | 2.518655 | 3.133721e-07 | 0
62.8403 | 13.4409 | 10.14647 | 7.665567 | 3.294427 | 2.480906 | 2.934039e-07 | 0
62.8503 | 13.4157 | 10.10917 | 7.665103 | 3.306532 | 2.444065 | 2.747433e-07 | 0
62.8603 | 13.3729 | 10.07274 | 7.664637 | 3.300157 | 2.408106 | 2.573025e-07 | 0
62.8703 | 13.32 | 10.03717 | 7.664169 | 3.282829 | 2.373002 | 2.409992e-07 | 0
62.8803 | 13.3065 | 10.00243 | 7.6637 | 3.30407 | 2.338729 | 2.257573e-07 | 0
62.8903 | 13.222 | 9.968494 | 7.663229 | 3.253506 | 2.305264 | 2.115056e-07 | 0
62.9003 | 13.2148 | 9.935341 | 7.662757 | 3.279459 | 2.272584 | 1.981781e-07 | 0
62.9103 | 13.161 | 9.902948 | 7.662282 | 3.258052 | 2.240665 | 1.857131e-07 | 0
62.9203 | 13.1262 | 9.871294 | 7.661806 | 3.254906 | 2.209488 | 1.740532e-07 | 0
62.9303 | 13.0985 | 9.840359 | 7.661328 | 3.258141 | 2.179031 | 1.63145e-07 | 0
62.9402 | 13.0426 | 9.810417 | 7.660854 | 3.232183 | 2.149564 | 1.530371e-07 | 0
62.9502 | 13.019 | 9.780852 | 7.660372 | 3.238148 | 2.12048 | 1.434798e-07 | 0
62.9602 | 12.9716 | 9.75195 | 7.659889 | 3.21965 | 2.092061 | 1.345353e-07 | 0
62.9702 | 12.9434 | 9.723686 | 7.659405 | 3.219714 | 2.064281 | 1.261629e-07 | 0
62.9802 | 12.9077 | 9.696051 | 7.658918 | 3.211649 | 2.037132 | 1.183253e-07 | 0
62.9902 | 12.8486 | 9.669014 | 7.65843 | 3.179586 | 2.010584 | 1.109868e-07 | 0
63.0002 | 12.849 | 9.642571 | 7.65794 | 3.206429 | 1.984631 | 1.041154e-07 | 0
63.0102 | 12.7952 | 9.616702 | 7.657448 | 3.178498 | 1.959253 | 9.768023e-08 | 0
63.0202 | 12.765 | 9.591391 | 7.656955 | 3.173609 | 1.934435 | 9.165298e-08 | 0
63.0302 | 12.7322 | 9.566623 | 7.65646 | 3.165577 | 1.910163 | 8.600706e-08 | 0
63.0402 | 12.6951 | 9.542385 | 7.655963 | 3.152715 | 1.886421 | 8.07177e-08 | 0
63.0502 | 12.6607 | 9.51866 | 7.655464 | 3.14204 | 1.863196 | 7.576177e-08 | 0
63.0602 | 12.6233 | 9.495433 | 7.654964 | 3.127867 | 1.840469 | 7.111755e-08 | 0
63.0702 | 12.6013 | 9.472697 | 7.654462 | 3.128603 | 1.818235 | 6.676519e-08 | 0
63.0802 | 12.539 | 9.450436 | 7.653958 | 3.088564 | 1.796478 | 6.268574e-08 | 0
63.0902 | 12.5414 | 9.42864 | 7.653452 | 3.11276 | 1.775187 | 5.886172e-08 | 0
63.1002 | 12.499 | 9.407294 | 7.652945 | 3.091706 | 1.754348 | 5.527666e-08 | 0
63.1102 | 12.4496 | 9.38638 | 7.652436 | 3.06322 | 1.733944 | 5.191503e-08 | 0
63.1202 | 12.4296 | 9.365895 | 7.651925 | 3.063705 | 1.71397 | 4.87628e-08 | 0
63.1302 | 12.388 | 9.345826 | 7.651413 | 3.042174 | 1.694413 | 4.580651e-08 | 0
63.1402 | 12.3692 | 9.326161 | 7.650898 | 3.043039 | 1.675263 | 4.303366e-08 | 0
63.1502 | 12.3194 | 9.30689 | 7.650382 | 3.01251 | 1.656508 | 4.04326e-08 | 0
63.1602 | 12.3052 | 9.288003 | 7.649864 | 3.017197 | 1.638139 | 3.799239e-08 | 0
63.1702 | 12.2647 | 9.269493 | 7.649345 | 2.995207 | 1.620148 | 3.570288e-08 | 0
63.1802 | 12.2318 | 9.25134 | 7.648823 | 2.98046 | 1.602517 | 3.355438e-08 | 0
63.1902 | 12.2007 | 9.233546 | 7.6483 | 2.967154 | 1.585246 | 3.153815e-08 | 0
63.2002 | 12.1772 | 9.216097 | 7.647775 | 2.961103 | 1.568322 | 2.964578e-08 | 0
63.2102 | 12.1504 | 9.198985 | 7.647249 | 2.951415 | 1.551736 | 2.786948e-08 | 0
63.2202 | 12.1041 | 9.1822 | 7.64672 | 2.9219 | 1.535479 | 2.620193e-08 | 0
63.2302 | 12.0964 | 9.165737 | 7.64619 | 2.930663 | 1.519546 | 2.463637e-08 | 0
63.2402 | 12.0417 | 9.14958 | 7.645658 | 2.89212 | 1.503921 | 2.316629e-08 | 0
63.2502 | 12.0261 | 9.133727 | 7.645125 | 2.892373 | 1.488602 | 2.178581e-08 | 0
63.2602 | 11.9988 | 9.118169 | 7.644589 | 2.880631 | 1.47358 | 2.048932e-08 | 0
63.2702 | 11.9618 | 9.102898 | 7.644052 | 2.858902 | 1.458846 | 1.927157e-08 | 0
63.2802 | 11.9229 | 9.087907 | 7.643513 | 2.834993 | 1.444394 | 1.812767e-08 | 0
63.2902 | 11.9208 | 9.073187 | 7.642973 | 2.847613 | 1.430215 | 1.705304e-08 | 0
63.3002 | 11.8812 | 9.058734 | 7.64243 | 2.822466 | 1.416304 | 1.604339e-08 | 0
63.3102 | 11.8418 | 9.044535 | 7.641886 | 2.797265 | 1.402649 | 1.509465e-08 | 0
63.3202 | 11.8383 | 9.030589 | 7.64134 | 2.807711 | 1.389249 | 1.420311e-08 | 0
63.3302 | 11.786 | 9.016888 | 7.640792 | 2.769112 | 1.376096 | 1.336522e-08 | 0
63.3402 | 11.7674 | 9.003424 | 7.640243 | 2.763976 | 1.363182 | 1.257769e-08 | 0
63.3502 | 11.7306 | 8.990195 | 7.639692 | 2.740405 | 1.350503 | 1.183743e-08 | 0
63.3602 | 11.7133 | 8.977187 | 7.639139 | 2.736113 | 1.338049 | 1.114149e-08 | 0
63.3702 | 11.6723 | 8.964401 | 7.638584 | 2.707899 | 1.325817 | 1.04872e-08 | 0
63.3802 | 11.6512 | 8.951828 | 7.638027 | 2.699372 | 1.313801 | 9.872012e-09 | 0
63.3902 | 11.6226 | 8.939465 | 7.637469 | 2.683135 | 1.301996 | 9.293526e-09 | 0
63.4002 | 11.5962 | 8.927304 | 7.636909 | 2.668896 | 1.290395 | 8.749509e-09 | 0
63.4102 | 11.5527 | 8.915341 | 7.636347 | 2.637359 | 1.278994 | 8.237866e-09 | 0
63.4202 | 11.5511 | 8.903573 | 7.635784 | 2.647527 | 1.267789 | 7.756639e-09 | 0
63.4302 | 11.5021 | 8.89199 | 7.635218 | 2.61011 | 1.256772 | 7.303955e-09 | 0
63.4402 | 11.4767 | 8.880592 | 7.634651 | 2.596108 | 1.245941 | 6.87812e-09 | 0
63.4502 | 11.4598 | 8.869374 | 7.634082 | 2.590426 | 1.235292 | 6.477499e-09 | 0
63.4602 | 11.4287 | 8.858331 | 7.633512 | 2.570369 | 1.22482 | 6.100571e-09 | 0
63.4702 | 11.4011 | 8.847459 | 7.632939 | 2.553641 | 1.21452 | 5.745909e-09 | 0
63.4802 | 11.3636 | 8.836757 | 7.632365 | 2.526843 | 1.204392 | 5.412184e-09 | 0
63.4902 | 11.3404 | 8.826214 | 7.631789 | 2.514186 | 1.194425 | 5.098115e-09 | 0
63.5002 | 11.316 | 8.815833 | 7.631212 | 2.500167 | 1.184621 | 4.802543e-09 | 0
63.5102 | 11.2848 | 8.805608 | 7.630632 | 2.479192 | 1.174976 | 4.524357e-09 | 0
63.5202 | 11.2601 | 8.795537 | 7.630051 | 2.464563 | 1.165486 | 4.262516e-09 | 0
63.5301 | 11.2289 | 8.785714 | 7.629474 | 2.443186 | 1.15624 | 4.018435e-09 | 0
63.5401 | 11.1968 | 8.775939 | 7.628889 | 2.420861 | 1.147049 | 3.786278e-09 | 0
63.5501 | 11.1797 | 8.766307 | 7.628303 | 2.413393 | 1.138005 | 3.567722e-09 | 0
63.5601 | 11.133 | 8.756818 | 7.627714 | 2.376182 | 1.129104 | 3.361958e-09 | 0
63.5701 | 11.1226 | 8.747468 | 7.627124 | 2.375132 | 1.120344 | 3.168227e-09 | 0
63.5801 | 11.093 | 8.738254 | 7.626533 | 2.354746 | 1.111722 | 2.985816e-09 | 0
63.5901 | 11.0541 | 8.729175 | 7.625939 | 2.324925 | 1.103236 | 2.814052e-09 | 0
63.6001 | 11.0452 | 8.720228 | 7.625344 | 2.324972 | 1.094884 | 2.652307e-09 | 0
63.6101 | 11.0067 | 8.71141 | 7.624747 | 2.29529 | 1.086663 | 2.499988e-09 | 0
63.6201 | 10.9784 | 8.70272 | 7.624148 | 2.27568 | 1.078572 | 2.356537e-09 | 0
63.6301 | 10.9557 | 8.694156 | 7.623547 | 2.261544 | 1.070609 | 2.221432e-09 | 0
63.6401 | 10.9285 | 8.685716 | 7.622945 | 2.242784 | 1.062771 | 2.094181e-09 | 0
63.6501 | 10.9005 | 8.677397 | 7.622341 | 2.223103 | 1.055056 | 1.974321e-09 | 0
63.6601 | 10.88 | 8.669199 | 7.621735 | 2.210801 | 1.047463 | 1.861417e-09 | 0
63.6701 | 10.8567 | 8.661119 | 7.621128 | 2.195581 | 1.039991 | 1.75506e-09 | 0
63.6801 | 10.8266 | 8.653155 | 7.620518 | 2.173445 | 1.032637 | 1.654866e-09 | 0
63.6901 | 10.794 | 8.645307 | 7.619907 | 2.148693 | 1.0254 | 1.560473e-09 | 0
63.7001 | 10.7891 | 8.637572 | 7.619294 | 2.151528 | 1.018278 | 1.47154e-09 | 0
63.7101 | 10.7429 | 8.629949 | 7.61868 | 2.112951 | 1.011269 | 1.387749e-09 | 0
63.7201 | 10.7308 | 8.622436 | 7.618063 | 2.108364 | 1.004373 | 1.308797e-09 | 0
63.7301 | 10.7069 | 8.615033 | 7.617445 | 2.091867 | 0.9975877 | 1.234402e-09 | 0
63.7401 | 10.693 | 8.607737 | 7.616825 | 2.085263 | 0.9909114 | 1.164297e-09 | 0
63.7501 | 10.658 | 8.600547 | 7.616204 | 2.057453 | 0.9843431 | 1.098232e-09 | 0
63.7601 | 10.6499 | 8.593461 | 7.61558 | 2.056439 | 0.9778812 | 1.03597e-09 | 0
63.7701 | 10.6256 | 8.58648 | 7.614955 | 2.03912 | 0.9715246 | 9.772905e-10 | 0
63.7801 | 10.596 | 8.5796 | 7.614328 | 2.0164 | 0.9652715 | 9.219837e-10 | 0
63.7901 | 10.5807 | 8.572821 | 7.613699 | 2.007879 | 0.9591212 | 8.698536e-10 | 0
63.8001 | 10.5663 | 8.566141 | 7.613069 | 2.000159 | 0.9530718 | 8.20715e-10 | 0
63.8101 | 10.5392 | 8.559559 | 7.612437 | 1.979641 | 0.9471224 | 7.743942e-10 | 0
63.8201 | 10.5262 | 8.553074 | 7.611803 | 1.973126 | 0.9412714 | 7.30727e-10 | 0
63.8301 | 10.5043 | 8.546685 | 7.611167 | 1.957615 | 0.9355179 | 6.895596e-10 | 0
63.8401 | 10.4866 | 8.54039 | 7.61053 | 1.94621 | 0.9298603 | 6.507467e-10 | 0
63.8501 | 10.4566 | 8.534189 | 7.609891 | 1.922411 | 0.9242978 | 6.14152e-10 | 0
63.8601 | 10.46 | 8.528079 | 7.60925 | 1.931921 | 0.9188288 | 5.796466e-10 | 0
63.8701 | 10.4247 | 8.52206 | 7.608607 | 1.90264 | 0.9134523 | 5.471098e-10 | 0
63.8801 | 10.4086 | 8.51613 | 7.607963 | 1.89247 | 0.9081669 | 5.164275e-10 | 0
63.8901 | 10.3995 | 8.510288 | 7.607317 | 1.889212 | 0.9029717 | 4.874926e-10 | 0
63.9001 | 10.3781 | 8.504534 | 7.606669 | 1.873566 | 0.8978653 | 4.60204e-10 | 0
63.9101 | 10.3528 | 8.498866 | 7.606019 | 1.853934 | 0.8928469 | 4.344668e-10 | 0
63.9201 | 10.3421 | 8.493283 | 7.605368 | 1.848817 | 0.8879149 | 4.101913e-10 | 0
63.9301 | 10.326 | 8.487783 | 7.604715 | 1.838217 | 0.8830684 | 3.872935e-10 | 0
63.9401 | 10.2923 | 8.482367 | 7.60406 | 1.809933 | 0.8783066 | 3.65694e-10 | 0
63.9501 | 10.2919 | 8.477031 | 7.603403 | 1.814869 | 0.8736279 | 3.453179e-10 | 0
63.9601 | 10.265 | 8.471777 | 7.602745 | 1.793223 | 0.8690317 | 3.260952e-10 | 0
63.9701 | 10.2522 | 8.466602 | 7.602085 | 1.785598 | 0.8645167 | 3.079593e-10 | 0
63.9801 | 10.2208 | 8.461505 | 7.601423 | 1.759295 | 0.860082 | 2.908481e-10 | 0
63.9901 | 10.2152 | 8.456486 | 7.60076 | 1.758714 | 0.8557264 | 2.747026e-10 | 0
64.0001 | 10.187 | 8.451544 | 7.600095 | 1.735456 | 0.8514493 | 2.594677e-10 | 0
64.0101 | 10.1708 | 8.446677 | 7.599428 | 1.724123 | 0.8472494 | 2.450911e-10 | 0
64.0201 | 10.1531 | 8.441885 | 7.598759 | 1.711215 | 0.843126 | 2.315239e-10 | 0
64.0301 | 10.1413 | 8.437167 | 7.598089 | 1.704133 | 0.8390779 | 2.187196e-10 | 0
64.0401 | 10.1119 | 8.432521 | 7.597416 | 1.679379 | 0.8351046 | 2.066349e-10 | 0
64.0501 | 10.1015 | 8.427947 | 7.596743 | 1.673553 | 0.8312049 | 1.952285e-10 | 0
64.0601 | 10.0838 | 8.423445 | 7.596067 | 1.660355 | 0.8273782 | 1.844619e-10 | 0
64.0701 | 10.0494 | 8.419013 | 7.59539 | 1.630387 | 0.8236234 | 1.742987e-10 | 0
64.0801 | 10.0481 | 8.414651 | 7.594711 | 1.633449 | 0.8199401 | 1.647045e-10 | 0
64.0901 | 10.0235 | 8.410357 | 7.59403 | 1.613143 | 0.816327 | 1.556469e-10 | 0
64.1001 | 10.0059 | 8.406131 | 7.593348 | 1.599769 | 0.8127839 | 1.470956e-10 | 0
64.11 | 9.9845 | 8.402014 | 7.59267 | 1.582486 | 0.8093434 | 1.391001e-10 | 0
64.12 | 9.977 | 8.397921 | 7.591984 | 1.579079 | 0.8059368 | 1.314723e-10 | 0
64.13 | 9.9468 | 8.393895 | 7.591297 | 1.552905 | 0.8025979 | 1.242696e-10 | 0
64.14 | 9.925 | 8.389933 | 7.590607 | 1.535067 | 0.7993259 | 1.174681e-10 | 0
64.15 | 9.9191 | 8.386037 | 7.589916 | 1.533063 | 0.7961202 | 1.110449e-10 | 0
64.16 | 9.9078 | 8.382204 | 7.589224 | 1.525596 | 0.7929802 | 1.049788e-10 | 0
64.17 | 9.8776 | 8.378435 | 7.588529 | 1.499165 | 0.7899054 | 9.924964e-11 | 0
64.18 | 9.8666 | 8.374728 | 7.587833 | 1.491872 | 0.786895 | 9.383833e-11 | 0
64.19 | 9.8497 | 8.371084 | 7.587135 | 1.478616 | 0.7839486 | 8.872703e-11 | 0
64.2 | 9.8335 | 8.367501 | 7.586436 | 1.465999 | 0.7810656 | 8.389884e-11 | 0
64.21 | 9.81 | 8.363981 | 7.585735 | 1.446019 | 0.7782462 | 7.93379e-11 | 0
64.22 | 9.8035 | 8.36052 | 7.585032 | 1.44298 | 0.7754887 | 0 | 0
64.23 | 9.7839 | 8.35712 | 7.584327 | 1.42678 | 0.772793 | 0 | 0
64.24 | 9.7691 | 8.353779 | 7.583621 | 1.415321 | 0.7701588 | 0 | 0
64.25 | 9.7507 | 8.350498 | 7.582913 | 1.400202 | 0.7675856 | 0 | 0
64.26 | 9.7338 | 8.347276 | 7.582203 | 1.386524 | 0.7650731 | 0 | 0
64.27 | 9.7151 | 8.344112 | 7.581492 | 1.370988 | 0.7626208 | 0 | 0
64.28 | 9.7037 | 8.341007 | 7.580778 | 1.362693 | 0.7602283 | 0 | 0
64.29 | 9.6875 | 8.337959 | 7.580064 | 1.349541 | 0.7578953 | 0 | 0
64.3 | 9.668 | 8.334968 | 7.579347 | 1.333032 | 0.7556213 | 0 | 0
64.31 | 9.6514 | 8.332035 | 7.578629 | 1.319365 | 0.7534061 | 0 | 0
64.32 | 9.6447 | 8.329158 | 7.577909 | 1.315542 | 0.7512492 | 0 | 0
64.33 | 9.6136 | 8.326338 | 7.577188 | 1.287262 | 0.7491504 | 0 | 0
64.34 | 9.6102 | 8.323573 | 7.576464 | 1.286627 | 0.7471088 | 0 | 0
64.35 | 9.5908 | 8.320865 | 7.57574 | 1.269935 | 0.7451251 | 0 | 0
64.36 | 9.5754 | 8.318212 | 7.575013 | 1.257188 | 0.7431986 | 0 | 0
64.37 | 9.5448 | 8.315614 | 7.574285 | 1.229186 | 0.7413289 | 0 | 0
64.38 | 9.5466 | 8.313071 | 7.573555 | 1.233529 | 0.7395157 | 0 | 0
64.39 | 9.52 | 8.310582 | 7.572823 | 1.209418 | 0.7377588 | 0 | 0
64.4 | 9.5082 | 8.308149 | 7.57209 | 1.200051 | 0.7360584 | 0 | 0
64.41 | 9.4808 | 8.305769 | 7.571355 | 1.175031 | 0.7344131 | 0 | 0
64.42 | 9.4829 | 8.303442 | 7.570619 | 1.179458 | 0.7328231 | 0 | 0
64.43 | 9.455 | 8.301169 | 7.569881 | 1.153831 | 0.7312883 | 0 | 0
64.44 | 9.4477 | 8.298949 | 7.569141 | 1.148751 | 0.7298082 | 0 | 0
64.45 | 9.4217 | 8.296782 | 7.568399 | 1.124918 | 0.7283827 | 0 | 0
64.46 | 9.4244 | 8.294668 | 7.567656 | 1.129732 | 0.7270113 | 0 | 0
64.47 | 9.3949 | 8.292605 | 7.566911 | 1.102295 | 0.7256938 | 0 | 0
64.48 | 9.3949 | 8.290595 | 7.566165 | 1.104305 | 0.7244299 | 0 | 0
64.49 | 9.3662 | 8.288636 | 7.565417 | 1.077564 | 0.7232193 | 0 | 0
64.5 | 9.3673 | 8.286729 | 7.564667 | 1.080571 | 0.7220616 | 0 | 0
64.51 | 9.3436 | 8.284872 | 7.563916 | 1.058728 | 0.7209565 | 0 | 0
64.52 | 9.3316 | 8.283066 | 7.563163 | 1.048534 | 0.7199036 | 0 | 0
64.53 | 9.3226 | 8.281311 | 7.562408 | 1.041289 | 0.7189026 | 0 | 0
64.54 | 9.3078 | 8.279605 | 7.561652 | 1.028195 | 0.7179531 | 0 | 0
64.55 | 9.2943 | 8.277949 | 7.560894 | 1.016351 | 0.7170547 | 0 | 0
64.56 | 9.2843 | 8.276341 | 7.560134 | 1.007959 | 0.716207 | 0 | 0
64.57 | 9.2782 | 8.274783 | 7.559373 | 1.003417 | 0.7154095 | 0 | 0
64.58 | 9.2594 | 8.273272 | 7.55861 | 0.9861278 | 0.7146618 | 0 | 0
64.59 | 9.2618 | 8.271809 | 7.557846 | 0.9899911 | 0.713963 | 0 | 0
64.6 | 9.2383 | 8.270393 | 7.55708 | 0.9679066 | 0.7133135 | 0 | 0
64.61 | 9.2442 | 8.269025 | 7.556312 | 0.9751754 | 0.7127124 | 0 | 0
64.62 | 9.223 | 8.267702 | 7.555543 | 0.9552981 | 0.7121589 | 0 | 0
64.63 | 9.2117 | 8.266425 | 7.554772 | 0.9452752 | 0.7116527 | 0 | 0
64.64 | 9.2082 | 8.265192 | 7.554 | 0.9430075 | 0.7111929 | 0 | 0
64.65 | 9.1907 | 8.264005 | 7.553225 | 0.9266951 | 0.7107794 | 0 | 0
64.66 | 9.1913 | 8.26286 | 7.55245 | 0.9284396 | 0.7104106 | 0 | 0
64.67 | 9.174 | 8.261759 | 7.551672 | 0.9122415 | 0.710086 | 0 | 0
64.68 | 9.1676 | 8.260698 | 7.550894 | 0.9069015 | 0.7098049 | 0 | 0
64.69 | 9.1472 | 8.259679 | 7.550113 | 0.8875206 | 0.7095663 | 0 | 0
64.6999 | 9.1566 | 8.25871 | 7.549339 | 0.89789 | 0.7093712 | 0 | 0
64.7099 | 9.135 | 8.257769 | 7.548555 | 0.8772309 | 0.7092139 | 0 | 0
64.7199 | 9.1229 | 8.256866 | 7.54777 | 0.8660342 | 0.7090958 | 0 | 0
64.7299 | 9.127 | 8.255999 | 7.546983 | 0.8710014 | 0.7090156 | 0 | 0
64.7399 | 9.1139 | 8.255166 | 7.546195 | 0.8587337 | 0.7089717 | 0 | 0
64.7499 | 9.103 | 8.254367 | 7.545405 | 0.8486328 | 0.7089626 | 0 | 0
64.7599 | 9.0882 | 8.2536 | 7.544613 | 0.8346003 | 0.7089866 | 0 | 0
64.7699 | 9.09 | 8.252862 | 7.54382 | 0.8371382 | 0.7090418 | 0 | 0
64.7799 | 9.076 | 8.252152 | 7.543025 | 0.8238484 | 0.7091264 | 0 | 0
64.7899 | 9.0574 | 8.251467 | 7.542229 | 0.805933 | 0.7092381 | 0 | 0
64.7999 | 9.0658 | 8.250806 | 7.541431 | 0.8149944 | 0.7093745 | 0 | 0
64.8099 | 9.0454 | 8.250165 | 7.540632 | 0.795235 | 0.7095333 | 0 | 0
64.8199 | 9.0347 | 8.249542 | 7.539831 | 0.7851575 | 0.7097118 | 0 | 0
64.8299 | 9.0279 | 8.248935 | 7.539028 | 0.7789645 | 0.7099073 | 0 | 0
64.8399 | 9.03 | 8.248341 | 7.538224 | 0.7816592 | 0.7101167 | 0 | 0
64.8499 | 9.0111 | 8.247755 | 7.537418 | 0.7633446 | 0.710337 | 0 | 0
64.8599 | 8.9987 | 8.247176 | 7.536611 | 0.7515238 | 0.710565 | 0 | 0
64.8699 | 9.0009 | 8.2466 | 7.535803 | 0.7543003 | 0.7107971 | 0 | 0
64.8799 | 8.9925 | 8.246022 | 7.534992 | 0.7464776 | 0.7110301 | 0 | 0
64.8899 | 8.981 | 8.245441 | 7.53418 | 0.7355593 | 0.7112603 | 0 | 0
64.8999 | 8.9688 | 8.244851 | 7.533367 | 0.7239489 | 0.711484 | 0 | 0
64.9099 | 8.9726 | 8.24425 | 7.532552 | 0.7283503 | 0.7116975 | 0 | 0
64.9199 | 8.9549 | 8.243633 | 7.531736 | 0.7112671 | 0.7118971 | 0 | 0
64.9299 | 8.9482 | 8.242997 | 7.530918 | 0.7052032 | 0.712079 | 0 | 0
64.9399 | 8.9468 | 8.242338 | 7.530098 | 0.7044622 | 0.7122394 | 0 | 0
64.9499 | 8.936 | 8.241652 | 7.529277 | 0.6943479 | 0.7123747 | 0 | 0
64.9599 | 8.9229 | 8.240936 | 7.528455 | 0.6819638 | 0.7124812 | 0 | 0
64.9699 | 8.9144 | 8.240187 | 7.527631 | 0.6742134 | 0.7125556 | 0 | 0
64.9799 | 8.9167 | 8.2394 | 7.526805 | 0.6773001 | 0.7125944 | 0 | 0
64.9899 | 8.8955 | 8.238573 | 7.525978 | 0.6569271 | 0.7125945 | 0 | 0
64.9999 | 8.8899 | 8.237703 | 7.52515 | 0.6521972 | 0.7125529 | 0 | 0
65.0099 | 8.8903 | 8.236787 | 7.52432 | 0.6535132 | 0.712467 | 0 | 0
65.0199 | 8.876 | 8.235822 | 7.523488 | 0.6401775 | 0.7123341 | 0 | 0
65.0299 | 8.8726 | 8.234808 | 7.522655 | 0.6377924 | 0.7121522 | 0 | 0
65.0399 | 8.8607 | 8.23374 | 7.521821 | 0.6269598 | 0.7119194 | 0 | 0
65.0499 | 8.8552 | 8.232619 | 7.520985 | 0.6225811 | 0.711634 | 0 | 0
65.0599 | 8.8407 | 8.231442 | 7.520147 | 0.6092579 | 0.7112947 | 0 | 0
65.0699 | 8.8358 | 8.230209 | 7.519308 | 0.6055908 | 0.7109007 | 0 | 0
65.0799 | 8.831 | 8.228919 | 7.518468 | 0.6020806 | 0.7104514 | 0 | 0
65.0899 | 8.8186 | 8.227572 | 7.517626 | 0.5910275 | 0.7099463 | 0 | 0
65.0999 | 8.8056 | 8.226168 | 7.516783 | 0.5794316 | 0.7093857 | 0 | 0
65.1099 | 8.8 | 8.224708 | 7.515938 | 0.5752923 | 0.7087698 | 0 | 0
65.1199 | 8.7899 | 8.223191 | 7.515092 | 0.5667092 | 0.7080992 | 0 | 0
65.1299 | 8.7813 | 8.221619 | 7.514244 | 0.5596812 | 0.707375 | 0 | 0
65.1399 | 8.7734 | 8.219993 | 7.513395 | 0.553407 | 0.7065983 | 0 | 0
65.1499 | 8.7644 | 8.218315 | 7.512544 | 0.5460852 | 0.7057708 | 0 | 0
65.1599 | 8.7579 | 8.216586 | 7.511692 | 0.5413141 | 0.7048941 | 0 | 0
65.1699 | 8.7464 | 8.214808 | 7.510838 | 0.5315915 | 0.7039702 | 0 | 0
65.1799 | 8.74 | 8.212985 | 7.509983 | 0.5270154 | 0.7030013 | 0 | 0
65.1899 | 8.7296 | 8.211117 | 7.509127 | 0.5184834 | 0.7019898 | 0 | 0
65.1999 | 8.7214 | 8.209207 | 7.508269 | 0.5121927 | 0.7009383 | 0 | 0
65.2099 | 8.706 | 8.207259 | 7.50741 | 0.4987408 | 0.6998495 | 0 | 0
65.2199 | 8.707 | 8.205275 | 7.506549 | 0.5017248 | 0.6987262 | 0 | 0
65.2299 | 8.699 | 8.203258 | 7.505687 | 0.4957417 | 0.6975715 | 0 | 0
65.2399 | 8.6798 | 8.201212 | 7.504823 | 0.4785884 | 0.6963883 | 0 | 0
65.2499 | 8.6714 | 8.199138 | 7.503958 | 0.4722618 | 0.6951799 | 0 | 0
65.2599 | 8.6644 | 8.197041 | 7.503092 | 0.4673587 | 0.6939494 | 0 | 0
65.2699 | 8.6572 | 8.194924 | 7.502224 | 0.4622758 | 0.6927001 | 0 | 0
65.2798 | 8.6504 | 8.192812 | 7.501364 | 0.4575885 | 0.6914479 | 0 | 0
65.2898 | 8.6405 | 8.190664 | 7.500493 | 0.4498361 | 0.6901709 | 0 | 0
65.2998 | 8.6358 | 8.188506 | 7.499621 | 0.447294 | 0.6888849 | 0 | 0
65.3098 | 8.6213 | 8.186341 | 7.498748 | 0.4349592 | 0.6875931 | 0 | 0
65.3198 | 8.6142 | 8.184172 | 7.497873 | 0.4300284 | 0.6862987 | 0 | 0
65.3298 | 8.6083 | 8.182002 | 7.496997 | 0.4262985 | 0.6850048 | 0 | 0
65.3398 | 8.5973 | 8.179834 | 7.496119 | 0.4174664 | 0.6837144 | 0 | 0
65.3498 | 8.585 | 8.177671 | 7.49524 | 0.4073292 | 0.6824306 | 0 | 0
65.3598 | 8.5764 | 8.175516 | 7.49436 | 0.4008839 | 0.6811561 | 0 | 0
65.3698 | 8.5692 | 8.173372 | 7.493478 | 0.395828 | 0.6798937 | 0 | 0
65.3798 | 8.5573 | 8.171241 | 7.492595 | 0.3860586 | 0.678646 | 0 | 0
65.3898 | 8.543 | 8.169127 | 7.491711 | 0.3738734 | 0.6774157 | 0 | 0
65.3998 | 8.5442 | 8.16703 | 7.490825 | 0.3771699 | 0.6762049 | 0 | 0
65.4098 | 8.5345 | 8.164954 | 7.489938 | 0.3695459 | 0.675016 | 0 | 0
65.4198 | 8.5145 | 8.162901 | 7.48905 | 0.3515993 | 0.673851 | 0 | 0
65.4298 | 8.5178 | 8.160872 | 7.48816 | 0.3569282 | 0.6727119 | 0 | 0
65.4398 | 8.5037 | 8.158869 | 7.487269 | 0.3448307 | 0.6716005 | 0 | 0
65.4498 | 8.5003 | 8.156895 | 7.486376 | 0.3434053 | 0.6705183 | 0 | 0
65.4598 | 8.4871 | 8.15495 | 7.485483 | 0.3321503 | 0.6694671 | 0 | 0
65.4698 | 8.4808 | 8.153036 | 7.484587 | 0.3277645 | 0.6684481 | 0 | 0
65.4798 | 8.476 | 8.151154 | 7.483691 | 0.3248465 | 0.6674625 | 0 | 0
65.4898 | 8.4563 | 8.149305 | 7.482793 | 0.3069952 | 0.6665115 | 0 | 0
65.4998 | 8.4567 | 8.14749 | 7.481894 | 0.3092097 | 0.6655961 | 0 | 0
65.5098 | 8.4468 | 8.145711 | 7.480994 | 0.3010891 | 0.6647171 | 0 | 0
65.5198 | 8.4364 | 8.143967 | 7.480092 | 0.2924327 | 0.6638752 | 0 | 0
65.5298 | 8.4207 | 8.14226 | 7.479189 | 0.2784397 | 0.6630712 | 0 | 0
65.5398 | 8.4292 | 8.14059 | 7.478285 | 0.2886096 | 0.6623055 | 0 | 0
65.5498 | 8.4208 | 8.138958 | 7.477379 | 0.2818421 | 0.6615786 | 0 | 0
65.5598 | 8.4052 | 8.137363 | 7.476472 | 0.2678367 | 0.6608909 | 0 | 0
65.5698 | 8.4035 | 8.135807 | 7.475564 | 0.2676932 | 0.6602426 | 0 | 0
65.5798 | 8.3988 | 8.134289 | 7.474655 | 0.2645113 | 0.6596339 | 0 | 0
65.5898 | 8.396 | 8.132809 | 7.473744 | 0.2631909 | 0.659065 | 0 | 0
65.5998 | 8.3835 | 8.131368 | 7.472832 | 0.2521321 | 0.6585359 | 0 | 0
65.6098 | 8.3813 | 8.129965 | 7.471919 | 0.2513346 | 0.6580466 | 0 | 0
65.6198 | 8.379 | 8.128601 | 7.471004 | 0.2503986 | 0.6575971 | 0 | 0
65.6298 | 8.3708 | 8.127276 | 7.470088 | 0.2435242 | 0.6571873 | 0 | 0
65.6398 | 8.3618 | 8.125989 | 7.469171 | 0.2358115 | 0.6568171 | 0 | 0
65.6498 | 8.3605 | 8.124739 | 7.468253 | 0.2357607 | 0.6564862 | 0 | 0
65.6598 | 8.3472 | 8.123528 | 7.467334 | 0.2236719 | 0.6561945 | 0 | 0
65.6698 | 8.3468 | 8.122355 | 7.466413 | 0.2244454 | 0.6559417 | 0 | 0
65.6798 | 8.3467 | 8.121219 | 7.465491 | 0.2254815 | 0.6557277 | 0 | 0
65.6898 | 8.3414 | 8.12012 | 7.464568 | 0.2212803 | 0.6555521 | 0 | 0
65.6998 | 8.3317 | 8.119058 | 7.463643 | 0.2126423 | 0.6554146 | 0 | 0
65.7098 | 8.3326 | 8.118032 | 7.462717 | 0.2145676 | 0.6553149 | 0 | 0
65.7198 | 8.3285 | 8.117043 | 7.461791 | 0.2114567 | 0.6552528 | 0 | 0
65.7298 | 8.3187 | 8.11609 | 7.460862 | 0.2026099 | 0.6552278 | 0 | 0
65.7398 | 8.3143 | 8.115173 | 7.459933 | 0.1991273 | 0.6552396 | 0 | 0
65.7498 | 8.3174 | 8.11429 | 7.459002 | 0.2031096 | 0.6552879 | 0 | 0
65.7598 | 8.3108 | 8.113443 | 7.458071 | 0.1973568 | 0.6553724 | 0 | 0
65.7698 | 8.3062 | 8.112631 | 7.457138 | 0.1935695 | 0.6554927 | 0 | 0
65.7798 | 8.2948 | 8.111852 | 7.456204 | 0.1829479 | 0.6556485 | 0 | 0
65.7898 | 8.3022 | 8.111108 | 7.455268 | 0.1910923 | 0.6558393 | 0 | 0
65.7998 | 8.2859 | 8.110397 | 7.454332 | 0.1755032 | 0.656065 | 0 | 0
65.8098 | 8.2843 | 8.109719 | 7.453394 | 0.1745808 | 0.656325 | 0 | 0
65.8198 | 8.2848 | 8.109075 | 7.452455 | 0.1757255 | 0.6566192 | 0 | 0
65.8298 | 8.2777 | 8.108462 | 7.451515 | 0.1692375 | 0.6569472 | 0 | 0
65.8398 | 8.278 | 8.107883 | 7.450574 | 0.1701173 | 0.6573086 | 0 | 0
65.8498 | 8.269 | 8.107335 | 7.449632 | 0.1616651 | 0.6577031 | 0 | 0
65.8598 | 8.2741 | 8.106819 | 7.448688 | 0.1672812 | 0.6581305 | 0 | 0
65.8697 | 8.2624 | 8.106339 | 7.447753 | 0.1560608 | 0.658586 | 0 | 0
65.8797 | 8.2598 | 8.105885 | 7.446807 | 0.1539148 | 0.6590779 | 0 | 0
65.8897 | 8.2546 | 8.105462 | 7.44586 | 0.1491379 | 0.6596017 | 0 | 0
65.8997 | 8.2563 | 8.10507 | 7.444912 | 0.1512303 | 0.6601573 | 0 | 0
65.9097 | 8.2538 | 8.104707 | 7.443963 | 0.1490926 | 0.6607442 | 0 | 0
65.9197 | 8.2459 | 8.104375 | 7.443013 | 0.1415247 | 0.6613624 | 0 | 0
65.9297 | 8.2372 | 8.104073 | 7.442061 | 0.1331271 | 0.6620115 | 0 | 0
65.9397 | 8.2319 | 8.1038 | 7.441109 | 0.1280998 | 0.6626913 | 0 | 0
65.9497 | 8.2319 | 8.103557 | 7.440155 | 0.1283431 | 0.6634015 | 0 | 0
65.9597 | 8.2204 | 8.103343 | 7.439201 | 0.1170573 | 0.6641421 | 0 | 0
65.9697 | 8.2295 | 8.103157 | 7.438245 | 0.1263426 | 0.6649127 | 0 | 0
65.9797 | 8.2182 | 8.103001 | 7.437288 | 0.115199 | 0.6657132 | 0 | 0
65.9897 | 8.2153 | 8.102873 | 7.43633 | 0.1124268 | 0.6665434 | 0 | 0
65.9997 | 8.205 | 8.102774 | 7.435371 | 0.1022263 | 0.6674031 | 0 | 0
66.0097 | 8.2064 | 8.102703 | 7.43441 | 0.1036974 | 0.6682921 | 0 | 0
66.0197 | 8.205 | 8.10266 | 7.433449 | 0.1023404 | 0.6692104 | 0 | 0
66.0297 | 8.1867 | 8.102645 | 7.432487 | 0.08405549 | 0.6701577 | 0 | 0
66.0397 | 8.1972 | 8.102657 | 7.431523 | 0.0945427 | 0.6711339 | 0 | 0
66.0497 | 8.1854 | 8.102698 | 7.430559 | 0.08270221 | 0.6721388 | 0 | 0
66.0597 | 8.1771 | 8.102766 | 7.429593 | 0.07433405 | 0.6731725 | 0 | 0
66.0697 | 8.1697 | 8.102862 | 7.428627 | 0.06683838 | 0.6742348 | 0 | 0
66.0797 | 8.1592 | 8.102985 | 7.427659 | 0.0562153 | 0.6753254 | 0 | 0
66.0897 | 8.1657 | 8.103135 | 7.426691 | 0.06256489 | 0.6764445 | 0 | 0
66.0997 | 8.1489 | 8.103313 | 7.425721 | 0.04558726 | 0.6775918 | 0 | 0
66.1097 | 8.1541 | 8.103518 | 7.42475 | 0.05058232 | 0.6787675 | 0 | 0
66.1197 | 8.1451 | 8.10375 | 7.423778 | 0.04135031 | 0.6799712 | 0 | 0
66.1297 | 8.1456 | 8.104009 | 7.422806 | 0.04159122 | 0.6812031 | 0 | 0
66.1397 | 8.13 | 8.104295 | 7.421832 | 0.02570506 | 0.682463 | 0 | 0
66.1497 | 8.1334 | 8.104608 | 7.420857 | 0.02879185 | 0.683751 | 0 | 0
66.1597 | 8.1296 | 8.104948 | 7.419881 | 0.02465172 | 0.6850669 | 0 | 0
66.1697 | 8.1218 | 8.105315 | 7.418905 | 0.01648456 | 0.6864108 | 0 | 0
66.1797 | 8.1124 | 8.10571 | 7.417927 | 0.00669047 | 0.6877827 | 0 | 0
66.1897 | 8.1186 | 8.106131 | 7.416948 | 0.01246933 | 0.6891826 | 0 | 0
66.1997 | 8.1086 | 8.106579 | 7.415968 | 0.002021247 | 0.6906104 | 0 | 0
66.2097 | 8.1014 | 8.107054 | 7.414988 | -0.005653835 | 0.6920662 | 0 | 0
66.2197 | 8.0957 | 8.107556 | 7.414006 | -0.01185591 | 0.69355 | 0 | 0
66.2297 | 8.0961 | 8.108085 | 7.413023 | -0.0119851 | 0.6950618 | 0 | 0
66.2397 | 8.0945 | 8.108641 | 7.41204 | -0.01414135 | 0.6966017 | 0 | 0
66.2497 | 8.086 | 8.109225 | 7.411055 | -0.02322477 | 0.6981697 | 0 | 0
66.2597 | 8.0894 | 8.109835 | 7.41007 | -0.02043536 | 0.6997658 | 0 | 0
66.2697 | 8.0903 | 8.110473 | 7.409083 | -0.02017322 | 0.7013901 | 0 | 0
66.2797 | 8.0816 | 8.111138 | 7.408096 | -0.02953847 | 0.7030428 | 0 | 0
66.2897 | 8.0791 | 8.111831 | 7.407107 | -0.03273105 | 0.7047237 | 0 | 0
66.2997 | 8.0852 | 8.112551 | 7.406118 | -0.02735111 | 0.706433 | 0 | 0
66.3097 | 8.0786 | 8.113299 | 7.405128 | -0.03469881 | 0.7081709 | 0 | 0
66.3197 | 8.0701 | 8.114074 | 7.404137 | -0.04397419 | 0.7099374 | 0 | 0
66.3297 | 8.0747 | 8.114877 | 7.403145 | -0.04017732 | 0.7117325 | 0 | 0
66.3397 | 8.0764 | 8.115708 | 7.402152 | -0.03930835 | 0.7135565 | 0 | 0
66.3497 | 8.0604 | 8.116567 | 7.401158 | -0.05616741 | 0.7154093 | 0 | 0
66.3597 | 8.0616 | 8.117455 | 7.400163 | -0.05585469 | 0.7172913 | 0 | 0
66.3697 | 8.0684 | 8.11837 | 7.399168 | -0.04997016 | 0.7192024 | 0 | 0
66.3797 | 8.0642 | 8.119314 | 7.398171 | -0.05511404 | 0.7211428 | 0 | 0
66.3897 | 8.0584 | 8.120286 | 7.397174 | -0.06188646 | 0.7231126 | 3.006581e-09 | 0
66.3997 | 8.0606 | 8.121288 | 7.396176 | -0.0606877 | 0.7251121 | 3.117879e-09 | 0
66.4097 | 8.0633 | 8.122318 | 7.395177 | -0.05901778 | 0.7271413 | 3.233417e-09 | 0
66.4197 | 8.0569 | 8.123377 | 7.394177 | -0.06647684 | 0.7292003 | 3.353361e-09 | 0
66.4297 | 8.0594 | 8.124465 | 7.393176 | -0.06506512 | 0.7312894 | 3.477883e-09 | 0
66.4397 | 8.0528 | 8.125583 | 7.392174 | -0.07278288 | 0.7334088 | 3.607163e-09 | 0
66.4496 | 8.0542 | 8.126718 | 7.391182 | -0.0725179 | 0.7355364 | 3.740015e-09 | 0
66.4596 | 8.05 | 8.127895 | 7.390178 | -0.07789467 | 0.7377165 | 3.879323e-09 | 0
66.4696 | 8.0432 | 8.129101 | 7.389174 | -0.0859014 | 0.7399274 | 4.023969e-09 | 0
66.4796 | 8.0457 | 8.130338 | 7.388169 | -0.08463834 | 0.7421694 | 4.174161e-09 | 0
66.4896 | 8.0355 | 8.131606 | 7.387163 | -0.09610565 | 0.7444425 | 4.330118e-09 | 0
66.4996 | 8.0359 | 8.132904 | 7.386156 | -0.0970036 | 0.7467471 | 4.492068e-09 | 0
66.5096 | 8.0318 | 8.134232 | 7.385149 | -0.1024324 | 0.7490834 | 4.660244e-09 | 0
66.5196 | 8.0339 | 8.135592 | 7.384141 | -0.1016923 | 0.7514516 | 4.834895e-09 | 0
66.5296 | 8.0273 | 8.136983 | 7.383132 | -0.1096835 | 0.7538519 | 5.016275e-09 | 0
66.5396 | 8.0268 | 8.138406 | 7.382122 | -0.1116063 | 0.7562845 | 5.204649e-09 | 0
66.5496 | 8.0237 | 8.139861 | 7.381111 | -0.1161609 | 0.7587498 | 5.400294e-09 | 0
66.5596 | 8.0181 | 8.141348 | 7.3801 | -0.1232476 | 0.7612479 | 5.603499e-09 | 0
66.5696 | 8.0182 | 8.142867 | 7.379087 | -0.1246666 | 0.7637792 | 5.814562e-09 | 0
66.5796 | 8.0115 | 8.144418 | 7.378074 | -0.1329184 | 0.7663439 | 6.033797e-09 | 0
66.5896 | 8.0117 | 8.146003 | 7.377061 | -0.134303 | 0.7689423 | 6.261525e-09 | 0
66.5996 | 8.006 | 8.147621 | 7.376046 | -0.1416208 | 0.7715747 | 6.498087e-09 | 0
66.6096 | 8.0016 | 8.149272 | 7.375031 | -0.1476722 | 0.7742413 | 6.743832e-09 | 0
66.6196 | 7.9974 | 8.150957 | 7.374015 | -0.1535574 | 0.7769425 | 6.999127e-09 | 0
66.6296 | 7.9958 | 8.152677 | 7.372998 | -0.1568767 | 0.7796786 | 7.264352e-09 | 0
66.6396 | 7.9851 | 8.154413 | 7.371981 | -0.1693127 | 0.782432 | 7.539732e-09 | 0
66.6496 | 7.986 | 8.156201 | 7.370962 | -0.1702013 | 0.7852389 | 7.826017e-09 | 0
66.6596 | 7.982 | 8.158025 | 7.369943 | -0.176025 | 0.7880815 | 8.123468e-09 | 0
66.6696 | 7.9852 | 8.159884 | 7.368924 | -0.1746842 | 0.7909604 | 8.432536e-09 | 0
66.6796 | 7.9793 | 8.161779 | 7.367903 | -0.1824792 | 0.7938758 | 8.753683e-09 | 0
66.6896 | 7.9776 | 8.16371 | 7.366882 | -0.1861104 | 0.7968281 | 9.087395e-09 | 0
66.6996 | 7.9704 | 8.165678 | 7.36586 | -0.1952781 | 0.7998176 | 9.434176e-09 | 0
66.7096 | 7.9737 | 8.167683 | 7.364838 | -0.1939829 | 0.8028449 | 9.794551e-09 | 0
66.7196 | 7.9678 | 8.169716 | 7.363815 | -0.2019159 | 0.8059011 | 1.016895e-08 | 0
66.7296 | 7.9626 | 8.171796 | 7.362791 | -0.2091957 | 0.8090048 | 1.055818e-08 | 0
66.7396 | 7.9591 | 8.173914 | 7.361766 | -0.2148135 | 0.8121471 | 1.09627e-08 | 0
66.7496 | 7.9646 | 8.17607 | 7.360741 | -0.21147 | 0.8153287 | 1.138315e-08 | 0
66.7596 | 7.9561 | 8.178265 | 7.359715 | -0.2221653 | 0.8185499 | 1.182016e-08 | 0
66.7696 | 7.9505 | 8.1805 | 7.358689 | -0.23 | 0.8218112 | 1.22744e-08 | 0
66.7796 | 7.9562 | 8.182775 | 7.357662 | -0.2265746 | 0.8251129 | 1.274658e-08 | 0
66.7896 | 7.9563 | 8.185089 | 7.356634 | -0.2287894 | 0.8284556 | 1.323741e-08 | 0
66.7996 | 7.9491 | 8.187445 | 7.355605 | -0.2383449 | 0.8318396 | 1.374765e-08 | 0
66.8096 | 7.9467 | 8.189842 | 7.354576 | -0.2431417 | 0.8352655 | 1.42781e-08 | 0
66.8196 | 7.9541 | 8.19228 | 7.353546 | -0.2381802 | 0.8387337 | 1.482958e-08 | 0
66.8296 | 7.9475 | 8.194761 | 7.352516 | -0.2472609 | 0.8422448 | 1.540293e-08 | 0
66.8396 | 7.9471 | 8.197284 | 7.351485 | -0.2501841 | 0.8457989 | 1.599905e-08 | 0
66.8496 | 7.9415 | 8.199851 | 7.350453 | -0.2583506 | 0.8493971 | 1.661888e-08 | 0
66.8596 | 7.9477 | 8.202461 | 7.349421 | -0.2547606 | 0.8530393 | 1.726337e-08 | 0
66.8696 | 7.944 | 8.205115 | 7.348388 | -0.2611152 | 0.8567267 | 1.793354e-08 | 0
66.8796 | 7.9408 | 8.207814 | 7.347355 | -0.2670142 | 0.8604591 | 1.863043e-08 | 0
66.8896 | 7.9404 | 8.210559 | 7.346321 | -0.2701587 | 0.8642376 | 1.935514e-08 | 0
66.8996 | 7.9437 | 8.213349 | 7.345287 | -0.269649 | 0.8680624 | 2.010882e-08 | 0
66.9096 | 7.9404 | 8.216186 | 7.344251 | -0.2757858 | 0.8719344 | 2.089265e-08 | 0
66.9196 | 7.9337 | 8.21907 | 7.343216 | -0.2853697 | 0.875854 | 2.170786e-08 | 0
66.9296 | 7.941 | 8.222001 | 7.342179 | -0.2810012 | 0.8798217 | 2.255576e-08 | 0
66.9396 | 7.9391 | 8.224981 | 7.341143 | -0.285881 | 0.8838383 | 2.343769e-08 | 0
66.9496 | 7.9366 | 8.22801 | 7.340105 | -0.2914096 | 0.8879043 | 2.435505e-08 | 0
66.9596 | 7.9346 | 8.231088 | 7.339067 | -0.2964877 | 0.8920204 | 2.53093e-08 | 0
66.9696 | 7.9357 | 8.234216 | 7.338029 | -0.298516 | 0.8961871 | 2.630198e-08 | 0
66.9796 | 7.9347 | 8.237395 | 7.33699 | -0.3026952 | 0.9004053 | 2.733466e-08 | 0
66.9896 | 7.9347 | 8.240626 | 7.33595 | -0.3059259 | 0.9046754 | 2.840901e-08 | 0
66.9996 | 7.9255 | 8.243909 | 7.33491 | -0.3184087 | 0.9089984 | 2.952676e-08 | 0
67.0096 | 7.9296 | 8.247244 | 7.33387 | -0.3176445 | 0.9133746 | 3.068971e-08 | 0
67.0196 | 7.9282 | 8.250634 | 7.332829 | -0.3224339 | 0.9178051 | 3.189974e-08 | 0
67.0296 | 7.9238 | 8.254078 | 7.331787 | -0.3302776 | 0.9222904 | 3.31588e-08 | 0
67.0395 | 7.9174 | 8.257542 | 7.330756 | -0.3401422 | 0.9267866 | 3.445563e-08 | 0
67.0495 | 7.9263 | 8.261096 | 7.329713 | -0.3347964 | 0.9313833 | 3.581845e-08 | 0
67.0595 | 7.9208 | 8.264707 | 7.32867 | -0.3439072 | 0.9360371 | 3.723668e-08 | 0
67.0695 | 7.9182 | 8.268375 | 7.327627 | -0.3501754 | 0.9407488 | 3.871265e-08 | 0
67.0795 | 7.9166 | 8.272102 | 7.326583 | -0.3555019 | 0.9455193 | 4.024877e-08 | 0
67.0895 | 7.923 | 8.275887 | 7.325538 | -0.3528874 | 0.9503491 | 4.184756e-08 | 0
67.0995 | 7.9202 | 8.279733 | 7.324493 | -0.3595328 | 0.9552394 | 4.351165e-08 | 0
67.1095 | 7.913 | 8.283639 | 7.323448 | -0.3706389 | 0.9601909 | 4.52438e-08 | 0
67.1195 | 7.9171 | 8.287607 | 7.322402 | -0.3705068 | 0.9652045 | 4.704686e-08 | 0
67.1295 | 7.9182 | 8.291637 | 7.321356 | -0.3734371 | 0.970281 | 4.892383e-08 | 0
67.1395 | 7.9131 | 8.295731 | 7.320309 | -0.3826309 | 0.9754215 | 5.087781e-08 | 0
67.1495 | 7.9129 | 8.299889 | 7.319262 | -0.3869891 | 0.9806268 | 5.291208e-08 | 0
67.1595 | 7.9173 | 8.304113 | 7.318215 | -0.3868127 | 0.9858978 | 5.503001e-08 | 0
67.1695 | 7.9097 | 8.308402 | 7.317167 | -0.3987017 | 0.9912347 | 5.723512e-08 | 0
67.1795 | 7.9114 | 8.312759 | 7.316119 | -0.4013588 | 0.9966401 | 5.953118e-08 | 0
67.1895 | 7.9063 | 8.317184 | 7.31507 | -0.4108842 | 1.002114 | 6.192202e-08 | 0
67.1995 | 7.9184 | 8.321679 | 7.314021 | -0.4032789 | 1.007658 | 6.441167e-08 | 0
67.2095 | 7.9168 | 8.326244 | 7.312971 | -0.409444 | 1.013273 | 6.700433e-08 | 0
67.2195 | 7.9155 | 8.330881 | 7.311922 | -0.4153806 | 1.018959 | 6.97044e-08 | 0
67.2295 | 7.9125 | 8.33559 | 7.310871 | -0.4230896 | 1.024718 | 7.251645e-08 | 0
67.2395 | 7.9206 | 8.340372 | 7.309821 | -0.4197724 | 1.030552 | 7.544528e-08 | 0
67.2495 | 7.9191 | 8.345229 | 7.30877 | -0.4261294 | 1.03646 | 7.849586e-08 | 0
67.2595 | 7.9186 | 8.350163 | 7.307718 | -0.4315628 | 1.042444 | 8.167346e-08 | 0
67.2695 | 7.9164 | 8.355173 | 7.306667 | -0.4387734 | 1.048507 | 8.498351e-08 | 0
67.2795 | 7.9274 | 8.360262 | 7.305615 | -0.4328622 | 1.054647 | 8.843168e-08 | 0
67.2895 | 7.9215 | 8.365431 | 7.304562 | -0.4439305 | 1.060868 | 9.202393e-08 | 0
67.2995 | 7.9226 | 8.37068 | 7.30351 | -0.4480795 | 1.06717 | 9.576646e-08 | 0
67.3095 | 7.9221 | 8.376011 | 7.302457 | -0.4539106 | 1.073554 | 9.966576e-08 | 0
67.3195 | 7.9297 | 8.381425 | 7.301403 | -0.451725 | 1.080021 | 1.037286e-07 | 0
67.3295 | 7.9276 | 8.386924 | 7.30035 | -0.459324 | 1.086574 | 1.07962e-07 | 0
67.3395 | 7.9268 | 8.392509 | 7.299296 | -0.465709 | 1.093213 | 1.123735e-07 | 0
67.3495 | 7.9361 | 8.398181 | 7.298242 | -0.4620812 | 1.099939 | 1.169707e-07 | 0
67.3595 | 7.9374 | 8.403942 | 7.297187 | -0.4665422 | 1.106755 | 1.217616e-07 | 0
67.3695 | 7.94 | 8.409793 | 7.296132 | -0.4697934 | 1.113661 | 1.267548e-07 | 0
67.3795 | 7.9325 | 8.415736 | 7.295077 | -0.483236 | 1.120659 | 1.319589e-07 | 0
67.3895 | 7.9429 | 8.421772 | 7.294022 | -0.4788716 | 1.12775 | 1.373833e-07 | 0
67.3995 | 7.9522 | 8.427902 | 7.292966 | -0.4757016 | 1.134935 | 1.430375e-07 | 0
67.4095 | 7.9502 | 8.434128 | 7.29191 | -0.4839277 | 1.142217 | 1.489316e-07 | 0
67.4195 | 7.9463 | 8.440451 | 7.290854 | -0.4941512 | 1.149597 | 1.550761e-07 | 0
67.4295 | 7.9576 | 8.446874 | 7.289798 | -0.4892738 | 1.157076 | 1.614818e-07 | 0
67.4395 | 7.9571 | 8.453397 | 7.288741 | -0.4962969 | 1.164655 | 1.681604e-07 | 0
67.4495 | 7.9584 | 8.460022 | 7.287685 | -0.5016222 | 1.172337 | 1.751238e-07 | 0
67.4595 | 7.953 | 8.466751 | 7.286628 | -0.5137513 | 1.180124 | 1.823844e-07 | 0
67.4695 | 7.9624 | 8.473586 | 7.28557 | -0.5111858 | 1.188015 | 1.899555e-07 | 0
67.4795 | 7.9693 | 8.480527 | 7.284513 | -0.5112273 | 1.196014 | 1.978506e-07 | 0
67.4895 | 7.9689 | 8.487578 | 7.283455 | -0.5186775 | 1.204122 | 2.060841e-07 | 0
67.4995 | 7.9668 | 8.494738 | 7.282397 | -0.5279381 | 1.212341 | 2.146709e-07 | 0
67.5095 | 7.9834 | 8.502011 | 7.281339 | -0.518611 | 1.220672 | 2.236267e-07 | 0
67.5195 | 7.9789 | 8.509398 | 7.280281 | -0.5304975 | 1.229116 | 2.329678e-07 | 0
67.5295 | 7.9776 | 8.516899 | 7.279222 | -0.5392995 | 1.237677 | 2.427112e-07 | 0
67.5395 | 7.9813 | 8.524519 | 7.278164 | -0.5432188 | 1.246355 | 2.528749e-07 | 0
67.5495 | 7.9901 | 8.532257 | 7.277105 | -0.5421572 | 1.255152 | 2.634774e-07 | 0
67.5595 | 7.9905 | 8.540116 | 7.276046 | -0.5496162 | 1.26407 | 2.745384e-07 | 0
67.5695 | 7.983 | 8.548098 | 7.274987 | -0.5650978 | 1.273111 | 2.860781e-07 | 0
67.5795 | 7.9888 | 8.556204 | 7.273928 | -0.5674036 | 1.282276 | 2.98118e-07 | 0
67.5895 | 7.9946 | 8.564435 | 7.272868 | -0.5698354 | 1.291567 | 3.106802e-07 | 0
67.5995 | 7.9981 | 8.572795 | 7.271809 | -0.5746952 | 1.300986 | 3.237882e-07 | 0
67.6095 | 7.9942 | 8.581284 | 7.270749 | -0.5870843 | 1.310535 | 3.374663e-07 | 0
67.6194 | 8.001 | 8.589816 | 7.2697 | -0.5888159 | 1.320115 | 3.515935e-07 | 0
67.6294 | 8.0058 | 8.598568 | 7.26864 | -0.5927682 | 1.329928 | 3.664829e-07 | 0
67.6394 | 8.0034 | 8.607455 | 7.26758 | -0.6040552 | 1.339875 | 3.820219e-07 | 0
67.6494 | 8.0002 | 8.616479 | 7.26652 | -0.6162789 | 1.349958 | 3.982398e-07 | 0
67.6594 | 8.0053 | 8.625641 | 7.26546 | -0.6203408 | 1.36018 | 4.151669e-07 | 0
67.6694 | 8.0152 | 8.634943 | 7.2644 | -0.6197427 | 1.370543 | 4.328349e-07 | 0
67.6794 | 8.0116 | 8.644386 | 7.263339 | -0.6327864 | 1.381046 | 4.512772e-07 | 0
67.6894 | 8.0106 | 8.653974 | 7.262279 | -0.6433737 | 1.391694 | 4.705285e-07 | 0
67.6994 | 8.019 | 8.663706 | 7.261219 | -0.6447058 | 1.402487 | 4.906248e-07 | 0
67.7094 | 8.0104 | 8.673585 | 7.260158 | -0.6631845 | 1.413426 | 5.116043e-07 | 0
67.7194 | 8.0148 | 8.683612 | 7.259098 | -0.6688116 | 1.424514 | 5.335067e-07 | 0
67.7294 | 8.0124 | 8.693789 | 7.258037 | -0.6813887 | 1.435751 | 5.563733e-07 | 0
67.7394 | 8.0175 | 8.704117 | 7.256976 | -0.6866172 | 1.44714 | 5.802475e-07 | 0
67.7494 | 8.0224 | 8.714599 | 7.255916 | -0.6921989 | 1.458683 | 6.051746e-07 | 0
67.7594 | 8.0225 | 8.725236 | 7.254855 | -0.7027356 | 1.47038 | 6.31202e-07 | 0
67.7694 | 8.0143 | 8.736029 | 7.253794 | -0.7217286 | 1.482234 | 6.583792e-07 | 0
67.7794 | 8.0236 | 8.74698 | 7.252733 | -0.7233795 | 1.494245 | 6.867579e-07 | 0
67.7894 | 8.0266 | 8.75809 | 7.251673 | -0.7314903 | 1.506417 | 7.163923e-07 | 0
67.7994 | 8.0281 | 8.769362 | 7.250612 | -0.7412623 | 1.51875 | 7.47339e-07 | 0
67.8094 | 8.0219 | 8.780797 | 7.249551 | -0.7588972 | 1.531245 | 7.796572e-07 | 0
67.8194 | 8.0283 | 8.792397 | 7.24849 | -0.7640966 | 1.543905 | 8.134086e-07 | 0
67.8294 | 8.0282 | 8.804163 | 7.24743 | -0.7759625 | 1.556732 | 8.486581e-07 | 0
67.8394 | 8.0304 | 8.816097 | 7.246369 | -0.7856967 | 1.569727 | 8.854735e-07 | 0
67.8494 | 8.0253 | 8.828201 | 7.245308 | -0.802901 | 1.582892 | 9.239255e-07 | 0
67.8594 | 8.0313 | 8.840477 | 7.244248 | -0.8091774 | 1.596229 | 9.640883e-07 | 0
67.8694 | 8.0361 | 8.852928 | 7.243187 | -0.8168278 | 1.60974 | 1.006039e-06 | 0
67.8794 | 8.0343 | 8.865555 | 7.242127 | -0.8312548 | 1.623427 | 1.04986e-06 | 0
67.8894 | 8.0342 | 8.878361 | 7.241066 | -0.8441606 | 1.637293 | 1.095636e-06 | 0
67.8994 | 8.0377 | 8.891347 | 7.240006 | -0.8536474 | 1.65134 | 1.143455e-06 | 0
67.9094 | 8.0376 | 8.904518 | 7.238946 | -0.866918 | 1.665571 | 1.193412e-06 | 0
67.9194 | 8.0399 | 8.917875 | 7.237885 | -0.8779752 | 1.679988 | 1.245603e-06 | 0
67.9294 | 8.0396 | 8.931422 | 7.236825 | -0.8918222 | 1.694596 | 1.300131e-06 | 0
67.9394 | 8.0421 | 8.945162 | 7.235765 | -0.9030619 | 1.709395 | 1.357105e-06 | 0
67.9494 | 8.0405 | 8.959098 | 7.234705 | -0.9185979 | 1.724391 | 1.416635e-06 | 0
67.9594 | 8.0425 | 8.973234 | 7.233646 | -0.9307337 | 1.739587 | 1.47884e-06 | 0
67.9694 | 8.0414 | 8.987573 | 7.232586 | -0.9461733 | 1.754986 | 1.543844e-06 | 0
67.9794 | 8.0428 | 9.002121 | 7.231526 | -0.9593209 | 1.770593 | 1.611777e-06 | 0
67.9894 | 8.0429 | 9.01688 | 7.230467 | -0.9739799 | 1.786411 | 1.682774e-06 | 0
67.9994 | 8.044 | 9.031857 | 7.229408 | -0.9878572 | 1.802448 | 1.75698e-06 | 0
68.0094 | 8.0457 | 9.047056 | 7.228349 | -1.001356 | 1.818705 | 1.834544e-06 | 0
68.0194 | 8.0479 | 9.062481 | 7.22729 | -1.014581 | 1.83519 | 1.915623e-06 | 0
68.0294 | 8.0495 | 9.078139 | 7.226231 | -1.028639 | 1.851906 | 2.000382e-06 | 0
68.0394 | 8.0468 | 9.094035 | 7.225172 | -1.047235 | 1.868861 | 2.088996e-06 | 0
68.0494 | 8.0516 | 9.110175 | 7.224114 | -1.058575 | 1.88606 | 2.181646e-06 | 0
68.0594 | 8.0545 | 9.126566 | 7.223055 | -1.072066 | 1.903509 | 2.278525e-06 | 0
68.0694 | 8.0561 | 9.143214 | 7.221997 | -1.087114 | 1.921214 | 2.379834e-06 | 0
68.0794 | 8.0546 | 9.160125 | 7.220939 | -1.105525 | 1.939184 | 2.485783e-06 | 0
68.0894 | 8.0564 | 9.177308 | 7.219881 | -1.120908 | 1.957424 | 2.596595e-06 | 0
68.0994 | 8.0657 | 9.194769 | 7.218824 | -1.129069 | 1.975942 | 2.712505e-06 | 0
68.1094 | 8.0617 | 9.212516 | 7.217766 | -1.150816 | 1.994747 | 2.833757e-06 | 0
68.1194 | 8.064 | 9.230557 | 7.216709 | -1.166557 | 2.013844 | 2.960609e-06 | 0
68.1294 | 8.0656 | 9.2489 | 7.215652 | -1.1833 | 2.033244 | 3.093332e-06 | 0
68.1394 | 8.0784 | 9.267553 | 7.214596 | -1.189153 | 2.052954 | 3.232213e-06 | 0
68.1494 | 8.078 | 9.286526 | 7.213539 | -1.208526 | 2.072983 | 3.377551e-06 | 1.533777e-23
68.1594 | 8.0821 | 9.305827 | 7.212483 | -1.223727 | 2.09334 | 3.529662e-06 | 1.66022e-23
68.1694 | 8.0836 | 9.325466 | 7.211427 | -1.241866 | 2.114035 | 3.688877e-06 | 1.797219e-23
68.1794 | 8.0918 | 9.345451 | 7.210372 | -1.253651 | 2.135076 | 3.855546e-06 | 1.945669e-23
68.1894 | 8.0965 | 9.365794 | 7.209316 | -1.269294 | 2.156474 | 4.030037e-06 | 2.106544e-23
68.1994 | 8.0997 | 9.386504 | 7.208261 | -1.286804 | 2.178238 | 4.212735e-06 | 2.280899e-23
68.2093 | 8.1 | 9.407382 | 7.207217 | -1.307382 | 2.200161 | 4.402099e-06 | 2.467922e-23
68.2193 | 8.1078 | 9.428853 | 7.206162 | -1.321053 | 2.222686 | 4.602362e-06 | 2.672618e-23
68.2293 | 8.1148 | 9.450722 | 7.205108 | -1.335922 | 2.245609 | 4.812114e-06 | 2.894534e-23
68.2393 | 8.1112 | 9.473001 | 7.204054 | -1.361801 | 2.268942 | 5.031828e-06 | 3.135142e-23
68.2493 | 8.1149 | 9.4957 | 7.203 | -1.3808 | 2.292695 | 5.262003e-06 | 3.396043e-23
68.2593 | 8.1242 | 9.518832 | 7.201947 | -1.394632 | 2.31688 | 5.503164e-06 | 3.67898e-23
68.2693 | 8.1316 | 9.542409 | 7.200894 | -1.410809 | 2.341509 | 5.755866e-06 | 3.985845e-23
68.2793 | 8.1329 | 9.566442 | 7.199841 | -1.433542 | 2.366595 | 6.02069e-06 | 4.318699e-23
68.2893 | 8.1329 | 9.590945 | 7.198789 | -1.458045 | 2.392149 | 6.29825e-06 | 4.67978e-23
68.2993 | 8.1445 | 9.615929 | 7.197737 | -1.471429 | 2.418185 | 6.589191e-06 | 5.071526e-23
68.3093 | 8.1523 | 9.641408 | 7.196685 | -1.489108 | 2.444715 | 6.894193e-06 | 5.496587e-23
68.3193 | 8.1514 | 9.667395 | 7.195634 | -1.515995 | 2.471753 | 7.213976e-06 | 5.957849e-23
68.3293 | 8.1545 | 9.693903 | 7.194583 | -1.539403 | 2.499313 | 7.549291e-06 | 6.458448e-23
68.3393 | 8.1599 | 9.720948 | 7.193533 | -1.561048 | 2.527407 | 7.900936e-06 | 7.001801e-23
68.3493 | 8.1657 | 9.748542 | 7.192482 | -1.582842 | 2.556051 | 8.269749e-06 | 7.591627e-23
68.3593 | 8.1748 | 9.7767 | 7.191433 | -1.6019 | 2.585259 | 8.656614e-06 | 8.231973e-23
68.3693 | 8.1713 | 9.805438 | 7.190383 | -1.634138 | 2.615046 | 9.062461e-06 | 8.927245e-23
68.3793 | 8.1744 | 9.83477 | 7.189334 | -1.66037 | 2.645426 | 9.488272e-06 | 9.682242e-23
68.3893 | 8.1887 | 9.864713 | 7.188286 | -1.676013 | 2.676417 | 9.935083e-06 | 1.050219e-22
68.3993 | 8.1946 | 9.895281 | 7.187237 | -1.700681 | 2.708033 | 1.040398e-05 | 1.139278e-22
68.4093 | 8.1953 | 9.926492 | 7.18619 | -1.731192 | 2.740291 | 1.089613e-05 | 1.236021e-22
68.4193 | 8.204 | 9.958362 | 7.185142 | -1.754362 | 2.773208 | 1.141272e-05 | 1.341123e-22
68.4293 | 8.2155 | 9.990908 | 7.184095 | -1.775408 | 2.806801 | 1.195505e-05 | 1.45532e-22
68.4393 | 8.2211 | 10.02415 | 7.183049 | -1.803048 | 2.841087 | 1.252447e-05 | 1.579414e-22
68.4493 | 8.2277 | 10.0581 | 7.182003 | -1.8304 | 2.876084 | 1.312239e-05 | 1.714279e-22
68.4593 | 8.2354 | 10.09278 | 7.180957 | -1.857382 | 2.911811 | 1.375032e-05 | 1.860867e-22
68.4693 | 8.2446 | 10.12821 | 7.179912 | -1.883614 | 2.948287 | 1.440984e-05 | 2.020216e-22
68.4793 | 8.2518 | 10.16441 | 7.178867 | -1.912614 | 2.985532 | 1.510263e-05 | 2.193459e-22
68.4893 | 8.2591 | 10.2014 | 7.177823 | -1.942304 | 3.023565 | 1.583046e-05 | 2.381828e-22
68.4993 | 8.2662 | 10.2392 | 7.176779 | -1.973002 | 3.062406 | 1.659519e-05 | 2.586671e-22
68.5093 | 8.2789 | 10.27783 | 7.175736 | -1.99893 | 3.102077 | 1.739877e-05 | 2.809454e-22
68.5193 | 8.2867 | 10.31731 | 7.174693 | -2.030611 | 3.142599 | 1.824331e-05 | 3.051779e-22
68.5293 | 8.2949 | 10.35766 | 7.173651 | -2.062765 | 3.183995 | 1.913097e-05 | 3.315392e-22
68.5393 | 8.3033 | 10.39892 | 7.172609 | -2.095616 | 3.226287 | 2.006409e-05 | 3.6022e-22
68.5493 | 8.3237 | 10.44109 | 7.171568 | -2.117387 | 3.269498 | 2.104511e-05 | 3.91428e-22
68.5593 | 8.3305 | 10.4842 | 7.170528 | -2.153703 | 3.313653 | 2.207661e-05 | 4.253904e-22
68.5693 | 8.3381 | 10.52829 | 7.169487 | -2.190187 | 3.358777 | 2.316133e-05 | 4.623547e-22
68.5793 | 8.3503 | 10.57337 | 7.168448 | -2.223065 | 3.404893 | 2.430214e-05 | 5.025914e-22
68.5893 | 8.364 | 10.61946 | 7.167409 | -2.255464 | 3.45203 | 2.55021e-05 | 5.463955e-22
68.5993 | 8.369 | 10.66661 | 7.16637 | -2.29761 | 3.500213 | 2.676443e-05 | 5.940895e-22
68.6093 | 8.3873 | 10.71483 | 7.165332 | -2.327531 | 3.549471 | 2.809253e-05 | 6.460254e-22
68.6193 | 8.3926 | 10.76415 | 7.164295 | -2.371554 | 3.599829 | 2.948999e-05 | 7.025873e-22
68.6293 | 8.4093 | 10.81461 | 7.163258 | -2.405309 | 3.65132 | 3.096063e-05 | 7.641953e-22
68.6393 | 8.4163 | 10.86623 | 7.162221 | -2.449925 | 3.703971 | 3.250847e-05 | 8.31308e-22
68.6493 | 8.4334 | 10.91903 | 7.161186 | -2.485634 | 3.757815 | 3.413774e-05 | 9.044267e-22
68.6593 | 8.4407 | 10.97307 | 7.160151 | -2.532367 | 3.812881 | 3.585296e-05 | 9.840987e-22
68.6693 | 8.4585 | 11.02836 | 7.159116 | -2.569856 | 3.869202 | 3.765887e-05 | 1.070922e-21
68.6793 | 8.4718 | 11.08493 | 7.158082 | -2.613134 | 3.926813 | 3.956049e-05 | 1.165552e-21
68.6893 | 8.4862 | 11.14284 | 7.157049 | -2.656636 | 3.985746 | 4.156315e-05 | 1.268702e-21
68.6993 | 8.4987 | 11.2021 | 7.156016 | -2.703395 | 4.046036 | 4.367247e-05 | 1.381155e-21
68.7093 | 8.5141 | 11.26275 | 7.154984 | -2.74865 | 4.10772 | 4.58944e-05 | 1.503764e-21
68.7193 | 8.5314 | 11.32483 | 7.153953 | -2.793434 | 4.170833 | 4.823522e-05 | 1.637464e-21
68.7293 | 8.5451 | 11.38839 | 7.152922 | -2.843288 | 4.235415 | 5.07016e-05 | 1.783276e-21
68.7393 | 8.5593 | 11.45345 | 7.151892 | -2.894148 | 4.301503 | 5.330057e-05 | 1.942318e-21
68.7493 | 8.5748 | 11.52005 | 7.150862 | -2.945255 | 4.369137 | 5.603959e-05 | 2.115812e-21
68.7593 | 8.5945 | 11.58825 | 7.149833 | -2.993749 | 4.438357 | 5.892653e-05 | 2.305094e-21
68.7693 | 8.6109 | 11.65807 | 7.148805 | -3.047173 | 4.509206 | 6.196975e-05 | 2.511628e-21
68.7793 | 8.6272 | 11.72957 | 7.147777 | -3.102367 | 4.581725 | 6.517806e-05 | 2.737013e-21
68.7892 | 8.6441 | 11.80202 | 7.146761 | -3.15792 | 4.655191 | 6.852585e-05 | 2.980421e-21
68.7992 | 8.6649 | 11.87697 | 7.145735 | -3.212071 | 4.731164 | 7.209101e-05 | 3.24869e-21
68.8092 | 8.6902 | 11.95373 | 7.144709 | -3.263525 | 4.80894 | 7.585083e-05 | 3.54155e-21
68.8192 | 8.7059 | 12.03233 | 7.143684 | -3.32643 | 4.888566 | 7.981638e-05 | 3.861296e-21
68.8292 | 8.7263 | 12.11283 | 7.14266 | -3.386533 | 4.970089 | 8.399937e-05 | 4.210437e-21
68.8392 | 8.7551 | 12.19528 | 7.141637 | -3.440182 | 5.053557 | 8.841215e-05 | 4.591718e-21
68.8492 | 8.7767 | 12.27973 | 7.140614 | -3.503026 | 5.139019 | 9.306786e-05 | 5.008148e-21
68.8592 | 8.7989 | 12.36622 | 7.139592 | -3.567315 | 5.226525 | 9.798034e-05 | 5.463018e-21
68.8692 | 8.8216 | 12.4548 | 7.138571 | -3.633201 | 5.316127 | 0.0001031643 | 5.959931e-21
68.8792 | 8.8502 | 12.54553 | 7.137551 | -3.695334 | 5.407874 | 0.0001086352 | 6.502834e-21
68.8892 | 8.8805 | 12.63847 | 7.136531 | -3.757966 | 5.501821 | 0.0001144094 | 7.096047e-21
68.8992 | 8.9027 | 12.73365 | 7.135512 | -3.830953 | 5.59802 | 0.0001205044 | 7.744299e-21
68.9092 | 8.9292 | 12.83115 | 7.134494 | -3.901946 | 5.696525 | 0.0001269385 | 8.452772e-21
68.9192 | 8.9647 | 12.931 | 7.133476 | -3.9663 | 5.79739 | 0.0001337311 | 9.227135e-21
68.9292 | 9.0026 | 13.03327 | 7.13246 | -4.030671 | 5.90067 | 0.0001409028 | 1.00736e-20
68.9392 | 9.0358 | 13.13801 | 7.131444 | -4.102213 | 6.006421 | 0.0001484753 | 1.099896e-20
68.9492 | 9.0645 | 13.24528 | 7.130429 | -4.180782 | 6.114697 | 0.0001564714 | 1.201068e-20
68.9592 | 9.11 | 13.35513 | 7.129414 | -4.245134 | 6.225554 | 0.0001649155 | 1.311689e-20
68.9692 | 9.1581 | 13.46762 | 7.128401 | -4.309523 | 6.339048 | 0.0001738332 | 1.432653e-20
68.9792 | 9.191 | 13.58281 | 7.127388 | -4.391806 | 6.455235 | 0.0001832515 | 1.564936e-20
68.9892 | 9.2346 | 13.70074 | 7.126376 | -4.466139 | 6.57417 | 0.000193199 | 1.70961e-20
68.9992 | 9.2861 | 13.82148 | 7.125365 | -4.535376 | 6.695907 | 0.000203706 | 1.867845e-20
69.0092 | 9.3365 | 13.94507 | 7.124355 | -4.608571 | 6.820501 | 0.0002148041 | 2.040924e-20
69.0192 | 9.3845 | 14.07158 | 7.123345 | -4.687077 | 6.948005 | 0.000226527 | 2.230249e-20
69.0292 | 9.4423 | 14.20105 | 7.122337 | -4.758745 | 7.078469 | 0.0002389102 | 2.437358e-20
69.0392 | 9.4893 | 14.33353 | 7.121329 | -4.844228 | 7.211947 | 0.0002519909 | 2.66393e-20
69.0492 | 9.5658 | 14.46907 | 7.120322 | -4.903273 | 7.348485 | 0.0002658086 | 2.911805e-20
69.0592 | 9.6309 | 14.60773 | 7.119316 | -4.976827 | 7.488131 | 0.0002804046 | 3.182993e-20
69.0692 | 9.6903 | 14.74954 | 7.118311 | -5.059235 | 7.630929 | 0.0002958225 | 3.479696e-20
69.0792 | 9.7667 | 14.89454 | 7.117307 | -5.127838 | 7.776919 | 0.0003121083 | 3.804319e-20
69.0892 | 9.8567 | 15.04277 | 7.116303 | -5.186073 | 7.92614 | 0.0003293101 | 4.159492e-20
69.0992 | 9.9303 | 15.19428 | 7.115301 | -5.263975 | 8.078627 | 0.0003474787 | 4.54809e-20
69.1092 | 10.014 | 15.34907 | 7.114299 | -5.335074 | 8.234409 | 0.0003666672 | 4.973253e-20
69.1192 | 10.1047 | 15.5072 | 7.113298 | -5.402496 | 8.39351 | 0.0003869314 | 5.438414e-20
69.1292 | 10.1982 | 15.66866 | 7.112298 | -5.47046 | 8.555953 | 0.0004083299 | 5.947319e-20
69.1392 | 10.3035 | 15.83348 | 7.1113 | -5.529979 | 8.721749 | 0.0004309238 | 6.504058e-20
69.1492 | 10.4062 | 16.00166 | 7.110302 | -5.595461 | 8.890905 | 0.0004547772 | 7.113094e-20
69.1592 | 10.5064 | 16.17321 | 7.109304 | -5.666807 | 9.063423 | 0.0004799572 | 7.779297e-20
69.1692 | 10.622 | 16.34811 | 7.108308 | -5.726107 | 9.239292 | 0.0005065335 | 8.507972e-20
69.1792 | 10.7606 | 16.52634 | 7.107313 | -5.765745 | 9.418497 | 0.0005345792 | 9.304906e-20
69.1892 | 10.8784 | 16.70789 | 7.106319 | -5.829492 | 9.601009 | 0.0005641699 | 1.01764e-19
69.1992 | 11.015 | 16.89271 | 7.105325 | -5.877712 | 9.786792 | 0.0005953848 | 1.112931e-19
69.2092 | 11.1591 | 17.08076 | 7.104333 | -5.921658 | 9.975797 | 0.0006283058 | 1.21711e-19
69.2192 | 11.3107 | 17.27197 | 7.103342 | -5.961266 | 10.16796 | 0.0006630177 | 1.330988e-19
69.2292 | 11.4728 | 17.46626 | 7.102351 | -5.993464 | 10.36321 | 0.0006996085 | 1.455447e-19
69.2392 | 11.6234 | 17.66356 | 7.101362 | -6.040161 | 10.56146 | 0.000738169 | 1.591445e-19
69.2492 | 11.7896 | 17.86376 | 7.100373 | -6.074156 | 10.7626 | 0.000778793 | 1.74002e-19
69.2592 | 11.9871 | 18.06673 | 7.099386 | -6.079626 | 10.96652 | 0.0008215766 | 1.902299e-19
69.2692 | 12.1546 | 18.27234 | 7.098399 | -6.117737 | 11.17307 | 0.0008666188 | 2.079503e-19
69.2792 | 12.3565 | 18.48043 | 7.097414 | -6.123933 | 11.3821 | 0.0009140208 | 2.272952e-19
69.2892 | 12.5518 | 18.69084 | 7.096429 | -6.13904 | 11.59345 | 0.0009638862 | 2.484074e-19
69.2992 | 12.7509 | 18.90337 | 7.095446 | -6.152466 | 11.8069 | 0.00101632 | 2.714415e-19
69.3092 | 12.9859 | 19.1178 | 7.094464 | -6.131896 | 12.02226 | 0.00107143 | 2.965639e-19
69.3192 | 13.2009 | 19.3339 | 7.093482 | -6.132998 | 12.23929 | 0.001129324 | 3.239544e-19
69.3292 | 13.4508 | 19.55141 | 7.092502 | -6.100611 | 12.45772 | 0.001190111 | 3.538065e-19
69.3392 | 13.6841 | 19.77006 | 7.091523 | -6.085961 | 12.67728 | 0.001253901 | 3.863285e-19
69.3492 | 13.9359 | 19.98954 | 7.090544 | -6.053643 | 12.89768 | 0.001320804 | 4.217441e-19
69.3592 | 14.2287 | 20.20954 | 7.089567 | -5.980837 | 13.11858 | 0.00139093 | 4.602937e-19
69.3692 | 14.4805 | 20.4297 | 7.088591 | -5.949195 | 13.33964 | 0.001464387 | 5.022348e-19
69.3791 | 14.737 | 20.64749 | 7.087626 | -5.910491 | 13.55832 | 0.001540501 | 5.473697e-19
69.3891 | 15.0356 | 20.86686 | 7.086652 | -5.831259 | 13.77859 | 0.001620904 | 5.968997e-19
69.3991 | 15.3241 | 21.08522 | 7.085679 | -5.761123 | 13.99784 | 0.001704951 | 6.50704e-19
69.4091 | 15.638 | 21.30215 | 7.084707 | -5.664154 | 14.21565 | 0.001792742 | 7.091185e-19
69.4191 | 15.9247 | 21.5172 | 7.083736 | -5.592501 | 14.43158 | 0.001884372 | 7.725011e-19
69.4291 | 16.2016 | 21.7299 | 7.082766 | -5.528295 | 14.64515 | 0.001979931 | 8.412324e-19
69.4391 | 16.5503 | 21.93975 | 7.081798 | -5.389453 | 14.85588 | 0.002079504 | 9.157169e-19
69.4491 | 16.8781 | 22.14628 | 7.08083 | -5.268176 | 15.06326 | 0.002183169 | 9.963835e-19
69.4591 | 17.21 | 22.34896 | 7.079864 | -5.138957 | 15.2668 | 0.002291 | 1.083687e-18
69.4691 | 17.5038 | 22.54727 | 7.078899 | -5.043474 | 15.46597 | 0.002403059 | 1.178108e-18
69.4791 | 17.8573 | 22.74071 | 7.077935 | -4.883406 | 15.66025 | 0.002519405 | 1.280154e-18
69.4891 | 18.2188 | 22.92872 | 7.076972 | -4.709923 | 15.84911 | 0.002640084 | 1.390362e-18
69.4991 | 18.5628 | 23.1108 | 7.07601 | -4.547999 | 16.03202 | 0.002765136 | 1.509297e-18
69.5091 | 18.8482 | 23.28641 | 7.07505 | -4.438209 | 16.20846 | 0.002894591 | 1.637553e-18
69.5191 | 19.2061 | 23.45504 | 7.07409 | -4.248936 | 16.37792 | 0.003028466 | 1.775755e-18
69.5291 | 19.5556 | 23.61618 | 7.073132 | -4.060576 | 16.53988 | 0.003166772 | 1.924558e-18
69.5391 | 19.8741 | 23.76933 | 7.072175 | -3.895233 | 16.69385 | 0.003309506 | 2.084652e-18
69.5491 | 20.1698 | 23.91404 | 7.071219 | -3.744236 | 16.83936 | 0.003456655 | 2.256757e-18
69.5591 | 20.4829 | 24.04983 | 7.070264 | -3.566927 | 16.97595 | 0.003608197 | 2.441626e-18
69.5691 | 20.8273 | 24.17628 | 7.069311 | -3.348981 | 17.10321 | 0.003764096 | 2.64005e-18
69.5791 | 21.1242 | 24.29299 | 7.068358 | -3.168793 | 17.22071 | 0.003924309 | 2.85285e-18
69.5891 | 21.4123 | 24.3996 | 7.067407 | -2.987297 | 17.3281 | 0.004088779 | 3.080888e-18
69.5991 | 21.6943 | 24.49575 | 7.066457 | -2.801452 | 17.42504 | 0.004257442 | 3.325059e-18
69.6091 | 21.9877 | 24.58115 | 7.065508 | -2.593455 | 17.51122 | 0.00443022 | 3.586299e-18
69.6191 | 22.26 | 24.65555 | 7.064561 | -2.395545 | 17.58638 | 0.00460703 | 3.865582e-18
69.6291 | 22.5169 | 24.71869 | 7.063614 | -2.201794 | 17.65029 | 0.004787777 | 4.163921e-18
69.6391 | 22.7424 | 24.77042 | 7.062669 | -2.028021 | 17.70278 | 0.004972359 | 4.482371e-18
69.6491 | 22.9729 | 24.81058 | 7.061726 | -1.837681 | 17.74369 | 0.005160666 | 4.82203e-18
69.6591 | 23.1795 | 24.83907 | 7.060783 | -1.659575 | 17.77294 | 0.005352582 | 5.18404e-18
69.6691 | 23.3486 | 24.85584 | 7.059842 | -1.507243 | 17.79045 | 0.005547984 | 5.569588e-18
69.6791 | 23.5135 | 24.86087 | 7.058902 | -1.347367 | 17.79622 | 0.005746741 | 5.979908e-18
69.6891 | 23.6487 | 24.85418 | 7.057963 | -1.205475 | 17.79026 | 0.005948722 | 6.416285e-18
69.6991 | 23.8052 | 24.83583 | 7.057025 | -1.030631 | 17.77265 | 0.00615379 | 6.880051e-18
69.7091 | 23.8981 | 24.80594 | 7.056089 | -0.9078404 | 17.74349 | 0.006361803 | 7.372595e-18
69.7191 | 23.9886 | 24.76464 | 7.055154 | -0.7760445 | 17.70292 | 0.006572619 | 7.895358e-18
69.7291 | 24.0545 | 24.71212 | 7.05422 | -0.6576234 | 17.65112 | 0.006786094 | 8.449841e-18
69.7391 | 24.1172 | 24.64859 | 7.053288 | -0.5313917 | 17.5883 | 0.007002085 | 9.037604e-18
69.7491 | 24.1421 | 24.57429 | 7.052357 | -0.4321921 | 17.51471 | 0.007220445 | 9.660271e-18
69.7591 | 24.1395 | 24.4895 | 7.051427 | -0.3500047 | 17.43064 | 0.007441033 | 1.031953e-17
69.7691 | 24.1342 | 24.39453 | 7.050499 | -0.2603336 | 17.33637 | 0.007663707 | 1.101715e-17
69.7791 | 24.0833 | 24.28971 | 7.049572 | -0.20641 | 17.23225 | 0.00788833 | 1.175495e-17
69.7891 | 24.0232 | 24.17539 | 7.048646 | -0.1521882 | 17.11863 | 0.008114767 | 1.253486e-17
69.7991 | 23.9397 | 24.05195 | 7.047721 | -0.1122452 | 16.99588 | 0.008342889 | 1.335887e-17
69.8091 | 23.8303 | 23.91978 | 7.046798 | -0.08947749 | 16.86441 | 0.008572573 | 1.422905e-17
69.8191 | 23.6939 | 23.7793 | 7.045876 | -0.08539596 | 16.72462 | 0.0088037 | 1.51476e-17
69.8291 | 23.5492 | 23.63093 | 7.044956 | -0.08172905 | 16.57694 | 0.009036161 | 1.611679e-17
69.8391 | 23.3875 | 23.47512 | 7.044037 | -0.08761652 | 16.42181 | 0.009269854 | 1.713899e-17
69.8491 | 23.203 | 23.31231 | 7.043119 | -0.1093067 | 16.25968 | 0.009504686 | 1.821672e-17
69.8591 | 23.0065 | 23.14296 | 7.042203 | -0.1364562 | 16.09101 | 0.009740574 | 1.935258e-17
69.8691 | 22.7781 | 22.96753 | 7.041288 | -0.1894276 | 15.91626 | 0.009977445 | 2.054934e-17
69.8791 | 22.5506 | 22.78649 | 7.040374 | -0.2358883 | 15.7359 | 0.01021524 | 2.180987e-17
69.8891 | 22.3073 | 22.6003 | 7.039462 | -0.2930022 | 15.55039 | 0.0104539 | 2.313722e-17
69.8991 | 22.0462 | 22.40944 | 7.038551 | -0.3632365 | 15.36019 | 0.0106934 | 2.453459e-17
69.9091 | 21.77 | 22.21435 | 7.037642 | -0.4443532 | 15.16578 | 0.0109337 | 2.600534e-17
69.9191 | 21.4864 | 22.01551 | 7.036734 | -0.5291116 | 14.9676 | 0.0111748 | 2.755304e-17
69.9291 | 21.1837 | 21.81336 | 7.035827 | -0.6296634 | 14.76612 | 0.0114167 | 2.918144e-17
69.9391 | 20.8775 | 21.60835 | 7.034922 | -0.7308492 | 14.56177 | 0.01165941 | 3.089449e-17
69.9491 | 20.5531 | 21.4009 | 7.034018 | -0.8478026 | 14.35498 | 0.01190295 | 3.269639e-17
69.959 | 20.2355 | 21.19359 | 7.033125 | -0.9580913 | 14.14832 | 0.01214497 | 3.457225e-17
69.969 | 19.9245 | 20.98255 | 7.032224 | -1.058047 | 13.93793 | 0.01239032 | 3.65644e-17
69.979 | 19.5793 | 20.77029 | 7.031324 | -1.190988 | 13.72633 | 0.01263667 | 3.865943e-17
69.989 | 19.2455 | 20.5572 | 7.030426 | -1.311699 | 13.51389 | 0.01288412 | 4.086261e-17
69.999 | 18.9056 | 20.34364 | 7.02953 | -1.43804 | 13.30098 | 0.01313273 | 4.317948e-17
70.009 | 18.5834 | 20.12996 | 7.028635 | -1.546557 | 13.08794 | 0.01338264 | 4.561596e-17
70.019 | 18.2332 | 19.91648 | 7.027741 | -1.683279 | 12.8751 | 0.01363394 | 4.81783e-17
70.029 | 17.8897 | 19.70352 | 7.026849 | -1.813819 | 12.66278 | 0.01388678 | 5.087314e-17
70.039 | 17.5673 | 19.49137 | 7.025958 | -1.924068 | 12.45127 | 0.01414129 | 5.370753e-17
70.049 | 17.2335 | 19.2803 | 7.025069 | -2.046801 | 12.24083 | 0.01439763 | 5.668893e-17
70.059 | 16.9023 | 19.07057 | 7.024181 | -2.168272 | 12.03173 | 0.01465596 | 5.982527e-17
70.069 | 16.5674 | 18.86242 | 7.023295 | -2.29502 | 11.82421 | 0.01491645 | 6.312496e-17
70.079 | 16.271 | 18.65606 | 7.02241 | -2.385065 | 11.61848 | 0.01517928 | 6.659692e-17
70.089 | 15.9439 | 18.45171 | 7.021527 | -2.507805 | 11.41473 | 0.01544465 | 7.025063e-17
70.099 | 15.6419 | 18.24953 | 7.020645 | -2.607627 | 11.21317 | 0.01571274 | 7.409614e-17
70.109 | 15.3318 | 18.04969 | 7.019765 | -2.717895 | 11.01395 | 0.01598377 | 7.814412e-17
70.119 | 15.0504 | 17.85236 | 7.018886 | -2.801961 | 10.81722 | 0.01625795 | 8.240591e-17
70.129 | 14.7588 | 17.65766 | 7.018009 | -2.898858 | 10.62311 | 0.0165355 | 8.689352e-17
70.139 | 14.4786 | 17.4657 | 7.017133 | -2.987105 | 10.43175 | 0.01681664 | 9.161973e-17
70.149 | 14.2033 | 17.27661 | 7.016259 | -3.073307 | 10.24325 | 0.01710161 | 9.659809e-17
70.159 | 13.9368 | 17.09045 | 7.015387 | -3.153654 | 10.05768 | 0.01739066 | 1.01843e-16
70.169 | 13.698 | 16.90732 | 7.014516 | -3.209324 | 9.875124 | 0.01768401 | 1.073697e-16
70.179 | 13.4434 | 16.72728 | 7.013646 | -3.28388 | 9.695652 | 0.01798192 | 1.131944e-16
70.189 | 13.2142 | 16.55038 | 7.012778 | -3.336177 | 9.519315 | 0.01828465 | 1.193343e-16
70.199 | 12.9824 | 16.37666 | 7.011912 | -3.394259 | 9.346155 | 0.01859247 | 1.258078e-16
70.209 | 12.7822 | 16.20616 | 7.011047 | -3.423955 | 9.176203 | 0.01890562 | 1.326342e-16
70.219 | 12.5587 | 16.03889 | 7.010184 | -3.480192 | 9.009484 | 0.0192244 | 1.398342e-16
70.229 | 12.3583 | 15.87488 | 7.009322 | -3.516582 | 8.84601 | 0.01954906 | 1.474296e-16
70.239 | 12.1725 | 15.71413 | 7.008462 | -3.541632 | 8.68579 | 0.0198799 | 1.554438e-16
70.249 | 11.992 | 15.55664 | 7.007604 | -3.564641 | 8.52882 | 0.0202172 | 1.639013e-16
70.259 | 11.8224 | 15.4024 | 7.006747 | -3.580001 | 8.375093 | 0.02056126 | 1.728285e-16
70.269 | 11.6462 | 15.2514 | 7.005892 | -3.6052 | 8.224596 | 0.02091236 | 1.822532e-16
70.279 | 11.4889 | 15.10362 | 7.005038 | -3.614717 | 8.077309 | 0.02127082 | 1.92205e-16
70.289 | 11.339 | 14.95903 | 7.004186 | -3.62003 | 7.933207 | 0.02163694 | 2.027154e-16
70.299 | 11.1988 | 14.81761 | 7.003336 | -3.618809 | 7.792262 | 0.02201103 | 2.138179e-16
70.309 | 11.0607 | 14.67932 | 7.002487 | -3.618622 | 7.654441 | 0.02239343 | 2.255479e-16
70.319 | 10.9232 | 14.54413 | 7.00164 | -3.620933 | 7.519709 | 0.02278445 | 2.379433e-16
70.329 | 10.8128 | 14.412 | 7.000794 | -3.599203 | 7.388024 | 0.02318443 | 2.510441e-16
70.339 | 10.6959 | 14.28289 | 6.99995 | -3.586991 | 7.259347 | 0.02359371 | 2.648931e-16
70.349 | 10.5841 | 14.15675 | 6.999108 | -3.572652 | 7.133632 | 0.02401263 | 2.795355e-16
70.359 | 10.481 | 14.03354 | 6.998268 | -3.55254 | 7.010831 | 0.02444156 | 2.950197e-16
70.369 | 10.3759 | 13.91321 | 6.997429 | -3.537308 | 6.890899 | 0.02488085 | 3.113969e-16
70.379 | 10.2929 | 13.79571 | 6.996591 | -3.502807 | 6.773785 | 0.02533088 | 3.287217e-16
70.389 | 10.2039 | 13.68099 | 6.995756 | -3.477086 | 6.659439 | 0.02579202 | 3.47052e-16
70.399 | 10.1143 | 13.569 | 6.994922 | -3.454695 | 6.547809 | 0.02626467 | 3.664497e-16
70.409 | 10.0342 | 13.45968 | 6.99409 | -3.425482 | 6.438843 | 0.02674922 | 3.869801e-16
70.419 | 9.9543 | 13.35299 | 6.993259 | -3.398693 | 6.332488 | 0.02724608 | 4.087133e-16
70.429 | 9.8873 | 13.24888 | 6.99243 | -3.361578 | 6.228692 | 0.02775566 | 4.317234e-16
70.439 | 9.8206 | 13.14728 | 6.991603 | -3.326682 | 6.127401 | 0.02827839 | 4.560895e-16
70.449 | 9.7447 | 13.04815 | 6.990778 | -3.303454 | 6.028562 | 0.0288147 | 4.818957e-16
70.459 | 9.6864 | 12.95144 | 6.989954 | -3.265041 | 5.932122 | 0.02936505 | 5.092313e-16
70.469 | 9.6392 | 12.85709 | 6.989132 | -3.217892 | 5.83803 | 0.02992989 | 5.381918e-16
70.479 | 9.5744 | 12.76505 | 6.988312 | -3.190652 | 5.746231 | 0.0305097 | 5.688783e-16
70.489 | 9.5306 | 12.67527 | 6.987493 | -3.144673 | 5.656675 | 0.03110495 | 6.013988e-16
70.499 | 9.4751 | 12.5877 | 6.986676 | -3.112601 | 5.569309 | 0.03171613 | 6.358681e-16
70.509 | 9.4284 | 12.50229 | 6.985861 | -3.073888 | 5.484084 | 0.03234376 | 6.724083e-16
70.519 | 9.393 | 12.41898 | 6.985048 | -3.025984 | 5.400948 | 0.03298835 | 7.111497e-16
70.529 | 9.3386 | 12.33774 | 6.984236 | -2.999139 | 5.319853 | 0.03365044 | 7.522306e-16
70.539 | 9.3022 | 12.25851 | 6.983426 | -2.956306 | 5.24075 | 0.03433056 | 7.957986e-16
70.5489 | 9.2616 | 12.18199 | 6.982626 | -2.920387 | 5.164339 | 0.03502212 | 8.415327e-16
70.5589 | 9.2269 | 12.10662 | 6.981819 | -2.879718 | 5.089059 | 0.03573982 | 8.905268e-16
70.5689 | 9.1926 | 12.03312 | 6.981015 | -2.840521 | 5.015628 | 0.03647727 | 9.425081e-16
70.5789 | 9.1625 | 11.96145 | 6.980212 | -2.798952 | 4.944005 | 0.03723508 | 9.976661e-16
70.5889 | 9.1265 | 11.89157 | 6.979411 | -2.765067 | 4.874142 | 0.03801386 | 1.056202e-15
70.5989 | 9.1013 | 11.82342 | 6.978611 | -2.722123 | 4.805997 | 0.03881423 | 1.118331e-15
70.6089 | 9.0808 | 11.75698 | 6.977814 | -2.676178 | 4.739528 | 0.03963685 | 1.184281e-15
70.6189 | 9.0508 | 11.69219 | 6.977018 | -2.641392 | 4.674691 | 0.04048238 | 1.254296e-15
70.6289 | 9.0271 | 11.62902 | 6.976224 | -2.601923 | 4.611448 | 0.04135148 | 1.328635e-15
70.6389 | 9.0101 | 11.56743 | 6.975432 | -2.557334 | 4.549757 | 0.04224485 | 1.407573e-15
70.6489 | 8.9765 | 11.50738 | 6.974641 | -2.530885 | 4.48958 | 0.04316319 | 1.491404e-15
70.6589 | 8.9644 | 11.44884 | 6.973853 | -2.48444 | 4.430879 | 0.04410722 | 1.58044e-15
70.6689 | 8.946 | 11.39176 | 6.973066 | -2.445761 | 4.373617 | 0.04507767 | 1.675014e-15
70.6789 | 8.9251 | 11.33611 | 6.972281 | -2.411014 | 4.317757 | 0.04607528 | 1.77548e-15
70.6889 | 8.9074 | 11.28186 | 6.971498 | -2.374464 | 4.263265 | 0.04710082 | 1.882214e-15
70.6989 | 8.8972 | 11.22898 | 6.970717 | -2.331776 | 4.210105 | 0.04815506 | 1.995617e-15
70.7089 | 8.8775 | 11.17742 | 6.969937 | -2.299919 | 4.158243 | 0.04923878 | 2.116116e-15
70.7189 | 8.861 | 11.12716 | 6.96916 | -2.266161 | 4.107648 | 0.05035277 | 2.244164e-15
70.7289 | 8.8489 | 11.07817 | 6.968384 | -2.22927 | 4.058288 | 0.05149785 | 2.380243e-15
70.7389 | 8.8334 | 11.03042 | 6.96761 | -2.197015 | 4.010131 | 0.05267482 | 2.524866e-15
70.7489 | 8.8217 | 10.98387 | 6.966838 | -2.162168 | 3.963146 | 0.05388452 | 2.678579e-15
70.7589 | 8.8111 | 10.9385 | 6.966067 | -2.1274 | 3.917305 | 0.05512775 | 2.84196e-15
70.7689 | 8.8022 | 10.89428 | 6.965299 | -2.092082 | 3.872578 | 0.05640538 | 3.015626e-15
70.7789 | 8.7855 | 10.85119 | 6.964532 | -2.065688 | 3.828938 | 0.05771822 | 3.20023e-15
70.7889 | 8.7711 | 10.80919 | 6.963768 | -2.038091 | 3.786357 | 0.05906712 | 3.396467e-15
70.7989 | 8.7672 | 10.76827 | 6.963005 | -2.001066 | 3.744808 | 0.06045291 | 3.605075e-15
70.8089 | 8.7609 | 10.72839 | 6.962244 | -1.967487 | 3.704267 | 0.06187642 | 3.826835e-15
70.8189 | 8.7417 | 10.68953 | 6.961485 | -1.94783 | 3.664706 | 0.06333848 | 4.062578e-15
70.8289 | 8.731 | 10.65167 | 6.960728 | -1.920671 | 3.626103 | 0.0648399 | 4.313184e-15
70.8389 | 8.7226 | 10.61479 | 6.959972 | -1.892187 | 3.588433 | 0.06638147 | 4.579586e-15
70.8489 | 8.7205 | 10.57886 | 6.959219 | -1.858355 | 3.551672 | 0.06796398 | 4.862772e-15
70.8589 | 8.703 | 10.54385 | 6.958467 | -1.840854 | 3.515799 | 0.06958818 | 5.163787e-15
70.8689 | 8.6978 | 10.50976 | 6.957718 | -1.811963 | 3.48079 | 0.0712548 | 5.48374e-15
70.8789 | 8.6956 | 10.47656 | 6.95697 | -1.78096 | 3.446625 | 0.07296453 | 5.823799e-15
70.8889 | 8.686 | 10.44422 | 6.956224 | -1.758225 | 3.413282 | 0.07471803 | 6.185203e-15
70.8989 | 8.6779 | 10.41274 | 6.955481 | -1.734838 | 3.380741 | 0.07651589 | 6.569257e-15
70.9089 | 8.6662 | 10.38208 | 6.954739 | -1.71588 | 3.348982 | 0.07835869 | 6.977338e-15
70.9189 | 8.6652 | 10.35223 | 6.953999 | -1.687032 | 3.317986 | 0.0802469 | 7.410901e-15
70.9289 | 8.6591 | 10.32318 | 6.95326 | -1.664076 | 3.287734 | 0.08218095 | 7.871475e-15
70.9389 | 8.6513 | 10.29489 | 6.952524 | -1.643593 | 3.258207 | 0.08416119 | 8.360669e-15
70.9489 | 8.6426 | 10.26737 | 6.95179 | -1.624766 | 3.229388 | 0.08618787 | 8.880178e-15
70.9589 | 8.6325 | 10.24058 | 6.951058 | -1.608077 | 3.201258 | 0.08826116 | 9.431776e-15
70.9689 | 8.6311 | 10.21451 | 6.950328 | -1.583409 | 3.173801 | 0.09038109 | 1.001733e-14
70.9789 | 8.6218 | 10.18915 | 6.949599 | -1.567347 | 3.147 | 0.09254762 | 1.063878e-14
70.9889 | 8.6196 | 10.16447 | 6.948873 | -1.544873 | 3.120839 | 0.09476052 | 1.129819e-14
70.9989 | 8.6163 | 10.14047 | 6.948148 | -1.524171 | 3.095303 | 0.09701947 | 1.199767e-14
71.0089 | 8.6142 | 10.11713 | 6.947426 | -1.502925 | 3.070375 | 0.09932396 | 1.273945e-14
71.0189 | 8.6061 | 10.09442 | 6.946705 | -1.488321 | 3.046042 | 0.1016733 | 1.352584e-14
71.0289 | 8.6003 | 10.07234 | 6.945987 | -1.472042 | 3.022288 | 0.1040667 | 1.435924e-14
71.0389 | 8.5987 | 10.05087 | 6.94527 | -1.452173 | 2.9991 | 0.106503 | 1.524216e-14
71.0489 | 8.5965 | 10.03 | 6.944556 | -1.4335 | 2.976464 | 0.1089809 | 1.617716e-14
71.0589 | 8.5932 | 10.00971 | 6.943843 | -1.416508 | 2.954366 | 0.1114991 | 1.71669e-14
71.0689 | 8.5852 | 9.989982 | 6.943132 | -1.404782 | 2.932794 | 0.1140557 | 1.821414e-14
71.0789 | 8.5859 | 9.970808 | 6.942424 | -1.384908 | 2.911736 | 0.1166487 | 1.932167e-14
71.0889 | 8.5823 | 9.952173 | 6.941717 | -1.369873 | 2.89118 | 0.1192759 | 2.049239e-14
71.0989 | 8.579 | 9.934061 | 6.941012 | -1.355061 | 2.871114 | 0.1219347 | 2.172923e-14
71.1089 | 8.5773 | 9.916459 | 6.94031 | -1.339159 | 2.851527 | 0.1246223 | 2.303519e-14
71.1189 | 8.5709 | 9.899354 | 6.939609 | -1.328454 | 2.83241 | 0.1273354 | 2.441331e-14
71.1288 | 8.5722 | 9.882901 | 6.938918 | -1.310701 | 2.81394 | 0.1300434 | 2.585177e-14
71.1388 | 8.5719 | 9.866744 | 6.938221 | -1.294844 | 2.795727 | 0.1327968 | 2.738262e-14
71.1488 | 8.5686 | 9.851046 | 6.937526 | -1.282446 | 2.777955 | 0.1355644 | 2.899483e-14
71.1588 | 8.5672 | 9.835791 | 6.936834 | -1.268591 | 2.760616 | 0.1383418 | 3.069147e-14
71.1688 | 8.5655 | 9.820969 | 6.936143 | -1.255469 | 2.743702 | 0.1411241 | 3.247558e-14
71.1788 | 8.5614 | 9.806567 | 6.935455 | -1.245167 | 2.727206 | 0.1439061 | 3.435016e-14
71.1888 | 8.56 | 9.792573 | 6.934768 | -1.232573 | 2.711122 | 0.1466825 | 3.631813e-14
71.1988 | 8.5593 | 9.778975 | 6.934084 | -1.219675 | 2.695444 | 0.1494474 | 3.838232e-14
71.2088 | 8.5568 | 9.765763 | 6.933401 | -1.208963 | 2.680167 | 0.1521947 | 4.054546e-14
71.2188 | 8.5559 | 9.752925 | 6.932721 | -1.197025 | 2.665286 | 0.154918 | 4.281011e-14
71.2288 | 8.557 | 9.74045 | 6.932043 | -1.18345 | 2.650797 | 0.1576106 | 4.517871e-14
71.2388 | 8.5564 | 9.72833 | 6.931366 | -1.17193 | 2.636698 | 0.1602656 | 4.76535e-14
71.2488 | 8.5608 | 9.716553 | 6.930692 | -1.155753 | 2.622985 | 0.1628759 | 5.023649e-14
71.2588 | 8.5579 | 9.705111 | 6.93002 | -1.147211 | 2.609656 | 0.1654342 | 5.292949e-14
71.2688 | 8.5567 | 9.693995 | 6.92935 | -1.137295 | 2.596711 | 0.1679329 | 5.573403e-14
71.2788 | 8.5593 | 9.683196 | 6.928682 | -1.123896 | 2.584149 | 0.1703646 | 5.865136e-14
71.2888 | 8.5634 | 9.672706 | 6.928016 | -1.109306 | 2.571969 | 0.1727216 | 6.168245e-14
71.2988 | 8.5648 | 9.662519 | 6.927352 | -1.097719 | 2.560171 | 0.1749963 | 6.482793e-14
71.3088 | 8.564 | 9.652628 | 6.926691 | -1.088628 | 2.548756 | 0.1771812 | 6.808809e-14
71.3188 | 8.5637 | 9.643026 | 6.926031 | -1.079326 | 2.537726 | 0.1792687 | 7.146288e-14
71.3288 | 8.5662 | 9.633707 | 6.925373 | -1.067507 | 2.527082 | 0.1812517 | 7.495189e-14
71.3388 | 8.5702 | 9.624667 | 6.924718 | -1.054467 | 2.516826 | 0.183123 | 7.85543e-14
71.3488 | 8.5724 | 9.615901 | 6.924064 | -1.043501 | 2.50696 | 0.184876 | 8.226896e-14
71.3588 | 8.5764 | 9.607403 | 6.923413 | -1.031003 | 2.497486 | 0.1865041 | 8.609433e-14
71.3688 | 8.5751 | 9.599172 | 6.922764 | -1.024072 | 2.488407 | 0.1880013 | 9.002847e-14
71.3788 | 8.5824 | 9.591204 | 6.922117 | -1.008804 | 2.479725 | 0.1893622 | 9.40691e-14
71.3888 | 8.5867 | 9.583496 | 6.921472 | -0.9967963 | 2.471443 | 0.1905817 | 9.821359e-14
71.3988 | 8.5903 | 9.576047 | 6.920829 | -0.9857468 | 2.463563 | 0.1916552 | 1.02459e-13
71.4088 | 8.5945 | 9.568854 | 6.920188 | -0.9743537 | 2.456087 | 0.192579 | 1.068019e-13
71.4188 | 8.5953 | 9.561916 | 6.919549 | -0.9666164 | 2.449017 | 0.1933497 | 1.112389e-13
71.4288 | 8.6037 | 9.555234 | 6.918913 | -0.951534 | 2.442356 | 0.1939649 | 1.157661e-13
71.4388 | 8.6083 | 9.548806 | 6.918278 | -0.9405065 | 2.436105 | 0.1944227 | 1.203794e-13
71.4488 | 8.6104 | 9.542634 | 6.917646 | -0.9322338 | 2.430266 | 0.1947219 | 1.250746e-13
71.4588 | 8.6133 | 9.536717 | 6.917016 | -0.9234167 | 2.424839 | 0.1948621 | 1.298473e-13
71.4688 | 8.6151 | 9.531056 | 6.916388 | -0.9159561 | 2.419825 | 0.1948436 | 1.34693e-13
71.4788 | 8.6242 | 9.525654 | 6.915762 | -0.9014538 | 2.415224 | 0.1946674 | 1.396071e-13
71.4888 | 8.6313 | 9.520511 | 6.915138 | -0.8892111 | 2.411037 | 0.1943353 | 1.44585e-13
71.4988 | 8.6322 | 9.515631 | 6.914517 | -0.8834305 | 2.407264 | 0.1938495 | 1.496221e-13
71.5088 | 8.6392 | 9.511014 | 6.913897 | -0.8718141 | 2.403904 | 0.1932133 | 1.547139e-13
71.5188 | 8.6436 | 9.506665 | 6.91328 | -0.8630647 | 2.400955 | 0.1924301 | 1.59856e-13
71.5288 | 8.6508 | 9.502585 | 6.912665 | -0.8517854 | 2.398416 | 0.1915043 | 1.650441e-13
71.5388 | 8.6564 | 9.498779 | 6.912052 | -0.8423794 | 2.396287 | 0.1904405 | 1.70274e-13
71.5488 | 8.6601 | 9.49525 | 6.911441 | -0.8351503 | 2.394565 | 0.1892441 | 1.75542e-13
71.5588 | 8.6684 | 9.492002 | 6.910832 | -0.8236018 | 2.393249 | 0.1879206 | 1.808444e-13
71.5688 | 8.6734 | 9.489038 | 6.910226 | -0.815638 | 2.392336 | 0.1864762 | 1.861777e-13
71.5788 | 8.6827 | 9.486363 | 6.909621 | -0.8036629 | 2.391825 | 0.184917 | 1.915388e-13
71.5888 | 8.6836 | 9.483981 | 6.909019 | -0.800381 | 2.391712 | 0.1832497 | 1.969252e-13
71.5988 | 8.6943 | 9.481897 | 6.908419 | -0.7875968 | 2.391997 | 0.1814811 | 2.023342e-13
71.6088 | 8.6977 | 9.480115 | 6.907821 | -0.7824151 | 2.392676 | 0.1796181 | 2.077638e-13
71.6188 | 8.7094 | 9.478641 | 6.907226 | -0.7692407 | 2.393747 | 0.1776677 | 2.132123e-13
71.6288 | 8.7152 | 9.477478 | 6.906632 | -0.7622785 | 2.395209 | 0.175637 | 2.186783e-13
71.6388 | 8.728 | 9.476634 | 6.906041 | -0.7486335 | 2.39706 | 0.1735329 | 2.241608e-13
71.6488 | 8.7367 | 9.476111 | 6.905452 | -0.739411 | 2.399297 | 0.1713625 | 2.296592e-13
71.6588 | 8.7413 | 9.475916 | 6.904865 | -0.7346161 | 2.401919 | 0.1691327 | 2.351732e-13
71.6688 | 8.7507 | 9.476054 | 6.90428 | -0.7253542 | 2.404924 | 0.1668502 | 2.407029e-13
71.6788 | 8.7586 | 9.476531 | 6.903698 | -0.7179309 | 2.408312 | 0.1645217 | 2.462486e-13
71.6888 | 8.7733 | 9.477351 | 6.903117 | -0.704051 | 2.41208 | 0.1621534 | 2.518112e-13
71.6988 | 8.7806 | 9.478521 | 6.902539 | -0.6979206 | 2.41623 | 0.1597516 | 2.573917e-13
71.7088 | 8.7873 | 9.480045 | 6.901963 | -0.6927448 | 2.420759 | 0.1573222 | 2.629914e-13
71.7187 | 8.7927 | 9.481909 | 6.901395 | -0.6892092 | 2.425619 | 0.1548955 | 2.68556e-13
71.7287 | 8.806 | 9.484156 | 6.900824 | -0.6781557 | 2.430904 | 0.1524278 | 2.741994e-13
71.7387 | 8.8234 | 9.486773 | 6.900254 | -0.6633734 | 2.43657 | 0.1499486 | 2.79868e-13
71.7487 | 8.8325 | 9.489768 | 6.899687 | -0.6572678 | 2.442618 | 0.1474628 | 2.855643e-13
71.7587 | 8.8374 | 9.493145 | 6.899122 | -0.6557445 | 2.449047 | 0.1449749 | 2.912908e-13
71.7687 | 8.8509 | 9.496909 | 6.89856 | -0.646009 | 2.45586 | 0.1424892 | 2.970506e-13
71.7787 | 8.8585 | 9.501067 | 6.897999 | -0.642567 | 2.463058 | 0.1400097 | 3.028468e-13
71.7887 | 8.876 | 9.505624 | 6.897441 | -0.6296238 | 2.470643 | 0.1375399 | 3.086826e-13
71.7987 | 8.8826 | 9.510585 | 6.896885 | -0.6279851 | 2.478617 | 0.1350833 | 3.145616e-13
71.8087 | 8.8949 | 9.515956 | 6.896331 | -0.6210564 | 2.486982 | 0.132643 | 3.204874e-13
71.8187 | 8.9043 | 9.521743 | 6.895779 | -0.6174432 | 2.495742 | 0.1302218 | 3.264638e-13
71.8287 | 8.9177 | 9.527951 | 6.89523 | -0.6102508 | 2.504898 | 0.1278224 | 3.324946e-13
71.8387 | 8.9318 | 9.534585 | 6.894683 | -0.6027853 | 2.514455 | 0.125447 | 3.385841e-13
71.8487 | 8.9418 | 9.54165 | 6.894138 | -0.5998498 | 2.524414 | 0.1230976 | 3.44736e-13
71.8587 | 8.9536 | 9.549155 | 6.893596 | -0.5955549 | 2.534783 | 0.1207765 | 3.509553e-13
71.8687 | 8.9681 | 9.557101 | 6.893055 | -0.5890011 | 2.545561 | 0.1184849 | 3.572457e-13
71.8787 | 8.9858 | 9.565496 | 6.892517 | -0.5796958 | 2.556754 | 0.1162244 | 3.636118e-13
71.8887 | 8.9946 | 9.574344 | 6.891981 | -0.5797438 | 2.568366 | 0.1139963 | 3.70058e-13
71.8987 | 9.0113 | 9.583651 | 6.891447 | -0.5723509 | 2.580402 | 0.1118016 | 3.765891e-13
71.9087 | 9.0213 | 9.59342 | 6.890916 | -0.5721202 | 2.592863 | 0.1096412 | 3.832092e-13
71.9187 | 9.0384 | 9.603662 | 6.890387 | -0.5652624 | 2.605759 | 0.1075161 | 3.899239e-13
71.9287 | 9.0574 | 9.614377 | 6.88986 | -0.556977 | 2.619091 | 0.1054265 | 3.967369e-13
71.9387 | 9.0731 | 9.625572 | 6.889335 | -0.5524715 | 2.632863 | 0.1033731 | 4.036535e-13
71.9487 | 9.0936 | 9.63725 | 6.888813 | -0.54365 | 2.647081 | 0.1013562 | 4.106782e-13
71.9587 | 9.1031 | 9.649418 | 6.888293 | -0.5463181 | 2.661749 | 0.09937603 | 4.178159e-13
71.9687 | 9.1206 | 9.66208 | 6.887775 | -0.54148 | 2.676872 | 0.09743264 | 4.250714e-13
71.9787 | 9.1478 | 9.67524 | 6.887259 | -0.5274405 | 2.692455 | 0.0955261 | 4.324494e-13
71.9887 | 9.1596 | 9.688904 | 6.886746 | -0.5293037 | 2.708501 | 0.0936563 | 4.399548e-13
71.9987 | 9.1835 | 9.703074 | 6.886235 | -0.5195741 | 2.725016 | 0.09182309 | 4.475923e-13
72.0087 | 9.2032 | 9.717755 | 6.885726 | -0.5145555 | 2.742003 | 0.09002623 | 4.553667e-13
72.0187 | 9.2253 | 9.732952 | 6.88522 | -0.5076516 | 2.759467 | 0.08826543 | 4.632828e-13
72.0287 | 9.2463 | 9.748666 | 6.884715 | -0.5023659 | 2.77741 | 0.08654031 | 4.713452e-13
72.0387 | 9.2645 | 9.764902 | 6.884213 | -0.5004016 | 2.795838 | 0.08485047 | 4.795588e-13
72.0487 | 9.2963 | 9.781661 | 6.883714 | -0.4853612 | 2.814752 | 0.08319541 | 4.879279e-13
72.0587 | 9.3232 | 9.798947 | 6.883216 | -0.4757475 | 2.834157 | 0.08157463 | 4.964573e-13
72.0687 | 9.3485 | 9.816762 | 6.882721 | -0.4682624 | 2.854054 | 0.07998759 | 5.051515e-13
72.0787 | 9.3722 | 9.835107 | 6.882228 | -0.4629071 | 2.874445 | 0.07843368 | 5.140147e-13
72.0887 | 9.3994 | 9.853983 | 6.881738 | -0.4545831 | 2.895333 | 0.0769123 | 5.230514e-13
72.0987 | 9.4291 | 9.87339 | 6.881249 | -0.4442904 | 2.916718 | 0.07542279 | 5.322657e-13
72.1087 | 9.4604 | 9.89333 | 6.880763 | -0.4329295 | 2.938602 | 0.07396451 | 5.416616e-13
72.1187 | 9.4935 | 9.9138 | 6.88028 | -0.4202995 | 2.960983 | 0.07253675 | 5.512432e-13
72.1287 | 9.5223 | 9.934799 | 6.879798 | -0.412499 | 2.983862 | 0.07113881 | 5.610142e-13
72.1387 | 9.557 | 9.956326 | 6.879319 | -0.3993258 | 3.007237 | 0.06976999 | 5.709782e-13
72.1487 | 9.587 | 9.978375 | 6.878842 | -0.3913747 | 3.031103 | 0.06842951 | 5.81138e-13
72.1587 | 9.6291 | 10.00095 | 6.878368 | -0.3718492 | 3.055465 | 0.06711679 | 5.914983e-13
72.1687 | 9.6664 | 10.02404 | 6.877895 | -0.3576375 | 3.080311 | 0.06583094 | 6.020606e-13
72.1787 | 9.7058 | 10.04763 | 6.877425 | -0.3418341 | 3.105638 | 0.06457123 | 6.128277e-13
72.1887 | 9.7449 | 10.07174 | 6.876958 | -0.3268401 | 3.131445 | 0.06333706 | 6.238034e-13
72.1987 | 9.7798 | 10.09634 | 6.876492 | -0.3165403 | 3.15772 | 0.06212756 | 6.349883e-13
72.2087 | 9.823 | 10.12143 | 6.876029 | -0.2984262 | 3.184455 | 0.06094197 | 6.463843e-13
72.2187 | 9.871 | 10.147 | 6.875568 | -0.2759954 | 3.211647 | 0.05977972 | 6.579942e-13
72.2287 | 9.9103 | 10.17303 | 6.87511 | -0.2627302 | 3.23928 | 0.05863995 | 6.698177e-13
72.2387 | 9.9568 | 10.19952 | 6.874654 | -0.2427207 | 3.267345 | 0.05752198 | 6.818561e-13
72.2487 | 9.9964 | 10.22645 | 6.8742 | -0.2300542 | 3.295829 | 0.05642512 | 6.941096e-13
72.2587 | 10.0444 | 10.25382 | 6.873748 | -0.2094158 | 3.324719 | 0.05534867 | 7.065781e-13
72.2687 | 10.0979 | 10.28159 | 6.873299 | -0.1836898 | 3.353999 | 0.05429194 | 7.192608e-13
72.2787 | 10.1445 | 10.30976 | 6.872852 | -0.1652592 | 3.383653 | 0.05325427 | 7.321568e-13
72.2887 | 10.191 | 10.33831 | 6.872407 | -0.1473059 | 3.413664 | 0.05223501 | 7.452644e-13
72.2987 | 10.2469 | 10.36721 | 6.871965 | -0.12031 | 3.444011 | 0.05123353 | 7.585815e-13
72.3086 | 10.2915 | 10.39615 | 6.871529 | -0.1046518 | 3.474364 | 0.05025888 | 7.71968e-13
72.3186 | 10.3464 | 10.4257 | 6.871092 | -0.07930358 | 3.505321 | 0.04929094 | 7.856932e-13
72.3286 | 10.391 | 10.45555 | 6.870656 | -0.06454605 | 3.536551 | 0.04833896 | 7.996181e-13
72.3386 | 10.4518 | 10.48565 | 6.870223 | -0.03385423 | 3.568029 | 0.0474024 | 8.13738e-13
72.3486 | 10.504 | 10.516 | 6.869792 | -0.01200157 | 3.599729 | 0.0464807 | 8.280479e-13
72.3586 | 10.5501 | 10.54656 | 6.869364 | 0.003539705 | 3.631623 | 0.04557333 | 8.425418e-13
72.3686 | 10.6051 | 10.5773 | 6.868938 | 0.02779824 | 3.663684 | 0.04467981 | 8.572133e-13
72.3786 | 10.6612 | 10.6082 | 6.868514 | 0.05300453 | 3.695882 | 0.04379964 | 8.720551e-13
72.3886 | 10.7119 | 10.63921 | 6.868092 | 0.07269028 | 3.728185 | 0.04293237 | 8.870593e-13
72.3986 | 10.7631 | 10.67031 | 6.867673 | 0.09278833 | 3.760561 | 0.04207755 | 9.022172e-13
72.4086 | 10.822 | 10.70147 | 6.867256 | 0.1205328 | 3.792976 | 0.04123478 | 9.175193e-13
72.4186 | 10.8649 | 10.73264 | 6.866842 | 0.1322589 | 3.825396 | 0.04040366 | 9.329553e-13
72.4286 | 10.9216 | 10.7638 | 6.866429 | 0.1578031 | 3.857784 | 0.03958381 | 9.485142e-13
72.4386 | 10.9743 | 10.7949 | 6.866019 | 0.179403 | 3.890103 | 0.03877489 | 9.641843e-13
72.4486 | 11.0225 | 10.8259 | 6.865612 | 0.1965971 | 3.922315 | 0.03797657 | 9.799527e-13
72.4586 | 11.0667 | 10.85677 | 6.865206 | 0.2099258 | 3.954379 | 0.03718854 | 9.95806e-13
72.4686 | 11.123 | 10.88747 | 6.864803 | 0.2355286 | 3.986257 | 0.03641053 | 1.01173e-12
72.4786 | 11.1677 | 10.91795 | 6.864403 | 0.2497482 | 4.017907 | 0.03564226 | 1.027709e-12
72.4886 | 11.2167 | 10.94817 | 6.864004 | 0.2685266 | 4.049285 | 0.03488349 | 1.043728e-12
72.4986 | 11.2646 | 10.97809 | 6.863608 | 0.2865066 | 4.080351 | 0.03413402 | 1.05977e-12
72.5086 | 11.3104 | 11.00767 | 6.863215 | 0.3027327 | 4.111059 | 0.03339363 | 1.075816e-12
72.5186 | 11.3496 | 11.03685 | 6.862823 | 0.3127488 | 4.141366 | 0.03266215 | 1.091849e-12
72.5286 | 11.3845 | 11.0656 | 6.862434 | 0.3188997 | 4.171226 | 0.03193942 | 1.10785e-12
72.5386 | 11.4354 | 11.09387 | 6.862048 | 0.3415308 | 4.200596 | 0.0312253 | 1.123798e-12
72.5486 | 11.4718 | 11.12161 | 6.861663 | 0.3501869 | 4.22943 | 0.03051968 | 1.139673e-12
72.5586 | 11.5171 | 11.14879 | 6.861281 | 0.3683132 | 4.257683 | 0.02982246 | 1.155453e-12
72.5686 | 11.5431 | 11.17535 | 6.860901 | 0.3677548 | 4.28531 | 0.02913357 | 1.171116e-12
72.5786 | 11.5801 | 11.20124 | 6.860524 | 0.3788552 | 4.312268 | 0.02845294 | 1.18664e-12
72.5886 | 11.618 | 11.22644 | 6.860149 | 0.3915586 | 4.338512 | 0.02778054 | 1.202002e-12
72.5986 | 11.6506 | 11.25089 | 6.859776 | 0.3997075 | 4.364 | 0.02711634 | 1.217179e-12
72.6086 | 11.6843 | 11.27456 | 6.859406 | 0.4097437 | 4.38869 | 0.02646034 | 1.232147e-12
72.6186 | 11.7082 | 11.29739 | 6.859038 | 0.4108065 | 4.412543 | 0.02581257 | 1.246881e-12
72.6286 | 11.7395 | 11.31937 | 6.858672 | 0.4201345 | 4.435521 | 0.02517306 | 1.261358e-12
72.6386 | 11.755 | 11.34044 | 6.858308 | 0.4145641 | 4.457586 | 0.02454184 | 1.275554e-12
72.6486 | 11.7863 | 11.36057 | 6.857947 | 0.4257291 | 4.478705 | 0.023919 | 1.289445e-12
72.6586 | 11.8139 | 11.37974 | 6.857589 | 0.4341608 | 4.498846 | 0.0233046 | 1.303006e-12
72.6686 | 11.825 | 11.39791 | 6.857232 | 0.427088 | 4.517981 | 0.02269874 | 1.316215e-12
72.6786 | 11.8473 | 11.41506 | 6.856878 | 0.4322363 | 4.536084 | 0.02210153 | 1.329048e-12
72.6886 | 11.8633 | 11.43117 | 6.856526 | 0.4321285 | 4.553132 | 0.02151307 | 1.341482e-12
72.6986 | 11.8699 | 11.44622 | 6.856177 | 0.4236833 | 4.569107 | 0.0209335 | 1.353497e-12
72.7086 | 11.8939 | 11.46018 | 6.855829 | 0.4337161 | 4.583992 | 0.02036295 | 1.365071e-12
72.7186 | 11.9037 | 11.47306 | 6.855485 | 0.4306395 | 4.597774 | 0.01980155 | 1.376182e-12
72.7286 | 11.9164 | 11.48484 | 6.855142 | 0.4315608 | 4.610448 | 0.01924945 | 1.386813e-12
72.7386 | 11.9246 | 11.49552 | 6.854802 | 0.4290845 | 4.622007 | 0.01870678 | 1.396945e-12
72.7486 | 11.9283 | 11.50509 | 6.854464 | 0.4232108 | 4.632452 | 0.01817371 | 1.40656e-12
72.7586 | 11.9403 | 11.51356 | 6.854128 | 0.4267362 | 4.641785 | 0.01765036 | 1.415642e-12
72.7686 | 11.9441 | 11.52095 | 6.853795 | 0.4231534 | 4.650015 | 0.01713689 | 1.424176e-12
72.7786 | 11.9374 | 11.52725 | 6.853464 | 0.4101507 | 4.657152 | 0.01663344 | 1.432149e-12
72.7886 | 11.9498 | 11.53249 | 6.853136 | 0.4173138 | 4.66321 | 0.01614013 | 1.439549e-12
72.7986 | 11.9411 | 11.53668 | 6.852809 | 0.4044232 | 4.66821 | 0.0156571 | 1.446364e-12
72.8086 | 11.9476 | 11.53984 | 6.852485 | 0.4077579 | 4.672172 | 0.01518446 | 1.452583e-12
72.8186 | 11.9396 | 11.54201 | 6.852164 | 0.3975919 | 4.675122 | 0.01472232 | 1.458201e-12
72.8286 | 11.94 | 11.5432 | 6.851845 | 0.3967967 | 4.677088 | 0.01427079 | 1.463208e-12
72.8386 | 11.9404 | 11.54346 | 6.851528 | 0.3969412 | 4.678101 | 0.01382995 | 1.467599e-12
72.8486 | 11.9353 | 11.54281 | 6.851213 | 0.3924903 | 4.678197 | 0.01339987 | 1.47137e-12
72.8586 | 11.9358 | 11.54129 | 6.850901 | 0.3945081 | 4.677411 | 0.01298062 | 1.474517e-12
72.8686 | 11.924 | 11.53895 | 6.850591 | 0.3850548 | 4.675782 | 0.01257226 | 1.477039e-12
72.8786 | 11.9236 | 11.53581 | 6.850283 | 0.3877887 | 4.673354 | 0.01217482 | 1.478936e-12
72.8885 | 11.9186 | 11.53197 | 6.84998 | 0.3866271 | 4.6702 | 0.01179212 | 1.480196e-12
72.8985 | 11.9131 | 11.5274 | 6.849677 | 0.3856971 | 4.666309 | 0.01141647 | 1.480851e-12
72.9085 | 11.9099 | 11.52218 | 6.849377 | 0.3877201 | 4.661752 | 0.01105176 | 1.480884e-12
72.9185 | 11.9065 | 11.51635 | 6.849078 | 0.3901468 | 4.656577 | 0.01069799 | 1.480302e-12
72.9285 | 11.9005 | 11.50997 | 6.848782 | 0.3905288 | 4.650834 | 0.01035513 | 1.479108e-12
72.9385 | 11.8929 | 11.50308 | 6.848488 | 0.3898153 | 4.644573 | 0.01002313 | 1.477309e-12
72.9485 | 11.8902 | 11.49574 | 6.848197 | 0.3944551 | 4.637846 | 0.009701942 | 1.474913e-12
72.9585 | 11.8858 | 11.488 | 6.847907 | 0.3977969 | 4.630704 | 0.00939149 | 1.471927e-12
72.9685 | 11.8868 | 11.47991 | 6.84762 | 0.4068877 | 4.6232 | 0.0090917 | 1.468361e-12
72.9785 | 11.88 | 11.47152 | 6.847336 | 0.4084752 | 4.615386 | 0.008802481 | 1.464224e-12
72.9885 | 11.8817 | 11.46289 | 6.847053 | 0.4188072 | 4.607316 | 0.00852373 | 1.459528e-12
72.9985 | 11.8752 | 11.45407 | 6.846773 | 0.4211309 | 4.59904 | 0.008255335 | 1.454283e-12
73.0085 | 11.8834 | 11.44511 | 6.846496 | 0.4382939 | 4.590613 | 0.007997176 | 1.448501e-12
73.0185 | 11.8745 | 11.43606 | 6.84622 | 0.4384439 | 4.582087 | 0.007749122 | 1.442196e-12
73.0285 | 11.8767 | 11.42697 | 6.845947 | 0.4497302 | 4.573511 | 0.007511033 | 1.435381e-12
73.0385 | 11.8775 | 11.4179 | 6.845677 | 0.4596016 | 4.564939 | 0.007282762 | 1.42807e-12
73.0485 | 11.8846 | 11.40889 | 6.845408 | 0.475708 | 4.55642 | 0.007064157 | 1.420276e-12
73.0585 | 11.88 | 11.4 | 6.845142 | 0.4800011 | 4.548002 | 0.006855055 | 1.412014e-12
73.0685 | 11.8841 | 11.39127 | 6.844878 | 0.4928324 | 4.539734 | 0.006655291 | 1.4033e-12
73.0785 | 11.8923 | 11.38274 | 6.844616 | 0.5095553 | 4.531664 | 0.006464692 | 1.394149e-12
73.0885 | 11.8984 | 11.37448 | 6.844357 | 0.5239244 | 4.523836 | 0.006283081 | 1.384576e-12
73.0985 | 11.9027 | 11.3665 | 6.8441 | 0.5361956 | 4.516294 | 0.006110278 | 1.374597e-12
73.1085 | 11.912 | 11.35887 | 6.843845 | 0.5531268 | 4.509082 | 0.005946099 | 1.364227e-12
73.1185 | 11.9234 | 11.35162 | 6.843593 | 0.5717758 | 4.502241 | 0.005790357 | 1.353484e-12
73.1285 | 11.9276 | 11.3448 | 6.843343 | 0.5828036 | 4.495811 | 0.005642862 | 1.342382e-12
73.1385 | 11.9393 | 11.33843 | 6.843095 | 0.6008723 | 4.48983 | 0.005503423 | 1.330937e-12
73.1485 | 11.9444 | 11.33255 | 6.842849 | 0.6118452 | 4.484334 | 0.005371848 | 1.319166e-12
73.1585 | 11.9588 | 11.32721 | 6.842606 | 0.6315874 | 4.479359 | 0.005247944 | 1.307085e-12
73.1685 | 11.9747 | 11.32243 | 6.842365 | 0.6522666 | 4.474937 | 0.005131517 | 1.29471e-12
73.1785 | 11.9746 | 11.31825 | 6.842126 | 0.6563506 | 4.471101 | 0.005022375 | 1.282056e-12
73.1885 | 11.9906 | 11.31469 | 6.84189 | 0.6759096 | 4.46788 | 0.004920324 | 1.269139e-12
73.1985 | 12.0023 | 11.31178 | 6.841655 | 0.6905155 | 4.465304 | 0.004825174 | 1.255975e-12
73.2085 | 12.02 | 11.30956 | 6.841423 | 0.7104416 | 4.463398 | 0.004736735 | 1.24258e-12
73.2185 | 12.0389 | 11.30804 | 6.841194 | 0.7308624 | 4.462189 | 0.004654818 | 1.228968e-12
73.2285 | 12.0541 | 11.30725 | 6.840966 | 0.7468544 | 4.4617 | 0.004579238 | 1.215154e-12
73.2385 | 12.0679 | 11.3072 | 6.840741 | 0.7606951 | 4.461954 | 0.00450981 | 1.201155e-12
73.2485 | 12.0816 | 11.30794 | 6.840519 | 0.7736634 | 4.462972 | 0.004446353 | 1.186984e-12
73.2585 | 12.1004 | 11.30946 | 6.840298 | 0.7909399 | 4.464773 | 0.00438869 | 1.172657e-12
73.2685 | 12.115 | 11.31179 | 6.84008 | 0.8032053 | 4.467378 | 0.004336646 | 1.158188e-12
73.2785 | 12.1399 | 11.31496 | 6.839864 | 0.8249431 | 4.470803 | 0.004290049 | 1.14359e-12
73.2885 | 12.1599 | 11.31896 | 6.83965 | 0.8409361 | 4.475065 | 0.004248731 | 1.128879e-12
73.2985 | 12.1737 | 11.32383 | 6.839438 | 0.8498692 | 4.48018 | 0.004212527 | 1.114068e-12
73.3085 | 12.1952 | 11.32957 | 6.839229 | 0.8656282 | 4.486162 | 0.004181278 | 1.09917e-12
73.3185 | 12.2171 | 11.3362 | 6.839022 | 0.8808988 | 4.493024 | 0.004154828 | 1.084199e-12
73.3285 | 12.2438 | 11.34373 | 6.838817 | 0.9000684 | 4.500782 | 0.004133024 | 1.069168e-12
73.3385 | 12.2668 | 11.35218 | 6.838614 | 0.9146248 | 4.509445 | 0.004115718 | 1.05409e-12
73.3485 | 12.2903 | 11.36154 | 6.838414 | 0.9287566 | 4.519027 | 0.004102766 | 1.038978e-12
73.3585 | 12.3145 | 11.37185 | 6.838216 | 0.9426517 | 4.529538 | 0.00409403 | 1.023843e-12
73.3685 | 12.3469 | 11.3831 | 6.83802 | 0.9638002 | 4.54099 | 0.004089375 | 1.008699e-12
73.3785 | 12.3715 | 11.39531 | 6.837827 | 0.9761918 | 4.553393 | 0.004088671 | 9.935559e-13
73.3885 | 12.3899 | 11.40848 | 6.837635 | 0.9814161 | 4.566757 | 0.004091792 | 9.784262e-13
73.3985 | 12.4217 | 11.42264 | 6.837446 | 0.999064 | 4.581091 | 0.004098618 | 9.633208e-13
73.4085 | 12.4558 | 11.43777 | 6.837259 | 1.018025 | 4.596407 | 0.004109032 | 9.482505e-13
73.4185 | 12.4782 | 11.45391 | 6.837075 | 1.024291 | 4.612712 | 0.004122924 | 9.332257e-13
73.4285 | 12.5194 | 11.47105 | 6.836892 | 1.048352 | 4.630016 | 0.004140185 | 9.182565e-13
73.4385 | 12.5448 | 11.4892 | 6.836712 | 1.055598 | 4.648329 | 0.004160715 | 9.033528e-13
73.4485 | 12.5811 | 11.50838 | 6.836534 | 1.072722 | 4.66766 | 0.004184416 | 8.88524e-13
73.4585 | 12.61 | 11.52859 | 6.836358 | 1.081412 | 4.688018 | 0.004211195 | 8.737789e-13
73.4685 | 12.6531 | 11.54984 | 6.836185 | 1.10326 | 4.709414 | 0.004240964 | 8.591263e-13
73.4784 | 12.6883 | 11.57191 | 6.836015 | 1.116392 | 4.731619 | 0.004273293 | 8.447181e-13
73.4884 | 12.7255 | 11.59526 | 6.835846 | 1.130238 | 4.755108 | 0.004308769 | 8.302738e-13
73.4984 | 12.7645 | 11.61969 | 6.835679 | 1.144811 | 4.779663 | 0.004347 | 8.159454e-13
73.5084 | 12.7951 | 11.6452 | 6.835514 | 1.149904 | 4.805294 | 0.004387916 | 8.017401e-13
73.5184 | 12.836 | 11.6718 | 6.835351 | 1.164203 | 4.832014 | 0.004431452 | 7.876646e-13
73.5284 | 12.8804 | 11.6995 | 6.835191 | 1.180898 | 4.859833 | 0.004477547 | 7.737251e-13
73.5384 | 12.9149 | 11.72832 | 6.835033 | 1.186579 | 4.888761 | 0.004526144 | 7.599274e-13
73.5484 | 12.9625 | 11.75827 | 6.834877 | 1.204233 | 4.918812 | 0.004577192 | 7.462771e-13
73.5584 | 13.0023 | 11.78935 | 6.834723 | 1.212949 | 4.949997 | 0.004630643 | 7.327793e-13
73.5684 | 13.0529 | 11.82159 | 6.834571 | 1.231313 | 4.982329 | 0.004686453 | 7.194386e-13
73.5784 | 13.0917 | 11.85499 | 6.834422 | 1.236712 | 5.015822 | 0.004744583 | 7.062594e-13
73.5884 | 13.1386 | 11.88957 | 6.834275 | 1.249033 | 5.050488 | 0.004804997 | 6.932455e-13
73.5984 | 13.1936 | 11.92534 | 6.83413 | 1.26826 | 5.086342 | 0.004867665 | 6.804007e-13
73.6084 | 13.2283 | 11.96232 | 6.833987 | 1.265982 | 5.123399 | 0.004932557 | 6.67728e-13
73.6184 | 13.2789 | 12.00052 | 6.833846 | 1.27838 | 5.161674 | 0.004999651 | 6.552302e-13
73.6284 | 13.3206 | 12.03996 | 6.833707 | 1.28064 | 5.201183 | 0.005068927 | 6.429099e-13
73.6384 | 13.3661 | 12.08066 | 6.833571 | 1.285445 | 5.241944 | 0.005140368 | 6.307693e-13
73.6484 | 13.43 | 12.12262 | 6.833437 | 1.307378 | 5.283972 | 0.005213961 | 6.188101e-13
73.6584 | 13.4582 | 12.16588 | 6.833305 | 1.29232 | 5.327286 | 0.005289699 | 6.07034e-13
73.6684 | 13.5122 | 12.21045 | 6.833175 | 1.301754 | 5.371903 | 0.005367573 | 5.954421e-13
73.6784 | 13.5649 | 12.25634 | 6.833047 | 1.308561 | 5.417845 | 0.005447583 | 5.840353e-13
73.6884 | 13.618 | 12.30358 | 6.832921 | 1.314419 | 5.46513 | 0.00552973 | 5.728144e-13
73.6984 | 13.6646 | 12.35219 | 6.832798 | 1.31241 | 5.513779 | 0.005614016 | 5.617797e-13
73.7084 | 13.7196 | 12.40219 | 6.832676 | 1.31741 | 5.563813 | 0.005700451 | 5.509313e-13
73.7184 | 13.769 | 12.4536 | 6.832557 | 1.3154 | 5.615254 | 0.005789043 | 5.402692e-13
73.7284 | 13.8163 | 12.50645 | 6.83244 | 1.309854 | 5.668126 | 0.005879807 | 5.29793e-13
73.7384 | 13.8745 | 12.56075 | 6.832325 | 1.31375 | 5.722453 | 0.005972758 | 5.195023e-13
73.7484 | 13.9261 | 12.61654 | 6.832212 | 1.309563 | 5.778257 | 0.006067916 | 5.093961e-13
73.7584 | 13.9826 | 12.67383 | 6.832101 | 1.308769 | 5.835565 | 0.006165302 | 4.994737e-13
73.7684 | 14.0236 | 12.73266 | 6.831993 | 1.29094 | 5.894402 | 0.006264942 | 4.897338e-13
73.7784 | 14.0833 | 12.79305 | 6.831886 | 1.290252 | 5.954795 | 0.006366861 | 4.801752e-13
73.7884 | 14.1415 | 12.85503 | 6.831782 | 1.286474 | 6.016774 | 0.006471092 | 4.707965e-13
73.7984 | 14.2009 | 12.91862 | 6.831679 | 1.282279 | 6.080364 | 0.006577665 | 4.615961e-13
73.8084 | 14.2624 | 12.98386 | 6.831579 | 1.278538 | 6.145596 | 0.006686616 | 4.525723e-13
73.8184 | 14.3198 | 13.05078 | 6.831481 | 1.26902 | 6.212501 | 0.006797982 | 4.437232e-13
73.8284 | 14.3808 | 13.11941 | 6.831385 | 1.261394 | 6.281109 | 0.006911803 | 4.350469e-13
73.8384 | 14.4504 | 13.18977 | 6.831291 | 1.26063 | 6.351451 | 0.007028119 | 4.265413e-13
73.8484 | 14.5088 | 13.26191 | 6.831199 | 1.246892 | 6.423562 | 0.007146977 | 4.182043e-13
73.8584 | 14.5815 | 13.33585 | 6.83111 | 1.245649 | 6.497473 | 0.007268422 | 4.100336e-13
73.8684 | 14.6508 | 13.41164 | 6.831022 | 1.239164 | 6.573221 | 0.007392504 | 4.02027e-13
73.8784 | 14.7067 | 13.4893 | 6.830936 | 1.217405 | 6.65084 | 0.007519271 | 3.94182e-13
73.8884 | 14.7778 | 13.56887 | 6.830853 | 1.208932 | 6.730367 | 0.007648778 | 3.864963e-13
73.8984 | 14.8408 | 13.65039 | 6.830771 | 1.19041 | 6.811837 | 0.007781079 | 3.789673e-13
73.9084 | 14.9279 | 13.7339 | 6.830692 | 1.194001 | 6.895291 | 0.00791623 | 3.715924e-13
73.9184 | 15.0041 | 13.81943 | 6.830614 | 1.184667 | 6.980765 | 0.008054289 | 3.643691e-13
73.9284 | 15.0824 | 13.90703 | 6.830539 | 1.175366 | 7.068299 | 0.008195318 | 3.572949e-13
73.9384 | 15.1564 | 13.99674 | 6.830466 | 1.15966 | 7.157935 | 0.008339377 | 3.503669e-13
73.9484 | 15.2417 | 14.08859 | 6.830394 | 1.153106 | 7.249713 | 0.008486531 | 3.435827e-13
73.9584 | 15.3129 | 14.18264 | 6.830325 | 1.130264 | 7.343674 | 0.008636843 | 3.369394e-13
73.9684 | 15.4104 | 14.27891 | 6.830258 | 1.131489 | 7.439863 | 0.008790382 | 3.304344e-13
73.9784 | 15.5005 | 14.37746 | 6.830193 | 1.12304 | 7.53832 | 0.008947215 | 3.24065e-13
73.9884 | 15.5847 | 14.47833 | 6.83013 | 1.106372 | 7.639091 | 0.00910741 | 3.178285e-13
73.9984 | 15.6647 | 14.58156 | 6.830069 | 1.08314 | 7.74222 | 0.00927104 | 3.117222e-13
74.0084 | 15.7603 | 14.6872 | 6.83001 | 1.073099 | 7.847753 | 0.009438176 | 3.057433e-13
74.0184 | 15.8473 | 14.79529 | 6.829952 | 1.052005 | 7.955733 | 0.009608888 | 2.998892e-13
74.0284 | 15.9466 | 14.90589 | 6.829897 | 1.04071 | 8.066209 | 0.009783253 | 2.941571e-13
74.0384 | 16.0663 | 15.01903 | 6.829844 | 1.047269 | 8.179225 | 0.009961343 | 2.885444e-13
74.0484 | 16.1605 | 15.13477 | 6.829793 | 1.025734 | 8.294829 | 0.01014323 | 2.830484e-13
74.0583 | 16.2715 | 15.25197 | 6.829745 | 1.01953 | 8.411899 | 0.01032716 | 2.777206e-13
74.0683 | 16.3737 | 15.37301 | 6.829697 | 1.000694 | 8.532792 | 0.01051684 | 2.724489e-13
74.0783 | 16.489 | 15.49677 | 6.829652 | 0.9922251 | 8.656412 | 0.01071054 | 2.672861e-13
74.0883 | 16.5998 | 15.62332 | 6.829609 | 0.9764753 | 8.782807 | 0.01090835 | 2.622295e-13
74.0983 | 16.7358 | 15.7527 | 6.829568 | 0.9830986 | 8.912023 | 0.01111033 | 2.572765e-13
74.1083 | 16.8448 | 15.88495 | 6.829529 | 0.9598482 | 9.044107 | 0.01131657 | 2.524247e-13
74.1183 | 16.9766 | 16.02012 | 6.829491 | 0.9564802 | 9.179101 | 0.01152713 | 2.476714e-13
74.1283 | 17.0935 | 16.15825 | 6.829456 | 0.9352474 | 9.317055 | 0.01174209 | 2.430142e-13
74.1383 | 17.2368 | 16.29939 | 6.829423 | 0.9374069 | 9.458009 | 0.01196151 | 2.384506e-13
74.1483 | 17.3773 | 16.44358 | 6.829391 | 0.9337174 | 9.602006 | 0.01218548 | 2.339782e-13
74.1583 | 17.5106 | 16.59086 | 6.829362 | 0.9197353 | 9.749089 | 0.01241405 | 2.295945e-13
74.1683 | 17.6729 | 16.74128 | 6.829334 | 0.9316217 | 9.899297 | 0.01264729 | 2.252972e-13
74.1783 | 17.8238 | 16.89486 | 6.829308 | 0.9289379 | 10.05267 | 0.01288527 | 2.210838e-13
74.1883 | 17.9951 | 17.05165 | 6.829285 | 0.9434486 | 10.20924 | 0.01312803 | 2.169521e-13
74.1983 | 18.1487 | 17.21168 | 6.829263 | 0.9370202 | 10.36904 | 0.01337564 | 2.128998e-13
74.2083 | 18.3199 | 17.37498 | 6.829243 | 0.9449217 | 10.53211 | 0.01362815 | 2.089246e-13
74.2183 | 18.4809 | 17.54158 | 6.829225 | 0.9393246 | 10.69846 | 0.0138856 | 2.050243e-13
74.2283 | 18.6608 | 17.71149 | 6.829209 | 0.9493055 | 10.86814 | 0.01414803 | 2.011966e-13
74.2383 | 18.8625 | 17.88476 | 6.829195 | 0.9777444 | 11.04115 | 0.01441548 | 1.974394e-13
74.2483 | 19.0354 | 18.06138 | 6.829183 | 0.9740228 | 11.21751 | 0.01468797 | 1.937506e-13
74.2583 | 19.2437 | 18.24137 | 6.829172 | 1.002329 | 11.39723 | 0.01496553 | 1.90128e-13
74.2683 | 19.4618 | 18.42474 | 6.829164 | 1.037059 | 11.58033 | 0.01524816 | 1.865695e-13
74.2783 | 19.6596 | 18.61149 | 6.829157 | 1.048109 | 11.7668 | 0.01553587 | 1.830732e-13
74.2883 | 19.8708 | 18.80162 | 6.829152 | 1.069183 | 11.95664 | 0.01582866 | 1.79637e-13
74.2983 | 20.1108 | 18.99511 | 6.829149 | 1.115694 | 12.14983 | 0.0161265 | 1.76259e-13
74.3083 | 20.3588 | 19.19194 | 6.829148 | 1.166861 | 12.34636 | 0.01642937 | 1.729372e-13
74.3183 | 20.5954 | 19.39209 | 6.829149 | 1.203308 | 12.54621 | 0.01673723 | 1.696697e-13
74.3283 | 20.8513 | 19.59553 | 6.829152 | 1.255768 | 12.74933 | 0.01705004 | 1.664546e-13
74.3383 | 21.0858 | 19.80221 | 6.829156 | 1.283585 | 12.95569 | 0.01736771 | 1.632903e-13
74.3483 | 21.3554 | 20.01209 | 6.829162 | 1.34331 | 13.16524 | 0.01769017 | 1.601747e-13
74.3583 | 21.6116 | 20.22509 | 6.829171 | 1.386506 | 13.37791 | 0.01801732 | 1.571064e-13
74.3683 | 21.8962 | 20.44116 | 6.829181 | 1.455044 | 13.59363 | 0.01834906 | 1.540834e-13
74.3783 | 22.2 | 20.66019 | 6.829192 | 1.539807 | 13.81232 | 0.01868524 | 1.511043e-13
74.3883 | 22.4941 | 20.88211 | 6.829206 | 1.611987 | 14.03388 | 0.01902573 | 1.481674e-13
74.3983 | 22.7927 | 21.10681 | 6.829221 | 1.685895 | 14.25821 | 0.01937034 | 1.452711e-13
74.4083 | 23.0953 | 21.33415 | 6.829239 | 1.761146 | 14.4852 | 0.0197189 | 1.424139e-13
74.4183 | 23.424 | 21.56403 | 6.829257 | 1.859971 | 14.7147 | 0.0200712 | 1.395945e-13
74.4283 | 23.7487 | 21.79628 | 6.829278 | 1.952422 | 14.94657 | 0.02042699 | 1.368114e-13
74.4383 | 24.0963 | 22.03075 | 6.829301 | 2.065551 | 15.18066 | 0.02078604 | 1.340633e-13
74.4483 | 24.4437 | 22.26727 | 6.829325 | 2.176435 | 15.41679 | 0.02114806 | 1.313489e-13
74.4583 | 24.7709 | 22.50564 | 6.829351 | 2.26526 | 15.65478 | 0.02151276 | 1.28667e-13
74.4683 | 25.1195 | 22.74567 | 6.829379 | 2.373828 | 15.89441 | 0.02187982 | 1.260166e-13
74.4783 | 25.4726 | 22.98714 | 6.829409 | 2.485458 | 16.13548 | 0.02224888 | 1.233964e-13
74.4883 | 25.8235 | 23.22982 | 6.82944 | 2.59368 | 16.37776 | 0.02261958 | 1.208055e-13
74.4983 | 26.1984 | 23.47346 | 6.829473 | 2.724938 | 16.621 | 0.02299152 | 1.182431e-13
74.5083 | 26.6079 | 23.7178 | 6.829508 | 2.890098 | 16.86493 | 0.0233643 | 1.157081e-13
74.5183 | 26.9747 | 23.96257 | 6.829544 | 3.012129 | 17.10929 | 0.02373746 | 1.131999e-13
74.5283 | 27.3647 | 24.20748 | 6.829583 | 3.157223 | 17.35378 | 0.02411055 | 1.107178e-13
74.5383 | 27.7469 | 24.45222 | 6.829623 | 3.294677 | 17.59812 | 0.02448308 | 1.082612e-13
74.5483 | 28.1493 | 24.69649 | 6.829664 | 3.452808 | 17.84197 | 0.02485456 | 1.058295e-13
74.5583 | 28.5412 | 24.93996 | 6.829708 | 3.601237 | 18.08503 | 0.02522446 | 1.034222e-13
74.5683 | 28.9133 | 25.1823 | 6.829753 | 3.731001 | 18.32695 | 0.02559224 | 1.010391e-13
74.5783 | 29.314 | 25.42316 | 6.8298 | 3.890841 | 18.5674 | 0.02595735 | 9.867988e-14
74.5883 | 29.7243 | 25.66219 | 6.829848 | 4.062115 | 18.80602 | 0.02631921 | 9.634426e-14
74.5983 | 30.0896 | 25.89902 | 6.829898 | 4.190577 | 19.04245 | 0.02667725 | 9.403219e-14
74.6083 | 30.4851 | 26.13331 | 6.82995 | 4.351789 | 19.27633 | 0.02703089 | 9.174365e-14
74.6183 | 30.9044 | 26.36468 | 6.830004 | 4.539722 | 19.5073 | 0.02737953 | 8.947866e-14
74.6283 | 31.2872 | 26.59276 | 6.830059 | 4.694442 | 19.73498 | 0.02772256 | 8.723735e-14
74.6383 | 31.627 | 26.81718 | 6.830115 | 4.809822 | 19.959 | 0.02805938 | 8.501993e-14
74.6482 | 32.0428 | 27.03534 | 6.830173 | 5.007458 | 20.17678 | 0.02838607 | 8.284827e-14
74.6582 | 32.4102 | 27.2514 | 6.830233 | 5.158802 | 20.39246 | 0.02870878 | 8.067925e-14
74.6682 | 32.8132 | 27.46271 | 6.830295 | 5.350495 | 20.60339 | 0.0290235 | 7.85351e-14
74.6782 | 33.1532 | 27.66892 | 6.830358 | 5.48428 | 20.80923 | 0.02932968 | 7.641627e-14
74.6882 | 33.4947 | 27.8697 | 6.830423 | 5.625005 | 21.00965 | 0.02962674 | 7.432325e-14
74.6982 | 33.8171 | 28.0647 | 6.83049 | 5.752401 | 21.2043 | 0.02991413 | 7.225658e-14
74.7082 | 34.1076 | 28.25361 | 6.830558 | 5.853986 | 21.39286 | 0.03019133 | 7.021683e-14
74.7182 | 34.3995 | 28.43613 | 6.830627 | 5.963369 | 21.57505 | 0.03045783 | 6.82046e-14
74.7282 | 34.7228 | 28.61196 | 6.830698 | 6.110837 | 21.75055 | 0.03071315 | 6.622053e-14
74.7382 | 35.0145 | 28.78083 | 6.830771 | 6.233667 | 21.9191 | 0.03095683 | 6.426524e-14
74.7482 | 35.2977 | 28.94249 | 6.830846 | 6.355215 | 22.08045 | 0.03118844 | 6.233938e-14
74.7582 | 35.5107 | 29.09669 | 6.830922 | 6.41401 | 22.23436 | 0.0314076 | 6.044362e-14
74.7682 | 35.7254 | 29.24323 | 6.830999 | 6.482172 | 22.38061 | 0.03161392 | 5.857859e-14
74.7782 | 35.924 | 29.3819 | 6.831078 | 6.542098 | 22.51902 | 0.03180709 | 5.674493e-14
74.7882 | 36.1455 | 29.51254 | 6.831159 | 6.632956 | 22.6494 | 0.0319868 | 5.494326e-14
74.7982 | 36.3214 | 29.635 | 6.831241 | 6.686396 | 22.77161 | 0.0321528 | 5.317417e-14
74.8082 | 36.4573 | 29.74916 | 6.831325 | 6.708142 | 22.88553 | 0.03230488 | 5.143823e-14
74.8182 | 36.5739 | 29.8549 | 6.83141 | 6.718999 | 22.99105 | 0.03244283 | 4.973597e-14
74.8282 | 36.6385 | 29.95216 | 6.831496 | 6.686343 | 23.08809 | 0.03256653 | 4.806789e-14
74.8382 | 36.7002 | 30.04087 | 6.831585 | 6.659327 | 23.17661 | 0.03267587 | 4.643444e-14
74.8482 | 36.7563 | 30.12102 | 6.831674 | 6.635276 | 23.25658 | 0.03277079 | 4.483605e-14
74.8582 | 36.794 | 30.1926 | 6.831765 | 6.601402 | 23.32798 | 0.03285126 | 4.327306e-14
74.8682 | 36.8321 | 30.25562 | 6.831858 | 6.57648 | 23.39085 | 0.03291729 | 4.17458e-14
74.8782 | 36.7805 | 30.31014 | 6.831952 | 6.470361 | 23.44522 | 0.03296895 | 4.025452e-14
74.8882 | 36.7459 | 30.35622 | 6.832048 | 6.389681 | 23.49116 | 0.03300633 | 3.879943e-14
74.8982 | 36.6709 | 30.39395 | 6.832145 | 6.276948 | 23.52878 | 0.03302955 | 3.738069e-14
74.9082 | 36.5907 | 30.42346 | 6.832243 | 6.167244 | 23.55817 | 0.03303879 | 3.59984e-14
74.9182 | 36.4771 | 30.44487 | 6.832343 | 6.03223 | 23.57949 | 0.03303426 | 3.46526e-14
74.9282 | 36.3267 | 30.45836 | 6.832444 | 5.868343 | 23.5929 | 0.0330162 | 3.334328e-14
74.9382 | 36.2066 | 30.46409 | 6.832547 | 5.742506 | 23.59856 | 0.03298488 | 3.207038e-14
74.9482 | 35.9766 | 30.46229 | 6.832651 | 5.514312 | 23.5967 | 0.03294062 | 3.083377e-14
74.9582 | 35.8064 | 30.45316 | 6.832757 | 5.353239 | 23.58752 | 0.03288375 | 2.963328e-14
74.9682 | 35.5848 | 30.43695 | 6.832864 | 5.147847 | 23.57128 | 0.03281465 | 2.84687e-14
74.9782 | 35.3632 | 30.41393 | 6.832972 | 4.949274 | 23.54822 | 0.03273372 | 2.733974e-14
74.9882 | 35.1089 | 30.38435 | 6.833082 | 4.724549 | 23.51863 | 0.03264137 | 2.624608e-14
74.9982 | 34.843 | 30.34852 | 6.833193 | 4.494478 | 23.48279 | 0.03253806 | 2.518736e-14
75.0082 | 34.5734 | 30.30674 | 6.833305 | 4.266657 | 23.44101 | 0.03242426 | 2.416316e-14
75.0182 | 34.2896 | 30.25933 | 6.833419 | 4.030273 | 23.39361 | 0.03230044 | 2.317303e-14
75.0282 | 34.0011 | 30.20661 | 6.833534 | 3.794491 | 23.34091 | 0.03216713 | 2.221647e-14
75.0382 | 33.6827 | 30.14892 | 6.833651 | 3.533781 | 23.28324 | 0.03202482 | 2.129294e-14
75.0482 | 33.3542 | 30.08661 | 6.833768 | 3.267591 | 23.22097 | 0.03187407 | 2.04019e-14
75.0582 | 33.0149 | 30.02002 | 6.833887 | 2.994875 | 23.15442 | 0.03171539 | 1.954272e-14
75.0682 | 32.6711 | 29.94953 | 6.834008 | 2.721571 | 23.08397 | 0.03154934 | 1.871479e-14
75.0782 | 32.3422 | 29.87548 | 6.83413 | 2.466719 | 23.00997 | 0.03137647 | 1.791746e-14
75.0882 | 32.0067 | 29.79824 | 6.834253 | 2.20846 | 22.93279 | 0.03119732 | 1.715004e-14
75.0982 | 31.6596 | 29.71817 | 6.834377 | 1.941426 | 22.85278 | 0.03101245 | 1.641184e-14
75.1082 | 31.3143 | 29.63564 | 6.834503 | 1.678661 | 22.77031 | 0.03082239 | 1.570213e-14
75.1182 | 30.9645 | 29.551 | 6.83463 | 1.413495 | 22.68575 | 0.03062771 | 1.50202e-14
75.1282 | 30.6014 | 29.46462 | 6.834758 | 1.136781 | 22.59943 | 0.03042891 | 1.43653e-14
75.1382 | 30.2563 | 29.37684 | 6.834887 | 0.8794628 | 22.51172 | 0.03022654 | 1.373666e-14
75.1482 | 29.9159 | 29.288 | 6.835018 | 0.627896 | 22.42297 | 0.03002109 | 1.313354e-14
75.1582 | 29.5772 | 29.19846 | 6.83515 | 0.3787412 | 22.3335 | 0.02981307 | 1.255517e-14
75.1682 | 29.2414 | 29.10853 | 6.835283 | 0.1328725 | 22.24364 | 0.02960297 | 1.200077e-14
75.1782 | 28.9121 | 29.01853 | 6.835417 | -0.1064345 | 22.15373 | 0.02939124 | 1.146959e-14
75.1882 | 28.5887 | 28.92879 | 6.835552 | -0.340088 | 22.06406 | 0.02917833 | 1.096085e-14
75.1982 | 28.2763 | 28.83959 | 6.835689 | -0.563286 | 21.97493 | 0.02896468 | 1.04738e-14
75.2082 | 27.9722 | 28.75122 | 6.835827 | -0.7790159 | 21.88664 | 0.02875069 | 1.000768e-14
75.2182 | 27.674 | 28.66395 | 6.835966 | -0.9899494 | 21.79945 | 0.02853674 | 9.56174e-15
75.2281 | 27.3883 | 28.57886 | 6.836105 | -1.190556 | 21.71443 | 0.02832528 | 9.139399e-15
75.2381 | 27.1225 | 28.49454 | 6.836246 | -1.372045 | 21.63019 | 0.02811249 | 8.731439e-15
75.2481 | 26.8559 | 28.41207 | 6.836389 | -1.55617 | 21.54778 | 0.02790076 | 8.341487e-15
75.2581 | 26.6041 | 28.33165 | 6.836533 | -1.727547 | 21.46742 | 0.02769038 | 7.968841e-15
75.2681 | 26.3672 | 28.25347 | 6.836677 | -1.886271 | 21.38931 | 0.02748161 | 7.612813e-15
75.2781 | 26.1334 | 28.17773 | 6.836823 | -2.044328 | 21.31363 | 0.02727471 | 7.272732e-15
75.2881 | 25.9191 | 28.10458 | 6.83697 | -2.185482 | 21.24054 | 0.02706987 | 6.94794e-15
75.2981 | 25.7137 | 28.03418 | 6.837119 | -2.320478 | 21.17019 | 0.0268673 | 6.637798e-15
75.3081 | 25.5325 | 27.96665 | 6.837268 | -2.434149 | 21.10271 | 0.02666714 | 6.341683e-15
75.3181 | 25.3779 | 27.90211 | 6.837418 | -2.524206 | 21.03822 | 0.02646954 | 6.058992e-15
75.3281 | 25.2228 | 27.84064 | 6.83757 | -2.617844 | 20.9768 | 0.0262746 | 5.789137e-15
75.3381 | 25.0824 | 27.78234 | 6.837722 | -2.69994 | 20.91854 | 0.02608242 | 5.531553e-15
75.3481 | 24.9569 | 27.72725 | 6.837876 | -2.770352 | 20.86348 | 0.02589303 | 5.285689e-15
75.3581 | 24.8475 | 27.67542 | 6.83803 | -2.827921 | 20.81168 | 0.02570649 | 5.051017e-15
75.3681 | 24.7487 | 27.62687 | 6.838186 | -2.878169 | 20.76316 | 0.02552281 | 4.827024e-15
75.3781 | 24.6598 | 27.5816 | 6.838343 | -2.921801 | 20.71792 | 0.02534195 | 4.613219e-15
75.3881 | 24.588 | 27.53961 | 6.8385 | -2.951606 | 20.67594 | 0.0251639 | 4.409129e-15
75.3981 | 24.5303 | 27.50085 | 6.838659 | -2.970553 | 20.63721 | 0.0249886 | 4.214299e-15
75.4081 | 24.4809 | 27.4653 | 6.838819 | -2.984397 | 20.60166 | 0.02481596 | 4.028293e-15
75.4181 | 24.4488 | 27.43287 | 6.838979 | -2.984073 | 20.56925 | 0.0246459 | 3.850693e-15
75.4281 | 24.4449 | 27.4035 | 6.839141 | -2.958603 | 20.53988 | 0.02447828 | 3.681098e-15
75.4381 | 24.4423 | 27.37709 | 6.839304 | -2.934794 | 20.51348 | 0.02431299 | 3.519126e-15
75.4481 | 24.4445 | 27.35354 | 6.839467 | -2.909036 | 20.48992 | 0.02414987 | 3.364412e-15
75.4581 | 24.4693 | 27.33271 | 6.839632 | -2.863406 | 20.46909 | 0.02398876 | 3.216606e-15
75.4681 | 24.4839 | 27.31447 | 6.839797 | -2.830567 | 20.45084 | 0.02382949 | 3.075376e-15
75.4781 | 24.5329 | 27.29867 | 6.839964 | -2.765769 | 20.43503 | 0.02367186 | 2.940406e-15
75.4881 | 24.5725 | 27.28515 | 6.840131 | -2.71265 | 20.4215 | 0.02351567 | 2.811393e-15
75.4981 | 24.6388 | 27.27374 | 6.840299 | -2.634938 | 20.41008 | 0.02336072 | 2.688051e-15
75.5081 | 24.6987 | 27.26425 | 6.840468 | -2.565546 | 20.40057 | 0.0232068 | 2.570108e-15
75.5181 | 24.7474 | 27.25649 | 6.840638 | -2.509085 | 20.39279 | 0.02305367 | 2.457305e-15
75.5281 | 24.8195 | 27.25025 | 6.840809 | -2.430751 | 20.38654 | 0.02290112 | 2.349396e-15
75.5381 | 24.8983 | 27.24533 | 6.840981 | -2.347032 | 20.3816 | 0.02274892 | 2.24615e-15
75.5481 | 24.979 | 27.24151 | 6.841154 | -2.262511 | 20.37776 | 0.02259682 | 2.147344e-15
75.5581 | 25.0905 | 27.23856 | 6.841327 | -2.148065 | 20.37479 | 0.02244461 | 2.052771e-15
75.5681 | 25.1882 | 27.23626 | 6.841502 | -2.048063 | 20.37247 | 0.02229205 | 1.962232e-15
75.5781 | 25.2839 | 27.23437 | 6.841677 | -1.950473 | 20.37056 | 0.0221389 | 1.87554e-15
75.5881 | 25.3869 | 27.23265 | 6.841853 | -1.845755 | 20.36882 | 0.02198495 | 1.792517e-15
75.5981 | 25.4785 | 27.23086 | 6.842029 | -1.752364 | 20.367 | 0.02182995 | 1.712996e-15
75.6081 | 25.5637 | 27.22876 | 6.842207 | -1.665063 | 20.36488 | 0.02167371 | 1.636817e-15
75.6181 | 25.6826 | 27.2261 | 6.842385 | -1.543501 | 20.3622 | 0.021516 | 1.563831e-15
75.6281 | 25.7529 | 27.22263 | 6.842564 | -1.469733 | 20.35871 | 0.02135663 | 1.493894e-15
75.6381 | 25.8375 | 27.21811 | 6.842744 | -1.380613 | 20.35417 | 0.02119538 | 1.426873e-15
75.6481 | 25.9656 | 27.2123 | 6.842925 | -1.246695 | 20.34834 | 0.02103207 | 1.362639e-15
75.6581 | 26.0497 | 27.20493 | 6.843106 | -1.155232 | 20.34096 | 0.02086652 | 1.301072e-15
75.6681 | 26.1258 | 27.19578 | 6.843289 | -1.06998 | 20.33179 | 0.02069855 | 1.242058e-15
75.6781 | 26.2165 | 27.1846 | 6.843471 | -0.9681048 | 20.32061 | 0.02052802 | 1.185488e-15
75.6881 | 26.2923 | 27.17116 | 6.843655 | -0.8788636 | 20.30715 | 0.02035477 | 1.13126e-15
75.6981 | 26.3618 | 27.15522 | 6.843839 | -0.793425 | 20.29121 | 0.02017866 | 1.079276e-15
75.7081 | 26.4233 | 27.13656 | 6.844024 | -0.7132648 | 20.27254 | 0.01999957 | 1.029444e-15
75.7181 | 26.4812 | 27.11496 | 6.84421 | -0.633757 | 20.25093 | 0.01981738 | 9.816755e-16
75.7281 | 26.5381 | 27.09019 | 6.844396 | -0.5520882 | 20.22616 | 0.019632 | 9.35888e-16
75.7381 | 26.5878 | 27.06205 | 6.844583 | -0.4742506 | 20.19802 | 0.01944335 | 8.920019e-16
75.7481 | 26.5919 | 27.03035 | 6.844771 | -0.4384455 | 20.16632 | 0.01925136 | 8.499419e-16
75.7581 | 26.629 | 26.99488 | 6.844959 | -0.3658811 | 20.13087 | 0.01905597 | 8.096363e-16
75.7681 | 26.6353 | 26.95538 | 6.845148 | -0.3200849 | 20.09138 | 0.01885706 | 7.710132e-16
75.7781 | 26.6433 | 26.91187 | 6.845337 | -0.2685734 | 20.04788 | 0.01865479 | 7.340146e-16
75.7881 | 26.6467 | 26.86409 | 6.845527 | -0.2173939 | 20.00012 | 0.01844904 | 6.985746e-16
75.7981 | 26.6101 | 26.81191 | 6.845718 | -0.2018054 | 19.94795 | 0.01823984 | 6.646339e-16
75.8081 | 26.5991 | 26.75517 | 6.845909 | -0.1560699 | 19.89123 | 0.01802721 | 6.321357e-16
75.818 | 26.5633 | 26.6944 | 6.846099 | -0.1310982 | 19.83049 | 0.01781337 | 6.013296e-16
75.828 | 26.5253 | 26.62828 | 6.846291 | -0.1029828 | 19.7644 | 0.01759405 | 5.715425e-16
75.838 | 26.4558 | 26.55731 | 6.846484 | -0.1015122 | 19.69346 | 0.01737149 | 5.43042e-16
75.848 | 26.3934 | 26.48137 | 6.846678 | -0.08796749 | 19.61754 | 0.01714571 | 5.15779e-16
75.858 | 26.3141 | 26.40048 | 6.846872 | -0.08638477 | 19.5367 | 0.01691692 | 4.897098e-16
75.868 | 26.2103 | 26.31458 | 6.847066 | -0.1042754 | 19.45082 | 0.01668518 | 4.64789e-16
75.878 | 26.1111 | 26.22361 | 6.847261 | -0.1125135 | 19.3599 | 0.01645064 | 4.409739e-16
75.888 | 25.9982 | 26.12759 | 6.847456 | -0.1293912 | 19.26392 | 0.01621343 | 4.182231e-16
75.898 | 25.8847 | 26.02652 | 6.847652 | -0.1418173 | 19.16289 | 0.01597372 | 3.964972e-16
75.908 | 25.7526 | 25.92041 | 6.847849 | -0.1678149 | 19.05683 | 0.01573168 | 3.757578e-16
75.918 | 25.6185 | 25.80932 | 6.848045 | -0.190824 | 18.94579 | 0.01548749 | 3.559677e-16
75.928 | 25.4767 | 25.6933 | 6.848243 | -0.2165991 | 18.82982 | 0.01524135 | 3.370911e-16
75.938 | 25.316 | 25.57241 | 6.84844 | -0.2564109 | 18.70898 | 0.01499345 | 3.190933e-16
75.948 | 25.1443 | 25.44674 | 6.848639 | -0.3024437 | 18.58336 | 0.014744 | 3.019406e-16
75.958 | 24.9704 | 25.3164 | 6.848837 | -0.3459963 | 18.45307 | 0.01449322 | 2.856005e-16
75.968 | 24.7918 | 25.18134 | 6.849036 | -0.3895447 | 18.31807 | 0.01424122 | 2.700393e-16
75.978 | 24.5809 | 25.04198 | 6.849235 | -0.4610833 | 18.17876 | 0.01398843 | 2.552305e-16
75.988 | 24.4021 | 24.89831 | 6.849435 | -0.4962097 | 18.03514 | 0.01373497 | 2.41142e-16
75.998 | 24.1999 | 24.75047 | 6.849635 | -0.55057 | 17.88735 | 0.01348108 | 2.277451e-16
76.008 | 23.9895 | 24.59862 | 6.849835 | -0.6091216 | 17.73556 | 0.01322698 | 2.150118e-16
76.018 | 23.7718 | 24.44292 | 6.850036 | -0.6711247 | 17.57992 | 0.0129729 | 2.029147e-16
76.028 | 23.5542 | 24.28355 | 6.850237 | -0.7293525 | 17.4206 | 0.01271906 | 1.914276e-16
76.038 | 23.3261 | 24.12068 | 6.850439 | -0.7945848 | 17.25778 | 0.01246569 | 1.805247e-16
76.048 | 23.0932 | 23.95451 | 6.85064 | -0.8613072 | 17.09165 | 0.01221302 | 1.701813e-16
76.058 | 22.8708 | 23.78514 | 6.850842 | -0.9143403 | 16.92234 | 0.0119612 | 1.603726e-16
76.068 | 22.6349 | 23.61292 | 6.851044 | -0.9780151 | 16.75016 | 0.01171056 | 1.510765e-16
76.078 | 22.4034 | 23.43796 | 6.851247 | -1.034562 | 16.57525 | 0.01146124 | 1.4227e-16
76.088 | 22.1529 | 23.26048 | 6.85145 | -1.107584 | 16.39782 | 0.01121346 | 1.33931e-16
76.098 | 21.9077 | 23.08068 | 6.851652 | -1.172982 | 16.21806 | 0.0109674 | 1.260384e-16
76.108 | 21.6705 | 22.89876 | 6.851856 | -1.228265 | 16.03619 | 0.01072325 | 1.185718e-16
76.118 | 21.4293 | 22.71494 | 6.852059 | -1.285636 | 15.8524 | 0.0104812 | 1.115114e-16
76.128 | 21.1729 | 22.5294 | 6.852263 | -1.356501 | 15.6669 | 0.01024141 | 1.048381e-16
76.138 | 20.9457 | 22.34237 | 6.852466 | -1.396667 | 15.4799 | 0.01000405 | 9.853363e-17
76.148 | 20.6893 | 22.15404 | 6.85267 | -1.464739 | 15.2916 | 0.009769275 | 9.258019e-17
76.158 | 20.4535 | 21.96462 | 6.852875 | -1.511118 | 15.10221 | 0.009537234 | 8.69607e-17
76.168 | 20.2142 | 21.7743 | 6.853079 | -1.560104 | 14.91192 | 0.009308064 | 8.165873e-17
76.178 | 19.9718 | 21.58329 | 6.853283 | -1.611493 | 14.72093 | 0.009081893 | 7.665848e-17
76.188 | 19.7358 | 21.39178 | 6.853488 | -1.655982 | 14.52944 | 0.008858843 | 7.194476e-17
76.198 | 19.499 | 21.19996 | 6.853692 | -1.700958 | 14.33763 | 0.008639023 | 6.750299e-17
76.208 | 19.2597 | 21.00801 | 6.853897 | -1.748308 | 14.14569 | 0.008422536 | 6.331919e-17
76.218 | 19.0277 | 20.81611 | 6.854102 | -1.788414 | 13.9538 | 0.008209474 | 5.937994e-17
76.228 | 18.8052 | 20.62445 | 6.854307 | -1.819247 | 13.76214 | 0.007999919 | 5.567237e-17
76.238 | 18.5812 | 20.43318 | 6.854512 | -1.851981 | 13.57087 | 0.007793946 | 5.218422e-17
76.248 | 18.3629 | 20.24247 | 6.854717 | -1.879574 | 13.38017 | 0.007591619 | 4.890369e-17
76.258 | 18.1521 | 20.05249 | 6.854922 | -1.900388 | 13.19017 | 0.007392996 | 4.581957e-17
76.268 | 17.9317 | 19.86337 | 6.855127 | -1.93167 | 13.00104 | 0.007198123 | 4.292111e-17
76.278 | 17.7256 | 19.67527 | 6.855332 | -1.949667 | 12.81293 | 0.007007041 | 4.019808e-17
76.288 | 17.513 | 19.48831 | 6.855537 | -1.975313 | 12.62596 | 0.006819779 | 3.76407e-17
76.298 | 17.3148 | 19.30264 | 6.855743 | -1.987838 | 12.44026 | 0.00663636 | 3.523969e-17
76.308 | 17.1208 | 19.11836 | 6.855948 | -1.997564 | 12.25596 | 0.006456801 | 3.298618e-17
76.318 | 16.9323 | 18.93561 | 6.856153 | -2.003306 | 12.07317 | 0.006281109 | 3.087176e-17
76.328 | 16.7443 | 18.75447 | 6.856358 | -2.01017 | 11.892 | 0.006109285 | 2.888841e-17
76.338 | 16.5589 | 18.57506 | 6.856563 | -2.016157 | 11.71255 | 0.005941324 | 2.702854e-17
76.348 | 16.3901 | 18.39746 | 6.856767 | -2.007357 | 11.53491 | 0.005777214 | 2.528492e-17
76.358 | 16.2145 | 18.22176 | 6.856972 | -2.00726 | 11.35917 | 0.005616937 | 2.365072e-17
76.368 | 16.0503 | 18.04804 | 6.857177 | -1.997738 | 11.1854 | 0.005460468 | 2.211945e-17
76.378 | 15.8871 | 17.87637 | 6.857381 | -1.989265 | 11.01368 | 0.005307781 | 2.068497e-17
76.388 | 15.7319 | 17.7068 | 6.857586 | -1.974904 | 10.84406 | 0.005158841 | 1.934146e-17
76.3979 | 15.5823 | 17.54105 | 6.857788 | -1.958751 | 10.67825 | 0.005015032 | 1.809556e-17
76.4079 | 15.4323 | 17.37586 | 6.857992 | -1.943558 | 10.51299 | 0.004873432 | 1.691703e-17
76.4179 | 15.2912 | 17.21293 | 6.858196 | -1.921727 | 10.35 | 0.004735453 | 1.581392e-17
76.4279 | 15.1486 | 17.0523 | 6.8584 | -1.9037 | 10.1893 | 0.004601046 | 1.47816e-17
76.4379 | 15.0196 | 16.89401 | 6.858603 | -1.874406 | 10.03093 | 0.00447016 | 1.381568e-17
76.4479 | 14.8835 | 16.73807 | 6.858807 | -1.854574 | 9.874925 | 0.004342738 | 1.291206e-17
76.4579 | 14.765 | 16.58453 | 6.85901 | -1.819526 | 9.721297 | 0.004218724 | 1.206683e-17
76.4679 | 14.6472 | 16.43338 | 6.859213 | -1.786177 | 9.570066 | 0.004098059 | 1.127634e-17
76.4779 | 14.5293 | 16.28464 | 6.859416 | -1.75534 | 9.421243 | 0.003980679 | 1.053715e-17
76.4879 | 14.4148 | 16.13832 | 6.859618 | -1.723521 | 9.274837 | 0.003866523 | 9.846009e-18
76.4979 | 14.3082 | 15.99443 | 6.85982 | -1.686225 | 9.13085 | 0.003755527 | 9.199878e-18
76.5079 | 14.2059 | 15.85295 | 6.860022 | -1.647051 | 8.989281 | 0.003647625 | 8.595888e-18
76.5179 | 14.0973 | 15.71389 | 6.860223 | -1.616594 | 8.850128 | 0.003542751 | 8.03135e-18
76.5279 | 13.9986 | 15.57725 | 6.860425 | -1.578647 | 8.713382 | 0.003440839 | 7.503734e-18
76.5379 | 13.9085 | 15.443 | 6.860625 | -1.534499 | 8.579032 | 0.003341822 | 7.010667e-18
76.5479 | 13.8123 | 15.31114 | 6.860826 | -1.498836 | 8.447065 | 0.003245633 | 6.549924e-18
76.5579 | 13.7287 | 15.18164 | 6.861026 | -1.452941 | 8.317463 | 0.003152205 | 6.119415e-18
76.5679 | 13.6438 | 15.0545 | 6.861226 | -1.410697 | 8.19021 | 0.00306147 | 5.717182e-18
76.5779 | 13.5618 | 14.92968 | 6.861425 | -1.367882 | 8.065283 | 0.002973363 | 5.341389e-18
76.5879 | 13.4869 | 14.80717 | 6.861624 | -1.320273 | 7.942661 | 0.002887817 | 4.990317e-18
76.5979 | 13.405 | 14.68694 | 6.861823 | -1.281945 | 7.822317 | 0.002804766 | 4.662352e-18
76.6079 | 13.3342 | 14.56897 | 6.862021 | -1.234771 | 7.704226 | 0.002724145 | 4.355987e-18
76.6179 | 13.2669 | 14.45322 | 6.862219 | -1.186324 | 7.588359 | 0.00264589 | 4.069807e-18
76.6279 | 13.1922 | 14.33968 | 6.862416 | -1.147475 | 7.474689 | 0.002569938 | 3.802492e-18
76.6379 | 13.1295 | 14.22829 | 6.862613 | -1.098793 | 7.363184 | 0.002496226 | 3.552801e-18
76.6479 | 13.06 | 14.11905 | 6.862809 | -1.059048 | 7.253814 | 0.002424692 | 3.319578e-18
76.6579 | 13.0037 | 14.01191 | 6.863005 | -1.008206 | 7.146546 | 0.002355277 | 3.10174e-18
76.6679 | 12.9415 | 13.90684 | 6.8632 | -0.9653362 | 7.041348 | 0.00228792 | 2.898273e-18
76.6779 | 12.8811 | 13.8038 | 6.863395 | -0.9227036 | 6.938186 | 0.002222564 | 2.708229e-18
76.6879 | 12.8289 | 13.70278 | 6.863589 | -0.8738752 | 6.837027 | 0.002159151 | 2.530724e-18
76.6979 | 12.7736 | 13.60372 | 6.863783 | -0.8301164 | 6.737836 | 0.002097625 | 2.364929e-18
76.7079 | 12.7223 | 13.50659 | 6.863976 | -0.7842934 | 6.640579 | 0.002037932 | 2.210072e-18
76.7179 | 12.6713 | 13.41137 | 6.864169 | -0.7400709 | 6.545222 | 0.001980018 | 2.065428e-18
76.7279 | 12.6187 | 13.31801 | 6.864361 | -0.6993144 | 6.45173 | 0.001923831 | 1.930322e-18
76.7379 | 12.5754 | 13.22649 | 6.864552 | -0.6510887 | 6.360067 | 0.00186932 | 1.804123e-18
76.7479 | 12.5272 | 13.13676 | 6.864743 | -0.6095595 | 6.2702 | 0.001816434 | 1.686243e-18
76.7579 | 12.4742 | 13.04879 | 6.864933 | -0.5745923 | 6.182094 | 0.001765127 | 1.576129e-18
76.7679 | 12.4334 | 12.96255 | 6.865123 | -0.5291517 | 6.095714 | 0.001715349 | 1.473268e-18
76.7779 | 12.3922 | 12.878 | 6.865311 | -0.4858042 | 6.011026 | 0.001667055 | 1.377179e-18
76.7879 | 12.3484 | 12.79512 | 6.865499 | -0.4467161 | 5.927996 | 0.001620201 | 1.287414e-18
76.7979 | 12.3071 | 12.71385 | 6.865687 | -0.4067523 | 5.846591 | 0.001574742 | 1.203555e-18
76.8079 | 12.2654 | 12.63418 | 6.865874 | -0.3687806 | 5.766776 | 0.001530636 | 1.125209e-18
76.8179 | 12.2297 | 12.55607 | 6.86606 | -0.3263675 | 5.68852 | 0.001487842 | 1.052012e-18
76.8279 | 12.194 | 12.47948 | 6.866245 | -0.2854806 | 5.611789 | 0.00144632 | 9.83623e-19
76.8379 | 12.153 | 12.40439 | 6.866429 | -0.2513871 | 5.536552 | 0.001406031 | 9.197237e-19
76.8479 | 12.1183 | 12.33076 | 6.866613 | -0.2124561 | 5.462776 | 0.001366936 | 8.60017e-19
76.8579 | 12.0849 | 12.25856 | 6.866796 | -0.1736557 | 5.390431 | 0.001329 | 8.042255e-19
76.8679 | 12.0413 | 12.18776 | 6.866978 | -0.1464554 | 5.319485 | 0.001292187 | 7.520903e-19
76.8779 | 12.0153 | 12.11832 | 6.867159 | -0.1030245 | 5.249909 | 0.001256462 | 7.033695e-19
76.8879 | 11.9763 | 12.05023 | 6.86734 | -0.07393422 | 5.181672 | 0.001221791 | 6.578376e-19
76.8979 | 11.9494 | 11.98345 | 6.86752 | -0.03405432 | 5.114747 | 0.001188142 | 6.152839e-19
76.9079 | 11.9149 | 11.91796 | 6.867698 | -0.003056651 | 5.049103 | 0.001155484 | 5.755119e-19
76.9179 | 11.8842 | 11.85371 | 6.867876 | 0.03048729 | 4.984713 | 0.001123785 | 5.383377e-19
76.9279 | 11.8546 | 11.79069 | 6.868053 | 0.06390518 | 4.921548 | 0.001093017 | 5.035902e-19
76.9379 | 11.8231 | 11.72888 | 6.86823 | 0.09422357 | 4.859584 | 0.00106315 | 4.711094e-19
76.9479 | 11.7914 | 11.66823 | 6.868405 | 0.1231692 | 4.798792 | 0.001034157 | 4.407459e-19
76.9579 | 11.7712 | 11.60873 | 6.868579 | 0.1624679 | 4.739147 | 0.001006011 | 4.123603e-19
76.9679 | 11.7374 | 11.55035 | 6.868753 | 0.1870452 | 4.680623 | 0.0009786853 | 3.858224e-19
76.9779 | 11.7085 | 11.49307 | 6.868925 | 0.2154265 | 4.623196 | 0.0009521547 | 3.610107e-19
76.9878 | 11.6868 | 11.43743 | 6.869095 | 0.2493689 | 4.56741 | 0.0009266508 | 3.380368e-19
76.9978 | 11.6633 | 11.38226 | 6.869265 | 0.2810398 | 4.512093 | 0.0009016308 | 3.1633e-19
77.0078 | 11.6337 | 11.32811 | 6.869435 | 0.3055856 | 4.457802 | 0.000877335 | 2.960321e-19
77.0178 | 11.6063 | 11.27497 | 6.869603 | 0.3313285 | 4.404514 | 0.0008537413 | 2.770507e-19
77.0278 | 11.5879 | 11.22281 | 6.869771 | 0.3650911 | 4.352207 | 0.0008308281 | 2.592993e-19
77.0378 | 11.5611 | 11.17161 | 6.869937 | 0.3894949 | 4.300859 | 0.0008085745 | 2.426976e-19
77.0478 | 11.5379 | 11.12134 | 6.870102 | 0.4165614 | 4.250449 | 0.0007869603 | 2.271702e-19
77.0578 | 11.5152 | 11.07199 | 6.870267 | 0.4432112 | 4.200956 | 0.0007659659 | 2.126468e-19
77.0678 | 11.4956 | 11.02354 | 6.87043 | 0.4720643 | 4.15236 | 0.0007455725 | 1.990619e-19
77.0778 | 11.473 | 10.97596 | 6.870592 | 0.4970406 | 4.104642 | 0.0007257617 | 1.86354e-19
77.0878 | 11.4481 | 10.92924 | 6.870753 | 0.5188596 | 4.057781 | 0.0007065157 | 1.744661e-19
77.0978 | 11.4335 | 10.88336 | 6.870913 | 0.5501397 | 4.01176 | 0.0006878174 | 1.633446e-19
77.1078 | 11.4107 | 10.8383 | 6.871071 | 0.5723996 | 3.966559 | 0.0006696501 | 1.529395e-19
77.1178 | 11.3906 | 10.79404 | 6.871229 | 0.5965573 | 3.922162 | 0.0006519977 | 1.432042e-19
77.1278 | 11.3728 | 10.75057 | 6.871385 | 0.6222304 | 3.87855 | 0.0006348446 | 1.340951e-19
77.1378 | 11.3522 | 10.70786 | 6.87154 | 0.6443358 | 3.835706 | 0.0006181757 | 1.255715e-19
77.1478 | 11.3324 | 10.66591 | 6.871694 | 0.6664904 | 3.793613 | 0.0006019764 | 1.175953e-19
77.1578 | 11.3127 | 10.62469 | 6.871847 | 0.6880106 | 3.752256 | 0.0005862325 | 1.101311e-19
77.1678 | 11.2939 | 10.58419 | 6.871998 | 0.7097122 | 3.711619 | 0.0005709304 | 1.031455e-19
77.1778 | 11.2721 | 10.54439 | 6.872148 | 0.7277107 | 3.671685 | 0.0005560567 | 9.66076e-20
77.1878 | 11.2591 | 10.50528 | 6.872297 | 0.7538215 | 3.63244 | 0.0005415987 | 9.048835e-20
77.1978 | 11.2363 | 10.46684 | 6.872445 | 0.7694598 | 3.593868 | 0.0005275437 | 8.476064e-20
77.2078 | 11.2223 | 10.42906 | 6.872591 | 0.7932393 | 3.555956 | 0.0005138799 | 7.939918e-20
77.2178 | 11.2058 | 10.39193 | 6.872736 | 0.8138749 | 3.518688 | 0.0005005955 | 7.438027e-20
77.2278 | 11.1851 | 10.35542 | 6.87288 | 0.8296803 | 3.482052 | 0.0004876793 | 6.96818e-20
77.2378 | 11.1721 | 10.31953 | 6.873022 | 0.8525691 | 3.446034 | 0.0004751201 | 6.528308e-20
77.2478 | 11.153 | 10.28425 | 6.873163 | 0.8687542 | 3.41062 | 0.0004629076 | 6.116478e-20
77.2578 | 11.1372 | 10.24955 | 6.873303 | 0.8876489 | 3.375798 | 0.0004510314 | 5.730885e-20
77.2678 | 11.1208 | 10.21543 | 6.873441 | 0.9053659 | 3.341554 | 0.0004394815 | 5.369837e-20
77.2778 | 11.1088 | 10.18188 | 6.873577 | 0.9269176 | 3.307877 | 0.0004282482 | 5.031756e-20
77.2878 | 11.0893 | 10.14888 | 6.873713 | 0.9404156 | 3.274754 | 0.0004173224 | 4.715167e-20
77.2978 | 11.0742 | 10.11643 | 6.873847 | 0.9577725 | 3.242174 | 0.0004066948 | 4.418686e-20
77.3078 | 11.0584 | 10.0845 | 6.873979 | 0.9738995 | 3.210125 | 0.0003963568 | 4.141025e-20
77.3178 | 11.0476 | 10.05309 | 6.87411 | 0.9945076 | 3.178596 | 0.0003862998 | 3.880975e-20
77.3278 | 11.0331 | 10.02219 | 6.874239 | 1.010909 | 3.147575 | 0.0003765156 | 3.637408e-20
77.3378 | 11.0185 | 9.991787 | 6.874367 | 1.026713 | 3.117053 | 0.0003669962 | 3.409269e-20
77.3478 | 11.0048 | 9.961869 | 6.874494 | 1.042931 | 3.087018 | 0.000357734 | 3.19557e-20
77.3578 | 10.9946 | 9.932426 | 6.874619 | 1.062174 | 3.057459 | 0.0003487214 | 2.995387e-20
77.3678 | 10.9849 | 9.90345 | 6.874742 | 1.08145 | 3.028368 | 0.0003399511 | 2.807857e-20
77.3778 | 10.9711 | 9.874929 | 6.874864 | 1.096171 | 2.999734 | 0.0003314162 | 2.632171e-20
77.3878 | 10.9672 | 9.846854 | 6.874984 | 1.120346 | 2.971547 | 0.0003231099 | 2.467575e-20
77.3978 | 10.9491 | 9.819215 | 6.875102 | 1.129885 | 2.943798 | 0.0003150254 | 2.313361e-20
77.4078 | 10.9362 | 9.792004 | 6.875219 | 1.144196 | 2.916478 | 0.0003071565 | 2.168867e-20
77.4178 | 10.9217 | 9.765211 | 6.875335 | 1.156489 | 2.889577 | 0.0002994969 | 2.033475e-20
77.4278 | 10.9207 | 9.738828 | 6.875448 | 1.181872 | 2.863088 | 0.0002920407 | 1.906606e-20
77.4378 | 10.9108 | 9.712846 | 6.87556 | 1.197954 | 2.837001 | 0.000284782 | 1.787719e-20
77.4478 | 10.8995 | 9.687256 | 6.875671 | 1.212244 | 2.811308 | 0.0002777151 | 1.676305e-20
77.4578 | 10.8907 | 9.662051 | 6.875779 | 1.228649 | 2.786001 | 0.0002708346 | 1.571891e-20
77.4678 | 10.8794 | 9.637222 | 6.875886 | 1.242178 | 2.761072 | 0.0002641352 | 1.474033e-20
77.4778 | 10.8719 | 9.612762 | 6.875991 | 1.259138 | 2.736513 | 0.0002576119 | 1.382315e-20
77.4878 | 10.8655 | 9.588663 | 6.876095 | 1.276837 | 2.712317 | 0.0002512595 | 1.296349e-20
77.4978 | 10.8561 | 9.564918 | 6.876196 | 1.291182 | 2.688476 | 0.0002450732 | 1.21577e-20
77.5078 | 10.8441 | 9.541519 | 6.876296 | 1.302581 | 2.664984 | 0.0002390485 | 1.140238e-20
77.5178 | 10.828 | 9.51846 | 6.876394 | 1.30954 | 2.641832 | 0.0002331808 | 1.069434e-20
77.5278 | 10.8225 | 9.495734 | 6.876491 | 1.326766 | 2.619015 | 0.0002274656 | 1.003059e-20
77.5378 | 10.8119 | 9.473333 | 6.876585 | 1.338567 | 2.596526 | 0.0002218987 | 9.408338e-21
77.5478 | 10.8118 | 9.451252 | 6.876678 | 1.360548 | 2.574358 | 0.0002164761 | 8.824971e-21
77.5578 | 10.8025 | 9.429485 | 6.876769 | 1.373015 | 2.552505 | 0.0002111936 | 8.278035e-21
77.5677 | 10.7889 | 9.408234 | 6.876857 | 1.380666 | 2.531172 | 0.0002060979 | 7.770193e-21
77.5777 | 10.7799 | 9.387073 | 6.876944 | 1.392827 | 2.509928 | 0.000201083 | 7.289074e-21
77.5877 | 10.7709 | 9.366207 | 6.877029 | 1.404693 | 2.488982 | 0.000196197 | 6.837953e-21
77.5977 | 10.7605 | 9.34563 | 6.877112 | 1.41487 | 2.468327 | 0.0001914364 | 6.414942e-21
77.6077 | 10.7498 | 9.325339 | 6.877193 | 1.424461 | 2.447959 | 0.0001867978 | 6.018278e-21
77.6177 | 10.7392 | 9.305327 | 6.877273 | 1.433873 | 2.427872 | 0.0001822778 | 5.646307e-21
77.6277 | 10.7285 | 9.285589 | 6.87735 | 1.442911 | 2.408061 | 0.0001778731 | 5.297478e-21
77.6377 | 10.7123 | 9.26612 | 6.877426 | 1.44618 | 2.388521 | 0.0001735807 | 4.970343e-21
77.6477 | 10.7058 | 9.246916 | 6.877499 | 1.458884 | 2.369247 | 0.0001693976 | 4.663541e-21
77.6577 | 10.6965 | 9.227971 | 6.87757 | 1.468529 | 2.350235 | 0.0001653207 | 4.375799e-21
77.6677 | 10.6867 | 9.209281 | 6.87764 | 1.477419 | 2.33148 | 0.0001613472 | 4.105925e-21
77.6777 | 10.6727 | 9.190842 | 6.877707 | 1.481858 | 2.312978 | 0.0001574743 | 3.852801e-21
77.6877 | 10.6612 | 9.172649 | 6.877772 | 1.488551 | 2.294724 | 0.0001536993 | 3.61538e-21
77.6977 | 10.6524 | 9.154699 | 6.877835 | 1.497701 | 2.276714 | 0.0001500196 | 3.392681e-21
77.7077 | 10.6381 | 9.136987 | 6.877896 | 1.501113 | 2.258944 | 0.0001464327 | 3.183785e-21
77.7177 | 10.6315 | 9.119508 | 6.877955 | 1.511992 | 2.24141 | 0.000142936 | 2.987831e-21
77.7277 | 10.616 | 9.10226 | 6.878012 | 1.51374 | 2.224109 | 0.0001395271 | 2.80401e-21
77.7377 | 10.6049 | 9.085239 | 6.878066 | 1.519661 | 2.207036 | 0.0001362038 | 2.631568e-21
77.7477 | 10.5926 | 9.068441 | 6.878119 | 1.524159 | 2.190189 | 0.0001329637 | 2.469793e-21
77.7577 | 10.5796 | 9.051861 | 6.878169 | 1.527739 | 2.173562 | 0.0001298046 | 2.318023e-21
77.7677 | 10.5728 | 9.035498 | 6.878217 | 1.537302 | 2.157154 | 0.0001267245 | 2.175635e-21
77.7777 | 10.5613 | 9.01933 | 6.878263 | 1.54197 | 2.140944 | 0.0001237201 | 2.042028e-21
77.7877 | 10.5513 | 9.003389 | 6.878307 | 1.547911 | 2.124962 | 0.0001207916 | 1.916688e-21
77.7977 | 10.5374 | 8.987654 | 6.878348 | 1.549746 | 2.109188 | 0.0001179358 | 1.799086e-21
77.8077 | 10.5321 | 8.972122 | 6.878387 | 1.559978 | 2.093619 | 0.0001151509 | 1.688741e-21
77.8177 | 10.5223 | 8.956789 | 6.878424 | 1.565511 | 2.078253 | 0.0001124351 | 1.585201e-21
77.8277 | 10.5159 | 8.941654 | 6.878459 | 1.574246 | 2.063085 | 0.0001097864 | 1.488045e-21
77.8377 | 10.5071 | 8.926713 | 6.878491 | 1.580387 | 2.048115 | 0.0001072031 | 1.396876e-21
77.8477 | 10.4999 | 8.911963 | 6.878521 | 1.587937 | 2.033338 | 0.0001046836 | 1.311323e-21
77.8577 | 10.4914 | 8.897402 | 6.878548 | 1.593998 | 2.018751 | 0.0001022261 | 1.231037e-21
77.8677 | 10.4841 | 8.883027 | 6.878574 | 1.601073 | 2.004353 | 9.982892e-05 | 1.155692e-21
77.8777 | 10.4812 | 8.868826 | 6.878596 | 1.612374 | 1.990132 | 9.749016e-05 | 1.084978e-21
77.8877 | 10.4707 | 8.854815 | 6.878617 | 1.615885 | 1.976103 | 9.520907e-05 | 1.018616e-21
77.8977 | 10.4653 | 8.840981 | 6.878635 | 1.624319 | 1.962254 | 9.298371e-05 | 9.563324e-22
77.9077 | 10.4604 | 8.827324 | 6.87865 | 1.633076 | 1.948583 | 9.08126e-05 | 8.978749e-22
77.9177 | 10.4544 | 8.813839 | 6.878663 | 1.640561 | 1.935087 | 8.869431e-05 | 8.430067e-22
77.9277 | 10.4484 | 8.800526 | 6.878674 | 1.647874 | 1.921765 | 8.662743e-05 | 7.915058e-22
77.9377 | 10.4456 | 8.787381 | 6.878682 | 1.658219 | 1.908614 | 8.461059e-05 | 7.43164e-22
77.9477 | 10.439 | 8.774402 | 6.878688 | 1.664598 | 1.895632 | 8.264245e-05 | 6.97786e-22
77.9577 | 10.4285 | 8.761588 | 6.878691 | 1.666912 | 1.882816 | 8.072171e-05 | 6.551886e-22
77.9677 | 10.4289 | 8.748935 | 6.878692 | 1.679965 | 1.870164 | 7.884709e-05 | 6.152002e-22
77.9777 | 10.4204 | 8.736442 | 6.87869 | 1.683958 | 1.857675 | 7.701734e-05 | 5.776595e-22
77.9877 | 10.4131 | 8.724106 | 6.878685 | 1.688994 | 1.845345 | 7.523124e-05 | 5.424155e-22
77.9977 | 10.4065 | 8.711926 | 6.878678 | 1.694574 | 1.833174 | 7.34876e-05 | 5.093264e-22
78.0077 | 10.402 | 8.699898 | 6.878669 | 1.702102 | 1.821158 | 7.178523e-05 | 4.782594e-22
78.0177 | 10.3977 | 8.688022 | 6.878656 | 1.709678 | 1.809296 | 7.012301e-05 | 4.490895e-22
78.0277 | 10.3932 | 8.676296 | 6.878642 | 1.716904 | 1.797586 | 6.849981e-05 | 4.217e-22
78.0377 | 10.3868 | 8.664716 | 6.878624 | 1.722084 | 1.786025 | 6.691452e-05 | 3.959809e-22
78.0477 | 10.3814 | 8.653282 | 6.878604 | 1.728118 | 1.774613 | 6.536606e-05 | 3.718294e-22
78.0577 | 10.3725 | 8.641991 | 6.878581 | 1.730509 | 1.763347 | 6.385337e-05 | 3.491489e-22
78.0677 | 10.3606 | 8.630842 | 6.878555 | 1.729758 | 1.752224 | 6.23754e-05 | 3.278487e-22
78.0777 | 10.3574 | 8.619832 | 6.878527 | 1.737568 | 1.741244 | 6.093114e-05 | 3.078438e-22
78.0877 | 10.3525 | 8.60896 | 6.878496 | 1.74354 | 1.730405 | 5.951956e-05 | 2.890545e-22
78.0977 | 10.3421 | 8.598225 | 6.878462 | 1.743875 | 1.719704 | 5.813966e-05 | 0
78.1077 | 10.3374 | 8.587623 | 6.878426 | 1.749777 | 1.70914 | 5.679046e-05 | 0
78.1177 | 10.3322 | 8.577153 | 6.878386 | 1.755047 | 1.698711 | 5.547099e-05 | 0
78.1277 | 10.3279 | 8.566815 | 6.878344 | 1.761085 | 1.688416 | 5.418028e-05 | 0
78.1377 | 10.3235 | 8.556605 | 6.878299 | 1.766895 | 1.678253 | 5.291738e-05 | 0
78.1477 | 10.3155 | 8.546522 | 6.878252 | 1.768978 | 1.668219 | 5.168134e-05 | 0
78.1576 | 10.309 | 8.536666 | 6.878201 | 1.772334 | 1.658414 | 5.048326e-05 | 0
78.1676 | 10.2953 | 8.526832 | 6.878148 | 1.768468 | 1.648635 | 4.929788e-05 | 0
78.1776 | 10.2916 | 8.51712 | 6.878092 | 1.77448 | 1.63898 | 4.813658e-05 | 0
78.1876 | 10.2874 | 8.507529 | 6.878032 | 1.779871 | 1.629449 | 4.699841e-05 | 0
78.1976 | 10.2839 | 8.498057 | 6.87797 | 1.785843 | 1.620041 | 4.588246e-05 | 0
78.2076 | 10.2753 | 8.488703 | 6.877905 | 1.786597 | 1.610753 | 4.478781e-05 | 0
78.2176 | 10.2706 | 8.479465 | 6.877837 | 1.791135 | 1.601584 | 4.371354e-05 | 0
78.2276 | 10.2673 | 8.470342 | 6.877766 | 1.796958 | 1.592533 | 4.26587e-05 | 0
78.2376 | 10.2611 | 8.461332 | 6.877692 | 1.799768 | 1.583598 | 4.16224e-05 | 0
78.2476 | 10.2533 | 8.452434 | 6.877615 | 1.800866 | 1.574778 | 4.060368e-05 | 0
78.2576 | 10.2531 | 8.443645 | 6.877535 | 1.809455 | 1.56607 | 3.96016e-05 | 0
78.2676 | 10.2426 | 8.434966 | 6.877452 | 1.807634 | 1.557476 | 3.861529e-05 | 0
78.2776 | 10.2339 | 8.426396 | 6.877366 | 1.807504 | 1.548992 | 3.764378e-05 | 0
78.2876 | 10.2326 | 8.417931 | 6.877277 | 1.814669 | 1.540617 | 3.668613e-05 | 0
78.2976 | 10.2281 | 8.409571 | 6.877184 | 1.818529 | 1.532351 | 3.574142e-05 | 0
78.3076 | 10.2235 | 8.401315 | 6.877089 | 1.822185 | 1.524191 | 3.480871e-05 | 0
78.3176 | 10.2146 | 8.393162 | 6.876991 | 1.821438 | 1.516137 | 3.38871e-05 | 0
78.3276 | 10.2115 | 8.385109 | 6.876889 | 1.826391 | 1.508187 | 3.297563e-05 | 0
78.3376 | 10.2062 | 8.377156 | 6.876784 | 1.829044 | 1.50034 | 3.207342e-05 | 0
78.3476 | 10.2004 | 8.369302 | 6.876676 | 1.831098 | 1.492594 | 3.117957e-05 | 0
78.3576 | 10.1959 | 8.361545 | 6.876565 | 1.834355 | 1.48495 | 3.029324e-05 | 0
78.3676 | 10.1903 | 8.353884 | 6.876451 | 1.836416 | 1.477404 | 2.941358e-05 | 0
78.3776 | 10.1808 | 8.346319 | 6.876333 | 1.834481 | 1.469957 | 2.853981e-05 | 0
78.3876 | 10.1742 | 8.338848 | 6.876212 | 1.835352 | 1.462608 | 2.767119e-05 | 0
78.3976 | 10.171 | 8.331469 | 6.876088 | 1.839531 | 1.455354 | 2.680703e-05 | 0
78.4076 | 10.1635 | 8.324183 | 6.875961 | 1.839317 | 1.448196 | 2.594673e-05 | 0
78.4176 | 10.1622 | 8.316987 | 6.87583 | 1.845213 | 1.441132 | 2.508977e-05 | 0
78.4276 | 10.1607 | 8.309881 | 6.875696 | 1.850819 | 1.43416 | 2.423572e-05 | 0
78.4376 | 10.1539 | 8.302863 | 6.875559 | 1.851037 | 1.427281 | 2.338428e-05 | 0
78.4476 | 10.1522 | 8.295934 | 6.875419 | 1.856266 | 1.420493 | 2.253529e-05 | 0
78.4576 | 10.1483 | 8.289091 | 6.875275 | 1.859209 | 1.413795 | 2.168871e-05 | 0
78.4676 | 10.14 | 8.282334 | 6.875127 | 1.857666 | 1.407186 | 2.084468e-05 | 0
78.4776 | 10.1418 | 8.275662 | 6.874976 | 1.866138 | 1.400666 | 2.000352e-05 | 0
78.4876 | 10.1356 | 8.269074 | 6.874822 | 1.866526 | 1.394232 | 1.91657e-05 | 0
78.4976 | 10.1331 | 8.262569 | 6.874665 | 1.870531 | 1.387886 | 1.833193e-05 | 0
78.5076 | 10.1344 | 8.256146 | 6.874504 | 1.878254 | 1.381624 | 1.750309e-05 | 0
78.5176 | 10.1318 | 8.249804 | 6.874339 | 1.881996 | 1.375448 | 1.668026e-05 | 0
78.5276 | 10.1299 | 8.243543 | 6.874171 | 1.886357 | 1.369356 | 1.586471e-05 | 0
78.5376 | 10.1243 | 8.237361 | 6.874 | 1.886939 | 1.363346 | 1.505789e-05 | 0
78.5476 | 10.1234 | 8.231258 | 6.873825 | 1.892142 | 1.357419 | 1.426141e-05 | 0
78.5576 | 10.1171 | 8.225234 | 6.873646 | 1.891866 | 1.351574 | 1.347702e-05 | 0
78.5676 | 10.1103 | 8.219286 | 6.873464 | 1.891014 | 1.345809 | 1.270656e-05 | 0
78.5776 | 10.1111 | 8.213415 | 6.873279 | 1.897685 | 1.340124 | 1.195196e-05 | 0
78.5876 | 10.1027 | 8.207619 | 6.873089 | 1.895081 | 1.334519 | 1.121516e-05 | 0
78.5976 | 10.0968 | 8.201899 | 6.872897 | 1.894901 | 1.328992 | 1.049808e-05 | 0
78.6076 | 10.0921 | 8.196253 | 6.8727 | 1.895847 | 1.323543 | 9.802585e-06 | 0
78.6176 | 10.085 | 8.190681 | 6.8725 | 1.894319 | 1.318171 | 9.130428e-06 | 0
78.6276 | 10.0768 | 8.185181 | 6.872297 | 1.891619 | 1.312876 | 8.483214e-06 | 0
78.6376 | 10.0647 | 8.179754 | 6.872089 | 1.884946 | 1.307657 | 7.862362e-06 | 0
78.6476 | 10.0599 | 8.174398 | 6.871878 | 1.885502 | 1.302513 | 7.26907e-06 | 0
78.6576 | 10.048 | 8.169114 | 6.871663 | 1.878886 | 1.297444 | 6.704292e-06 | 0
78.6676 | 10.0394 | 8.1639 | 6.871445 | 1.8755 | 1.292449 | 6.168724e-06 | 0
78.6776 | 10.0293 | 8.158756 | 6.871223 | 1.870544 | 1.287527 | 5.662793e-06 | 0
78.6876 | 10.0198 | 8.15368 | 6.870997 | 1.86612 | 1.282678 | 5.186657e-06 | 0
78.6976 | 10.0046 | 8.148674 | 6.870767 | 1.855926 | 1.277902 | 4.740218e-06 | 0
78.7076 | 9.9935 | 8.143736 | 6.870534 | 1.849764 | 1.273198 | 4.323129e-06 | 0
78.7176 | 9.9825 | 8.138866 | 6.870296 | 1.843634 | 1.268565 | 3.934821e-06 | 0
78.7276 | 9.973 | 8.134062 | 6.870055 | 1.838938 | 1.264004 | 3.574524e-06 | 0
78.7375 | 9.965 | 8.129373 | 6.869813 | 1.835627 | 1.259557 | 3.244501e-06 | 0
78.7475 | 9.9533 | 8.124701 | 6.869564 | 1.828599 | 1.255134 | 2.937011e-06 | 0
78.7575 | 9.9474 | 8.120096 | 6.869311 | 1.827304 | 1.250782 | 2.654328e-06 | 0
78.7675 | 9.9317 | 8.115555 | 6.869055 | 1.816145 | 1.246498 | 2.395175e-06 | 0
78.7775 | 9.9238 | 8.11108 | 6.868794 | 1.81272 | 1.242283 | 2.158217e-06 | 0
78.7875 | 9.9151 | 8.106669 | 6.86853 | 1.808431 | 1.238137 | 1.942089e-06 | 0
78.7975 | 9.9026 | 8.102321 | 6.868262 | 1.800279 | 1.234058 | 1.745416e-06 | 0
78.8075 | 9.8936 | 8.098037 | 6.867989 | 1.795563 | 1.230046 | 1.566836e-06 | 0
78.8175 | 9.888 | 8.093817 | 6.867713 | 1.794183 | 1.226102 | 1.405011e-06 | 0
78.8275 | 9.885 | 8.089659 | 6.867433 | 1.795341 | 1.222224 | 1.258644e-06 | 0
78.8375 | 9.8789 | 8.085563 | 6.867149 | 1.793337 | 1.218413 | 1.126487e-06 | 0
78.8475 | 9.8727 | 8.08153 | 6.866861 | 1.79117 | 1.214668 | 1.007355e-06 | 0
78.8575 | 9.8679 | 8.077557 | 6.866568 | 1.790343 | 1.210988 | 9.001202e-07 | 0
78.8675 | 9.8631 | 8.073647 | 6.866272 | 1.789453 | 1.207374 | 8.037285e-07 | 0
78.8775 | 9.8589 | 8.069798 | 6.865972 | 1.789102 | 1.203825 | 7.171914e-07 | 0
78.8875 | 9.8536 | 8.06601 | 6.865667 | 1.78759 | 1.200342 | 6.395911e-07 | 0
78.8975 | 9.8481 | 8.062282 | 6.865358 | 1.785818 | 1.196922 | 5.700775e-07 | 0
78.9075 | 9.8404 | 8.058614 | 6.865046 | 1.781786 | 1.193568 | 5.078683e-07 | 0
78.9175 | 9.8382 | 8.055006 | 6.864729 | 1.783194 | 1.190277 | 4.522446e-07 | 0
78.9275 | 9.8346 | 8.051458 | 6.864408 | 1.783142 | 1.18705 | 4.025493e-07 | 0
78.9375 | 9.8307 | 8.04797 | 6.864083 | 1.78273 | 1.183887 | 3.581829e-07 | 0
78.9475 | 9.8232 | 8.044541 | 6.863753 | 1.778659 | 1.180787 | 3.186002e-07 | 0
78.9575 | 9.8234 | 8.041171 | 6.86342 | 1.782229 | 1.177751 | 2.833067e-07 | 0
78.9675 | 9.8183 | 8.03786 | 6.863082 | 1.78044 | 1.174778 | 2.518549e-07 | 0
78.9775 | 9.8155 | 8.034608 | 6.86274 | 1.780892 | 1.171868 | 2.238404e-07 | 0
78.9875 | 9.8094 | 8.031414 | 6.862393 | 1.777986 | 1.169021 | 1.988987e-07 | 0
78.9975 | 9.7986 | 8.028279 | 6.862043 | 1.770321 | 1.166236 | 1.767018e-07 | 0
79.0075 | 9.793 | 8.025202 | 6.861688 | 1.767798 | 1.163514 | 1.569547e-07 | 0
79.0175 | 9.7868 | 8.022184 | 6.861329 | 1.764616 | 1.160855 | 1.393929e-07 | 0
79.0275 | 9.786 | 8.019223 | 6.860965 | 1.766777 | 1.158258 | 1.237792e-07 | 0
79.0375 | 9.7793 | 8.016321 | 6.860597 | 1.762979 | 1.155723 | 1.09901e-07 | 0
79.0475 | 9.7732 | 8.013476 | 6.860225 | 1.759724 | 1.153251 | 9.756852e-08 | 0
79.0575 | 9.7694 | 8.01069 | 6.859848 | 1.75871 | 1.150841 | 8.661182e-08 | 0
79.0675 | 9.7628 | 8.007961 | 6.859467 | 1.754839 | 1.148493 | 7.687929e-08 | 0
79.0775 | 9.7568 | 8.00529 | 6.859082 | 1.75151 | 1.146208 | 6.823561e-08 | 0
79.0875 | 9.7532 | 8.002676 | 6.858692 | 1.750524 | 1.143984 | 6.056012e-08 | 0
79.0975 | 9.7437 | 8.000121 | 6.858298 | 1.743579 | 1.141823 | 5.374527e-08 | 0
79.1075 | 9.7377 | 7.997622 | 6.857899 | 1.740078 | 1.139724 | 4.769525e-08 | 0
79.1175 | 9.7287 | 7.995182 | 6.857496 | 1.733518 | 1.137687 | 4.23248e-08 | 0
79.1275 | 9.7285 | 7.9928 | 6.857088 | 1.7357 | 1.135712 | 3.7558e-08 | 0
79.1375 | 9.7205 | 7.990476 | 6.856676 | 1.730024 | 1.1338 | 3.332734e-08 | 0
79.1475 | 9.7144 | 7.988209 | 6.856259 | 1.726191 | 1.13195 | 2.957276e-08 | 0
79.1575 | 9.7071 | 7.986 | 6.855838 | 1.7211 | 1.130162 | 2.624087e-08 | 0
79.1675 | 9.7053 | 7.983849 | 6.855412 | 1.721451 | 1.128437 | 2.328424e-08 | 0
79.1775 | 9.7002 | 7.981756 | 6.854981 | 1.718444 | 1.126775 | 2.066071e-08 | 0
79.1875 | 9.6934 | 7.979722 | 6.854546 | 1.713678 | 1.125176 | 1.833282e-08 | 0
79.1975 | 9.6873 | 7.977746 | 6.854106 | 1.709554 | 1.123639 | 1.626732e-08 | 0
79.2075 | 9.6836 | 7.975828 | 6.853662 | 1.707772 | 1.122166 | 1.443467e-08 | 0
79.2175 | 9.6698 | 7.973969 | 6.853213 | 1.695831 | 1.120755 | 1.280864e-08 | 0
79.2275 | 9.6642 | 7.972168 | 6.85276 | 1.692032 | 1.119409 | 1.136596e-08 | 0
79.2375 | 9.6599 | 7.970427 | 6.852301 | 1.689473 | 1.118126 | 1.008595e-08 | 0
79.2475 | 9.6519 | 7.968745 | 6.851838 | 1.683155 | 1.116906 | 8.950272e-09 | 0
79.2575 | 9.6506 | 7.967122 | 6.851371 | 1.683478 | 1.115751 | 7.942651e-09 | 0
79.2675 | 9.644 | 7.965559 | 6.850898 | 1.678441 | 1.11466 | 7.048641e-09 | 0
79.2775 | 9.6408 | 7.964056 | 6.850421 | 1.676744 | 1.113634 | 6.255424e-09 | 0
79.2875 | 9.6333 | 7.962612 | 6.849939 | 1.670688 | 1.112673 | 5.551629e-09 | 0
79.2975 | 9.6248 | 7.96123 | 6.849453 | 1.66357 | 1.111777 | 4.927164e-09 | 0
79.3075 | 9.6182 | 7.959908 | 6.848961 | 1.658292 | 1.110946 | 4.373078e-09 | 0
79.3175 | 9.6069 | 7.958647 | 6.848465 | 1.648253 | 1.110182 | 3.881429e-09 | 0
79.3274 | 9.6005 | 7.957458 | 6.847969 | 1.643042 | 1.109489 | 3.449278e-09 | 0
79.3374 | 9.5924 | 7.95632 | 6.847463 | 1.63608 | 1.108857 | 3.061701e-09 | 0
79.3474 | 9.5837 | 7.955243 | 6.846952 | 1.628457 | 1.108291 | 2.717773e-09 | 0
79.3574 | 9.5753 | 7.954229 | 6.846437 | 1.621071 | 1.107793 | 2.41257e-09 | 0
79.3674 | 9.5675 | 7.953278 | 6.845916 | 1.614222 | 1.107362 | 2.141724e-09 | 0
79.3774 | 9.558 | 7.952391 | 6.845391 | 1.605609 | 1.107 | 1.90136e-09 | 0
79.3874 | 9.5481 | 7.951567 | 6.84486 | 1.596533 | 1.106707 | 1.688041e-09 | 0
79.3974 | 9.539 | 7.950807 | 6.844325 | 1.588193 | 1.106482 | 1.498717e-09 | 0
79.4074 | 9.5283 | 7.950113 | 6.843785 | 1.578187 | 1.106328 | 1.330683e-09 | 0
79.4174 | 9.5198 | 7.949483 | 6.84324 | 1.570317 | 1.106244 | 1.181541e-09 | 0
79.4274 | 9.4999 | 7.94892 | 6.84269 | 1.55098 | 1.10623 | 1.049161e-09 | 0
79.4374 | 9.491 | 7.948422 | 6.842134 | 1.542578 | 1.106288 | 9.316546e-10 | 0
79.4474 | 9.4838 | 7.947992 | 6.841574 | 1.535808 | 1.106418 | 8.273474e-10 | 0
79.4574 | 9.4733 | 7.94763 | 6.841009 | 1.52567 | 1.106621 | 7.347524e-10 | 0
79.4674 | 9.4588 | 7.947335 | 6.840439 | 1.511465 | 1.106897 | 6.525517e-10 | 0
79.4774 | 9.4514 | 7.94711 | 6.839863 | 1.50429 | 1.107246 | 5.79575e-10 | 0
79.4874 | 9.4376 | 7.946954 | 6.839283 | 1.490646 | 1.107671 | 5.14785e-10 | 0
79.4974 | 9.4275 | 7.946868 | 6.838697 | 1.480632 | 1.108171 | 4.572603e-10 | 0
79.5074 | 9.419 | 7.946854 | 6.838107 | 1.472146 | 1.108747 | 4.061844e-10 | 0
79.5174 | 9.4077 | 7.946911 | 6.837511 | 1.460789 | 1.1094 | 3.608321e-10 | 0
79.5274 | 9.3898 | 7.947041 | 6.83691 | 1.442759 | 1.110131 | 3.205602e-10 | 0
79.5374 | 9.3774 | 7.947244 | 6.836304 | 1.430156 | 1.11094 | 2.84798e-10 | 0
79.5474 | 9.3711 | 7.947522 | 6.835693 | 1.423578 | 1.111829 | 2.530391e-10 | 0
79.5574 | 9.3649 | 7.947875 | 6.835076 | 1.417025 | 1.112798 | 2.248338e-10 | 0
79.5674 | 9.3535 | 7.948304 | 6.834455 | 1.405196 | 1.113849 | 1.997836e-10 | 0
79.5774 | 9.346 | 7.948809 | 6.833828 | 1.397191 | 1.114981 | 1.775341e-10 | 0
79.5874 | 9.3337 | 7.949393 | 6.833196 | 1.384307 | 1.116198 | 1.577714e-10 | 0
79.5974 | 9.3234 | 7.950056 | 6.832558 | 1.373344 | 1.117498 | 1.402167e-10 | 0
79.6074 | 9.3165 | 7.950799 | 6.831916 | 1.365701 | 1.118883 | 1.246224e-10 | 0
79.6174 | 9.3044 | 7.951623 | 6.831268 | 1.352777 | 1.120355 | 1.107689e-10 | 0
79.6274 | 9.2885 | 7.952529 | 6.830615 | 1.335971 | 1.121914 | 9.846131e-11 | 0
79.6374 | 9.2777 | 7.953519 | 6.829956 | 1.324181 | 1.123562 | 8.752644e-11 | 0
79.6474 | 9.2694 | 7.954593 | 6.829292 | 1.314807 | 1.1253 | 7.78107e-11 | 0
79.6574 | 9.2633 | 7.955752 | 6.828623 | 1.307548 | 1.127129 | 6.917769e-11 | 0
79.6674 | 9.2551 | 7.956999 | 6.827949 | 1.298101 | 1.12905 | 6.150633e-11 | 0
79.6774 | 9.2454 | 7.958333 | 6.827269 | 1.287067 | 1.131065 | 5.468912e-11 | 0
79.6874 | 9.2325 | 7.959758 | 6.826583 | 1.272742 | 1.133174 | 4.863062e-11 | 0
79.6974 | 9.2219 | 7.961273 | 6.825893 | 1.260627 | 1.13538 | 4.324607e-11 | 0
79.7074 | 9.2097 | 7.96288 | 6.825196 | 1.24682 | 1.137684 | 3.846023e-11 | 0
79.7174 | 9.1979 | 7.964581 | 6.824495 | 1.233319 | 1.140087 | 3.420629e-11 | 0
79.7274 | 9.187 | 7.966377 | 6.823788 | 1.220623 | 1.14259 | 3.042488e-11 | 0
79.7374 | 9.1698 | 7.96827 | 6.823075 | 1.20153 | 1.145195 | 2.706333e-11 | 0
79.7474 | 9.1664 | 7.970261 | 6.822357 | 1.196139 | 1.147904 | 2.407484e-11 | 0
79.7574 | 9.1632 | 7.972352 | 6.821634 | 1.190848 | 1.150719 | 2.141783e-11 | 0
79.7674 | 9.15 | 7.974545 | 6.820904 | 1.175455 | 1.15364 | 1.90554e-11 | 0
79.7774 | 9.1408 | 7.97684 | 6.82017 | 1.16396 | 1.15667 | 1.695476e-11 | 0
79.7874 | 9.1342 | 7.97924 | 6.81943 | 1.15496 | 1.15981 | 1.508676e-11 | 0
79.7974 | 9.1248 | 7.981747 | 6.818684 | 1.143053 | 1.163063 | 1.342555e-11 | 0
79.8074 | 9.1147 | 7.984362 | 6.817933 | 1.130338 | 1.16643 | 1.194812e-11 | 0
79.8174 | 9.1044 | 7.987088 | 6.817176 | 1.117312 | 1.169912 | 1.063408e-11 | 0
79.8274 | 9.0982 | 7.989926 | 6.816414 | 1.108274 | 1.173513 | 9.465254e-12 | 0
79.8374 | 9.077 | 7.992878 | 6.815645 | 1.084122 | 1.177233 | 8.425539e-12 | 0
79.8474 | 9.0744 | 7.995947 | 6.814872 | 1.078453 | 1.181075 | 7.500605e-12 | 0
79.8574 | 9.0727 | 7.999133 | 6.814092 | 1.073567 | 1.185041 | 6.677725e-12 | 0
79.8674 | 9.0642 | 8.00244 | 6.813307 | 1.06176 | 1.189133 | 5.945588e-12 | 0
79.8774 | 9.0568 | 8.00587 | 6.812517 | 1.05093 | 1.193353 | 5.294138e-12 | 0
79.8874 | 9.0475 | 8.009424 | 6.81172 | 1.038076 | 1.197704 | 4.714443e-12 | 0
79.8974 | 9.0388 | 8.013105 | 6.810918 | 1.025695 | 1.202187 | 4.198562e-12 | 0
79.9073 | 9.0305 | 8.016879 | 6.810118 | 1.013621 | 1.20676 | 3.743773e-12 | 0
79.9173 | 9.0227 | 8.02082 | 6.809305 | 1.00188 | 1.211515 | 3.334652e-12 | 0
79.9273 | 9.0183 | 8.024895 | 6.808486 | 0.9934046 | 1.21641 | 2.970486e-12 | 0
79.9373 | 8.9928 | 8.029108 | 6.807661 | 0.9636925 | 1.221447 | 2.646311e-12 | 0
79.9473 | 8.9913 | 8.033459 | 6.80683 | 0.9578409 | 1.226629 | 2.357714e-12 | 0
79.9573 | 8.9849 | 8.037952 | 6.805993 | 0.9469476 | 1.231959 | 2.10077e-12 | 0
79.9673 | 8.9769 | 8.042591 | 6.805151 | 0.9343093 | 1.23744 | 1.871989e-12 | 0
79.9773 | 8.9675 | 8.047376 | 6.804302 | 0.9201238 | 1.243074 | 1.668269e-12 | 0
79.9873 | 8.9587 | 8.052312 | 6.803448 | 0.9063882 | 1.248864 | 1.486849e-12 | 0
79.9973 | 8.9481 | 8.057401 | 6.802588 | 0.8906992 | 1.254812 | 1.325275e-12 | 0
80.0073 | 8.9418 | 8.062646 | 6.801723 | 0.8791542 | 1.260923 | 1.181365e-12 | 0
80.0173 | 8.9319 | 8.06805 | 6.800851 | 0.8638501 | 1.267199 | 1.053177e-12 | 0
80.0273 | 8.9212 | 8.073616 | 6.799973 | 0.8475837 | 1.273643 | 9.389838e-13 | 0
80.0373 | 8.8956 | 8.079348 | 6.79909 | 0.8162519 | 1.280258 | 0 | 0
80.0473 | 8.8886 | 8.085248 | 6.7982 | 0.8033515 | 1.287048 | 0 | 0
80.0573 | 8.8812 | 8.091321 | 6.797305 | 0.7898791 | 1.294016 | 0 | 0
80.0673 | 8.8726 | 8.097569 | 6.796404 | 0.7750313 | 1.301165 | 0 | 0
80.0773 | 8.8594 | 8.103995 | 6.795496 | 0.7554048 | 1.308499 | 0 | 0
80.0873 | 8.8527 | 8.110604 | 6.794583 | 0.7420959 | 1.316021 | 0 | 0
80.0973 | 8.8411 | 8.117399 | 6.793664 | 0.7237009 | 1.323735 | 0 | 0
80.1073 | 8.8269 | 8.124384 | 6.792739 | 0.7025164 | 1.331645 | 0 | 0
80.1173 | 8.8156 | 8.131562 | 6.791807 | 0.6840384 | 1.339754 | 0 | 0
80.1273 | 8.8017 | 8.138937 | 6.79087 | 0.6627631 | 1.348067 | 0 | 0
80.1373 | 8.782 | 8.146513 | 6.789927 | 0.6354867 | 1.356587 | 0 | 0
80.1473 | 8.7742 | 8.154295 | 6.788977 | 0.619905 | 1.365318 | 0 | 0
80.1573 | 8.7622 | 8.162286 | 6.788022 | 0.599914 | 1.374264 | 0 | 0
80.1673 | 8.7521 | 8.17049 | 6.78706 | 0.5816096 | 1.38343 | 0 | 0
80.1773 | 8.7399 | 8.178913 | 6.786093 | 0.5609875 | 1.39282 | 0 | 0
80.1873 | 8.7321 | 8.187557 | 6.785119 | 0.5445434 | 1.402438 | 0 | 0
80.1973 | 8.717 | 8.196427 | 6.784139 | 0.5205729 | 1.412288 | 0 | 0
80.2073 | 8.7028 | 8.205528 | 6.783153 | 0.4972716 | 1.422376 | 0 | 0
80.2173 | 8.6923 | 8.214865 | 6.782161 | 0.4774347 | 1.432705 | 0 | 0
80.2273 | 8.6805 | 8.224442 | 6.781162 | 0.4560578 | 1.44328 | 0 | 0
80.2373 | 8.6655 | 8.234264 | 6.780158 | 0.4312361 | 1.454106 | 0 | 0
80.2473 | 8.6577 | 8.244335 | 6.779147 | 0.4133648 | 1.465188 | 0 | 0
80.2573 | 8.6447 | 8.254661 | 6.77813 | 0.3900391 | 1.476531 | 0 | 0
80.2673 | 8.6398 | 8.265246 | 6.777107 | 0.3745541 | 1.488139 | 0 | 0
80.2773 | 8.6285 | 8.276095 | 6.776077 | 0.3524047 | 1.500018 | 0 | 0
80.2873 | 8.62 | 8.287214 | 6.775042 | 0.332786 | 1.512172 | 0 | 0
80.2973 | 8.6086 | 8.298607 | 6.774 | 0.3099928 | 1.524608 | 0 | 0
80.3073 | 8.6005 | 8.31028 | 6.772951 | 0.2902199 | 1.537329 | 0 | 0
80.3173 | 8.5903 | 8.322238 | 6.771897 | 0.2680621 | 1.550341 | 0 | 0
80.3273 | 8.5834 | 8.334486 | 6.770836 | 0.2489141 | 1.56365 | 0 | 0
80.3373 | 8.5776 | 8.347029 | 6.769769 | 0.2305707 | 1.57726 | 0 | 0
80.3473 | 8.5708 | 8.359874 | 6.768696 | 0.2109264 | 1.591178 | 0 | 0
80.3573 | 8.5669 | 8.373024 | 6.767616 | 0.1938759 | 1.605408 | 0 | 0
80.3673 | 8.5648 | 8.386486 | 6.76653 | 0.1783137 | 1.619956 | 0 | 0
80.3773 | 8.5539 | 8.400265 | 6.765437 | 0.1536345 | 1.634828 | 0 | 0
80.3873 | 8.5506 | 8.414367 | 6.764339 | 0.1362328 | 1.650029 | 0 | 0
80.3973 | 8.5484 | 8.428797 | 6.763233 | 0.1196031 | 1.665563 | 0 | 0
80.4073 | 8.5423 | 8.44356 | 6.762122 | 0.09874024 | 1.681438 | 0 | 0
80.4173 | 8.5404 | 8.458661 | 6.761004 | 0.08173857 | 1.697658 | 0 | 0
80.4273 | 8.5381 | 8.474107 | 6.759879 | 0.06399274 | 1.714228 | 0 | 0
80.4373 | 8.5373 | 8.489902 | 6.758748 | 0.04739781 | 1.731154 | 0 | 0
80.4473 | 8.5322 | 8.506052 | 6.757611 | 0.02614801 | 1.748441 | 0 | 0
80.4573 | 8.5283 | 8.522562 | 6.756467 | 0.005738459 | 1.766094 | 0 | 0
80.4673 | 8.5302 | 8.539436 | 6.755317 | -0.009235914 | 1.784119 | 0 | 0
80.4773 | 8.525 | 8.55668 | 6.75416 | -0.03168004 | 1.80252 | 0 | 0
80.4873 | 8.5225 | 8.574299 | 6.752997 | -0.05179871 | 1.821301 | 0 | 0
80.4972 | 8.5225 | 8.592109 | 6.751839 | -0.06960931 | 1.84027 | 0 | 0
80.5072 | 8.5175 | 8.610487 | 6.750663 | -0.0929869 | 1.859824 | 0 | 0
80.5172 | 8.5187 | 8.629252 | 6.74948 | -0.1105522 | 1.879772 | 0 | 0
80.5272 | 8.5184 | 8.64841 | 6.748291 | -0.1300096 | 1.900118 | 0 | 0
80.5372 | 8.5165 | 8.667962 | 6.747096 | -0.1514624 | 1.920867 | 0 | 0
80.5472 | 8.5126 | 8.687914 | 6.745893 | -0.1753144 | 1.942021 | 0 | 0
80.5572 | 8.5122 | 8.708269 | 6.744684 | -0.1960688 | 1.963584 | 0 | 0
80.5672 | 8.5109 | 8.729028 | 6.743469 | -0.2181279 | 1.985559 | 0 | 0
80.5772 | 8.5081 | 8.750195 | 6.742247 | -0.2420945 | 2.007948 | 0 | 0
80.5872 | 8.5042 | 8.771771 | 6.741018 | -0.2675706 | 2.030752 | 0 | 0
80.5972 | 8.5051 | 8.793757 | 6.739783 | -0.2886572 | 2.053974 | 0 | 0
80.6072 | 8.5038 | 8.816156 | 6.738541 | -0.3123555 | 2.077615 | 0 | 0
80.6172 | 8.5033 | 8.838966 | 6.737292 | -0.3356662 | 2.101674 | 0 | 0
80.6272 | 8.5067 | 8.862189 | 6.736037 | -0.3554885 | 2.126151 | 0 | 0
80.6372 | 8.4999 | 8.885822 | 6.734775 | -0.3859222 | 2.151047 | 0 | 0
80.6472 | 8.4994 | 8.909865 | 6.733507 | -0.4104651 | 2.176358 | 0 | 0
80.6572 | 8.4995 | 8.934315 | 6.732232 | -0.434815 | 2.202083 | 0 | 0
80.6672 | 8.5011 | 8.959169 | 6.73095 | -0.4580689 | 2.228219 | 0 | 0
80.6772 | 8.5017 | 8.984422 | 6.729661 | -0.4827224 | 2.254761 | 0 | 0
80.6872 | 8.5052 | 9.010071 | 6.728366 | -0.5048708 | 2.281705 | 0 | 0
80.6972 | 8.5101 | 9.036108 | 6.727064 | -0.5260081 | 2.309044 | 0 | 0
80.7072 | 8.513 | 9.062527 | 6.725755 | -0.5495267 | 2.336772 | 0 | 0
80.7172 | 8.517 | 9.089319 | 6.72444 | -0.5723191 | 2.36488 | 0 | 0
80.7272 | 8.5269 | 9.116475 | 6.723117 | -0.5895755 | 2.393358 | 0 | 0
80.7372 | 8.5268 | 9.143986 | 6.721788 | -0.6171858 | 2.422198 | 0 | 0
80.7472 | 8.5379 | 9.171837 | 6.720452 | -0.633937 | 2.451385 | 0 | 0
80.7572 | 8.5442 | 9.200017 | 6.71911 | -0.6558167 | 2.480907 | 0 | 0
80.7672 | 8.5592 | 9.22851 | 6.717761 | -0.6693095 | 2.510749 | 0 | 0
80.7772 | 8.5719 | 9.257299 | 6.716404 | -0.6853995 | 2.540895 | 0 | 0
80.7872 | 8.5873 | 9.286369 | 6.715041 | -0.6990689 | 2.571328 | 0 | 0
80.7972 | 8.6002 | 9.315698 | 6.713672 | -0.7154979 | 2.602026 | 0 | 0
80.8072 | 8.6157 | 9.345265 | 6.712295 | -0.7295654 | 2.63297 | 0 | 0
80.8172 | 8.6336 | 9.375049 | 6.710912 | -0.7414488 | 2.664137 | 0 | 0
80.8272 | 8.6549 | 9.405023 | 6.709521 | -0.7501233 | 2.695502 | 0 | 0
80.8372 | 8.6703 | 9.435162 | 6.708124 | -0.7648618 | 2.727038 | 0 | 0
80.8472 | 8.6949 | 9.465437 | 6.70672 | -0.7705367 | 2.758717 | 0 | 0
80.8572 | 8.7184 | 9.495818 | 6.705309 | -0.7774181 | 2.790509 | 0 | 0
80.8672 | 8.7478 | 9.526274 | 6.703891 | -0.7784737 | 2.822382 | 0 | 0
80.8772 | 8.7753 | 9.556769 | 6.702467 | -0.7814694 | 2.854303 | 0 | 0
80.8872 | 8.7998 | 9.58727 | 6.701035 | -0.7874696 | 2.886235 | 0 | 0
80.8972 | 8.8337 | 9.617737 | 6.699596 | -0.7840366 | 2.91814 | 0 | 0
80.9072 | 8.8632 | 9.648131 | 6.698151 | -0.7849313 | 2.94998 | 0 | 0
80.9172 | 8.8999 | 9.678412 | 6.696699 | -0.7785125 | 2.981714 | 0 | 0
80.9272 | 8.9355 | 9.708537 | 6.695239 | -0.7730368 | 3.013297 | 0 | 0
80.9372 | 8.9649 | 9.738461 | 6.693773 | -0.7735606 | 3.044687 | 0 | 0
80.9472 | 9.0045 | 9.768138 | 6.6923 | -0.7636376 | 3.075838 | 0 | 0
80.9572 | 9.0451 | 9.79752 | 6.69082 | -0.7524199 | 3.1067 | 0 | 0
80.9672 | 9.0869 | 9.826559 | 6.689333 | -0.7396591 | 3.137226 | 0 | 0
80.9772 | 9.1259 | 9.855206 | 6.687838 | -0.7293056 | 3.167367 | 0 | 0
80.9872 | 9.1694 | 9.883408 | 6.686337 | -0.7140078 | 3.19707 | 0 | 0
80.9972 | 9.2172 | 9.911114 | 6.684829 | -0.6939145 | 3.226285 | 0 | 0
81.0072 | 9.2611 | 9.938273 | 6.683314 | -0.6771732 | 3.254959 | 0 | 0
81.0172 | 9.3094 | 9.96483 | 6.681792 | -0.6554304 | 3.283038 | 0 | 0
81.0272 | 9.3533 | 9.990734 | 6.680263 | -0.6374335 | 3.310471 | 0 | 0
81.0372 | 9.3921 | 10.01593 | 6.678727 | -0.6238298 | 3.337203 | 0 | 0
81.0472 | 9.4458 | 10.04037 | 6.677184 | -0.5945656 | 3.363182 | 0 | 0
81.0572 | 9.4951 | 10.06399 | 6.675633 | -0.5688886 | 3.388355 | 0 | 0
81.0672 | 9.5493 | 10.08675 | 6.674076 | -0.5374477 | 3.412672 | 0 | 0
81.0771 | 9.597 | 10.10838 | 6.672527 | -0.5113827 | 3.435855 | 0 | 0
81.0871 | 9.6505 | 10.12927 | 6.670956 | -0.4787711 | 3.458315 | 0 | 0
81.0971 | 9.7036 | 10.14915 | 6.669378 | -0.4455462 | 3.479769 | 0 | 0
81.1071 | 9.7516 | 10.16796 | 6.667792 | -0.4163618 | 3.50017 | 0 | 0
81.1171 | 9.8048 | 10.18567 | 6.666199 | -0.3808734 | 3.519474 | 0 | 0
81.1271 | 9.8559 | 10.20224 | 6.6646 | -0.3463383 | 3.537638 | 0 | 0
81.1371 | 9.8956 | 10.21762 | 6.662993 | -0.3220163 | 3.554623 | 0 | 0
81.1471 | 9.9501 | 10.23177 | 6.661379 | -0.2816703 | 3.570391 | 0 | 0
81.1571 | 9.9996 | 10.24466 | 6.659758 | -0.2450647 | 3.584906 | 0 | 0
81.1671 | 10.0478 | 10.25627 | 6.65813 | -0.2084673 | 3.598137 | 0 | 0
81.1771 | 10.0905 | 10.26655 | 6.656495 | -0.17605 | 3.610055 | 0 | 0
81.1871 | 10.1365 | 10.27549 | 6.654852 | -0.1389864 | 3.620634 | 0 | 0
81.1971 | 10.1839 | 10.28305 | 6.653203 | -0.0991541 | 3.629851 | 0 | 0
81.2071 | 10.2248 | 10.28923 | 6.651546 | -0.06443355 | 3.637687 | 0 | 0
81.2171 | 10.2607 | 10.29401 | 6.649883 | -0.0333097 | 3.644127 | 0 | 0
81.2271 | 10.2953 | 10.29737 | 6.648212 | -0.002070509 | 3.649159 | 0 | 0
81.2371 | 10.3201 | 10.29931 | 6.646533 | 0.02079356 | 3.652773 | 0 | 0
81.2471 | 10.3509 | 10.29981 | 6.644848 | 0.05108762 | 3.654964 | 0 | 0
81.2571 | 10.3773 | 10.29889 | 6.643156 | 0.07841271 | 3.655732 | 0 | 0
81.2671 | 10.3981 | 10.29653 | 6.641456 | 0.101569 | 3.655075 | 0 | 0
81.2771 | 10.4174 | 10.29275 | 6.639749 | 0.1246501 | 3.653001 | 0 | 0
81.2871 | 10.431 | 10.28755 | 6.638035 | 0.1434487 | 3.649516 | 0 | 0
81.2971 | 10.4479 | 10.28095 | 6.636314 | 0.1669529 | 3.644633 | 0 | 0
81.3071 | 10.4553 | 10.27295 | 6.634586 | 0.1823483 | 3.638366 | 0 | 0
81.3171 | 10.4586 | 10.26358 | 6.63285 | 0.1950182 | 3.630732 | 0 | 0
81.3271 | 10.4532 | 10.25286 | 6.631107 | 0.2003414 | 3.621751 | 0 | 0
81.3371 | 10.4433 | 10.2408 | 6.629357 | 0.2024963 | 3.611446 | 0 | 0
81.3471 | 10.4373 | 10.22744 | 6.6276 | 0.2098566 | 3.599843 | 0 | 0
81.3571 | 10.422 | 10.21281 | 6.625836 | 0.2091941 | 3.58697 | 0 | 0
81.3671 | 10.4034 | 10.19692 | 6.624064 | 0.2064795 | 3.572857 | 0 | 0
81.3771 | 10.3838 | 10.17982 | 6.622285 | 0.2039793 | 3.557536 | 0 | 0
81.3871 | 10.3613 | 10.16154 | 6.620499 | 0.1997606 | 3.541041 | 0 | 0
81.3971 | 10.3325 | 10.14211 | 6.618705 | 0.190386 | 3.523409 | 0 | 0
81.4071 | 10.3035 | 10.12158 | 6.616905 | 0.1819183 | 3.504677 | 0 | 0
81.4171 | 10.2714 | 10.09998 | 6.615097 | 0.1714184 | 3.484885 | 0 | 6.165686e-24
81.4271 | 10.23 | 10.07735 | 6.613282 | 0.1526451 | 3.464073 | 0 | 6.737791e-24
81.4371 | 10.1846 | 10.05374 | 6.611459 | 0.1308564 | 3.442284 | 0 | 7.360741e-24
81.4471 | 10.144 | 10.02919 | 6.60963 | 0.1148093 | 3.419561 | 0 | 8.038891e-24
81.4571 | 10.0983 | 10.00374 | 6.607793 | 0.0945604 | 3.395947 | 0 | 8.776966e-24
81.4671 | 10.0515 | 9.977436 | 6.605948 | 0.07406427 | 3.371487 | 0 | 9.580088e-24
81.4771 | 10.0014 | 9.950324 | 6.604097 | 0.05107618 | 3.346227 | 0 | 1.045381e-23
81.4871 | 9.9479 | 9.92245 | 6.602238 | 0.02544962 | 3.320212 | 0 | 1.140415e-23
81.4971 | 9.8943 | 9.893861 | 6.600372 | 0.0004386224 | 3.293489 | 0 | 1.243764e-23
81.5071 | 9.8388 | 9.864603 | 6.598499 | -0.02580316 | 3.266104 | 0 | 1.356136e-23
81.5171 | 9.7822 | 9.834722 | 6.596618 | -0.052522 | 3.238104 | 0 | 1.478298e-23
81.5271 | 9.7171 | 9.804265 | 6.59473 | -0.08716494 | 3.209535 | 0 | 1.611083e-23
81.5371 | 9.6624 | 9.773277 | 6.592835 | -0.1108772 | 3.180442 | 0 | 1.755395e-23
81.5471 | 9.6032 | 9.741805 | 6.590933 | -0.1386054 | 3.150873 | 0 | 1.912213e-23
81.5571 | 9.5411 | 9.709894 | 6.589023 | -0.1687945 | 3.120872 | 0 | 2.082601e-23
81.5671 | 9.4751 | 9.67759 | 6.587106 | -0.2024898 | 3.090484 | 0 | 2.267713e-23
81.5771 | 9.4135 | 9.644935 | 6.585181 | -0.2314346 | 3.059753 | 0 | 2.468801e-23
81.5871 | 9.3486 | 9.611973 | 6.58325 | -0.2633727 | 3.028723 | 0 | 2.687225e-23
81.5971 | 9.2851 | 9.578746 | 6.581311 | -0.2936463 | 2.997435 | 0 | 2.924461e-23
81.6071 | 9.2195 | 9.545297 | 6.579365 | -0.3257969 | 2.965932 | 0 | 3.182111e-23
81.6171 | 9.153 | 9.511664 | 6.577411 | -0.3586643 | 2.934253 | 0 | 3.461915e-23
81.6271 | 9.0834 | 9.477888 | 6.57545 | -0.3944881 | 2.902438 | 0 | 3.765764e-23
81.6371 | 9.0194 | 9.444006 | 6.573482 | -0.424606 | 2.870524 | 0 | 4.09571e-23
81.6471 | 8.9532 | 9.410055 | 6.571506 | -0.4568549 | 2.838548 | 0 | 4.453987e-23
81.6571 | 8.886 | 9.376069 | 6.569524 | -0.4900694 | 2.806546 | 0 | 4.843015e-23
81.667 | 8.8198 | 9.342432 | 6.567553 | -0.5226315 | 2.774878 | 0 | 5.261048e-23
81.677 | 8.757 | 9.308477 | 6.565556 | -0.551477 | 2.742921 | 0 | 5.719339e-23
81.687 | 8.692 | 9.274585 | 6.563551 | -0.5825853 | 2.711034 | 0 | 6.216962e-23
81.697 | 8.6267 | 9.240785 | 6.561539 | -0.6140852 | 2.679246 | 0 | 6.757298e-23
81.707 | 8.5621 | 9.207105 | 6.55952 | -0.6450051 | 2.647585 | 0 | 7.344026e-23
81.717 | 8.4946 | 9.173571 | 6.557493 | -0.678971 | 2.616078 | 0 | 7.981144e-23
81.727 | 8.437 | 9.140208 | 6.555459 | -0.7032083 | 2.584749 | 0 | 8.673004e-23
81.737 | 8.3776 | 9.10704 | 6.553418 | -0.7294401 | 2.553622 | 0 | 9.42434e-23
81.747 | 8.3119 | 9.074088 | 6.551369 | -0.7621883 | 2.522719 | 0 | 1.02403e-22
81.757 | 8.2528 | 9.041373 | 6.549314 | -0.788573 | 2.49206 | 0 | 1.112649e-22
81.767 | 8.1985 | 9.008914 | 6.54725 | -0.8104139 | 2.461664 | 0 | 1.208902e-22
81.777 | 8.1428 | 8.976728 | 6.54518 | -0.833928 | 2.431548 | 0 | 1.313451e-22
81.787 | 8.0896 | 8.944832 | 6.543102 | -0.8552317 | 2.40173 | 0 | 1.42702e-22
81.797 | 8.0362 | 8.91324 | 6.541017 | -0.8770397 | 2.372223 | 0 | 1.550396e-22
81.807 | 7.9873 | 8.881966 | 6.538924 | -0.8946659 | 2.343042 | 0 | 1.684437e-22
81.817 | 7.9316 | 8.851023 | 6.536824 | -0.9194226 | 2.314198 | 0 | 1.830076e-22
81.827 | 7.8885 | 8.820421 | 6.534717 | -0.9319208 | 2.285704 | 0 | 1.988329e-22
81.837 | 7.843 | 8.79017 | 6.532603 | -0.9471703 | 2.257568 | 0 | 2.160306e-22
81.847 | 7.7999 | 8.76028 | 6.530481 | -0.9603804 | 2.2298 | 0 | 2.347212e-22
81.857 | 7.7586 | 8.730759 | 6.528352 | -0.9721585 | 2.202407 | 0 | 2.550365e-22
81.867 | 7.7188 | 8.701611 | 6.526215 | -0.9828115 | 2.175396 | 0 | 2.771196e-22
81.877 | 7.6804 | 8.672846 | 6.524072 | -0.9924456 | 2.148774 | 0 | 3.01127e-22
81.887 | 7.6434 | 8.644465 | 6.521921 | -1.001065 | 2.122545 | 0 | 3.27229e-22
81.897 | 7.6051 | 8.616475 | 6.519762 | -1.011375 | 2.096713 | 0 | 3.556114e-22
81.907 | 7.5687 | 8.588877 | 6.517597 | -1.020177 | 2.071281 | 0 | 3.864767e-22
81.917 | 7.5343 | 8.561675 | 6.515424 | -1.027375 | 2.046252 | 0 | 4.200458e-22
81.927 | 7.5048 | 8.534858 | 6.513243 | -1.030058 | 2.021615 | 0 | 4.565568e-22
81.937 | 7.475 | 8.508452 | 6.511056 | -1.033452 | 1.997396 | 0 | 4.96278e-22
81.947 | 7.4466 | 8.482445 | 6.508861 | -1.035845 | 1.973584 | 0 | 5.394936e-22
81.957 | 7.42 | 8.456837 | 6.506659 | -1.036837 | 1.950179 | 0 | 5.865164e-22
81.967 | 7.3923 | 8.431628 | 6.504449 | -1.039328 | 1.927179 | 0 | 6.376878e-22
81.977 | 7.3669 | 8.406815 | 6.502233 | -1.039915 | 1.904583 | 0 | 6.933804e-22
81.987 | 7.342 | 8.382399 | 6.500009 | -1.040399 | 1.88239 | 0 | 7.54001e-22
81.997 | 7.3201 | 8.358376 | 6.497777 | -1.038276 | 1.860598 | 0 | 8.199936e-22
82.007 | 7.2934 | 8.334744 | 6.495539 | -1.041344 | 1.839205 | 0 | 8.918428e-22
82.017 | 7.2755 | 8.3115 | 6.493293 | -1.036 | 1.818208 | 0 | 9.700779e-22
82.027 | 7.2598 | 8.288643 | 6.49104 | -1.028843 | 1.797603 | 0 | 1.055277e-21
82.037 | 7.2427 | 8.266167 | 6.488779 | -1.023467 | 1.777388 | 0 | 1.148071e-21
82.047 | 7.2273 | 8.244071 | 6.486512 | -1.016771 | 1.757559 | 0 | 1.24915e-21
82.057 | 7.2117 | 8.222349 | 6.484237 | -1.010649 | 1.738112 | 0 | 1.359266e-21
82.067 | 7.1951 | 8.200998 | 6.481954 | -1.005898 | 1.719043 | 0 | 1.479242e-21
82.077 | 7.1835 | 8.180013 | 6.479665 | -0.9965128 | 1.700348 | 0 | 1.609978e-21
82.087 | 7.1719 | 8.15939 | 6.477368 | -0.9874905 | 1.682022 | 0 | 1.752455e-21
82.097 | 7.1564 | 8.139126 | 6.475064 | -0.9827256 | 1.664061 | 0 | 1.907746e-21
82.107 | 7.1461 | 8.119214 | 6.472753 | -0.9731139 | 1.646461 | 0 | 2.077025e-21
82.117 | 7.1345 | 8.09965 | 6.470435 | -0.9651503 | 1.629216 | 0 | 2.261574e-21
82.127 | 7.1252 | 8.08043 | 6.468109 | -0.9552302 | 1.612321 | 0 | 2.462793e-21
82.137 | 7.1139 | 8.061549 | 6.465776 | -0.9476485 | 1.595772 | 0 | 2.682216e-21
82.147 | 7.1074 | 8.043 | 6.463436 | -0.9356005 | 1.579564 | 0 | 2.921516e-21
82.157 | 7.0958 | 8.024781 | 6.461089 | -0.9289807 | 1.563692 | 0 | 3.182524e-21
82.167 | 7.0887 | 8.006885 | 6.458734 | -0.9181848 | 1.548151 | 0 | 3.467244e-21
82.177 | 7.0815 | 7.989307 | 6.456372 | -0.9078068 | 1.532934 | 0 | 3.777863e-21
82.187 | 7.0727 | 7.972042 | 6.454003 | -0.8993424 | 1.518039 | 0 | 4.116776e-21
82.197 | 7.0595 | 7.955086 | 6.451627 | -0.8955863 | 1.503459 | 0 | 4.486602e-21
82.207 | 7.0499 | 7.938433 | 6.449244 | -0.8885332 | 1.489189 | 0 | 4.890202e-21
82.217 | 7.0439 | 7.922078 | 6.446854 | -0.8781784 | 1.475225 | 0 | 5.330709e-21
82.227 | 7.0344 | 7.906016 | 6.444456 | -0.8716165 | 1.461561 | 0 | 5.811548e-21
82.237 | 7.0289 | 7.890243 | 6.442051 | -0.8613428 | 1.448192 | 0 | 6.336466e-21
82.2469 | 7.0223 | 7.874916 | 6.439663 | -0.8526165 | 1.435253 | 0 | 6.903629e-21
82.2569 | 7.0136 | 7.859701 | 6.437244 | -0.8461011 | 1.422457 | 0 | 7.528836e-21
82.2669 | 7.0048 | 7.844759 | 6.434818 | -0.8399593 | 1.409941 | 0 | 8.211555e-21
82.2769 | 6.9956 | 7.830086 | 6.432384 | -0.834486 | 1.397702 | 0 | 8.957143e-21
82.2869 | 6.985 | 7.815677 | 6.429944 | -0.8306768 | 1.385733 | 0 | 9.771465e-21
82.2969 | 6.9764 | 7.801526 | 6.427496 | -0.8251265 | 1.37403 | 0 | 1.066093e-20
82.3069 | 6.9718 | 7.787631 | 6.425042 | -0.8158308 | 1.362589 | 0 | 1.163255e-20
82.3169 | 6.9664 | 7.773985 | 6.42258 | -0.8075849 | 1.351405 | 0 | 1.269399e-20
82.3269 | 6.958 | 7.760585 | 6.420111 | -0.8025846 | 1.340474 | 0 | 1.385366e-20
82.3369 | 6.9519 | 7.747425 | 6.417635 | -0.7955253 | 1.329791 | 0 | 1.512071e-20
82.3469 | 6.9451 | 7.734503 | 6.415152 | -0.7894028 | 1.319351 | 0 | 1.65052e-20
82.3569 | 6.9398 | 7.721813 | 6.412661 | -0.7820125 | 1.309151 | 0 | 1.801809e-20
82.3669 | 6.9357 | 7.709351 | 6.410164 | -0.7736505 | 1.299186 | 0 | 1.967137e-20
82.3769 | 6.9254 | 7.697113 | 6.40766 | -0.7717126 | 1.289453 | 0 | 2.147817e-20
82.3869 | 6.917 | 7.685095 | 6.405148 | -0.7680946 | 1.279946 | 0 | 2.345283e-20
82.3969 | 6.9144 | 7.673293 | 6.40263 | -0.7588927 | 1.270663 | 0 | 2.561101e-20
82.4069 | 6.9104 | 7.661703 | 6.400104 | -0.7513027 | 1.261598 | 0 | 2.796985e-20
82.4169 | 6.9016 | 7.650321 | 6.397572 | -0.7487213 | 1.252749 | 0 | 3.054806e-20
82.4269 | 6.8975 | 7.639144 | 6.395032 | -0.7416442 | 1.244112 | 0 | 3.336609e-20
82.4369 | 6.8903 | 7.628168 | 6.392486 | -0.7378682 | 1.235682 | 0 | 3.644626e-20
82.4469 | 6.8871 | 7.617389 | 6.389932 | -0.7302895 | 1.227457 | 0 | 3.981295e-20
82.4569 | 6.8829 | 7.606805 | 6.387372 | -0.7239046 | 1.219433 | 0 | 4.349278e-20
82.4669 | 6.8739 | 7.59641 | 6.384804 | -0.7225101 | 1.211606 | 0 | 4.75148e-20
82.4769 | 6.8665 | 7.586203 | 6.38223 | -0.7197027 | 1.203973 | 0 | 5.19107e-20
82.4869 | 6.86 | 7.576179 | 6.379649 | -0.7161791 | 1.19653 | 0 | 5.671502e-20
82.4969 | 6.86 | 7.566336 | 6.37706 | -0.7063361 | 1.189276 | 0 | 6.196546e-20
82.5069 | 6.8514 | 7.55667 | 6.374465 | -0.7052705 | 1.182205 | 0 | 6.770306e-20
82.5169 | 6.849 | 7.547179 | 6.371863 | -0.6981795 | 1.175317 | 0 | 7.397255e-20
82.5269 | 6.8464 | 7.53786 | 6.369254 | -0.6914596 | 1.168606 | 0 | 8.082259e-20
82.5369 | 6.838 | 7.528709 | 6.366638 | -0.6907088 | 1.162071 | 0 | 8.830622e-20
82.5469 | 6.8362 | 7.519723 | 6.364015 | -0.6835233 | 1.155708 | 0 | 9.648099e-20
82.5569 | 6.8302 | 7.510901 | 6.361385 | -0.6807011 | 1.149516 | 0 | 1.054096e-19
82.5669 | 6.8267 | 7.502239 | 6.358749 | -0.6755392 | 1.14349 | 0 | 1.1516e-19
82.5769 | 6.8156 | 7.493735 | 6.356105 | -0.6781351 | 1.13763 | 0 | 1.258061e-19
82.5869 | 6.8197 | 7.485386 | 6.353455 | -0.665686 | 1.131931 | 0 | 1.37428e-19
82.5969 | 6.8157 | 7.47719 | 6.350798 | -0.6614899 | 1.126392 | 0 | 1.501124e-19
82.6069 | 6.8118 | 7.469144 | 6.348134 | -0.657344 | 1.12101 | 0 | 1.639533e-19
82.6169 | 6.8097 | 7.460886 | 6.345463 | -0.6511858 | 1.115422 | 0 | 1.789947e-19
82.6269 | 6.8052 | 7.453134 | 6.342786 | -0.6479339 | 1.110348 | 0 | 1.954564e-19
82.6369 | 6.8015 | 7.445526 | 6.340101 | -0.6440256 | 1.105424 | 0 | 2.134044e-19
82.6469 | 6.7989 | 7.438059 | 6.33741 | -0.6391587 | 1.100648 | 0 | 2.329665e-19
82.6569 | 6.7967 | 7.430731 | 6.334713 | -0.6340312 | 1.096018 | 0 | 2.542806e-19
82.6669 | 6.7942 | 7.423541 | 6.332008 | -0.629341 | 1.091533 | 0 | 2.774947e-19
82.6769 | 6.7921 | 7.416486 | 6.329297 | -0.6243862 | 1.087189 | 0 | 3.027682e-19
82.6869 | 6.7942 | 7.409565 | 6.326579 | -0.6153649 | 1.082986 | 0 | 3.302718e-19
82.6969 | 6.7877 | 7.402775 | 6.323854 | -0.6150753 | 1.078921 | 0 | 3.601885e-19
82.7069 | 6.7861 | 7.395935 | 6.321123 | -0.6098354 | 1.074812 | 0 | 3.92648e-19
82.7169 | 6.7817 | 7.389404 | 6.318385 | -0.607704 | 1.071019 | 0 | 4.279847e-19
82.7269 | 6.7813 | 7.382999 | 6.315641 | -0.6016992 | 1.067359 | 0 | 4.663608e-19
82.7369 | 6.7826 | 7.376719 | 6.312889 | -0.5941192 | 1.06383 | 0 | 5.080129e-19
82.7469 | 6.7809 | 7.370563 | 6.310132 | -0.5896628 | 1.060431 | 0 | 5.531922e-19
82.7569 | 6.7771 | 7.364528 | 6.307367 | -0.5874281 | 1.057161 | 0 | 6.021643e-19
82.7669 | 6.7736 | 7.358614 | 6.304596 | -0.585014 | 1.054018 | 0 | 6.552103e-19
82.7769 | 6.7707 | 7.352819 | 6.301818 | -0.5821188 | 1.051 | 0 | 7.12626e-19
82.7869 | 6.7689 | 7.347142 | 6.299034 | -0.5782415 | 1.048107 | 0 | 7.747228e-19
82.7969 | 6.7684 | 7.34158 | 6.296244 | -0.5731804 | 1.045337 | 0 | 8.418267e-19
82.8069 | 6.7671 | 7.336135 | 6.293446 | -0.5690347 | 1.042688 | 0 | 9.14279e-19
82.8169 | 6.7658 | 7.330803 | 6.290643 | -0.5650029 | 1.04016 | 0 | 9.92435e-19
82.8269 | 6.7643 | 7.325584 | 6.287833 | -0.5612839 | 1.037751 | 0 | 1.076664e-18
82.8368 | 6.7588 | 7.320527 | 6.285044 | -0.5617266 | 1.035483 | 0 | 1.166408e-18
82.8468 | 6.7573 | 7.315529 | 6.282221 | -0.558229 | 1.033308 | 0 | 1.263874e-18
82.8568 | 6.7518 | 7.310641 | 6.279392 | -0.5588411 | 1.031249 | 0 | 1.368591e-18
82.8668 | 6.749 | 7.305862 | 6.276556 | -0.5568619 | 1.029306 | 0 | 1.480978e-18
82.8768 | 6.7475 | 7.30119 | 6.273713 | -0.5536904 | 1.027477 | 0 | 1.601457e-18
82.8868 | 6.7503 | 7.296626 | 6.270865 | -0.5463259 | 1.025761 | 0 | 1.730462e-18
82.8968 | 6.7451 | 7.292167 | 6.26801 | -0.5470674 | 1.024158 | 0 | 1.86843e-18
82.9068 | 6.7415 | 7.287814 | 6.265148 | -0.5463142 | 1.022666 | 0 | 2.015801e-18
82.9168 | 6.738 | 7.283566 | 6.262281 | -0.5455656 | 1.021285 | 0 | 2.173018e-18
82.9268 | 6.7367 | 7.279421 | 6.259407 | -0.5427207 | 1.020014 | 0 | 2.340523e-18
82.9368 | 6.7318 | 7.275379 | 6.256526 | -0.5435789 | 1.018853 | 0 | 2.518756e-18
82.9468 | 6.7268 | 7.27144 | 6.25364 | -0.5446396 | 1.0178 | 0 | 2.708155e-18
82.9568 | 6.7231 | 7.267602 | 6.250747 | -0.5445022 | 1.016855 | 0 | 2.909147e-18
82.9668 | 6.7199 | 7.263866 | 6.247848 | -0.5439661 | 1.016018 | 0 | 3.122157e-18
82.9768 | 6.7221 | 7.260231 | 6.244943 | -0.5381308 | 1.015288 | 0 | 3.347595e-18
82.9868 | 6.7197 | 7.256696 | 6.242031 | -0.5369957 | 1.014664 | 0 | 3.585864e-18
82.9968 | 6.7142 | 7.253261 | 6.239114 | -0.5390605 | 1.014147 | 0 | 3.837352e-18
83.0068 | 6.7118 | 7.249925 | 6.23619 | -0.5381247 | 1.013735 | 0 | 4.102437e-18
83.0168 | 6.7143 | 7.246688 | 6.23326 | -0.5323881 | 1.013428 | 0 | 4.38148e-18
83.0268 | 6.7109 | 7.24355 | 6.230324 | -0.53265 | 1.013226 | 0 | 4.67483e-18
83.0368 | 6.7037 | 7.24051 | 6.227382 | -0.5368105 | 1.013129 | 0 | 4.982821e-18
83.0468 | 6.6992 | 7.237569 | 6.224434 | -0.538369 | 1.013135 | 0 | 5.305774e-18
83.0568 | 6.7009 | 7.234725 | 6.22148 | -0.5338255 | 1.013246 | 0 | 5.643998e-18
83.0668 | 6.698 | 7.23198 | 6.218519 | -0.5339797 | 1.01346 | 0 | 5.99779e-18
83.0768 | 6.7012 | 7.229331 | 6.215553 | -0.5281314 | 1.013778 | 0 | 6.367437e-18
83.0868 | 6.6991 | 7.22678 | 6.212581 | -0.5276805 | 1.0142 | 0 | 6.753219e-18
83.0968 | 6.6975 | 7.224327 | 6.209603 | -0.5268269 | 1.014724 | 0 | 7.155411e-18
83.1068 | 6.6975 | 7.221971 | 6.206619 | -0.5244707 | 1.015352 | 0 | 7.574284e-18
83.1168 | 6.6939 | 7.219712 | 6.203629 | -0.5258117 | 1.016083 | 0 | 8.01011e-18
83.1268 | 6.6915 | 7.21755 | 6.200633 | -0.5260501 | 1.016917 | 0 | 8.463164e-18
83.1368 | 6.688 | 7.215486 | 6.197631 | -0.5274858 | 1.017855 | 0 | 8.933726e-18
83.1468 | 6.6901 | 7.213519 | 6.194624 | -0.5234189 | 1.018895 | 0 | 9.422089e-18
83.1568 | 6.6868 | 7.21165 | 6.19161 | -0.5248497 | 1.02004 | 0 | 9.928554e-18
83.1668 | 6.6891 | 7.209878 | 6.188591 | -0.5207783 | 1.021287 | 0 | 1.045344e-17
83.1768 | 6.6862 | 7.208205 | 6.185566 | -0.5220048 | 1.022639 | 0 | 1.099709e-17
83.1868 | 6.6835 | 7.20663 | 6.182535 | -0.5231297 | 1.024094 | 0 | 1.155987e-17
83.1968 | 6.6821 | 7.205153 | 6.179499 | -0.5230531 | 1.025654 | 0 | 1.214216e-17
83.2068 | 6.6844 | 7.203775 | 6.176457 | -0.5193755 | 1.027319 | 0 | 1.274439e-17
83.2168 | 6.6816 | 7.202497 | 6.173409 | -0.5208972 | 1.029088 | 0 | 1.336699e-17
83.2268 | 6.6776 | 7.201319 | 6.170356 | -0.5237186 | 1.030963 | 0 | 1.401047e-17
83.2368 | 6.6759 | 7.20024 | 6.167296 | -0.5243404 | 1.032944 | 0 | 1.467534e-17
83.2468 | 6.6738 | 7.199263 | 6.164232 | -0.5254629 | 1.035031 | 0 | 1.536216e-17
83.2568 | 6.6714 | 7.198387 | 6.161162 | -0.5269867 | 1.037225 | 0 | 1.607155e-17
83.2668 | 6.67 | 7.197613 | 6.158086 | -0.5276126 | 1.039527 | 0 | 1.680415e-17
83.2768 | 6.6705 | 7.196941 | 6.155005 | -0.5264411 | 1.041937 | 0 | 1.756066e-17
83.2868 | 6.6676 | 7.196373 | 6.151918 | -0.528773 | 1.044455 | 0 | 1.834184e-17
83.2968 | 6.6634 | 7.195909 | 6.148826 | -0.532509 | 1.047083 | 0 | 1.914847e-17
83.3068 | 6.6624 | 7.19555 | 6.145728 | -0.5331501 | 1.049822 | 0 | 1.998142e-17
83.3168 | 6.6553 | 7.195297 | 6.142625 | -0.5399969 | 1.052672 | 0 | 2.084159e-17
83.3268 | 6.6524 | 7.195151 | 6.139516 | -0.5427506 | 1.055634 | 0 | 2.172994e-17
83.3368 | 6.6485 | 7.195112 | 6.136403 | -0.546612 | 1.058709 | 0 | 2.26475e-17
83.3468 | 6.649 | 7.195182 | 6.133284 | -0.5461822 | 1.061899 | 0 | 2.359535e-17
83.3568 | 6.6481 | 7.195362 | 6.130159 | -0.5472622 | 1.065203 | 0 | 2.457463e-17
83.3668 | 6.6456 | 7.195653 | 6.127029 | -0.5500534 | 1.068624 | 0 | 2.558656e-17
83.3768 | 6.6454 | 7.196057 | 6.123895 | -0.5506567 | 1.072162 | 0 | 2.66324e-17
83.3868 | 6.6431 | 7.196573 | 6.120754 | -0.5534734 | 1.075819 | 0 | 2.77135e-17
83.3968 | 6.6392 | 7.197205 | 6.117609 | -0.5580051 | 1.079596 | 0 | 2.883127e-17
83.4068 | 6.6361 | 7.197953 | 6.114459 | -0.5618528 | 1.083494 | 0 | 2.99872e-17
83.4168 | 6.6368 | 7.198818 | 6.111303 | -0.562018 | 1.087515 | 0 | 3.118283e-17
83.4267 | 6.6339 | 7.199791 | 6.108174 | -0.5658915 | 1.091617 | 0 | 3.240722e-17
83.4367 | 6.6338 | 7.200895 | 6.105008 | -0.5670952 | 1.095887 | 0 | 3.368683e-17
83.4467 | 6.6355 | 7.202121 | 6.101838 | -0.566621 | 1.100283 | 0 | 3.501128e-17
83.4567 | 6.633 | 7.203471 | 6.098662 | -0.5704708 | 1.104809 | 0 | 3.638245e-17
83.4667 | 6.6353 | 7.204946 | 6.095481 | -0.569646 | 1.109465 | 0 | 3.78023e-17
83.4767 | 6.6347 | 7.206548 | 6.092296 | -0.5718485 | 1.114253 | 0 | 3.92729e-17
83.4867 | 6.6351 | 7.20828 | 6.089105 | -0.5731801 | 1.119175 | 0 | 4.079641e-17
83.4967 | 6.6314 | 7.210143 | 6.08591 | -0.5787428 | 1.124233 | 0 | 4.237507e-17
83.5067 | 6.6286 | 7.212138 | 6.082709 | -0.5835384 | 1.129429 | 0 | 4.401125e-17
83.5167 | 6.6305 | 7.214269 | 6.079504 | -0.583769 | 1.134765 | 0 | 4.57074e-17
83.5267 | 6.6341 | 7.216537 | 6.076294 | -0.5824365 | 1.140242 | 0 | 4.746611e-17
83.5367 | 6.6324 | 7.218943 | 6.07308 | -0.5865433 | 1.145863 | 0 | 4.929006e-17
83.5467 | 6.6338 | 7.221492 | 6.069861 | -0.5876915 | 1.151631 | 0 | 5.118206e-17
83.5567 | 6.6345 | 7.224183 | 6.066637 | -0.5896833 | 1.157547 | 0 | 5.314505e-17
83.5667 | 6.638 | 7.227021 | 6.063408 | -0.589021 | 1.163613 | 0 | 5.518211e-17
83.5767 | 6.6359 | 7.230007 | 6.060175 | -0.594107 | 1.169832 | 0 | 5.729643e-17
83.5867 | 6.6327 | 7.233144 | 6.056937 | -0.6004438 | 1.176207 | 0 | 5.949138e-17
83.5967 | 6.6337 | 7.236434 | 6.053695 | -0.6027338 | 1.182739 | 0 | 6.177044e-17
83.6067 | 6.635 | 7.23988 | 6.050448 | -0.6048798 | 1.189432 | 0 | 6.413729e-17
83.6167 | 6.6351 | 7.243484 | 6.047196 | -0.6083841 | 1.196288 | 0 | 6.659574e-17
83.6267 | 6.6331 | 7.24725 | 6.04394 | -0.6141496 | 1.203309 | 0 | 6.914978e-17
83.6367 | 6.6334 | 7.251179 | 6.04068 | -0.6177791 | 1.210499 | 0 | 7.18036e-17
83.6467 | 6.6341 | 7.255275 | 6.037416 | -0.6211753 | 1.21786 | 0 | 7.456155e-17
83.6567 | 6.6353 | 7.259541 | 6.034147 | -0.6242412 | 1.225394 | 0 | 7.742819e-17
83.6667 | 6.6384 | 7.26398 | 6.030874 | -0.6255797 | 1.233106 | 0 | 8.040829e-17
83.6767 | 6.6339 | 7.268594 | 6.027596 | -0.6346938 | 1.240998 | 0 | 8.350682e-17
83.6867 | 6.6341 | 7.273387 | 6.024314 | -0.6392868 | 1.249072 | 0 | 8.6729e-17
83.6967 | 6.6311 | 7.278362 | 6.021028 | -0.6472616 | 1.257333 | 0 | 9.008026e-17
83.7067 | 6.6313 | 7.283522 | 6.017738 | -0.6522215 | 1.265783 | 0 | 9.356629e-17
83.7167 | 6.6341 | 7.28887 | 6.014444 | -0.65477 | 1.274426 | 4.690715e-13 | 9.719305e-17
83.7267 | 6.6367 | 7.29441 | 6.011146 | -0.6577101 | 1.283264 | 5.051801e-13 | 1.009668e-16
83.7367 | 6.6392 | 7.300146 | 6.007844 | -0.6609456 | 1.292302 | 5.441079e-13 | 1.048939e-16
83.7467 | 6.6391 | 7.30608 | 6.004537 | -0.6669798 | 1.301542 | 5.860794e-13 | 1.089813e-16
83.7567 | 6.6413 | 7.312216 | 6.001227 | -0.6709164 | 1.310989 | 6.313379e-13 | 1.132361e-16
83.7667 | 6.6444 | 7.318559 | 5.997913 | -0.6741589 | 1.320646 | 6.801461e-13 | 1.176656e-16
83.7767 | 6.6465 | 7.325111 | 5.994595 | -0.6786111 | 1.330516 | 7.327883e-13 | 1.222778e-16
83.7867 | 6.645 | 7.331877 | 5.991273 | -0.6868769 | 1.340604 | 7.895718e-13 | 1.270806e-16
83.7967 | 6.649 | 7.33886 | 5.987947 | -0.6898599 | 1.350912 | 8.508293e-13 | 1.320827e-16
83.8067 | 6.6507 | 7.346064 | 5.984618 | -0.6953642 | 1.361446 | 9.169206e-13 | 1.37293e-16
83.8167 | 6.6581 | 7.353494 | 5.981285 | -0.6953938 | 1.372209 | 9.882351e-13 | 1.427207e-16
83.8267 | 6.6557 | 7.361153 | 5.977948 | -0.7054528 | 1.383205 | 1.065194e-12 | 1.483756e-16
83.8367 | 6.6593 | 7.369045 | 5.974607 | -0.7097451 | 1.394438 | 1.148253e-12 | 1.542679e-16
83.8467 | 6.665 | 7.377175 | 5.971263 | -0.7121751 | 1.405912 | 1.237905e-12 | 1.604083e-16
83.8567 | 6.6661 | 7.385547 | 5.967915 | -0.7194472 | 1.417632 | 1.334685e-12 | 1.66808e-16
83.8667 | 6.6633 | 7.394165 | 5.964564 | -0.7308654 | 1.429601 | 1.43917e-12 | 1.734786e-16
83.8767 | 6.6636 | 7.403034 | 5.961209 | -0.7394343 | 1.441825 | 1.551986e-12 | 1.804324e-16
83.8867 | 6.6712 | 7.412159 | 5.957851 | -0.7409587 | 1.454307 | 1.673811e-12 | 1.876822e-16
83.8967 | 6.6722 | 7.421543 | 5.95449 | -0.7493426 | 1.467053 | 1.805377e-12 | 1.952414e-16
83.9067 | 6.6706 | 7.431191 | 5.951125 | -0.7605908 | 1.480066 | 1.94748e-12 | 2.031239e-16
83.9167 | 6.673 | 7.441108 | 5.947757 | -0.7681082 | 1.493352 | 2.100978e-12 | 2.113445e-16
83.9267 | 6.6829 | 7.451299 | 5.944385 | -0.7683993 | 1.506914 | 2.266804e-12 | 2.199186e-16
83.9367 | 6.6847 | 7.461769 | 5.94101 | -0.7770691 | 1.520759 | 2.445966e-12 | 2.288621e-16
83.9467 | 6.6844 | 7.472523 | 5.937633 | -0.7881226 | 1.53489 | 2.639556e-12 | 2.38192e-16
83.9567 | 6.6775 | 7.483564 | 5.934252 | -0.8060642 | 1.549313 | 2.848758e-12 | 2.479258e-16
83.9667 | 6.6824 | 7.494899 | 5.930867 | -0.8124993 | 1.564032 | 3.074854e-12 | 2.58082e-16
83.9767 | 6.6889 | 7.506533 | 5.92748 | -0.817633 | 1.579053 | 3.319234e-12 | 2.686798e-16
83.9867 | 6.6886 | 7.51847 | 5.92409 | -0.8298702 | 1.59438 | 3.5834e-12 | 2.797395e-16
83.9967 | 6.6958 | 7.530716 | 5.920697 | -0.8349163 | 1.610019 | 3.868986e-12 | 2.912822e-16
84.0066 | 6.7006 | 7.54315 | 5.917335 | -0.8425503 | 1.625815 | 4.17455e-12 | 3.032071e-16
84.0166 | 6.7082 | 7.556026 | 5.913936 | -0.8478262 | 1.64209 | 4.508158e-12 | 3.157778e-16
84.0266 | 6.7107 | 7.569227 | 5.910534 | -0.8585269 | 1.658693 | 4.86892e-12 | 3.289007e-16
84.0366 | 6.7095 | 7.582757 | 5.90713 | -0.8732574 | 1.675628 | 5.259081e-12 | 3.426012e-16
84.0466 | 6.7131 | 7.596623 | 5.903723 | -0.883523 | 1.6929 | 5.681076e-12 | 3.569058e-16
84.0566 | 6.7175 | 7.610829 | 5.900313 | -0.8933295 | 1.710517 | 6.137545e-12 | 3.718423e-16
84.0666 | 6.7237 | 7.625382 | 5.8969 | -0.9016819 | 1.728482 | 6.631348e-12 | 3.874397e-16
84.0766 | 6.7299 | 7.640286 | 5.893485 | -0.9103859 | 1.746801 | 7.165586e-12 | 4.037285e-16
84.0866 | 6.7345 | 7.655547 | 5.890067 | -0.9210472 | 1.76548 | 7.743621e-12 | 4.207405e-16
84.0966 | 6.7391 | 7.671171 | 5.886647 | -0.9320709 | 1.784524 | 8.369096e-12 | 4.385089e-16
84.1066 | 6.7431 | 7.687163 | 5.883225 | -0.9440628 | 1.803938 | 9.045961e-12 | 4.570685e-16
84.1166 | 6.7467 | 7.703528 | 5.8798 | -0.9568282 | 1.823729 | 9.7785e-12 | 4.764559e-16
84.1266 | 6.752 | 7.720273 | 5.876372 | -0.9682729 | 1.843901 | 1.057135e-11 | 4.967091e-16
84.1366 | 6.755 | 7.737402 | 5.872943 | -0.9824022 | 1.86446 | 1.142956e-11 | 5.17868e-16
84.1466 | 6.7612 | 7.754922 | 5.869511 | -0.9937216 | 1.885411 | 1.235857e-11 | 5.399743e-16
84.1566 | 6.7693 | 7.772837 | 5.866077 | -1.003537 | 1.90676 | 1.33643e-11 | 5.630715e-16
84.1666 | 6.7727 | 7.791153 | 5.86264 | -1.018453 | 1.928512 | 1.445318e-11 | 5.872054e-16
84.1766 | 6.7745 | 7.809875 | 5.859202 | -1.035375 | 1.950673 | 1.563215e-11 | 6.124236e-16
84.1866 | 6.7841 | 7.829009 | 5.855762 | -1.044909 | 1.973247 | 1.690875e-11 | 6.38776e-16
84.1966 | 6.7921 | 7.84856 | 5.852319 | -1.05646 | 1.996241 | 1.829117e-11 | 6.663146e-16
84.2066 | 6.8044 | 7.868533 | 5.848875 | -1.064133 | 2.019658 | 1.978826e-11 | 6.950939e-16
84.2166 | 6.8059 | 7.888933 | 5.845429 | -1.083033 | 2.043504 | 2.140964e-11 | 7.251709e-16
84.2266 | 6.813 | 7.909765 | 5.841981 | -1.096765 | 2.067784 | 2.316573e-11 | 7.56605e-16
84.2366 | 6.8274 | 7.931034 | 5.838531 | -1.103634 | 2.092503 | 2.506782e-11 | 7.894584e-16
84.2466 | 6.8351 | 7.952745 | 5.83508 | -1.117645 | 2.117666 | 2.712817e-11 | 8.23796e-16
84.2566 | 6.8466 | 7.974902 | 5.831626 | -1.128302 | 2.143275 | 2.936005e-11 | 8.596854e-16
84.2666 | 6.8627 | 7.997509 | 5.828172 | -1.134809 | 2.169337 | 3.177786e-11 | 8.971977e-16
84.2766 | 6.8803 | 8.020571 | 5.824715 | -1.140271 | 2.195856 | 3.43972e-11 | 9.364065e-16
84.2866 | 6.8947 | 8.044091 | 5.821257 | -1.149391 | 2.222834 | 3.723498e-11 | 9.773891e-16
84.2966 | 6.9079 | 8.068074 | 5.817798 | -1.160174 | 2.250276 | 4.030954e-11 | 1.020226e-15
84.3066 | 6.9211 | 8.092522 | 5.814337 | -1.171422 | 2.278185 | 4.364074e-11 | 1.065e-15
84.3166 | 6.9424 | 8.117439 | 5.810875 | -1.175039 | 2.306564 | 4.725013e-11 | 1.111801e-15
84.3266 | 6.9643 | 8.142827 | 5.807411 | -1.178527 | 2.335416 | 5.116102e-11 | 1.160718e-15
84.3366 | 6.9853 | 8.16869 | 5.803947 | -1.18339 | 2.364743 | 5.53987e-11 | 1.211847e-15
84.3466 | 7.0056 | 8.195029 | 5.800481 | -1.189429 | 2.394548 | 5.999058e-11 | 1.265287e-15
84.3566 | 7.031 | 8.221846 | 5.797014 | -1.190846 | 2.424832 | 6.496634e-11 | 1.321141e-15
84.3666 | 7.0536 | 8.249142 | 5.793546 | -1.195542 | 2.455596 | 7.035811e-11 | 1.379516e-15
84.3766 | 7.0784 | 8.276918 | 5.790077 | -1.198518 | 2.486842 | 7.620073e-11 | 1.440525e-15
84.3866 | 7.1078 | 8.305175 | 5.786607 | -1.197375 | 2.518569 | 8.253191e-11 | 1.504284e-15
84.3966 | 7.1309 | 8.333912 | 5.783136 | -1.203012 | 2.550776 | 8.939247e-11 | 1.570914e-15
84.4066 | 7.16 | 8.363128 | 5.779664 | -1.203128 | 2.583464 | 9.682663e-11 | 1.64054e-15
84.4166 | 7.1928 | 8.392822 | 5.776191 | -1.200022 | 2.616631 | 1.048823e-10 | 1.713293e-15
84.4266 | 7.228 | 8.422993 | 5.772718 | -1.194993 | 2.650275 | 1.136112e-10 | 1.789309e-15
84.4366 | 7.2636 | 8.453636 | 5.769244 | -1.190036 | 2.684392 | 1.230694e-10 | 1.868728e-15
84.4466 | 7.2953 | 8.484749 | 5.765769 | -1.189449 | 2.71898 | 1.333176e-10 | 1.951697e-15
84.4566 | 7.3283 | 8.516327 | 5.762294 | -1.188027 | 2.754033 | 1.444214e-10 | 2.038368e-15
84.4666 | 7.3655 | 8.548366 | 5.758819 | -1.182866 | 2.789548 | 1.564517e-10 | 2.128897e-15
84.4766 | 7.407 | 8.580859 | 5.755342 | -1.173859 | 2.825516 | 1.694853e-10 | 2.223447e-15
84.4866 | 7.4425 | 8.6138 | 5.751866 | -1.1713 | 2.861934 | 1.836052e-10 | 2.322187e-15
84.4966 | 7.4857 | 8.64718 | 5.748389 | -1.16148 | 2.89879 | 1.98901e-10 | 2.42529e-15
84.5066 | 7.5253 | 8.680991 | 5.744912 | -1.155691 | 2.936078 | 2.154695e-10 | 2.532937e-15
84.5166 | 7.5737 | 8.715223 | 5.741435 | -1.141523 | 2.973787 | 2.334155e-10 | 2.645313e-15
84.5266 | 7.614 | 8.749864 | 5.737958 | -1.135864 | 3.011906 | 2.52852e-10 | 2.762611e-15
84.5366 | 7.657 | 8.784904 | 5.734481 | -1.127904 | 3.050423 | 2.73901e-10 | 2.885028e-15
84.5466 | 7.7063 | 8.820328 | 5.731003 | -1.114028 | 3.089325 | 2.966942e-10 | 3.012769e-15
84.5566 | 7.7611 | 8.856122 | 5.727526 | -1.095022 | 3.128596 | 3.21374e-10 | 3.146044e-15
84.5666 | 7.81 | 8.892271 | 5.724049 | -1.082271 | 3.168222 | 3.480935e-10 | 3.285068e-15
84.5766 | 7.8491 | 8.928757 | 5.720572 | -1.079657 | 3.208185 | 3.770183e-10 | 3.430066e-15
84.5866 | 7.9177 | 8.965562 | 5.717095 | -1.047862 | 3.248467 | 4.083266e-10 | 3.581265e-15
84.5965 | 7.9681 | 9.00228 | 5.713654 | -1.03418 | 3.288627 | 4.418565e-10 | 3.737275e-15
84.6065 | 8.0241 | 9.03966 | 5.710178 | -1.01556 | 3.329483 | 4.784942e-10 | 3.901517e-15
84.6165 | 8.0846 | 9.077296 | 5.706702 | -0.9926958 | 3.370594 | 5.181353e-10 | 4.072678e-15
84.6265 | 8.144 | 9.115164 | 5.703227 | -0.9711637 | 3.411937 | 5.610197e-10 | 4.251012e-15
84.6365 | 8.209 | 9.153238 | 5.699753 | -0.9442383 | 3.453486 | 6.074056e-10 | 4.436774e-15
84.6465 | 8.2739 | 9.191493 | 5.696279 | -0.917593 | 3.495214 | 6.575707e-10 | 4.630229e-15
84.6565 | 8.339 | 9.229899 | 5.692806 | -0.8908995 | 3.537094 | 7.118137e-10 | 4.831645e-15
84.6665 | 8.3993 | 9.268429 | 5.689334 | -0.8691285 | 3.579095 | 7.704557e-10 | 5.041295e-15
84.6765 | 8.468 | 9.307048 | 5.685862 | -0.8390484 | 3.621186 | 8.338416e-10 | 5.259456e-15
84.6865 | 8.5362 | 9.345726 | 5.682392 | -0.8095263 | 3.663335 | 9.02342e-10 | 5.486412e-15
84.6965 | 8.6085 | 9.384429 | 5.678922 | -0.7759292 | 3.705507 | 9.763548e-10 | 5.722451e-15
84.7065 | 8.676 | 9.423121 | 5.675454 | -0.7471209 | 3.747667 | 1.056307e-09 | 5.967862e-15
84.7165 | 8.742 | 9.461764 | 5.671986 | -0.7197644 | 3.789778 | 1.142656e-09 | 6.222939e-15
84.7265 | 8.8146 | 9.500322 | 5.66852 | -0.685722 | 3.831802 | 1.235893e-09 | 6.487981e-15
84.7365 | 8.8875 | 9.538753 | 5.665055 | -0.6512534 | 3.873698 | 1.336545e-09 | 6.763286e-15
84.7465 | 8.9519 | 9.577019 | 5.661592 | -0.6251188 | 3.915427 | 1.445175e-09 | 7.04916e-15
84.7565 | 9.0215 | 9.615075 | 5.65813 | -0.5935747 | 3.956945 | 1.562386e-09 | 7.345903e-15
84.7665 | 9.0882 | 9.652878 | 5.654669 | -0.5646782 | 3.998209 | 1.688825e-09 | 7.653823e-15
84.7765 | 9.1587 | 9.690385 | 5.65121 | -0.5316854 | 4.039176 | 1.825182e-09 | 7.973226e-15
84.7865 | 9.219 | 9.72755 | 5.647752 | -0.5085499 | 4.079798 | 1.972196e-09 | 8.304417e-15
84.7965 | 9.2917 | 9.764325 | 5.644297 | -0.4726255 | 4.120029 | 2.130656e-09 | 8.647704e-15
84.8065 | 9.3564 | 9.800665 | 5.640842 | -0.4442646 | 4.159822 | 2.301405e-09 | 9.003389e-15
84.8165 | 9.4199 | 9.836519 | 5.63739 | -0.4166188 | 4.199129 | 2.485343e-09 | 9.371777e-15
84.8265 | 9.482 | 9.871839 | 5.63394 | -0.3898392 | 4.237899 | 2.68343e-09 | 9.753166e-15
84.8365 | 9.5313 | 9.906575 | 5.630492 | -0.3752753 | 4.276084 | 2.89669e-09 | 1.014785e-14
84.8465 | 9.592 | 9.940677 | 5.627045 | -0.348677 | 4.313632 | 3.126214e-09 | 1.055613e-14
84.8565 | 9.6557 | 9.974094 | 5.623601 | -0.3183942 | 4.350493 | 3.373165e-09 | 1.097829e-14
84.8665 | 9.7119 | 10.00678 | 5.620159 | -0.2948753 | 4.386616 | 3.638781e-09 | 1.141462e-14
84.8765 | 9.7626 | 10.03867 | 5.61672 | -0.2760687 | 4.421949 | 3.924377e-09 | 1.186538e-14
84.8865 | 9.8121 | 10.06972 | 5.613282 | -0.2576241 | 4.456442 | 4.231357e-09 | 1.233085e-14
84.8965 | 9.8534 | 10.09989 | 5.609847 | -0.2464897 | 4.490042 | 4.561209e-09 | 1.281129e-14
84.9065 | 9.9006 | 10.12911 | 5.606415 | -0.2285143 | 4.522699 | 4.915515e-09 | 1.330696e-14
84.9165 | 9.9421 | 10.15735 | 5.602985 | -0.2152475 | 4.554362 | 5.295955e-09 | 1.381809e-14
84.9265 | 9.9746 | 10.18454 | 5.599558 | -0.2099391 | 4.584981 | 5.704314e-09 | 1.434491e-14
84.9365 | 10.0213 | 10.21064 | 5.596134 | -0.1893407 | 4.614507 | 6.142483e-09 | 1.488766e-14
84.9465 | 10.0528 | 10.2356 | 5.592712 | -0.1828029 | 4.642891 | 6.612467e-09 | 1.544655e-14
84.9565 | 10.0814 | 10.25938 | 5.589294 | -0.1779788 | 4.670085 | 7.116395e-09 | 1.602176e-14
84.9665 | 10.1015 | 10.28192 | 5.585878 | -0.1804227 | 4.696045 | 7.656517e-09 | 1.661349e-14
84.9765 | 10.1189 | 10.30319 | 5.582465 | -0.18429 | 4.720725 | 8.23522e-09 | 1.722192e-14
84.9865 | 10.1325 | 10.32314 | 5.579056 | -0.1906364 | 4.744081 | 8.855025e-09 | 1.784719e-14
84.9965 | 10.1466 | 10.34172 | 5.575649 | -0.1951215 | 4.766072 | 9.518604e-09 | 1.848946e-14
85.0065 | 10.1601 | 10.35891 | 5.572246 | -0.1988058 | 4.78666 | 1.022878e-08 | 1.914885e-14
85.0165 | 10.1542 | 10.37465 | 5.568846 | -0.2204523 | 4.805806 | 1.098853e-08 | 1.982548e-14
85.0265 | 10.1581 | 10.38893 | 5.56545 | -0.2308253 | 4.823475 | 1.180102e-08 | 2.051945e-14
85.0365 | 10.1592 | 10.40169 | 5.562058 | -0.242493 | 4.839636 | 1.266957e-08 | 2.123085e-14
85.0465 | 10.1478 | 10.41292 | 5.558668 | -0.2651239 | 4.854255 | 1.359769e-08 | 2.195974e-14
85.0565 | 10.1417 | 10.42259 | 5.555283 | -0.2808925 | 4.867309 | 1.45891e-08 | 2.270619e-14
85.0665 | 10.1275 | 10.43067 | 5.551901 | -0.3031725 | 4.878771 | 1.564771e-08 | 2.347022e-14
85.0765 | 10.1056 | 10.43714 | 5.548524 | -0.3315432 | 4.88862 | 1.677765e-08 | 2.425188e-14
85.0865 | 10.0811 | 10.44199 | 5.54515 | -0.3608855 | 4.896836 | 1.798327e-08 | 2.505116e-14
85.0965 | 10.0557 | 10.44518 | 5.54178 | -0.389484 | 4.903404 | 1.926916e-08 | 2.586807e-14
85.1065 | 10.0291 | 10.44673 | 5.538414 | -0.4176255 | 4.908311 | 2.064015e-08 | 2.670259e-14
85.1165 | 9.9983 | 10.4466 | 5.535053 | -0.4483016 | 4.911549 | 2.210134e-08 | 2.755468e-14
85.1265 | 9.9726 | 10.44481 | 5.531696 | -0.4722064 | 4.913111 | 2.36581e-08 | 2.842432e-14
85.1365 | 9.9354 | 10.44134 | 5.528343 | -0.5059363 | 4.912994 | 2.531607e-08 | 2.931144e-14
85.1465 | 9.8918 | 10.43619 | 5.524994 | -0.5443916 | 4.911197 | 2.708121e-08 | 3.021598e-14
85.1565 | 9.8458 | 10.42938 | 5.52165 | -0.5835767 | 4.907726 | 2.895978e-08 | 3.113786e-14
85.1665 | 9.7969 | 10.4209 | 5.518311 | -0.6239974 | 4.902586 | 3.095838e-08 | 3.2077e-14
85.1764 | 9.7539 | 10.41087 | 5.51501 | -0.6569728 | 4.895863 | 3.306204e-08 | 3.302365e-14
85.1864 | 9.702 | 10.39911 | 5.51168 | -0.6971143 | 4.887434 | 3.532049e-08 | 3.399683e-14
85.1964 | 9.6571 | 10.38573 | 5.508355 | -0.7286306 | 4.877375 | 3.772083e-08 | 3.498697e-14
85.2064 | 9.605 | 10.37074 | 5.505035 | -0.7657395 | 4.865704 | 4.027113e-08 | 3.599393e-14
85.2164 | 9.5455 | 10.35416 | 5.50172 | -0.8086628 | 4.852443 | 4.297988e-08 | 3.701761e-14
85.2264 | 9.4867 | 10.33602 | 5.498411 | -0.8493248 | 4.837614 | 4.585604e-08 | 3.805787e-14
85.2364 | 9.4306 | 10.31635 | 5.495106 | -0.885752 | 4.821246 | 4.890901e-08 | 3.911457e-14
85.2464 | 9.3697 | 10.29517 | 5.491807 | -0.9254744 | 4.803368 | 5.214869e-08 | 4.018761e-14
85.2564 | 9.3169 | 10.27252 | 5.488513 | -0.9556221 | 4.784009 | 5.558547e-08 | 4.127682e-14
85.2664 | 9.2528 | 10.24843 | 5.485225 | -0.9956298 | 4.763205 | 5.923032e-08 | 4.238208e-14
85.2764 | 9.1856 | 10.22293 | 5.481942 | -1.037332 | 4.740989 | 6.309474e-08 | 4.350324e-14
85.2864 | 9.1231 | 10.19607 | 5.478665 | -1.072966 | 4.717401 | 6.719083e-08 | 4.464019e-14
85.2964 | 9.0624 | 10.16787 | 5.475394 | -1.105472 | 4.692478 | 7.153134e-08 | 4.579277e-14
85.3064 | 8.9999 | 10.13839 | 5.472129 | -1.138491 | 4.666262 | 7.612965e-08 | 4.696088e-14
85.3164 | 8.9379 | 10.10766 | 5.468869 | -1.169764 | 4.638794 | 8.099984e-08 | 4.814436e-14
85.3264 | 8.8718 | 10.07574 | 5.465616 | -1.203935 | 4.610119 | 8.615676e-08 | 4.934312e-14
85.3364 | 8.8143 | 10.04265 | 5.462369 | -1.228349 | 4.58028 | 9.161598e-08 | 5.055703e-14
85.3464 | 8.7485 | 10.00845 | 5.459128 | -1.259952 | 4.549323 | 9.739389e-08 | 5.178599e-14
85.3564 | 8.6851 | 9.97319 | 5.455894 | -1.28809 | 4.517296 | 1.035078e-07 | 5.302992e-14
85.3664 | 8.6251 | 9.93691 | 5.452666 | -1.31181 | 4.484244 | 1.099758e-07 | 5.42887e-14
85.3764 | 8.5662 | 9.899661 | 5.449444 | -1.333461 | 4.450217 | 1.16817e-07 | 5.556228e-14
85.3864 | 8.5022 | 9.861491 | 5.446229 | -1.359291 | 4.415262 | 1.240516e-07 | 5.68506e-14
85.3964 | 8.4396 | 9.822449 | 5.443021 | -1.382849 | 4.379428 | 1.317006e-07 | 5.815359e-14
85.4064 | 8.383 | 9.782584 | 5.43982 | -1.399584 | 4.342765 | 1.397865e-07 | 5.947123e-14
85.4164 | 8.324 | 9.741439 | 5.436625 | -1.417439 | 4.304814 | 1.483152e-07 | 6.079634e-14
85.4264 | 8.2666 | 9.700078 | 5.433438 | -1.433478 | 4.26664 | 1.573452e-07 | 6.214303e-14
85.4364 | 8.2126 | 9.658042 | 5.430257 | -1.445442 | 4.227785 | 1.668861e-07 | 6.350437e-14
85.4464 | 8.1534 | 9.615381 | 5.427084 | -1.461981 | 4.188297 | 1.769655e-07 | 6.488038e-14
85.4564 | 8.0922 | 9.572143 | 5.423919 | -1.479943 | 4.148225 | 1.876121e-07 | 6.627113e-14
85.4664 | 8.0438 | 9.528377 | 5.42076 | -1.484577 | 4.107617 | 1.988566e-07 | 6.76767e-14
85.4764 | 7.9947 | 9.484131 | 5.417609 | -1.489431 | 4.066522 | 2.107309e-07 | 6.909719e-14
85.4864 | 7.9425 | 9.439452 | 5.414466 | -1.496952 | 4.024986 | 2.232691e-07 | 7.053272e-14
85.4964 | 7.893 | 9.394387 | 5.411331 | -1.501387 | 3.983056 | 2.365067e-07 | 7.198344e-14
85.5064 | 7.842 | 9.348981 | 5.408203 | -1.506981 | 3.940778 | 2.504815e-07 | 7.344954e-14
85.5164 | 7.793 | 9.303279 | 5.405083 | -1.510279 | 3.898196 | 2.652332e-07 | 7.493119e-14
85.5264 | 7.7458 | 9.257072 | 5.401971 | -1.511272 | 3.855101 | 2.807853e-07 | 7.642361e-14
85.5364 | 7.7032 | 9.210911 | 5.398868 | -1.507711 | 3.812043 | 2.972176e-07 | 7.793695e-14
85.5464 | 7.6575 | 9.164583 | 5.395772 | -1.507083 | 3.76881 | 3.145597e-07 | 7.94666e-14
85.5564 | 7.6212 | 9.118129 | 5.392685 | -1.496929 | 3.725444 | 3.328608e-07 | 8.101287e-14
85.5664 | 7.5735 | 9.07159 | 5.389607 | -1.49809 | 3.681983 | 3.52173e-07 | 8.257612e-14
85.5764 | 7.5366 | 9.025002 | 5.386537 | -1.488402 | 3.638465 | 3.725513e-07 | 8.415667e-14
85.5864 | 7.4954 | 8.978403 | 5.383475 | -1.483003 | 3.594927 | 3.940537e-07 | 8.575494e-14
85.5964 | 7.4569 | 8.93183 | 5.380423 | -1.47493 | 3.551406 | 4.167416e-07 | 8.737134e-14
85.6064 | 7.4218 | 8.884215 | 5.377379 | -1.462415 | 3.506835 | 4.405417e-07 | 8.89784e-14
85.6164 | 7.3811 | 8.837793 | 5.374344 | -1.456693 | 3.463448 | 4.657891e-07 | 9.063156e-14
85.6264 | 7.3463 | 8.791495 | 5.371318 | -1.445195 | 3.420176 | 4.92427e-07 | 9.230426e-14
85.6364 | 7.3103 | 8.74535 | 5.368302 | -1.43505 | 3.377048 | 5.205318e-07 | 9.399701e-14
85.6464 | 7.2842 | 8.699388 | 5.365294 | -1.415188 | 3.334093 | 5.501844e-07 | 9.571038e-14
85.6564 | 7.2497 | 8.653635 | 5.362296 | -1.403935 | 3.291338 | 5.814702e-07 | 9.744495e-14
85.6664 | 7.2228 | 8.608117 | 5.359308 | -1.385317 | 3.248808 | 6.144796e-07 | 9.920133e-14
85.6764 | 7.1873 | 8.562859 | 5.356329 | -1.375559 | 3.206529 | 6.49308e-07 | 1.009802e-13
85.6864 | 7.1583 | 8.517884 | 5.35336 | -1.359584 | 3.164523 | 6.860564e-07 | 1.027822e-13
85.6964 | 7.1221 | 8.473213 | 5.350401 | -1.351113 | 3.122811 | 7.248317e-07 | 1.046079e-13
85.7064 | 7.1013 | 8.428866 | 5.347452 | -1.327566 | 3.081413 | 7.657468e-07 | 1.064583e-13
85.7164 | 7.078 | 8.384312 | 5.344512 | -1.306312 | 3.039799 | 8.087751e-07 | 1.083143e-13
85.7264 | 7.0588 | 8.340669 | 5.341583 | -1.281869 | 2.999084 | 8.543253e-07 | 1.102154e-13
85.7364 | 7.0301 | 8.297402 | 5.338665 | -1.267302 | 2.958736 | 9.023942e-07 | 1.121433e-13
85.7464 | 7.0104 | 8.254527 | 5.335756 | -1.244127 | 2.918769 | 9.531235e-07 | 1.140989e-13
85.7564 | 6.9824 | 8.212057 | 5.332858 | -1.229657 | 2.879197 | 1.006663e-06 | 1.16083e-13
85.7663 | 6.9646 | 8.170418 | 5.33 | -1.205818 | 2.840417 | 1.062589e-06 | 1.180761e-13
85.7763 | 6.9474 | 8.12879 | 5.327123 | -1.18139 | 2.801666 | 1.122201e-06 | 1.201196e-13
85.7863 | 6.9331 | 8.087602 | 5.324258 | -1.154502 | 2.763343 | 1.185124e-06 | 1.221943e-13
85.7963 | 6.9151 | 8.046862 | 5.321403 | -1.131762 | 2.725458 | 1.251548e-06 | 1.243012e-13
85.8063 | 6.8974 | 8.006579 | 5.318559 | -1.109179 | 2.688019 | 1.32167e-06 | 1.264413e-13
85.8163 | 6.882 | 7.96676 | 5.315726 | -1.08476 | 2.651032 | 1.395701e-06 | 1.286155e-13
85.8263 | 6.8693 | 7.927411 | 5.312905 | -1.058111 | 2.614504 | 1.473863e-06 | 1.308249e-13
85.8363 | 6.8609 | 7.888537 | 5.310095 | -1.027637 | 2.57844 | 1.556394e-06 | 1.330706e-13
85.8463 | 6.8463 | 7.850144 | 5.307297 | -1.003844 | 2.542845 | 1.643541e-06 | 1.353536e-13
85.8563 | 6.8329 | 7.812234 | 5.304511 | -0.9793336 | 2.507721 | 1.735571e-06 | 1.37675e-13
85.8663 | 6.8152 | 7.774811 | 5.301736 | -0.9596105 | 2.473073 | 1.832763e-06 | 1.40036e-13
85.8763 | 6.8047 | 7.737876 | 5.298973 | -0.9331764 | 2.438902 | 1.935414e-06 | 1.424378e-13
85.8863 | 6.7982 | 7.701433 | 5.296222 | -0.9032331 | 2.405209 | 2.043838e-06 | 1.448815e-13
85.8963 | 6.7899 | 7.665482 | 5.293483 | -0.8755817 | 2.371996 | 2.158369e-06 | 1.473684e-13
85.9063 | 6.776 | 7.630022 | 5.290757 | -0.8540218 | 2.339263 | 2.279359e-06 | 1.498996e-13
85.9163 | 6.7657 | 7.595054 | 5.288043 | -0.829354 | 2.307009 | 2.407182e-06 | 1.524765e-13
85.9263 | 6.7577 | 7.560577 | 5.285341 | -0.8028774 | 2.275234 | 2.542234e-06 | 1.551005e-13
85.9363 | 6.7484 | 7.526591 | 5.282652 | -0.7781907 | 2.243936 | 2.684935e-06 | 1.577727e-13
85.9463 | 6.7318 | 7.493092 | 5.279976 | -0.7612922 | 2.213113 | 2.835729e-06 | 1.604947e-13
85.9563 | 6.717 | 7.46008 | 5.277313 | -0.7430798 | 2.182764 | 2.995088e-06 | 1.632678e-13
85.9663 | 6.7097 | 7.427552 | 5.274663 | -0.7178515 | 2.152886 | 3.163512e-06 | 1.660934e-13
85.9763 | 6.703 | 7.395504 | 5.272025 | -0.692504 | 2.123475 | 3.34153e-06 | 1.68973e-13
85.9863 | 6.6974 | 7.363934 | 5.269402 | -0.6665344 | 2.094529 | 3.529703e-06 | 1.719081e-13
85.9963 | 6.683 | 7.332839 | 5.266791 | -0.6498395 | 2.066045 | 3.728627e-06 | 1.749003e-13
86.0063 | 6.6692 | 7.302215 | 5.264194 | -0.633015 | 2.038017 | 3.938933e-06 | 1.779511e-13
86.0163 | 6.653 | 7.272057 | 5.261611 | -0.6190572 | 2.010443 | 4.161289e-06 | 1.810621e-13
86.0263 | 6.6449 | 7.242362 | 5.259041 | -0.597462 | 1.983317 | 4.396406e-06 | 1.84235e-13
86.0363 | 6.6378 | 7.213125 | 5.256485 | -0.5753251 | 1.956635 | 4.645035e-06 | 1.874715e-13
86.0463 | 6.6283 | 7.184342 | 5.253943 | -0.5560415 | 1.930393 | 4.907975e-06 | 1.907733e-13
86.0563 | 6.6136 | 7.156006 | 5.251416 | -0.5424065 | 1.904586 | 5.18607e-06 | 1.941421e-13
86.0663 | 6.6042 | 7.128116 | 5.248902 | -0.5239156 | 1.879208 | 5.48022e-06 | 1.975798e-13
86.0763 | 6.5942 | 7.100664 | 5.246403 | -0.5064636 | 1.854254 | 5.791378e-06 | 2.010883e-13
86.0863 | 6.587 | 7.073645 | 5.243919 | -0.4866449 | 1.82972 | 6.12055e-06 | 2.046694e-13
86.0963 | 6.5814 | 7.047055 | 5.241449 | -0.4656547 | 1.805599 | 6.468811e-06 | 2.083251e-13
86.1063 | 6.5662 | 7.020888 | 5.238994 | -0.4546875 | 1.781886 | 6.837298e-06 | 2.120573e-13
86.1163 | 6.5565 | 6.995138 | 5.236554 | -0.4386379 | 1.758576 | 7.227216e-06 | 2.158682e-13
86.1263 | 6.5495 | 6.9698 | 5.234129 | -0.4203004 | 1.735663 | 7.639846e-06 | 2.197598e-13
86.1363 | 6.5507 | 6.944869 | 5.23172 | -0.3941694 | 1.713142 | 8.076546e-06 | 2.237342e-13
86.1463 | 6.5441 | 6.920339 | 5.229325 | -0.3762393 | 1.691006 | 8.538758e-06 | 2.277937e-13
86.1563 | 6.5327 | 6.896205 | 5.226946 | -0.3635046 | 1.669249 | 9.028014e-06 | 2.319404e-13
86.1663 | 6.5324 | 6.87246 | 5.224583 | -0.3400595 | 1.647867 | 9.545936e-06 | 2.361768e-13
86.1763 | 6.5284 | 6.849098 | 5.222235 | -0.3206984 | 1.626853 | 1.009425e-05 | 2.405051e-13
86.1863 | 6.5272 | 6.826116 | 5.219903 | -0.2989158 | 1.606202 | 1.067478e-05 | 2.449279e-13
86.1963 | 6.5167 | 6.803506 | 5.217587 | -0.286806 | 1.585907 | 1.128948e-05 | 2.494474e-13
86.2063 | 6.5135 | 6.781263 | 5.215288 | -0.2677633 | 1.565964 | 1.194041e-05 | 2.540664e-13
86.2163 | 6.5115 | 6.759382 | 5.213004 | -0.247882 | 1.546365 | 1.262976e-05 | 2.587874e-13
86.2263 | 6.5089 | 6.737857 | 5.210737 | -0.2289568 | 1.527106 | 1.335985e-05 | 2.63613e-13
86.2363 | 6.5102 | 6.716682 | 5.208487 | -0.2064818 | 1.508181 | 1.413316e-05 | 2.685461e-13
86.2463 | 6.5084 | 6.695852 | 5.206253 | -0.1874516 | 1.489584 | 1.495231e-05 | 2.735894e-13
86.2563 | 6.4919 | 6.675361 | 5.204036 | -0.1834607 | 1.471309 | 1.582008e-05 | 2.787458e-13
86.2663 | 6.4995 | 6.655204 | 5.201836 | -0.1557036 | 1.453351 | 1.673943e-05 | 2.840182e-13
86.2763 | 6.494 | 6.635375 | 5.199653 | -0.1413751 | 1.435704 | 1.771352e-05 | 2.894097e-13
86.2863 | 6.4899 | 6.61587 | 5.197488 | -0.1259696 | 1.418363 | 1.874567e-05 | 2.949234e-13
86.2963 | 6.4829 | 6.596682 | 5.195339 | -0.113782 | 1.401323 | 1.983944e-05 | 3.005624e-13
86.3063 | 6.4814 | 6.577807 | 5.193209 | -0.09640672 | 1.384577 | 2.099858e-05 | 3.0633e-13
86.3163 | 6.4817 | 6.559239 | 5.191096 | -0.0775388 | 1.368121 | 2.222711e-05 | 3.122295e-13
86.3263 | 6.4768 | 6.540973 | 5.189 | -0.06417303 | 1.351949 | 2.352928e-05 | 3.182644e-13
86.3363 | 6.4761 | 6.523004 | 5.186923 | -0.04690432 | 1.336056 | 2.490961e-05 | 3.244381e-13
86.3462 | 6.4705 | 6.505505 | 5.184885 | -0.03500492 | 1.320594 | 2.635787e-05 | 3.306909e-13
86.3562 | 6.465 | 6.488113 | 5.182844 | -0.0231126 | 1.305241 | 2.790832e-05 | 3.371518e-13
86.3662 | 6.4647 | 6.471003 | 5.180821 | -0.006302521 | 1.290152 | 2.95522e-05 | 3.437626e-13
86.3762 | 6.4615 | 6.45417 | 5.178817 | 0.007330143 | 1.275322 | 3.129527e-05 | 3.505271e-13
86.3862 | 6.463 | 6.43761 | 5.176831 | 0.02538993 | 1.260745 | 3.314367e-05 | 3.574495e-13
86.3962 | 6.4621 | 6.421318 | 5.174865 | 0.04078175 | 1.246418 | 3.510388e-05 | 3.645336e-13
86.4062 | 6.4562 | 6.40529 | 5.172917 | 0.0509102 | 1.232335 | 3.718283e-05 | 3.717838e-13
86.4162 | 6.4516 | 6.38952 | 5.170989 | 0.06207986 | 1.218492 | 3.938787e-05 | 3.792042e-13
86.4262 | 6.459 | 6.374005 | 5.16908 | 0.08499502 | 1.204884 | 4.172682e-05 | 3.867993e-13
86.4362 | 6.4641 | 6.35874 | 5.16719 | 0.1053602 | 1.191506 | 4.420799e-05 | 3.945736e-13
86.4462 | 6.4523 | 6.34372 | 5.16532 | 0.1085798 | 1.178353 | 4.684021e-05 | 4.025317e-13
86.4562 | 6.4494 | 6.328942 | 5.16347 | 0.120458 | 1.165423 | 4.963288e-05 | 4.106783e-13
86.4662 | 6.4572 | 6.314401 | 5.161639 | 0.1427991 | 1.152709 | 5.259597e-05 | 4.190183e-13
86.4762 | 6.4637 | 6.300093 | 5.159829 | 0.1636071 | 1.140209 | 5.574011e-05 | 4.275567e-13
86.4862 | 6.4639 | 6.286014 | 5.158038 | 0.1778861 | 1.127917 | 5.907658e-05 | 4.362986e-13
86.4962 | 6.4575 | 6.27216 | 5.156268 | 0.1853401 | 1.115829 | 6.26174e-05 | 4.452491e-13
86.5062 | 6.4563 | 6.258527 | 5.154519 | 0.197773 | 1.103942 | 6.637532e-05 | 4.544137e-13
86.5162 | 6.4634 | 6.245111 | 5.15279 | 0.2182886 | 1.092251 | 7.036393e-05 | 4.637979e-13
86.5262 | 6.4705 | 6.231909 | 5.151082 | 0.2385909 | 1.080752 | 7.459765e-05 | 4.734071e-13
86.5362 | 6.4626 | 6.218917 | 5.149395 | 0.2436833 | 1.069442 | 7.909186e-05 | 4.832474e-13
86.5462 | 6.4688 | 6.20613 | 5.14773 | 0.2626695 | 1.058317 | 8.386288e-05 | 4.933246e-13
86.5562 | 6.4644 | 6.193547 | 5.146085 | 0.2708534 | 1.047373 | 8.892806e-05 | 5.036446e-13
86.5662 | 6.4673 | 6.181162 | 5.144462 | 0.2861381 | 1.036606 | 9.430591e-05 | 5.142139e-13
86.5762 | 6.4716 | 6.168973 | 5.14286 | 0.3026273 | 1.026012 | 0.0001000161 | 5.250387e-13
86.5862 | 6.4703 | 6.156976 | 5.141281 | 0.3133242 | 1.015589 | 0.0001060794 | 5.361255e-13
86.5962 | 6.4694 | 6.145168 | 5.139723 | 0.3242321 | 1.005333 | 0.0001125183 | 5.474811e-13
86.6062 | 6.4653 | 6.133546 | 5.138187 | 0.3317544 | 0.9952393 | 0.0001193562 | 5.591123e-13
86.6162 | 6.4631 | 6.122106 | 5.136673 | 0.3409941 | 0.9853058 | 0.0001266184 | 5.710263e-13
86.6262 | 6.4655 | 6.110845 | 5.135182 | 0.3546545 | 0.9755288 | 0.0001343317 | 5.8323e-13
86.6362 | 6.4645 | 6.099762 | 5.133714 | 0.3647384 | 0.9659053 | 0.0001425245 | 5.957311e-13
86.6462 | 6.4623 | 6.088851 | 5.132268 | 0.3734489 | 0.9564319 | 0.0001512272 | 6.085371e-13
86.6562 | 6.4654 | 6.078111 | 5.130845 | 0.387289 | 0.9471055 | 0.0001604719 | 6.216556e-13
86.6662 | 6.4611 | 6.067539 | 5.129445 | 0.3935615 | 0.9379232 | 0.000170293 | 6.350947e-13
86.6762 | 6.4549 | 6.057131 | 5.128068 | 0.397769 | 0.928882 | 0.0001807271 | 6.488627e-13
86.6862 | 6.4587 | 6.046886 | 5.126715 | 0.4118144 | 0.9199787 | 0.0001918129 | 6.629677e-13
86.6962 | 6.4492 | 6.0368 | 5.125385 | 0.4124003 | 0.9112108 | 0.0002035919 | 6.774184e-13
86.7062 | 6.4582 | 6.026871 | 5.124079 | 0.4313295 | 0.9025752 | 0.0002161079 | 6.922235e-13
86.7162 | 6.4463 | 6.017096 | 5.122797 | 0.4292042 | 0.8940693 | 0.0002294078 | 7.073922e-13
86.7262 | 6.4505 | 6.007473 | 5.121539 | 0.4430271 | 0.8856904 | 0.0002435414 | 7.229336e-13
86.7362 | 6.4493 | 5.997999 | 5.120305 | 0.4513006 | 0.8774358 | 0.0002585618 | 7.388572e-13
86.7462 | 6.4452 | 5.988673 | 5.119096 | 0.456527 | 0.8693029 | 0.0002745253 | 7.551727e-13
86.7562 | 6.4415 | 5.979491 | 5.117911 | 0.4620087 | 0.8612893 | 0.000291492 | 7.7189e-13
86.7662 | 6.4434 | 5.970452 | 5.11675 | 0.4729478 | 0.8533924 | 0.0003095258 | 7.890194e-13
86.7762 | 6.4444 | 5.961553 | 5.115615 | 0.4828467 | 0.8456097 | 0.0003286948 | 8.065712e-13
86.7862 | 6.4379 | 5.952793 | 5.114505 | 0.4851073 | 0.837939 | 0.0003490713 | 8.245562e-13
86.7962 | 6.4375 | 5.944168 | 5.11342 | 0.4933319 | 0.8303778 | 0.0003707324 | 8.429853e-13
86.8062 | 6.4379 | 5.935678 | 5.11236 | 0.5022223 | 0.8229239 | 0.0003937602 | 8.618699e-13
86.8162 | 6.436 | 5.927319 | 5.111326 | 0.5086807 | 0.8155751 | 0.0004182418 | 8.812213e-13
86.8262 | 6.4361 | 5.919091 | 5.110318 | 0.5170089 | 0.8083291 | 0.0004442704 | 9.010515e-13
86.8362 | 6.4326 | 5.910991 | 5.109335 | 0.5216089 | 0.8011839 | 0.0004719447 | 9.213725e-13
86.8462 | 6.4333 | 5.903018 | 5.108379 | 0.5302823 | 0.7941373 | 0.0005013701 | 9.421966e-13
86.8562 | 6.4367 | 5.895169 | 5.107449 | 0.5415311 | 0.7871872 | 0.0005326588 | 9.635367e-13
86.8662 | 6.4281 | 5.887443 | 5.106546 | 0.5406568 | 0.7803317 | 0.0005659299 | 9.854057e-13
86.8762 | 6.4306 | 5.879839 | 5.105669 | 0.5507613 | 0.7735687 | 0.0006013106 | 1.007817e-12
86.8862 | 6.4339 | 5.872354 | 5.104819 | 0.5615461 | 0.7668964 | 0.000638936 | 1.030784e-12
86.8962 | 6.4347 | 5.864987 | 5.103996 | 0.5697128 | 0.7603127 | 0.0006789501 | 1.054321e-12
86.9062 | 6.4289 | 5.857737 | 5.1032 | 0.5711629 | 0.7538159 | 0.0007215062 | 1.078442e-12
86.9162 | 6.4364 | 5.850602 | 5.102431 | 0.5857981 | 0.747404 | 0.0007667672 | 1.103161e-12
86.9262 | 6.4377 | 5.84358 | 5.10169 | 0.5941196 | 0.7410754 | 0.000814907 | 1.128494e-12
86.9361 | 6.4342 | 5.836741 | 5.100984 | 0.5974589 | 0.7348916 | 0.0008655841 | 1.154196e-12
86.9461 | 6.4306 | 5.829941 | 5.100298 | 0.6006586 | 0.7287232 | 0.0009200142 | 1.180797e-12
86.9561 | 6.4385 | 5.823251 | 5.099641 | 0.6152487 | 0.7226328 | 0.0009779118 | 1.208058e-12
86.9661 | 6.438 | 5.816669 | 5.099011 | 0.6213306 | 0.7166186 | 0.0010395 | 1.235996e-12
86.9761 | 6.4416 | 5.810194 | 5.09841 | 0.6314056 | 0.7106789 | 0.001105016 | 1.264627e-12
86.9861 | 6.4436 | 5.803825 | 5.097838 | 0.6397748 | 0.7048123 | 0.001174711 | 1.29397e-12
86.9961 | 6.4474 | 5.79756 | 5.097295 | 0.6498395 | 0.6990169 | 0.001248856 | 1.32404e-12
87.0061 | 6.4482 | 5.791399 | 5.09678 | 0.6568009 | 0.693291 | 0.001327736 | 1.354857e-12
87.0161 | 6.4447 | 5.78534 | 5.096295 | 0.6593598 | 0.6876334 | 0.001411655 | 1.386437e-12
87.0261 | 6.441 | 5.779382 | 5.095839 | 0.6616177 | 0.6820422 | 0.001500937 | 1.418801e-12
87.0361 | 6.4431 | 5.773525 | 5.095413 | 0.6695753 | 0.6765159 | 0.001595927 | 1.451966e-12
87.0461 | 6.4525 | 5.767766 | 5.095016 | 0.6847338 | 0.6710529 | 0.001696993 | 1.485953e-12
87.0561 | 6.4563 | 5.762106 | 5.09465 | 0.6941941 | 0.6656517 | 0.001804524 | 1.520779e-12
87.0661 | 6.4525 | 5.756543 | 5.094313 | 0.6959573 | 0.6603106 | 0.001918936 | 1.556467e-12
87.0761 | 6.4579 | 5.751076 | 5.094007 | 0.7068241 | 0.6550282 | 0.002040672 | 1.593035e-12
87.0861 | 6.4567 | 5.745704 | 5.093731 | 0.7109955 | 0.6498029 | 0.002170201 | 1.630505e-12
87.0961 | 6.4618 | 5.740428 | 5.093486 | 0.7213724 | 0.6446331 | 0.002308024 | 1.668897e-12
87.1061 | 6.4505 | 5.735244 | 5.093272 | 0.7152557 | 0.6395173 | 0.002454673 | 1.708233e-12
87.1161 | 6.4518 | 5.730154 | 5.093089 | 0.7216461 | 0.6344538 | 0.002610713 | 1.748534e-12
87.1261 | 6.4584 | 5.725156 | 5.092938 | 0.7332443 | 0.6294412 | 0.002776748 | 1.789822e-12
87.1361 | 6.4683 | 5.720249 | 5.092818 | 0.7480513 | 0.6244778 | 0.002953416 | 1.832119e-12
87.1461 | 6.4624 | 5.715432 | 5.092729 | 0.7469678 | 0.6195618 | 0.003141398 | 1.875447e-12
87.1561 | 6.4597 | 5.710706 | 5.092672 | 0.7489942 | 0.614692 | 0.003341418 | 1.919828e-12
87.1661 | 6.4546 | 5.706068 | 5.092648 | 0.7485318 | 0.6098662 | 0.003554242 | 1.965285e-12
87.1761 | 6.46 | 5.701519 | 5.092655 | 0.7584808 | 0.6050831 | 0.003780689 | 2.011841e-12
87.1861 | 6.4524 | 5.697058 | 5.092696 | 0.7553419 | 0.6003408 | 0.004021624 | 2.059517e-12
87.1961 | 6.4496 | 5.692684 | 5.092768 | 0.7569159 | 0.5956377 | 0.00427797 | 2.108337e-12
87.2061 | 6.4545 | 5.688397 | 5.092874 | 0.7661034 | 0.5909718 | 0.004550704 | 2.158323e-12
87.2161 | 6.4573 | 5.684195 | 5.093013 | 0.7731049 | 0.5863414 | 0.004840864 | 2.209496e-12
87.2261 | 6.4501 | 5.680079 | 5.093185 | 0.770021 | 0.5817446 | 0.005149553 | 2.26188e-12
87.2361 | 6.4481 | 5.676048 | 5.09339 | 0.7720524 | 0.5771794 | 0.005477937 | 2.315496e-12
87.2461 | 6.4444 | 5.672101 | 5.093629 | 0.7722994 | 0.5726439 | 0.005827258 | 2.370365e-12
87.2561 | 6.4457 | 5.668237 | 5.093902 | 0.7774628 | 0.5681359 | 0.006198827 | 2.426507e-12
87.2661 | 6.437 | 5.664457 | 5.09421 | 0.772543 | 0.5636535 | 0.006594038 | 2.483943e-12
87.2761 | 6.4329 | 5.66076 | 5.094551 | 0.7721404 | 0.5591944 | 0.007014363 | 2.542693e-12
87.2861 | 6.4287 | 5.657144 | 5.094927 | 0.7715556 | 0.5547563 | 0.007461364 | 2.602773e-12
87.2961 | 6.4408 | 5.653611 | 5.095337 | 0.7871891 | 0.5503369 | 0.00793669 | 2.664202e-12
87.3061 | 6.4312 | 5.650159 | 5.095783 | 0.7810413 | 0.5459339 | 0.00844209 | 2.726996e-12
87.3161 | 6.4344 | 5.646787 | 5.096263 | 0.7876127 | 0.5415446 | 0.008979405 | 2.791168e-12
87.3261 | 6.423 | 5.643496 | 5.096779 | 0.7795036 | 0.5371666 | 0.009550587 | 2.856731e-12
87.3361 | 6.4241 | 5.640285 | 5.097331 | 0.7838146 | 0.5327972 | 0.01015769 | 2.923697e-12
87.3461 | 6.4196 | 5.637154 | 5.097918 | 0.782446 | 0.5284334 | 0.01080288 | 2.992074e-12
87.3561 | 6.4237 | 5.634102 | 5.098541 | 0.7895982 | 0.5240726 | 0.01148845 | 3.061868e-12
87.3661 | 6.4177 | 5.631128 | 5.0992 | 0.7865717 | 0.5197116 | 0.0122168 | 3.133083e-12
87.3761 | 6.426 | 5.628233 | 5.099896 | 0.7977667 | 0.5153473 | 0.01299045 | 3.205718e-12
87.3861 | 6.424 | 5.625416 | 5.100628 | 0.7985836 | 0.5109766 | 0.01381207 | 3.279772e-12
87.3961 | 6.4129 | 5.622677 | 5.101397 | 0.7902229 | 0.5065959 | 0.01468444 | 3.355236e-12
87.4061 | 6.412 | 5.620015 | 5.102203 | 0.7919847 | 0.5022021 | 0.01561049 | 3.432101e-12
87.4161 | 6.4181 | 5.61743 | 5.103046 | 0.8006697 | 0.4977911 | 0.01659326 | 3.510349e-12
87.4261 | 6.3966 | 5.614922 | 5.103927 | 0.7816779 | 0.4933596 | 0.01763595 | 3.589962e-12
87.4361 | 6.4035 | 5.61249 | 5.104845 | 0.7910097 | 0.4889035 | 0.0187419 | 3.670912e-12
87.4461 | 6.4034 | 5.610135 | 5.105801 | 0.7932655 | 0.4844189 | 0.01991458 | 3.753167e-12
87.4561 | 6.4011 | 5.607855 | 5.106795 | 0.7932454 | 0.4799017 | 0.02115759 | 3.836688e-12
87.4661 | 6.3965 | 5.60565 | 5.107828 | 0.7908499 | 0.4753475 | 0.02247467 | 3.92143e-12
87.4761 | 6.3853 | 5.603521 | 5.108899 | 0.7817791 | 0.4707522 | 0.0238697 | 4.007337e-12
87.4861 | 6.3843 | 5.601467 | 5.110009 | 0.7828334 | 0.466111 | 0.02534666 | 4.094348e-12
87.4961 | 6.378 | 5.599487 | 5.111158 | 0.778513 | 0.4614196 | 0.02690969 | 4.182391e-12
87.5061 | 6.3613 | 5.597582 | 5.112346 | 0.7637182 | 0.456673 | 0.02856298 | 4.271386e-12
87.516 | 6.3664 | 5.595768 | 5.113561 | 0.7706318 | 0.4519146 | 0.03029287 | 4.360332e-12
87.526 | 6.3632 | 5.59401 | 5.114827 | 0.7691896 | 0.4470442 | 0.03213874 | 4.450937e-12
87.536 | 6.3561 | 5.592326 | 5.116134 | 0.7637736 | 0.4421044 | 0.03408801 | 4.542186e-12
87.546 | 6.3497 | 5.590716 | 5.117481 | 0.7589842 | 0.43709 | 0.0361452 | 4.633953e-12
87.556 | 6.3498 | 5.589179 | 5.118868 | 0.7606215 | 0.4319961 | 0.03831483 | 4.726098e-12
87.566 | 6.3525 | 5.587714 | 5.120295 | 0.7647856 | 0.4268179 | 0.04060142 | 4.818469e-12
87.576 | 6.3275 | 5.586323 | 5.121763 | 0.7411769 | 0.4215503 | 0.04300946 | 4.910899e-12
87.586 | 6.336 | 5.585005 | 5.123273 | 0.7509953 | 0.4161887 | 0.04554338 | 5.003207e-12
87.596 | 6.3357 | 5.583759 | 5.124823 | 0.7519414 | 0.4107282 | 0.04820744 | 5.095193e-12
87.606 | 6.3403 | 5.582585 | 5.126415 | 0.7577152 | 0.4051641 | 0.0510058 | 5.186647e-12
87.616 | 6.3291 | 5.581483 | 5.128049 | 0.7476169 | 0.3994921 | 0.0539424 | 5.277339e-12
87.626 | 6.3366 | 5.580453 | 5.129724 | 0.7561465 | 0.3937085 | 0.05702097 | 5.36703e-12
87.636 | 6.3376 | 5.579496 | 5.131442 | 0.7581043 | 0.3878092 | 0.06024487 | 5.45546e-12
87.646 | 6.336 | 5.57861 | 5.133202 | 0.7573903 | 0.3817908 | 0.06361712 | 5.542354e-12
87.656 | 6.3211 | 5.577795 | 5.135004 | 0.7433048 | 0.3756505 | 0.06714032 | 5.627426e-12
87.666 | 6.3275 | 5.577052 | 5.13685 | 0.7504479 | 0.3693857 | 0.07081655 | 5.710373e-12
87.676 | 6.3436 | 5.57638 | 5.138738 | 0.7672197 | 0.3629945 | 0.07464736 | 5.790879e-12
87.686 | 6.3364 | 5.57578 | 5.14067 | 0.7606203 | 0.3564757 | 0.07863364 | 5.868619e-12
87.696 | 6.3387 | 5.57525 | 5.142646 | 0.7634499 | 0.3498288 | 0.0827756 | 5.943257e-12
87.706 | 6.3361 | 5.574791 | 5.144665 | 0.7613085 | 0.3430538 | 0.08707267 | 6.014448e-12
87.716 | 6.3413 | 5.574404 | 5.146728 | 0.7668964 | 0.3361519 | 0.09152347 | 6.081843e-12
87.726 | 6.3401 | 5.574087 | 5.148836 | 0.7660134 | 0.3291251 | 0.0961257 | 6.14509e-12
87.736 | 6.3404 | 5.57384 | 5.150988 | 0.7665598 | 0.3219763 | 0.1008761 | 6.203834e-12
87.746 | 6.3391 | 5.573664 | 5.153185 | 0.7654357 | 0.3147093 | 0.1057705 | 6.257725e-12
87.756 | 6.3465 | 5.573559 | 5.155426 | 0.7729409 | 0.3073292 | 0.1108035 | 6.306421e-12
87.766 | 6.3528 | 5.573524 | 5.157713 | 0.7792759 | 0.299842 | 0.1159688 | 6.349583e-12
87.776 | 6.3442 | 5.573559 | 5.160046 | 0.7706405 | 0.2922547 | 0.121259 | 6.38689e-12
87.786 | 6.3509 | 5.573665 | 5.162424 | 0.7772349 | 0.2845757 | 0.1266655 | 6.418041e-12
87.796 | 6.3568 | 5.573841 | 5.164848 | 0.782959 | 0.2768143 | 0.1321786 | 6.442752e-12
87.806 | 6.3553 | 5.574087 | 5.167318 | 0.7812129 | 0.2689808 | 0.1377878 | 6.460765e-12
87.816 | 6.3462 | 5.574403 | 5.169835 | 0.7717967 | 0.2610867 | 0.1434814 | 6.471854e-12
87.826 | 6.3568 | 5.57479 | 5.172399 | 0.7820104 | 0.2531442 | 0.1492466 | 6.475821e-12
87.836 | 6.3589 | 5.575246 | 5.175009 | 0.783654 | 0.2451667 | 0.15507 | 6.472509e-12
87.846 | 6.366 | 5.575772 | 5.177667 | 0.7902277 | 0.237168 | 0.1609374 | 6.461797e-12
87.856 | 6.3604 | 5.576369 | 5.180372 | 0.7840313 | 0.2291629 | 0.1668338 | 6.443606e-12
87.866 | 6.3637 | 5.577035 | 5.183125 | 0.786665 | 0.2211665 | 0.1727437 | 6.4179e-12
87.876 | 6.3671 | 5.577771 | 5.185926 | 0.7893286 | 0.2131944 | 0.1786514 | 6.384693e-12
87.886 | 6.3616 | 5.578578 | 5.188775 | 0.7830222 | 0.2052624 | 0.1845408 | 6.344039e-12
87.896 | 6.3615 | 5.579454 | 5.191672 | 0.7820459 | 0.1973865 | 0.1903956 | 6.296042e-12
87.906 | 6.3651 | 5.5804 | 5.194618 | 0.7846995 | 0.1895825 | 0.1961999 | 6.240848e-12
87.916 | 6.3692 | 5.581417 | 5.197613 | 0.7877832 | 0.181866 | 0.2019377 | 6.178649e-12
87.926 | 6.3614 | 5.582503 | 5.200657 | 0.7788969 | 0.1742521 | 0.2075936 | 6.109681e-12
87.936 | 6.375 | 5.583659 | 5.203751 | 0.7913405 | 0.1667557 | 0.2131526 | 6.034217e-12
87.946 | 6.3654 | 5.584886 | 5.206895 | 0.7805141 | 0.1593906 | 0.2186006 | 5.952569e-12
87.956 | 6.3571 | 5.586182 | 5.210088 | 0.7709177 | 0.15217 | 0.2239242 | 5.865078e-12
87.966 | 6.3694 | 5.587549 | 5.213332 | 0.781851 | 0.1451063 | 0.2291109 | 5.772122e-12
87.976 | 6.3679 | 5.588986 | 5.216626 | 0.7789143 | 0.1382105 | 0.2341491 | 5.674093e-12
87.986 | 6.3643 | 5.590493 | 5.219971 | 0.7738073 | 0.1314928 | 0.2390288 | 5.571412e-12
87.996 | 6.3644 | 5.59207 | 5.223367 | 0.7723301 | 0.1249622 | 0.2437405 | 5.46451e-12
88.006 | 6.3753 | 5.593717 | 5.226814 | 0.7815825 | 0.1186264 | 0.2482766 | 5.353832e-12
88.016 | 6.3647 | 5.595435 | 5.230313 | 0.7692646 | 0.1124918 | 0.2526302 | 5.239825e-12
88.026 | 6.3736 | 5.597224 | 5.233864 | 0.7763764 | 0.1065637 | 0.2567958 | 5.12294e-12
88.036 | 6.3697 | 5.599082 | 5.237467 | 0.7706176 | 0.1008461 | 0.2607694 | 5.003625e-12
88.046 | 6.368 | 5.601012 | 5.241122 | 0.7669884 | 0.09534187 | 0.2645478 | 4.882321e-12
88.056 | 6.3701 | 5.603012 | 5.24483 | 0.7670885 | 0.09005257 | 0.2681293 | 4.759458e-12
88.066 | 6.3785 | 5.605082 | 5.24859 | 0.7734179 | 0.08497876 | 0.2715131 | 4.635453e-12
88.076 | 6.3756 | 5.607224 | 5.252404 | 0.7683765 | 0.08011999 | 0.2746995 | 4.510707e-12
88.086 | 6.377 | 5.609436 | 5.256271 | 0.7675643 | 0.07547478 | 0.2776897 | 4.3856e-12
88.096 | 6.3763 | 5.611719 | 5.260192 | 0.7645811 | 0.07104079 | 0.280486 | 4.260495e-12
88.1059 | 6.3747 | 5.614049 | 5.264127 | 0.7606509 | 0.06685608 | 0.2830661 | 4.136973e-12
88.1159 | 6.3779 | 5.616474 | 5.268155 | 0.7614263 | 0.06283236 | 0.2854859 | 4.012854e-12
88.1259 | 6.3661 | 5.61897 | 5.272238 | 0.7471304 | 0.05900842 | 0.2877228 | 3.88968e-12
88.1359 | 6.3821 | 5.621537 | 5.276376 | 0.7605631 | 0.05537922 | 0.2897814 | 3.767717e-12
88.1459 | 6.3767 | 5.624176 | 5.280569 | 0.7525245 | 0.0519393 | 0.2916671 | 3.647208e-12
88.1559 | 6.3749 | 5.626886 | 5.284817 | 0.7480142 | 0.04868277 | 0.2933858 | 3.528373e-12
88.1659 | 6.379 | 5.629668 | 5.289121 | 0.7493323 | 0.04560346 | 0.2949432 | 3.411405e-12
88.1759 | 6.3734 | 5.632521 | 5.293481 | 0.7408786 | 0.04269498 | 0.2963457 | 3.296478e-12
88.1859 | 6.3683 | 5.635447 | 5.297896 | 0.7328531 | 0.03995075 | 0.2975997 | 3.183741e-12
88.1959 | 6.3793 | 5.638445 | 5.302369 | 0.7408555 | 0.03736409 | 0.2987117 | 3.073325e-12
88.2059 | 6.3729 | 5.641514 | 5.306898 | 0.7313857 | 0.03492829 | 0.2996884 | 2.965337e-12
88.2159 | 6.3769 | 5.644656 | 5.311484 | 0.7322437 | 0.0326366 | 0.3005361 | 2.859868e-12
88.2259 | 6.3691 | 5.647871 | 5.316127 | 0.7212292 | 0.03048234 | 0.3012616 | 2.756991e-12
88.2359 | 6.3754 | 5.651158 | 5.320828 | 0.7242423 | 0.02845889 | 0.3018713 | 2.656762e-12
88.2459 | 6.3712 | 5.654517 | 5.325586 | 0.7166827 | 0.02655977 | 0.3023714 | 2.559223e-12
88.2559 | 6.3686 | 5.65795 | 5.330403 | 0.7106502 | 0.0247786 | 0.3027683 | 2.464401e-12
88.2659 | 6.3756 | 5.661455 | 5.335278 | 0.7141449 | 0.02310918 | 0.3030679 | 2.372311e-12
88.2759 | 6.3623 | 5.665034 | 5.340212 | 0.6972664 | 0.02154551 | 0.3032762 | 2.282958e-12
88.2859 | 6.3605 | 5.668685 | 5.345205 | 0.6918148 | 0.02008175 | 0.3033988 | 2.196334e-12
88.2959 | 6.3614 | 5.67241 | 5.350257 | 0.6889897 | 0.0187123 | 0.3034412 | 2.112425e-12
88.3059 | 6.3581 | 5.676209 | 5.355368 | 0.6818911 | 0.01743174 | 0.3034087 | 2.031206e-12
88.3159 | 6.3606 | 5.680081 | 5.36054 | 0.6805189 | 0.01623491 | 0.3033063 | 1.952647e-12
88.3259 | 6.3554 | 5.684027 | 5.365772 | 0.6713729 | 0.01511685 | 0.3031387 | 1.87671e-12
88.3359 | 6.3527 | 5.688047 | 5.371064 | 0.6646529 | 0.01407282 | 0.3029107 | 1.803354e-12
88.3459 | 6.3552 | 5.692141 | 5.376416 | 0.6630587 | 0.01309833 | 0.3026266 | 1.732532e-12
88.3559 | 6.3352 | 5.69631 | 5.38183 | 0.6388904 | 0.01218908 | 0.3022904 | 1.664192e-12
88.3659 | 6.347 | 5.700552 | 5.387305 | 0.6464476 | 0.01134101 | 0.3019062 | 1.598281e-12
88.3759 | 6.3411 | 5.70487 | 5.392842 | 0.6362301 | 0.01055027 | 0.3014777 | 1.534741e-12
88.3859 | 6.3384 | 5.709262 | 5.398441 | 0.629138 | 0.009813207 | 0.3010082 | 1.473515e-12
88.3959 | 6.3518 | 5.713729 | 5.404101 | 0.638071 | 0.009126381 | 0.3005013 | 1.414543e-12
88.4059 | 6.3369 | 5.718271 | 5.409825 | 0.6186289 | 0.008486539 | 0.29996 | 1.357761e-12
88.4159 | 6.3297 | 5.722888 | 5.415611 | 0.6068116 | 0.007890618 | 0.2993871 | 1.303109e-12
88.4259 | 6.3398 | 5.727581 | 5.42146 | 0.6122189 | 0.007335733 | 0.2987855 | 1.250524e-12
88.4359 | 6.3286 | 5.732349 | 5.427372 | 0.5962506 | 0.006819172 | 0.2981578 | 1.199943e-12
88.4459 | 6.3341 | 5.737193 | 5.433349 | 0.5969067 | 0.006338384 | 0.2975062 | 1.151302e-12
88.4559 | 6.3403 | 5.742113 | 5.439389 | 0.5981868 | 0.005890979 | 0.2968332 | 1.104541e-12
88.4659 | 6.3427 | 5.747109 | 5.445494 | 0.595591 | 0.00547471 | 0.2961408 | 1.059597e-12
88.4759 | 6.3441 | 5.752181 | 5.451663 | 0.5919189 | 0.005087474 | 0.2954309 | 1.01641e-12
88.4859 | 6.3426 | 5.757329 | 5.457897 | 0.5852705 | 0.004727301 | 0.2947054 | 9.749191e-13
88.4959 | 6.3475 | 5.762554 | 5.464196 | 0.5849456 | 0.004392346 | 0.293966 | 9.350659e-13
88.5059 | 6.3459 | 5.767856 | 5.470561 | 0.5780439 | 0.004080885 | 0.2932143 | 8.967924e-13
88.5159 | 6.3514 | 5.773235 | 5.476992 | 0.5781654 | 0.003791304 | 0.2924517 | 8.600424e-13
88.5259 | 6.3659 | 5.77869 | 5.483488 | 0.5872099 | 0.003522096 | 0.2916797 | 8.247604e-13
88.5359 | 6.3629 | 5.784223 | 5.490052 | 0.5786771 | 0.003271855 | 0.2908994 | 7.908927e-13
88.5459 | 6.3737 | 5.789833 | 5.496682 | 0.583867 | 0.003039265 | 0.2901121 | 7.583869e-13
88.5559 | 6.3731 | 5.795521 | 5.503379 | 0.5775794 | 0.002823102 | 0.2893188 | 7.271919e-13
88.5659 | 6.3804 | 5.801286 | 5.510143 | 0.579114 | 0.00262222 | 0.2885206 | 6.972581e-13
88.5759 | 6.3797 | 5.807129 | 5.516975 | 0.5725708 | 0.002435554 | 0.2877183 | 6.685377e-13
88.5859 | 6.3823 | 5.813051 | 5.523876 | 0.5692495 | 0.002262109 | 0.2869128 | 6.409839e-13
88.5959 | 6.3863 | 5.81905 | 5.530844 | 0.56725 | 0.00210096 | 0.286105 | 6.145517e-13
88.6059 | 6.3855 | 5.825128 | 5.537881 | 0.5603721 | 0.001951244 | 0.2852954 | 5.891974e-13
88.6159 | 6.3975 | 5.831284 | 5.544987 | 0.5662156 | 0.001812156 | 0.2844849 | 5.648788e-13
88.6259 | 6.3984 | 5.83752 | 5.552163 | 0.5608803 | 0.001682948 | 0.2836739 | 5.415551e-13
88.6359 | 6.4061 | 5.843834 | 5.559408 | 0.5622662 | 0.001562925 | 0.282863 | 5.191871e-13
88.6459 | 6.4081 | 5.850227 | 5.566723 | 0.5578729 | 0.001451438 | 0.2820528 | 4.977366e-13
88.6559 | 6.391 | 5.8567 | 5.574108 | 0.5343003 | 0.001347883 | 0.2812438 | 4.771672e-13
88.6659 | 6.3989 | 5.863252 | 5.581564 | 0.5356483 | 0.0012517 | 0.2804362 | 4.574435e-13
88.6759 | 6.3967 | 5.869883 | 5.589091 | 0.5268166 | 0.001162366 | 0.2796305 | 4.385315e-13
88.6858 | 6.4021 | 5.876527 | 5.596612 | 0.5255726 | 0.001080197 | 0.2788351 | 4.205762e-13
88.6958 | 6.4043 | 5.883318 | 5.604281 | 0.5209819 | 0.001003083 | 0.2780342 | 4.031833e-13
88.7058 | 6.4121 | 5.890189 | 5.612021 | 0.521911 | 0.0009314661 | 0.2772362 | 3.865079e-13
88.7158 | 6.4022 | 5.89714 | 5.619834 | 0.5050597 | 0.0008649557 | 0.2764412 | 3.705208e-13
88.7258 | 6.3965 | 5.904172 | 5.62772 | 0.4923278 | 0.0008031891 | 0.2756495 | 3.55194e-13
88.7358 | 6.3912 | 5.911285 | 5.635678 | 0.4799152 | 0.0007458287 | 0.2748613 | 3.405004e-13
88.7458 | 6.39 | 5.918478 | 5.643709 | 0.4715216 | 0.000692561 | 0.2740768 | 3.264142e-13
88.7558 | 6.3818 | 5.925753 | 5.651814 | 0.4560468 | 0.0006430947 | 0.2732961 | 3.129105e-13
88.7658 | 6.4027 | 5.933109 | 5.659993 | 0.4695908 | 0.000597159 | 0.2725194 | 2.999653e-13
88.7758 | 6.3795 | 5.940535 | 5.668246 | 0.4389648 | 0.0005544787 | 0.2717351 | 2.875435e-13
88.7858 | 6.3798 | 5.948055 | 5.676573 | 0.4317454 | 0.0005148691 | 0.2709667 | 2.75648e-13
88.7958 | 6.3819 | 5.955656 | 5.684975 | 0.4262441 | 0.0004780877 | 0.2702025 | 2.642449e-13
88.8058 | 6.3642 | 5.963339 | 5.693453 | 0.4008607 | 0.0004439328 | 0.2694425 | 2.533139e-13
88.8158 | 6.3614 | 5.971105 | 5.702006 | 0.390295 | 0.000412217 | 0.268687 | 2.428355e-13
88.8258 | 6.3777 | 5.978953 | 5.710635 | 0.3987467 | 0.0003827662 | 0.2679359 | 2.327909e-13
88.8358 | 6.354 | 5.986884 | 5.71934 | 0.3671157 | 0.0003554189 | 0.2671892 | 2.231623e-13
88.8458 | 6.3555 | 5.994898 | 5.728121 | 0.3606017 | 0.0003300248 | 0.2664468 | 2.139324e-13
88.8558 | 6.3715 | 6.002995 | 5.73698 | 0.3685047 | 0.0003064446 | 0.2657089 | 2.050847e-13
88.8658 | 6.3538 | 6.011176 | 5.745916 | 0.3426243 | 0.0002845487 | 0.2649755 | 1.966034e-13
88.8758 | 6.3631 | 6.01944 | 5.754929 | 0.3436604 | 0.0002642168 | 0.2642463 | 1.884733e-13
88.8858 | 6.3553 | 6.027781 | 5.76402 | 0.3275187 | 0.0002453318 | 0.2635157 | 1.806757e-13
88.8958 | 6.3472 | 6.036213 | 5.77319 | 0.3109872 | 0.0002278013 | 0.2627952 | 1.73205e-13
88.9058 | 6.3689 | 6.044728 | 5.782438 | 0.3241716 | 0.000211523 | 0.2620789 | 1.660434e-13
88.9158 | 6.3609 | 6.053328 | 5.791765 | 0.3075717 | 0.0001964075 | 0.2613668 | 1.591783e-13
88.9258 | 6.3538 | 6.062013 | 5.801172 | 0.2917873 | 0.0001823717 | 0.2606588 | 1.525973e-13
88.9358 | 6.381 | 6.070782 | 5.810658 | 0.3102183 | 0.0001693385 | 0.2599548 | 1.462886e-13
88.9458 | 6.3745 | 6.079636 | 5.820224 | 0.2948644 | 0.0001572363 | 0.2592546 | 1.402408e-13
88.9558 | 6.3627 | 6.088575 | 5.82987 | 0.2741255 | 0.0001459985 | 0.2585583 | 1.344432e-13
88.9658 | 6.3761 | 6.097599 | 5.839597 | 0.2785014 | 0.0001355634 | 0.2578657 | 1.288852e-13
88.9758 | 6.3738 | 6.106708 | 5.849406 | 0.2670918 | 0.0001258737 | 0.2571766 | 1.235571e-13
88.9858 | 6.3782 | 6.115903 | 5.859295 | 0.2622967 | 0.000116876 | 0.256491 | 1.184492e-13
88.9958 | 6.3884 | 6.125184 | 5.869267 | 0.2632159 | 0.000108521 | 0.2558087 | 1.135524e-13
89.0058 | 6.3888 | 6.134551 | 5.87932 | 0.2542492 | 0.0001007627 | 0.2551295 | 1.088578e-13
89.0158 | 6.3921 | 6.144004 | 5.889457 | 0.2480964 | 9.355846e-05 | 0.2544534 | 1.043571e-13
89.0258 | 6.3871 | 6.153543 | 5.899676 | 0.2335574 | 8.686877e-05 | 0.2537801 | 1.000423e-13
89.0358 | 6.3835 | 6.163168 | 5.909978 | 0.220332 | 8.065685e-05 | 0.2531095 | 9.590561e-14
89.0458 | 6.3845 | 6.17288 | 5.920364 | 0.2116201 | 7.488855e-05 | 0.2524414 | 9.19396e-14
89.0558 | 6.388 | 6.182679 | 5.930833 | 0.2053215 | 6.953218e-05 | 0.2517756 | 8.813721e-14
89.0658 | 6.3905 | 6.192564 | 5.941387 | 0.197936 | 6.455836e-05 | 0.251112 | 8.449166e-14
89.0758 | 6.3868 | 6.202536 | 5.952026 | 0.1842635 | 5.993973e-05 | 0.2504504 | 8.099643e-14
89.0858 | 6.3966 | 6.212596 | 5.96275 | 0.1840039 | 5.565094e-05 | 0.2497905 | 7.764529e-14
89.0958 | 6.3722 | 6.222743 | 5.973559 | 0.149457 | 5.166843e-05 | 0.2491322 | 7.443224e-14
89.1058 | 6.3757 | 6.232977 | 5.984454 | 0.1427226 | 4.797034e-05 | 0.2484752 | 7.135159e-14
89.1158 | 6.3716 | 6.243299 | 5.995435 | 0.1283007 | 4.453636e-05 | 0.2478195 | 6.839782e-14
89.1258 | 6.376 | 6.253709 | 6.006503 | 0.1222911 | 4.134763e-05 | 0.2471647 | 6.55657e-14
89.1358 | 6.3714 | 6.264206 | 6.017657 | 0.1071936 | 3.838664e-05 | 0.2465106 | 6.285018e-14
89.1458 | 6.3623 | 6.274792 | 6.028899 | 0.08750804 | 3.563715e-05 | 0.2458571 | 6.024644e-14
89.1558 | 6.3849 | 6.285466 | 6.040229 | 0.09943435 | 3.308404e-05 | 0.2452039 | 5.774986e-14
89.1658 | 6.3666 | 6.296228 | 6.051646 | 0.07037234 | 3.071332e-05 | 0.2445508 | 5.535599e-14
89.1758 | 6.3466 | 6.307078 | 6.063152 | 0.03952188 | 2.851195e-05 | 0.2438977 | 5.306061e-14
89.1858 | 6.3676 | 6.318017 | 6.074747 | 0.04958277 | 2.646786e-05 | 0.2432442 | 5.085965e-14
89.1958 | 6.3515 | 6.329045 | 6.08643 | 0.0224549 | 2.456983e-05 | 0.2425903 | 4.874921e-14
89.2058 | 6.3679 | 6.340162 | 6.098204 | 0.02773805 | 2.280743e-05 | 0.2419356 | 4.672555e-14
89.2158 | 6.3621 | 6.351368 | 6.110067 | 0.01073211 | 2.117098e-05 | 0.24128 | 4.478511e-14
89.2258 | 6.3686 | 6.362663 | 6.12202 | 0.005936828 | 1.965151e-05 | 0.2406234 | 4.292446e-14
89.2358 | 6.3935 | 6.374048 | 6.134064 | 0.01945207 | 1.824066e-05 | 0.2399655 | 4.114031e-14
89.2458 | 6.3539 | 6.385522 | 6.146199 | -0.03162237 | 1.693069e-05 | 0.239306 | 3.942952e-14
89.2558 | 6.3875 | 6.397087 | 6.158426 | -0.0095867 | 1.57144e-05 | 0.238645 | 3.778907e-14
89.2658 | 6.3644 | 6.408741 | 6.170744 | -0.04434111 | 1.45851e-05 | 0.2379821 | 3.621608e-14
89.2757 | 6.3834 | 6.420368 | 6.18303 | -0.03696812 | 1.354672e-05 | 0.2373241 | 3.472257e-14
89.2857 | 6.3866 | 6.432203 | 6.195533 | -0.04560251 | 1.257252e-05 | 0.2366572 | 3.32757e-14
89.2957 | 6.4062 | 6.444128 | 6.208128 | -0.03792771 | 1.166806e-05 | 0.235988 | 3.188836e-14
89.3057 | 6.4069 | 6.456144 | 6.220817 | -0.04924393 | 1.082834e-05 | 0.2353164 | 3.055809e-14
89.3157 | 6.3967 | 6.468251 | 6.233599 | -0.07155147 | 1.004876e-05 | 0.2346423 | 2.928257e-14
89.3257 | 6.3979 | 6.480451 | 6.246476 | -0.08255062 | 9.32503e-06 | 0.2339657 | 2.805956e-14
89.3357 | 6.4133 | 6.492742 | 6.259447 | -0.07944163 | 8.653154e-06 | 0.2332862 | 2.688692e-14
89.3457 | 6.3922 | 6.505125 | 6.272513 | -0.1129248 | 8.029436e-06 | 0.232604 | 2.576258e-14
89.3557 | 6.455 | 6.517601 | 6.285674 | -0.06260055 | 7.450438e-06 | 0.2319189 | 2.468458e-14
89.3657 | 6.4091 | 6.530169 | 6.298931 | -0.1210691 | 6.912968e-06 | 0.2312308 | 2.365101e-14
89.3757 | 6.4408 | 6.542831 | 6.312285 | -0.1020308 | 6.414062e-06 | 0.2305398 | 2.266008e-14
89.3857 | 6.4063 | 6.555586 | 6.325734 | -0.149286 | 5.950965e-06 | 0.2298457 | 2.171005e-14
89.3957 | 6.42 | 6.568435 | 6.339281 | -0.1484352 | 5.521121e-06 | 0.2291485 | 2.079923e-14
89.4057 | 6.4248 | 6.581379 | 6.352925 | -0.1565786 | 5.122152e-06 | 0.2284483 | 1.992604e-14
89.4157 | 6.4264 | 6.594417 | 6.366667 | -0.1680167 | 4.751853e-06 | 0.2277449 | 1.908895e-14
89.4257 | 6.4452 | 6.60755 | 6.380507 | -0.1623499 | 4.408176e-06 | 0.2270385 | 1.828648e-14
89.4357 | 6.4223 | 6.620779 | 6.394446 | -0.1984786 | 4.089215e-06 | 0.226329 | 1.751722e-14
89.4457 | 6.433 | 6.634103 | 6.408483 | -0.2011032 | 3.793204e-06 | 0.2256164 | 1.677982e-14
89.4557 | 6.4153 | 6.647524 | 6.42262 | -0.2322242 | 3.518501e-06 | 0.2249009 | 1.607297e-14
89.4657 | 6.44 | 6.661042 | 6.436856 | -0.2210421 | 3.26358e-06 | 0.2241824 | 1.539545e-14
89.4757 | 6.4246 | 6.674657 | 6.451193 | -0.2500572 | 3.027026e-06 | 0.223461 | 1.474604e-14
89.4857 | 6.4453 | 6.68837 | 6.465631 | -0.2430702 | 2.807523e-06 | 0.2227368 | 1.412361e-14
89.4957 | 6.4379 | 6.702181 | 6.480169 | -0.2642814 | 2.603849e-06 | 0.2220098 | 1.352705e-14
89.5057 | 6.4403 | 6.716091 | 6.494809 | -0.2757915 | 2.41487e-06 | 0.2212802 | 1.29553e-14
89.5157 | 6.4349 | 6.730101 | 6.50955 | -0.2952008 | 2.239532e-06 | 0.2205481 | 1.240737e-14
89.5257 | 6.4328 | 6.74421 | 6.524394 | -0.3114099 | 2.076857e-06 | 0.2198135 | 1.188226e-14
89.5357 | 6.4442 | 6.758419 | 6.539341 | -0.3142194 | 1.925935e-06 | 0.2190766 | 1.137906e-14
89.5457 | 6.4502 | 6.77273 | 6.554391 | -0.3225298 | 1.785922e-06 | 0.2183374 | 1.089686e-14
89.5557 | 6.4438 | 6.787142 | 6.569544 | -0.3433415 | 1.656036e-06 | 0.2175962 | 1.04348e-14
89.5657 | 6.4587 | 6.801655 | 6.584801 | -0.3429553 | 1.535547e-06 | 0.216853 | 9.992069e-15
89.5757 | 6.4394 | 6.816272 | 6.600162 | -0.3768716 | 1.423781e-06 | 0.216108 | 9.567863e-15
89.5857 | 6.455 | 6.830991 | 6.615628 | -0.3759911 | 1.32011e-06 | 0.2153613 | 9.161426e-15
89.5957 | 6.4534 | 6.845814 | 6.6312 | -0.3924142 | 1.223951e-06 | 0.2146131 | 8.772028e-15
89.6057 | 6.4531 | 6.860742 | 6.646877 | -0.4076415 | 1.134763e-06 | 0.2138636 | 8.398971e-15
89.6157 | 6.4556 | 6.875774 | 6.66266 | -0.4201738 | 1.052043e-06 | 0.2131128 | 8.041581e-15
89.6257 | 6.4461 | 6.890911 | 6.678549 | -0.4448114 | 9.753266e-07 | 0.2123611 | 7.699215e-15
89.6357 | 6.4549 | 6.906155 | 6.694546 | -0.4512551 | 9.041791e-07 | 0.2116084 | 7.371253e-15
89.6457 | 6.4525 | 6.921506 | 6.71065 | -0.4690055 | 8.381994e-07 | 0.2108551 | 7.057102e-15
89.6557 | 6.4401 | 6.936963 | 6.726861 | -0.4968631 | 7.770139e-07 | 0.2101012 | 6.756192e-15
89.6657 | 6.4556 | 6.952529 | 6.743181 | -0.4969285 | 7.202763e-07 | 0.2093469 | 6.467975e-15
89.6757 | 6.4485 | 6.968202 | 6.759609 | -0.5197024 | 6.676653e-07 | 0.2085925 | 6.191926e-15
89.6857 | 6.4496 | 6.983985 | 6.776147 | -0.5343854 | 6.188824e-07 | 0.2078381 | 5.927543e-15
89.6957 | 6.4435 | 6.999878 | 6.792794 | -0.556378 | 5.736504e-07 | 0.2070839 | 5.67434e-15
89.7057 | 6.4511 | 7.015881 | 6.80955 | -0.5647809 | 5.317123e-07 | 0.2063299 | 5.431855e-15
89.7157 | 6.4451 | 7.031995 | 6.826418 | -0.5868947 | 4.928296e-07 | 0.2055766 | 5.199641e-15
89.7257 | 6.4511 | 7.04822 | 6.843396 | -0.5971201 | 4.567807e-07 | 0.2048239 | 4.977272e-15
89.7357 | 6.4503 | 7.064558 | 6.860485 | -0.6142576 | 4.233602e-07 | 0.2040721 | 4.764337e-15
89.7457 | 6.45 | 7.081008 | 6.877686 | -0.6310078 | 3.923773e-07 | 0.2033214 | 4.560443e-15
89.7557 | 6.4676 | 7.097571 | 6.894999 | -0.6299715 | 3.636551e-07 | 0.2025718 | 4.365213e-15
89.7657 | 6.4585 | 7.114249 | 6.912425 | -0.6557491 | 3.370295e-07 | 0.2018237 | 4.178285e-15
89.7757 | 6.4659 | 7.131041 | 6.929964 | -0.6651413 | 3.12348e-07 | 0.2010771 | 3.999311e-15
89.7857 | 6.4709 | 7.147949 | 6.947616 | -0.6770487 | 2.894693e-07 | 0.2003323 | 3.827958e-15
89.7957 | 6.4745 | 7.164972 | 6.965382 | -0.6904719 | 2.682624e-07 | 0.1995893 | 3.663906e-15
89.8057 | 6.4775 | 7.182112 | 6.983263 | -0.7046115 | 2.486055e-07 | 0.1988484 | 3.506849e-15
89.8157 | 6.4931 | 7.199368 | 7.001258 | -0.7062682 | 2.303858e-07 | 0.1981097 | 3.356493e-15
89.8257 | 6.4865 | 7.216743 | 7.019369 | -0.7302425 | 2.134986e-07 | 0.1973733 | 3.212555e-15
89.8357 | 6.4944 | 7.234235 | 7.037595 | -0.739835 | 1.978468e-07 | 0.1966394 | 3.074766e-15
89.8457 | 6.5025 | 7.251846 | 7.055938 | -0.7493464 | 1.833404e-07 | 0.195908 | 2.942865e-15
89.8556 | 6.5096 | 7.269399 | 7.074212 | -0.7597993 | 1.700253e-07 | 0.1951868 | 2.817841e-15
89.8656 | 6.506 | 7.287249 | 7.092787 | -0.7812488 | 1.575555e-07 | 0.1944612 | 2.69693e-15
89.8756 | 6.5218 | 7.305219 | 7.11148 | -0.783419 | 1.45999e-07 | 0.1937385 | 2.581194e-15
89.8856 | 6.5239 | 7.32331 | 7.130291 | -0.7994102 | 1.352889e-07 | 0.193019 | 2.470413e-15
89.8956 | 6.532 | 7.341523 | 7.14922 | -0.8095232 | 1.253635e-07 | 0.1923027 | 2.364379e-15
89.9056 | 6.5433 | 7.359859 | 7.168269 | -0.8165585 | 1.161654e-07 | 0.1915898 | 2.262889e-15
89.9156 | 6.5526 | 7.378317 | 7.187436 | -0.8257167 | 1.076415e-07 | 0.1908803 | 2.165751e-15
89.9256 | 6.5637 | 7.396898 | 7.206724 | -0.8331983 | 9.974243e-08 | 0.1901744 | 2.072779e-15
89.9356 | 6.5683 | 7.415604 | 7.226132 | -0.8473039 | 9.242252e-08 | 0.1894722 | 1.983795e-15
89.9456 | 6.5831 | 7.434434 | 7.24566 | -0.8513341 | 8.563941e-08 | 0.1887737 | 1.898631e-15
89.9556 | 6.5881 | 7.453389 | 7.26531 | -0.8652894 | 7.935378e-08 | 0.188079 | 1.817123e-15
89.9656 | 6.5946 | 7.47247 | 7.285082 | -0.8778702 | 7.352919e-08 | 0.1873882 | 1.739115e-15
89.9756 | 6.6088 | 7.491677 | 7.304976 | -0.8828773 | 6.813192e-08 | 0.1867013 | 1.664457e-15
89.9856 | 6.6161 | 7.511011 | 7.324993 | -0.8949111 | 6.313065e-08 | 0.1860185 | 1.593007e-15
89.9956 | 6.6267 | 7.530472 | 7.345132 | -0.9037721 | 5.849636e-08 | 0.1853398 | 1.524626e-15