## Summary
Parameter | Mo2C_Pbcn_fixed
Sample | M14.csv
Method | GSAS-II
Phase name | Mo2C_Pbcn_fixed
COD / MP ID | manual
Formula | Mo8 C4
Space group
Space group # | 60
Crystal system | orthorhombic
a (Å) | 4.73533
b (Å) | 6.01008
c (Å) | 5.19997
α (°) | 90
β (°) | 90
γ (°) | 90
Volume (A^3) | 147.98973
da/a0 (%) | -0.395
db/b0 (%) | -1.093
dc/c0 (%) | -0.792
dV/V0 (%) | -2.264
Weight fraction (%) | 100
GSAS-II mass weight fraction (%) | 100
Weight fraction ± (%)
Weight fraction error source
Weight fraction propagated sigma (%)
Weight fraction systematic floor (%)
Weight fraction method | gsasii_mass_fraction
Integrated phase fraction (%)
Integrated - wt fraction (percentage points)
Integrated phase fraction method
Crystallite size (nm) | 1000
Crystallite size source | gsas_hap_size
Scale factor | 0.17776
Scale factor sigma | 0.00197669
Scale factor sigma (%) | 1.112
Scale factor sigma source | gsas_covariance
Scale * phase mass value | 144.9707
Legacy mass-weighted scale value | 144.9707
U (Caglioti) | 0.01489
V (Caglioti) | -0.01538
W (Caglioti) | 0.00566
X (Lorentzian) | 0
Y (Lorentzian) | 1.40881
η at strongest | 0.999
FWHM (°) | 1.4989
FWHM reference 2theta (deg) | 39.5243
FWHM reference hkl | [1, 0, 2]
N reflections | 20
Seeded by | gsas2
Zero shift (°) | -0.00155
Rwp (%) | 14.91
Rp (%) | 12.61
χ² | 1.687
GoF | 1.299

## Plot Data
2theta | Y_obs | Y_calc | Background | Residual | Mo2C_Pbcn_fixed | Mo2C_Pbcn_fixed peak 2θ | Mo2C_Pbcn_fixed [hkl]
10.0093 | 34.799 | 19.04105 | 19.03115 | 15.75795 | 0.009900591 | 34.441 | [021]
10.0193 | 34.7717 | 19.17775 | 19.16785 | 15.59395 | 0.009907438 | 34.467 | [002]
10.0293 | 34.7948 | 19.31378 | 19.30387 | 15.48102 | 0.009914293 | 37.972 | [200]
10.0393 | 34.7843 | 19.44915 | 19.43923 | 15.33515 | 0.009921155 | 39.486 | [121]
10.0493 | 34.7798 | 19.58385 | 19.57392 | 15.19595 | 0.009928024 | 39.508 | [102]
10.0593 | 34.759 | 19.71789 | 19.70796 | 15.04111 | 0.009934899 | 52.192 | [221]
10.0693 | 34.7696 | 19.85127 | 19.84133 | 14.91833 | 0.009941784 | 52.21 | [202]
10.0793 | 34.773 | 19.984 | 19.97405 | 14.789 | 0.009948675 | 61.682 | [040]
10.0893 | 34.758 | 20.11606 | 20.10611 | 14.64194 | 0.009955573 | 61.731 | [023]
10.0993 | 34.7631 | 20.24748 | 20.23751 | 14.51562 | 0.00996248 | 69.609 | [321]
10.1093 | 34.7316 | 20.37824 | 20.36827 | 14.35336 | 0.009969392 | 69.625 | [302]
10.1193 | 34.7646 | 20.50835 | 20.49837 | 14.25625 | 0.00997717 | 72.613 | [042]
10.1293 | 34.7252 | 20.63782 | 20.62783 | 14.08738 | 0.009984097 | 72.673 | [004]
10.1393 | 34.7141 | 20.76663 | 20.75664 | 13.94747 | 0.009991033 | 74.771 | [240]
10.1493 | 34.7318 | 20.89481 | 20.88481 | 13.83699 | 0.009998703 | 74.815 | [223]
10.1593 | 34.722 | 21.02234 | 21.01233 | 13.69966 | 0.01000565 | 75.765 | [142]
10.1693 | 34.7033 | 21.14923 | 21.13922 | 13.55407 | 0.01001261 | 75.824 | [104]
10.1793 | 34.7265 | 21.27548 | 21.26546 | 13.45102 | 0.01001958 | 81.184 | [400]
10.1893 | 34.6861 | 21.4011 | 21.39107 | 13.285 | 0.01002655 | 85.001 | [242]
10.1993 | 34.7058 | 21.52608 | 21.51605 | 13.17972 | 0.01003353 | 85.058 | [204]
10.2093 | 34.6813 | 21.65043 | 21.64039 | 13.03087 | 0.01004052
10.2193 | 34.6769 | 21.77415 | 21.7641 | 12.90275 | 0.01004752
10.2293 | 34.6841 | 21.89723 | 21.88718 | 12.78687 | 0.01005503
10.2393 | 34.6803 | 22.0197 | 22.00963 | 12.6606 | 0.01006204
10.2493 | 34.665 | 22.14153 | 22.13146 | 12.52347 | 0.01006949
10.2593 | 34.6512 | 22.26275 | 22.25267 | 12.38845 | 0.01007651
10.2693 | 34.656 | 22.38334 | 22.37326 | 12.27266 | 0.01008355
10.2792 | 34.6559 | 22.50212 | 22.49203 | 12.15378 | 0.01009052
10.2892 | 34.6509 | 22.62148 | 22.61138 | 12.02942 | 0.01009756
10.2992 | 34.6545 | 22.74022 | 22.73012 | 11.91428 | 0.01010462
10.3092 | 34.6439 | 22.85835 | 22.84824 | 11.78555 | 0.01011168
10.3192 | 34.6305 | 22.97587 | 22.96575 | 11.65463 | 0.01011875
10.3292 | 34.6518 | 23.09278 | 23.08266 | 11.55902 | 0.01012583
10.3392 | 34.6101 | 23.20908 | 23.19895 | 11.40102 | 0.01013292
10.3492 | 34.6416 | 23.32478 | 23.31464 | 11.31682 | 0.01014002
10.3592 | 34.6152 | 23.43987 | 23.42972 | 11.17533 | 0.01014712
10.3692 | 34.6249 | 23.55435 | 23.5442 | 11.07055 | 0.01015423
10.3792 | 34.6169 | 23.66824 | 23.65808 | 10.94866 | 0.01016134
10.3892 | 34.6041 | 23.78153 | 23.77136 | 10.82257 | 0.01016847
10.3992 | 34.6069 | 23.89422 | 23.88404 | 10.71268 | 0.0101756
10.4092 | 34.6113 | 24.00631 | 23.99613 | 10.60499 | 0.01018274
10.4192 | 34.5942 | 24.11781 | 24.10762 | 10.47639 | 0.01018988
10.4292 | 34.6218 | 24.22872 | 24.21852 | 10.39308 | 0.01019821
10.4392 | 34.5764 | 24.33904 | 24.32883 | 10.23736 | 0.01020538
10.4492 | 34.5973 | 24.44877 | 24.43855 | 10.14853 | 0.01021261
10.4592 | 34.5543 | 24.55791 | 24.54769 | 9.996389 | 0.01021979
10.4692 | 34.5755 | 24.66647 | 24.65624 | 9.909031 | 0.01022698
10.4792 | 34.5497 | 24.77445 | 24.76421 | 9.775254 | 0.01023442
10.4892 | 34.5701 | 24.88184 | 24.8716 | 9.68826 | 0.01024162
10.4992 | 34.548 | 24.98866 | 24.97841 | 9.559344 | 0.01024883
10.5092 | 34.5465 | 25.09489 | 25.08464 | 9.451606 | 0.01025605
10.5192 | 34.5345 | 25.20056 | 25.19029 | 9.333944 | 0.01026328
10.5292 | 34.5181 | 25.30564 | 25.29537 | 9.212456 | 0.01027051
10.5392 | 34.5143 | 25.41016 | 25.39988 | 9.10414 | 0.01027775
10.5492 | 34.522 | 25.51411 | 25.50382 | 9.007894 | 0.010285
10.5592 | 34.5022 | 25.61748 | 25.60719 | 8.884716 | 0.01029284
10.5692 | 34.5025 | 25.72029 | 25.70999 | 8.782206 | 0.0103001
10.5792 | 34.4729 | 25.82254 | 25.81223 | 8.650361 | 0.01030738
10.5892 | 34.4754 | 25.92422 | 25.91391 | 8.551179 | 0.01031466
10.5992 | 34.4554 | 26.02534 | 26.01502 | 8.430059 | 0.01032195
10.6092 | 34.4694 | 26.1259 | 26.11557 | 8.343499 | 0.01032924
10.6192 | 34.4695 | 26.2259 | 26.21557 | 8.243597 | 0.01033654
10.6292 | 34.4678 | 26.32535 | 26.315 | 8.142452 | 0.01034386
10.6392 | 34.4602 | 26.42424 | 26.41389 | 8.035961 | 0.01035118
10.6492 | 34.451 | 26.52258 | 26.51222 | 7.928423 | 0.0103585
10.6592 | 34.4325 | 26.62036 | 26.61 | 7.812136 | 0.01036584
10.6692 | 34.4475 | 26.7176 | 26.70723 | 7.729898 | 0.01037318
10.6792 | 34.4491 | 26.81429 | 26.80391 | 7.634809 | 0.01038053
10.6892 | 34.4338 | 26.91043 | 26.90005 | 7.523365 | 0.0103879
10.6992 | 34.434 | 27.00603 | 26.99564 | 7.427966 | 0.01039529
10.7092 | 34.4303 | 27.10109 | 27.09069 | 7.329209 | 0.01040267
10.7192 | 34.4275 | 27.19561 | 27.1852 | 7.231894 | 0.01041005
10.7292 | 34.4156 | 27.28958 | 27.27917 | 7.126017 | 0.01041745
10.7392 | 34.4509 | 27.38302 | 27.3726 | 7.067878 | 0.01042485
10.7492 | 34.4258 | 27.47593 | 27.46549 | 6.949875 | 0.01043225
10.7592 | 34.4276 | 27.56829 | 27.55785 | 6.859306 | 0.01043967
10.7692 | 34.4277 | 27.66013 | 27.64968 | 6.767569 | 0.01044709
10.7792 | 34.4093 | 27.75144 | 27.74098 | 6.657864 | 0.01045453
10.7892 | 34.4153 | 27.84221 | 27.83175 | 6.573087 | 0.01046197
10.7992 | 34.4094 | 27.93246 | 27.92199 | 6.476937 | 0.01046941
10.8092 | 34.3971 | 28.02219 | 28.01171 | 6.374914 | 0.01047687
10.8192 | 34.4004 | 28.11139 | 28.1009 | 6.289014 | 0.01048433
10.8292 | 34.3891 | 28.20006 | 28.18957 | 6.189037 | 0.01049181
10.8392 | 34.3866 | 28.28822 | 28.27772 | 6.098381 | 0.01049929
10.8492 | 34.3708 | 28.37586 | 28.36535 | 5.994943 | 0.01050678
10.8591 | 34.3598 | 28.46211 | 28.45159 | 5.897692 | 0.0105142
10.8691 | 34.3608 | 28.54872 | 28.5382 | 5.812083 | 0.0105217
10.8791 | 34.3648 | 28.63481 | 28.62428 | 5.729988 | 0.01052922
10.8891 | 34.3615 | 28.72103 | 28.70986 | 5.64047 | 0.01117203
10.8991 | 34.3468 | 28.80627 | 28.79492 | 5.540531 | 0.01134603
10.9091 | 34.3289 | 28.89083 | 28.87948 | 5.438068 | 0.01135392
10.9191 | 34.3191 | 28.97489 | 28.96353 | 5.344213 | 0.01136182
10.9291 | 34.3164 | 29.05844 | 29.04707 | 5.257964 | 0.01136974
10.9391 | 34.3178 | 29.14148 | 29.1301 | 5.176319 | 0.01137765
10.9491 | 34.3087 | 29.22402 | 29.21264 | 5.084676 | 0.01138558
10.9591 | 34.2947 | 29.30607 | 29.29467 | 4.988635 | 0.01139352
10.9691 | 34.2881 | 29.38761 | 29.37621 | 4.900493 | 0.011402
10.9791 | 34.2731 | 29.46865 | 29.45724 | 4.804449 | 0.01140996
10.9891 | 34.252 | 29.5492 | 29.53778 | 4.702801 | 0.01141792
10.9991 | 34.2728 | 29.62925 | 29.61783 | 4.643548 | 0.01142589
11.0091 | 34.2788 | 29.70881 | 29.69738 | 4.569988 | 0.01143387
11.0191 | 34.2627 | 29.78788 | 29.77644 | 4.47482 | 0.01144186
11.0291 | 34.2535 | 29.86678 | 29.85501 | 4.386723 | 0.01176751
11.0391 | 34.2531 | 29.94487 | 29.93309 | 4.308233 | 0.01177567
11.0491 | 34.2394 | 30.02247 | 30.01069 | 4.216929 | 0.01178383
11.0591 | 34.2212 | 30.09959 | 30.0878 | 4.12161 | 0.01179201
11.0691 | 34.2436 | 30.17623 | 30.16442 | 4.067375 | 0.0118002
11.0791 | 34.2167 | 30.25238 | 30.24057 | 3.964322 | 0.01180839
11.0891 | 34.2315 | 30.32805 | 30.31623 | 3.903449 | 0.01181659
11.0991 | 34.2209 | 30.40325 | 30.39142 | 3.817655 | 0.01182486
11.1091 | 34.2219 | 30.47796 | 30.46613 | 3.743937 | 0.01183335
11.1191 | 34.2087 | 30.5522 | 30.54036 | 3.656496 | 0.01184158
11.1291 | 34.2032 | 30.62597 | 30.61412 | 3.577229 | 0.01184982
11.1391 | 34.211 | 30.69935 | 30.68741 | 3.511652 | 0.01194114
11.1491 | 34.2197 | 30.77217 | 30.76022 | 3.447528 | 0.01194942
11.1591 | 34.2096 | 30.84453 | 30.83257 | 3.365074 | 0.01195771
11.1691 | 34.2092 | 30.91641 | 30.90445 | 3.292788 | 0.01196601
11.1791 | 34.2141 | 30.98783 | 30.97586 | 3.226268 | 0.01197432
11.1891 | 34.1883 | 31.05879 | 31.0468 | 3.129513 | 0.01198263
11.1991 | 34.1861 | 31.12928 | 31.11729 | 3.056821 | 0.01199096
11.2091 | 34.1971 | 31.19931 | 31.18731 | 2.997791 | 0.01199929
11.2191 | 34.1967 | 31.26888 | 31.25687 | 2.927822 | 0.01200764
11.2291 | 34.1841 | 31.33799 | 31.32597 | 2.846111 | 0.01201599
11.2391 | 34.1842 | 31.40664 | 31.39462 | 2.777557 | 0.01202435
11.2491 | 34.1758 | 31.47484 | 31.46281 | 2.700959 | 0.01203272
11.2591 | 34.1668 | 31.54258 | 31.53054 | 2.624215 | 0.0120411
11.2691 | 34.1681 | 31.60988 | 31.59783 | 2.558224 | 0.01204949
11.2791 | 34.1575 | 31.67672 | 31.66466 | 2.480784 | 0.01205788
11.2891 | 34.1516 | 31.74311 | 31.73104 | 2.408493 | 0.01206629
11.2991 | 34.1558 | 31.80905 | 31.79697 | 2.346751 | 0.01207471
11.3091 | 34.1299 | 31.87454 | 31.86246 | 2.255355 | 0.01208313
11.3191 | 34.1449 | 31.9396 | 31.9275 | 2.205304 | 0.01209157
11.3291 | 34.1156 | 32.0042 | 31.9921 | 2.111398 | 0.01210001
11.3391 | 34.0971 | 32.06837 | 32.05626 | 2.028732 | 0.01210878
11.3491 | 34.097 | 32.13209 | 32.11997 | 1.964908 | 0.01211724
11.3591 | 34.0941 | 32.19538 | 32.18325 | 1.898724 | 0.01212571
11.3691 | 34.0836 | 32.25822 | 32.24609 | 1.825375 | 0.0121352
11.3791 | 34.07 | 32.32064 | 32.30849 | 1.749364 | 0.01214369
11.3891 | 34.0669 | 32.38261 | 32.37046 | 1.684288 | 0.01215219
11.3991 | 34.0513 | 32.44415 | 32.43199 | 1.607145 | 0.0121607
11.4091 | 34.0381 | 32.50527 | 32.4931 | 1.532834 | 0.01216922
11.4191 | 34.0331 | 32.56595 | 32.55377 | 1.467154 | 0.01217774
11.4291 | 34.0071 | 32.6262 | 32.61401 | 1.380902 | 0.01218628
11.4391 | 33.9939 | 32.68602 | 32.67383 | 1.307878 | 0.01219482
11.449 | 33.9852 | 32.74483 | 32.73263 | 1.240372 | 0.01220329
11.459 | 33.9845 | 32.80381 | 32.79159 | 1.180694 | 0.01221186
11.469 | 33.9715 | 32.86236 | 32.85014 | 1.109139 | 0.01222043
11.479 | 33.9692 | 32.92049 | 32.90826 | 1.048706 | 0.01222901
11.489 | 33.9512 | 32.97821 | 32.96597 | 0.9729933 | 0.01223761
11.499 | 33.9427 | 33.0355 | 33.02325 | 0.9071994 | 0.01224621
11.509 | 33.9355 | 33.09238 | 33.08012 | 0.8431228 | 0.01225482
11.519 | 33.9281 | 33.14884 | 33.13657 | 0.7792618 | 0.01226394
11.529 | 33.9265 | 33.20488 | 33.19261 | 0.7216158 | 0.01227257
11.539 | 33.9065 | 33.26052 | 33.24824 | 0.6459829 | 0.01228121
11.549 | 33.893 | 33.31574 | 33.30345 | 0.5772617 | 0.01228986
11.559 | 33.8918 | 33.37055 | 33.35825 | 0.5212508 | 0.01229852
11.569 | 33.8999 | 33.42495 | 33.41264 | 0.4749487 | 0.01230719
11.579 | 33.8902 | 33.47895 | 33.46663 | 0.411254 | 0.01231601
11.589 | 33.8797 | 33.53253 | 33.52021 | 0.3471655 | 0.0123247
11.599 | 33.8687 | 33.58572 | 33.57338 | 0.2829816 | 0.0123334
11.609 | 33.8667 | 33.6385 | 33.62616 | 0.228201 | 0.0123421
11.619 | 33.8626 | 33.69088 | 33.67853 | 0.1717223 | 0.01235082
11.629 | 33.8614 | 33.74286 | 33.7305 | 0.118544 | 0.01235954
11.639 | 33.8585 | 33.79444 | 33.78207 | 0.06406485 | 0.01236828
11.649 | 33.8456 | 33.84562 | 33.83324 | -1.665099e-05 | 0.01237702
11.659 | 33.8362 | 33.8964 | 33.88402 | -0.06020184 | 0.01238578
11.669 | 33.8286 | 33.94679 | 33.9344 | -0.1181921 | 0.01239454
11.679 | 33.8314 | 33.99679 | 33.98439 | -0.1653888 | 0.01240331
11.689 | 33.8243 | 34.04639 | 34.03398 | -0.2220934 | 0.01241216
11.699 | 33.8152 | 34.09561 | 34.08319 | -0.2804071 | 0.01242095
11.709 | 33.8196 | 34.14443 | 34.132 | -0.3248314 | 0.01242976
11.719 | 33.8092 | 34.19287 | 34.18043 | -0.3836676 | 0.01243857
11.729 | 33.8087 | 34.24092 | 34.22847 | -0.4322171 | 0.01244739
11.739 | 33.7938 | 34.28858 | 34.27613 | -0.4947817 | 0.01245669
11.749 | 33.7915 | 34.33586 | 34.3234 | -0.5443619 | 0.01246553
11.759 | 33.7839 | 34.38276 | 34.37028 | -0.59886 | 0.01247501
11.769 | 33.7862 | 34.42928 | 34.41679 | -0.6430762 | 0.01248387
11.779 | 33.7778 | 34.47541 | 34.46292 | -0.6976124 | 0.01249274
11.789 | 33.7588 | 34.52117 | 34.50867 | -0.76237 | 0.01250162
11.799 | 33.7493 | 34.56655 | 34.55404 | -0.8172504 | 0.01251051
11.809 | 33.7522 | 34.61155 | 34.59904 | -0.8593548 | 0.01251942
11.819 | 33.7448 | 34.65618 | 34.64366 | -0.9113846 | 0.01252833
11.829 | 33.7424 | 34.70044 | 34.6879 | -0.9580412 | 0.01253725
11.839 | 33.7317 | 34.74433 | 34.73178 | -1.012626 | 0.01254618
11.849 | 33.7311 | 34.78784 | 34.77528 | -1.05674 | 0.01255512
11.859 | 33.7101 | 34.83099 | 34.81842 | -1.120885 | 0.01256487
11.869 | 33.7062 | 34.87376 | 34.86119 | -1.167562 | 0.01257383
11.879 | 33.7111 | 34.91617 | 34.90359 | -1.205072 | 0.0125828
11.889 | 33.6811 | 34.95822 | 34.94562 | -1.277117 | 0.01259178
11.899 | 33.6774 | 34.9999 | 34.9873 | -1.322497 | 0.01260077
11.909 | 33.6682 | 35.04122 | 35.02861 | -1.373015 | 0.01260981
11.919 | 33.6695 | 35.08217 | 35.06955 | -1.412672 | 0.01261882
11.929 | 33.6677 | 35.12277 | 35.11014 | -1.455068 | 0.01262784
11.939 | 33.6461 | 35.16301 | 35.15037 | -1.516905 | 0.01263687
11.949 | 33.6495 | 35.20289 | 35.19024 | -1.553385 | 0.01264591
11.959 | 33.6296 | 35.24241 | 35.22975 | -1.612809 | 0.01265496
11.969 | 33.6419 | 35.28158 | 35.26891 | -1.639678 | 0.01266426
11.979 | 33.6084 | 35.32039 | 35.30772 | -1.711993 | 0.01267333
11.989 | 33.6005 | 35.35886 | 35.34617 | -1.758356 | 0.01268272
11.999 | 33.611 | 35.39697 | 35.38428 | -1.785967 | 0.01269181
12.009 | 33.594 | 35.43473 | 35.42203 | -1.840729 | 0.01270091
12.019 | 33.5909 | 35.47245 | 35.45943 | -1.881545 | 0.01301363
12.0289 | 33.5678 | 35.50966 | 35.49612 | -1.941859 | 0.01353902
12.0389 | 33.5622 | 35.54638 | 35.53283 | -1.984182 | 0.01354841
12.0489 | 33.5686 | 35.58276 | 35.5692 | -2.014161 | 0.01355788
12.0589 | 33.5424 | 35.6188 | 35.60523 | -2.076396 | 0.01356729
12.0689 | 33.5521 | 35.65449 | 35.64091 | -2.102388 | 0.01357671
12.0789 | 33.5338 | 35.68984 | 35.67625 | -2.156041 | 0.01358654
12.0889 | 33.5179 | 35.72485 | 35.71126 | -2.206953 | 0.01359599
12.0989 | 33.502 | 35.75953 | 35.74592 | -2.257526 | 0.01360544
12.1089 | 33.5029 | 35.79386 | 35.78025 | -2.290962 | 0.0136149
12.1189 | 33.4996 | 35.82786 | 35.81424 | -2.328263 | 0.01362449
12.1289 | 33.4948 | 35.86153 | 35.84789 | -2.366728 | 0.01363397
12.1389 | 33.4715 | 35.89486 | 35.88122 | -2.42336 | 0.01364347
12.1489 | 33.4561 | 35.92786 | 35.91421 | -2.471759 | 0.01365297
12.1589 | 33.4681 | 35.96053 | 35.94687 | -2.492428 | 0.01366248
12.1689 | 33.4586 | 35.99397 | 35.97919 | -2.535371 | 0.01477622
12.1789 | 33.4306 | 36.02598 | 36.01119 | -2.595381 | 0.0147861
12.1889 | 33.4321 | 36.05766 | 36.04287 | -2.625564 | 0.014796
12.1989 | 33.4273 | 36.08902 | 36.07421 | -2.66172 | 0.01480591
12.2089 | 33.4136 | 36.12005 | 36.10524 | -2.706452 | 0.01481587
12.2189 | 33.4119 | 36.15076 | 36.13593 | -2.73886 | 0.0148258
12.2289 | 33.3895 | 36.18115 | 36.16631 | -2.791645 | 0.01483574
12.2389 | 33.3907 | 36.21136 | 36.19636 | -2.820661 | 0.01499749
12.2489 | 33.3983 | 36.24136 | 36.2261 | -2.843063 | 0.01526563
12.2589 | 33.393 | 36.27079 | 36.25551 | -2.877788 | 0.01527573
12.2689 | 33.3851 | 36.2999 | 36.28461 | -2.914797 | 0.01528752
12.2789 | 33.3811 | 36.32869 | 36.31339 | -2.947588 | 0.01529764
12.2889 | 33.3673 | 36.35716 | 36.34186 | -2.989863 | 0.01530778
12.2989 | 33.3513 | 36.38532 | 36.37001 | -3.034025 | 0.01531793
12.3089 | 33.3715 | 36.41317 | 36.39784 | -3.041673 | 0.01532808
12.3189 | 33.3613 | 36.44071 | 36.42537 | -3.07941 | 0.01533825
12.3289 | 33.3486 | 36.46794 | 36.45259 | -3.119335 | 0.01534844
12.3389 | 33.3564 | 36.49485 | 36.47949 | -3.138452 | 0.015359
12.3489 | 33.3288 | 36.52146 | 36.50609 | -3.192661 | 0.0153692
12.3589 | 33.3501 | 36.54776 | 36.53238 | -3.197662 | 0.01537942
12.3689 | 33.3361 | 36.57376 | 36.55837 | -3.237657 | 0.01538987
12.3789 | 33.3301 | 36.60009 | 36.58405 | -3.269991 | 0.01604365
12.3889 | 33.3402 | 36.62621 | 36.60942 | -3.286013 | 0.01678831
12.3989 | 33.3341 | 36.6513 | 36.6345 | -3.317198 | 0.01679908
12.4089 | 33.3312 | 36.67623 | 36.65927 | -3.345027 | 0.01695526
12.4189 | 33.338 | 36.70071 | 36.68374 | -3.362711 | 0.0169661
12.4289 | 33.3352 | 36.7249 | 36.70792 | -3.389695 | 0.01697695
12.4389 | 33.3158 | 36.74878 | 36.73179 | -3.432983 | 0.01698865
12.4489 | 33.3154 | 36.77237 | 36.75537 | -3.456974 | 0.01699953
12.4589 | 33.2986 | 36.79567 | 36.77866 | -3.497069 | 0.01701042
12.4689 | 33.3059 | 36.81867 | 36.80165 | -3.512769 | 0.01702131
12.4789 | 33.3034 | 36.84138 | 36.82434 | -3.537976 | 0.01703222
12.4889 | 33.3006 | 36.86379 | 36.84675 | -3.563192 | 0.01704315
12.4989 | 33.31 | 36.88592 | 36.86886 | -3.575917 | 0.01705496
12.5089 | 33.3089 | 36.90775 | 36.89069 | -3.598852 | 0.01706689
12.5189 | 33.3022 | 36.9293 | 36.91222 | -3.627098 | 0.01707811
12.5289 | 33.296 | 36.95056 | 36.93347 | -3.654557 | 0.01708908
12.5389 | 33.2948 | 36.97153 | 36.95443 | -3.676729 | 0.01710018
12.5489 | 33.2876 | 36.99235 | 36.9751 | -3.704753 | 0.01724915
12.5589 | 33.2683 | 37.01303 | 36.9955 | -3.74473 | 0.01753508
12.5689 | 33.2759 | 37.03315 | 37.0156 | -3.75725 | 0.01754626
12.5789 | 33.2579 | 37.05299 | 37.03543 | -3.795088 | 0.01755788
12.5889 | 33.259 | 37.07254 | 37.05498 | -3.813544 | 0.01756908
12.5989 | 33.2563 | 37.09183 | 37.07424 | -3.835526 | 0.01758546
12.6089 | 33.2353 | 37.11177 | 37.09323 | -3.876475 | 0.01854708
12.6188 | 33.2297 | 37.13038 | 37.11175 | -3.900683 | 0.01863124
12.6288 | 33.2418 | 37.14883 | 37.13019 | -3.90703 | 0.01864286
12.6388 | 33.2356 | 37.167 | 37.14835 | -3.931402 | 0.01865449
12.6488 | 33.2216 | 37.1849 | 37.16623 | -3.963302 | 0.01866873
12.6588 | 33.2183 | 37.20253 | 37.18385 | -3.984227 | 0.01868038
12.6688 | 33.1978 | 37.21988 | 37.20119 | -4.022079 | 0.01869205
12.6788 | 33.194 | 37.23696 | 37.21826 | -4.042961 | 0.01870372
12.6888 | 33.1778 | 37.25377 | 37.23506 | -4.075973 | 0.01871583
12.6988 | 33.1463 | 37.27032 | 37.25159 | -4.124016 | 0.01872785
12.7088 | 33.157 | 37.28659 | 37.26785 | -4.129591 | 0.01873982
12.7188 | 33.1493 | 37.3026 | 37.28385 | -4.153299 | 0.01875154
12.7288 | 33.1465 | 37.31834 | 37.29958 | -4.171842 | 0.01876328
12.7388 | 33.1172 | 37.33382 | 37.31504 | -4.21662 | 0.01877503
12.7488 | 33.1117 | 37.34903 | 37.33025 | -4.237334 | 0.0187868
12.7588 | 33.1124 | 37.36399 | 37.34519 | -4.251587 | 0.01879878
12.7688 | 33.1004 | 37.37868 | 37.35987 | -4.278278 | 0.01881057
12.7788 | 33.0866 | 37.39311 | 37.37429 | -4.306508 | 0.01882237
12.7888 | 33.0643 | 37.40728 | 37.38845 | -4.342982 | 0.01883676
12.7988 | 33.0486 | 37.4212 | 37.40235 | -4.372595 | 0.01884859
12.8088 | 33.0433 | 37.43533 | 37.41599 | -4.392026 | 0.01933566
12.8188 | 33.0384 | 37.44873 | 37.42938 | -4.410327 | 0.01934768
12.8288 | 33.0369 | 37.46187 | 37.44251 | -4.424972 | 0.01935971
12.8388 | 33.0251 | 37.47476 | 37.45539 | -4.449664 | 0.01937306
12.8488 | 33.0093 | 37.4874 | 37.46802 | -4.478102 | 0.01938511
12.8588 | 32.9995 | 37.49979 | 37.48039 | -4.500288 | 0.01939718
12.8688 | 32.9994 | 37.51192 | 37.49251 | -4.512524 | 0.01940926
12.8788 | 32.9954 | 37.52381 | 37.50439 | -4.528409 | 0.01942136
12.8888 | 33.0043 | 37.53545 | 37.51601 | -4.531146 | 0.01943347
12.8988 | 32.9876 | 37.54683 | 37.52739 | -4.559235 | 0.01944559
12.9088 | 32.9746 | 37.55798 | 37.53852 | -4.583377 | 0.01945772
12.9188 | 32.9623 | 37.56887 | 37.5494 | -4.606573 | 0.01946987
12.9288 | 32.964 | 37.57952 | 37.56004 | -4.615525 | 0.01948202
12.9388 | 32.9501 | 37.58993 | 37.57044 | -4.639832 | 0.0194942
12.9488 | 32.9429 | 37.6001 | 37.58059 | -4.657198 | 0.01950638
12.9588 | 32.9508 | 37.61002 | 37.5905 | -4.659221 | 0.01951858
12.9688 | 32.9372 | 37.6197 | 37.60017 | -4.682504 | 0.01953079
12.9788 | 32.934 | 37.62915 | 37.6096 | -4.695147 | 0.01954301
12.9888 | 32.9272 | 37.63835 | 37.6188 | -4.711152 | 0.01955525
12.9988 | 32.9441 | 37.64732 | 37.62775 | -4.703219 | 0.0195675
13.0088 | 32.9215 | 37.65605 | 37.63647 | -4.734549 | 0.01957976
13.0188 | 32.9063 | 37.66454 | 37.64495 | -4.758244 | 0.01959203
13.0288 | 32.9083 | 37.6728 | 37.6532 | -4.764504 | 0.01960432
13.0388 | 32.883 | 37.68083 | 37.66121 | -4.79783 | 0.01961662
13.0488 | 32.9032 | 37.68862 | 37.66899 | -4.785424 | 0.01962894
13.0588 | 32.8762 | 37.69619 | 37.67654 | -4.819985 | 0.01964126
13.0688 | 32.8596 | 37.70352 | 37.68386 | -4.843917 | 0.0196536
13.0788 | 32.8733 | 37.71062 | 37.69095 | -4.837318 | 0.01966596
13.0888 | 32.8612 | 37.71749 | 37.69781 | -4.856291 | 0.01967832
13.0988 | 32.8484 | 37.72414 | 37.70444 | -4.875736 | 0.0196907
13.1088 | 32.8397 | 37.73055 | 37.71085 | -4.890854 | 0.01970309
13.1188 | 32.8212 | 37.73675 | 37.71703 | -4.915546 | 0.0197155
13.1288 | 32.803 | 37.74271 | 37.72299 | -4.939714 | 0.01972792
13.1388 | 32.8106 | 37.74846 | 37.72872 | -4.937857 | 0.01974035
13.1488 | 32.8017 | 37.75398 | 37.73422 | -4.952278 | 0.01975279
13.1588 | 32.776 | 37.75928 | 37.73951 | -4.983276 | 0.01976525
13.1688 | 32.7631 | 37.76435 | 37.74458 | -5.001254 | 0.01977772
13.1788 | 32.7644 | 37.76921 | 37.74942 | -5.004812 | 0.01979021
13.1888 | 32.7469 | 37.77385 | 37.75405 | -5.02695 | 0.01980271
13.1987 | 32.7391 | 37.77823 | 37.75841 | -5.039127 | 0.0198151
13.2087 | 32.7092 | 37.78243 | 37.76261 | -5.073233 | 0.01982762
13.2187 | 32.7193 | 37.78642 | 37.76658 | -5.067122 | 0.01984016
13.2287 | 32.7147 | 37.7902 | 37.77034 | -5.075496 | 0.01985271
13.2387 | 32.6771 | 37.79376 | 37.77389 | -5.116655 | 0.01986528
13.2487 | 32.664 | 37.7971 | 37.77722 | -5.133101 | 0.01987785
13.2587 | 32.6491 | 37.80023 | 37.78034 | -5.151135 | 0.01989045
13.2687 | 32.6513 | 37.80316 | 37.78325 | -5.151857 | 0.01990305
13.2787 | 32.6523 | 37.80587 | 37.78595 | -5.153568 | 0.01991567
13.2887 | 32.6287 | 37.80837 | 37.78844 | -5.17967 | 0.0199283
13.2987 | 32.6241 | 37.81066 | 37.79072 | -5.186563 | 0.01994095
13.3087 | 32.6161 | 37.81275 | 37.79279 | -5.196648 | 0.01995361
13.3187 | 32.6221 | 37.81463 | 37.79466 | -5.192526 | 0.01996628
13.3287 | 32.6006 | 37.8163 | 37.79632 | -5.215698 | 0.01997897
13.3387 | 32.598 | 37.81777 | 37.79777 | -5.219765 | 0.01999167
13.3487 | 32.5654 | 37.81903 | 37.79902 | -5.253628 | 0.02000438
13.3587 | 32.5772 | 37.82009 | 37.80007 | -5.242888 | 0.02001711
13.3687 | 32.5599 | 37.82095 | 37.80092 | -5.261045 | 0.02002985
13.3787 | 32.5457 | 37.8216 | 37.80156 | -5.275901 | 0.02004261
13.3887 | 32.548 | 37.82206 | 37.802 | -5.274056 | 0.02005538
13.3987 | 32.5446 | 37.82231 | 37.80224 | -5.277712 | 0.02006816
13.4087 | 32.5496 | 37.82237 | 37.80229 | -5.272769 | 0.02008096
13.4187 | 32.5295 | 37.82223 | 37.80213 | -5.292729 | 0.02009377
13.4287 | 32.5172 | 37.82189 | 37.80178 | -5.304691 | 0.02010659
13.4387 | 32.5156 | 37.82136 | 37.80124 | -5.305757 | 0.02011943
13.4487 | 32.5109 | 37.82063 | 37.8005 | -5.309729 | 0.02013228
13.4587 | 32.487 | 37.81971 | 37.79956 | -5.332706 | 0.02014515
13.4687 | 32.4592 | 37.81859 | 37.79843 | -5.359389 | 0.02015803
13.4787 | 32.4674 | 37.81728 | 37.79711 | -5.34988 | 0.02017092
13.4887 | 32.4623 | 37.81578 | 37.7956 | -5.35348 | 0.02018383
13.4987 | 32.4563 | 37.81409 | 37.79389 | -5.357789 | 0.02019675
13.5087 | 32.4476 | 37.81221 | 37.792 | -5.364608 | 0.02020969
13.5187 | 32.4303 | 37.81014 | 37.78992 | -5.379838 | 0.02022264
13.5287 | 32.4284 | 37.80788 | 37.78764 | -5.37948 | 0.0202356
13.5387 | 32.432 | 37.80544 | 37.78519 | -5.373435 | 0.02024858
13.5487 | 32.4049 | 37.8028 | 37.78254 | -5.397904 | 0.02026157
13.5587 | 32.3998 | 37.79999 | 37.77971 | -5.400187 | 0.02027457
13.5687 | 32.3855 | 37.79699 | 37.7767 | -5.411485 | 0.02028759
13.5787 | 32.3784 | 37.7938 | 37.7735 | -5.4154 | 0.02030063
13.5887 | 32.373 | 37.79043 | 37.77012 | -5.417432 | 0.02031368
13.5987 | 32.3473 | 37.78688 | 37.76655 | -5.439582 | 0.02032674
13.6087 | 32.3515 | 37.78315 | 37.76281 | -5.43165 | 0.02033981
13.6187 | 32.3444 | 37.77924 | 37.75889 | -5.434839 | 0.02035291
13.6287 | 32.3405 | 37.77515 | 37.75478 | -5.434647 | 0.02036601
13.6387 | 32.3134 | 37.77088 | 37.7505 | -5.457478 | 0.02037913
13.6487 | 32.3159 | 37.76643 | 37.74604 | -5.45053 | 0.02039226
13.6587 | 32.3153 | 37.76181 | 37.7414 | -5.446506 | 0.02040541
13.6687 | 32.3141 | 37.75701 | 37.73659 | -5.442905 | 0.02041857
13.6787 | 32.2963 | 37.75203 | 37.7316 | -5.45573 | 0.02043175
13.6887 | 32.2699 | 37.74688 | 37.72643 | -5.476979 | 0.02044494
13.6987 | 32.2747 | 37.74156 | 37.7211 | -5.466856 | 0.02045815
13.7087 | 32.265 | 37.73606 | 37.71559 | -5.471059 | 0.02047137
13.7187 | 32.2576 | 37.73039 | 37.70991 | -5.472791 | 0.0204846
13.7287 | 32.244 | 37.72455 | 37.70405 | -5.480552 | 0.02049785
13.7387 | 32.2361 | 37.71854 | 37.69803 | -5.482442 | 0.02051111
13.7487 | 32.2334 | 37.71236 | 37.69184 | -5.478963 | 0.02052439
13.7587 | 32.2234 | 37.70602 | 37.68548 | -5.482615 | 0.02053768
13.7687 | 32.2184 | 37.6995 | 37.67895 | -5.4811 | 0.02055099
13.7787 | 32.1977 | 37.69282 | 37.67225 | -5.495117 | 0.02056431
13.7886 | 32.1998 | 37.68604 | 37.66546 | -5.486238 | 0.02057752
13.7986 | 32.1922 | 37.67903 | 37.65843 | -5.486826 | 0.02059087
13.8086 | 32.1587 | 37.67185 | 37.65124 | -5.513149 | 0.02060423
13.8186 | 32.1584 | 37.66451 | 37.64389 | -5.506108 | 0.02061761
13.8286 | 32.1574 | 37.657 | 37.63637 | -5.499605 | 0.02063101
13.8386 | 32.1357 | 37.64934 | 37.62869 | -5.513639 | 0.02064442
13.8486 | 32.1365 | 37.64151 | 37.62085 | -5.505012 | 0.02065784
13.8586 | 32.124 | 37.63352 | 37.61285 | -5.509525 | 0.02067128
13.8686 | 32.1129 | 37.62538 | 37.60469 | -5.512478 | 0.02068473
13.8786 | 32.1037 | 37.61707 | 37.59637 | -5.513372 | 0.0206982
13.8886 | 32.1139 | 37.60861 | 37.5879 | -5.494707 | 0.02071169
13.8986 | 32.0833 | 37.59999 | 37.57926 | -5.516686 | 0.02072518
13.9086 | 32.0537 | 37.59121 | 37.57047 | -5.537508 | 0.0207387
13.9186 | 32.0704 | 37.58227 | 37.56152 | -5.511874 | 0.02075223
13.9286 | 32.0661 | 37.57319 | 37.55242 | -5.507085 | 0.02076577
13.9386 | 32.04 | 37.56394 | 37.54316 | -5.523942 | 0.02077933
13.9486 | 32.0396 | 37.55455 | 37.53375 | -5.514946 | 0.0207929
13.9586 | 32.0312 | 37.545 | 37.52419 | -5.513797 | 0.02080649
13.9686 | 32.0335 | 37.5353 | 37.51448 | -5.501796 | 0.02082009
13.9786 | 32.0128 | 37.52544 | 37.50461 | -5.512644 | 0.02083371
13.9886 | 32.01 | 37.51544 | 37.49459 | -5.505441 | 0.02084735
13.9986 | 32.0016 | 37.50529 | 37.48443 | -5.503689 | 0.02086099
14.0086 | 31.9732 | 37.49499 | 37.47411 | -5.521789 | 0.02087466
14.0186 | 31.9777 | 37.48454 | 37.46365 | -5.50684 | 0.02088834
14.0286 | 31.9645 | 37.47394 | 37.45304 | -5.509444 | 0.02090203
14.0386 | 31.9285 | 37.4632 | 37.44229 | -5.534702 | 0.02091574
14.0486 | 31.9386 | 37.45231 | 37.43138 | -5.513714 | 0.02092946
14.0586 | 31.9392 | 37.44128 | 37.42034 | -5.502081 | 0.0209432
14.0686 | 31.9143 | 37.4301 | 37.40915 | -5.515803 | 0.02095696
14.0786 | 31.9062 | 37.41878 | 37.39781 | -5.512582 | 0.02097073
14.0886 | 31.9042 | 37.40732 | 37.38633 | -5.503119 | 0.02098452
14.0986 | 31.9008 | 37.39571 | 37.37472 | -5.494913 | 0.02099832
14.1086 | 31.873 | 37.38397 | 37.36295 | -5.510967 | 0.02101213
14.1186 | 31.8609 | 37.37208 | 37.35105 | -5.51118 | 0.02102596
14.1286 | 31.8464 | 37.36005 | 37.33901 | -5.513653 | 0.02103981
14.1386 | 31.8455 | 37.34789 | 37.32683 | -5.502387 | 0.02105368
14.1486 | 31.8017 | 37.33558 | 37.31452 | -5.533883 | 0.02106755
14.1586 | 31.7793 | 37.32314 | 37.30206 | -5.543841 | 0.02108145
14.1686 | 31.7835 | 37.31056 | 37.28947 | -5.527063 | 0.02109536
14.1786 | 31.7916 | 37.29785 | 37.27674 | -5.506248 | 0.02110928
14.1886 | 31.7822 | 37.285 | 37.26388 | -5.502798 | 0.02112322
14.1986 | 31.7666 | 37.27201 | 37.25088 | -5.505414 | 0.02113718
14.2086 | 31.7511 | 37.2589 | 37.23774 | -5.507796 | 0.02115115
14.2186 | 31.7458 | 37.24564 | 37.22448 | -5.499844 | 0.02116514
14.2286 | 31.714 | 37.23226 | 37.21108 | -5.518261 | 0.02117914
14.2386 | 31.7035 | 37.21875 | 37.19755 | -5.515245 | 0.02119316
14.2486 | 31.7016 | 37.2051 | 37.18389 | -5.503499 | 0.02120719
14.2586 | 31.6856 | 37.19132 | 37.1701 | -5.505722 | 0.02122124
14.2686 | 31.659 | 37.17742 | 37.15618 | -5.518415 | 0.02123531
14.2786 | 31.6631 | 37.16338 | 37.14213 | -5.50028 | 0.02124939
14.2886 | 31.6575 | 37.14922 | 37.12795 | -5.491717 | 0.02126349
14.2986 | 31.6567 | 37.13493 | 37.11365 | -5.478226 | 0.0212776
14.3086 | 31.651 | 37.12051 | 37.09922 | -5.469509 | 0.02129173
14.3186 | 31.6475 | 37.10597 | 37.08466 | -5.458465 | 0.02130588
14.3286 | 31.6289 | 37.0913 | 37.06998 | -5.462397 | 0.02132004
14.3386 | 31.6077 | 37.0765 | 37.05517 | -5.468803 | 0.02133422
14.3486 | 31.6083 | 37.06159 | 37.04024 | -5.453286 | 0.02134841
14.3586 | 31.596 | 37.04655 | 37.02518 | -5.450546 | 0.02136262
14.3685 | 31.5857 | 37.03153 | 37.01016 | -5.445835 | 0.0213767
14.3785 | 31.5713 | 37.01625 | 36.99486 | -5.444951 | 0.02139094
14.3885 | 31.5878 | 37.00085 | 36.97944 | -5.413046 | 0.0214052
14.3985 | 31.5818 | 36.98532 | 36.9639 | -5.403521 | 0.02141947
14.4085 | 31.5619 | 36.96968 | 36.94824 | -5.407776 | 0.02143376
14.4185 | 31.5597 | 36.95391 | 36.93246 | -5.394212 | 0.02144807
14.4285 | 31.5682 | 36.93803 | 36.91657 | -5.36983 | 0.02146239
14.4385 | 31.5465 | 36.92203 | 36.90055 | -5.375529 | 0.02147673
14.4485 | 31.5359 | 36.90591 | 36.88442 | -5.370012 | 0.02149108
14.4585 | 31.5344 | 36.88968 | 36.86817 | -5.355278 | 0.02150545
14.4685 | 31.5313 | 36.87333 | 36.85181 | -5.342029 | 0.02151984
14.4785 | 31.5197 | 36.85686 | 36.83533 | -5.337165 | 0.02153424
14.4885 | 31.4991 | 36.84029 | 36.81874 | -5.341186 | 0.02154866
14.4985 | 31.5101 | 36.82359 | 36.80203 | -5.313493 | 0.0215631
14.5085 | 31.4996 | 36.80679 | 36.78521 | -5.307188 | 0.02157755
14.5185 | 31.4968 | 36.78987 | 36.76828 | -5.29307 | 0.02159202
14.5285 | 31.4895 | 36.77284 | 36.75123 | -5.283341 | 0.02160651
14.5385 | 31.4669 | 36.7557 | 36.73408 | -5.2888 | 0.02162101
14.5485 | 31.4642 | 36.73845 | 36.71681 | -5.274249 | 0.02163553
14.5585 | 31.456 | 36.72109 | 36.69944 | -5.265089 | 0.02165006
14.5685 | 31.443 | 36.70362 | 36.68195 | -5.260619 | 0.02166461
14.5785 | 31.4349 | 36.68604 | 36.66436 | -5.251141 | 0.02167918
14.5885 | 31.4319 | 36.66835 | 36.64666 | -5.236455 | 0.02169377
14.5985 | 31.4056 | 36.65056 | 36.62885 | -5.244962 | 0.02170837
14.6085 | 31.3997 | 36.63266 | 36.61094 | -5.232962 | 0.02172299
14.6185 | 31.3877 | 36.61466 | 36.59292 | -5.226957 | 0.02173762
14.6285 | 31.3785 | 36.59655 | 36.57479 | -5.218047 | 0.02175228
14.6385 | 31.3668 | 36.57833 | 36.55656 | -5.211532 | 0.02176694
14.6485 | 31.3441 | 36.56001 | 36.53823 | -5.215913 | 0.02178163
14.6585 | 31.3326 | 36.54159 | 36.51979 | -5.208991 | 0.02179633
14.6685 | 31.3074 | 36.52307 | 36.50125 | -5.215666 | 0.02181105
14.6785 | 31.3045 | 36.50444 | 36.48261 | -5.199939 | 0.02182579
14.6885 | 31.2803 | 36.48571 | 36.46387 | -5.205411 | 0.02184054
14.6985 | 31.2671 | 36.46688 | 36.44503 | -5.199782 | 0.02185531
14.7085 | 31.2459 | 36.44795 | 36.42608 | -5.202053 | 0.02187009
14.7185 | 31.2453 | 36.42893 | 36.40704 | -5.183625 | 0.0218849
14.7285 | 31.2267 | 36.4098 | 36.3879 | -5.183098 | 0.02189972
14.7385 | 31.2033 | 36.39057 | 36.36866 | -5.187272 | 0.02191456
14.7485 | 31.191 | 36.37125 | 36.34932 | -5.180249 | 0.02192941
14.7585 | 31.1787 | 36.35183 | 36.32989 | -5.173129 | 0.02194428
14.7685 | 31.1511 | 36.33231 | 36.31035 | -5.181213 | 0.02195917
14.7785 | 31.1292 | 36.3127 | 36.29073 | -5.183501 | 0.02197408
14.7885 | 31.1356 | 36.29299 | 36.271 | -5.157394 | 0.021989
14.7985 | 31.1088 | 36.27319 | 36.25119 | -5.164392 | 0.02200394
14.8085 | 31.0974 | 36.2533 | 36.23128 | -5.155896 | 0.0220189
14.8185 | 31.0665 | 36.23331 | 36.21127 | -5.166807 | 0.02203387
14.8285 | 31.0567 | 36.21323 | 36.19118 | -5.156526 | 0.02204887
14.8385 | 31.0562 | 36.19305 | 36.17099 | -5.136852 | 0.02206388
14.8485 | 31.0537 | 36.17279 | 36.15071 | -5.119087 | 0.0220789
14.8585 | 31.0326 | 36.15243 | 36.13034 | -5.119831 | 0.02209395
14.8685 | 31.0257 | 36.13198 | 36.10988 | -5.106284 | 0.02210901
14.8785 | 31.0089 | 36.11145 | 36.08932 | -5.102548 | 0.02212409
14.8885 | 30.9904 | 36.09082 | 36.06868 | -5.100423 | 0.02213919
14.8985 | 30.9936 | 36.07011 | 36.04796 | -5.076509 | 0.0221543
14.9085 | 30.9826 | 36.04931 | 36.02714 | -5.066708 | 0.02216943
14.9185 | 30.967 | 36.02842 | 36.00623 | -5.061419 | 0.02218458
14.9285 | 30.9446 | 36.00744 | 35.98524 | -5.062843 | 0.02219975
14.9385 | 30.9338 | 35.98638 | 35.96417 | -5.052582 | 0.02221494
14.9485 | 30.9262 | 35.96523 | 35.943 | -5.039034 | 0.02223014
14.9584 | 30.9247 | 35.94421 | 35.92197 | -5.019515 | 0.02224521
14.9684 | 30.9128 | 35.9229 | 35.90064 | -5.010099 | 0.02226044
14.9784 | 30.9111 | 35.9015 | 35.87922 | -4.990399 | 0.0222757
14.9884 | 30.8818 | 35.88002 | 35.85773 | -4.998216 | 0.02229097
14.9984 | 30.9023 | 35.85845 | 35.83614 | -4.956151 | 0.02230626
15.0084 | 30.8768 | 35.8368 | 35.81448 | -4.960003 | 0.02232157
15.0184 | 30.8793 | 35.81507 | 35.79274 | -4.935774 | 0.0223369
15.0284 | 30.8513 | 35.79326 | 35.77091 | -4.941964 | 0.02235224
15.0384 | 30.8464 | 35.77137 | 35.74901 | -4.924974 | 0.02236761
15.0484 | 30.8231 | 35.7494 | 35.72702 | -4.926303 | 0.02238299
15.0584 | 30.8152 | 35.72735 | 35.70496 | -4.912154 | 0.02239839
15.0684 | 30.8168 | 35.70523 | 35.68281 | -4.888426 | 0.0224138
15.0784 | 30.8142 | 35.68302 | 35.66059 | -4.868819 | 0.02242924
15.0884 | 30.7857 | 35.66074 | 35.63829 | -4.875036 | 0.02244469
15.0984 | 30.7779 | 35.63837 | 35.61591 | -4.860475 | 0.02246016
15.1084 | 30.7728 | 35.61594 | 35.59346 | -4.843137 | 0.02247565
15.1184 | 30.7682 | 35.59342 | 35.57093 | -4.825224 | 0.02249116
15.1284 | 30.7578 | 35.57084 | 35.54833 | -4.813036 | 0.02250668
15.1384 | 30.7331 | 35.54817 | 35.52565 | -4.815072 | 0.02252222
15.1484 | 30.732 | 35.52543 | 35.5029 | -4.793435 | 0.02253779
15.1584 | 30.7183 | 35.50262 | 35.48007 | -4.784324 | 0.02255337
15.1684 | 30.7207 | 35.47974 | 35.45717 | -4.759039 | 0.02256897
15.1784 | 30.7037 | 35.45678 | 35.4342 | -4.753083 | 0.02258458
15.1884 | 30.688 | 35.43375 | 35.41115 | -4.745754 | 0.02260022
15.1984 | 30.6883 | 35.41065 | 35.38804 | -4.722353 | 0.02261587
15.2084 | 30.6788 | 35.38748 | 35.36485 | -4.708682 | 0.02263154
15.2184 | 30.672 | 35.36424 | 35.34159 | -4.69224 | 0.02264723
15.2284 | 30.6704 | 35.34093 | 35.31827 | -4.670528 | 0.02266294
15.2384 | 30.6684 | 35.31755 | 35.29487 | -4.649147 | 0.02267867
15.2484 | 30.6595 | 35.2941 | 35.2714 | -4.634597 | 0.02269442
15.2584 | 30.6595 | 35.27058 | 35.24787 | -4.611079 | 0.02271018
15.2684 | 30.6496 | 35.24699 | 35.22427 | -4.597393 | 0.02272596
15.2784 | 30.638 | 35.22334 | 35.2006 | -4.58534 | 0.02274177
15.2884 | 30.6274 | 35.19962 | 35.17686 | -4.57222 | 0.02275759
15.2984 | 30.6115 | 35.17583 | 35.15306 | -4.564334 | 0.02277343
15.3084 | 30.6034 | 35.15198 | 35.12919 | -4.548583 | 0.02278929
15.3184 | 30.5979 | 35.12807 | 35.10526 | -4.530166 | 0.02280516
15.3284 | 30.6057 | 35.10408 | 35.08126 | -4.498385 | 0.02282106
15.3384 | 30.5954 | 35.08004 | 35.0572 | -4.484639 | 0.02283697
15.3484 | 30.6037 | 35.05593 | 35.03308 | -4.45223 | 0.02285291
15.3584 | 30.5878 | 35.03176 | 35.00889 | -4.443958 | 0.02286886
15.3684 | 30.5834 | 35.00752 | 34.98464 | -4.424123 | 0.02288483
15.3784 | 30.5748 | 34.98323 | 34.96033 | -4.408426 | 0.02290082
15.3884 | 30.5637 | 34.95887 | 34.93595 | -4.395168 | 0.02291683
15.3984 | 30.5742 | 34.93445 | 34.91152 | -4.360249 | 0.02293286
15.4084 | 30.5345 | 34.90997 | 34.88702 | -4.375469 | 0.02294891
15.4184 | 30.5223 | 34.88543 | 34.86246 | -4.363129 | 0.02296498
15.4284 | 30.5206 | 34.86083 | 34.83785 | -4.34023 | 0.02298106
15.4384 | 30.5096 | 34.83617 | 34.81317 | -4.326572 | 0.02299717
15.4484 | 30.4995 | 34.81146 | 34.78844 | -4.311955 | 0.02301329
15.4584 | 30.5046 | 34.78668 | 34.76365 | -4.28208 | 0.02302944
15.4684 | 30.4588 | 34.76185 | 34.7388 | -4.303048 | 0.0230456
15.4784 | 30.4693 | 34.73696 | 34.7139 | -4.267659 | 0.02306178
15.4884 | 30.4562 | 34.71201 | 34.68894 | -4.255813 | 0.02307798
15.4984 | 30.4464 | 34.68701 | 34.66392 | -4.240611 | 0.02309421
15.5084 | 30.4391 | 34.66195 | 34.63884 | -4.222854 | 0.02311045
15.5184 | 30.4212 | 34.63684 | 34.61372 | -4.215642 | 0.02312671
15.5284 | 30.3931 | 34.61167 | 34.58853 | -4.218575 | 0.02314299
15.5383 | 30.3809 | 34.58671 | 34.56355 | -4.205807 | 0.02315912
15.5483 | 30.3893 | 34.56143 | 34.53826 | -4.172133 | 0.02317544
15.5583 | 30.3725 | 34.53611 | 34.51291 | -4.163605 | 0.02319178
15.5683 | 30.3612 | 34.51073 | 34.48752 | -4.149526 | 0.02320814
15.5783 | 30.3369 | 34.48529 | 34.46207 | -4.148394 | 0.02322451
15.5883 | 30.3261 | 34.45981 | 34.43657 | -4.13371 | 0.02324091
15.5983 | 30.3169 | 34.43428 | 34.41102 | -4.117376 | 0.02325733
15.6083 | 30.3059 | 34.40869 | 34.38542 | -4.10279 | 0.02327377
15.6183 | 30.2754 | 34.38305 | 34.35976 | -4.107655 | 0.02329022
15.6283 | 30.2744 | 34.35737 | 34.33406 | -4.082969 | 0.0233067
15.6383 | 30.2574 | 34.33163 | 34.30831 | -4.074235 | 0.0233232
15.6483 | 30.2506 | 34.30585 | 34.28251 | -4.055251 | 0.02333971
15.6583 | 30.2423 | 34.28002 | 34.25666 | -4.037719 | 0.02335625
15.6683 | 30.2336 | 34.25414 | 34.23077 | -4.02054 | 0.0233728
15.6783 | 30.21 | 34.22821 | 34.20482 | -4.018212 | 0.02338938
15.6883 | 30.199 | 34.20224 | 34.17883 | -4.003238 | 0.02340598
15.6983 | 30.1855 | 34.17622 | 34.15279 | -3.990718 | 0.02342259
15.7083 | 30.1756 | 34.15015 | 34.12671 | -3.974551 | 0.02343923
15.7183 | 30.1666 | 34.12404 | 34.10058 | -3.957439 | 0.02345589
15.7283 | 30.1366 | 34.09788 | 34.07441 | -3.961281 | 0.02347256
15.7383 | 30.1271 | 34.07168 | 34.04819 | -3.944579 | 0.02348926
15.7483 | 30.1185 | 34.04543 | 34.02193 | -3.926933 | 0.02350598
15.7583 | 30.1226 | 34.01914 | 33.99562 | -3.896543 | 0.02352271
15.7683 | 30.099 | 33.99281 | 33.96927 | -3.89381 | 0.02353947
15.7783 | 30.0946 | 33.96643 | 33.94288 | -3.871833 | 0.02355625
15.7883 | 30.0832 | 33.94001 | 33.91644 | -3.856815 | 0.02357305
15.7983 | 30.0667 | 33.91355 | 33.88996 | -3.846854 | 0.02358987
15.8083 | 30.0473 | 33.88705 | 33.86345 | -3.839752 | 0.02360671
15.8183 | 30.0459 | 33.86051 | 33.83689 | -3.814609 | 0.02362357
15.8283 | 30.0234 | 33.83393 | 33.81028 | -3.810525 | 0.02364045
15.8383 | 30.0044 | 33.8073 | 33.78364 | -3.802901 | 0.02365735
15.8483 | 29.9901 | 33.78064 | 33.75696 | -3.790537 | 0.02367427
15.8583 | 30.0007 | 33.75393 | 33.73024 | -3.753234 | 0.02369121
15.8683 | 29.9848 | 33.72719 | 33.70348 | -3.742392 | 0.02370818
15.8783 | 29.978 | 33.70041 | 33.67669 | -3.722412 | 0.02372516
15.8883 | 29.963 | 33.67359 | 33.64985 | -3.710593 | 0.02374217
15.8983 | 29.9557 | 33.64674 | 33.62298 | -3.691037 | 0.02375919
15.9083 | 29.9527 | 33.61984 | 33.59607 | -3.667144 | 0.02377624
15.9183 | 29.9424 | 33.59291 | 33.56912 | -3.650514 | 0.0237933
15.9283 | 29.9399 | 33.56595 | 33.54214 | -3.626048 | 0.02381039
15.9383 | 29.9108 | 33.53895 | 33.51512 | -3.628146 | 0.0238275
15.9483 | 29.904 | 33.51191 | 33.48806 | -3.607908 | 0.02384463
15.9583 | 29.907 | 33.48484 | 33.46097 | -3.577836 | 0.02386178
15.9683 | 29.9013 | 33.45773 | 33.43385 | -3.556428 | 0.02387895
15.9783 | 29.898 | 33.43059 | 33.40669 | -3.532587 | 0.02389615
15.9883 | 29.8772 | 33.40341 | 33.3795 | -3.526212 | 0.02391336
15.9983 | 29.8716 | 33.3762 | 33.35227 | -3.504603 | 0.0239306
16.0083 | 29.864 | 33.34896 | 33.32501 | -3.484962 | 0.02394786
16.0183 | 29.8601 | 33.32169 | 33.29772 | -3.461588 | 0.02396513
16.0283 | 29.8495 | 33.29438 | 33.2704 | -3.444882 | 0.02398243
16.0383 | 29.8351 | 33.26704 | 33.24304 | -3.431944 | 0.02399975
16.0483 | 29.821 | 33.23967 | 33.21566 | -3.418675 | 0.0240171
16.0583 | 29.8161 | 33.21227 | 33.18824 | -3.396175 | 0.02403446
16.0683 | 29.8223 | 33.18484 | 33.16079 | -3.362544 | 0.02405184
16.0783 | 29.8003 | 33.15738 | 33.13331 | -3.357084 | 0.02406925
16.0883 | 29.7892 | 33.12989 | 33.10581 | -3.340694 | 0.02408668
16.0983 | 29.7725 | 33.10237 | 33.07827 | -3.329874 | 0.02410413
16.1083 | 29.7606 | 33.07483 | 33.0507 | -3.314226 | 0.0241216
16.1183 | 29.7516 | 33.04725 | 33.02311 | -3.295649 | 0.02413909
16.1282 | 29.7485 | 33.01992 | 32.99576 | -3.27142 | 0.02415643
16.1382 | 29.7333 | 32.99229 | 32.96811 | -3.258988 | 0.02417397
16.1482 | 29.701 | 32.96463 | 32.94044 | -3.263629 | 0.02419153
16.1582 | 29.6927 | 32.93694 | 32.91273 | -3.244242 | 0.0242091
16.1682 | 29.7039 | 32.90923 | 32.885 | -3.205329 | 0.02422671
16.1782 | 29.679 | 32.88149 | 32.85725 | -3.20249 | 0.02424433
16.1882 | 29.6752 | 32.85373 | 32.82946 | -3.178526 | 0.02426197
16.1982 | 29.6527 | 32.82594 | 32.80166 | -3.173236 | 0.02427964
16.2082 | 29.6413 | 32.79812 | 32.77382 | -3.156821 | 0.02429733
16.2182 | 29.618 | 32.77028 | 32.74597 | -3.152281 | 0.02431504
16.2282 | 29.6093 | 32.74242 | 32.71808 | -3.133118 | 0.02433277
16.2382 | 29.5959 | 32.71453 | 32.69018 | -3.11863 | 0.02435053
16.2482 | 29.5803 | 32.68662 | 32.66225 | -3.10632 | 0.02436831
16.2582 | 29.561 | 32.65869 | 32.6343 | -3.097686 | 0.02438611
16.2682 | 29.5696 | 32.63073 | 32.60633 | -3.061129 | 0.02440393
16.2782 | 29.5665 | 32.60275 | 32.57833 | -3.036251 | 0.02442177
16.2882 | 29.5395 | 32.57475 | 32.55031 | -3.03525 | 0.02443964
16.2982 | 29.5352 | 32.54673 | 32.52227 | -3.011528 | 0.02445753
16.3082 | 29.5173 | 32.51868 | 32.49421 | -3.001385 | 0.02447544
16.3182 | 29.5079 | 32.49062 | 32.46613 | -2.982721 | 0.02449338
16.3282 | 29.491 | 32.46254 | 32.43803 | -2.971536 | 0.02451133
16.3382 | 29.4858 | 32.43443 | 32.4099 | -2.948632 | 0.02452931
16.3482 | 29.4697 | 32.40631 | 32.38176 | -2.936608 | 0.02454731
16.3582 | 29.4502 | 32.37816 | 32.3536 | -2.927965 | 0.02456534
16.3682 | 29.4563 | 32.35 | 32.32542 | -2.893702 | 0.02458338
16.3782 | 29.4486 | 32.32182 | 32.29722 | -2.873222 | 0.02460145
16.3882 | 29.4397 | 32.29362 | 32.269 | -2.853923 | 0.02461954
16.3982 | 29.4267 | 32.26541 | 32.24077 | -2.838706 | 0.02463766
16.4082 | 29.4197 | 32.23717 | 32.21252 | -2.817472 | 0.0246558
16.4182 | 29.4019 | 32.20892 | 32.18425 | -2.80702 | 0.02467396
16.4282 | 29.3912 | 32.18065 | 32.15596 | -2.789452 | 0.02469214
16.4382 | 29.3932 | 32.15237 | 32.12766 | -2.759168 | 0.02471035
16.4482 | 29.3876 | 32.12407 | 32.09934 | -2.736467 | 0.02472858
16.4582 | 29.359 | 32.09575 | 32.071 | -2.736751 | 0.02474683
16.4682 | 29.3626 | 32.06742 | 32.04265 | -2.704819 | 0.0247651
16.4782 | 29.3693 | 32.03907 | 32.01429 | -2.669773 | 0.0247834
16.4882 | 29.3394 | 32.01071 | 31.98591 | -2.671311 | 0.02480172
16.4982 | 29.3296 | 31.98234 | 31.95752 | -2.652736 | 0.02482007
16.5082 | 29.3204 | 31.95395 | 31.92911 | -2.633547 | 0.02483844
16.5182 | 29.3077 | 31.92554 | 31.90069 | -2.617844 | 0.02485683
16.5282 | 29.2807 | 31.89713 | 31.87225 | -2.616427 | 0.02487524
16.5382 | 29.2888 | 31.8687 | 31.8438 | -2.579898 | 0.02489368
16.5482 | 29.2719 | 31.84026 | 31.81534 | -2.568357 | 0.02491214
16.5582 | 29.2456 | 31.8118 | 31.78687 | -2.566203 | 0.02493063
16.5682 | 29.238 | 31.78334 | 31.75839 | -2.545337 | 0.02494914
16.5782 | 29.2376 | 31.75486 | 31.72989 | -2.51726 | 0.02496767
16.5882 | 29.224 | 31.72637 | 31.70138 | -2.502371 | 0.02498622
16.5982 | 29.1968 | 31.69787 | 31.67287 | -2.501072 | 0.0250048
16.6082 | 29.1908 | 31.66936 | 31.64434 | -2.478562 | 0.02502341
16.6182 | 29.1676 | 31.64084 | 31.6158 | -2.473242 | 0.02504203
16.6282 | 29.1537 | 31.61231 | 31.58725 | -2.458612 | 0.02506068
16.6382 | 29.1318 | 31.58377 | 31.55869 | -2.451972 | 0.02507936
16.6482 | 29.1223 | 31.55522 | 31.53013 | -2.432923 | 0.02509805
16.6582 | 29.1109 | 31.52667 | 31.50155 | -2.415766 | 0.02511678
16.6682 | 29.0829 | 31.4981 | 31.47296 | -2.4152 | 0.02513552
16.6782 | 29.0808 | 31.46953 | 31.44437 | -2.388725 | 0.02515429
16.6882 | 29.0711 | 31.44094 | 31.41577 | -2.369843 | 0.02517309
16.6982 | 29.0756 | 31.41235 | 31.38716 | -2.336753 | 0.0251919
16.7081 | 29.0485 | 31.38404 | 31.35883 | -2.335542 | 0.02521056
16.7181 | 29.0464 | 31.35544 | 31.33021 | -2.309038 | 0.02522942
16.7281 | 29.0348 | 31.32683 | 31.30158 | -2.292028 | 0.02524831
16.7381 | 29.0107 | 31.29821 | 31.27294 | -2.287511 | 0.02526723
16.7481 | 29.0058 | 31.26959 | 31.2443 | -2.263788 | 0.02528617
16.7581 | 29.0005 | 31.24096 | 31.21565 | -2.240459 | 0.02530513
16.7681 | 28.9639 | 31.21233 | 31.187 | -2.248426 | 0.02532412
16.7781 | 28.9711 | 31.18369 | 31.15834 | -2.212587 | 0.02534313
16.7881 | 28.9706 | 31.15504 | 31.12968 | -2.184443 | 0.02536217
16.7981 | 28.9581 | 31.12639 | 31.10101 | -2.168295 | 0.02538123
16.8081 | 28.9519 | 31.09774 | 31.07234 | -2.145843 | 0.02540031
16.8181 | 28.9526 | 31.06909 | 31.04367 | -2.116487 | 0.02541942
16.8281 | 28.9582 | 31.04043 | 31.01499 | -2.082227 | 0.02543856
16.8381 | 28.9242 | 31.01176 | 30.98631 | -2.087565 | 0.02545772
16.8481 | 28.9226 | 30.9831 | 30.95762 | -2.060499 | 0.0254769
16.8581 | 28.9243 | 30.95443 | 30.92894 | -2.030131 | 0.02549611
16.8681 | 28.9168 | 30.92576 | 30.90025 | -2.008961 | 0.02551534
16.8781 | 28.9363 | 30.89709 | 30.87155 | -1.960789 | 0.0255346
16.8881 | 28.9163 | 30.86841 | 30.84286 | -1.952115 | 0.02555389
16.8981 | 28.9147 | 30.83974 | 30.81417 | -1.925039 | 0.02557319
16.9081 | 28.9127 | 30.81106 | 30.78547 | -1.898363 | 0.02559253
16.9181 | 28.907 | 30.78239 | 30.75677 | -1.875386 | 0.02561189
16.9281 | 28.9093 | 30.75371 | 30.72808 | -1.844408 | 0.02563127
16.9381 | 28.9075 | 30.72503 | 30.69938 | -1.81753 | 0.02565068
16.9481 | 28.8822 | 30.69635 | 30.67068 | -1.814153 | 0.02567012
16.9581 | 28.8906 | 30.66768 | 30.64199 | -1.777075 | 0.02568958
16.9681 | 28.8799 | 30.639 | 30.61329 | -1.759099 | 0.02570906
16.9781 | 28.8784 | 30.61032 | 30.58459 | -1.731923 | 0.02572857
16.9881 | 28.8625 | 30.58165 | 30.5559 | -1.719149 | 0.02574811
16.9981 | 28.8606 | 30.55298 | 30.52721 | -1.692376 | 0.02576767
17.0081 | 28.8519 | 30.52431 | 30.49852 | -1.672405 | 0.02578725
17.0181 | 28.8496 | 30.49564 | 30.46983 | -1.646036 | 0.02580687
17.0281 | 28.8255 | 30.46697 | 30.44114 | -1.64147 | 0.02582651
17.0381 | 28.8323 | 30.43831 | 30.41246 | -1.606006 | 0.02584617
17.0481 | 28.7969 | 30.40965 | 30.38378 | -1.612745 | 0.02586586
17.0581 | 28.798 | 30.38099 | 30.3551 | -1.582988 | 0.02588558
17.0681 | 28.7721 | 30.35233 | 30.32643 | -1.580234 | 0.02590532
17.0781 | 28.7641 | 30.32368 | 30.29776 | -1.559584 | 0.02592508
17.0881 | 28.757 | 30.29504 | 30.26909 | -1.538038 | 0.02594488
17.0981 | 28.7356 | 30.2664 | 30.24043 | -1.530796 | 0.02596469
17.1081 | 28.7305 | 30.23776 | 30.21177 | -1.507259 | 0.02598454
17.1181 | 28.7002 | 30.20913 | 30.18312 | -1.508927 | 0.02600441
17.1281 | 28.7054 | 30.1805 | 30.15448 | -1.4751 | 0.02602431
17.1381 | 28.6918 | 30.15188 | 30.12583 | -1.460079 | 0.02604423
17.1481 | 28.6758 | 30.12326 | 30.0972 | -1.447463 | 0.02606418
17.1581 | 28.6424 | 30.09465 | 30.06857 | -1.452253 | 0.02608416
17.1681 | 28.6401 | 30.06605 | 30.03995 | -1.42595 | 0.02610416
17.1781 | 28.6193 | 30.03745 | 30.01133 | -1.418153 | 0.02612419
17.1881 | 28.6236 | 30.00886 | 29.98272 | -1.385263 | 0.02614424
17.1981 | 28.6102 | 29.98028 | 29.95412 | -1.37008 | 0.02616432
17.2081 | 28.5869 | 29.9517 | 29.92552 | -1.364804 | 0.02618443
17.2181 | 28.574 | 29.92314 | 29.89693 | -1.349136 | 0.02620457
17.2281 | 28.5649 | 29.89458 | 29.86835 | -1.329676 | 0.02622473
17.2381 | 28.5514 | 29.86602 | 29.83978 | -1.314624 | 0.02624492
17.2481 | 28.5522 | 29.83748 | 29.81122 | -1.28528 | 0.02626513
17.2581 | 28.5078 | 29.80895 | 29.78266 | -1.301145 | 0.02628537
17.2681 | 28.5296 | 29.78042 | 29.75411 | -1.250819 | 0.02630564
17.2781 | 28.495 | 29.7519 | 29.72558 | -1.256902 | 0.02632593
17.2881 | 28.5145 | 29.72339 | 29.69705 | -1.208894 | 0.02634626
17.298 | 28.4927 | 29.69518 | 29.66881 | -1.202481 | 0.0263664
17.308 | 28.4905 | 29.66669 | 29.64031 | -1.176193 | 0.02638678
17.318 | 28.4714 | 29.63821 | 29.61181 | -1.166815 | 0.02640718
17.328 | 28.4771 | 29.60975 | 29.58332 | -1.132647 | 0.02642761
17.338 | 28.4612 | 29.58129 | 29.55484 | -1.12009 | 0.02644807
17.348 | 28.4656 | 29.55284 | 29.52638 | -1.087244 | 0.02646856
17.358 | 28.431 | 29.52441 | 29.49792 | -1.093409 | 0.02648907
17.368 | 28.4261 | 29.49599 | 29.46948 | -1.069886 | 0.0265096
17.378 | 28.4178 | 29.46757 | 29.44104 | -1.049774 | 0.02653017
17.388 | 28.4355 | 29.43917 | 29.41262 | -1.003674 | 0.02655077
17.398 | 28.4165 | 29.41079 | 29.38421 | -0.9942858 | 0.02657139
17.408 | 28.4175 | 29.38241 | 29.35582 | -0.9649103 | 0.02659204
17.418 | 28.4019 | 29.35405 | 29.32743 | -0.9521474 | 0.02661271
17.428 | 28.4114 | 29.3257 | 29.29906 | -0.9142973 | 0.02663342
17.438 | 28.3844 | 29.29736 | 29.27071 | -0.9129604 | 0.02665415
17.448 | 28.3877 | 29.26904 | 29.24236 | -0.8813368 | 0.02667491
17.458 | 28.3886 | 29.24073 | 29.21403 | -0.8521267 | 0.0266957
17.468 | 28.3364 | 29.21243 | 29.18571 | -0.8760305 | 0.02671651
17.478 | 28.3583 | 29.18415 | 29.15741 | -0.8258483 | 0.02673736
17.488 | 28.3561 | 29.15588 | 29.12912 | -0.7997804 | 0.02675823
17.498 | 28.3352 | 29.12763 | 29.10085 | -0.792427 | 0.02677913
17.508 | 28.3242 | 29.09939 | 29.07259 | -0.7751883 | 0.02680006
17.518 | 28.3245 | 29.07116 | 29.04434 | -0.7466645 | 0.02682102
17.528 | 28.3273 | 29.04296 | 29.01611 | -0.715656 | 0.026842
17.538 | 28.294 | 29.01476 | 28.9879 | -0.7207629 | 0.02686301
17.548 | 28.3054 | 28.98659 | 28.9597 | -0.6811855 | 0.02688405
17.558 | 28.3025 | 28.95842 | 28.93152 | -0.6559239 | 0.02690512
17.568 | 28.2524 | 28.93028 | 28.90335 | -0.6778784 | 0.02692622
17.578 | 28.2709 | 28.90215 | 28.8752 | -0.6312493 | 0.02694735
17.588 | 28.2549 | 28.87404 | 28.84707 | -0.6191367 | 0.02696851
17.598 | 28.2565 | 28.84594 | 28.81895 | -0.5894409 | 0.02698969
17.608 | 28.2328 | 28.81786 | 28.79085 | -0.585062 | 0.0270109
17.618 | 28.234 | 28.7898 | 28.76277 | -0.5558004 | 0.02703214
17.628 | 28.2189 | 28.76176 | 28.7347 | -0.5428563 | 0.02705341
17.638 | 28.2182 | 28.73373 | 28.70666 | -0.5155297 | 0.02707471
17.648 | 28.1984 | 28.70572 | 28.67863 | -0.5073211 | 0.02709604
17.658 | 28.1931 | 28.67773 | 28.65061 | -0.4846305 | 0.0271174
17.668 | 28.1633 | 28.64976 | 28.62262 | -0.4864583 | 0.02713878
17.678 | 28.1648 | 28.6218 | 28.59464 | -0.4570045 | 0.0271602
17.688 | 28.1511 | 28.59387 | 28.56669 | -0.4427695 | 0.02718165
17.698 | 28.1511 | 28.56595 | 28.53875 | -0.4148534 | 0.02720312
17.708 | 28.1403 | 28.53806 | 28.51083 | -0.3977565 | 0.02722462
17.718 | 28.1167 | 28.51018 | 28.48293 | -0.393479 | 0.02724615
17.728 | 28.1048 | 28.48232 | 28.45505 | -0.377521 | 0.02726772
17.738 | 28.1101 | 28.45448 | 28.42719 | -0.3443828 | 0.02728931
17.748 | 28.0832 | 28.42666 | 28.39935 | -0.3434646 | 0.02731093
17.758 | 28.064 | 28.39887 | 28.37153 | -0.3348666 | 0.02733258
17.768 | 28.0491 | 28.37109 | 28.34373 | -0.321989 | 0.02735426
17.778 | 28.0279 | 28.34333 | 28.31596 | -0.315432 | 0.02737597
17.788 | 28.0385 | 28.3156 | 28.2882 | -0.2770958 | 0.02739771
17.798 | 28.0194 | 28.28788 | 28.26046 | -0.2684806 | 0.02741948
17.808 | 28.017 | 28.26019 | 28.23275 | -0.2431866 | 0.02744128
17.818 | 28.0005 | 28.23251 | 28.20505 | -0.232014 | 0.02746311
17.828 | 27.9863 | 28.20486 | 28.17738 | -0.2185631 | 0.02748497
17.838 | 27.9864 | 28.17723 | 28.14973 | -0.190834 | 0.02750686
17.848 | 27.9711 | 28.14963 | 28.1221 | -0.1785269 | 0.02752878
17.858 | 27.9578 | 28.12204 | 28.09449 | -0.164242 | 0.02755072
17.868 | 27.9391 | 28.09448 | 28.06691 | -0.1553795 | 0.0275727
17.878 | 27.8954 | 28.06694 | 28.03934 | -0.1715395 | 0.02759471
17.8879 | 27.9258 | 28.0397 | 28.01208 | -0.1138975 | 0.02761654
17.8979 | 27.8955 | 28.0122 | 27.98456 | -0.1167031 | 0.02763861
17.9079 | 27.9013 | 27.98473 | 27.95707 | -0.08343195 | 0.02766071
17.9179 | 27.8885 | 27.95728 | 27.9296 | -0.06878413 | 0.02768284
17.9279 | 27.8779 | 27.92986 | 27.90215 | -0.05195988 | 0.027705
17.9379 | 27.8491 | 27.90246 | 27.87473 | -0.05335937 | 0.0277272
17.9479 | 27.8542 | 27.87508 | 27.84733 | -0.02088279 | 0.02774942
17.9579 | 27.8479 | 27.84773 | 27.81996 | 0.0001696612 | 0.02777167
17.9679 | 27.8522 | 27.8204 | 27.79261 | 0.0317978 | 0.02779396
17.9779 | 27.8009 | 27.7931 | 27.76528 | 0.007801449 | 0.02781628
17.9879 | 27.8347 | 27.76582 | 27.73798 | 0.06888042 | 0.02783862
17.9979 | 27.8227 | 27.73857 | 27.7107 | 0.08413452 | 0.027861
18.0079 | 27.8124 | 27.71134 | 27.68345 | 0.1010636 | 0.02788341
18.0179 | 27.8156 | 27.68413 | 27.65623 | 0.1314674 | 0.02790585
18.0279 | 27.7974 | 27.65695 | 27.62903 | 0.1404458 | 0.02792833
18.0379 | 27.7809 | 27.6298 | 27.60185 | 0.1510987 | 0.02795083
18.0479 | 27.7808 | 27.60267 | 27.5747 | 0.1781257 | 0.02797337
18.0579 | 27.7704 | 27.57557 | 27.54758 | 0.1948268 | 0.02799593
18.0679 | 27.7895 | 27.5485 | 27.52048 | 0.2410018 | 0.02801853
18.0779 | 27.7124 | 27.52145 | 27.49341 | 0.1909505 | 0.02804116
18.0879 | 27.759 | 27.49443 | 27.46636 | 0.2645727 | 0.02806382
18.0979 | 27.7481 | 27.46743 | 27.43935 | 0.2806683 | 0.02808652
18.1079 | 27.7423 | 27.44046 | 27.41235 | 0.301837 | 0.02810924
18.1179 | 27.7368 | 27.41352 | 27.38539 | 0.3232787 | 0.028132
18.1279 | 27.7378 | 27.38661 | 27.35845 | 0.3511933 | 0.02815479
18.1379 | 27.7324 | 27.35972 | 27.33154 | 0.3726805 | 0.02817761
18.1479 | 27.7157 | 27.33286 | 27.30466 | 0.3828402 | 0.02820046
18.1579 | 27.7181 | 27.30603 | 27.2778 | 0.4120723 | 0.02822335
18.1679 | 27.7241 | 27.27922 | 27.25098 | 0.4448765 | 0.02824626
18.1779 | 27.6445 | 27.25245 | 27.22418 | 0.3920526 | 0.02826921
18.1879 | 27.6561 | 27.2257 | 27.19741 | 0.4304006 | 0.0282922
18.1979 | 27.6909 | 27.19898 | 27.17066 | 0.4919202 | 0.02831521
18.2079 | 27.6486 | 27.17229 | 27.14395 | 0.4763113 | 0.02833826
18.2179 | 27.648 | 27.14563 | 27.11726 | 0.5023738 | 0.02836134
18.2279 | 27.6398 | 27.11899 | 27.09061 | 0.5208074 | 0.02838445
18.2379 | 27.6191 | 27.09239 | 27.06398 | 0.526712 | 0.02840759
18.2479 | 27.6067 | 27.06581 | 27.03738 | 0.5408874 | 0.02843077
18.2579 | 27.6112 | 27.03927 | 27.01081 | 0.5719335 | 0.02845398
18.2679 | 27.6112 | 27.01275 | 26.98427 | 0.5984501 | 0.02847722
18.2779 | 27.5339 | 26.98626 | 26.95776 | 0.5476371 | 0.0285005
18.2879 | 27.5407 | 26.95981 | 26.93128 | 0.5808942 | 0.02852381
18.2979 | 27.5772 | 26.93338 | 26.90483 | 0.6438214 | 0.02854715
18.3079 | 27.5319 | 26.90698 | 26.87841 | 0.6249185 | 0.02857053
18.3179 | 27.5208 | 26.88061 | 26.85202 | 0.6401853 | 0.02859394
18.3279 | 27.5042 | 26.85428 | 26.82566 | 0.6499217 | 0.02861738
18.3379 | 27.4924 | 26.82797 | 26.79933 | 0.6644275 | 0.02864085
18.3479 | 27.4896 | 26.8017 | 26.77303 | 0.6879026 | 0.02866436
18.3579 | 27.4839 | 26.77545 | 26.74677 | 0.7084468 | 0.02868791
18.3679 | 27.4695 | 26.74924 | 26.72053 | 0.7202599 | 0.02871148
18.3779 | 27.3941 | 26.72306 | 26.69432 | 0.6710419 | 0.02873509
18.3879 | 27.4097 | 26.69691 | 26.66815 | 0.7127925 | 0.02875874
18.3979 | 27.4244 | 26.67079 | 26.64201 | 0.7536116 | 0.02878241
18.4079 | 27.3918 | 26.6447 | 26.61589 | 0.7470991 | 0.02880612
18.4179 | 27.3896 | 26.61865 | 26.58982 | 0.7709548 | 0.02882987
18.4279 | 27.3701 | 26.59262 | 26.56377 | 0.7774786 | 0.02885365
18.4379 | 27.3752 | 26.56663 | 26.53775 | 0.8085703 | 0.02887746
18.4479 | 27.3467 | 26.54067 | 26.51177 | 0.8060298 | 0.02890131
18.4579 | 27.3721 | 26.51474 | 26.48582 | 0.857357 | 0.02892519
18.4678 | 27.3374 | 26.48911 | 26.46016 | 0.8482928 | 0.02894887
18.4778 | 27.2757 | 26.46324 | 26.43427 | 0.8124551 | 0.02897282
18.4878 | 27.2764 | 26.43742 | 26.40842 | 0.8389847 | 0.02899681
18.4978 | 27.2994 | 26.41162 | 26.3826 | 0.8877813 | 0.02902083
18.5078 | 27.2758 | 26.38586 | 26.35681 | 0.8899448 | 0.02904488
18.5178 | 27.2664 | 26.36012 | 26.33106 | 0.9062751 | 0.02906897
18.5278 | 27.2635 | 26.33443 | 26.30533 | 0.9290721 | 0.02909309
18.5378 | 27.2489 | 26.30876 | 26.27965 | 0.9401356 | 0.02911725
18.5478 | 27.2476 | 26.28313 | 26.25399 | 0.9644655 | 0.02914145
18.5578 | 27.2378 | 26.25754 | 26.22837 | 0.9802616 | 0.02916567
18.5678 | 27.2079 | 26.23198 | 26.20279 | 0.9759239 | 0.02918994
18.5778 | 27.1712 | 26.20645 | 26.17723 | 0.9647521 | 0.02921424
18.5878 | 27.1805 | 26.18095 | 26.15172 | 0.9995462 | 0.02923857
18.5978 | 27.2024 | 26.15549 | 26.12623 | 1.046906 | 0.02926294
18.6078 | 27.1704 | 26.13007 | 26.10078 | 1.040331 | 0.02928735
18.6178 | 27.1565 | 26.10468 | 26.07537 | 1.051822 | 0.02931179
18.6278 | 27.1655 | 26.07932 | 26.04999 | 1.086178 | 0.02933626
18.6378 | 27.15 | 26.054 | 26.02464 | 1.096 | 0.02936077
18.6478 | 27.1704 | 26.02871 | 25.99933 | 1.141686 | 0.02938532
18.6578 | 27.1347 | 26.00346 | 25.97405 | 1.131237 | 0.02940991
18.6678 | 27.1026 | 25.97825 | 25.94881 | 1.124353 | 0.02943453
18.6778 | 27.0761 | 25.95307 | 25.92361 | 1.123034 | 0.02945918
18.6878 | 27.0927 | 25.92792 | 25.89844 | 1.164779 | 0.02948387
18.6978 | 27.1051 | 25.90281 | 25.8733 | 1.202289 | 0.0295086
18.7078 | 27.0951 | 25.87774 | 25.8482 | 1.217363 | 0.02953336
18.7178 | 27.0945 | 25.8527 | 25.82314 | 1.241802 | 0.02955816
18.7278 | 27.0736 | 25.8277 | 25.79811 | 1.245904 | 0.029583
18.7378 | 27.0687 | 25.80273 | 25.77312 | 1.26597 | 0.02960787
18.7478 | 27.0908 | 25.7778 | 25.74817 | 1.313 | 0.02963278
18.7578 | 27.0659 | 25.75291 | 25.72325 | 1.312994 | 0.02965773
18.7678 | 27.03 | 25.72805 | 25.69837 | 1.301951 | 0.02968271
18.7778 | 27.0162 | 25.70323 | 25.67352 | 1.312972 | 0.02970773
18.7878 | 27.0119 | 25.67844 | 25.64871 | 1.333456 | 0.02973279
18.7978 | 27.0223 | 25.6537 | 25.62394 | 1.368604 | 0.02975788
18.8078 | 27.0215 | 25.62899 | 25.5992 | 1.392514 | 0.02978301
18.8178 | 27.0325 | 25.60431 | 25.5745 | 1.428188 | 0.02980818
18.8278 | 27.0149 | 25.57968 | 25.54984 | 1.435224 | 0.02983338
18.8378 | 27.0113 | 25.55508 | 25.52522 | 1.456223 | 0.02985863
18.8478 | 27.0142 | 25.53052 | 25.50063 | 1.483685 | 0.02988391
18.8578 | 26.9691 | 25.50599 | 25.47608 | 1.463109 | 0.02990922
18.8678 | 26.9601 | 25.4815 | 25.45157 | 1.478596 | 0.02993458
18.8778 | 26.9168 | 25.45706 | 25.4271 | 1.459745 | 0.02995997
18.8878 | 26.9436 | 25.43264 | 25.40266 | 1.510956 | 0.0299854
18.8978 | 26.9401 | 25.40827 | 25.37826 | 1.531829 | 0.03001087
18.9078 | 26.9431 | 25.38394 | 25.3539 | 1.559165 | 0.03003638
18.9178 | 26.9318 | 25.35964 | 25.32958 | 1.572162 | 0.03006192
18.9278 | 26.9132 | 25.33538 | 25.30529 | 1.577821 | 0.0300875
18.9378 | 26.9271 | 25.31116 | 25.28105 | 1.615941 | 0.03011312
18.9478 | 26.8963 | 25.28698 | 25.25684 | 1.609324 | 0.03013878
18.9578 | 26.8715 | 25.26283 | 25.23267 | 1.608667 | 0.03016448
18.9678 | 26.8445 | 25.23873 | 25.20854 | 1.605772 | 0.03019021
18.9778 | 26.8365 | 25.21466 | 25.18445 | 1.621838 | 0.03021598
18.9878 | 26.8194 | 25.19063 | 25.16039 | 1.628766 | 0.0302418
18.9978 | 26.8427 | 25.16665 | 25.13638 | 1.676054 | 0.03026765
19.0078 | 26.8265 | 25.1427 | 25.1124 | 1.683803 | 0.03029354
19.0178 | 26.8145 | 25.11879 | 25.08847 | 1.695714 | 0.03031947
19.0278 | 26.8178 | 25.09492 | 25.06457 | 1.722885 | 0.03034544
19.0378 | 26.8047 | 25.07108 | 25.04071 | 1.733616 | 0.03037144
19.0478 | 26.7836 | 25.04729 | 25.01689 | 1.736308 | 0.03039749
19.0577 | 26.7223 | 25.02378 | 24.99335 | 1.698523 | 0.03042331
19.0677 | 26.7301 | 25.00006 | 24.96961 | 1.730037 | 0.03044944
19.0777 | 26.7059 | 24.97639 | 24.94591 | 1.72951 | 0.0304756
19.0877 | 26.7121 | 24.95276 | 24.92225 | 1.759344 | 0.0305018
19.0977 | 26.7188 | 24.92916 | 24.89863 | 1.789637 | 0.03052805
19.1077 | 26.7031 | 24.90561 | 24.87505 | 1.797491 | 0.03055433
19.1177 | 26.6981 | 24.8821 | 24.85151 | 1.816004 | 0.03058065
19.1277 | 26.6754 | 24.85862 | 24.82802 | 1.816778 | 0.03060701
19.1377 | 26.6617 | 24.83519 | 24.80456 | 1.826511 | 0.03063342
19.1477 | 26.6368 | 24.8118 | 24.78114 | 1.825003 | 0.03065986
19.1577 | 26.6166 | 24.78844 | 24.75776 | 1.828155 | 0.03068634
19.1677 | 26.5786 | 24.76513 | 24.73442 | 1.813467 | 0.03071286
19.1777 | 26.5876 | 24.74186 | 24.71112 | 1.845737 | 0.03073943
19.1877 | 26.5821 | 24.71863 | 24.68787 | 1.863467 | 0.03076603
19.1977 | 26.5934 | 24.69544 | 24.66465 | 1.897956 | 0.03079268
19.2077 | 26.5643 | 24.6723 | 24.64148 | 1.892004 | 0.03081936
19.2177 | 26.5811 | 24.64919 | 24.61834 | 1.931912 | 0.03084609
19.2277 | 26.5665 | 24.62612 | 24.59525 | 1.940378 | 0.03087285
19.2377 | 26.528 | 24.6031 | 24.5722 | 1.924902 | 0.03089966
19.2477 | 26.499 | 24.58011 | 24.54919 | 1.918886 | 0.03092651
19.2577 | 26.49 | 24.55717 | 24.52622 | 1.932828 | 0.0309534
19.2677 | 26.4624 | 24.53427 | 24.50329 | 1.928128 | 0.03098033
19.2777 | 26.4487 | 24.51141 | 24.48041 | 1.937287 | 0.0310073
19.2877 | 26.4607 | 24.4886 | 24.45756 | 1.972105 | 0.03103432
19.2977 | 26.4646 | 24.46582 | 24.43476 | 1.998781 | 0.03106137
19.3077 | 26.4828 | 24.44309 | 24.412 | 2.039715 | 0.03108847
19.3177 | 26.4607 | 24.42039 | 24.38928 | 2.040307 | 0.03111561
19.3277 | 26.4352 | 24.39774 | 24.3666 | 2.037457 | 0.03114279
19.3377 | 26.4131 | 24.37514 | 24.34397 | 2.037965 | 0.03117001
19.3477 | 26.3919 | 24.35257 | 24.32137 | 2.039331 | 0.03119728
19.3577 | 26.3958 | 24.33005 | 24.29882 | 2.065754 | 0.03122459
19.3677 | 26.3578 | 24.30756 | 24.27631 | 2.050236 | 0.03125194
19.3777 | 26.3688 | 24.28513 | 24.25385 | 2.083675 | 0.03127933
19.3877 | 26.3905 | 24.26273 | 24.23142 | 2.127772 | 0.03130676
19.3977 | 26.3746 | 24.24037 | 24.20904 | 2.134226 | 0.03133424
19.4077 | 26.3938 | 24.21806 | 24.1867 | 2.175737 | 0.03136176
19.4177 | 26.3732 | 24.19579 | 24.1644 | 2.177406 | 0.03138932
19.4277 | 26.3577 | 24.17357 | 24.14215 | 2.184133 | 0.03141693
19.4377 | 26.3048 | 24.15138 | 24.11994 | 2.153416 | 0.03144458
19.4477 | 26.3273 | 24.12924 | 24.09777 | 2.198057 | 0.03147227
19.4577 | 26.3146 | 24.10715 | 24.07565 | 2.207454 | 0.03150001
19.4677 | 26.3013 | 24.08509 | 24.05356 | 2.216209 | 0.03152779
19.4777 | 26.2909 | 24.06308 | 24.03152 | 2.227821 | 0.03155561
19.4877 | 26.319 | 24.04111 | 24.00953 | 2.277889 | 0.03158347
19.4977 | 26.3275 | 24.01919 | 23.98757 | 2.308314 | 0.03161138
19.5077 | 26.3008 | 23.9973 | 23.96566 | 2.303496 | 0.03163934
19.5177 | 26.3026 | 23.97547 | 23.9438 | 2.327135 | 0.03166733
19.5277 | 26.2765 | 23.95367 | 23.92197 | 2.32283 | 0.03169538
19.5377 | 26.2458 | 23.93192 | 23.90019 | 2.313882 | 0.03172346
19.5477 | 26.2549 | 23.91021 | 23.87846 | 2.34469 | 0.03175159
19.5577 | 26.2318 | 23.88855 | 23.85677 | 2.343254 | 0.03177977
19.5677 | 26.2275 | 23.86693 | 23.83512 | 2.360575 | 0.03180798
19.5777 | 26.2109 | 23.84535 | 23.81351 | 2.365552 | 0.03183625
19.5877 | 26.2421 | 23.82381 | 23.79195 | 2.418285 | 0.03186455
19.5977 | 26.2316 | 23.80233 | 23.77043 | 2.429275 | 0.03189291
19.6077 | 26.2097 | 23.78088 | 23.74896 | 2.42882 | 0.03192131
19.6177 | 26.1804 | 23.75948 | 23.72753 | 2.420921 | 0.03194975
19.6277 | 26.1518 | 23.73812 | 23.70614 | 2.413679 | 0.03197824
19.6376 | 26.1724 | 23.71702 | 23.68501 | 2.455379 | 0.03200648
19.6476 | 26.1451 | 23.69575 | 23.66372 | 2.449349 | 0.03203506
19.6576 | 26.0975 | 23.67453 | 23.64246 | 2.422974 | 0.03206369
19.6676 | 26.1307 | 23.65335 | 23.62125 | 2.477355 | 0.03209236
19.6776 | 26.0974 | 23.63221 | 23.60009 | 2.465191 | 0.03212107
19.6876 | 26.1604 | 23.61112 | 23.57897 | 2.549284 | 0.03214983
19.6976 | 26.1098 | 23.59007 | 23.55789 | 2.519731 | 0.03217864
19.7076 | 26.085 | 23.56907 | 23.53686 | 2.515934 | 0.03220749
19.7176 | 26.0488 | 23.54811 | 23.51587 | 2.500693 | 0.03223639
19.7276 | 26.0528 | 23.52719 | 23.49493 | 2.525607 | 0.03226534
19.7376 | 26.0418 | 23.50632 | 23.47403 | 2.535476 | 0.03229433
19.7476 | 26.0273 | 23.4855 | 23.45318 | 2.541801 | 0.03232337
19.7576 | 25.9942 | 23.46472 | 23.43237 | 2.52948 | 0.03235246
19.7676 | 26.0036 | 23.44398 | 23.4116 | 2.559615 | 0.03238159
19.7776 | 26.0195 | 23.42329 | 23.39088 | 2.596205 | 0.03241077
19.7876 | 26.0027 | 23.40265 | 23.37021 | 2.60005 | 0.03244
19.7976 | 25.9921 | 23.38205 | 23.34958 | 2.61005 | 0.03246927
19.8076 | 25.9694 | 23.36149 | 23.329 | 2.607905 | 0.03249859
19.8176 | 25.9294 | 23.34099 | 23.30846 | 2.588415 | 0.03252797
19.8276 | 25.9391 | 23.32052 | 23.28796 | 2.61858 | 0.03255738
19.8376 | 25.9257 | 23.3001 | 23.26751 | 2.625599 | 0.03258685
19.8476 | 25.8926 | 23.27973 | 23.24711 | 2.612873 | 0.03261636
19.8576 | 25.9169 | 23.2594 | 23.22675 | 2.657502 | 0.03264592
19.8676 | 25.9217 | 23.23911 | 23.20644 | 2.682586 | 0.03267553
19.8776 | 25.913 | 23.21888 | 23.18617 | 2.694124 | 0.03270519
19.8876 | 25.8961 | 23.19868 | 23.16595 | 2.697416 | 0.03273489
19.8976 | 25.8876 | 23.17854 | 23.14577 | 2.709063 | 0.03276465
19.9076 | 25.8534 | 23.15843 | 23.12564 | 2.694965 | 0.03279445
19.9176 | 25.8456 | 23.13838 | 23.10555 | 2.707221 | 0.0328243
19.9276 | 25.8449 | 23.11837 | 23.08551 | 2.726531 | 0.03285421
19.9376 | 25.8421 | 23.0984 | 23.06552 | 2.743696 | 0.03288416
19.9476 | 25.7804 | 23.07848 | 23.04557 | 2.701915 | 0.03291416
19.9576 | 25.8024 | 23.05861 | 23.02567 | 2.743789 | 0.0329442
19.9676 | 25.8287 | 23.03878 | 23.00581 | 2.789916 | 0.0329743
19.9776 | 25.8328 | 23.019 | 22.986 | 2.813798 | 0.03300445
19.9876 | 25.7939 | 22.99927 | 22.96623 | 2.794633 | 0.03303465
19.9976 | 25.7891 | 22.97958 | 22.94651 | 2.809523 | 0.0330649
20.0076 | 25.7668 | 22.95993 | 22.92684 | 2.806867 | 0.0330952
20.0176 | 25.7623 | 22.94034 | 22.90721 | 2.821965 | 0.03312555
20.0276 | 25.7478 | 22.92078 | 22.88763 | 2.827017 | 0.03315594
20.0376 | 25.7426 | 22.90128 | 22.86809 | 2.841323 | 0.03318639
20.0476 | 25.7059 | 22.88182 | 22.8486 | 2.824082 | 0.03321689
20.0576 | 25.7092 | 22.8624 | 22.82916 | 2.846796 | 0.03324744
20.0676 | 25.7218 | 22.84304 | 22.80976 | 2.878763 | 0.03327805
20.0776 | 25.7129 | 22.82372 | 22.79041 | 2.889184 | 0.0333087
20.0876 | 25.6954 | 22.80444 | 22.7711 | 2.890959 | 0.03333941
20.0976 | 25.6566 | 22.78521 | 22.75184 | 2.871387 | 0.03337016
20.1076 | 25.6757 | 22.76603 | 22.73263 | 2.90967 | 0.03340097
20.1176 | 25.6541 | 22.74689 | 22.71346 | 2.907205 | 0.03343183
20.1276 | 25.6545 | 22.72781 | 22.69434 | 2.926695 | 0.03346274
20.1376 | 25.6349 | 22.70876 | 22.67527 | 2.926138 | 0.0334937
20.1476 | 25.6466 | 22.68977 | 22.65624 | 2.956834 | 0.03352472
20.1576 | 25.6322 | 22.67082 | 22.63726 | 2.961385 | 0.03355579
20.1676 | 25.6467 | 22.65191 | 22.61833 | 2.994788 | 0.03358691
20.1776 | 25.6305 | 22.63305 | 22.59944 | 2.997445 | 0.03361808
20.1876 | 25.595 | 22.61424 | 22.5806 | 2.980755 | 0.03364931
20.1976 | 25.5786 | 22.59548 | 22.5618 | 2.983119 | 0.03368059
20.2076 | 25.5797 | 22.57676 | 22.54305 | 3.002936 | 0.03371192
20.2176 | 25.5707 | 22.55809 | 22.52435 | 3.012607 | 0.03374331
20.2275 | 25.5317 | 22.53966 | 22.50588 | 2.992045 | 0.03377443
20.2375 | 25.5476 | 22.52108 | 22.48727 | 3.026522 | 0.03380592
20.2475 | 25.5357 | 22.50255 | 22.46871 | 3.033153 | 0.03383747
20.2575 | 25.5299 | 22.48406 | 22.45019 | 3.045837 | 0.03386907
20.2675 | 25.5344 | 22.46563 | 22.43173 | 3.068774 | 0.03390072
20.2775 | 25.5073 | 22.44724 | 22.4133 | 3.060064 | 0.03393243
20.2875 | 25.4772 | 22.42889 | 22.39493 | 3.048308 | 0.03396419
20.2975 | 25.4585 | 22.4106 | 22.3766 | 3.047904 | 0.03399601
20.3075 | 25.4555 | 22.39235 | 22.35832 | 3.063154 | 0.03402789
20.3175 | 25.4453 | 22.37414 | 22.34008 | 3.071157 | 0.03405981
20.3275 | 25.4247 | 22.35599 | 22.3219 | 3.068712 | 0.0340918
20.3375 | 25.4237 | 22.33788 | 22.30375 | 3.085821 | 0.03412383
20.3475 | 25.4177 | 22.31982 | 22.28566 | 3.097883 | 0.03415593
20.3575 | 25.4382 | 22.3018 | 22.26761 | 3.136398 | 0.03418808
20.3675 | 25.4021 | 22.28383 | 22.24961 | 3.118266 | 0.03422028
20.3775 | 25.3743 | 22.26591 | 22.23166 | 3.108386 | 0.03425255
20.3875 | 25.3677 | 22.24804 | 22.21376 | 3.11966 | 0.03428486
20.3975 | 25.3676 | 22.23021 | 22.1959 | 3.137386 | 0.03431724
20.4075 | 25.3559 | 22.21243 | 22.17808 | 3.143466 | 0.03434967
20.4175 | 25.3262 | 22.1947 | 22.16032 | 3.131498 | 0.03438216
20.4275 | 25.3271 | 22.17702 | 22.1426 | 3.150083 | 0.0344147
20.4375 | 25.3151 | 22.15938 | 22.12493 | 3.155721 | 0.0344473
20.4475 | 25.3194 | 22.14179 | 22.10731 | 3.177611 | 0.03447996
20.4575 | 25.3192 | 22.12425 | 22.08973 | 3.194955 | 0.03451268
20.4675 | 25.2602 | 22.10675 | 22.0722 | 3.153451 | 0.03454545
20.4775 | 25.2728 | 22.0893 | 22.05472 | 3.1835 | 0.03457829
20.4875 | 25.2606 | 22.0719 | 22.03729 | 3.188702 | 0.03461118
20.4975 | 25.2261 | 22.05454 | 22.0199 | 3.171556 | 0.03464413
20.5075 | 25.2386 | 22.03724 | 22.00256 | 3.201363 | 0.03467713
20.5175 | 25.2296 | 22.01998 | 21.98527 | 3.209623 | 0.0347102
20.5275 | 25.2133 | 22.00276 | 21.96802 | 3.210535 | 0.03474333
20.5375 | 25.1915 | 21.9856 | 21.95082 | 3.2059 | 0.03477651
20.5475 | 25.2132 | 21.96848 | 21.93367 | 3.244718 | 0.03480976
20.5575 | 25.1715 | 21.95141 | 21.91657 | 3.220089 | 0.03484306
20.5675 | 25.1705 | 21.93439 | 21.89951 | 3.236112 | 0.03487642
20.5775 | 25.153 | 21.91741 | 21.8825 | 3.235587 | 0.03490985
20.5875 | 25.1283 | 21.90048 | 21.86554 | 3.227816 | 0.03494333
20.5975 | 25.1196 | 21.8836 | 21.84863 | 3.235996 | 0.03497687
20.6075 | 25.1173 | 21.86677 | 21.83176 | 3.25053 | 0.03501048
20.6175 | 25.0909 | 21.84998 | 21.81494 | 3.240916 | 0.03504414
20.6275 | 25.083 | 21.83325 | 21.79817 | 3.249754 | 0.03507787
20.6375 | 25.0825 | 21.81655 | 21.78144 | 3.265946 | 0.03511166
20.6475 | 25.0893 | 21.79991 | 21.76477 | 3.289389 | 0.03514551
20.6575 | 25.0418 | 21.78331 | 21.74814 | 3.258485 | 0.03517942
20.6675 | 25.0308 | 21.76677 | 21.73155 | 3.264034 | 0.03521339
20.6775 | 25.0241 | 21.75026 | 21.71502 | 3.273835 | 0.03524743
20.6875 | 25.0097 | 21.73381 | 21.69853 | 3.275889 | 0.03528152
20.6975 | 24.9939 | 21.7174 | 21.68209 | 3.276495 | 0.03531569
20.7075 | 24.9918 | 21.70105 | 21.6657 | 3.290754 | 0.03534991
20.7175 | 24.9609 | 21.68473 | 21.64935 | 3.276165 | 0.0353842
20.7275 | 24.97 | 21.66847 | 21.63305 | 3.301529 | 0.03541855
20.7375 | 24.9733 | 21.65225 | 21.6168 | 3.321045 | 0.03545296
20.7475 | 24.9151 | 21.63609 | 21.6006 | 3.279014 | 0.03548743
20.7575 | 24.943 | 21.61997 | 21.58444 | 3.323035 | 0.03552198
20.7675 | 24.9261 | 21.60389 | 21.56833 | 3.322209 | 0.03555658
20.7775 | 24.8888 | 21.58787 | 21.55227 | 3.300935 | 0.03559125
20.7875 | 24.9118 | 21.57189 | 21.53626 | 3.339913 | 0.03562599
20.7975 | 24.8682 | 21.55596 | 21.52029 | 3.312244 | 0.03566079
20.8074 | 24.8761 | 21.54023 | 21.50454 | 3.335869 | 0.0356953
20.8174 | 24.8518 | 21.52439 | 21.48866 | 3.327406 | 0.03573023
20.8274 | 24.844 | 21.50861 | 21.47284 | 3.335395 | 0.03576523
20.8374 | 24.8407 | 21.49286 | 21.45706 | 3.347836 | 0.03580029
20.8474 | 24.8155 | 21.47717 | 21.44133 | 3.33833 | 0.03583542
20.8574 | 24.8199 | 21.46152 | 21.42565 | 3.358376 | 0.03587061
20.8674 | 24.7938 | 21.44593 | 21.41002 | 3.347875 | 0.03590588
20.8774 | 24.7909 | 21.43037 | 21.39443 | 3.360526 | 0.03594121
20.8874 | 24.791 | 21.41487 | 21.37889 | 3.37613 | 0.0359766
20.8974 | 24.7645 | 21.39941 | 21.3634 | 3.365086 | 0.03601207
20.9074 | 24.7424 | 21.38401 | 21.34796 | 3.358394 | 0.0360476
20.9174 | 24.7424 | 21.36864 | 21.33256 | 3.373755 | 0.0360832
20.9274 | 24.7465 | 21.35333 | 21.31721 | 3.393169 | 0.03611887
20.9374 | 24.7242 | 21.33807 | 21.30191 | 3.386135 | 0.03615461
20.9474 | 24.7137 | 21.32285 | 21.28666 | 3.390853 | 0.03619042
20.9574 | 24.6993 | 21.30768 | 21.27145 | 3.391624 | 0.0362263
20.9674 | 24.7088 | 21.29255 | 21.25629 | 3.416248 | 0.03626224
20.9774 | 24.6884 | 21.27748 | 21.24118 | 3.410924 | 0.03629826
20.9874 | 24.6763 | 21.26245 | 21.22611 | 3.413852 | 0.03633435
20.9974 | 24.6754 | 21.24747 | 21.2111 | 3.427933 | 0.03637051
21.0074 | 24.6498 | 21.23253 | 21.19613 | 3.417266 | 0.03640673
21.0174 | 24.6505 | 21.21765 | 21.1812 | 3.432852 | 0.03644303
21.0274 | 24.6463 | 21.20281 | 21.16633 | 3.443491 | 0.03647941
21.0374 | 24.6376 | 21.18802 | 21.1515 | 3.449582 | 0.03651585
21.0474 | 24.6271 | 21.17327 | 21.13672 | 3.453826 | 0.03655237
21.0574 | 24.6224 | 21.15858 | 21.12199 | 3.463822 | 0.03658895
21.0674 | 24.6206 | 21.14393 | 21.1073 | 3.47667 | 0.03662562
21.0774 | 24.5953 | 21.12933 | 21.09267 | 3.465972 | 0.03666235
21.0874 | 24.5906 | 21.11477 | 21.07808 | 3.475825 | 0.03669916
21.0974 | 24.5912 | 21.10027 | 21.06353 | 3.490932 | 0.03673604
21.1074 | 24.5666 | 21.08581 | 21.04904 | 3.480791 | 0.036773
21.1174 | 24.5778 | 21.0714 | 21.03459 | 3.506402 | 0.03681003
21.1274 | 24.5751 | 21.05703 | 21.02019 | 3.518067 | 0.03684714
21.1374 | 24.5684 | 21.04272 | 21.00583 | 3.525683 | 0.03688432
21.1474 | 24.5498 | 21.02845 | 20.99153 | 3.521353 | 0.03692158
21.1574 | 24.5362 | 21.01423 | 20.97727 | 3.521975 | 0.03695891
21.1674 | 24.5405 | 21.00005 | 20.96305 | 3.54045 | 0.03699632
21.1774 | 24.5222 | 20.98592 | 20.94889 | 3.536277 | 0.03703381
21.1874 | 24.5047 | 20.97184 | 20.93477 | 3.532857 | 0.03707138
21.1974 | 24.4924 | 20.95781 | 20.9207 | 3.53459 | 0.03710902
21.2074 | 24.5096 | 20.94382 | 20.90668 | 3.565776 | 0.03714674
21.2174 | 24.4927 | 20.92989 | 20.8927 | 3.562814 | 0.03718454
21.2274 | 24.4768 | 20.916 | 20.87877 | 3.560805 | 0.03722242
21.2374 | 24.4834 | 20.90215 | 20.86489 | 3.581249 | 0.03726037
21.2474 | 24.4646 | 20.88835 | 20.85106 | 3.576245 | 0.03729841
21.2574 | 24.4606 | 20.87461 | 20.83727 | 3.585995 | 0.03733653
21.2674 | 24.4394 | 20.8609 | 20.82353 | 3.578497 | 0.03737473
21.2774 | 24.4425 | 20.84725 | 20.80984 | 3.595252 | 0.037413
21.2874 | 24.4172 | 20.83364 | 20.79619 | 3.583559 | 0.03745137
21.2974 | 24.4039 | 20.82008 | 20.78259 | 3.58382 | 0.03748981
21.3074 | 24.4165 | 20.80657 | 20.76904 | 3.609934 | 0.03752833
21.3174 | 24.4065 | 20.7931 | 20.75553 | 3.6134 | 0.03756694
21.3274 | 24.3874 | 20.77968 | 20.74208 | 3.607719 | 0.03760563
21.3374 | 24.3902 | 20.76631 | 20.72866 | 3.623891 | 0.0376444
21.3474 | 24.3809 | 20.75298 | 20.7153 | 3.627917 | 0.03768326
21.3574 | 24.3635 | 20.73971 | 20.70198 | 3.623795 | 0.0377222
21.3674 | 24.3506 | 20.72647 | 20.68871 | 3.624126 | 0.03776123
21.3774 | 24.3334 | 20.71329 | 20.67549 | 3.62011 | 0.03780035
21.3874 | 24.3357 | 20.70015 | 20.66231 | 3.635547 | 0.03783954
21.3973 | 24.3301 | 20.68719 | 20.64932 | 3.642906 | 0.03787844
21.4073 | 24.3056 | 20.67415 | 20.63623 | 3.63145 | 0.03791781
21.4173 | 24.3101 | 20.66115 | 20.6232 | 3.648947 | 0.03795727
21.4273 | 24.3167 | 20.6482 | 20.61021 | 3.668497 | 0.03799682
21.4373 | 24.2862 | 20.6353 | 20.59726 | 3.650899 | 0.03803645
21.4473 | 24.2876 | 20.62244 | 20.58437 | 3.665156 | 0.03807618
21.4573 | 24.2655 | 20.60964 | 20.57152 | 3.655865 | 0.038116
21.4673 | 24.2613 | 20.59687 | 20.55872 | 3.664427 | 0.0381559
21.4773 | 24.2488 | 20.58416 | 20.54596 | 3.664643 | 0.0381959
21.4873 | 24.2153 | 20.57149 | 20.53325 | 3.643812 | 0.03823599
21.4973 | 24.2404 | 20.55887 | 20.52059 | 3.681534 | 0.03827617
21.5073 | 24.2184 | 20.54629 | 20.50797 | 3.672109 | 0.03831645
21.5173 | 24.2188 | 20.53376 | 20.49541 | 3.685038 | 0.03835681
21.5273 | 24.2044 | 20.52128 | 20.48288 | 3.68312 | 0.03839727
21.5373 | 24.1826 | 20.50884 | 20.47041 | 3.673756 | 0.03843783
21.5473 | 24.1822 | 20.49646 | 20.45798 | 3.685744 | 0.03847848
21.5573 | 24.1667 | 20.48411 | 20.44559 | 3.682587 | 0.03851923
21.5673 | 24.1408 | 20.47182 | 20.43326 | 3.668982 | 0.03856008
21.5773 | 24.1274 | 20.45957 | 20.42097 | 3.667831 | 0.03860102
21.5873 | 24.1405 | 20.44737 | 20.40872 | 3.693134 | 0.03864206
21.5973 | 24.1097 | 20.43521 | 20.39653 | 3.67449 | 0.03868319
21.6073 | 24.1046 | 20.4231 | 20.38438 | 3.681499 | 0.03872443
21.6173 | 24.1029 | 20.41104 | 20.37227 | 3.691862 | 0.03876577
21.6273 | 24.0809 | 20.39902 | 20.36021 | 3.681879 | 0.03880721
21.6373 | 24.0848 | 20.38705 | 20.3482 | 3.69775 | 0.03884875
21.6473 | 24.048 | 20.37513 | 20.33624 | 3.672874 | 0.03889039
21.6573 | 24.0258 | 20.36325 | 20.32432 | 3.662551 | 0.03893213
21.6673 | 24.0346 | 20.35142 | 20.31244 | 3.683183 | 0.03897398
21.6773 | 24.0322 | 20.33963 | 20.30062 | 3.692568 | 0.03901593
21.6873 | 23.9968 | 20.32789 | 20.28884 | 3.668907 | 0.03905799
21.6973 | 24.0162 | 20.3162 | 20.2771 | 3.699999 | 0.03910016
21.7073 | 23.9926 | 20.30455 | 20.26541 | 3.688046 | 0.03914243
21.7173 | 23.9821 | 20.29295 | 20.25377 | 3.689146 | 0.03918481
21.7273 | 23.9676 | 20.2814 | 20.24217 | 3.6862 | 0.0392273
21.7373 | 23.9522 | 20.26989 | 20.23062 | 3.682308 | 0.0392699
21.7473 | 23.9407 | 20.25843 | 20.21912 | 3.68227 | 0.03931261
21.7573 | 23.9243 | 20.24701 | 20.20766 | 3.677286 | 0.03935543
21.7673 | 23.9356 | 20.23564 | 20.19625 | 3.699956 | 0.03939836
21.7773 | 23.9152 | 20.22432 | 20.18488 | 3.69088 | 0.03944141
21.7873 | 23.9227 | 20.21304 | 20.17356 | 3.709658 | 0.03948457
21.7973 | 23.9021 | 20.20181 | 20.16228 | 3.70029 | 0.03952785
21.8073 | 23.8999 | 20.19062 | 20.15105 | 3.709277 | 0.03957125
21.8173 | 23.8963 | 20.17948 | 20.13987 | 3.716817 | 0.03961476
21.8273 | 23.8571 | 20.16839 | 20.12873 | 3.688712 | 0.03965839
21.8373 | 23.8691 | 20.15734 | 20.11764 | 3.711761 | 0.03970214
21.8473 | 23.8646 | 20.14634 | 20.10659 | 3.718264 | 0.03974601
21.8573 | 23.8459 | 20.13538 | 20.09559 | 3.710521 | 0.03979
21.8673 | 23.8429 | 20.12447 | 20.08463 | 3.718433 | 0.03983411
21.8773 | 23.8554 | 20.1136 | 20.07372 | 3.741799 | 0.03987835
21.8873 | 23.8442 | 20.10278 | 20.06286 | 3.74142 | 0.03992272
21.8973 | 23.8295 | 20.09201 | 20.05204 | 3.737495 | 0.03996721
21.9073 | 23.8205 | 20.08128 | 20.04126 | 3.739224 | 0.04001183
21.9173 | 23.8166 | 20.07059 | 20.03054 | 3.746008 | 0.04005658
21.9273 | 23.8052 | 20.05995 | 20.01985 | 3.745247 | 0.04010146
21.9373 | 23.8012 | 20.04936 | 20.00921 | 3.75184 | 0.04014647
21.9473 | 23.7714 | 20.03881 | 19.99862 | 3.732587 | 0.04019161
21.9573 | 23.7793 | 20.02831 | 19.98807 | 3.75099 | 0.04023689
21.9673 | 23.7827 | 20.01785 | 19.97757 | 3.764847 | 0.04028231
21.9772 | 23.7667 | 20.00755 | 19.96722 | 3.759155 | 0.0403274
21.9872 | 23.7511 | 19.99718 | 19.95681 | 3.753921 | 0.04037309
21.9972 | 23.7543 | 19.98686 | 19.94644 | 3.767443 | 0.04041892
22.0072 | 23.7358 | 19.97658 | 19.93612 | 3.75922 | 0.0404649
22.0172 | 23.716 | 19.96635 | 19.92584 | 3.749651 | 0.04051101
22.0272 | 23.697 | 19.95616 | 19.91561 | 3.740838 | 0.04055727
22.0372 | 23.6982 | 19.94602 | 19.90542 | 3.752179 | 0.04060368
22.0472 | 23.6834 | 19.93592 | 19.89527 | 3.747475 | 0.04065024
22.0572 | 23.6624 | 19.92587 | 19.88518 | 3.736526 | 0.04069694
22.0672 | 23.6698 | 19.91587 | 19.87512 | 3.753933 | 0.0407438
22.0772 | 23.6726 | 19.90591 | 19.86512 | 3.766694 | 0.04079082
22.0872 | 23.6431 | 19.89599 | 19.85515 | 3.747111 | 0.04083799
22.0972 | 23.6212 | 19.88612 | 19.84523 | 3.735082 | 0.04088531
22.1072 | 23.6135 | 19.87629 | 19.83536 | 3.737209 | 0.0409328
22.1172 | 23.6119 | 19.86651 | 19.82553 | 3.745392 | 0.04098045
22.1272 | 23.5766 | 19.85677 | 19.81574 | 3.719829 | 0.04102826
22.1372 | 23.5813 | 19.84708 | 19.806 | 3.734222 | 0.04107624
22.1472 | 23.5723 | 19.83743 | 19.79631 | 3.73487 | 0.04112438
22.1572 | 23.5823 | 19.82783 | 19.78665 | 3.754474 | 0.0411727
22.1672 | 23.5626 | 19.81827 | 19.77705 | 3.744333 | 0.04122119
22.1772 | 23.5336 | 19.80875 | 19.76748 | 3.724848 | 0.04126985
22.1872 | 23.5325 | 19.79928 | 19.75796 | 3.733218 | 0.04131869
22.1972 | 23.5497 | 19.78986 | 19.74849 | 3.759844 | 0.04136771
22.2072 | 23.5154 | 19.78047 | 19.73906 | 3.734925 | 0.04141692
22.2172 | 23.488 | 19.77114 | 19.72967 | 3.716862 | 0.0414663
22.2272 | 23.5085 | 19.76185 | 19.72033 | 3.746655 | 0.04151588
22.2372 | 23.5001 | 19.7526 | 19.71103 | 3.747503 | 0.04156564
22.2472 | 23.4968 | 19.74339 | 19.70178 | 3.753408 | 0.0416156
22.2572 | 23.4787 | 19.73423 | 19.69257 | 3.744468 | 0.04166576
22.2672 | 23.473 | 19.72512 | 19.6834 | 3.747884 | 0.04171611
22.2772 | 23.4725 | 19.71604 | 19.67428 | 3.756456 | 0.04176667
22.2872 | 23.4532 | 19.70702 | 19.6652 | 3.746184 | 0.04181743
22.2972 | 23.4516 | 19.69803 | 19.65616 | 3.753568 | 0.0418684
22.3072 | 23.4413 | 19.68909 | 19.64717 | 3.752208 | 0.04191958
22.3172 | 23.4437 | 19.6802 | 19.63823 | 3.763504 | 0.04197098
22.3272 | 23.4268 | 19.67134 | 19.62932 | 3.755456 | 0.0420226
22.3372 | 23.4409 | 19.66254 | 19.62046 | 3.778364 | 0.04207444
22.3472 | 23.4206 | 19.65377 | 19.61164 | 3.766829 | 0.0421265
22.3572 | 23.4126 | 19.64505 | 19.60287 | 3.76755 | 0.04217879
22.3672 | 23.4046 | 19.63637 | 19.59414 | 3.768227 | 0.04223132
22.3772 | 23.39 | 19.62774 | 19.58546 | 3.76226 | 0.04228409
22.3872 | 23.3939 | 19.61915 | 19.57681 | 3.77475 | 0.0423371
22.3972 | 23.3816 | 19.6106 | 19.56821 | 3.770997 | 0.04239035
22.4072 | 23.3645 | 19.6021 | 19.55966 | 3.7624 | 0.04244386
22.4172 | 23.3779 | 19.59364 | 19.55114 | 3.784259 | 0.04249762
22.4272 | 23.3638 | 19.58522 | 19.54267 | 3.778575 | 0.04255164
22.4372 | 23.3562 | 19.57685 | 19.53425 | 3.779348 | 0.04260593
22.4472 | 23.3479 | 19.56852 | 19.52586 | 3.779377 | 0.04266049
22.4572 | 23.3442 | 19.56024 | 19.51752 | 3.783963 | 0.04271533
22.4672 | 23.3215 | 19.55199 | 19.50922 | 3.769506 | 0.04277044
22.4772 | 23.3239 | 19.54379 | 19.50097 | 3.780105 | 0.04282584
22.4872 | 23.2955 | 19.53564 | 19.49276 | 3.759862 | 0.04288153
22.4972 | 23.309 | 19.52753 | 19.48459 | 3.781475 | 0.04293752
22.5072 | 23.2979 | 19.51945 | 19.47646 | 3.778445 | 0.04299382
22.5172 | 23.2917 | 19.51143 | 19.46838 | 3.780272 | 0.04305042
22.5272 | 23.2751 | 19.50344 | 19.46034 | 3.771657 | 0.04310734
22.5372 | 23.2948 | 19.4955 | 19.45234 | 3.799298 | 0.04316459
22.5472 | 23.2443 | 19.4876 | 19.44438 | 3.756696 | 0.04322217
22.5572 | 23.2524 | 19.47975 | 19.43647 | 3.772652 | 0.04328008
22.5671 | 23.2453 | 19.47201 | 19.42868 | 3.773287 | 0.04333776
22.5771 | 23.2184 | 19.46424 | 19.42085 | 3.754157 | 0.04339637
22.5871 | 23.2044 | 19.45652 | 19.41306 | 3.747885 | 0.04345534
22.5971 | 23.2034 | 19.44883 | 19.40532 | 3.75457 | 0.04351468
22.6071 | 23.215 | 19.44119 | 19.39761 | 3.773813 | 0.0435744
22.6171 | 23.1882 | 19.43359 | 19.38995 | 3.754612 | 0.0436345
22.6271 | 23.182 | 19.42603 | 19.38234 | 3.75597 | 0.043695
22.6371 | 23.1672 | 19.41852 | 19.37476 | 3.748685 | 0.04375591
22.6471 | 23.1596 | 19.41104 | 19.36723 | 3.748557 | 0.04381724
22.6571 | 23.1439 | 19.40361 | 19.35973 | 3.740287 | 0.04387898
22.6671 | 23.127 | 19.39623 | 19.35228 | 3.730775 | 0.04394117
22.6771 | 23.1041 | 19.38888 | 19.34488 | 3.71522 | 0.0440038
22.6871 | 23.1141 | 19.38158 | 19.33751 | 3.732523 | 0.04406689
22.6971 | 23.1028 | 19.37432 | 19.33019 | 3.728484 | 0.04413045
22.7071 | 23.0963 | 19.3671 | 19.3229 | 3.729203 | 0.0441945
22.7171 | 23.0741 | 19.35992 | 19.31566 | 3.71418 | 0.04425905
22.7271 | 23.0678 | 19.35279 | 19.30846 | 3.715014 | 0.0443241
22.7371 | 23.0731 | 19.34569 | 19.3013 | 3.727406 | 0.04438967
22.7471 | 23.0378 | 19.33864 | 19.29419 | 3.699157 | 0.04445578
22.7571 | 23.0281 | 19.33163 | 19.28711 | 3.696465 | 0.04452245
22.7671 | 23.034 | 19.32467 | 19.28008 | 3.709332 | 0.04458969
22.7771 | 23.003 | 19.31774 | 19.27309 | 3.685256 | 0.04465751
22.7871 | 22.9978 | 19.31086 | 19.26613 | 3.686939 | 0.04472593
22.7971 | 23.0102 | 19.30402 | 19.25922 | 3.70618 | 0.04479498
22.8071 | 23.0046 | 19.29722 | 19.25236 | 3.707379 | 0.04486466
22.8171 | 22.9727 | 19.29046 | 19.24553 | 3.682237 | 0.044935
22.8271 | 22.9713 | 19.28375 | 19.23874 | 3.687553 | 0.04500601
22.8371 | 22.9597 | 19.27707 | 19.232 | 3.682627 | 0.04507773
22.8471 | 22.959 | 19.27044 | 19.22529 | 3.688559 | 0.04515017
22.8571 | 22.9461 | 19.26385 | 19.21863 | 3.68225 | 0.04522334
22.8671 | 22.9333 | 19.2573 | 19.212 | 3.675999 | 0.04529729
22.8771 | 22.9289 | 19.25079 | 19.20542 | 3.678107 | 0.04537203
22.8871 | 22.9255 | 19.24433 | 19.19888 | 3.681173 | 0.04544759
22.8971 | 22.9204 | 19.2379 | 19.19238 | 3.682498 | 0.04552399
22.9071 | 22.9102 | 19.23152 | 19.18592 | 3.678682 | 0.04560126
22.9171 | 22.8959 | 19.22518 | 19.1795 | 3.670724 | 0.04567944
22.9271 | 22.8829 | 19.21888 | 19.17312 | 3.664024 | 0.04575856
22.9371 | 22.8688 | 19.21262 | 19.16678 | 3.656183 | 0.04583864
22.9471 | 22.8669 | 19.2064 | 19.16048 | 3.660501 | 0.04591972
22.9571 | 22.8577 | 19.20022 | 19.15422 | 3.657478 | 0.04600185
22.9671 | 22.8502 | 19.19409 | 19.148 | 3.656113 | 0.04608504
22.9771 | 22.8272 | 19.18799 | 19.14182 | 3.639208 | 0.04616936
22.9871 | 22.8357 | 19.18194 | 19.13568 | 3.65376 | 0.04625482
22.9971 | 22.8211 | 19.17593 | 19.12959 | 3.645172 | 0.04634149
23.0071 | 22.8141 | 19.16996 | 19.12353 | 3.644142 | 0.04642941
23.0171 | 22.7827 | 19.16403 | 19.11751 | 3.618672 | 0.04651862
23.0271 | 22.7738 | 19.15814 | 19.11153 | 3.61566 | 0.04660916
23.0371 | 22.7743 | 19.15229 | 19.10559 | 3.622007 | 0.04670111
23.0471 | 22.7655 | 19.14649 | 19.09969 | 3.619012 | 0.04679452
23.0571 | 22.751 | 19.14072 | 19.09383 | 3.610277 | 0.04688943
23.0671 | 22.7259 | 19.135 | 19.08801 | 3.5909 | 0.04698592
23.0771 | 22.7371 | 19.12932 | 19.08223 | 3.607783 | 0.04708405
23.0871 | 22.7284 | 19.12368 | 19.07649 | 3.604724 | 0.04718389
23.0971 | 22.7113 | 19.11808 | 19.07079 | 3.593224 | 0.04728551
23.1071 | 22.694 | 19.11252 | 19.06513 | 3.581482 | 0.04738899
23.1171 | 22.6848 | 19.107 | 19.05951 | 3.5778 | 0.04749441
23.1271 | 22.6882 | 19.10152 | 19.05392 | 3.586676 | 0.04760186
23.1371 | 22.6706 | 19.09609 | 19.04838 | 3.574511 | 0.04771142
23.147 | 22.6574 | 19.09075 | 19.04293 | 3.56665 | 0.04782208
23.157 | 22.6544 | 19.0854 | 19.03746 | 3.569003 | 0.04793615
23.167 | 22.6564 | 19.08009 | 19.03203 | 3.576314 | 0.04805266
23.177 | 22.6512 | 19.07482 | 19.02664 | 3.576384 | 0.0481717
23.187 | 22.6298 | 19.06959 | 19.02129 | 3.560212 | 0.04829341
23.197 | 22.6291 | 19.0644 | 19.01598 | 3.564699 | 0.04841792
23.207 | 22.6232 | 19.05926 | 19.01071 | 3.563944 | 0.04854536
23.217 | 22.6059 | 19.05415 | 19.00548 | 3.551747 | 0.0486759
23.227 | 22.6113 | 19.04909 | 19.00028 | 3.562209 | 0.04880967
23.237 | 22.588 | 19.04407 | 18.99512 | 3.543928 | 0.04894687
23.247 | 22.5867 | 19.03909 | 18.99001 | 3.547606 | 0.04908767
23.257 | 22.598 | 19.03416 | 18.98493 | 3.563841 | 0.04923227
23.267 | 22.5789 | 19.02927 | 18.97989 | 3.549634 | 0.04938088
23.277 | 22.581 | 19.02442 | 18.97488 | 3.556584 | 0.04953375
23.287 | 22.5591 | 19.01961 | 18.96992 | 3.539492 | 0.0496911
23.297 | 22.5664 | 19.01484 | 18.96499 | 3.551557 | 0.04985323
23.307 | 22.5512 | 19.01012 | 18.9601 | 3.541079 | 0.05002041
23.317 | 22.544 | 19.00544 | 18.95525 | 3.538557 | 0.05019296
23.327 | 22.5559 | 19.00081 | 18.95044 | 3.555091 | 0.05037123
23.337 | 22.5332 | 18.99622 | 18.94566 | 3.536982 | 0.05055561
23.347 | 22.537 | 18.99167 | 18.94093 | 3.545328 | 0.0507465
23.357 | 22.5193 | 18.98717 | 18.93623 | 3.53213 | 0.05094436
23.367 | 22.5286 | 18.98271 | 18.93156 | 3.545886 | 0.05114968
23.377 | 22.5155 | 18.9783 | 18.92694 | 3.537197 | 0.051363
23.387 | 22.5092 | 18.97394 | 18.92235 | 3.535262 | 0.05158491
23.397 | 22.498 | 18.96962 | 18.9178 | 3.52838 | 0.05181607
23.407 | 22.5103 | 18.96535 | 18.91329 | 3.54495 | 0.05205719
23.417 | 22.494 | 18.96113 | 18.90882 | 3.532873 | 0.05230905
23.427 | 22.4957 | 18.95695 | 18.90438 | 3.538746 | 0.05257251
23.437 | 22.4928 | 18.95283 | 18.89998 | 3.53997 | 0.0528485
23.447 | 22.4901 | 18.94876 | 18.89562 | 3.541343 | 0.05313805
23.457 | 22.4769 | 18.94474 | 18.89129 | 3.532165 | 0.05344227
23.467 | 22.4724 | 18.94077 | 18.887 | 3.531633 | 0.05376239
23.477 | 22.4849 | 18.93685 | 18.88275 | 3.548047 | 0.05409971
23.487 | 22.468 | 18.93299 | 18.87854 | 3.535006 | 0.05445569
23.497 | 22.4445 | 18.92919 | 18.87436 | 3.515308 | 0.05483186
23.507 | 22.457 | 18.92545 | 18.87022 | 3.531551 | 0.05522991
23.517 | 22.4485 | 18.92177 | 18.86611 | 3.526734 | 0.05565163
23.527 | 22.463 | 18.91815 | 18.86205 | 3.544854 | 0.05609895
23.537 | 22.4405 | 18.91459 | 18.85802 | 3.525911 | 0.05657393
23.547 | 22.4251 | 18.9111 | 18.85402 | 3.514001 | 0.05707875
23.557 | 22.4147 | 18.90768 | 18.85006 | 3.507022 | 0.05761575
23.567 | 22.4297 | 18.90433 | 18.84614 | 3.525373 | 0.05818737
23.577 | 22.4143 | 18.90105 | 18.84225 | 3.51325 | 0.05879617
23.587 | 22.3963 | 18.89785 | 18.8384 | 3.498451 | 0.05944486
23.597 | 22.3843 | 18.89473 | 18.83459 | 3.489573 | 0.06013621
23.607 | 22.3787 | 18.89169 | 18.83081 | 3.487013 | 0.06087311
23.617 | 22.3663 | 18.88873 | 18.82707 | 3.477569 | 0.06165853
23.627 | 22.3738 | 18.88586 | 18.82337 | 3.487938 | 0.06249548
23.637 | 22.3576 | 18.88308 | 18.8197 | 3.474516 | 0.06338698
23.647 | 22.3408 | 18.8804 | 18.81606 | 3.460401 | 0.06433608
23.657 | 22.3228 | 18.87781 | 18.81246 | 3.444989 | 0.06534576
23.667 | 22.3225 | 18.87532 | 18.8089 | 3.447179 | 0.06641889
23.677 | 22.3203 | 18.87293 | 18.80538 | 3.447366 | 0.06755818
23.687 | 22.3006 | 18.87065 | 18.80188 | 3.42995 | 0.06876609
23.697 | 22.2821 | 18.86847 | 18.79843 | 3.413627 | 0.07004475
23.707 | 22.2813 | 18.8664 | 18.79501 | 3.414897 | 0.07139579
23.717 | 22.2764 | 18.86444 | 18.79162 | 3.411958 | 0.07282022
23.727 | 22.2598 | 18.86259 | 18.78827 | 3.39721 | 0.07431826
23.7369 | 22.2481 | 18.86086 | 18.78499 | 3.387237 | 0.07587302
23.7469 | 22.2237 | 18.85922 | 18.78171 | 3.364476 | 0.07751385
23.7569 | 22.2198 | 18.85769 | 18.77846 | 3.362114 | 0.07922175
23.7669 | 22.2162 | 18.85625 | 18.77525 | 3.359955 | 0.08099114
23.7769 | 22.2144 | 18.85489 | 18.77208 | 3.359507 | 0.08281419
23.7869 | 22.1913 | 18.85362 | 18.76894 | 3.337681 | 0.08468043
23.7969 | 22.1696 | 18.85241 | 18.76583 | 3.317191 | 0.08657644
23.8069 | 22.1657 | 18.85125 | 18.76276 | 3.314453 | 0.08848557
23.8169 | 22.1658 | 18.85011 | 18.75973 | 3.315687 | 0.09038775
23.8269 | 22.1563 | 18.84898 | 18.75672 | 3.307317 | 0.09225954
23.8369 | 22.1366 | 18.84783 | 18.75376 | 3.28877 | 0.09407437
23.8469 | 22.1355 | 18.84663 | 18.75082 | 3.288875 | 0.09580306
23.8569 | 22.1202 | 18.84534 | 18.74792 | 3.274862 | 0.09741467
23.8669 | 22.1083 | 18.84394 | 18.74506 | 3.264364 | 0.09887768
23.8769 | 22.1026 | 18.84239 | 18.74223 | 3.26021 | 0.1001614
23.8869 | 22.0899 | 18.84067 | 18.73943 | 3.249231 | 0.1012374
23.8969 | 22.0981 | 18.83875 | 18.73667 | 3.259349 | 0.1020812
23.9069 | 22.0925 | 18.83661 | 18.73394 | 3.255885 | 0.1026737
23.9169 | 22.0715 | 18.83425 | 18.73125 | 3.237251 | 0.1030019
23.9269 | 22.0574 | 18.83165 | 18.72859 | 3.225754 | 0.1030601
23.9369 | 22.0455 | 18.82881 | 18.72596 | 3.216691 | 0.1028496
23.9469 | 22.0541 | 18.82574 | 18.72337 | 3.228356 | 0.1023787
23.9569 | 22.0487 | 18.82247 | 18.72081 | 3.226232 | 0.1016622
23.9669 | 22.0308 | 18.819 | 18.71828 | 3.2118 | 0.1007199
23.9769 | 22.0338 | 18.81536 | 18.71579 | 3.218437 | 0.09957637
23.9869 | 22.0193 | 18.81159 | 18.71333 | 3.207714 | 0.09825876
23.9969 | 22.0344 | 18.8077 | 18.7109 | 3.226702 | 0.09679612
24.0069 | 22.0024 | 18.80373 | 18.70851 | 3.198673 | 0.09521805
24.0169 | 22 | 18.7997 | 18.70615 | 3.200298 | 0.09355355
24.0269 | 21.9905 | 18.79565 | 18.70382 | 3.194848 | 0.09183013
24.0369 | 22.0004 | 18.7916 | 18.70153 | 3.208798 | 0.09007313
24.0469 | 21.9781 | 18.78757 | 18.69927 | 3.190527 | 0.08830519
24.0569 | 21.9689 | 18.78359 | 18.69704 | 3.185314 | 0.08654599
24.0669 | 21.9694 | 18.77966 | 18.69485 | 3.189743 | 0.08481218
24.0769 | 21.9734 | 18.7758 | 18.69268 | 3.1976 | 0.08311742
24.0869 | 21.9501 | 18.77203 | 18.69055 | 3.178074 | 0.08147258
24.0969 | 21.9464 | 18.76834 | 18.68846 | 3.178058 | 0.07988599
24.1069 | 21.944 | 18.76476 | 18.68639 | 3.179245 | 0.07836376
24.1169 | 21.9338 | 18.76127 | 18.68436 | 3.172531 | 0.07691006
24.1269 | 21.9125 | 18.75789 | 18.68236 | 3.154613 | 0.07552747
24.1369 | 21.9078 | 18.75461 | 18.68039 | 3.153191 | 0.07421723
24.1469 | 21.9017 | 18.75144 | 18.67846 | 3.150264 | 0.07297947
24.1569 | 21.8991 | 18.74837 | 18.67655 | 3.150733 | 0.07181347
24.1669 | 21.8872 | 18.7454 | 18.67468 | 3.1418 | 0.07071784
24.1769 | 21.8734 | 18.74253 | 18.67284 | 3.130867 | 0.06969066
24.1869 | 21.872 | 18.73977 | 18.67104 | 3.132235 | 0.06872963
24.1969 | 21.8479 | 18.73709 | 18.66926 | 3.110808 | 0.06783216
24.2069 | 21.8498 | 18.73451 | 18.66752 | 3.115288 | 0.06699546
24.2169 | 21.8296 | 18.73202 | 18.6658 | 3.097579 | 0.06621661
24.2269 | 21.8096 | 18.72962 | 18.66412 | 3.079984 | 0.06549265
24.2369 | 21.8124 | 18.7273 | 18.66247 | 3.085105 | 0.06482056
24.2469 | 21.8044 | 18.72505 | 18.66086 | 3.079345 | 0.06419735
24.2569 | 21.8021 | 18.72289 | 18.65927 | 3.079209 | 0.0636201
24.2669 | 21.7748 | 18.7208 | 18.65772 | 3.053998 | 0.06308592
24.2769 | 21.7693 | 18.71878 | 18.65619 | 3.050515 | 0.06259201
24.2869 | 21.7523 | 18.71684 | 18.6547 | 3.035464 | 0.06213571
24.2969 | 21.749 | 18.71495 | 18.65324 | 3.034046 | 0.06171441
24.3069 | 21.7347 | 18.71313 | 18.65181 | 3.021565 | 0.06132568
24.3168 | 21.7259 | 18.71139 | 18.65042 | 3.014506 | 0.06097063
24.3268 | 21.7135 | 18.70969 | 18.64905 | 3.003805 | 0.06063989
24.3368 | 21.705 | 18.70805 | 18.64772 | 2.996948 | 0.06033513
24.3468 | 21.6993 | 18.70646 | 18.64641 | 2.992836 | 0.06005441
24.3568 | 21.6876 | 18.70493 | 18.64513 | 2.982672 | 0.0597959
24.3668 | 21.6705 | 18.70344 | 18.64389 | 2.967056 | 0.05955794
24.3768 | 21.6578 | 18.70201 | 18.64267 | 2.95579 | 0.05933894
24.3868 | 21.6563 | 18.70062 | 18.64149 | 2.955677 | 0.05913746
24.3968 | 21.635 | 18.69928 | 18.64033 | 2.935717 | 0.05895215
24.4068 | 21.6172 | 18.69799 | 18.63921 | 2.919212 | 0.0587818
24.4168 | 21.6264 | 18.69674 | 18.63811 | 2.929663 | 0.05862525
24.4268 | 21.6076 | 18.69553 | 18.63705 | 2.912071 | 0.05848149
24.4368 | 21.6082 | 18.69436 | 18.63601 | 2.913838 | 0.05834954
24.4468 | 21.5834 | 18.69324 | 18.63501 | 2.890163 | 0.05822856
24.4568 | 21.576 | 18.69215 | 18.63403 | 2.883848 | 0.05811774
24.4668 | 21.565 | 18.69111 | 18.63309 | 2.873895 | 0.05801636
24.4768 | 21.5584 | 18.6901 | 18.63217 | 2.868302 | 0.05792374
24.4868 | 21.5471 | 18.68913 | 18.63129 | 2.857972 | 0.0578393
24.4968 | 21.542 | 18.6882 | 18.63043 | 2.853805 | 0.05776248
24.5068 | 21.5383 | 18.6873 | 18.62961 | 2.851001 | 0.05769278
24.5168 | 21.5131 | 18.68644 | 18.62881 | 2.82666 | 0.05762974
24.5268 | 21.519 | 18.68562 | 18.62804 | 2.833385 | 0.05757293
24.5368 | 21.4994 | 18.68483 | 18.6273 | 2.814574 | 0.05752198
24.5468 | 21.4984 | 18.68407 | 18.62659 | 2.814329 | 0.05747652
24.5568 | 21.4964 | 18.68335 | 18.62591 | 2.813049 | 0.05743624
24.5668 | 21.4876 | 18.68266 | 18.62526 | 2.804935 | 0.05740083
24.5768 | 21.4603 | 18.68201 | 18.62464 | 2.778288 | 0.05737004
24.5868 | 21.4634 | 18.68139 | 18.62405 | 2.782007 | 0.05734359
24.5968 | 21.4579 | 18.68081 | 18.62348 | 2.777094 | 0.05732126
24.6068 | 21.4591 | 18.68025 | 18.62295 | 2.778848 | 0.05730283
24.6168 | 21.4533 | 18.67973 | 18.62244 | 2.77357 | 0.0572881
24.6268 | 21.4148 | 18.67924 | 18.62196 | 2.735559 | 0.05727689
24.6368 | 21.4208 | 18.67878 | 18.62151 | 2.742017 | 0.05726902
24.6468 | 21.4211 | 18.67836 | 18.62109 | 2.742743 | 0.05726432
24.6568 | 21.408 | 18.67796 | 18.6207 | 2.730038 | 0.05726265
24.6668 | 21.4077 | 18.6776 | 18.62034 | 2.730101 | 0.05726387
24.6768 | 21.3871 | 18.67727 | 18.62 | 2.709834 | 0.05726784
24.6868 | 21.3817 | 18.67696 | 18.61969 | 2.704735 | 0.05727444
24.6968 | 21.3829 | 18.67669 | 18.61941 | 2.706207 | 0.05728355
24.7068 | 21.3658 | 18.67645 | 18.61916 | 2.689348 | 0.05729507
24.7168 | 21.3597 | 18.67624 | 18.61893 | 2.683458 | 0.05730889
24.7268 | 21.3522 | 18.67606 | 18.61874 | 2.676139 | 0.0573249
24.7368 | 21.3315 | 18.67591 | 18.61857 | 2.65559 | 0.05734303
24.7468 | 21.3444 | 18.67579 | 18.61843 | 2.668611 | 0.05736319
24.7568 | 21.3239 | 18.6757 | 18.61831 | 2.648203 | 0.0573853
24.7668 | 21.3056 | 18.67563 | 18.61823 | 2.629965 | 0.05740926
24.7768 | 21.3044 | 18.6756 | 18.61817 | 2.628798 | 0.05743502
24.7868 | 21.2988 | 18.6756 | 18.61814 | 2.623202 | 0.05746251
24.7968 | 21.3109 | 18.67562 | 18.61813 | 2.635278 | 0.05749166
24.8068 | 21.2733 | 18.67568 | 18.61815 | 2.597624 | 0.0575224
24.8168 | 21.2685 | 18.67576 | 18.6182 | 2.592742 | 0.05755468
24.8268 | 21.2396 | 18.67587 | 18.61828 | 2.563731 | 0.05758845
24.8368 | 21.2563 | 18.67601 | 18.61838 | 2.580292 | 0.05762365
24.8468 | 21.2469 | 18.67618 | 18.61852 | 2.570724 | 0.05766023
24.8568 | 21.2365 | 18.67637 | 18.61867 | 2.560128 | 0.05769814
24.8668 | 21.2181 | 18.6766 | 18.61886 | 2.541505 | 0.05773734
24.8768 | 21.2131 | 18.67685 | 18.61907 | 2.536253 | 0.05777778
24.8868 | 21.1986 | 18.67713 | 18.61931 | 2.521474 | 0.05781943
24.8968 | 21.1971 | 18.67743 | 18.61957 | 2.519667 | 0.05786224
24.9067 | 21.1924 | 18.67776 | 18.61986 | 2.514636 | 0.05790574
24.9167 | 21.1805 | 18.67813 | 18.62017 | 2.502374 | 0.05795076
24.9267 | 21.1707 | 18.67851 | 18.62052 | 2.492185 | 0.05799685
24.9367 | 21.1496 | 18.67893 | 18.62089 | 2.470669 | 0.05804396
24.9467 | 21.1478 | 18.67937 | 18.62128 | 2.468426 | 0.05809207
24.9567 | 21.1502 | 18.67984 | 18.6217 | 2.470356 | 0.05814114
24.9667 | 21.1296 | 18.68034 | 18.62215 | 2.449258 | 0.05819116
24.9767 | 21.1379 | 18.68087 | 18.62262 | 2.457034 | 0.05824209
24.9867 | 21.1191 | 18.68142 | 18.62312 | 2.437684 | 0.05829392
24.9967 | 21.1079 | 18.68199 | 18.62365 | 2.425907 | 0.05834659
25.0067 | 21.0998 | 18.6826 | 18.6242 | 2.417203 | 0.05840012
25.0167 | 21.0988 | 18.68323 | 18.62477 | 2.415573 | 0.05845447
25.0267 | 21.0881 | 18.68388 | 18.62537 | 2.404216 | 0.05850961
25.0367 | 21.0887 | 18.68457 | 18.626 | 2.404134 | 0.05856553
25.0467 | 21.0661 | 18.68527 | 18.62665 | 2.380825 | 0.0586222
25.0567 | 21.0614 | 18.68601 | 18.62733 | 2.375391 | 0.05867962
25.0667 | 21.0457 | 18.68677 | 18.62803 | 2.35893 | 0.05873777
25.0767 | 21.0689 | 18.68756 | 18.62876 | 2.381344 | 0.05879661
25.0867 | 21.0517 | 18.68837 | 18.62951 | 2.363332 | 0.05885615
25.0967 | 21.0417 | 18.68921 | 18.63029 | 2.352494 | 0.05891636
25.1067 | 21.0485 | 18.69007 | 18.63109 | 2.358431 | 0.05897723
25.1167 | 21.0199 | 18.69096 | 18.63192 | 2.328943 | 0.05903875
25.1267 | 21.03 | 18.69187 | 18.63277 | 2.338129 | 0.05910089
25.1367 | 21.0193 | 18.69281 | 18.63365 | 2.32649 | 0.05916366
25.1467 | 21.0116 | 18.69377 | 18.63455 | 2.317825 | 0.05922703
25.1567 | 21.0091 | 18.69476 | 18.63547 | 2.314336 | 0.059291
25.1667 | 21.022 | 18.69578 | 18.63642 | 2.326222 | 0.05935555
25.1767 | 21.0032 | 18.69682 | 18.6374 | 2.306382 | 0.05942066
25.1867 | 21.007 | 18.69788 | 18.6384 | 2.309119 | 0.05948635
25.1967 | 20.997 | 18.69897 | 18.63942 | 2.29803 | 0.05955258
25.2067 | 20.9861 | 18.70008 | 18.64046 | 2.286017 | 0.05961935
25.2167 | 20.9749 | 18.70122 | 18.64153 | 2.273679 | 0.05968666
25.2267 | 20.9978 | 18.70238 | 18.64263 | 2.295416 | 0.05975449
25.2367 | 20.9776 | 18.70357 | 18.64375 | 2.27403 | 0.05982283
25.2467 | 20.975 | 18.70478 | 18.64489 | 2.270219 | 0.05989168
25.2567 | 20.9708 | 18.70602 | 18.64606 | 2.264784 | 0.05996103
25.2667 | 20.9583 | 18.70728 | 18.64724 | 2.251025 | 0.06003087
25.2767 | 20.9774 | 18.70856 | 18.64846 | 2.268842 | 0.06010119
25.2867 | 20.9328 | 18.70987 | 18.64969 | 2.222934 | 0.06017199
25.2967 | 20.956 | 18.7112 | 18.65095 | 2.244804 | 0.06024326
25.3067 | 20.9351 | 18.71255 | 18.65224 | 2.222549 | 0.06031499
25.3167 | 20.932 | 18.71393 | 18.65354 | 2.21807 | 0.06038718
25.3267 | 20.9239 | 18.71533 | 18.65487 | 2.208569 | 0.06045982
25.3367 | 20.9273 | 18.71676 | 18.65622 | 2.210543 | 0.0605329
25.3467 | 20.9011 | 18.71821 | 18.6576 | 2.182894 | 0.06060643
25.3567 | 20.9037 | 18.71968 | 18.659 | 2.184022 | 0.06068039
25.3667 | 20.8987 | 18.72117 | 18.66042 | 2.177527 | 0.06075478
25.3767 | 20.8782 | 18.72269 | 18.66186 | 2.155508 | 0.06082959
25.3867 | 20.8669 | 18.72423 | 18.66333 | 2.142666 | 0.06090483
25.3967 | 20.8666 | 18.7258 | 18.66482 | 2.140802 | 0.06098048
25.4067 | 20.8303 | 18.72739 | 18.66633 | 2.102914 | 0.06105654
25.4167 | 20.8375 | 18.729 | 18.66786 | 2.108503 | 0.06113301
25.4267 | 20.8211 | 18.73063 | 18.66942 | 2.09047 | 0.06120988
25.4367 | 20.8157 | 18.73229 | 18.671 | 2.083414 | 0.06128716
25.4467 | 20.7954 | 18.73396 | 18.6726 | 2.061436 | 0.06136482
25.4567 | 20.7826 | 18.73567 | 18.67422 | 2.046935 | 0.06144288
25.4667 | 20.7636 | 18.73739 | 18.67587 | 2.026211 | 0.06152133
25.4767 | 20.7685 | 18.73913 | 18.67753 | 2.029366 | 0.06160017
25.4866 | 20.7276 | 18.74088 | 18.67921 | 1.986715 | 0.06167859
25.4966 | 20.7186 | 18.74267 | 18.68092 | 1.975925 | 0.06175818
25.5066 | 20.7038 | 18.74449 | 18.68265 | 1.959313 | 0.06183816
25.5166 | 20.6891 | 18.74632 | 18.6844 | 1.942779 | 0.0619185
25.5266 | 20.6926 | 18.74818 | 18.68618 | 1.944423 | 0.06199922
25.5366 | 20.6598 | 18.75005 | 18.68797 | 1.909745 | 0.06208031
25.5466 | 20.6575 | 18.75195 | 18.68979 | 1.905545 | 0.06216176
25.5566 | 20.6283 | 18.75388 | 18.69163 | 1.874424 | 0.06224358
25.5666 | 20.6383 | 18.75582 | 18.69349 | 1.882481 | 0.06232576
25.5766 | 20.6166 | 18.75778 | 18.69538 | 1.858816 | 0.0624083
25.5866 | 20.5957 | 18.75977 | 18.69728 | 1.83593 | 0.0624912
25.5966 | 20.5809 | 18.76178 | 18.6992 | 1.819123 | 0.06257446
25.6066 | 20.5758 | 18.76381 | 18.70115 | 1.811994 | 0.06265807
25.6166 | 20.5651 | 18.76586 | 18.70311 | 1.799244 | 0.06274203
25.6266 | 20.5656 | 18.76793 | 18.7051 | 1.797673 | 0.06282635
25.6366 | 20.5641 | 18.77002 | 18.70711 | 1.794081 | 0.06291102
25.6466 | 20.5306 | 18.77213 | 18.70914 | 1.758468 | 0.06299604
25.6566 | 20.5259 | 18.77427 | 18.71118 | 1.751634 | 0.06308139
25.6666 | 20.5261 | 18.77642 | 18.71325 | 1.749679 | 0.0631671
25.6766 | 20.5093 | 18.7786 | 18.71534 | 1.730704 | 0.06325316
25.6866 | 20.5238 | 18.78079 | 18.71745 | 1.743008 | 0.06333956
25.6966 | 20.4874 | 18.78301 | 18.71958 | 1.704391 | 0.06342629
25.7066 | 20.5107 | 18.78525 | 18.72173 | 1.725453 | 0.06351337
25.7166 | 20.4941 | 18.7875 | 18.7239 | 1.706596 | 0.0636008
25.7266 | 20.4855 | 18.78978 | 18.72609 | 1.695718 | 0.06368856
25.7366 | 20.476 | 18.79208 | 18.7283 | 1.683919 | 0.06377666
25.7466 | 20.4704 | 18.7944 | 18.73053 | 1.676001 | 0.0638651
25.7566 | 20.4765 | 18.79674 | 18.73278 | 1.679762 | 0.06395387
25.7666 | 20.4662 | 18.7991 | 18.73505 | 1.667103 | 0.06404299
25.7766 | 20.4671 | 18.80148 | 18.73734 | 1.665625 | 0.06413244
25.7866 | 20.4466 | 18.80387 | 18.73965 | 1.642726 | 0.06422222
25.7966 | 20.4392 | 18.80629 | 18.74198 | 1.632908 | 0.06431233
25.8066 | 20.4524 | 18.80873 | 18.74433 | 1.64367 | 0.06440279
25.8166 | 20.4412 | 18.81119 | 18.74669 | 1.630012 | 0.06449358
25.8266 | 20.4268 | 18.81366 | 18.74908 | 1.613135 | 0.0645847
25.8366 | 20.4232 | 18.81616 | 18.75149 | 1.607039 | 0.06467615
25.8466 | 20.4192 | 18.81868 | 18.75391 | 1.600522 | 0.06476795
25.8566 | 20.4148 | 18.82121 | 18.75635 | 1.593587 | 0.06486007
25.8666 | 20.3992 | 18.82377 | 18.75882 | 1.575432 | 0.06495252
25.8766 | 20.3998 | 18.82634 | 18.7613 | 1.573459 | 0.06504531
25.8866 | 20.3978 | 18.82893 | 18.7638 | 1.568866 | 0.06513843
25.8966 | 20.3834 | 18.83155 | 18.76631 | 1.551854 | 0.06523189
25.9066 | 20.3865 | 18.83418 | 18.76885 | 1.552323 | 0.06532567
25.9166 | 20.3758 | 18.83683 | 18.77141 | 1.538973 | 0.06541979
25.9266 | 20.3692 | 18.8395 | 18.77398 | 1.529705 | 0.06551424
25.9366 | 20.3613 | 18.84218 | 18.77657 | 1.519117 | 0.06560903
25.9466 | 20.3702 | 18.84489 | 18.77918 | 1.525311 | 0.06570414
25.9566 | 20.3444 | 18.84761 | 18.78181 | 1.496787 | 0.06579959
25.9666 | 20.3355 | 18.85036 | 18.78446 | 1.485144 | 0.06589538
25.9766 | 20.3314 | 18.85312 | 18.78713 | 1.478283 | 0.0659915
25.9866 | 20.3446 | 18.8559 | 18.78981 | 1.488703 | 0.06608795
25.9966 | 20.3162 | 18.85869 | 18.79251 | 1.457506 | 0.06618474
26.0066 | 20.3181 | 18.86151 | 18.79523 | 1.45659 | 0.06628186
26.0166 | 20.3137 | 18.86434 | 18.79797 | 1.449355 | 0.06637932
26.0266 | 20.2946 | 18.8672 | 18.80072 | 1.427403 | 0.06647711
26.0366 | 20.2892 | 18.87007 | 18.80349 | 1.419133 | 0.06657524
26.0466 | 20.291 | 18.87295 | 18.80628 | 1.418046 | 0.0666737
26.0566 | 20.2742 | 18.87586 | 18.80909 | 1.39834 | 0.06677251
26.0666 | 20.2812 | 18.87878 | 18.81191 | 1.402417 | 0.06687165
26.0765 | 20.2559 | 18.88169 | 18.81472 | 1.374205 | 0.06697013
26.0865 | 20.2592 | 18.88465 | 18.81758 | 1.374547 | 0.06706994
26.0965 | 20.2411 | 18.88763 | 18.82046 | 1.353471 | 0.06717009
26.1065 | 20.2309 | 18.89062 | 18.82335 | 1.340278 | 0.06727059
26.1165 | 20.2192 | 18.89363 | 18.82626 | 1.325567 | 0.06737143
26.1265 | 20.2233 | 18.89666 | 18.82919 | 1.326639 | 0.0674726
26.1365 | 20.201 | 18.89971 | 18.83213 | 1.301294 | 0.06757412
26.1465 | 20.1819 | 18.90277 | 18.83509 | 1.279132 | 0.06767598
26.1565 | 20.1846 | 18.90585 | 18.83807 | 1.278753 | 0.06777819
26.1665 | 20.1811 | 18.90894 | 18.84106 | 1.272157 | 0.06788074
26.1765 | 20.15 | 18.91206 | 18.84407 | 1.237945 | 0.06798363
26.1865 | 20.1396 | 18.91519 | 18.8471 | 1.224415 | 0.06808688
26.1965 | 20.1376 | 18.91833 | 18.85014 | 1.219269 | 0.06819047
26.2065 | 20.1183 | 18.92149 | 18.8532 | 1.196806 | 0.06829441
26.2165 | 20.1035 | 18.92467 | 18.85628 | 1.178826 | 0.0683987
26.2265 | 20.1011 | 18.92787 | 18.85937 | 1.17323 | 0.06850334
26.2365 | 20.0792 | 18.93108 | 18.86247 | 1.148118 | 0.06860833
26.2465 | 20.0709 | 18.93431 | 18.8656 | 1.136589 | 0.06871368
26.2565 | 20.0592 | 18.93756 | 18.86874 | 1.121644 | 0.06881938
26.2665 | 20.043 | 18.94082 | 18.87189 | 1.102183 | 0.06892543
26.2765 | 20.0434 | 18.94409 | 18.87506 | 1.099305 | 0.06903184
26.2865 | 20.0293 | 18.94739 | 18.87825 | 1.081912 | 0.0691386
26.2965 | 20.0087 | 18.9507 | 18.88145 | 1.058003 | 0.06924572
26.3065 | 20.011 | 18.95402 | 18.88467 | 1.056978 | 0.06935321
26.3165 | 19.9935 | 18.95736 | 18.8879 | 1.036137 | 0.06946106
26.3265 | 20 | 18.96072 | 18.89115 | 1.03928 | 0.06956927
26.3365 | 19.9682 | 18.96409 | 18.89441 | 1.004107 | 0.06967783
26.3465 | 19.9805 | 18.96748 | 18.89769 | 1.01302 | 0.06978677
26.3565 | 19.9568 | 18.97088 | 18.90099 | 0.9859161 | 0.06989607
26.3665 | 19.9362 | 18.9743 | 18.9043 | 0.9618972 | 0.07000574
26.3765 | 19.9373 | 18.97774 | 18.90762 | 0.959563 | 0.07011577
26.3865 | 19.9254 | 18.98119 | 18.91096 | 0.9442135 | 0.07022618
26.3965 | 19.936 | 18.98465 | 18.91431 | 0.9513488 | 0.07033696
26.4065 | 19.9183 | 18.98813 | 18.91768 | 0.9301689 | 0.07044811
26.4165 | 19.9117 | 18.99163 | 18.92107 | 0.920074 | 0.07055964
26.4265 | 19.908 | 18.99514 | 18.92446 | 0.9128642 | 0.07067154
26.4365 | 19.8852 | 18.99866 | 18.92788 | 0.8865394 | 0.07078382
26.4465 | 19.898 | 19.0022 | 18.9313 | 0.8957997 | 0.07089649
26.4565 | 19.8798 | 19.00575 | 18.93475 | 0.8740453 | 0.07100952
26.4665 | 19.856 | 19.00932 | 18.9382 | 0.8466763 | 0.07112294
26.4765 | 19.8738 | 19.01291 | 18.94167 | 0.8608926 | 0.07123675
26.4865 | 19.8618 | 19.01651 | 18.94515 | 0.8452944 | 0.07135095
26.4965 | 19.8369 | 19.02012 | 18.94865 | 0.8167817 | 0.07146553
26.5065 | 19.847 | 19.02375 | 18.95216 | 0.8232546 | 0.07158049
26.5165 | 19.8215 | 19.02739 | 18.95569 | 0.7941132 | 0.07169585
26.5265 | 19.825 | 19.03104 | 18.95923 | 0.7939576 | 0.07181161
26.5365 | 19.8051 | 19.03471 | 18.96278 | 0.7703878 | 0.07192776
26.5465 | 19.8051 | 19.0384 | 18.96635 | 0.7667039 | 0.0720443
26.5565 | 19.7915 | 19.04209 | 18.96993 | 0.749406 | 0.07216124
26.5665 | 19.7843 | 19.04581 | 18.97353 | 0.7384941 | 0.07227859
26.5765 | 19.7696 | 19.04953 | 18.97714 | 0.7200683 | 0.07239634
26.5865 | 19.7696 | 19.05327 | 18.98076 | 0.7163288 | 0.07251449
26.5965 | 19.7465 | 19.05702 | 18.98439 | 0.6894755 | 0.07263304
26.6065 | 19.7319 | 19.06079 | 18.98804 | 0.6711086 | 0.07275201
26.6165 | 19.7361 | 19.06457 | 18.9917 | 0.6715281 | 0.07287138
26.6265 | 19.725 | 19.06837 | 18.99537 | 0.6566341 | 0.07299117
26.6365 | 19.7096 | 19.07217 | 18.99906 | 0.6374266 | 0.07311137
26.6465 | 19.6995 | 19.07599 | 19.00276 | 0.6235058 | 0.07323199
26.6564 | 19.6904 | 19.07979 | 19.00644 | 0.6106101 | 0.07335182
26.6664 | 19.6845 | 19.08364 | 19.01016 | 0.6008629 | 0.07347326
26.6764 | 19.6758 | 19.0875 | 19.0139 | 0.5883025 | 0.07359514
26.6864 | 19.669 | 19.09137 | 19.01765 | 0.5776291 | 0.07371745
26.6964 | 19.6529 | 19.09526 | 19.02142 | 0.5576427 | 0.07384017
26.7064 | 19.6563 | 19.09916 | 19.02519 | 0.5571433 | 0.07396333
26.7164 | 19.6393 | 19.10307 | 19.02898 | 0.5362311 | 0.07408692
26.7264 | 19.6266 | 19.10699 | 19.03278 | 0.5196061 | 0.07421095
26.7364 | 19.6159 | 19.11093 | 19.0366 | 0.5049683 | 0.07433541
26.7464 | 19.6213 | 19.11488 | 19.04042 | 0.506418 | 0.07446031
26.7564 | 19.6112 | 19.11884 | 19.04426 | 0.4923551 | 0.07458566
26.7664 | 19.6105 | 19.12282 | 19.04811 | 0.4876796 | 0.07471145
26.7764 | 19.6034 | 19.12681 | 19.05197 | 0.4765918 | 0.07483769
26.7864 | 19.5922 | 19.13081 | 19.05584 | 0.4613915 | 0.07496437
26.7964 | 19.5692 | 19.13482 | 19.05973 | 0.434379 | 0.0750915
26.8064 | 19.5768 | 19.13885 | 19.06363 | 0.4379543 | 0.0752191
26.8164 | 19.5657 | 19.14288 | 19.06754 | 0.4228175 | 0.07534715
26.8264 | 19.5732 | 19.14693 | 19.07146 | 0.4262685 | 0.07547566
26.8364 | 19.5662 | 19.15099 | 19.07539 | 0.4152076 | 0.07560463
26.8464 | 19.5463 | 19.15507 | 19.07933 | 0.3912347 | 0.07573408
26.8564 | 19.5473 | 19.15915 | 19.08329 | 0.38815 | 0.07586399
26.8664 | 19.5315 | 19.16325 | 19.08725 | 0.3682535 | 0.07599437
26.8764 | 19.5177 | 19.16735 | 19.09123 | 0.3503453 | 0.07612522
26.8864 | 19.5258 | 19.17147 | 19.09522 | 0.3543254 | 0.07625656
26.8964 | 19.5189 | 19.17561 | 19.09922 | 0.343294 | 0.07638838
26.9064 | 19.4943 | 19.17975 | 19.10323 | 0.3145511 | 0.07652067
26.9164 | 19.4978 | 19.1839 | 19.10725 | 0.3138967 | 0.07665345
26.9264 | 19.4949 | 19.18807 | 19.11128 | 0.3068309 | 0.07678673
26.9364 | 19.4693 | 19.19225 | 19.11533 | 0.2770539 | 0.07692051
26.9464 | 19.4772 | 19.19643 | 19.11938 | 0.2807656 | 0.07705477
26.9564 | 19.4607 | 19.20063 | 19.12344 | 0.2600662 | 0.07718954
26.9664 | 19.4656 | 19.20484 | 19.12752 | 0.2607557 | 0.0773248
26.9764 | 19.4477 | 19.20907 | 19.13161 | 0.2386341 | 0.07746058
26.9864 | 19.4273 | 19.2133 | 19.1357 | 0.2140017 | 0.07759687
26.9964 | 19.4202 | 19.21754 | 19.13981 | 0.2026583 | 0.07773367
27.0064 | 19.4163 | 19.2218 | 19.14392 | 0.1945041 | 0.07787098
27.0164 | 19.4064 | 19.22606 | 19.14805 | 0.1803392 | 0.07800882
27.0264 | 19.4125 | 19.23034 | 19.15219 | 0.1821637 | 0.07814718
27.0364 | 19.3886 | 19.23462 | 19.15634 | 0.1539775 | 0.07828607
27.0464 | 19.3924 | 19.23892 | 19.16049 | 0.1534808 | 0.07842549
27.0564 | 19.3742 | 19.24323 | 19.16466 | 0.1309736 | 0.07856545
27.0664 | 19.3633 | 19.24754 | 19.16884 | 0.115756 | 0.07870595
27.0764 | 19.3659 | 19.25187 | 19.17302 | 0.1140281 | 0.07884699
27.0864 | 19.3517 | 19.25621 | 19.17722 | 0.09548999 | 0.07898857
27.0964 | 19.3414 | 19.26056 | 19.18143 | 0.08084163 | 0.07913072
27.1064 | 19.3416 | 19.26492 | 19.18564 | 0.07668317 | 0.07927341
27.1164 | 19.325 | 19.26929 | 19.18987 | 0.05571464 | 0.07941667
27.1264 | 19.3244 | 19.27366 | 19.1941 | 0.05073613 | 0.07956048
27.1364 | 19.3215 | 19.27805 | 19.19835 | 0.0434477 | 0.07970487
27.1464 | 19.3103 | 19.28245 | 19.2026 | 0.02784941 | 0.07984983
27.1564 | 19.3141 | 19.28686 | 19.20686 | 0.02724134 | 0.07999537
27.1664 | 19.2915 | 19.29128 | 19.21113 | 0.0002235576 | 0.08014148
27.1764 | 19.2889 | 19.2957 | 19.21542 | -0.006803879 | 0.08028818
27.1864 | 19.2851 | 19.30014 | 19.21971 | -0.01504091 | 0.08043549
27.1964 | 19.2795 | 19.30459 | 19.224 | -0.02508745 | 0.08058338
27.2064 | 19.2733 | 19.30904 | 19.22831 | -0.03574344 | 0.08073187
27.2164 | 19.2645 | 19.31351 | 19.23263 | -0.04900881 | 0.08088097
27.2264 | 19.2649 | 19.31798 | 19.23695 | -0.05308351 | 0.08103068
27.2364 | 19.2609 | 19.32247 | 19.24129 | -0.06156746 | 0.08118101
27.2463 | 19.2491 | 19.32692 | 19.24559 | -0.07781561 | 0.08133044
27.2563 | 19.2428 | 19.33142 | 19.24994 | -0.08861777 | 0.081482
27.2663 | 19.2338 | 19.33593 | 19.25429 | -0.102129 | 0.0816342
27.2763 | 19.2316 | 19.34045 | 19.25866 | -0.1088492 | 0.08178703
27.2863 | 19.2246 | 19.34498 | 19.26304 | -0.1203783 | 0.08194051
27.2963 | 19.2222 | 19.34952 | 19.26742 | -0.1273163 | 0.08209463
27.3063 | 19.2221 | 19.35406 | 19.27181 | -0.1319631 | 0.08224941
27.3163 | 19.1858 | 19.35862 | 19.27621 | -0.1728186 | 0.08240484
27.3263 | 19.2032 | 19.36318 | 19.28062 | -0.1599828 | 0.08256095
27.3363 | 19.1835 | 19.36776 | 19.28504 | -0.1842556 | 0.08271772
27.3463 | 19.1961 | 19.37234 | 19.28946 | -0.1762369 | 0.08287517
27.3563 | 19.1724 | 19.37693 | 19.29389 | -0.2045267 | 0.0830333
27.3663 | 19.1609 | 19.38152 | 19.29833 | -0.2206249 | 0.08319214
27.3763 | 19.1642 | 19.38613 | 19.30278 | -0.2219314 | 0.08335165
27.3863 | 19.1667 | 19.39075 | 19.30723 | -0.2240462 | 0.08351187
27.3963 | 19.1483 | 19.39537 | 19.3117 | -0.2470692 | 0.0836728
27.4063 | 19.1279 | 19.4 | 19.31617 | -0.2721004 | 0.08383446
27.4163 | 19.1308 | 19.40464 | 19.32064 | -0.2738397 | 0.08399682
27.4263 | 19.1245 | 19.40929 | 19.32513 | -0.284787 | 0.08415993
27.4363 | 19.1138 | 19.41394 | 19.32962 | -0.3001423 | 0.08432376
27.4463 | 19.1106 | 19.41861 | 19.33412 | -0.3080055 | 0.08448836
27.4563 | 19.0653 | 19.42328 | 19.33862 | -0.3579765 | 0.08465369
27.4663 | 19.0981 | 19.42796 | 19.34314 | -0.3298553 | 0.08481979
27.4763 | 19.0647 | 19.43264 | 19.34766 | -0.3679418 | 0.08498665
27.4863 | 19.0587 | 19.43734 | 19.35218 | -0.3786359 | 0.08515429
27.4963 | 19.0585 | 19.44204 | 19.35671 | -0.3835377 | 0.08532272
27.5063 | 19.0529 | 19.44675 | 19.36126 | -0.393847 | 0.08549193
27.5163 | 19.0211 | 19.45146 | 19.3658 | -0.4303638 | 0.08566195
27.5263 | 19.0327 | 19.45619 | 19.37036 | -0.423488 | 0.08583277
27.5363 | 18.996 | 19.46092 | 19.37492 | -0.4649195 | 0.08600442
27.5463 | 18.9921 | 19.46566 | 19.37948 | -0.4735583 | 0.08617689
27.5563 | 19.002 | 19.4704 | 19.38405 | -0.4684044 | 0.0863502
27.5663 | 18.9736 | 19.47516 | 19.38863 | -0.5015576 | 0.08652435
27.5763 | 18.9869 | 19.47992 | 19.39322 | -0.493018 | 0.08669936
27.5863 | 18.9558 | 19.48469 | 19.39781 | -0.5288854 | 0.08687522
27.5963 | 18.9609 | 19.48946 | 19.40241 | -0.5285598 | 0.08705197
27.6063 | 18.9528 | 19.49424 | 19.40701 | -0.5414411 | 0.08722959
27.6163 | 18.9331 | 19.49903 | 19.41162 | -0.5659293 | 0.08740812
27.6263 | 18.9194 | 19.50382 | 19.41624 | -0.5844244 | 0.08758754
27.6363 | 18.9256 | 19.50863 | 19.42086 | -0.5830262 | 0.08776789
27.6463 | 18.9124 | 19.51343 | 19.42549 | -0.6010347 | 0.08794915
27.6563 | 18.906 | 19.51825 | 19.43012 | -0.6122498 | 0.08813137
27.6663 | 18.8975 | 19.52307 | 19.43476 | -0.6255716 | 0.08831451
27.6763 | 18.8746 | 19.5279 | 19.4394 | -0.6532999 | 0.08849864
27.6863 | 18.8945 | 19.53273 | 19.44405 | -0.6382347 | 0.08868372
27.6963 | 18.862 | 19.53758 | 19.44871 | -0.6755759 | 0.08886981
27.7063 | 18.8533 | 19.54242 | 19.45337 | -0.6891234 | 0.08905687
27.7163 | 18.8645 | 19.54728 | 19.45803 | -0.6827773 | 0.08924496
27.7263 | 18.8551 | 19.55214 | 19.4627 | -0.6970375 | 0.08943406
27.7363 | 18.8434 | 19.557 | 19.46738 | -0.7136039 | 0.08962421
27.7463 | 18.8349 | 19.56188 | 19.47206 | -0.7269764 | 0.08981541
27.7563 | 18.8303 | 19.56676 | 19.47675 | -0.736455 | 0.09000767
27.7663 | 18.8188 | 19.57164 | 19.48144 | -0.7528397 | 0.09020101
27.7763 | 18.806 | 19.57653 | 19.48613 | -0.7705304 | 0.09039544
27.7863 | 18.8013 | 19.58143 | 19.49084 | -0.780127 | 0.09059099
27.7963 | 18.7964 | 19.58633 | 19.49554 | -0.7899295 | 0.09078767
27.8063 | 18.7767 | 19.59124 | 19.50025 | -0.8145379 | 0.09098547
27.8163 | 18.7737 | 19.59615 | 19.50497 | -0.822452 | 0.09118444
27.8262 | 18.7655 | 19.60102 | 19.50964 | -0.8355227 | 0.09138258
27.8362 | 18.7331 | 19.60595 | 19.51436 | -0.8728482 | 0.0915839
27.8462 | 18.7576 | 19.61088 | 19.51909 | -0.8532794 | 0.09178642
27.8562 | 18.7313 | 19.61582 | 19.52383 | -0.8845161 | 0.09199018
27.8662 | 18.7201 | 19.62076 | 19.52856 | -0.9006585 | 0.09219518
27.8762 | 18.7117 | 19.62571 | 19.5333 | -0.9140063 | 0.09240145
27.8862 | 18.707 | 19.63066 | 19.53805 | -0.9236596 | 0.09260899
27.8962 | 18.7021 | 19.63562 | 19.5428 | -0.9335183 | 0.09281785
27.9062 | 18.6994 | 19.64058 | 19.54755 | -0.9411823 | 0.09302801
27.9162 | 18.6784 | 19.64555 | 19.55231 | -0.9671517 | 0.09323954
27.9262 | 18.6625 | 19.65053 | 19.55707 | -0.9880263 | 0.09345242
27.9362 | 18.6592 | 19.65551 | 19.56184 | -0.9963062 | 0.09366669
27.9462 | 18.6584 | 19.66049 | 19.56661 | -1.002091 | 0.09388237
27.9562 | 18.6545 | 19.66548 | 19.57138 | -1.010981 | 0.09409949
27.9662 | 18.6434 | 19.67048 | 19.57616 | -1.027077 | 0.09431807
27.9762 | 18.6411 | 19.67548 | 19.58094 | -1.034377 | 0.09453812
27.9862 | 18.6241 | 19.68048 | 19.58572 | -1.056383 | 0.09475969
27.9962 | 18.6246 | 19.68549 | 19.59051 | -1.060893 | 0.09498279
28.0062 | 18.611 | 19.69051 | 19.5953 | -1.079508 | 0.09520746
28.0162 | 18.6075 | 19.69553 | 19.60009 | -1.088029 | 0.09543372
28.0262 | 18.5981 | 19.70055 | 19.60489 | -1.102454 | 0.09566159
28.0362 | 18.6042 | 19.70558 | 19.60969 | -1.101384 | 0.09589111
28.0462 | 18.5882 | 19.71062 | 19.6145 | -1.122418 | 0.0961223
28.0562 | 18.5941 | 19.71566 | 19.6193 | -1.121558 | 0.09635521
28.0662 | 18.585 | 19.7207 | 19.62411 | -1.135702 | 0.09658986
28.0762 | 18.5745 | 19.72575 | 19.62892 | -1.151251 | 0.09682628
28.0862 | 18.5665 | 19.7308 | 19.63374 | -1.164305 | 0.09706451
28.0962 | 18.5682 | 19.73586 | 19.63856 | -1.167663 | 0.09730457
28.1062 | 18.5574 | 19.74093 | 19.64338 | -1.183526 | 0.09754653
28.1162 | 18.5382 | 19.74599 | 19.6482 | -1.207794 | 0.0977904
28.1262 | 18.538 | 19.75107 | 19.65303 | -1.213066 | 0.09803623
28.1362 | 18.5246 | 19.75614 | 19.65786 | -1.231542 | 0.09828404
28.1462 | 18.5296 | 19.76122 | 19.66269 | -1.231623 | 0.0985339
28.1562 | 18.5136 | 19.76631 | 19.66752 | -1.252709 | 0.09878583
28.1662 | 18.5017 | 19.7714 | 19.67236 | -1.269699 | 0.09903989
28.1762 | 18.5026 | 19.77649 | 19.6772 | -1.273894 | 0.09929611
28.1862 | 18.4835 | 19.78159 | 19.68204 | -1.298093 | 0.09955455
28.1962 | 18.4853 | 19.7867 | 19.68688 | -1.301396 | 0.09981525
28.2062 | 18.4604 | 19.7918 | 19.69173 | -1.331404 | 0.1000783
28.2162 | 18.4705 | 19.79692 | 19.69657 | -1.326416 | 0.1003436
28.2262 | 18.4522 | 19.80203 | 19.70142 | -1.349833 | 0.1006114
28.2362 | 18.4541 | 19.80715 | 19.70627 | -1.353054 | 0.1008817
28.2462 | 18.4333 | 19.81228 | 19.71113 | -1.37898 | 0.1011545
28.2562 | 18.4358 | 19.81741 | 19.71598 | -1.381609 | 0.1014299
28.2662 | 18.408 | 19.82254 | 19.72084 | -1.414544 | 0.1017079
28.2762 | 18.4092 | 19.82768 | 19.72569 | -1.418482 | 0.1019887
28.2862 | 18.4137 | 19.83283 | 19.73055 | -1.419125 | 0.1022722
28.2962 | 18.3896 | 19.83797 | 19.73541 | -1.448373 | 0.1025586
28.3062 | 18.3966 | 19.84312 | 19.74028 | -1.446524 | 0.1028479
28.3162 | 18.3721 | 19.84828 | 19.74514 | -1.47618 | 0.1031402
28.3262 | 18.369 | 19.85344 | 19.75001 | -1.484441 | 0.1034355
28.3362 | 18.3522 | 19.85861 | 19.75487 | -1.506406 | 0.103734
28.3462 | 18.351 | 19.86378 | 19.75974 | -1.512775 | 0.1040358
28.3562 | 18.3339 | 19.86895 | 19.76461 | -1.535049 | 0.1043408
28.3662 | 18.3318 | 19.87413 | 19.76948 | -1.542328 | 0.1046493
28.3762 | 18.3217 | 19.87931 | 19.77435 | -1.557611 | 0.1049612
28.3862 | 18.3115 | 19.8845 | 19.77922 | -1.572998 | 0.1052768
28.3962 | 18.3156 | 19.88969 | 19.78409 | -1.574091 | 0.105596
28.4062 | 18.2924 | 19.89489 | 19.78897 | -1.602487 | 0.105919
28.4161 | 18.2865 | 19.90004 | 19.79379 | -1.613537 | 0.1062427
28.4261 | 18.2796 | 19.90524 | 19.79867 | -1.625643 | 0.1065735
28.4361 | 18.251 | 19.91045 | 19.80355 | -1.659454 | 0.1069086
28.4461 | 18.2545 | 19.91567 | 19.80842 | -1.66117 | 0.1072478
28.4561 | 18.2371 | 19.92089 | 19.8133 | -1.683791 | 0.1075915
28.4661 | 18.2315 | 19.92612 | 19.81818 | -1.694617 | 0.1079396
28.4761 | 18.2262 | 19.93135 | 19.82306 | -1.705148 | 0.1082924
28.4861 | 18.2158 | 19.93658 | 19.82793 | -1.720784 | 0.10865
28.4961 | 18.2043 | 19.94182 | 19.83281 | -1.737525 | 0.1090125
28.5061 | 18.1936 | 19.94707 | 19.83769 | -1.753472 | 0.1093802
28.5161 | 18.1893 | 19.95232 | 19.84257 | -1.763024 | 0.109753
28.5261 | 18.1675 | 19.95758 | 19.84745 | -1.790081 | 0.1101313
28.5361 | 18.169 | 19.96284 | 19.85233 | -1.793845 | 0.1105152
28.5461 | 18.1431 | 19.96811 | 19.85721 | -1.825014 | 0.1109049
28.5561 | 18.1527 | 19.97339 | 19.86209 | -1.820689 | 0.1113006
28.5661 | 18.1329 | 19.97867 | 19.86697 | -1.84577 | 0.1117024
28.5761 | 18.1269 | 19.98396 | 19.87185 | -1.857057 | 0.1121107
28.5861 | 18.1177 | 19.98925 | 19.87673 | -1.871551 | 0.1125256
28.5961 | 18.1061 | 19.99455 | 19.8816 | -1.888451 | 0.1129473
28.6061 | 18.1006 | 19.99986 | 19.88648 | -1.899258 | 0.1133761
28.6161 | 18.0965 | 20.00517 | 19.89136 | -1.908672 | 0.1138123
28.6261 | 18.0804 | 20.01049 | 19.89624 | -1.930094 | 0.1142562
28.6361 | 18.0744 | 20.01582 | 19.90111 | -1.941422 | 0.1147079
28.6461 | 18.073 | 20.02116 | 19.90599 | -1.948158 | 0.1151679
28.6561 | 18.0425 | 20.0265 | 19.91087 | -1.984003 | 0.1156363
28.6661 | 18.0597 | 20.03185 | 19.91574 | -1.972155 | 0.1161137
28.6761 | 18.0416 | 20.03722 | 19.92062 | -1.995615 | 0.1166002
28.6861 | 18.0379 | 20.04258 | 19.92549 | -2.004685 | 0.1170963
28.6961 | 18.0346 | 20.04796 | 19.93036 | -2.013363 | 0.1176024
28.7061 | 18.0294 | 20.05335 | 19.93523 | -2.023951 | 0.1181188
28.7161 | 18.0195 | 20.05875 | 19.9401 | -2.039249 | 0.1186461
28.7261 | 18.0233 | 20.06416 | 19.94497 | -2.040857 | 0.1191846
28.7361 | 18.0093 | 20.06958 | 19.94984 | -2.060276 | 0.1197348
28.7461 | 18.0033 | 20.07501 | 19.95471 | -2.071705 | 0.1202972
28.7561 | 17.996 | 20.08045 | 19.95957 | -2.084447 | 0.1208725
28.7661 | 17.9916 | 20.0859 | 19.96444 | -2.0943 | 0.1214611
28.7761 | 17.9949 | 20.09137 | 19.9693 | -2.096466 | 0.1220637
28.7861 | 17.981 | 20.09684 | 19.97416 | -2.115845 | 0.122681
28.7961 | 17.9825 | 20.10234 | 19.97902 | -2.119838 | 0.1233135
28.8061 | 17.9717 | 20.10785 | 19.98388 | -2.136146 | 0.1239622
28.8161 | 17.9746 | 20.11337 | 19.98874 | -2.138768 | 0.1246276
28.8261 | 17.9546 | 20.11891 | 19.9936 | -2.164307 | 0.1253108
28.8361 | 17.9593 | 20.12446 | 19.99845 | -2.165163 | 0.1260126
28.8461 | 17.9465 | 20.13004 | 20.0033 | -2.183537 | 0.126734
28.8561 | 17.9546 | 20.13563 | 20.00815 | -2.181029 | 0.127476
28.8661 | 17.9318 | 20.14124 | 20.013 | -2.209442 | 0.1282396
28.8761 | 17.9299 | 20.14688 | 20.01785 | -2.216975 | 0.1290262
28.8861 | 17.9405 | 20.15253 | 20.02269 | -2.212031 | 0.129837
28.8961 | 17.9229 | 20.15821 | 20.02754 | -2.23531 | 0.1306733
28.9061 | 17.9128 | 20.16391 | 20.03238 | -2.251114 | 0.1315366
28.9161 | 17.9264 | 20.16964 | 20.03722 | -2.243244 | 0.1324286
28.9261 | 17.9115 | 20.1754 | 20.04205 | -2.263903 | 0.1333509
28.9361 | 17.9078 | 20.18119 | 20.04689 | -2.273391 | 0.1343053
28.9461 | 17.8873 | 20.18701 | 20.05172 | -2.299712 | 0.1352938
28.9561 | 17.8939 | 20.19287 | 20.05655 | -2.298966 | 0.1363186
28.9661 | 17.8789 | 20.19876 | 20.06137 | -2.319856 | 0.1373818
28.9761 | 17.8904 | 20.20468 | 20.0662 | -2.314285 | 0.138486
28.9861 | 17.8796 | 20.21065 | 20.07102 | -2.331055 | 0.1396337
28.9961 | 17.8665 | 20.21667 | 20.07584 | -2.350168 | 0.1408278
29.006 | 17.8747 | 20.22267 | 20.08061 | -2.347967 | 0.1420584
29.016 | 17.864 | 20.22878 | 20.08542 | -2.364777 | 0.1433538
29.026 | 17.8555 | 20.23494 | 20.09023 | -2.379439 | 0.1447051
29.036 | 17.8592 | 20.24116 | 20.09504 | -2.381959 | 0.146116
29.046 | 17.8534 | 20.24744 | 20.09985 | -2.394039 | 0.1475903
29.056 | 17.8527 | 20.25378 | 20.10465 | -2.401084 | 0.1491323
29.066 | 17.8516 | 20.2602 | 20.10945 | -2.408597 | 0.1507462
29.076 | 17.8407 | 20.26668 | 20.11425 | -2.425985 | 0.1524368
29.086 | 17.8518 | 20.27325 | 20.11904 | -2.421451 | 0.154209
29.096 | 17.8234 | 20.2799 | 20.12383 | -2.4565 | 0.1560679
29.106 | 17.8322 | 20.28664 | 20.12862 | -2.454439 | 0.1580191
29.116 | 17.8236 | 20.29347 | 20.1334 | -2.469872 | 0.1600683
29.126 | 17.812 | 20.30041 | 20.13818 | -2.488406 | 0.1622215
29.136 | 17.8162 | 20.30745 | 20.14296 | -2.491247 | 0.1644851
29.146 | 17.819 | 20.3146 | 20.14774 | -2.495602 | 0.1668655
29.156 | 17.8032 | 20.32188 | 20.15251 | -2.518676 | 0.1693697
29.166 | 17.8143 | 20.32928 | 20.15727 | -2.514978 | 0.1720047
29.176 | 17.8075 | 20.33681 | 20.16204 | -2.529315 | 0.1747777
29.186 | 17.7983 | 20.34449 | 20.1668 | -2.546193 | 0.1776962
29.196 | 17.7997 | 20.35232 | 20.17155 | -2.552621 | 0.1807678
29.206 | 17.8043 | 20.36031 | 20.17631 | -2.556006 | 0.1840001
29.216 | 17.8109 | 20.36846 | 20.18105 | -2.557555 | 0.1874008
29.226 | 17.785 | 20.37678 | 20.1858 | -2.591777 | 0.1909775
29.236 | 17.8038 | 20.38528 | 20.19054 | -2.581478 | 0.1947376
29.246 | 17.7947 | 20.39397 | 20.19528 | -2.599266 | 0.1986881
29.256 | 17.7935 | 20.40285 | 20.20001 | -2.609346 | 0.2028358
29.266 | 17.7811 | 20.41193 | 20.20474 | -2.630826 | 0.2071864
29.276 | 17.7974 | 20.42121 | 20.20946 | -2.62381 | 0.2117451
29.286 | 17.7943 | 20.4307 | 20.21419 | -2.636401 | 0.2165156
29.296 | 17.7814 | 20.4404 | 20.2189 | -2.659002 | 0.2215001
29.306 | 17.7848 | 20.45031 | 20.22361 | -2.665513 | 0.2266988
29.316 | 17.7979 | 20.46043 | 20.22832 | -2.662532 | 0.2321096
29.326 | 17.7961 | 20.47075 | 20.23303 | -2.674653 | 0.2377272
29.336 | 17.7835 | 20.48127 | 20.23773 | -2.697768 | 0.243543
29.346 | 17.788 | 20.49196 | 20.24242 | -2.703964 | 0.249544
29.356 | 17.7838 | 20.50282 | 20.24711 | -2.719023 | 0.2557126
29.366 | 17.7778 | 20.51382 | 20.2518 | -2.736022 | 0.2620255
29.376 | 17.7792 | 20.52493 | 20.25648 | -2.745731 | 0.2684535
29.386 | 17.7673 | 20.53611 | 20.26115 | -2.768815 | 0.2749607
29.396 | 17.7704 | 20.54733 | 20.26583 | -2.77693 | 0.2815045
29.406 | 17.785 | 20.55853 | 20.27049 | -2.773528 | 0.2880353
29.416 | 17.7704 | 20.56965 | 20.27515 | -2.799251 | 0.2944966
29.426 | 17.7516 | 20.58064 | 20.27981 | -2.829038 | 0.3008263
29.436 | 17.7431 | 20.59142 | 20.28446 | -2.848322 | 0.3069571
29.446 | 17.7515 | 20.60193 | 20.28911 | -2.85043 | 0.3128185
29.456 | 17.735 | 20.61209 | 20.29375 | -2.877093 | 0.3183385
29.466 | 17.7513 | 20.62184 | 20.29839 | -2.870538 | 0.3234464
29.476 | 17.7296 | 20.6311 | 20.30302 | -2.901499 | 0.3280749
29.486 | 17.7221 | 20.63981 | 20.30765 | -2.917714 | 0.3321632
29.496 | 17.7217 | 20.64793 | 20.31227 | -2.926231 | 0.3356588
29.506 | 17.7129 | 20.65541 | 20.31689 | -2.942509 | 0.3385203
29.516 | 17.6994 | 20.66222 | 20.3215 | -2.962819 | 0.3407183
29.526 | 17.7025 | 20.66834 | 20.32611 | -2.965843 | 0.3422369
29.536 | 17.6957 | 20.67378 | 20.33071 | -2.97808 | 0.3430734
29.546 | 17.6696 | 20.67854 | 20.3353 | -3.008939 | 0.3432381
29.556 | 17.676 | 20.68264 | 20.33989 | -3.006644 | 0.3427534
29.566 | 17.6645 | 20.68613 | 20.34447 | -3.021627 | 0.341652
29.576 | 17.663 | 20.68903 | 20.34905 | -3.026028 | 0.3399756
29.5859 | 17.6517 | 20.69138 | 20.35358 | -3.039677 | 0.3377969
29.5959 | 17.6384 | 20.69327 | 20.35815 | -3.054871 | 0.3351245
29.6059 | 17.6298 | 20.69474 | 20.36271 | -3.064941 | 0.3320335
29.6159 | 17.6307 | 20.69584 | 20.36726 | -3.065143 | 0.3285801
29.6259 | 17.6299 | 20.69663 | 20.37181 | -3.066732 | 0.3248194
29.6359 | 17.6093 | 20.69716 | 20.37636 | -3.08786 | 0.3208042
29.6459 | 17.6076 | 20.69748 | 20.38089 | -3.089876 | 0.3165831
29.6559 | 17.5915 | 20.69763 | 20.38542 | -3.106125 | 0.3122003
29.6659 | 17.5811 | 20.69765 | 20.38995 | -3.116545 | 0.307695
29.6759 | 17.5738 | 20.69757 | 20.39447 | -3.123771 | 0.3031013
29.6859 | 17.5799 | 20.69743 | 20.39898 | -3.117531 | 0.2984482
29.6959 | 17.5557 | 20.69725 | 20.40349 | -3.14155 | 0.2937605
29.7059 | 17.5482 | 20.69705 | 20.40799 | -3.14885 | 0.2890589
29.7159 | 17.5387 | 20.69685 | 20.41249 | -3.158146 | 0.2843612
29.7259 | 17.5241 | 20.69666 | 20.41697 | -3.172556 | 0.2796824
29.7359 | 17.5299 | 20.69649 | 20.42146 | -3.166591 | 0.2750359
29.7459 | 17.5 | 20.69636 | 20.42593 | -3.196364 | 0.2704336
29.7559 | 17.4901 | 20.69629 | 20.4304 | -3.206186 | 0.2658865
29.7659 | 17.4815 | 20.69627 | 20.43486 | -3.214766 | 0.2614049
29.7759 | 17.4684 | 20.69632 | 20.43932 | -3.227916 | 0.2569987
29.7859 | 17.4549 | 20.69644 | 20.44377 | -3.241543 | 0.2526773
29.7959 | 17.4634 | 20.69666 | 20.44821 | -3.233258 | 0.2484499
29.8059 | 17.4313 | 20.69697 | 20.45264 | -3.265669 | 0.2443251
29.8159 | 17.4205 | 20.69738 | 20.45707 | -3.276884 | 0.2403112
29.8259 | 17.4152 | 20.69791 | 20.4615 | -3.282711 | 0.2364156
29.8359 | 17.4007 | 20.69856 | 20.46591 | -3.297855 | 0.2326451
29.8459 | 17.3827 | 20.69932 | 20.47032 | -3.316624 | 0.2290057
29.8559 | 17.3724 | 20.70022 | 20.47472 | -3.327822 | 0.2255021
29.8659 | 17.3627 | 20.70125 | 20.47911 | -3.338553 | 0.2221382
29.8759 | 17.345 | 20.70242 | 20.4835 | -3.357418 | 0.2189167
29.8859 | 17.3254 | 20.70372 | 20.48788 | -3.378321 | 0.2158391
29.8959 | 17.3385 | 20.70516 | 20.49225 | -3.366661 | 0.2129059
29.9059 | 17.3088 | 20.70674 | 20.49662 | -3.397937 | 0.2101166
29.9159 | 17.2843 | 20.70845 | 20.50098 | -3.424149 | 0.2074697
29.9259 | 17.2762 | 20.71029 | 20.50533 | -3.434094 | 0.2049629
29.9359 | 17.2832 | 20.71227 | 20.50967 | -3.429068 | 0.2025932
29.9459 | 17.2539 | 20.71437 | 20.51401 | -3.460469 | 0.2003571
29.9559 | 17.2484 | 20.71659 | 20.51834 | -3.468191 | 0.1982505
29.9659 | 17.2413 | 20.71893 | 20.52266 | -3.477632 | 0.196269
29.9759 | 17.2185 | 20.72138 | 20.52698 | -3.502885 | 0.1944078
29.9859 | 17.2125 | 20.72395 | 20.53128 | -3.511446 | 0.1926621
29.9959 | 17.1964 | 20.72661 | 20.53558 | -3.53021 | 0.1910269
30.0059 | 17.188 | 20.72937 | 20.53987 | -3.541372 | 0.1894973
30.0159 | 17.1877 | 20.73223 | 20.54416 | -3.544526 | 0.1880682
30.0259 | 17.1596 | 20.73517 | 20.54843 | -3.575569 | 0.1867348
30.0359 | 17.1593 | 20.7382 | 20.5527 | -3.578895 | 0.1854922
30.0459 | 17.1481 | 20.7413 | 20.55696 | -3.593199 | 0.1843358
30.0559 | 17.1322 | 20.74448 | 20.56122 | -3.612277 | 0.1832611
30.0659 | 17.1157 | 20.74772 | 20.56546 | -3.632025 | 0.1822636
30.0759 | 17.1103 | 20.75104 | 20.5697 | -3.640737 | 0.1813393
30.0859 | 17.1078 | 20.75441 | 20.57393 | -3.646611 | 0.1804842
30.0959 | 17.0857 | 20.75784 | 20.57815 | -3.672142 | 0.1796944
30.1059 | 17.0831 | 20.76133 | 20.58236 | -3.678227 | 0.1789663
30.1159 | 17.071 | 20.76486 | 20.58656 | -3.693862 | 0.1782966
30.1259 | 17.0575 | 20.76844 | 20.59076 | -3.710943 | 0.177682
30.1359 | 17.0566 | 20.77207 | 20.59495 | -3.715469 | 0.1771194
30.1459 | 17.0293 | 20.77574 | 20.59913 | -3.746436 | 0.1766059
30.1559 | 17.0462 | 20.77944 | 20.6033 | -3.73324 | 0.1761389
30.1659 | 17.0185 | 20.78318 | 20.60747 | -3.764681 | 0.1757158
30.1758 | 17.01 | 20.78692 | 20.61158 | -3.776916 | 0.1753377
30.1858 | 17.0118 | 20.79072 | 20.61573 | -3.77892 | 0.1749949
30.1958 | 16.9956 | 20.79455 | 20.61986 | -3.798953 | 0.1746892
30.2058 | 16.9904 | 20.79841 | 20.62399 | -3.808012 | 0.1744187
30.2158 | 16.9829 | 20.8023 | 20.62811 | -3.819396 | 0.1741814
30.2258 | 16.985 | 20.8062 | 20.63223 | -3.821203 | 0.1739757
30.2358 | 16.9724 | 20.81013 | 20.63633 | -3.837731 | 0.1738
30.2458 | 16.9622 | 20.81408 | 20.64043 | -3.851879 | 0.1736526
30.2558 | 16.9591 | 20.81805 | 20.64451 | -3.858945 | 0.1735322
30.2658 | 16.9552 | 20.82203 | 20.64859 | -3.866829 | 0.1734374
30.2758 | 16.96 | 20.82603 | 20.65266 | -3.866027 | 0.1733671
30.2858 | 16.9404 | 20.83004 | 20.65672 | -3.88964 | 0.17332
30.2958 | 16.9399 | 20.83407 | 20.66077 | -3.894167 | 0.173295
30.3058 | 16.9344 | 20.83811 | 20.66481 | -3.903705 | 0.1732912
30.3158 | 16.9406 | 20.84216 | 20.66885 | -3.901555 | 0.1733075
30.3258 | 16.929 | 20.84622 | 20.67287 | -3.917215 | 0.1733431
30.3358 | 16.9125 | 20.85029 | 20.67689 | -3.937785 | 0.1733973
30.3458 | 16.938 | 20.85436 | 20.68089 | -3.916363 | 0.173469
30.3558 | 16.9156 | 20.85845 | 20.68489 | -3.942849 | 0.1735578
30.3658 | 16.9135 | 20.86254 | 20.68888 | -3.949042 | 0.1736628
30.3758 | 16.9134 | 20.86664 | 20.69286 | -3.953242 | 0.1737834
30.3858 | 16.8993 | 20.87075 | 20.69683 | -3.971447 | 0.1739191
30.3958 | 16.9007 | 20.87486 | 20.70079 | -3.974158 | 0.1740692
30.4058 | 16.8851 | 20.87897 | 20.70474 | -3.993873 | 0.1742334
30.4158 | 16.8802 | 20.88309 | 20.70868 | -4.002892 | 0.1744109
30.4258 | 16.8729 | 20.88722 | 20.71261 | -4.014315 | 0.1746015
30.4358 | 16.8806 | 20.89134 | 20.71654 | -4.010741 | 0.1748047
30.4458 | 16.8611 | 20.89547 | 20.72045 | -4.03437 | 0.17502
30.4558 | 16.8614 | 20.8996 | 20.72435 | -4.038201 | 0.1752471
30.4658 | 16.854 | 20.90373 | 20.72825 | -4.049733 | 0.1754855
30.4758 | 16.8322 | 20.90787 | 20.73213 | -4.075668 | 0.1757351
30.4858 | 16.8332 | 20.912 | 20.73601 | -4.078803 | 0.1759955
30.4958 | 16.8249 | 20.91614 | 20.73987 | -4.091239 | 0.1762663
30.5058 | 16.8253 | 20.92028 | 20.74373 | -4.094976 | 0.1765472
30.5158 | 16.8067 | 20.92441 | 20.74757 | -4.117713 | 0.1768381
30.5258 | 16.7989 | 20.92855 | 20.75141 | -4.129649 | 0.1771386
30.5358 | 16.8078 | 20.93269 | 20.75524 | -4.124885 | 0.1774485
30.5458 | 16.7947 | 20.93682 | 20.75905 | -4.142121 | 0.1777677
30.5558 | 16.7818 | 20.94096 | 20.76286 | -4.159155 | 0.1780958
30.5658 | 16.7712 | 20.94509 | 20.76666 | -4.173889 | 0.1784327
30.5758 | 16.7826 | 20.94922 | 20.77044 | -4.166621 | 0.1787781
30.5858 | 16.7586 | 20.95335 | 20.77422 | -4.194751 | 0.179132
30.5958 | 16.7608 | 20.95748 | 20.77799 | -4.19668 | 0.1794942
30.6058 | 16.7548 | 20.96161 | 20.78174 | -4.206807 | 0.1798644
30.6158 | 16.7451 | 20.96573 | 20.78549 | -4.220631 | 0.1802425
30.6258 | 16.7346 | 20.96985 | 20.78922 | -4.235253 | 0.1806285
30.6358 | 16.737 | 20.97397 | 20.79295 | -4.236972 | 0.1810221
30.6458 | 16.7256 | 20.97809 | 20.79667 | -4.252489 | 0.1814233
30.6558 | 16.7242 | 20.9822 | 20.80037 | -4.258003 | 0.1818318
30.6658 | 16.7109 | 20.98631 | 20.80407 | -4.275414 | 0.1822477
30.6758 | 16.717 | 20.99042 | 20.80775 | -4.273422 | 0.1826708
30.6858 | 16.7046 | 20.99453 | 20.81142 | -4.289926 | 0.1831009
30.6958 | 16.6917 | 20.99863 | 20.81509 | -4.306927 | 0.1835381
30.7058 | 16.704 | 21.00272 | 20.81874 | -4.298724 | 0.1839822
30.7158 | 16.689 | 21.00682 | 20.82238 | -4.317818 | 0.1844332
30.7258 | 16.6848 | 21.01091 | 20.82602 | -4.326108 | 0.1848909
30.7358 | 16.6698 | 21.01499 | 20.82964 | -4.345194 | 0.1853552
30.7458 | 16.682 | 21.01908 | 20.83325 | -4.337076 | 0.1858263
30.7557 | 16.6597 | 21.02311 | 20.83681 | -4.363413 | 0.186299
30.7657 | 16.6698 | 21.02719 | 20.8404 | -4.357387 | 0.186783
30.7757 | 16.6551 | 21.03126 | 20.84398 | -4.376157 | 0.1872734
30.7857 | 16.6573 | 21.03532 | 20.84755 | -4.378022 | 0.1877703
30.7957 | 16.6403 | 21.03938 | 20.85111 | -4.399083 | 0.1882735
30.8057 | 16.6476 | 21.04344 | 20.85466 | -4.395839 | 0.188783
30.8157 | 16.627 | 21.04749 | 20.85819 | -4.420491 | 0.1892987
30.8257 | 16.6369 | 21.05154 | 20.86172 | -4.414637 | 0.1898207
30.8357 | 16.6369 | 21.05558 | 20.86523 | -4.41868 | 0.1903488
30.8457 | 16.6221 | 21.05962 | 20.86873 | -4.437517 | 0.1908832
30.8557 | 16.608 | 21.06365 | 20.87223 | -4.45565 | 0.1914236
30.8657 | 16.6336 | 21.06768 | 20.87571 | -4.434077 | 0.1919703
30.8757 | 16.605 | 21.0717 | 20.87918 | -4.4667 | 0.1925229
30.8857 | 16.6138 | 21.07572 | 20.88264 | -4.461917 | 0.1930817
30.8957 | 16.5988 | 21.07973 | 20.88608 | -4.48093 | 0.1936465
30.9057 | 16.6013 | 21.08374 | 20.88952 | -4.482437 | 0.1942173
30.9157 | 16.5929 | 21.08774 | 20.89295 | -4.494839 | 0.1947942
30.9257 | 16.5862 | 21.09174 | 20.89636 | -4.505536 | 0.1953771
30.9357 | 16.5907 | 21.09573 | 20.89976 | -4.505028 | 0.195966
30.9457 | 16.5674 | 21.09971 | 20.90315 | -4.532314 | 0.196561
30.9557 | 16.5579 | 21.1037 | 20.90653 | -4.545795 | 0.1971619
30.9657 | 16.5708 | 21.10767 | 20.9099 | -4.536871 | 0.1977689
30.9757 | 16.5532 | 21.11164 | 20.91326 | -4.558441 | 0.1983819
30.9857 | 16.5569 | 21.11561 | 20.91661 | -4.558706 | 0.1990009
30.9957 | 16.5415 | 21.11957 | 20.91994 | -4.578065 | 0.1996259
31.0057 | 16.5496 | 21.12352 | 20.92326 | -4.573919 | 0.200257
31.0157 | 16.5297 | 21.12747 | 20.92657 | -4.597768 | 0.2008941
31.0257 | 16.5316 | 21.13141 | 20.92987 | -4.59981 | 0.2015372
31.0357 | 16.5161 | 21.13535 | 20.93316 | -4.619248 | 0.2021865
31.0457 | 16.516 | 21.13928 | 20.93644 | -4.62328 | 0.2028418
31.0557 | 16.501 | 21.14321 | 20.9397 | -4.642206 | 0.2035033
31.0657 | 16.497 | 21.14713 | 20.94296 | -4.650126 | 0.2041708
31.0757 | 16.4824 | 21.15104 | 20.9462 | -4.668641 | 0.2048446
31.0857 | 16.489 | 21.15495 | 20.94943 | -4.665951 | 0.2055244
31.0957 | 16.4753 | 21.15885 | 20.95264 | -4.683554 | 0.2062105
31.1057 | 16.4776 | 21.16275 | 20.95585 | -4.685153 | 0.2069028
31.1157 | 16.473 | 21.16665 | 20.95904 | -4.693645 | 0.2076014
31.1257 | 16.4568 | 21.17053 | 20.96223 | -4.713732 | 0.2083062
31.1357 | 16.4547 | 21.17441 | 20.9654 | -4.719713 | 0.2090173
31.1457 | 16.4455 | 21.17829 | 20.96855 | -4.732789 | 0.2097348
31.1557 | 16.4504 | 21.18216 | 20.9717 | -4.731759 | 0.2104586
31.1657 | 16.4498 | 21.18602 | 20.97483 | -4.736223 | 0.2111889
31.1757 | 16.4381 | 21.18988 | 20.97796 | -4.751782 | 0.2119256
31.1857 | 16.4149 | 21.19374 | 20.98107 | -4.778835 | 0.2126688
31.1957 | 16.4221 | 21.19758 | 20.98416 | -4.775483 | 0.2134185
31.2057 | 16.4082 | 21.20142 | 20.98725 | -4.793225 | 0.2141748
31.2157 | 16.4208 | 21.20526 | 20.99032 | -4.784461 | 0.2149377
31.2257 | 16.4084 | 21.20909 | 20.99338 | -4.800692 | 0.2157073
31.2357 | 16.3954 | 21.21292 | 20.99643 | -4.817517 | 0.2164836
31.2457 | 16.4041 | 21.21674 | 20.99947 | -4.812637 | 0.2172666
31.2557 | 16.3843 | 21.22055 | 21.00249 | -4.836251 | 0.2180564
31.2657 | 16.3985 | 21.22436 | 21.00551 | -4.82586 | 0.2188531
31.2757 | 16.3736 | 21.22816 | 21.00851 | -4.854563 | 0.2196566
31.2857 | 16.3826 | 21.23196 | 21.01149 | -4.849361 | 0.2204672
31.2957 | 16.3592 | 21.23575 | 21.01447 | -4.876553 | 0.2212847
31.3057 | 16.3597 | 21.23954 | 21.01743 | -4.87984 | 0.2221093
31.3157 | 16.3618 | 21.24332 | 21.02038 | -4.881522 | 0.222941
31.3257 | 16.3485 | 21.2471 | 21.02332 | -4.898598 | 0.2237799
31.3357 | 16.3603 | 21.25087 | 21.02624 | -4.890569 | 0.2246261
31.3456 | 16.3187 | 21.2546 | 21.02913 | -4.935897 | 0.2254709
31.3556 | 16.3554 | 21.25836 | 21.03203 | -4.902958 | 0.2263317
31.3656 | 16.3243 | 21.26211 | 21.03491 | -4.937813 | 0.2271999
31.3756 | 16.3233 | 21.26586 | 21.03779 | -4.942563 | 0.2280755
31.3856 | 16.3203 | 21.26961 | 21.04065 | -4.949308 | 0.2289588
31.3956 | 16.302 | 21.27335 | 21.0435 | -4.971348 | 0.2298497
31.4056 | 16.3092 | 21.27708 | 21.04633 | -4.967883 | 0.2307483
31.4156 | 16.2983 | 21.28081 | 21.04916 | -4.982513 | 0.2316547
31.4256 | 16.3061 | 21.28454 | 21.05197 | -4.978438 | 0.232569
31.4356 | 16.2878 | 21.28826 | 21.05477 | -5.000458 | 0.2334911
31.4456 | 16.2846 | 21.29197 | 21.05755 | -5.007373 | 0.2344214
31.4556 | 16.2816 | 21.29568 | 21.06032 | -5.014083 | 0.2353597
31.4656 | 16.2685 | 21.29939 | 21.06308 | -5.030889 | 0.2363062
31.4756 | 16.2778 | 21.30309 | 21.06583 | -5.02529 | 0.2372609
31.4856 | 16.2571 | 21.30679 | 21.06856 | -5.049686 | 0.238224
31.4956 | 16.2571 | 21.31048 | 21.07128 | -5.053378 | 0.2391955
31.5056 | 16.2489 | 21.31416 | 21.07399 | -5.065265 | 0.2401755
31.5156 | 16.2444 | 21.31785 | 21.07668 | -5.073448 | 0.2411641
31.5256 | 16.2438 | 21.32153 | 21.07936 | -5.077726 | 0.2421615
31.5356 | 16.2413 | 21.3252 | 21.08203 | -5.0839 | 0.2431676
31.5456 | 16.2346 | 21.32887 | 21.08469 | -5.09427 | 0.2441826
31.5556 | 16.2312 | 21.33254 | 21.08733 | -5.101335 | 0.2452066
31.5656 | 16.2291 | 21.3362 | 21.08996 | -5.107097 | 0.2462397
31.5756 | 16.2202 | 21.33985 | 21.09257 | -5.119654 | 0.247282
31.5856 | 16.2242 | 21.34351 | 21.09517 | -5.119308 | 0.2483335
31.5956 | 16.2242 | 21.34716 | 21.09776 | -5.122957 | 0.2493945
31.6056 | 16.2105 | 21.3508 | 21.10034 | -5.140303 | 0.2504649
31.6156 | 16.2258 | 21.35444 | 21.1029 | -5.128645 | 0.251545
31.6256 | 16.2182 | 21.35808 | 21.10545 | -5.139883 | 0.2526348
31.6356 | 16.2089 | 21.36172 | 21.10798 | -5.152818 | 0.2537344
31.6456 | 16.2162 | 21.36535 | 21.11051 | -5.149149 | 0.254844
31.6556 | 16.2109 | 21.36898 | 21.11301 | -5.158077 | 0.2559637
31.6656 | 16.1997 | 21.3726 | 21.11551 | -5.172902 | 0.2570935
31.6756 | 16.2009 | 21.37622 | 21.11799 | -5.175324 | 0.2582336
31.6856 | 16.1954 | 21.37984 | 21.12046 | -5.184442 | 0.2593842
31.6956 | 16.2147 | 21.38346 | 21.12291 | -5.168758 | 0.2605454
31.7056 | 16.2019 | 21.38707 | 21.12535 | -5.18517 | 0.2617172
31.7156 | 16.1917 | 21.39068 | 21.12778 | -5.19898 | 0.2628999
31.7256 | 16.1943 | 21.39429 | 21.13019 | -5.199987 | 0.2640935
31.7356 | 16.1986 | 21.39789 | 21.13259 | -5.199292 | 0.2652982
31.7456 | 16.1755 | 21.40149 | 21.13498 | -5.225994 | 0.2665142
31.7556 | 16.1972 | 21.40509 | 21.13735 | -5.207894 | 0.2677415
31.7656 | 16.1721 | 21.40869 | 21.13971 | -5.236592 | 0.2689804
31.7756 | 16.1835 | 21.41229 | 21.14206 | -5.228787 | 0.2702309
31.7856 | 16.1685 | 21.41588 | 21.14439 | -5.247381 | 0.2714932
31.7956 | 16.1714 | 21.41947 | 21.14671 | -5.248073 | 0.2727675
31.8056 | 16.1618 | 21.42306 | 21.14901 | -5.261263 | 0.274054
31.8156 | 16.1656 | 21.42665 | 21.1513 | -5.261052 | 0.2753527
31.8256 | 16.1394 | 21.43024 | 21.15357 | -5.290839 | 0.2766639
31.8356 | 16.1471 | 21.43382 | 21.15584 | -5.286725 | 0.2779877
31.8456 | 16.1383 | 21.43741 | 21.15809 | -5.29911 | 0.2793243
31.8556 | 16.1344 | 21.44099 | 21.16032 | -5.306593 | 0.2806738
31.8656 | 16.1185 | 21.44458 | 21.16254 | -5.326076 | 0.2820365
31.8756 | 16.1259 | 21.44816 | 21.16475 | -5.322259 | 0.2834125
31.8856 | 16.1204 | 21.45174 | 21.16694 | -5.331341 | 0.2848019
31.8956 | 16.119 | 21.45532 | 21.16912 | -5.336322 | 0.2862051
31.9056 | 16.096 | 21.4589 | 21.17128 | -5.362903 | 0.2876221
31.9156 | 16.0903 | 21.46248 | 21.17343 | -5.372185 | 0.2890531
31.9255 | 16.0802 | 21.46603 | 21.17555 | -5.38583 | 0.2904839
31.9355 | 16.0833 | 21.46961 | 21.17767 | -5.386312 | 0.2919436
31.9455 | 16.077 | 21.47319 | 21.17978 | -5.396194 | 0.2934178
31.9555 | 16.0742 | 21.47678 | 21.18187 | -5.402577 | 0.294907
31.9655 | 16.0594 | 21.48036 | 21.18395 | -5.420961 | 0.2964112
31.9755 | 16.061 | 21.48395 | 21.18602 | -5.422946 | 0.2979307
31.9855 | 16.048 | 21.48753 | 21.18807 | -5.439532 | 0.2994658
31.9955 | 16.0597 | 21.49112 | 21.1901 | -5.43142 | 0.3010165
32.0055 | 16.0392 | 21.49471 | 21.19213 | -5.455509 | 0.3025833
32.0155 | 16.0457 | 21.4983 | 21.19413 | -5.4526 | 0.3041662
32.0255 | 16.0314 | 21.50189 | 21.19613 | -5.470494 | 0.3057656
32.0355 | 16.0451 | 21.50549 | 21.19811 | -5.460389 | 0.3073816
32.0455 | 16.0221 | 21.50909 | 21.20007 | -5.486988 | 0.3090146
32.0555 | 16.0183 | 21.51269 | 21.20202 | -5.494389 | 0.3106647
32.0655 | 16.0367 | 21.51629 | 21.20396 | -5.479593 | 0.3123324
32.0755 | 16.0161 | 21.5199 | 21.20588 | -5.5038 | 0.3140177
32.0855 | 16.0316 | 21.52351 | 21.20779 | -5.491911 | 0.315721
32.0955 | 16.0211 | 21.52713 | 21.20968 | -5.506026 | 0.3174425
32.1055 | 16.0167 | 21.53074 | 21.21156 | -5.514044 | 0.3191825
32.1155 | 16.0177 | 21.53437 | 21.21343 | -5.516667 | 0.3209414
32.1255 | 16.0221 | 21.53799 | 21.21528 | -5.515895 | 0.3227194
32.1355 | 16.0132 | 21.54163 | 21.21711 | -5.528427 | 0.3245168
32.1455 | 16.0116 | 21.54526 | 21.21893 | -5.533665 | 0.3263339
32.1555 | 16.0138 | 21.54891 | 21.22074 | -5.535108 | 0.328171
32.1655 | 16.022 | 21.55256 | 21.22253 | -5.530556 | 0.3300285
32.1755 | 16.0153 | 21.55621 | 21.2243 | -5.540911 | 0.3319066
32.1855 | 16.0171 | 21.55987 | 21.22607 | -5.542772 | 0.3338057
32.1955 | 16.002 | 21.56354 | 21.22781 | -5.56154 | 0.3357261
32.2055 | 16.004 | 21.56721 | 21.22955 | -5.563215 | 0.3376683
32.2155 | 15.985 | 21.5709 | 21.23126 | -5.585896 | 0.3396324
32.2255 | 16.0244 | 21.57459 | 21.23297 | -5.550186 | 0.3416189
32.2355 | 15.9951 | 21.57828 | 21.23466 | -5.583184 | 0.3436282
32.2455 | 15.9916 | 21.58199 | 21.23633 | -5.59039 | 0.3456606
32.2555 | 15.9981 | 21.5857 | 21.23799 | -5.587604 | 0.3477165
32.2655 | 15.9842 | 21.58943 | 21.23963 | -5.605228 | 0.3497963
32.2755 | 15.9984 | 21.59316 | 21.24126 | -5.594761 | 0.3519005
32.2855 | 15.9855 | 21.5969 | 21.24288 | -5.611404 | 0.3540293
32.2955 | 15.9913 | 21.60066 | 21.24447 | -5.609358 | 0.3561833
32.3055 | 15.9852 | 21.60442 | 21.24606 | -5.619222 | 0.3583629
32.3155 | 15.9688 | 21.6082 | 21.24763 | -5.639397 | 0.3605684
32.3255 | 15.9863 | 21.61198 | 21.24918 | -5.625684 | 0.3628004
32.3355 | 15.9658 | 21.61578 | 21.25072 | -5.649982 | 0.3650593
32.3455 | 15.9743 | 21.61959 | 21.25225 | -5.645293 | 0.3673456
32.3555 | 15.9628 | 21.62342 | 21.25376 | -5.660617 | 0.3696597
32.3655 | 15.9807 | 21.62725 | 21.25525 | -5.646554 | 0.3720021
32.3755 | 15.9565 | 21.63111 | 21.25673 | -5.674605 | 0.3743734
32.3855 | 15.967 | 21.63497 | 21.2582 | -5.667971 | 0.3767741
32.3955 | 15.9638 | 21.63885 | 21.25965 | -5.675051 | 0.3792047
32.4055 | 15.9678 | 21.64275 | 21.26108 | -5.674946 | 0.3816656
32.4155 | 15.9573 | 21.64666 | 21.2625 | -5.689358 | 0.3841575
32.4255 | 15.9624 | 21.65059 | 21.2639 | -5.688185 | 0.386681
32.4355 | 15.9606 | 21.65453 | 21.26529 | -5.69393 | 0.3892365
32.4455 | 15.9598 | 21.65849 | 21.26667 | -5.698692 | 0.3918248
32.4555 | 15.9434 | 21.66247 | 21.26803 | -5.719073 | 0.3944463
32.4655 | 15.9617 | 21.66647 | 21.26937 | -5.704772 | 0.3971018
32.4755 | 15.9512 | 21.67049 | 21.2707 | -5.71929 | 0.3997918
32.4855 | 15.9576 | 21.67453 | 21.27201 | -5.716929 | 0.402517
32.4955 | 15.9328 | 21.67859 | 21.27331 | -5.745788 | 0.405278
32.5055 | 15.9397 | 21.68267 | 21.27459 | -5.742968 | 0.4080755
32.5154 | 15.9543 | 21.68673 | 21.27585 | -5.732429 | 0.4108818
32.5254 | 15.9465 | 21.69085 | 21.2771 | -5.744354 | 0.4137541
32.5354 | 15.9472 | 21.695 | 21.27834 | -5.747802 | 0.4166651
32.5454 | 15.939 | 21.69917 | 21.27956 | -5.760174 | 0.4196156
32.5554 | 15.9334 | 21.70337 | 21.28077 | -5.769972 | 0.4226062
32.5654 | 15.9374 | 21.70759 | 21.28196 | -5.770194 | 0.4256378
32.5754 | 15.9289 | 21.71184 | 21.28313 | -5.782943 | 0.4287111
32.5854 | 15.9253 | 21.71612 | 21.28429 | -5.79082 | 0.4318271
32.5954 | 15.9356 | 21.72042 | 21.28544 | -5.784824 | 0.4349865
32.6054 | 15.9334 | 21.72476 | 21.28657 | -5.791357 | 0.4381902
32.6154 | 15.9185 | 21.72912 | 21.28768 | -5.81062 | 0.4414392
32.6254 | 15.9325 | 21.73351 | 21.28878 | -5.801014 | 0.4447343
32.6354 | 15.9378 | 21.73794 | 21.28986 | -5.800139 | 0.4480764
32.6454 | 15.9101 | 21.7424 | 21.29093 | -5.832297 | 0.4514666
32.6554 | 15.9266 | 21.74689 | 21.29198 | -5.820289 | 0.4549058
32.6654 | 15.9049 | 21.75141 | 21.29302 | -5.846515 | 0.458395
32.6754 | 15.9138 | 21.75598 | 21.29404 | -5.842176 | 0.4619353
32.6854 | 15.9298 | 21.76057 | 21.29505 | -5.830775 | 0.4655278
32.6954 | 15.9088 | 21.76521 | 21.29604 | -5.85641 | 0.4691735
32.7054 | 15.9166 | 21.76989 | 21.29701 | -5.853285 | 0.4728736
32.7154 | 15.9218 | 21.7746 | 21.29797 | -5.8528 | 0.4766293
32.7254 | 15.9037 | 21.77936 | 21.29891 | -5.875656 | 0.4804417
32.7354 | 15.9163 | 21.78415 | 21.29984 | -5.867854 | 0.484312
32.7454 | 15.9123 | 21.789 | 21.30075 | -5.876695 | 0.4882415
32.7554 | 15.9169 | 21.79388 | 21.30165 | -5.876982 | 0.4922316
32.7654 | 15.9284 | 21.79881 | 21.30253 | -5.870415 | 0.4962835
32.7754 | 15.9142 | 21.8038 | 21.3034 | -5.889595 | 0.5003986
32.7854 | 15.9196 | 21.80882 | 21.30425 | -5.889224 | 0.5045783
32.7954 | 15.9178 | 21.8139 | 21.30508 | -5.896104 | 0.508824
32.8054 | 15.9231 | 21.81904 | 21.3059 | -5.895935 | 0.5131373
32.8154 | 15.9349 | 21.82422 | 21.3067 | -5.88932 | 0.5175197
32.8254 | 15.9171 | 21.82946 | 21.30749 | -5.91236 | 0.5219727
32.8354 | 15.9357 | 21.83476 | 21.30826 | -5.899056 | 0.526498
32.8454 | 15.9379 | 21.84011 | 21.30901 | -5.902211 | 0.5310972
32.8554 | 15.9315 | 21.84552 | 21.30975 | -5.914025 | 0.535772
32.8654 | 15.9542 | 21.851 | 21.31048 | -5.896801 | 0.5405243
32.8754 | 15.9292 | 21.85654 | 21.31118 | -5.92734 | 0.5453557
32.8854 | 15.94 | 21.86214 | 21.31188 | -5.922145 | 0.5502683
32.8954 | 15.9512 | 21.86782 | 21.31255 | -5.916616 | 0.5552639
32.9054 | 15.9476 | 21.87356 | 21.31321 | -5.925957 | 0.5603445
32.9154 | 15.9659 | 21.87937 | 21.31386 | -5.91347 | 0.5655122
32.9254 | 15.9465 | 21.88526 | 21.31449 | -5.938755 | 0.5707691
32.9354 | 15.9609 | 21.89122 | 21.3151 | -5.930316 | 0.5761173
32.9454 | 15.962 | 21.89725 | 21.3157 | -5.935255 | 0.5815591
32.9554 | 15.9672 | 21.90337 | 21.31628 | -5.936174 | 0.5870968
32.9654 | 15.9808 | 21.90957 | 21.31684 | -5.928775 | 0.5927328
32.9754 | 15.9594 | 21.91586 | 21.31739 | -5.95646 | 0.5984695
32.9854 | 15.9805 | 21.92223 | 21.31792 | -5.941734 | 0.6043096
32.9954 | 15.986 | 21.9287 | 21.31844 | -5.942697 | 0.6102555
33.0054 | 15.9675 | 21.93525 | 21.31894 | -5.967753 | 0.6163101
33.0154 | 16.0016 | 21.9419 | 21.31943 | -5.940304 | 0.6224761
33.0254 | 15.9868 | 21.94865 | 21.3199 | -5.961854 | 0.6287564
33.0354 | 16.0087 | 21.9555 | 21.32035 | -5.946805 | 0.6351539
33.0454 | 16.012 | 21.96246 | 21.32079 | -5.95046 | 0.6416718
33.0554 | 15.993 | 21.96952 | 21.32121 | -5.976523 | 0.6483132
33.0654 | 16.0149 | 21.9767 | 21.32161 | -5.961796 | 0.6550814
33.0754 | 16.0206 | 21.98398 | 21.322 | -5.963384 | 0.6619798
33.0854 | 16.0181 | 21.99139 | 21.32238 | -5.973289 | 0.6690119
33.0953 | 16.0542 | 21.99884 | 21.32273 | -5.94464 | 0.6761089
33.1053 | 16.0366 | 22.00649 | 21.32307 | -5.96989 | 0.683418
33.1153 | 16.0559 | 22.01427 | 21.3234 | -5.95837 | 0.690872
33.1253 | 16.0496 | 22.02218 | 21.32371 | -5.972582 | 0.698475
33.1353 | 16.0446 | 22.03023 | 21.324 | -5.985631 | 0.7062311
33.1453 | 16.077 | 22.03842 | 21.32428 | -5.961421 | 0.7141445
33.1553 | 16.0616 | 22.04676 | 21.32454 | -5.985157 | 0.7222198
33.1653 | 16.0771 | 22.05524 | 21.32478 | -5.978144 | 0.7304615
33.1753 | 16.0848 | 22.06389 | 21.32501 | -5.979085 | 0.7388746
33.1853 | 16.08 | 22.07269 | 21.32522 | -5.992687 | 0.7474638
33.1953 | 16.0839 | 22.08165 | 21.32542 | -5.997753 | 0.7562342
33.2053 | 16.1045 | 22.09079 | 21.3256 | -5.986291 | 0.7651914
33.2153 | 16.0835 | 22.1001 | 21.32576 | -6.016604 | 0.7743406
33.2253 | 16.1011 | 22.1096 | 21.32591 | -6.008498 | 0.7836878
33.2353 | 16.1099 | 22.11928 | 21.32604 | -6.009381 | 0.7932387
33.2453 | 16.1231 | 22.12916 | 21.32616 | -6.006057 | 0.8029996
33.2553 | 16.1012 | 22.13923 | 21.32626 | -6.038033 | 0.8129768
33.2653 | 16.1191 | 22.14952 | 21.32634 | -6.030416 | 0.823177
33.2753 | 16.1317 | 22.16001 | 21.32641 | -6.028313 | 0.8336071
33.2853 | 16.1219 | 22.17073 | 21.32646 | -6.04883 | 0.8442743
33.2953 | 16.1287 | 22.18168 | 21.32649 | -6.052976 | 0.8551857
33.3053 | 16.1369 | 22.19286 | 21.32651 | -6.055957 | 0.8663494
33.3153 | 16.1578 | 22.20428 | 21.32651 | -6.046483 | 0.8777734
33.3253 | 16.1558 | 22.21596 | 21.32649 | -6.060161 | 0.8894659
33.3353 | 16.1566 | 22.2279 | 21.32646 | -6.071299 | 0.9014356
33.3453 | 16.1643 | 22.24011 | 21.32642 | -6.075808 | 0.9136916
33.3553 | 16.1801 | 22.2526 | 21.32635 | -6.072496 | 0.9262433
33.3653 | 16.1669 | 22.26537 | 21.32627 | -6.098473 | 0.9391005
33.3753 | 16.2021 | 22.27845 | 21.32618 | -6.07635 | 0.9522734
33.3853 | 16.1976 | 22.29184 | 21.32606 | -6.094237 | 0.9657727
33.3953 | 16.2018 | 22.30554 | 21.32593 | -6.103744 | 0.9796093
33.4053 | 16.2248 | 22.31958 | 21.32579 | -6.094785 | 0.993795
33.4153 | 16.2327 | 22.33397 | 21.32563 | -6.10127 | 1.008342
33.4253 | 16.2463 | 22.34871 | 21.32545 | -6.102412 | 1.023262
33.4353 | 16.2311 | 22.36382 | 21.32526 | -6.132725 | 1.038569
33.4453 | 16.2638 | 22.37932 | 21.32505 | -6.115521 | 1.054276
33.4553 | 16.2791 | 22.39522 | 21.32482 | -6.116116 | 1.070398
33.4653 | 16.2797 | 22.41152 | 21.32457 | -6.131824 | 1.08695
33.4753 | 16.2752 | 22.42826 | 21.32431 | -6.153061 | 1.103947
33.4853 | 16.2965 | 22.44544 | 21.32404 | -6.148944 | 1.121406
33.4953 | 16.3142 | 22.46309 | 21.32375 | -6.148889 | 1.139343
33.5053 | 16.3105 | 22.48121 | 21.32344 | -6.170714 | 1.157777
33.5153 | 16.3063 | 22.49984 | 21.32311 | -6.193538 | 1.176727
33.5253 | 16.34 | 22.51898 | 21.32277 | -6.17898 | 1.196211
33.5353 | 16.352 | 22.53866 | 21.32241 | -6.186662 | 1.216252
33.5453 | 16.3563 | 22.55891 | 21.32204 | -6.202605 | 1.236869
33.5553 | 16.3573 | 22.57973 | 21.32164 | -6.222432 | 1.258087
33.5653 | 16.3709 | 22.60117 | 21.32124 | -6.230265 | 1.279929
33.5753 | 16.378 | 22.62323 | 21.32081 | -6.245232 | 1.302419
33.5853 | 16.4108 | 22.64596 | 21.32037 | -6.235157 | 1.325585
33.5953 | 16.4005 | 22.66937 | 21.31991 | -6.268869 | 1.349454
33.6053 | 16.4355 | 22.6935 | 21.31944 | -6.257997 | 1.374056
33.6153 | 16.4513 | 22.71837 | 21.31895 | -6.267071 | 1.39942
33.6253 | 16.4723 | 22.74402 | 21.31844 | -6.271724 | 1.42558
33.6353 | 16.4627 | 22.77049 | 21.31792 | -6.307791 | 1.452569
33.6453 | 16.502 | 22.79781 | 21.31738 | -6.295806 | 1.480425
33.6553 | 16.5273 | 22.82601 | 21.31683 | -6.29871 | 1.509184
33.6653 | 16.5572 | 22.85514 | 21.31625 | -6.297941 | 1.538888
33.6753 | 16.5483 | 22.88524 | 21.31566 | -6.336944 | 1.56958
33.6852 | 16.593 | 22.91605 | 21.31506 | -6.323048 | 1.600984
33.6952 | 16.6112 | 22.94822 | 21.31444 | -6.337019 | 1.633777
33.7052 | 16.6566 | 22.9815 | 21.3138 | -6.324904 | 1.6677
33.7152 | 16.6797 | 23.01596 | 21.31315 | -6.336257 | 1.702808
33.7252 | 16.7022 | 23.05163 | 21.31248 | -6.349434 | 1.739157
33.7352 | 16.7313 | 23.0886 | 21.31179 | -6.357297 | 1.776808
33.7452 | 16.7604 | 23.12691 | 21.31108 | -6.36651 | 1.815825
33.7552 | 16.8092 | 23.16664 | 21.31036 | -6.357441 | 1.856278
33.7652 | 16.8405 | 23.20786 | 21.30963 | -6.367362 | 1.898237
33.7752 | 16.8772 | 23.25065 | 21.30887 | -6.373451 | 1.94178
33.7852 | 16.9153 | 23.29509 | 21.3081 | -6.37979 | 1.98699
33.7952 | 16.9694 | 23.34126 | 21.30731 | -6.371861 | 2.033948
33.8052 | 17.0343 | 23.38927 | 21.30651 | -6.354972 | 2.082764
33.8152 | 17.059 | 23.43921 | 21.30569 | -6.380207 | 2.133519
33.8252 | 17.113 | 23.49117 | 21.30485 | -6.378174 | 2.186323
33.8352 | 17.1888 | 23.54528 | 21.304 | -6.35648 | 2.241283
33.8452 | 17.2532 | 23.60166 | 21.30313 | -6.348455 | 2.298528
33.8552 | 17.3171 | 23.66042 | 21.30224 | -6.343319 | 2.358179
33.8652 | 17.3808 | 23.72171 | 21.30134 | -6.340913 | 2.420377
33.8752 | 17.4447 | 23.78566 | 21.30042 | -6.340964 | 2.485248
33.8852 | 17.5301 | 23.85243 | 21.29948 | -6.32233 | 2.552951
33.8952 | 17.6153 | 23.92216 | 21.29853 | -6.306862 | 2.623636
33.9052 | 17.726 | 23.99504 | 21.29756 | -6.269045 | 2.697489
33.9152 | 17.8139 | 24.07125 | 21.29657 | -6.25735 | 2.774681
33.9252 | 17.9028 | 24.15098 | 21.29557 | -6.248176 | 2.85541
33.9352 | 18.0075 | 24.2344 | 21.29455 | -6.226905 | 2.939859
33.9452 | 18.1288 | 24.32176 | 21.29351 | -6.192956 | 3.028246
33.9552 | 18.2632 | 24.41325 | 21.29246 | -6.150052 | 3.120796
33.9652 | 18.3753 | 24.50912 | 21.29139 | -6.133817 | 3.21773
33.9752 | 18.4979 | 24.60963 | 21.2903 | -6.111731 | 3.31933
33.9852 | 18.6503 | 24.71502 | 21.2892 | -6.064719 | 3.425822
33.9952 | 18.814 | 24.82555 | 21.28808 | -6.011552 | 3.537474
34.0052 | 18.9684 | 24.94155 | 21.28694 | -5.973154 | 3.654612
34.0152 | 19.1313 | 25.06328 | 21.28579 | -5.931983 | 3.777494
34.0252 | 19.3208 | 25.19105 | 21.28462 | -5.870248 | 3.906428
34.0352 | 19.5009 | 25.32522 | 21.28343 | -5.824318 | 4.041785
34.0452 | 19.6752 | 25.46609 | 21.28223 | -5.790886 | 4.183855
34.0552 | 19.8819 | 25.61399 | 21.28101 | -5.732095 | 4.332984
34.0652 | 20.1016 | 25.76936 | 21.27977 | -5.66776 | 4.489586
34.0752 | 20.3153 | 25.9325 | 21.27852 | -5.617199 | 4.653977
34.0852 | 20.5531 | 26.10379 | 21.27725 | -5.550691 | 4.826539
34.0952 | 20.7871 | 26.28369 | 21.27597 | -5.496585 | 5.007719
34.1052 | 21.0188 | 26.47252 | 21.27466 | -5.453715 | 5.197851
34.1152 | 21.2729 | 26.67068 | 21.27334 | -5.397777 | 5.397333
34.1252 | 21.5409 | 26.87864 | 21.27201 | -5.337741 | 5.606633
34.1352 | 21.8311 | 27.09671 | 21.27066 | -5.265608 | 5.826052
34.1452 | 22.0783 | 27.32534 | 21.26929 | -5.247038 | 6.056052
34.1552 | 22.372 | 27.56489 | 21.2679 | -5.192885 | 6.296985
34.1652 | 22.6498 | 27.8157 | 21.2665 | -5.165902 | 6.549204
34.1752 | 22.9498 | 28.07812 | 21.26508 | -5.128317 | 6.813038
34.1852 | 23.2557 | 28.35242 | 21.26364 | -5.096716 | 7.088773
34.1952 | 23.5536 | 28.63887 | 21.26219 | -5.085271 | 7.37668
34.2052 | 23.8808 | 28.93756 | 21.26072 | -5.056757 | 7.676836
34.2152 | 24.1729 | 29.24867 | 21.25924 | -5.075769 | 7.989434
34.2252 | 24.5138 | 29.57217 | 21.25773 | -5.058374 | 8.314442
34.2352 | 24.8149 | 29.90795 | 21.25621 | -5.093054 | 8.651741
34.2452 | 25.127 | 30.25575 | 21.25468 | -5.128748 | 9.00107
34.2552 | 25.4483 | 30.61514 | 21.25313 | -5.166838 | 9.362012
34.2651 | 25.7566 | 30.98179 | 21.25157 | -5.225189 | 9.730217
34.2751 | 26.0972 | 31.36221 | 21.24999 | -5.265012 | 10.11223
34.2851 | 26.3851 | 31.75172 | 21.24838 | -5.366619 | 10.50334
34.2951 | 26.707 | 32.14896 | 21.24676 | -5.441961 | 10.9022
34.3051 | 27.0036 | 32.55229 | 21.24513 | -5.548693 | 11.30716
34.3151 | 27.3062 | 32.95975 | 21.24348 | -5.65355 | 11.71627
34.3251 | 27.5973 | 33.36904 | 21.24181 | -5.771736 | 12.12723
34.3351 | 27.8752 | 33.77752 | 21.24012 | -5.902315 | 12.53739
34.3451 | 28.1389 | 34.18222 | 21.23842 | -6.043322 | 12.9438
34.3551 | 28.4165 | 34.57988 | 21.2367 | -6.163381 | 13.34318
34.3651 | 28.646 | 34.96694 | 21.23497 | -6.320939 | 13.73197
34.3751 | 28.878 | 35.33962 | 21.23321 | -6.461621 | 14.10641
34.3851 | 29.1065 | 35.694 | 21.23144 | -6.587501 | 14.46256
34.3951 | 29.3217 | 36.02608 | 21.22966 | -6.704383 | 14.79642
34.4051 | 29.5022 | 36.3319 | 21.22786 | -6.829701 | 15.10404
34.4151 | 29.6729 | 36.60763 | 21.22604 | -6.934729 | 15.38159
34.4251 | 29.8377 | 36.84969 | 21.2242 | -7.011986 | 15.62548
34.4351 | 29.9755 | 37.05485 | 21.22235 | -7.07935 | 15.8325
34.4451 | 30.0922 | 37.22035 | 21.22048 | -7.128153 | 15.99987
34.4551 | 30.2067 | 37.34397 | 21.2186 | -7.137268 | 16.12537
34.4651 | 30.2866 | 37.42407 | 21.21669 | -7.137471 | 16.20738
34.4751 | 30.3468 | 37.45968 | 21.21478 | -7.112881 | 16.24491
34.4851 | 30.4055 | 37.45049 | 21.21284 | -7.044988 | 16.23765
34.4951 | 30.419 | 37.39683 | 21.21089 | -6.977835 | 16.18595
34.5051 | 30.407 | 37.2997 | 21.20892 | -6.892703 | 16.09078
34.5151 | 30.4131 | 37.16066 | 21.20694 | -6.747559 | 15.95372
34.5251 | 30.3547 | 36.9818 | 21.20493 | -6.627101 | 15.77687
34.5351 | 30.3265 | 36.76569 | 21.20291 | -6.439189 | 15.56277
34.5451 | 30.2344 | 36.51527 | 21.20088 | -6.280868 | 15.31439
34.5551 | 30.1368 | 36.23378 | 21.19883 | -6.096979 | 15.03495
34.5651 | 30.0315 | 35.92469 | 21.19676 | -5.89319 | 14.72793
34.5751 | 29.9036 | 35.5916 | 21.19468 | -5.688003 | 14.39693
34.5851 | 29.7663 | 35.23818 | 21.19257 | -5.471879 | 14.04561
34.5951 | 29.6071 | 34.86806 | 21.19046 | -5.260962 | 13.67761
34.6051 | 29.4479 | 34.48481 | 21.18832 | -5.036908 | 13.29649
34.6151 | 29.2602 | 34.09184 | 21.18617 | -4.831638 | 12.90567
34.6251 | 29.0627 | 33.69237 | 21.184 | -4.62967 | 12.50837
34.6351 | 28.8543 | 33.28939 | 21.18182 | -4.435094 | 12.10758
34.6451 | 28.6393 | 32.88564 | 21.17962 | -4.246335 | 11.70602
34.6551 | 28.4229 | 32.48354 | 21.1774 | -4.060641 | 11.30614
34.6651 | 28.1821 | 32.08527 | 21.17516 | -3.903167 | 10.9101
34.6751 | 27.9472 | 31.69268 | 21.17291 | -3.745482 | 10.51977
34.6851 | 27.7113 | 31.30737 | 21.17065 | -3.596074 | 10.13673
34.6951 | 27.4606 | 30.93066 | 21.16836 | -3.470064 | 9.762301
34.7051 | 27.2128 | 30.56362 | 21.16606 | -3.350823 | 9.397561
34.7151 | 26.9633 | 30.20709 | 21.16374 | -3.243794 | 9.043349
34.7251 | 26.6984 | 29.86171 | 21.16141 | -3.163313 | 8.700302
34.7351 | 26.4666 | 29.52794 | 21.15906 | -3.061336 | 8.368875
34.7451 | 26.2054 | 29.20606 | 21.15669 | -3.000656 | 8.049362
34.7551 | 25.9695 | 28.89623 | 21.15431 | -2.92673 | 7.741919
34.7651 | 25.712 | 28.5985 | 21.15191 | -2.886498 | 7.446587
34.7751 | 25.4716 | 28.3128 | 21.14949 | -2.8412 | 7.163305
34.7851 | 25.255 | 28.039 | 21.14706 | -2.783996 | 6.891934
34.7951 | 25.0201 | 27.77688 | 21.14461 | -2.756777 | 6.632264
34.8051 | 24.7812 | 27.52618 | 21.14215 | -2.744984 | 6.384037
34.8151 | 24.5678 | 27.28662 | 21.13966 | -2.718816 | 6.146952
34.8251 | 24.3798 | 27.05784 | 21.13717 | -2.678039 | 5.920674
34.8351 | 24.1653 | 26.8395 | 21.13465 | -2.674197 | 5.704848
34.8451 | 23.9575 | 26.63122 | 21.13212 | -2.673718 | 5.4991
34.855 | 23.7795 | 26.43456 | 21.12959 | -2.65506 | 5.304965
34.865 | 23.5921 | 26.24516 | 21.12703 | -2.653062 | 5.118131
34.875 | 23.4306 | 26.06467 | 21.12445 | -2.634071 | 4.940222
34.885 | 23.2521 | 25.8927 | 21.12185 | -2.640603 | 4.770852
34.895 | 23.1007 | 25.72887 | 21.11924 | -2.628174 | 4.609637
34.905 | 22.9389 | 25.57281 | 21.11661 | -2.63391 | 4.456204
34.915 | 22.812 | 25.42415 | 21.11396 | -2.612146 | 4.310187
34.925 | 22.6518 | 25.28253 | 21.1113 | -2.630726 | 4.171231
34.935 | 22.5403 | 25.14761 | 21.10862 | -2.607305 | 4.03899
34.945 | 22.4282 | 25.01905 | 21.10592 | -2.590851 | 3.913133
34.955 | 22.3039 | 24.89654 | 21.10321 | -2.592642 | 3.793337
34.965 | 22.2047 | 24.77977 | 21.10048 | -2.575071 | 3.679295
34.975 | 22.1094 | 24.66844 | 21.09773 | -2.559041 | 3.570711
34.985 | 22.005 | 24.56227 | 21.09497 | -2.55727 | 3.467303
34.995 | 21.938 | 24.46099 | 21.09219 | -2.522988 | 3.368799
35.005 | 21.8452 | 24.36434 | 21.08939 | -2.519137 | 3.274943
35.015 | 21.7744 | 24.27207 | 21.08658 | -2.497672 | 3.18549
35.025 | 21.7203 | 24.18396 | 21.08375 | -2.46366 | 3.100205
35.035 | 21.6578 | 24.09978 | 21.08091 | -2.441978 | 3.018868
35.045 | 21.605 | 24.01932 | 21.07805 | -2.414318 | 2.941268
35.055 | 21.5521 | 23.94238 | 21.07517 | -2.390279 | 2.867207
35.065 | 21.5194 | 23.86877 | 21.07228 | -2.349375 | 2.796496
35.075 | 21.4912 | 23.79833 | 21.06937 | -2.307125 | 2.728956
35.085 | 21.4187 | 23.73086 | 21.06644 | -2.312163 | 2.66442
35.095 | 21.3977 | 23.66623 | 21.0635 | -2.268529 | 2.602729
35.105 | 21.4 | 23.60427 | 21.06054 | -2.204274 | 2.543733
35.115 | 21.3562 | 23.54486 | 21.05757 | -2.188656 | 2.48729
35.125 | 21.3476 | 23.48784 | 21.05457 | -2.140242 | 2.433268
35.135 | 21.3412 | 23.43311 | 21.05157 | -2.091907 | 2.38154
35.145 | 21.3228 | 23.38053 | 21.04854 | -2.057732 | 2.33199
35.155 | 21.3196 | 23.33001 | 21.0455 | -2.010407 | 2.284505
35.165 | 21.2942 | 23.28143 | 21.04244 | -1.987227 | 2.238982
35.175 | 21.3245 | 23.23469 | 21.03937 | -1.910193 | 2.195322
35.185 | 21.3187 | 23.18971 | 21.03628 | -1.871014 | 2.153432
35.195 | 21.3039 | 23.1464 | 21.03318 | -1.842502 | 2.113226
35.205 | 21.3341 | 23.10468 | 21.03005 | -1.770576 | 2.074621
35.215 | 21.3132 | 23.06446 | 21.02692 | -1.751258 | 2.037542
35.225 | 21.3482 | 23.02568 | 21.02376 | -1.677476 | 2.001914
35.235 | 21.3441 | 22.98826 | 21.02059 | -1.644162 | 1.967672
35.245 | 21.3436 | 22.95215 | 21.0174 | -1.608553 | 1.934749
35.255 | 21.3729 | 22.91729 | 21.0142 | -1.544386 | 1.903086
35.265 | 21.3794 | 22.88361 | 21.01098 | -1.504207 | 1.872626
35.275 | 21.3995 | 22.85106 | 21.00775 | -1.451561 | 1.843315
35.285 | 21.4132 | 22.8196 | 21.00449 | -1.406397 | 1.815103
35.295 | 21.4173 | 22.78917 | 21.00123 | -1.371868 | 1.787943
35.305 | 21.449 | 22.75973 | 20.99794 | -1.310729 | 1.761788
35.315 | 21.4671 | 22.73124 | 20.99464 | -1.264139 | 1.736598
35.325 | 21.4751 | 22.70365 | 20.99132 | -1.228555 | 1.712331
35.335 | 21.5207 | 22.67694 | 20.98799 | -1.156241 | 1.68895
35.345 | 21.5096 | 22.65106 | 20.98464 | -1.141461 | 1.666418
35.355 | 21.55 | 22.62598 | 20.98128 | -1.07598 | 1.644703
35.365 | 21.5796 | 22.60167 | 20.9779 | -1.022068 | 1.623772
35.375 | 21.5883 | 22.57809 | 20.9745 | -0.9897921 | 1.603594
35.385 | 21.6322 | 22.55522 | 20.97108 | -0.9230249 | 1.58414
35.395 | 21.6388 | 22.53304 | 20.96766 | -0.8942386 | 1.565383
35.405 | 21.6825 | 22.51151 | 20.96421 | -0.8290071 | 1.547298
35.415 | 21.6911 | 22.49061 | 20.96075 | -0.7995058 | 1.529858
35.425 | 21.7398 | 22.47031 | 20.95727 | -0.7305113 | 1.513041
35.4349 | 21.7875 | 22.4508 | 20.95381 | -0.6632956 | 1.496985
35.4449 | 21.7878 | 22.43164 | 20.9503 | -0.6438418 | 1.481341
35.4549 | 21.8512 | 22.41303 | 20.94677 | -0.5618324 | 1.466257
35.4649 | 21.866 | 22.39495 | 20.94323 | -0.5289465 | 1.451713
35.4749 | 21.9139 | 22.37737 | 20.93967 | -0.4634672 | 1.437692
35.4849 | 21.9662 | 22.36027 | 20.9361 | -0.3940748 | 1.424174
35.4949 | 21.9885 | 22.34365 | 20.93251 | -0.3551537 | 1.411143
35.5049 | 22.026 | 22.32749 | 20.9289 | -0.3014877 | 1.398583
35.5149 | 22.0612 | 22.31176 | 20.92528 | -0.250561 | 1.386478
35.5249 | 22.1186 | 22.29646 | 20.92164 | -0.177861 | 1.374817
35.5349 | 22.1648 | 22.28157 | 20.91799 | -0.1167733 | 1.363583
35.5449 | 22.1803 | 22.26708 | 20.91432 | -0.0867825 | 1.352762
35.5549 | 22.2453 | 22.25298 | 20.91063 | -0.007678322 | 1.342344
35.5649 | 22.2867 | 22.23925 | 20.90693 | 0.04745199 | 1.332316
35.5749 | 22.3217 | 22.22588 | 20.90321 | 0.09582025 | 1.322665
35.5849 | 22.3763 | 22.21286 | 20.89948 | 0.1634373 | 1.313382
35.5949 | 22.406 | 22.20019 | 20.89573 | 0.2058132 | 1.304456
35.6049 | 22.4669 | 22.18784 | 20.89197 | 0.2790594 | 1.295875
35.6149 | 22.5145 | 22.17582 | 20.88818 | 0.3386848 | 1.287631
35.6249 | 22.5617 | 22.1641 | 20.88439 | 0.3975987 | 1.279715
35.6349 | 22.6043 | 22.15269 | 20.88057 | 0.4516101 | 1.272117
35.6449 | 22.6481 | 22.14157 | 20.87674 | 0.5065274 | 1.264828
35.6549 | 22.6922 | 22.13074 | 20.8729 | 0.5614587 | 1.257842
35.6649 | 22.751 | 22.12019 | 20.86904 | 0.6308125 | 1.251149
35.6749 | 22.7982 | 22.10991 | 20.86516 | 0.6882949 | 1.244743
35.6849 | 22.8267 | 22.09989 | 20.86127 | 0.7268137 | 1.238617
35.6949 | 22.8875 | 22.09012 | 20.85736 | 0.7973758 | 1.232763
35.7049 | 22.9459 | 22.08061 | 20.85344 | 0.8652877 | 1.227175
35.7149 | 22.9692 | 22.07134 | 20.8495 | 0.8978557 | 1.221847
35.7249 | 23.04 | 22.06231 | 20.84554 | 0.9776853 | 1.216773
35.7349 | 23.0826 | 22.05352 | 20.84157 | 1.029083 | 1.211947
35.7449 | 23.1282 | 22.04495 | 20.83758 | 1.083254 | 1.207363
35.7549 | 23.2037 | 22.0366 | 20.83358 | 1.167104 | 1.203016
35.7649 | 23.2363 | 22.02846 | 20.82956 | 1.207838 | 1.198901
35.7749 | 23.3079 | 22.02054 | 20.82553 | 1.28736 | 1.195013
35.7849 | 23.353 | 22.01283 | 20.82148 | 1.340175 | 1.191349
35.7949 | 23.4196 | 22.00531 | 20.81741 | 1.414288 | 1.187901
35.8049 | 23.4807 | 21.998 | 20.81333 | 1.482702 | 1.184668
35.8149 | 23.5184 | 21.99088 | 20.80923 | 1.527522 | 1.181645
35.8249 | 23.5811 | 21.98395 | 20.80512 | 1.597152 | 1.178828
35.8349 | 23.6661 | 21.97721 | 20.80099 | 1.688894 | 1.176214
35.8449 | 23.6975 | 21.97065 | 20.79685 | 1.726854 | 1.173798
35.8549 | 23.7635 | 21.96427 | 20.79269 | 1.799234 | 1.171578
35.8649 | 23.8323 | 21.95806 | 20.78851 | 1.874237 | 1.16955
35.8749 | 23.8741 | 21.95203 | 20.78432 | 1.922067 | 1.167711
35.8849 | 23.9517 | 21.94617 | 20.78012 | 2.005526 | 1.166059
35.8949 | 24.0136 | 21.94048 | 20.77589 | 2.073117 | 1.16459
35.9049 | 24.0722 | 21.93496 | 20.77166 | 2.137243 | 1.163301
35.9149 | 24.1518 | 21.92959 | 20.7674 | 2.222206 | 1.162191
35.9249 | 24.2075 | 21.92439 | 20.76313 | 2.283108 | 1.161257
35.9349 | 24.2748 | 21.91935 | 20.75885 | 2.355453 | 1.160497
35.9449 | 24.3526 | 21.91446 | 20.75455 | 2.438141 | 1.159908
35.9549 | 24.4195 | 21.90972 | 20.75024 | 2.509776 | 1.159489
35.9649 | 24.4773 | 21.90514 | 20.7459 | 2.572158 | 1.159238
35.9749 | 24.5653 | 21.90071 | 20.74156 | 2.664589 | 1.159152
35.9849 | 24.6152 | 21.89643 | 20.7372 | 2.718772 | 1.15923
35.9949 | 24.7047 | 21.89229 | 20.73282 | 2.812408 | 1.159472
36.0049 | 24.7645 | 21.8883 | 20.72843 | 2.876198 | 1.159874
36.0149 | 24.8283 | 21.88446 | 20.72402 | 2.943844 | 1.160436
36.0248 | 24.9256 | 21.88079 | 20.71964 | 3.04481 | 1.161148
36.0348 | 24.9807 | 21.87723 | 20.7152 | 3.103473 | 1.162025
36.0448 | 25.0702 | 21.87381 | 20.71075 | 3.196394 | 1.163058
36.0548 | 25.1314 | 21.87053 | 20.70628 | 3.260875 | 1.164246
36.0648 | 25.2138 | 21.86738 | 20.7018 | 3.346417 | 1.165588
36.0748 | 25.2938 | 21.86438 | 20.6973 | 3.429421 | 1.167083
36.0848 | 25.3795 | 21.86151 | 20.69278 | 3.517988 | 1.168732
36.0948 | 25.4386 | 21.85878 | 20.68825 | 3.579818 | 1.170533
36.1048 | 25.5415 | 21.85619 | 20.6837 | 3.685311 | 1.172485
36.1148 | 25.6126 | 21.85373 | 20.67914 | 3.758869 | 1.174588
36.1248 | 25.7036 | 21.85141 | 20.67457 | 3.852191 | 1.176843
36.1348 | 25.7659 | 21.84922 | 20.66997 | 3.916678 | 1.179247
36.1448 | 25.8566 | 21.84717 | 20.66537 | 4.009429 | 1.181803
36.1548 | 25.9402 | 21.84525 | 20.66075 | 4.094946 | 1.184508
36.1648 | 26.0143 | 21.84347 | 20.65611 | 4.170828 | 1.187363
36.1748 | 26.1089 | 21.84182 | 20.65146 | 4.267075 | 1.190368
36.1848 | 26.1932 | 21.84031 | 20.64679 | 4.352887 | 1.193524
36.1948 | 26.2933 | 21.83894 | 20.64211 | 4.454364 | 1.19683
36.2048 | 26.3605 | 21.8377 | 20.63741 | 4.522805 | 1.200287
36.2148 | 26.4467 | 21.83659 | 20.63269 | 4.61011 | 1.203895
36.2248 | 26.5356 | 21.83562 | 20.62797 | 4.699979 | 1.207654
36.2348 | 26.623 | 21.83479 | 20.62322 | 4.788211 | 1.211566
36.2448 | 26.7167 | 21.83409 | 20.61847 | 4.882606 | 1.215629
36.2548 | 26.7887 | 21.83354 | 20.61369 | 4.955162 | 1.219846
36.2648 | 26.8755 | 21.83312 | 20.6089 | 5.04238 | 1.224217
36.2748 | 26.9803 | 21.83284 | 20.6041 | 5.147458 | 1.228743
36.2848 | 27.0592 | 21.83271 | 20.59928 | 5.226495 | 1.233424
36.2948 | 27.1618 | 21.83271 | 20.59445 | 5.32909 | 1.238263
36.3048 | 27.2445 | 21.83286 | 20.5896 | 5.411643 | 1.243259
36.3148 | 27.3347 | 21.83315 | 20.58474 | 5.501552 | 1.248413
36.3248 | 27.4335 | 21.83358 | 20.57986 | 5.599915 | 1.253728
36.3348 | 27.5301 | 21.83417 | 20.57496 | 5.695933 | 1.259204
36.3448 | 27.6018 | 21.8349 | 20.57005 | 5.766902 | 1.264843
36.3548 | 27.7186 | 21.83578 | 20.56513 | 5.882822 | 1.270647
36.3648 | 27.8098 | 21.83681 | 20.56019 | 5.972991 | 1.276616
36.3748 | 27.8929 | 21.83799 | 20.55524 | 6.054908 | 1.282753
36.3848 | 27.9996 | 21.83933 | 20.55027 | 6.160269 | 1.289059
36.3948 | 28.0755 | 21.84082 | 20.54529 | 6.234675 | 1.295537
36.4048 | 28.1671 | 21.84248 | 20.54029 | 6.324622 | 1.302187
36.4148 | 28.2742 | 21.84429 | 20.53528 | 6.429909 | 1.309013
36.4248 | 28.3612 | 21.84627 | 20.53025 | 6.514933 | 1.316016
36.4348 | 28.466 | 21.84841 | 20.52521 | 6.617593 | 1.323199
36.4448 | 28.5629 | 21.85071 | 20.52015 | 6.712185 | 1.330564
36.4548 | 28.6555 | 21.85319 | 20.51508 | 6.802308 | 1.338113
36.4648 | 28.7544 | 21.85584 | 20.50999 | 6.898558 | 1.345849
36.4748 | 28.8592 | 21.85867 | 20.50489 | 7.000534 | 1.353775
36.4848 | 28.9557 | 21.86167 | 20.49978 | 7.094031 | 1.361894
36.4948 | 29.0475 | 21.86485 | 20.49464 | 7.182649 | 1.370207
36.5048 | 29.1647 | 21.86822 | 20.4895 | 7.296482 | 1.378719
36.5148 | 29.2475 | 21.87177 | 20.48434 | 7.375729 | 1.387433
36.5248 | 29.3807 | 21.87552 | 20.47916 | 7.505185 | 1.396351
36.5348 | 29.4549 | 21.87945 | 20.47397 | 7.575447 | 1.405478
36.5448 | 29.5871 | 21.88359 | 20.46877 | 7.703512 | 1.414817
36.5548 | 29.6837 | 21.88792 | 20.46355 | 7.795777 | 1.424371
36.5648 | 29.7857 | 21.89246 | 20.45832 | 7.893236 | 1.434145
36.5748 | 29.9258 | 21.89721 | 20.45307 | 8.028587 | 1.444142
36.5848 | 30.0027 | 21.90217 | 20.44781 | 8.100525 | 1.454366
36.5948 | 30.137 | 21.90735 | 20.44253 | 8.229646 | 1.464822
36.6047 | 30.2291 | 21.9127 | 20.43729 | 8.316401 | 1.475406
36.6147 | 30.3402 | 21.91832 | 20.43199 | 8.421876 | 1.486337
36.6247 | 30.4619 | 21.92418 | 20.42667 | 8.53772 | 1.497513
36.6347 | 30.5342 | 21.93027 | 20.42133 | 8.603928 | 1.50894
36.6447 | 30.67 | 21.93661 | 20.41598 | 8.733395 | 1.520622
36.6547 | 30.7584 | 21.94319 | 20.41062 | 8.815215 | 1.532566
36.6647 | 30.8744 | 21.95002 | 20.40524 | 8.924383 | 1.544776
36.6747 | 30.9772 | 21.95711 | 20.39985 | 9.020093 | 1.557259
36.6847 | 31.0786 | 21.96446 | 20.39444 | 9.114139 | 1.57002
36.6947 | 31.181 | 21.97209 | 20.38902 | 9.208914 | 1.583065
36.7047 | 31.291 | 21.97999 | 20.38358 | 9.311014 | 1.596402
36.7147 | 31.3963 | 21.98817 | 20.37813 | 9.408129 | 1.610036
36.7247 | 31.5158 | 21.99665 | 20.37267 | 9.519155 | 1.623975
36.7347 | 31.6 | 22.00542 | 20.36719 | 9.594583 | 1.638225
36.7447 | 31.7209 | 22.01449 | 20.3617 | 9.706406 | 1.652795
36.7547 | 31.8268 | 22.02388 | 20.35619 | 9.802917 | 1.667692
36.7647 | 31.9166 | 22.03359 | 20.35067 | 9.883006 | 1.682924
36.7747 | 32.05 | 22.04363 | 20.34513 | 10.00637 | 1.698499
36.7847 | 32.1419 | 22.05401 | 20.33958 | 10.08789 | 1.714426
36.7947 | 32.265 | 22.06473 | 20.33402 | 10.20027 | 1.730714
36.8047 | 32.3787 | 22.07582 | 20.32844 | 10.30288 | 1.747373
36.8147 | 32.4783 | 22.08726 | 20.32285 | 10.39104 | 1.764412
36.8247 | 32.6066 | 22.09908 | 20.31724 | 10.50752 | 1.78184
36.8347 | 32.6887 | 22.11129 | 20.31162 | 10.57741 | 1.79967
36.8447 | 32.8356 | 22.1239 | 20.30599 | 10.7117 | 1.817911
36.8547 | 32.9269 | 22.13691 | 20.30034 | 10.78999 | 1.836574
36.8647 | 33.0386 | 22.15035 | 20.29468 | 10.88825 | 1.855673
36.8747 | 33.131 | 22.16422 | 20.289 | 10.96678 | 1.875218
36.8847 | 33.237 | 22.17853 | 20.28331 | 11.05847 | 1.895222
36.8947 | 33.3535 | 22.1933 | 20.2776 | 11.1602 | 1.9157
36.9047 | 33.4575 | 22.20855 | 20.27188 | 11.24895 | 1.936664
36.9147 | 33.5525 | 22.22428 | 20.26615 | 11.32822 | 1.958129
36.9247 | 33.6763 | 22.24051 | 20.2604 | 11.43579 | 1.980109
36.9347 | 33.7664 | 22.25727 | 20.25464 | 11.50913 | 2.002623
36.9447 | 33.8746 | 22.27455 | 20.24887 | 11.60005 | 2.025683
36.9547 | 33.9736 | 22.29239 | 20.24308 | 11.68121 | 2.049307
36.9647 | 34.0877 | 22.31079 | 20.23728 | 11.77691 | 2.073514
36.9747 | 34.1771 | 22.32978 | 20.23146 | 11.84732 | 2.098323
36.9847 | 34.2669 | 22.34938 | 20.22563 | 11.91752 | 2.123751
36.9947 | 34.379 | 22.3696 | 20.21978 | 12.0094 | 2.149819
37.0047 | 34.4663 | 22.39048 | 20.21393 | 12.07582 | 2.176548
37.0147 | 34.5666 | 22.41202 | 20.20806 | 12.15458 | 2.203961
37.0247 | 34.6579 | 22.43425 | 20.20217 | 12.22365 | 2.232079
37.0347 | 34.7523 | 22.4572 | 20.19627 | 12.2951 | 2.260928
37.0447 | 34.8386 | 22.48089 | 20.19036 | 12.35771 | 2.290532
37.0547 | 34.9242 | 22.50535 | 20.18443 | 12.41885 | 2.320917
37.0647 | 35.0084 | 22.5306 | 20.17849 | 12.4778 | 2.352112
37.0747 | 35.1055 | 22.55668 | 20.17254 | 12.54882 | 2.384144
37.0847 | 35.1831 | 22.58361 | 20.16657 | 12.59949 | 2.417045
37.0947 | 35.2831 | 22.61143 | 20.16059 | 12.67167 | 2.450845
37.1047 | 35.3406 | 22.64017 | 20.15459 | 12.70043 | 2.485579
37.1147 | 35.4498 | 22.66986 | 20.14858 | 12.77994 | 2.521282
37.1247 | 35.5274 | 22.70055 | 20.14256 | 12.82685 | 2.55799
37.1347 | 35.6016 | 22.73226 | 20.13652 | 12.86934 | 2.595741
37.1447 | 35.7 | 22.76505 | 20.13047 | 12.93495 | 2.634577
37.1547 | 35.7593 | 22.79895 | 20.12441 | 12.96035 | 2.674542
37.1647 | 35.8392 | 22.83401 | 20.11833 | 13.00519 | 2.715679
37.1747 | 35.9381 | 22.87028 | 20.11224 | 13.06782 | 2.758036
37.1847 | 36.005 | 22.9078 | 20.10614 | 13.0972 | 2.801663
37.1946 | 36.0773 | 22.94624 | 20.10009 | 13.13106 | 2.846156
37.2046 | 36.1463 | 22.98643 | 20.09395 | 13.15987 | 2.89247
37.2146 | 36.2193 | 23.02803 | 20.08781 | 13.19127 | 2.940222
37.2246 | 36.3087 | 23.07112 | 20.08165 | 13.23758 | 2.98947
37.2346 | 36.3814 | 23.11577 | 20.07548 | 13.26563 | 3.040284
37.2446 | 36.466 | 23.16203 | 20.0693 | 13.30397 | 3.092729
37.2546 | 36.5146 | 23.20998 | 20.0631 | 13.30462 | 3.14688
37.2646 | 36.5904 | 23.25971 | 20.05689 | 13.33069 | 3.202813
37.2746 | 36.6641 | 23.31128 | 20.05067 | 13.35282 | 3.260609
37.2846 | 36.7278 | 23.36478 | 20.04443 | 13.36302 | 3.320353
37.2946 | 36.7977 | 23.42032 | 20.03818 | 13.37738 | 3.382136
37.3046 | 36.8703 | 23.47797 | 20.03192 | 13.39233 | 3.446054
37.3146 | 36.8935 | 23.53785 | 20.02564 | 13.35565 | 3.512206
37.3246 | 36.9982 | 23.60005 | 20.01935 | 13.39815 | 3.5807
37.3346 | 37.044 | 23.66469 | 20.01305 | 13.37931 | 3.651646
37.3446 | 37.1255 | 23.7319 | 20.00673 | 13.3936 | 3.725165
37.3546 | 37.1881 | 23.80178 | 20.0004 | 13.38632 | 3.801379
37.3646 | 37.2528 | 23.87448 | 19.99406 | 13.37832 | 3.880421
37.3746 | 37.3198 | 23.95013 | 19.98771 | 13.36967 | 3.962428
37.3846 | 37.3727 | 24.02888 | 19.98134 | 13.34382 | 4.047549
37.3946 | 37.4435 | 24.11089 | 19.97495 | 13.33261 | 4.135934
37.4046 | 37.5067 | 24.19631 | 19.96856 | 13.31039 | 4.227746
37.4146 | 37.5469 | 24.28531 | 19.96215 | 13.26159 | 4.323155
37.4246 | 37.6515 | 24.37807 | 19.95573 | 13.27343 | 4.422339
37.4346 | 37.7042 | 24.47478 | 19.9493 | 13.22942 | 4.525485
37.4446 | 37.7832 | 24.57564 | 19.94285 | 13.20756 | 4.632791
37.4546 | 37.86 | 24.68085 | 19.93639 | 13.17915 | 4.744461
37.4646 | 37.9227 | 24.79063 | 19.92992 | 13.13207 | 4.860711
37.4746 | 38.0574 | 24.9052 | 19.92343 | 13.1522 | 4.981766
37.4846 | 38.1055 | 25.0248 | 19.91694 | 13.0807 | 5.107863
37.4946 | 38.2024 | 25.14967 | 19.91043 | 13.05273 | 5.239246
37.5046 | 38.265 | 25.28007 | 19.9039 | 12.98493 | 5.376171
37.5146 | 38.3701 | 25.41627 | 19.89736 | 12.95383 | 5.518906
37.5246 | 38.4379 | 25.55854 | 19.89082 | 12.87936 | 5.667724
37.5346 | 38.541 | 25.70717 | 19.88425 | 12.83383 | 5.822913
37.5446 | 38.6458 | 25.86245 | 19.87768 | 12.78335 | 5.98477
37.5546 | 38.7315 | 26.02469 | 19.87109 | 12.70681 | 6.153598
37.5646 | 38.858 | 26.1942 | 19.86449 | 12.6638 | 6.329714
37.5746 | 38.956 | 26.37132 | 19.85788 | 12.58468 | 6.513439
37.5846 | 39.0895 | 26.55635 | 19.85125 | 12.53315 | 6.705103
37.5946 | 39.2109 | 26.74965 | 19.84461 | 12.46125 | 6.905039
37.6046 | 39.334 | 26.95155 | 19.83796 | 12.38245 | 7.113588
37.6146 | 39.4569 | 27.16239 | 19.8313 | 12.29451 | 7.33109
37.6246 | 39.5855 | 27.38251 | 19.82462 | 12.20299 | 7.557885
37.6346 | 39.7419 | 27.61224 | 19.81793 | 12.12966 | 7.79431
37.6446 | 39.8966 | 27.85193 | 19.81123 | 12.04467 | 8.040692
37.6546 | 40.0341 | 28.10187 | 19.80452 | 11.93223 | 8.297351
37.6646 | 40.1919 | 28.36238 | 19.79779 | 11.82952 | 8.564584
37.6746 | 40.3847 | 28.63373 | 19.79106 | 11.75097 | 8.84267
37.6846 | 40.5282 | 28.91616 | 19.7843 | 11.61204 | 9.131855
37.6946 | 40.7341 | 29.20988 | 19.77754 | 11.52422 | 9.432342
37.7046 | 40.9173 | 29.51506 | 19.77077 | 11.40224 | 9.744291
37.7146 | 41.0887 | 29.83178 | 19.76398 | 11.25692 | 10.0678
37.7246 | 41.3167 | 30.16006 | 19.75718 | 11.15664 | 10.40288
37.7346 | 41.4999 | 30.49985 | 19.75036 | 11.00005 | 10.74949
37.7446 | 41.736 | 30.85097 | 19.74354 | 10.88503 | 11.10743
37.7546 | 41.9006 | 31.21314 | 19.7367 | 10.68746 | 11.47644
37.7646 | 42.1522 | 31.58592 | 19.72985 | 10.56628 | 11.85607
37.7745 | 42.3706 | 31.96485 | 19.72306 | 10.40575 | 12.24179
37.7845 | 42.5782 | 32.35682 | 19.71618 | 10.22138 | 12.64064
37.7945 | 42.8452 | 32.75709 | 19.7093 | 10.08811 | 13.04779
37.8045 | 43.0536 | 33.16447 | 19.7024 | 9.889127 | 13.46207
37.8145 | 43.318 | 33.57755 | 19.69549 | 9.740453 | 13.88206
37.8245 | 43.5393 | 33.99464 | 19.68857 | 9.544659 | 14.30607
37.8345 | 43.7845 | 34.41382 | 19.68163 | 9.370681 | 14.73219
37.8445 | 44.0494 | 34.83289 | 19.67469 | 9.216514 | 15.1582
37.8545 | 44.2362 | 35.24939 | 19.66773 | 8.986812 | 15.58166
37.8645 | 44.4984 | 35.66062 | 19.66076 | 8.83778 | 15.99986
37.8745 | 44.7044 | 36.06366 | 19.65377 | 8.640742 | 16.40988
37.8845 | 44.9434 | 36.45538 | 19.64678 | 8.488017 | 16.80861
37.8945 | 45.1556 | 36.83254 | 19.63977 | 8.32306 | 17.19277
37.9045 | 45.35 | 37.19179 | 19.63275 | 8.158214 | 17.55903
37.9145 | 45.5284 | 37.52976 | 19.62572 | 7.998645 | 17.90403
37.9245 | 45.7482 | 37.84314 | 19.61868 | 7.905055 | 18.22447
37.9345 | 45.9112 | 38.12878 | 19.61162 | 7.782417 | 18.51716
37.9445 | 46.0785 | 38.38372 | 19.60456 | 7.694781 | 18.77916
37.9545 | 46.2147 | 38.60529 | 19.59748 | 7.609413 | 19.00781
37.9645 | 46.3511 | 38.79119 | 19.59039 | 7.559908 | 19.2008
37.9745 | 46.4652 | 38.93956 | 19.58329 | 7.525639 | 19.35627
37.9845 | 46.5476 | 39.04899 | 19.57617 | 7.498614 | 19.47281
37.9945 | 46.6237 | 39.11857 | 19.56905 | 7.505132 | 19.54952
38.0045 | 46.6546 | 39.14792 | 19.56191 | 7.506682 | 19.58601
38.0145 | 46.6757 | 39.13716 | 19.55476 | 7.538539 | 19.5824
38.0245 | 46.7041 | 39.08692 | 19.5476 | 7.617181 | 19.53932
38.0345 | 46.6714 | 38.99829 | 19.54043 | 7.673108 | 19.45786
38.0445 | 46.6554 | 38.8728 | 19.53325 | 7.782601 | 19.33955
38.0545 | 46.5563 | 38.71236 | 19.52605 | 7.84394 | 19.18631
38.0645 | 46.4942 | 38.51922 | 19.51884 | 7.97498 | 19.00038
38.0745 | 46.3779 | 38.29591 | 19.51163 | 8.081989 | 18.78429
38.0845 | 46.2293 | 38.04518 | 19.50439 | 8.18412 | 18.54078
38.0945 | 46.0668 | 37.76995 | 19.49715 | 8.296853 | 18.27279
38.1045 | 45.8619 | 37.47323 | 19.4899 | 8.388666 | 17.98333
38.1145 | 45.6819 | 37.15812 | 19.48264 | 8.523776 | 17.67549
38.1245 | 45.4355 | 36.82769 | 19.47536 | 8.607814 | 17.35233
38.1345 | 45.2116 | 36.48495 | 19.46807 | 8.726647 | 17.01688
38.1445 | 44.9182 | 36.13286 | 19.46077 | 8.785344 | 16.67208
38.1545 | 44.6259 | 35.7742 | 19.45346 | 8.851699 | 16.32074
38.1645 | 44.3 | 35.41163 | 19.44614 | 8.888374 | 15.96548
38.1745 | 43.9689 | 35.04758 | 19.43881 | 8.921319 | 15.60877
38.1845 | 43.6196 | 34.68431 | 19.43146 | 8.935291 | 15.25284
38.1945 | 43.2373 | 34.32383 | 19.42411 | 8.913466 | 14.89973
38.2045 | 42.884 | 33.96796 | 19.41674 | 8.916042 | 14.55122
38.2145 | 42.4658 | 33.61826 | 19.40936 | 8.84754 | 14.2089
38.2245 | 42.0681 | 33.2761 | 19.40197 | 8.791997 | 13.87413
38.2345 | 41.6535 | 32.94264 | 19.39457 | 8.710859 | 13.54807
38.2445 | 41.2328 | 32.61883 | 19.38716 | 8.613965 | 13.23167
38.2545 | 40.7861 | 32.30546 | 19.37974 | 8.480636 | 12.92572
38.2645 | 40.346 | 32.00315 | 19.37231 | 8.342852 | 12.63084
38.2745 | 39.9239 | 31.71235 | 19.36486 | 8.211549 | 12.34749
38.2845 | 39.4625 | 31.43341 | 19.35741 | 8.029085 | 12.07601
38.2945 | 39.0466 | 31.16656 | 19.34994 | 7.880039 | 11.81662
38.3045 | 38.5639 | 30.91192 | 19.34246 | 7.651983 | 11.56946
38.3145 | 38.1499 | 30.66952 | 19.33497 | 7.480378 | 11.33455
38.3245 | 37.693 | 30.43934 | 19.32747 | 7.253657 | 11.11187
38.3345 | 37.2714 | 30.22129 | 19.31996 | 7.050106 | 10.90133
38.3445 | 36.8654 | 30.01523 | 19.31244 | 6.850169 | 10.70279
38.3545 | 36.3995 | 29.82098 | 19.30491 | 6.578518 | 10.51608
38.3644 | 36.0191 | 29.64011 | 19.29744 | 6.378993 | 10.34267
38.3744 | 35.5763 | 29.46872 | 19.28988 | 6.107579 | 10.17884
38.3844 | 35.2055 | 29.30846 | 19.28232 | 5.897038 | 10.02614
38.3944 | 34.8136 | 29.15907 | 19.27474 | 5.654527 | 9.884332
38.4044 | 34.4405 | 29.02029 | 19.26715 | 5.420214 | 9.753131
38.4144 | 34.0868 | 28.89183 | 19.25956 | 5.194967 | 9.632276
38.4244 | 33.7286 | 28.77345 | 19.25195 | 4.955152 | 9.5215
38.4344 | 33.4436 | 28.66486 | 19.24433 | 4.778736 | 9.420535
38.4444 | 33.0574 | 28.56582 | 19.2367 | 4.491576 | 9.329124
38.4544 | 32.7794 | 28.47607 | 19.22906 | 4.303325 | 9.247016
38.4644 | 32.4815 | 28.39537 | 19.22141 | 4.086126 | 9.173966
38.4744 | 32.1853 | 28.32349 | 19.21375 | 3.86181 | 9.109743
38.4844 | 31.9454 | 28.2602 | 19.20607 | 3.6852 | 9.054127
38.4944 | 31.6729 | 28.2053 | 19.19839 | 3.467603 | 9.006906
38.5044 | 31.4523 | 28.15858 | 19.1907 | 3.293717 | 8.967886
38.5144 | 31.2154 | 28.11988 | 19.18299 | 3.095524 | 8.936882
38.5244 | 31.0184 | 28.08901 | 19.17528 | 2.929394 | 8.913727
38.5344 | 30.8037 | 28.06582 | 19.16755 | 2.737881 | 8.898264
38.5444 | 30.6162 | 28.05017 | 19.15982 | 2.566029 | 8.890352
38.5544 | 30.4524 | 28.04194 | 19.15207 | 2.410462 | 8.889865
38.5644 | 30.28 | 28.04101 | 19.14432 | 2.238993 | 8.89669
38.5744 | 30.1275 | 28.04728 | 19.13655 | 2.08022 | 8.910729
38.5844 | 29.9948 | 28.06067 | 19.12877 | 1.934127 | 8.9319
38.5944 | 29.8803 | 28.08112 | 19.12099 | 1.799178 | 8.960136
38.6044 | 29.7512 | 28.10857 | 19.11319 | 1.64263 | 8.995381
38.6144 | 29.6422 | 28.14298 | 19.10538 | 1.499219 | 9.0376
38.6244 | 29.5393 | 28.18433 | 19.09756 | 1.354966 | 9.086771
38.6344 | 29.4869 | 28.23262 | 19.08973 | 1.254281 | 9.142884
38.6444 | 29.3708 | 28.28784 | 19.0819 | 1.082955 | 9.205948
38.6544 | 29.3309 | 28.35004 | 19.07405 | 0.9808647 | 9.275988
38.6644 | 29.255 | 28.41923 | 19.06619 | 0.8357706 | 9.35304
38.6744 | 29.2084 | 28.49548 | 19.05832 | 0.7129169 | 9.437163
38.6844 | 29.1839 | 28.57887 | 19.05044 | 0.6050337 | 9.528425
38.6944 | 29.1375 | 28.66947 | 19.04255 | 0.4680323 | 9.626916
38.7044 | 29.1214 | 28.76739 | 19.03465 | 0.3540085 | 9.732739
38.7144 | 29.1222 | 28.87276 | 19.02674 | 0.2494404 | 9.846016
38.7244 | 29.0998 | 28.98571 | 19.01882 | 0.1140892 | 9.966886
38.7344 | 29.1525 | 29.1064 | 19.0109 | 0.04609843 | 10.09551
38.7444 | 29.109 | 29.23501 | 19.00296 | -0.126007 | 10.23205
38.7544 | 29.1748 | 29.37172 | 18.99501 | -0.1969218 | 10.37671
38.7644 | 29.2009 | 29.51676 | 18.98705 | -0.315859 | 10.52971
38.7744 | 29.2474 | 29.67035 | 18.97908 | -0.4229509 | 10.69127
38.7844 | 29.3067 | 29.83275 | 18.9711 | -0.526053 | 10.86165
38.7944 | 29.3728 | 30.00424 | 18.96311 | -0.6314388 | 11.04113
38.8044 | 29.463 | 30.18511 | 18.95511 | -0.7221063 | 11.22999
38.8144 | 29.5721 | 30.37568 | 18.94711 | -0.8035752 | 11.42857
38.8244 | 29.6533 | 30.57629 | 18.93909 | -0.9229874 | 11.6372
38.8344 | 29.7764 | 30.78731 | 18.93106 | -1.010913 | 11.85625
38.8444 | 29.9109 | 31.00914 | 18.92302 | -1.098241 | 12.08612
38.8544 | 30.048 | 31.24219 | 18.91498 | -1.194193 | 12.32722
38.8644 | 30.2063 | 31.48691 | 18.90692 | -1.280614 | 12.57999
38.8744 | 30.3801 | 31.74378 | 18.89885 | -1.363677 | 12.84492
38.8844 | 30.5811 | 32.01328 | 18.89078 | -1.432184 | 13.12251
38.8944 | 30.802 | 32.29597 | 18.88269 | -1.493969 | 13.41328
38.9044 | 31.0197 | 32.59239 | 18.8746 | -1.572692 | 13.71779
38.9144 | 31.2717 | 32.90315 | 18.86649 | -1.631452 | 14.03666
38.9244 | 31.5414 | 33.22887 | 18.85838 | -1.687472 | 14.37049
38.9344 | 31.8365 | 33.57022 | 18.85026 | -1.733717 | 14.71996
38.9443 | 32.11 | 33.92422 | 18.8422 | -1.814218 | 15.08201
38.9543 | 32.4944 | 34.29876 | 18.83406 | -1.804358 | 15.4647
38.9643 | 32.8216 | 34.69111 | 18.82591 | -1.869508 | 15.8652
38.9743 | 33.24 | 35.10207 | 18.81775 | -1.862074 | 16.28433
38.9843 | 33.6833 | 35.5325 | 18.80958 | -1.849198 | 16.72292
38.9943 | 34.0869 | 35.98326 | 18.8014 | -1.896359 | 17.18186
39.0043 | 34.5796 | 36.45527 | 18.79321 | -1.875675 | 17.66206
39.0143 | 35.0861 | 36.94951 | 18.78501 | -1.863407 | 18.16449
39.0243 | 35.5961 | 37.46694 | 18.7768 | -1.870845 | 18.69014
39.0343 | 36.1784 | 38.00863 | 18.76859 | -1.830229 | 19.24004
39.0443 | 36.8014 | 38.57563 | 18.76036 | -1.774229 | 19.81527
39.0543 | 37.4202 | 39.16905 | 18.75213 | -1.74885 | 20.41692
39.0643 | 38.138 | 39.79004 | 18.74388 | -1.652035 | 21.04615
39.0743 | 38.8681 | 40.43976 | 18.73563 | -1.57166 | 21.70413
39.0843 | 39.6069 | 41.11943 | 18.72737 | -1.512525 | 22.39206
39.0943 | 40.3909 | 41.83026 | 18.7191 | -1.439359 | 23.11116
39.1043 | 41.2278 | 42.57351 | 18.71081 | -1.345709 | 23.86269
39.1143 | 42.1148 | 43.35043 | 18.70253 | -1.235635 | 24.64791
39.1243 | 43.0367 | 44.1623 | 18.69423 | -1.125602 | 25.46808
39.1343 | 44.023 | 45.01038 | 18.68592 | -0.9873781 | 26.32446
39.1443 | 44.9846 | 45.8959 | 18.6776 | -0.9113034 | 27.2183
39.1543 | 46.0896 | 46.8201 | 18.66928 | -0.7304979 | 28.15082
39.1643 | 47.1474 | 47.78414 | 18.66094 | -0.636738 | 29.1232
39.1743 | 48.2025 | 48.78913 | 18.6526 | -0.5866288 | 30.13653
39.1843 | 49.4287 | 49.83609 | 18.64425 | -0.407385 | 31.19184
39.1943 | 50.5277 | 50.92592 | 18.63589 | -0.3982235 | 32.29004
39.2043 | 51.827 | 52.0594 | 18.62752 | -0.2324026 | 33.43189
39.2143 | 53.0324 | 53.2371 | 18.61914 | -0.2046965 | 34.61796
39.2243 | 54.331 | 54.45938 | 18.61075 | -0.1283818 | 35.84863
39.2343 | 55.6555 | 55.72635 | 18.60236 | -0.0708502 | 37.12399
39.2443 | 56.9989 | 57.03779 | 18.59395 | -0.03888901 | 38.44384
39.2543 | 58.3278 | 58.39312 | 18.58554 | -0.06531633 | 39.80758
39.2643 | 59.702 | 59.79131 | 18.57712 | -0.08931129 | 41.21419
39.2743 | 61.1217 | 61.23087 | 18.56869 | -0.1091736 | 42.66219
39.2843 | 62.4938 | 62.70973 | 18.56025 | -0.2159269 | 44.14948
39.2943 | 63.9154 | 64.22517 | 18.5518 | -0.3097666 | 45.67337
39.3043 | 65.3117 | 65.77378 | 18.54334 | -0.4620774 | 47.23043
39.3143 | 66.7631 | 67.35138 | 18.53488 | -0.5882782 | 48.8165
39.3243 | 68.0973 | 68.95296 | 18.52641 | -0.8556574 | 50.42655
39.3343 | 69.5514 | 70.57261 | 18.51793 | -1.02121 | 52.05468
39.3443 | 70.8427 | 72.20348 | 18.50944 | -1.36078 | 53.69404
39.3543 | 72.2107 | 73.83779 | 18.50094 | -1.627092 | 55.33685
39.3643 | 73.5456 | 75.46678 | 18.49243 | -1.921181 | 56.97435
39.3743 | 74.7832 | 77.08079 | 18.48392 | -2.297587 | 58.59687
39.3843 | 76.0744 | 78.66926 | 18.47539 | -2.594865 | 60.19387
39.3943 | 77.1653 | 80.2209 | 18.46686 | -3.055604 | 61.75404
39.4043 | 78.4828 | 81.72375 | 18.45832 | -3.240954 | 63.26543
39.4143 | 79.4065 | 83.16542 | 18.44977 | -3.758916 | 64.71564
39.4243 | 80.5008 | 84.5332 | 18.44122 | -4.032404 | 66.09199
39.4343 | 81.4776 | 85.81445 | 18.43265 | -4.336848 | 67.38179
39.4443 | 82.2943 | 86.99669 | 18.42408 | -4.702388 | 68.57261
39.4543 | 83.1505 | 88.06801 | 18.4155 | -4.917513 | 69.65251
39.4643 | 83.8381 | 89.01729 | 18.40691 | -5.179186 | 70.61038
39.4743 | 84.5209 | 89.83444 | 18.39831 | -5.313545 | 71.43613
39.4843 | 85.1133 | 90.51072 | 18.38971 | -5.397415 | 72.12101
39.4943 | 85.4964 | 91.03885 | 18.3811 | -5.542449 | 72.65775
39.5043 | 85.9392 | 91.41328 | 18.37247 | -5.474081 | 73.04081
39.5143 | 86.1326 | 91.63022 | 18.36385 | -5.497621 | 73.26638
39.5243 | 86.2767 | 91.68773 | 18.35521 | -5.411033 | 73.33252
39.5342 | 86.4053 | 91.58755 | 18.34665 | -5.182248 | 73.2409
39.5442 | 86.2792 | 91.32937 | 18.338 | -5.05017 | 72.99137
39.5542 | 86.1876 | 90.91686 | 18.32934 | -4.729257 | 72.58752
39.5642 | 85.8704 | 90.35509 | 18.32067 | -4.484691 | 72.03442
39.5742 | 85.5453 | 89.65061 | 18.31199 | -4.105313 | 71.33862
39.5842 | 85.1351 | 88.81125 | 18.30331 | -3.67615 | 70.50794
39.5942 | 84.525 | 87.84595 | 18.29462 | -3.320955 | 69.55134
39.6042 | 83.9757 | 86.76458 | 18.28592 | -2.788882 | 68.47866
39.6142 | 83.1283 | 85.57771 | 18.27721 | -2.449409 | 67.3005
39.6242 | 82.3233 | 84.29642 | 18.2685 | -1.973115 | 66.02792
39.6342 | 81.3935 | 82.93211 | 18.25977 | -1.538606 | 64.67233
39.6442 | 80.465 | 81.49632 | 18.25104 | -1.031325 | 63.24528
39.6542 | 79.3886 | 80.00054 | 18.2423 | -0.6119442 | 61.75824
39.6642 | 78.1809 | 78.45602 | 18.23356 | -0.2751232 | 60.22246
39.6742 | 77.0121 | 76.87366 | 18.22481 | 0.1384391 | 58.64885
39.6842 | 75.7197 | 75.26385 | 18.21605 | 0.4558478 | 57.04781
39.6942 | 74.4049 | 73.63639 | 18.20728 | 0.7685057 | 55.42912
39.7042 | 73.0041 | 72.00037 | 18.1985 | 1.003727 | 53.80187
39.7142 | 71.6064 | 70.36415 | 18.18972 | 1.242251 | 52.17443
39.7242 | 70.1513 | 68.73528 | 18.18093 | 1.416022 | 50.55435
39.7342 | 68.6927 | 67.12049 | 18.17213 | 1.572205 | 48.94836
39.7442 | 67.1704 | 65.52574 | 18.16333 | 1.644658 | 47.36242
39.7542 | 65.6965 | 63.95617 | 18.15451 | 1.740333 | 45.80165
39.7642 | 64.1733 | 62.41614 | 18.14569 | 1.757161 | 44.27044
39.7742 | 62.6396 | 60.90933 | 18.13687 | 1.730269 | 42.77246
39.7842 | 61.1452 | 59.43873 | 18.12803 | 1.706471 | 41.3107
39.7942 | 59.6165 | 58.00671 | 18.11919 | 1.609791 | 39.88752
39.8042 | 58.1242 | 56.61509 | 18.11034 | 1.509114 | 38.50474
39.8142 | 56.6285 | 55.26517 | 18.10149 | 1.363326 | 37.16369
39.8242 | 55.1761 | 53.95784 | 18.09262 | 1.218255 | 35.86522
39.8342 | 53.7424 | 52.69358 | 18.08375 | 1.048819 | 34.60983
39.8442 | 52.3679 | 51.47253 | 18.07488 | 0.8953706 | 33.39765
39.8542 | 50.9426 | 50.29454 | 18.06599 | 0.6480588 | 32.22855
39.8642 | 49.6512 | 49.15923 | 18.0571 | 0.4919683 | 31.10213
39.8742 | 48.3132 | 48.06602 | 18.0482 | 0.247184 | 30.01781
39.8842 | 47.0506 | 47.01413 | 18.0393 | 0.0364733 | 28.97483
39.8942 | 45.8416 | 46.00267 | 18.03038 | -0.1610742 | 27.97229
39.9042 | 44.5861 | 45.03065 | 18.02146 | -0.444554 | 27.00919
39.9142 | 43.5111 | 44.09698 | 18.01254 | -0.5858818 | 26.08444
39.9242 | 42.3839 | 43.20051 | 18.0036 | -0.8166093 | 25.1969
39.9342 | 41.3459 | 42.34004 | 17.99466 | -0.9941442 | 24.34538
39.9442 | 40.3212 | 41.51437 | 17.98572 | -1.193167 | 23.52865
39.9542 | 39.33 | 40.72224 | 17.97676 | -1.392242 | 22.74548
39.9642 | 38.4513 | 39.96243 | 17.9678 | -1.511128 | 21.99463
39.9742 | 37.5162 | 39.23369 | 17.95884 | -1.717493 | 21.27486
39.9842 | 36.7106 | 38.53481 | 17.94986 | -1.824208 | 20.58495
39.9942 | 35.9009 | 37.86457 | 17.94088 | -1.963672 | 19.92369
40.0042 | 35.1344 | 37.2218 | 17.93189 | -2.087402 | 19.28991
40.0142 | 34.4635 | 36.60534 | 17.9229 | -2.141844 | 18.68244
40.0242 | 33.7396 | 36.01407 | 17.9139 | -2.274472 | 18.10017
40.0342 | 33.1283 | 35.44689 | 17.90489 | -2.318594 | 17.542
40.0442 | 32.4939 | 34.90275 | 17.89588 | -2.408854 | 17.00688
40.0542 | 31.9131 | 34.38063 | 17.88686 | -2.467527 | 16.49377
40.0642 | 31.3983 | 33.87953 | 17.87783 | -2.481228 | 16.0017
40.0742 | 30.8959 | 33.39851 | 17.8688 | -2.50261 | 15.52971
40.0842 | 30.3981 | 32.93665 | 17.85976 | -2.538554 | 15.0769
40.0942 | 29.9624 | 32.49309 | 17.85071 | -2.530689 | 14.64238
40.1042 | 29.5008 | 32.06697 | 17.84166 | -2.56617 | 14.22531
40.1142 | 29.1369 | 31.65749 | 17.8326 | -2.520593 | 13.82489
40.1241 | 28.7312 | 31.26775 | 17.82363 | -2.536551 | 13.44413
40.1341 | 28.385 | 30.88913 | 17.81455 | -2.504131 | 13.07458
40.1441 | 28.0422 | 30.52495 | 17.80548 | -2.482751 | 12.71948
40.1541 | 27.7132 | 30.17453 | 17.79639 | -2.461334 | 12.37814
40.1641 | 27.4494 | 29.83724 | 17.7873 | -2.387844 | 12.04994
40.1741 | 27.1349 | 29.51247 | 17.7782 | -2.377568 | 11.73426
40.1841 | 26.8951 | 29.19963 | 17.7691 | -2.304525 | 11.43052
40.1941 | 26.6158 | 28.89816 | 17.75999 | -2.282363 | 11.13817
40.2041 | 26.3982 | 28.60755 | 17.75088 | -2.209353 | 10.85668
40.2141 | 26.1536 | 28.3273 | 17.74176 | -2.173695 | 10.58554
40.2241 | 25.952 | 28.05691 | 17.73263 | -2.104915 | 10.32429
40.2341 | 25.7756 | 27.79596 | 17.72349 | -2.020357 | 10.07246
40.2441 | 25.5631 | 27.544 | 17.71435 | -1.980895 | 9.82964
40.2541 | 25.3941 | 27.30062 | 17.70521 | -1.906517 | 9.595408
40.2641 | 25.2268 | 27.06544 | 17.69606 | -1.838641 | 9.369383
40.2741 | 25.0593 | 26.83809 | 17.6869 | -1.778794 | 9.151194
40.2841 | 24.9103 | 26.61823 | 17.67774 | -1.707931 | 8.940494
40.2941 | 24.7612 | 26.40552 | 17.66857 | -1.644318 | 8.73695
40.3041 | 24.6602 | 26.19964 | 17.65939 | -1.539443 | 8.54025
40.3141 | 24.5036 | 26.00031 | 17.65021 | -1.496706 | 8.350094
40.3241 | 24.3754 | 25.80723 | 17.64102 | -1.431825 | 8.1662
40.3341 | 24.2708 | 25.62013 | 17.63183 | -1.349331 | 7.988299
40.3441 | 24.1394 | 25.43877 | 17.62263 | -1.29937 | 7.816136
40.3541 | 24.0277 | 25.2629 | 17.61343 | -1.235199 | 7.649469
40.3641 | 23.9377 | 25.09229 | 17.60422 | -1.154588 | 7.488068
40.3741 | 23.8398 | 24.92672 | 17.595 | -1.08692 | 7.331716
40.3841 | 23.7662 | 24.76599 | 17.58578 | -0.9997885 | 7.180205
40.3941 | 23.6411 | 24.60989 | 17.57656 | -0.9687948 | 7.033339
40.4041 | 23.5767 | 24.45825 | 17.56732 | -0.8815527 | 6.890929
40.4141 | 23.4699 | 24.31088 | 17.55809 | -0.8409847 | 6.752799
40.4241 | 23.389 | 24.16762 | 17.54884 | -0.7786218 | 6.61878
40.4341 | 23.313 | 24.0283 | 17.53959 | -0.7153027 | 6.48871
40.4441 | 23.2402 | 23.89277 | 17.53034 | -0.6525746 | 6.362436
40.4541 | 23.1738 | 23.76089 | 17.52108 | -0.5870921 | 6.239814
40.4641 | 23.0774 | 23.63252 | 17.51181 | -0.5551159 | 6.120703
40.4741 | 23.0238 | 23.50751 | 17.50254 | -0.4837143 | 6.004972
40.4841 | 22.9556 | 23.38576 | 17.49327 | -0.4301616 | 5.892496
40.4941 | 22.8871 | 23.26714 | 17.48398 | -0.380037 | 5.783153
40.5041 | 22.8258 | 23.15153 | 17.4747 | -0.3257261 | 5.676829
40.5141 | 22.771 | 23.03882 | 17.4654 | -0.2678196 | 5.573415
40.5241 | 22.7006 | 22.92891 | 17.45611 | -0.2283133 | 5.472806
40.5341 | 22.6407 | 22.82171 | 17.4468 | -0.1810064 | 5.374902
40.5441 | 22.5752 | 22.7171 | 17.4375 | -0.1419047 | 5.279608
40.5541 | 22.5365 | 22.61502 | 17.42818 | -0.07851716 | 5.186834
40.5641 | 22.4735 | 22.51536 | 17.41886 | -0.04185536 | 5.096491
40.5741 | 22.4164 | 22.41804 | 17.40954 | -0.001637184 | 5.008496
40.5841 | 22.3713 | 22.32298 | 17.40021 | 0.04831827 | 4.922769
40.5941 | 22.2847 | 22.23011 | 17.39088 | 0.05458744 | 4.839234
40.6041 | 22.2686 | 22.13936 | 17.38154 | 0.1292431 | 4.757817
40.6141 | 22.1972 | 22.05064 | 17.3722 | 0.1465554 | 4.678449
40.6241 | 22.1595 | 21.96391 | 17.36285 | 0.1955922 | 4.601061
40.6341 | 22.1137 | 21.87908 | 17.35349 | 0.234618 | 4.525589
40.6441 | 22.0698 | 21.7961 | 17.34413 | 0.273695 | 4.451971
40.6541 | 22.0188 | 21.71492 | 17.33477 | 0.3038823 | 4.380147
40.6641 | 21.9731 | 21.63546 | 17.3254 | 0.3376373 | 4.310061
40.6741 | 21.9352 | 21.55768 | 17.31603 | 0.3775154 | 4.241656
40.6841 | 21.8936 | 21.48153 | 17.30665 | 0.4120686 | 4.174881
40.6941 | 21.8485 | 21.40695 | 17.29727 | 0.4415478 | 4.109686
40.704 | 21.8192 | 21.33462 | 17.28797 | 0.4845782 | 4.046649
40.714 | 21.7618 | 21.26303 | 17.27858 | 0.4987693 | 3.984451
40.724 | 21.7575 | 21.19287 | 17.26918 | 0.5646268 | 3.923691
40.734 | 21.7081 | 21.12411 | 17.25978 | 0.5839943 | 3.864326
40.744 | 21.6693 | 21.05669 | 17.25037 | 0.6126139 | 3.806313
40.754 | 21.6318 | 20.99057 | 17.24096 | 0.6412259 | 3.749612
40.764 | 21.5886 | 20.92573 | 17.23155 | 0.6628691 | 3.694186
40.774 | 21.5643 | 20.86212 | 17.22212 | 0.7021802 | 3.639995
40.784 | 21.5309 | 20.7997 | 17.2127 | 0.7311967 | 3.587004
40.794 | 21.5021 | 20.73845 | 17.20327 | 0.7636524 | 3.535178
40.804 | 21.491 | 20.67832 | 17.19383 | 0.8126809 | 3.484484
40.814 | 21.4328 | 20.61929 | 17.1844 | 0.8135147 | 3.434889
40.824 | 21.4079 | 20.56131 | 17.17495 | 0.8465851 | 3.386363
40.834 | 21.4011 | 20.50438 | 17.1655 | 0.8967219 | 3.338874
40.844 | 21.3597 | 20.44845 | 17.15605 | 0.9112549 | 3.292393
40.854 | 21.3468 | 20.39349 | 17.1466 | 0.9533116 | 3.246893
40.864 | 21.3249 | 20.33948 | 17.13713 | 0.985419 | 3.202347
40.874 | 21.2908 | 20.2864 | 17.12767 | 1.004404 | 3.158728
40.884 | 21.2637 | 20.23421 | 17.1182 | 1.02949 | 3.116011
40.894 | 21.2208 | 20.1829 | 17.10873 | 1.037904 | 3.074171
40.904 | 21.2298 | 20.13243 | 17.09925 | 1.097368 | 3.033185
40.914 | 21.1829 | 20.08279 | 17.08976 | 1.100106 | 2.99303
40.924 | 21.1719 | 20.03396 | 17.08028 | 1.137939 | 2.953684
40.934 | 21.1438 | 19.98591 | 17.07079 | 1.157888 | 2.915125
40.944 | 21.1039 | 19.93862 | 17.06129 | 1.165276 | 2.877333
40.954 | 21.0894 | 19.89208 | 17.05179 | 1.19732 | 2.840287
40.964 | 21.0776 | 19.84626 | 17.04229 | 1.231339 | 2.803972
40.974 | 21.0533 | 19.80114 | 17.03278 | 1.252156 | 2.768362
40.984 | 21.0291 | 19.75671 | 17.02327 | 1.272387 | 2.733443
40.994 | 21.0044 | 19.71295 | 17.01375 | 1.291449 | 2.699196
41.004 | 20.982 | 19.66984 | 17.00424 | 1.312159 | 2.665606
41.014 | 20.9601 | 19.62737 | 16.99471 | 1.332734 | 2.632654
41.024 | 20.9635 | 19.58551 | 16.98518 | 1.37799 | 2.600325
41.034 | 20.9299 | 19.54426 | 16.97565 | 1.385642 | 2.568605
41.044 | 20.9168 | 19.5036 | 16.96612 | 1.413205 | 2.537477
41.054 | 20.8934 | 19.46351 | 16.95658 | 1.429893 | 2.506927
41.064 | 20.8718 | 19.42398 | 16.94704 | 1.447822 | 2.476942
41.074 | 20.8688 | 19.385 | 16.93749 | 1.483804 | 2.447506
41.084 | 20.8594 | 19.34655 | 16.92794 | 1.512852 | 2.418608
41.094 | 20.8274 | 19.30862 | 16.91839 | 1.518781 | 2.390234
41.104 | 20.8297 | 19.2712 | 16.90883 | 1.558501 | 2.362372
41.114 | 20.7826 | 19.23427 | 16.89927 | 1.548326 | 2.335009
41.124 | 20.7975 | 19.19783 | 16.8897 | 1.599666 | 2.308134
41.134 | 20.7654 | 19.16187 | 16.88013 | 1.603533 | 2.281735
41.144 | 20.775 | 19.12636 | 16.87056 | 1.648639 | 2.255801
41.154 | 20.756 | 19.09131 | 16.86098 | 1.664695 | 2.230322
41.164 | 20.7273 | 19.05669 | 16.8514 | 1.670609 | 2.205287
41.174 | 20.7288 | 19.02251 | 16.84182 | 1.706294 | 2.180686
41.184 | 20.7198 | 18.98874 | 16.83223 | 1.731058 | 2.156509
41.194 | 20.7075 | 18.95539 | 16.82264 | 1.752111 | 2.132746
41.204 | 20.716 | 18.92244 | 16.81305 | 1.793562 | 2.109388
41.214 | 20.6941 | 18.88988 | 16.80345 | 1.804221 | 2.086426
41.224 | 20.6834 | 18.8577 | 16.79385 | 1.825696 | 2.063852
41.234 | 20.6769 | 18.8259 | 16.78425 | 1.850996 | 2.041656
41.244 | 20.6713 | 18.79447 | 16.77464 | 1.876829 | 2.01983
41.254 | 20.6819 | 18.7634 | 16.76503 | 1.918503 | 1.998366
41.264 | 20.6595 | 18.73267 | 16.75542 | 1.926827 | 1.977257
41.274 | 20.6515 | 18.70229 | 16.7458 | 1.949206 | 1.956494
41.284 | 20.6374 | 18.67225 | 16.73618 | 1.96515 | 1.936071
41.2939 | 20.6348 | 18.64283 | 16.72665 | 1.99197 | 1.916178
41.3039 | 20.6384 | 18.61343 | 16.71702 | 2.024967 | 1.896408
41.3139 | 20.6306 | 18.58435 | 16.70739 | 2.046249 | 1.876957
41.3239 | 20.6325 | 18.55558 | 16.69776 | 2.076922 | 1.857816
41.3339 | 20.6028 | 18.52711 | 16.68813 | 2.075694 | 1.838981
41.3439 | 20.6201 | 18.49893 | 16.67849 | 2.12117 | 1.820444
41.3539 | 20.5901 | 18.47104 | 16.66884 | 2.119057 | 1.802199
41.3639 | 20.596 | 18.44344 | 16.6592 | 2.15256 | 1.784241
41.3739 | 20.591 | 18.41611 | 16.64955 | 2.174886 | 1.766563
41.3839 | 20.5747 | 18.38906 | 16.6399 | 2.185641 | 1.74916
41.3939 | 20.5693 | 18.36227 | 16.63024 | 2.207029 | 1.732027
41.4039 | 20.5673 | 18.33574 | 16.62059 | 2.231555 | 1.715157
41.4139 | 20.55 | 18.30947 | 16.61093 | 2.240527 | 1.698546
41.4239 | 20.5406 | 18.28345 | 16.60126 | 2.257147 | 1.682188
41.4339 | 20.514 | 18.25768 | 16.5916 | 2.256322 | 1.666079
41.4439 | 20.5449 | 18.23214 | 16.58193 | 2.312757 | 1.650213
41.4539 | 20.5062 | 18.20685 | 16.57226 | 2.299355 | 1.634587
41.4639 | 20.5119 | 18.18178 | 16.56258 | 2.330122 | 1.619194
41.4739 | 20.502 | 18.15694 | 16.55291 | 2.345061 | 1.604031
41.4839 | 20.4814 | 18.13232 | 16.54323 | 2.349078 | 1.589094
41.4939 | 20.4751 | 18.10792 | 16.53355 | 2.367177 | 1.574377
41.5039 | 20.5006 | 18.08374 | 16.52386 | 2.416862 | 1.559878
41.5139 | 20.4796 | 18.05976 | 16.51417 | 2.419836 | 1.545591
41.5239 | 20.476 | 18.036 | 16.50448 | 2.440004 | 1.531514
41.5339 | 20.4617 | 18.01243 | 16.49479 | 2.44927 | 1.517641
41.5439 | 20.4469 | 17.98906 | 16.48509 | 2.457837 | 1.503969
41.5539 | 20.458 | 17.96589 | 16.4754 | 2.492109 | 1.490495
41.5639 | 20.4608 | 17.94291 | 16.4657 | 2.51789 | 1.477214
41.5739 | 20.4546 | 17.92012 | 16.45599 | 2.534483 | 1.464125
41.5839 | 20.4431 | 17.89751 | 16.44629 | 2.545591 | 1.451222
41.5939 | 20.4305 | 17.87508 | 16.43658 | 2.555418 | 1.438503
41.6039 | 20.4162 | 17.85283 | 16.42687 | 2.563367 | 1.425964
41.6139 | 20.4412 | 17.83076 | 16.41716 | 2.61044 | 1.413603
41.6239 | 20.443 | 17.80886 | 16.40744 | 2.634142 | 1.401416
41.6339 | 20.423 | 17.78713 | 16.39772 | 2.635875 | 1.389401
41.6439 | 20.4092 | 17.76556 | 16.388 | 2.643642 | 1.377554
41.6539 | 20.4022 | 17.74415 | 16.37828 | 2.658045 | 1.365872
41.6639 | 20.3994 | 17.72291 | 16.36856 | 2.676488 | 1.354353
41.6739 | 20.4176 | 17.70183 | 16.35883 | 2.715773 | 1.342994
41.6839 | 20.4019 | 17.6809 | 16.3491 | 2.721003 | 1.331793
41.6939 | 20.3858 | 17.66012 | 16.33937 | 2.72568 | 1.320747
41.7039 | 20.3655 | 17.63949 | 16.32964 | 2.726007 | 1.309853
41.7139 | 20.3699 | 17.61901 | 16.31991 | 2.750885 | 1.299109
41.7239 | 20.3718 | 17.59868 | 16.31017 | 2.773118 | 1.288513
41.7339 | 20.3642 | 17.57849 | 16.30043 | 2.785708 | 1.278062
41.7439 | 20.3491 | 17.55844 | 16.29069 | 2.790657 | 1.267755
41.7539 | 20.3321 | 17.53853 | 16.28095 | 2.793566 | 1.257588
41.7639 | 20.3171 | 17.51876 | 16.2712 | 2.798339 | 1.247561
41.7739 | 20.3356 | 17.49912 | 16.26145 | 2.836476 | 1.23767
41.7839 | 20.3187 | 17.47962 | 16.2517 | 2.839081 | 1.227915
41.7939 | 20.3171 | 17.46025 | 16.24195 | 2.856855 | 1.218292
41.8039 | 20.2811 | 17.441 | 16.2322 | 2.840099 | 1.208801
41.8139 | 20.2914 | 17.42188 | 16.22245 | 2.869515 | 1.199439
41.8239 | 20.2681 | 17.40289 | 16.21269 | 2.865206 | 1.190204
41.8339 | 20.2905 | 17.38403 | 16.20293 | 2.906473 | 1.181096
41.8439 | 20.2539 | 17.36528 | 16.19317 | 2.888617 | 1.172112
41.8539 | 20.2536 | 17.34666 | 16.18341 | 2.90694 | 1.16325
41.8639 | 20.2494 | 17.32816 | 16.17365 | 2.921243 | 1.15451
41.8738 | 20.2361 | 17.30995 | 16.16398 | 2.926145 | 1.145976
41.8838 | 20.233 | 17.29168 | 16.15421 | 2.941315 | 1.137473
41.8938 | 20.2201 | 17.27353 | 16.14444 | 2.94657 | 1.129087
41.9038 | 20.2039 | 17.25549 | 16.13467 | 2.94841 | 1.120817
41.9138 | 20.2317 | 17.23756 | 16.1249 | 2.994138 | 1.112661
41.9238 | 20.2088 | 17.21975 | 16.11513 | 2.989054 | 1.104618
41.9338 | 20.1857 | 17.20204 | 16.10535 | 2.983659 | 1.096687
41.9438 | 20.19 | 17.18444 | 16.09558 | 3.005555 | 1.088868
41.9538 | 20.167 | 17.16696 | 16.0858 | 3.000043 | 1.081158
41.9638 | 20.1821 | 17.14958 | 16.07602 | 3.032523 | 1.073557
41.9738 | 20.1726 | 17.1323 | 16.06624 | 3.040297 | 1.066063
41.9838 | 20.1549 | 17.11513 | 16.05646 | 3.039766 | 1.058677
41.9938 | 20.142 | 17.09807 | 16.04667 | 3.04393 | 1.051396
42.0038 | 20.1467 | 17.08111 | 16.03689 | 3.065591 | 1.04422
42.0138 | 20.1349 | 17.06425 | 16.0271 | 3.070649 | 1.037148
42.0238 | 20.147 | 17.0475 | 16.01732 | 3.099505 | 1.03018
42.0338 | 20.1274 | 17.03084 | 16.00753 | 3.09656 | 1.023313
42.0438 | 20.1105 | 17.01428 | 15.99774 | 3.096215 | 1.016548
42.0538 | 20.1098 | 16.99783 | 15.98795 | 3.111972 | 1.009883
42.0638 | 20.1172 | 16.98147 | 15.97815 | 3.135729 | 1.003318
42.0738 | 20.0995 | 16.96521 | 15.96836 | 3.13429 | 0.9968511
42.0838 | 20.1107 | 16.94905 | 15.95856 | 3.161654 | 0.9904819
42.0938 | 20.0741 | 16.93298 | 15.94877 | 3.141122 | 0.9842093
42.1038 | 20.078 | 16.917 | 15.93897 | 3.160996 | 0.9780322
42.1138 | 20.0742 | 16.90112 | 15.92917 | 3.173077 | 0.9719493
42.1238 | 20.0545 | 16.88533 | 15.91937 | 3.169167 | 0.9659592
42.1338 | 20.0807 | 16.86963 | 15.90957 | 3.211065 | 0.9600607
42.1438 | 20.0362 | 16.85402 | 15.89977 | 3.182175 | 0.954252
42.1538 | 20.0574 | 16.8385 | 15.88997 | 3.218898 | 0.9485315
42.1638 | 20.0315 | 16.82306 | 15.88017 | 3.208436 | 0.9428969
42.1738 | 20.0329 | 16.80771 | 15.87036 | 3.22519 | 0.9373465
42.1838 | 20.0069 | 16.79244 | 15.86056 | 3.214464 | 0.9318773
42.1938 | 20.0025 | 16.77724 | 15.85075 | 3.22526 | 0.9264872
42.2038 | 19.998 | 16.76212 | 15.84095 | 3.235882 | 0.9211725
42.2138 | 19.997 | 16.74707 | 15.83114 | 3.249931 | 0.9159304
42.2238 | 19.9698 | 16.73209 | 15.82133 | 3.237713 | 0.9107569
42.2338 | 19.9496 | 16.71717 | 15.81152 | 3.232431 | 0.9056484
42.2438 | 19.9439 | 16.70231 | 15.80171 | 3.241589 | 0.9006002
42.2538 | 19.9533 | 16.68751 | 15.7919 | 3.265792 | 0.895608
42.2638 | 19.9388 | 16.67276 | 15.78209 | 3.266044 | 0.8906666
42.2738 | 19.9004 | 16.65805 | 15.77228 | 3.242352 | 0.8857711
42.2838 | 19.8842 | 16.64338 | 15.76246 | 3.24082 | 0.8809155
42.2938 | 19.8765 | 16.62875 | 15.75265 | 3.247754 | 0.8760948
42.3038 | 19.8994 | 16.61414 | 15.74284 | 3.28526 | 0.8713029
42.3138 | 19.8714 | 16.59956 | 15.73302 | 3.271843 | 0.8665343
42.3238 | 19.8497 | 16.58499 | 15.72321 | 3.264709 | 0.8617833
42.3338 | 19.8265 | 16.57044 | 15.71339 | 3.256063 | 0.8570443
42.3438 | 19.8278 | 16.55589 | 15.70358 | 3.271911 | 0.8523121
42.3538 | 19.8444 | 16.54134 | 15.69376 | 3.303058 | 0.8475816
42.3638 | 19.8234 | 16.52679 | 15.68394 | 3.296608 | 0.8428486
42.3738 | 19.786 | 16.51223 | 15.67413 | 3.273765 | 0.8381089
42.3838 | 19.7863 | 16.49767 | 15.66431 | 3.288632 | 0.8333593
42.3938 | 19.7592 | 16.48309 | 15.65449 | 3.276113 | 0.8285969
42.4038 | 19.7727 | 16.46849 | 15.64467 | 3.304208 | 0.8238197
42.4138 | 19.7529 | 16.45388 | 15.63485 | 3.299021 | 0.8190261
42.4238 | 19.7108 | 16.43925 | 15.62503 | 3.27155 | 0.8142157
42.4338 | 19.6914 | 16.4246 | 15.61521 | 3.266797 | 0.8093881
42.4438 | 19.6573 | 16.40994 | 15.6054 | 3.247361 | 0.8045442
42.4538 | 19.6794 | 16.39526 | 15.59558 | 3.28414 | 0.7996849
42.4637 | 19.6297 | 16.38071 | 15.58585 | 3.248985 | 0.7948608
42.4737 | 19.6144 | 16.36601 | 15.57603 | 3.24839 | 0.7899761
42.4837 | 19.5826 | 16.3513 | 15.56621 | 3.231303 | 0.7850836
42.4937 | 19.5581 | 16.33658 | 15.55639 | 3.221521 | 0.7801857
42.5037 | 19.5647 | 16.32186 | 15.54657 | 3.242842 | 0.7752857
42.5137 | 19.5165 | 16.30714 | 15.53675 | 3.209361 | 0.770387
42.5237 | 19.4895 | 16.29243 | 15.52693 | 3.197074 | 0.7654945
42.5337 | 19.4797 | 16.27772 | 15.51711 | 3.20198 | 0.76061
42.5437 | 19.4382 | 16.26303 | 15.50729 | 3.175171 | 0.7557388
42.5537 | 19.4282 | 16.24835 | 15.49747 | 3.179847 | 0.7508843
42.5637 | 19.4078 | 16.2337 | 15.48765 | 3.174101 | 0.7460505
42.5737 | 19.3695 | 16.21907 | 15.47783 | 3.150431 | 0.7412412
42.5837 | 19.3548 | 16.20447 | 15.46801 | 3.150333 | 0.7364599
42.5937 | 19.3144 | 16.1899 | 15.45819 | 3.124503 | 0.7317098
42.6037 | 19.2973 | 16.17536 | 15.44837 | 3.121939 | 0.7269941
42.6137 | 19.2716 | 16.16086 | 15.43855 | 3.110737 | 0.7223157
42.6237 | 19.2477 | 16.1464 | 15.42873 | 3.101296 | 0.7176769
42.6337 | 19.2141 | 16.13199 | 15.41891 | 3.082112 | 0.7130802
42.6437 | 19.1874 | 16.11762 | 15.40909 | 3.069784 | 0.7085275
42.6537 | 19.1641 | 16.10329 | 15.39927 | 3.06081 | 0.7040206
42.6637 | 19.1618 | 16.08901 | 15.38945 | 3.072788 | 0.6995608
42.6737 | 19.1253 | 16.07478 | 15.37963 | 3.050518 | 0.6951492
42.6837 | 19.0932 | 16.0606 | 15.36981 | 3.032599 | 0.6907868
42.6937 | 19.0534 | 16.04647 | 15.36 | 3.006929 | 0.6864744
42.7037 | 19.0478 | 16.03239 | 15.35018 | 3.015408 | 0.6822122
42.7137 | 19.0326 | 16.01836 | 15.34036 | 3.014237 | 0.6780007
42.7237 | 19.0006 | 16.00439 | 15.33055 | 2.996215 | 0.6738391
42.7337 | 18.9609 | 15.99046 | 15.32073 | 2.970441 | 0.6697288
42.7437 | 18.9356 | 15.97658 | 15.31091 | 2.959016 | 0.665669
42.7537 | 18.9232 | 15.96276 | 15.3011 | 2.960441 | 0.6616593
42.7637 | 18.8915 | 15.94898 | 15.29129 | 2.942516 | 0.6576992
42.7737 | 18.8485 | 15.93526 | 15.28147 | 2.91324 | 0.6537891
42.7837 | 18.7974 | 15.92158 | 15.27166 | 2.875815 | 0.6499268
42.7937 | 18.8014 | 15.90796 | 15.26185 | 2.893442 | 0.6461125
42.8037 | 18.7619 | 15.89438 | 15.25203 | 2.867521 | 0.6423455
42.8137 | 18.7291 | 15.88085 | 15.24222 | 2.848253 | 0.6386251
42.8237 | 18.6913 | 15.86736 | 15.23241 | 2.823938 | 0.6349504
42.8337 | 18.6537 | 15.85392 | 15.2226 | 2.799778 | 0.6313209
42.8437 | 18.643 | 15.84053 | 15.21279 | 2.802472 | 0.6277355
42.8537 | 18.6002 | 15.82718 | 15.20298 | 2.773023 | 0.6241936
42.8637 | 18.5544 | 15.81387 | 15.19318 | 2.74053 | 0.6206943
42.8737 | 18.5474 | 15.80061 | 15.18337 | 2.746794 | 0.6172369
42.8837 | 18.5039 | 15.78738 | 15.17356 | 2.716517 | 0.6138205
42.8937 | 18.4859 | 15.7742 | 15.16376 | 2.711698 | 0.6104443
42.9037 | 18.4315 | 15.76106 | 15.15395 | 2.670439 | 0.6071077
42.9137 | 18.4048 | 15.74796 | 15.14415 | 2.65684 | 0.6038097
42.9237 | 18.3779 | 15.7349 | 15.13435 | 2.643003 | 0.6005497
42.9337 | 18.3559 | 15.72187 | 15.12455 | 2.634027 | 0.597327
42.9437 | 18.3033 | 15.70889 | 15.11475 | 2.594414 | 0.5941406
42.9537 | 18.2838 | 15.69594 | 15.10495 | 2.587864 | 0.5909901
42.9637 | 18.236 | 15.68302 | 15.09515 | 2.552978 | 0.5878746
42.9737 | 18.2194 | 15.67014 | 15.08535 | 2.549258 | 0.5847929
42.9837 | 18.1958 | 15.6573 | 15.07555 | 2.538501 | 0.5817456
42.9937 | 18.1213 | 15.64449 | 15.06576 | 2.476811 | 0.5787313
43.0037 | 18.1178 | 15.63171 | 15.05596 | 2.486087 | 0.5757495
43.0137 | 18.0637 | 15.61897 | 15.04617 | 2.44473 | 0.5727996
43.0237 | 18.0575 | 15.60626 | 15.03638 | 2.45124 | 0.5698815
43.0337 | 18.0006 | 15.59358 | 15.02659 | 2.407019 | 0.5669935
43.0436 | 17.9683 | 15.58106 | 15.0169 | 2.38724 | 0.5641642
43.0536 | 17.9508 | 15.56844 | 15.00711 | 2.382357 | 0.5613357
43.0636 | 17.8952 | 15.55586 | 14.99732 | 2.339343 | 0.5585362
43.0736 | 17.8829 | 15.5433 | 14.98753 | 2.3396 | 0.5557653
43.0836 | 17.8299 | 15.53077 | 14.97775 | 2.299127 | 0.5530225
43.0936 | 17.8196 | 15.51827 | 14.96797 | 2.301326 | 0.5503072
43.1036 | 17.7733 | 15.5058 | 14.95819 | 2.267496 | 0.5476192
43.1136 | 17.7254 | 15.49336 | 14.9484 | 2.232038 | 0.5449577
43.1236 | 17.7142 | 15.48095 | 14.93863 | 2.233252 | 0.5423225
43.1336 | 17.6762 | 15.46856 | 14.92885 | 2.207639 | 0.5397131
43.1436 | 17.6529 | 15.4562 | 14.91907 | 2.196699 | 0.5371289
43.1536 | 17.6157 | 15.44387 | 14.9093 | 2.171833 | 0.5345699
43.1636 | 17.5705 | 15.43156 | 14.89952 | 2.138941 | 0.5320355
43.1736 | 17.5572 | 15.41928 | 14.88975 | 2.137923 | 0.5295253
43.1836 | 17.5114 | 15.40702 | 14.87998 | 2.104379 | 0.527039
43.1936 | 17.4763 | 15.39479 | 14.87021 | 2.081511 | 0.5245763
43.2036 | 17.4566 | 15.38258 | 14.86045 | 2.074017 | 0.5221366
43.2136 | 17.416 | 15.3704 | 14.85068 | 2.045599 | 0.5197199
43.2236 | 17.3991 | 15.35824 | 14.84092 | 2.040858 | 0.5173256
43.2336 | 17.3379 | 15.34611 | 14.83115 | 1.991792 | 0.5149535
43.2436 | 17.3415 | 15.334 | 14.82139 | 2.007502 | 0.5126035
43.2536 | 17.2808 | 15.32191 | 14.81164 | 1.95889 | 0.5102749
43.2636 | 17.2653 | 15.30985 | 14.80188 | 1.955454 | 0.5079675
43.2736 | 17.2292 | 15.2978 | 14.79212 | 1.931396 | 0.5056813
43.2836 | 17.1811 | 15.28579 | 14.78237 | 1.895315 | 0.5034157
43.2936 | 17.1835 | 15.27379 | 14.77262 | 1.909711 | 0.5011708
43.3036 | 17.1398 | 15.26181 | 14.76287 | 1.877986 | 0.498946
43.3136 | 17.0934 | 15.24986 | 14.75312 | 1.843539 | 0.4967411
43.3236 | 17.0763 | 15.23793 | 14.74337 | 1.838371 | 0.4945559
43.3336 | 17.0374 | 15.22602 | 14.73363 | 1.811381 | 0.4923903
43.3436 | 17.0252 | 15.21413 | 14.72389 | 1.811069 | 0.4902438
43.3536 | 16.9528 | 15.20226 | 14.71415 | 1.750537 | 0.4881165
43.3636 | 16.9451 | 15.19042 | 14.70441 | 1.754685 | 0.4860079
43.3736 | 16.92 | 15.17859 | 14.69467 | 1.741411 | 0.4839179
43.3836 | 16.8882 | 15.16678 | 14.68494 | 1.721417 | 0.4818463
43.3936 | 16.8556 | 15.155 | 14.6752 | 1.700604 | 0.4797927
43.4036 | 16.8083 | 15.14323 | 14.66547 | 1.66507 | 0.4777572
43.4136 | 16.7948 | 15.13148 | 14.65574 | 1.663316 | 0.4757395
43.4236 | 16.7873 | 15.11976 | 14.64602 | 1.667542 | 0.4737395
43.4336 | 16.723 | 15.10805 | 14.63629 | 1.614949 | 0.4717569
43.4436 | 16.6992 | 15.09636 | 14.62657 | 1.602837 | 0.4697915
43.4536 | 16.6708 | 15.0847 | 14.61685 | 1.586105 | 0.4678431
43.4636 | 16.6668 | 15.07305 | 14.60713 | 1.593754 | 0.4659117
43.4736 | 16.6244 | 15.06142 | 14.59742 | 1.562985 | 0.463997
43.4836 | 16.5789 | 15.0498 | 14.58771 | 1.529096 | 0.4620988
43.4936 | 16.5689 | 15.03821 | 14.57799 | 1.530689 | 0.4602172
43.5036 | 16.5354 | 15.02664 | 14.56829 | 1.508763 | 0.4583517
43.5136 | 16.523 | 15.01508 | 14.55858 | 1.507919 | 0.4565024
43.5236 | 16.455 | 15.00354 | 14.54887 | 1.451457 | 0.454669
43.5336 | 16.4458 | 14.99202 | 14.53917 | 1.453776 | 0.4528513
43.5436 | 16.4169 | 14.98052 | 14.52947 | 1.436378 | 0.4510497
43.5536 | 16.395 | 14.96904 | 14.51978 | 1.425961 | 0.4492633
43.5636 | 16.3433 | 14.95757 | 14.51008 | 1.385727 | 0.4474926
43.5736 | 16.322 | 14.94613 | 14.50039 | 1.375875 | 0.4457369
43.5836 | 16.2775 | 14.93469 | 14.4907 | 1.342805 | 0.4439967
43.5936 | 16.2684 | 14.92328 | 14.48101 | 1.345118 | 0.4422713
43.6036 | 16.2196 | 14.91189 | 14.47133 | 1.307713 | 0.4405612
43.6136 | 16.1862 | 14.90051 | 14.46164 | 1.285691 | 0.4388656
43.6236 | 16.1541 | 14.88915 | 14.45196 | 1.264952 | 0.437185
43.6335 | 16.1198 | 14.87792 | 14.44238 | 1.241882 | 0.4355357
43.6435 | 16.11 | 14.86659 | 14.43271 | 1.243408 | 0.4338841
43.6535 | 16.0465 | 14.85528 | 14.42304 | 1.191217 | 0.4322469
43.6635 | 16.019 | 14.84399 | 14.41337 | 1.17501 | 0.4306242
43.6735 | 15.9884 | 14.83271 | 14.4037 | 1.155685 | 0.4290157
43.6835 | 15.9562 | 14.82146 | 14.39403 | 1.134744 | 0.4274215
43.6935 | 15.9368 | 14.81021 | 14.38437 | 1.126585 | 0.4258414
43.7035 | 15.8712 | 14.79899 | 14.37471 | 1.07221 | 0.4242754
43.7135 | 15.8594 | 14.78778 | 14.36506 | 1.071619 | 0.4227233
43.7235 | 15.8165 | 14.77659 | 14.3554 | 1.03991 | 0.4211853
43.7335 | 15.8162 | 14.76541 | 14.34575 | 1.050785 | 0.419661
43.7435 | 15.7382 | 14.75426 | 14.33611 | 0.9839433 | 0.4181507
43.7535 | 15.7189 | 14.74312 | 14.32646 | 0.9757849 | 0.4166541
43.7635 | 15.7028 | 14.73199 | 14.31682 | 0.97081 | 0.4151712
43.7735 | 15.6604 | 14.72088 | 14.30718 | 0.9395185 | 0.413702
43.7835 | 15.6332 | 14.70979 | 14.29754 | 0.9234104 | 0.4122466
43.7935 | 15.5731 | 14.69871 | 14.28791 | 0.8743858 | 0.4108047
43.8035 | 15.559 | 14.68766 | 14.27828 | 0.8713447 | 0.4093764
43.8135 | 15.5534 | 14.67661 | 14.26865 | 0.876787 | 0.4079618
43.8235 | 15.4782 | 14.66559 | 14.25903 | 0.8126131 | 0.4065604
43.8335 | 15.4637 | 14.65458 | 14.2494 | 0.809122 | 0.4051732
43.8435 | 15.4335 | 14.64359 | 14.23979 | 0.7899149 | 0.403799
43.8535 | 15.3926 | 14.63261 | 14.23017 | 0.7599907 | 0.402439
43.8635 | 15.3692 | 14.62165 | 14.22056 | 0.74755 | 0.4010923
43.8735 | 15.3336 | 14.61071 | 14.21095 | 0.7228927 | 0.3997591
43.8835 | 15.3196 | 14.59978 | 14.20134 | 0.7198186 | 0.3984396
43.8935 | 15.2647 | 14.58887 | 14.19174 | 0.6758278 | 0.3971339
43.9035 | 15.234 | 14.57798 | 14.18214 | 0.65602 | 0.3958418
43.9135 | 15.2326 | 14.5671 | 14.17254 | 0.6654954 | 0.3945634
43.9235 | 15.1625 | 14.55625 | 14.16295 | 0.6062538 | 0.3932989
43.9335 | 15.1346 | 14.54541 | 14.15336 | 0.589195 | 0.3920484
43.9435 | 15.1255 | 14.53458 | 14.14377 | 0.5909191 | 0.3908117
43.9535 | 15.0817 | 14.52377 | 14.13419 | 0.5579259 | 0.389589
43.9635 | 15.0537 | 14.51298 | 14.1246 | 0.5407153 | 0.3883806
43.9735 | 14.9939 | 14.50221 | 14.11503 | 0.4916872 | 0.3871863
43.9835 | 14.9798 | 14.49146 | 14.10545 | 0.4883415 | 0.3860063
43.9935 | 14.9705 | 14.48072 | 14.09588 | 0.4897779 | 0.3848409
44.0035 | 14.911 | 14.47 | 14.08631 | 0.4409965 | 0.38369
44.0135 | 14.8672 | 14.4593 | 14.07675 | 0.4078969 | 0.3825538
44.0235 | 14.8583 | 14.44862 | 14.06719 | 0.4096791 | 0.3814325
44.0335 | 14.8432 | 14.43796 | 14.05763 | 0.4052429 | 0.3803262
44.0435 | 14.7809 | 14.42731 | 14.04808 | 0.353588 | 0.3792351
44.0535 | 14.7506 | 14.41669 | 14.03853 | 0.3339143 | 0.3781593
44.0635 | 14.7319 | 14.40608 | 14.02898 | 0.3258215 | 0.3770992
44.0735 | 14.7116 | 14.39549 | 14.01944 | 0.3161098 | 0.3760546
44.0835 | 14.6745 | 14.38492 | 14.0099 | 0.289578 | 0.3750264
44.0935 | 14.6098 | 14.37437 | 14.00036 | 0.235427 | 0.374014
44.1035 | 14.6124 | 14.36384 | 13.99083 | 0.2485554 | 0.3730186
44.1135 | 14.5839 | 14.35334 | 13.9813 | 0.2305638 | 0.3720395
44.1235 | 14.5483 | 14.34285 | 13.97177 | 0.2054517 | 0.3710775
44.1335 | 14.4946 | 14.33238 | 13.96225 | 0.1622187 | 0.3701327
44.1435 | 14.4856 | 14.32194 | 13.95273 | 0.1636645 | 0.3692054
44.1535 | 14.4621 | 14.31151 | 13.94322 | 0.1505889 | 0.368296
44.1635 | 14.4377 | 14.30111 | 13.9337 | 0.1365914 | 0.3674047
44.1735 | 14.3731 | 14.29073 | 13.9242 | 0.08237178 | 0.3665318
44.1835 | 14.3506 | 14.28037 | 13.91469 | 0.07022967 | 0.3656777
44.1935 | 14.3565 | 14.27004 | 13.90519 | 0.08646473 | 0.3648427
44.2035 | 14.3063 | 14.25972 | 13.8957 | 0.04657656 | 0.3640272
44.2134 | 14.2695 | 14.24954 | 13.8863 | 0.01996211 | 0.3632392
44.2234 | 14.2183 | 14.23927 | 13.87681 | -0.02097328 | 0.3624634
44.2334 | 14.2422 | 14.22903 | 13.86733 | 0.01316714 | 0.3617079
44.2434 | 14.1998 | 14.21882 | 13.85784 | -0.01901733 | 0.3609734
44.2534 | 14.1382 | 14.20863 | 13.84837 | -0.07042659 | 0.3602599
44.2634 | 14.1299 | 14.19846 | 13.83889 | -0.06856142 | 0.359568
44.2734 | 14.1164 | 14.18832 | 13.82942 | -0.0719217 | 0.3588977
44.2834 | 14.0769 | 14.17821 | 13.81996 | -0.1013082 | 0.3582497
44.2934 | 14.0253 | 14.16812 | 13.8105 | -0.1428208 | 0.3576239
44.3034 | 14.0069 | 14.15806 | 13.80104 | -0.1511601 | 0.3570208
44.3134 | 14.0135 | 14.14803 | 13.79159 | -0.1345259 | 0.3564402
44.3234 | 13.9482 | 14.13802 | 13.78214 | -0.1898188 | 0.3558828
44.3334 | 13.9267 | 14.12804 | 13.77269 | -0.2013386 | 0.3553482
44.3434 | 13.9076 | 14.11809 | 13.76325 | -0.2104854 | 0.3548365
44.3534 | 13.8926 | 14.10816 | 13.75381 | -0.2155592 | 0.3543478
44.3634 | 13.8511 | 14.09826 | 13.74438 | -0.2471597 | 0.3538817
44.3734 | 13.8099 | 14.08839 | 13.73495 | -0.2784869 | 0.3534381
44.3834 | 13.8135 | 14.07854 | 13.72552 | -0.2650401 | 0.3530165
44.3934 | 13.7688 | 14.06872 | 13.7161 | -0.2999188 | 0.3526163
44.4034 | 13.7332 | 14.05892 | 13.70669 | -0.3257224 | 0.3522367
44.4134 | 13.7324 | 14.04915 | 13.69727 | -0.31675 | 0.351877
44.4234 | 13.6944 | 14.0394 | 13.68786 | -0.3450004 | 0.3515359
44.4334 | 13.6619 | 14.02967 | 13.67846 | -0.3677723 | 0.3512121
44.4434 | 13.6418 | 14.01996 | 13.66906 | -0.3781643 | 0.3509041
44.4534 | 13.6251 | 14.01027 | 13.65966 | -0.3851744 | 0.35061
44.4634 | 13.5718 | 14.0006 | 13.65027 | -0.4288007 | 0.3503278
44.4734 | 13.5728 | 13.99094 | 13.64089 | -0.4181409 | 0.3500552
44.4834 | 13.5419 | 13.98129 | 13.6315 | -0.4393922 | 0.3497893
44.4934 | 13.5284 | 13.97165 | 13.62212 | -0.443252 | 0.3495277
44.5034 | 13.4827 | 13.96202 | 13.61275 | -0.4793169 | 0.3492668
44.5134 | 13.4636 | 13.95238 | 13.60338 | -0.4887838 | 0.3490035
44.5234 | 13.4684 | 13.94275 | 13.59401 | -0.4743488 | 0.348734
44.5334 | 13.3885 | 13.93311 | 13.58465 | -0.5446085 | 0.3484547
44.5434 | 13.3948 | 13.92346 | 13.5753 | -0.5286586 | 0.3481613
44.5534 | 13.3802 | 13.9138 | 13.56595 | -0.5335954 | 0.3478502
44.5634 | 13.3516 | 13.90411 | 13.5566 | -0.5525145 | 0.347517
44.5734 | 13.295 | 13.89441 | 13.54725 | -0.5994122 | 0.3471578
44.5834 | 13.3126 | 13.88468 | 13.53792 | -0.5720842 | 0.3467685
44.5934 | 13.2823 | 13.87493 | 13.52858 | -0.5926269 | 0.3463454
44.6034 | 13.2545 | 13.86514 | 13.51925 | -0.6106369 | 0.3458849
44.6134 | 13.2001 | 13.85531 | 13.50993 | -0.6552106 | 0.3453836
44.6234 | 13.2124 | 13.84545 | 13.50061 | -0.6330453 | 0.3448388
44.6334 | 13.1736 | 13.83554 | 13.49129 | -0.6619385 | 0.3442478
44.6434 | 13.1585 | 13.82559 | 13.48198 | -0.6670882 | 0.3436087
44.6534 | 13.1222 | 13.81559 | 13.47267 | -0.6933928 | 0.3429198
44.6634 | 13.0935 | 13.80555 | 13.46337 | -0.7120514 | 0.3421803
44.6734 | 13.0963 | 13.79546 | 13.45407 | -0.6991635 | 0.3413896
44.6834 | 13.0669 | 13.78533 | 13.44478 | -0.718429 | 0.3405476
44.6934 | 13.021 | 13.77515 | 13.43549 | -0.7541486 | 0.339655
44.7034 | 13.0003 | 13.76492 | 13.42621 | -0.7646233 | 0.3387127
44.7134 | 12.9912 | 13.75465 | 13.41693 | -0.7634545 | 0.3377223
44.7234 | 12.9754 | 13.74434 | 13.40766 | -0.7689443 | 0.3366856
44.7334 | 12.9204 | 13.73399 | 13.39839 | -0.8135949 | 0.335605
44.7434 | 12.928 | 13.72361 | 13.38913 | -0.7956089 | 0.334483
44.7534 | 12.9082 | 13.71319 | 13.37987 | -0.8049893 | 0.3333225
44.7634 | 12.8484 | 13.70274 | 13.37061 | -0.8543393 | 0.3321267
44.7734 | 12.8626 | 13.69226 | 13.36136 | -0.8296621 | 0.3308989
44.7834 | 12.8327 | 13.68176 | 13.35212 | -0.8490612 | 0.3296426
44.7934 | 12.7999 | 13.67124 | 13.34288 | -0.8713404 | 0.3283613
44.8033 | 12.7735 | 13.66081 | 13.33374 | -0.8873083 | 0.3270716
44.8133 | 12.7739 | 13.65026 | 13.32451 | -0.8763583 | 0.3257514
44.8233 | 12.7474 | 13.6397 | 13.31528 | -0.8922991 | 0.324417
44.8333 | 12.7129 | 13.62913 | 13.30606 | -0.9162341 | 0.3230719
44.8433 | 12.6883 | 13.61857 | 13.29685 | -0.9302668 | 0.3217195
44.8533 | 12.6937 | 13.608 | 13.28764 | -0.9143003 | 0.3203629
44.8633 | 12.6409 | 13.59744 | 13.27843 | -0.9565379 | 0.3190053
44.8733 | 12.6326 | 13.58688 | 13.26923 | -0.9542822 | 0.3176494
44.8833 | 12.6292 | 13.57634 | 13.26004 | -0.947136 | 0.316298
44.8933 | 12.5784 | 13.5658 | 13.25085 | -0.9874018 | 0.3149534
44.9033 | 12.5818 | 13.55528 | 13.24166 | -0.9734817 | 0.3136179
44.9133 | 12.5598 | 13.54478 | 13.23248 | -0.9849777 | 0.3122933
44.9233 | 12.5425 | 13.53429 | 13.22331 | -0.9917916 | 0.3109815
44.9333 | 12.5048 | 13.52382 | 13.21414 | -1.019025 | 0.309684
44.9433 | 12.5009 | 13.51338 | 13.20498 | -1.012479 | 0.3084021
44.9533 | 12.4877 | 13.50295 | 13.19582 | -1.015255 | 0.3071368
44.9633 | 12.4351 | 13.49255 | 13.18666 | -1.057454 | 0.3058891
44.9733 | 12.4395 | 13.48218 | 13.17752 | -1.042676 | 0.3046597
44.9833 | 12.435 | 13.47182 | 13.16837 | -1.036822 | 0.3034493
44.9933 | 12.3734 | 13.46149 | 13.15924 | -1.088093 | 0.3022582
45.0033 | 12.3826 | 13.45119 | 13.1501 | -1.068589 | 0.3010868
45.0133 | 12.367 | 13.44091 | 13.14098 | -1.073911 | 0.2999352
45.0233 | 12.3287 | 13.43066 | 13.13185 | -1.101957 | 0.2988035
45.0333 | 12.3062 | 13.42043 | 13.12274 | -1.114229 | 0.2976918
45.0433 | 12.3026 | 13.41023 | 13.11363 | -1.107625 | 0.2965999
45.0533 | 12.2698 | 13.40005 | 13.10452 | -1.130247 | 0.2955277
45.0633 | 12.2599 | 13.38989 | 13.09542 | -1.129994 | 0.294475
45.0733 | 12.2423 | 13.37977 | 13.08632 | -1.137465 | 0.2934414
45.0833 | 12.2058 | 13.36966 | 13.07723 | -1.163861 | 0.2924268
45.0933 | 12.2144 | 13.35958 | 13.06815 | -1.145181 | 0.2914308
45.1033 | 12.1811 | 13.34952 | 13.05907 | -1.168424 | 0.2904531
45.1133 | 12.1344 | 13.33949 | 13.05 | -1.205091 | 0.2894931
45.1233 | 12.1424 | 13.32948 | 13.04093 | -1.187081 | 0.2885507
45.1333 | 12.128 | 13.31949 | 13.03187 | -1.191493 | 0.2876253
45.1433 | 12.0886 | 13.30953 | 13.02281 | -1.220927 | 0.2867166
45.1533 | 12.0906 | 13.29958 | 13.01376 | -1.208983 | 0.2858241
45.1633 | 12.0744 | 13.28966 | 13.00471 | -1.215261 | 0.2849475
45.1733 | 12.0402 | 13.27976 | 12.99567 | -1.23956 | 0.2840864
45.1833 | 12.0099 | 13.26988 | 12.98664 | -1.259979 | 0.2832402
45.1933 | 12.0218 | 13.26002 | 12.97761 | -1.238219 | 0.2824087
45.2033 | 11.9984 | 13.25018 | 12.96859 | -1.251778 | 0.2815915
45.2133 | 11.9486 | 13.24036 | 12.95957 | -1.291757 | 0.2807881
45.2233 | 11.9745 | 13.23055 | 12.95056 | -1.256055 | 0.2799982
45.2333 | 11.9578 | 13.22077 | 12.94155 | -1.262972 | 0.2792214
45.2433 | 11.903 | 13.21101 | 12.93255 | -1.308007 | 0.2784574
45.2533 | 11.9199 | 13.20126 | 12.92355 | -1.28136 | 0.2777058
45.2633 | 11.9027 | 13.19153 | 12.91457 | -1.288831 | 0.2769663
45.2733 | 11.8745 | 13.18182 | 12.90558 | -1.30732 | 0.2762386
45.2833 | 11.8534 | 13.17213 | 12.8966 | -1.318726 | 0.2755223
45.2933 | 11.859 | 13.16245 | 12.88763 | -1.303449 | 0.2748172
45.3033 | 11.8345 | 13.15279 | 12.87867 | -1.318289 | 0.274123
45.3133 | 11.8008 | 13.14314 | 12.86971 | -1.342345 | 0.2734394
45.3233 | 11.8242 | 13.13352 | 12.86075 | -1.309317 | 0.2727661
45.3333 | 11.7705 | 13.1239 | 12.8518 | -1.353405 | 0.2721029
45.3433 | 11.7822 | 13.11431 | 12.84286 | -1.332108 | 0.2714496
45.3533 | 11.7608 | 13.10473 | 12.83392 | -1.343928 | 0.2708058
45.3633 | 11.7249 | 13.09516 | 12.82499 | -1.370262 | 0.2701714
45.3733 | 11.7382 | 13.08561 | 12.81607 | -1.347412 | 0.2695462
45.3832 | 11.7204 | 13.07617 | 12.80724 | -1.355771 | 0.2689362
45.3932 | 11.6718 | 13.06665 | 12.79832 | -1.39485 | 0.2683286
45.4032 | 11.7045 | 13.05714 | 12.78941 | -1.352644 | 0.2677297
45.4132 | 11.6688 | 13.04765 | 12.78051 | -1.378852 | 0.2671392
45.4232 | 11.6469 | 13.03817 | 12.77162 | -1.391274 | 0.2665569
45.4332 | 11.6224 | 13.02871 | 12.76273 | -1.40631 | 0.2659828
45.4432 | 11.6454 | 13.01926 | 12.75384 | -1.373861 | 0.2654165
45.4532 | 11.5945 | 13.00982 | 12.74497 | -1.415325 | 0.2648582
45.4632 | 11.5966 | 13.0004 | 12.7361 | -1.403803 | 0.2643075
45.4732 | 11.5929 | 12.99099 | 12.72723 | -1.398094 | 0.2637643
45.4832 | 11.5673 | 12.9816 | 12.71837 | -1.414299 | 0.2632286
45.4932 | 11.5394 | 12.97222 | 12.70952 | -1.432817 | 0.2627003
45.5032 | 11.5525 | 12.96285 | 12.70067 | -1.410349 | 0.2621792
45.5132 | 11.5298 | 12.95349 | 12.69183 | -1.423694 | 0.2616652
45.5232 | 11.5062 | 12.94415 | 12.68299 | -1.437952 | 0.2611583
45.5332 | 11.4984 | 12.93482 | 12.67417 | -1.436424 | 0.2606583
45.5432 | 11.4977 | 12.92551 | 12.66534 | -1.427808 | 0.2601653
45.5532 | 11.4744 | 12.91621 | 12.65653 | -1.441806 | 0.2596791
45.5632 | 11.4606 | 12.90692 | 12.64772 | -1.446316 | 0.2591996
45.5732 | 11.4468 | 12.89764 | 12.63891 | -1.450839 | 0.2587269
45.5832 | 11.4476 | 12.88838 | 12.63011 | -1.440776 | 0.2582608
45.5932 | 11.421 | 12.87912 | 12.62132 | -1.458125 | 0.2578014
45.6032 | 11.4027 | 12.86989 | 12.61254 | -1.467187 | 0.2573485
45.6132 | 11.4264 | 12.86066 | 12.60376 | -1.434262 | 0.2569021
45.6232 | 11.3711 | 12.85145 | 12.59499 | -1.480349 | 0.2564623
45.6332 | 11.3536 | 12.84225 | 12.58622 | -1.48865 | 0.256029
45.6432 | 11.3864 | 12.83306 | 12.57746 | -1.446663 | 0.2556021
45.6532 | 11.3331 | 12.82389 | 12.56871 | -1.490789 | 0.2551817
45.6632 | 11.3156 | 12.81473 | 12.55996 | -1.499128 | 0.2547677
45.6732 | 11.3536 | 12.80558 | 12.55122 | -1.451979 | 0.2543601
45.6832 | 11.3061 | 12.79644 | 12.54248 | -1.490343 | 0.2539589
45.6932 | 11.2694 | 12.78732 | 12.53376 | -1.517921 | 0.2535642
45.7032 | 11.3073 | 12.77821 | 12.52503 | -1.470911 | 0.2531759
45.7132 | 11.2779 | 12.76911 | 12.51632 | -1.491214 | 0.252794
45.7232 | 11.2302 | 12.76003 | 12.50761 | -1.529829 | 0.2524185
45.7332 | 11.2638 | 12.75096 | 12.49891 | -1.487158 | 0.2520494
45.7432 | 11.2292 | 12.7419 | 12.49021 | -1.512699 | 0.2516867
45.7532 | 11.2132 | 12.73285 | 12.48152 | -1.519654 | 0.2513305
45.7632 | 11.2168 | 12.72382 | 12.47284 | -1.507021 | 0.2509807
45.7732 | 11.2065 | 12.7148 | 12.46416 | -1.508302 | 0.2506374
45.7832 | 11.1676 | 12.70579 | 12.45549 | -1.538195 | 0.2503004
45.7932 | 11.1719 | 12.6968 | 12.44683 | -1.524901 | 0.2499699
45.8032 | 11.1532 | 12.68782 | 12.43817 | -1.53462 | 0.2496458
45.8132 | 11.1494 | 12.67885 | 12.42952 | -1.529453 | 0.2493281
45.8232 | 11.132 | 12.6699 | 12.42088 | -1.537898 | 0.2490168
45.8332 | 11.1223 | 12.66096 | 12.41224 | -1.538656 | 0.2487117
45.8432 | 11.1152 | 12.65203 | 12.40361 | -1.536827 | 0.2484129
45.8532 | 11.0967 | 12.64311 | 12.39499 | -1.54641 | 0.2481203
45.8632 | 11.0843 | 12.63421 | 12.38637 | -1.549907 | 0.2478338
45.8732 | 11.0777 | 12.62532 | 12.37776 | -1.547616 | 0.2475533
45.8832 | 11.0538 | 12.61644 | 12.36916 | -1.562638 | 0.2472787
45.8932 | 11.0474 | 12.60757 | 12.36056 | -1.560172 | 0.2470098
45.9032 | 11.045 | 12.59872 | 12.35197 | -1.553719 | 0.2467465
45.9132 | 11.0281 | 12.58988 | 12.34339 | -1.561777 | 0.2464885
45.9232 | 11.0028 | 12.58105 | 12.33481 | -1.578248 | 0.2462356
45.9332 | 11.0245 | 12.57223 | 12.32624 | -1.54773 | 0.2459876
45.9432 | 10.9847 | 12.56342 | 12.31768 | -1.578723 | 0.2457441
45.9532 | 10.9552 | 12.55463 | 12.30912 | -1.599427 | 0.2455047
45.9632 | 10.9768 | 12.54584 | 12.30057 | -1.569042 | 0.2452692
45.9731 | 10.9495 | 12.53715 | 12.29212 | -1.587655 | 0.2450394
45.9831 | 10.9345 | 12.52839 | 12.28358 | -1.593889 | 0.24481
45.9931 | 10.9229 | 12.51963 | 12.27505 | -1.596733 | 0.2445833
46.0031 | 10.9321 | 12.51089 | 12.26653 | -1.578786 | 0.2443582
46.0131 | 10.9041 | 12.50215 | 12.25801 | -1.598046 | 0.2441346
46.0231 | 10.8712 | 12.49341 | 12.2495 | -1.622215 | 0.2439117
46.0331 | 10.8934 | 12.48469 | 12.241 | -1.59129 | 0.2436889
46.0431 | 10.8645 | 12.47597 | 12.23251 | -1.611472 | 0.2434658
46.0531 | 10.8334 | 12.46726 | 12.22402 | -1.63386 | 0.2432414
46.0631 | 10.868 | 12.45855 | 12.21554 | -1.590553 | 0.2430154
46.0731 | 10.8393 | 12.44985 | 12.20706 | -1.61055 | 0.242787
46.0831 | 10.8097 | 12.44115 | 12.1986 | -1.631452 | 0.2425558
46.0931 | 10.8223 | 12.43246 | 12.19014 | -1.610157 | 0.242321
46.1031 | 10.7955 | 12.42377 | 12.18168 | -1.628265 | 0.2420824
46.1131 | 10.7823 | 12.41508 | 12.17324 | -1.632776 | 0.2418393
46.1231 | 10.7906 | 12.40639 | 12.1648 | -1.615789 | 0.2415915
46.1331 | 10.7714 | 12.3977 | 12.15637 | -1.626304 | 0.2413384
46.1431 | 10.7496 | 12.38902 | 12.14794 | -1.639421 | 0.2410802
46.1531 | 10.7747 | 12.38034 | 12.13952 | -1.605639 | 0.2408162
46.1631 | 10.7336 | 12.37166 | 12.13111 | -1.638058 | 0.2405467
46.1731 | 10.719 | 12.36298 | 12.12271 | -1.643979 | 0.2402713
46.1831 | 10.7465 | 12.3543 | 12.11431 | -1.607801 | 0.2399905
46.1931 | 10.7047 | 12.34563 | 12.10592 | -1.640925 | 0.2397039
46.2031 | 10.7064 | 12.33695 | 12.09754 | -1.630551 | 0.2394122
46.2131 | 10.7087 | 12.32828 | 12.08916 | -1.619578 | 0.2391152
46.2231 | 10.6856 | 12.31961 | 12.08079 | -1.634008 | 0.2388136
46.2331 | 10.6941 | 12.31094 | 12.07243 | -1.616841 | 0.2385074
46.2431 | 10.6702 | 12.30228 | 12.06408 | -1.632077 | 0.2381972
46.2531 | 10.6791 | 12.29362 | 12.05573 | -1.614516 | 0.2378834
46.2631 | 10.6524 | 12.28496 | 12.04739 | -1.63256 | 0.2375664
46.2731 | 10.6615 | 12.27631 | 12.03906 | -1.614808 | 0.2372469
46.2831 | 10.6542 | 12.26766 | 12.03074 | -1.613461 | 0.2369252
46.2931 | 10.6174 | 12.25902 | 12.02242 | -1.64162 | 0.236602
46.3031 | 10.6401 | 12.25038 | 12.01411 | -1.610285 | 0.2362775
46.3131 | 10.6325 | 12.24176 | 12.0058 | -1.609256 | 0.2359527
46.3231 | 10.5918 | 12.23314 | 11.99751 | -1.641335 | 0.2356277
46.3331 | 10.6137 | 12.22452 | 11.98922 | -1.610822 | 0.2353034
46.3431 | 10.5896 | 12.21592 | 11.98094 | -1.626317 | 0.2349799
46.3531 | 10.5957 | 12.20732 | 11.97266 | -1.611621 | 0.234658
46.3631 | 10.5694 | 12.19873 | 11.9644 | -1.629334 | 0.2343379
46.3731 | 10.5608 | 12.19016 | 11.95614 | -1.629357 | 0.2340203
46.3831 | 10.5735 | 12.18159 | 11.94788 | -1.608089 | 0.2337052
46.3931 | 10.5458 | 12.17303 | 11.93964 | -1.627233 | 0.2333933
46.4031 | 10.5236 | 12.16449 | 11.9314 | -1.640886 | 0.2330847
46.4131 | 10.5496 | 12.15595 | 11.92317 | -1.606352 | 0.23278
46.4231 | 10.5013 | 12.14743 | 11.91495 | -1.646128 | 0.232479
46.4331 | 10.5273 | 12.13892 | 11.90673 | -1.611616 | 0.2321824
46.4431 | 10.5145 | 12.13042 | 11.89853 | -1.615916 | 0.2318899
46.4531 | 10.4672 | 12.12193 | 11.89033 | -1.654727 | 0.2316022
46.4631 | 10.4878 | 12.11345 | 11.88213 | -1.625651 | 0.2313191
46.4731 | 10.471 | 12.10499 | 11.87395 | -1.633987 | 0.2310408
46.4831 | 10.4511 | 12.09654 | 11.86577 | -1.645436 | 0.2307673
46.4931 | 10.4645 | 12.0881 | 11.8576 | -1.623597 | 0.2304989
46.5031 | 10.436 | 12.07967 | 11.84943 | -1.64367 | 0.2302354
46.5131 | 10.4215 | 12.07126 | 11.84128 | -1.649756 | 0.229977
46.5231 | 10.4447 | 12.06285 | 11.83313 | -1.618154 | 0.2297237
46.5331 | 10.393 | 12.05447 | 11.82499 | -1.661466 | 0.2294754
46.5431 | 10.4024 | 12.04609 | 11.81686 | -1.643689 | 0.2292322
46.553 | 10.3876 | 12.03781 | 11.80881 | -1.650209 | 0.2289964
46.563 | 10.3898 | 12.02946 | 11.80069 | -1.639658 | 0.2287631
46.573 | 10.3851 | 12.02112 | 11.79258 | -1.636019 | 0.2285349
46.583 | 10.3694 | 12.01279 | 11.78448 | -1.643393 | 0.2283115
46.593 | 10.355 | 12.00448 | 11.77639 | -1.649479 | 0.2280931
46.603 | 10.3602 | 11.99618 | 11.7683 | -1.635978 | 0.2278795
46.613 | 10.3519 | 11.98789 | 11.76022 | -1.635989 | 0.2276707
46.623 | 10.3263 | 11.97961 | 11.75215 | -1.653313 | 0.2274666
46.633 | 10.3307 | 11.97135 | 11.74408 | -1.640649 | 0.2272672
46.643 | 10.3365 | 11.9631 | 11.73602 | -1.626597 | 0.2270723
46.653 | 10.3018 | 11.95486 | 11.72797 | -1.653057 | 0.2268821
46.663 | 10.3103 | 11.94663 | 11.71993 | -1.636329 | 0.2266962
46.673 | 10.3296 | 11.93841 | 11.7119 | -1.608814 | 0.2265148
46.683 | 10.2757 | 11.93021 | 11.70387 | -1.65451 | 0.2263378
46.693 | 10.2886 | 11.92202 | 11.69585 | -1.633419 | 0.2261651
46.703 | 10.2929 | 11.91384 | 11.68784 | -1.62094 | 0.2259966
46.713 | 10.2714 | 11.90567 | 11.67984 | -1.634272 | 0.2258323
46.723 | 10.2786 | 11.89752 | 11.67184 | -1.618917 | 0.2256722
46.733 | 10.2791 | 11.88937 | 11.66386 | -1.610273 | 0.2255161
46.743 | 10.2478 | 11.88124 | 11.65588 | -1.633441 | 0.225364
46.753 | 10.2674 | 11.87312 | 11.6479 | -1.60572 | 0.2252159
46.763 | 10.2568 | 11.86501 | 11.63994 | -1.608212 | 0.2250717
46.773 | 10.2465 | 11.85691 | 11.63198 | -1.610415 | 0.2249313
46.783 | 10.2352 | 11.84883 | 11.62403 | -1.61363 | 0.2247949
46.793 | 10.247 | 11.84076 | 11.61609 | -1.593756 | 0.2246621
46.803 | 10.2229 | 11.83269 | 11.60816 | -1.609794 | 0.2245331
46.813 | 10.2281 | 11.82464 | 11.60024 | -1.596543 | 0.2244078
46.823 | 10.2317 | 11.8166 | 11.59232 | -1.584904 | 0.2242861
46.833 | 10.1946 | 11.80858 | 11.58441 | -1.613976 | 0.224168
46.843 | 10.2395 | 11.80056 | 11.57651 | -1.56106 | 0.2240535
46.853 | 10.1833 | 11.79256 | 11.56861 | -1.609255 | 0.2239426
46.863 | 10.1897 | 11.78456 | 11.56073 | -1.594862 | 0.2238351
46.873 | 10.2213 | 11.77658 | 11.55285 | -1.55528 | 0.2237311
46.883 | 10.1588 | 11.76861 | 11.54498 | -1.609809 | 0.2236305
46.893 | 10.1818 | 11.76065 | 11.53712 | -1.57885 | 0.2235334
46.903 | 10.1814 | 11.7527 | 11.52926 | -1.571302 | 0.2234396
46.913 | 10.1404 | 11.74477 | 11.52142 | -1.604365 | 0.2233492
46.923 | 10.1772 | 11.73684 | 11.51358 | -1.55964 | 0.2232621
46.933 | 10.1433 | 11.72893 | 11.50575 | -1.585625 | 0.2231783
46.943 | 10.1288 | 11.72102 | 11.49792 | -1.592222 | 0.2230978
46.953 | 10.1406 | 11.71313 | 11.49011 | -1.572531 | 0.2230206
46.963 | 10.1216 | 11.70525 | 11.4823 | -1.58365 | 0.2229465
46.973 | 10.1046 | 11.69738 | 11.47451 | -1.592781 | 0.2228758
46.983 | 10.1255 | 11.68952 | 11.46671 | -1.564023 | 0.2228082
46.993 | 10.0845 | 11.68168 | 11.45893 | -1.597176 | 0.2227438
47.003 | 10.0975 | 11.67384 | 11.45116 | -1.576341 | 0.2226825
47.013 | 10.0991 | 11.66602 | 11.44339 | -1.566916 | 0.2226245
47.023 | 10.0487 | 11.6582 | 11.43563 | -1.609503 | 0.2225695
47.033 | 10.0799 | 11.6504 | 11.42788 | -1.570501 | 0.2225178
47.043 | 10.067 | 11.64261 | 11.42014 | -1.57561 | 0.222469
47.053 | 10.0284 | 11.63483 | 11.41241 | -1.606431 | 0.2224235
47.063 | 10.0718 | 11.62706 | 11.40468 | -1.555262 | 0.222381
47.073 | 10.0161 | 11.61931 | 11.39696 | -1.603205 | 0.2223416
47.083 | 10.0444 | 11.61156 | 11.38925 | -1.567159 | 0.2223052
47.093 | 10.029 | 11.60382 | 11.38155 | -1.574824 | 0.222272
47.103 | 10.0085 | 11.5961 | 11.37386 | -1.5876 | 0.2222418
47.113 | 10.0379 | 11.58839 | 11.36617 | -1.550488 | 0.2222146
47.123 | 9.9808 | 11.58069 | 11.3585 | -1.599887 | 0.2221905
47.133 | 9.9972 | 11.573 | 11.35083 | -1.575797 | 0.2221695
47.1429 | 9.9847 | 11.56539 | 11.34324 | -1.580694 | 0.2221517
47.1529 | 9.9996 | 11.55773 | 11.33559 | -1.558127 | 0.2221367
47.1629 | 9.9768 | 11.55007 | 11.32795 | -1.57327 | 0.2221247
47.1729 | 9.9705 | 11.54242 | 11.32031 | -1.571925 | 0.2221158
47.1829 | 9.9791 | 11.53479 | 11.31268 | -1.555691 | 0.2221099
47.1929 | 9.9455 | 11.52717 | 11.30506 | -1.581668 | 0.222107
47.2029 | 9.9708 | 11.51956 | 11.29745 | -1.548756 | 0.2221072
47.2129 | 9.9269 | 11.51196 | 11.28985 | -1.585056 | 0.2221104
47.2229 | 9.9554 | 11.50437 | 11.28225 | -1.548967 | 0.2221166
47.2329 | 9.9682 | 11.49679 | 11.27466 | -1.528589 | 0.2221259
47.2429 | 9.8963 | 11.48922 | 11.26708 | -1.592923 | 0.2221382
47.2529 | 9.9579 | 11.48167 | 11.25951 | -1.523768 | 0.2221535
47.2629 | 9.9034 | 11.47412 | 11.25195 | -1.570724 | 0.2221719
47.2729 | 9.9183 | 11.46659 | 11.2444 | -1.548292 | 0.2221933
47.2829 | 9.9257 | 11.45907 | 11.23685 | -1.53337 | 0.2222178
47.2929 | 9.8742 | 11.45156 | 11.22932 | -1.577361 | 0.2222453
47.3029 | 9.9215 | 11.44406 | 11.22179 | -1.522562 | 0.2222759
47.3129 | 9.8988 | 11.43658 | 11.21427 | -1.537775 | 0.2223095
47.3229 | 9.8804 | 11.4291 | 11.20675 | -1.548699 | 0.2223462
47.3329 | 9.8869 | 11.42164 | 11.19925 | -1.534735 | 0.222386
47.3429 | 9.8652 | 11.41418 | 11.19175 | -1.548982 | 0.2224288
47.3529 | 9.8835 | 11.40674 | 11.18427 | -1.523241 | 0.2224748
47.3629 | 9.8699 | 11.39931 | 11.17679 | -1.529411 | 0.2225238
47.3729 | 9.8472 | 11.39189 | 11.16932 | -1.544693 | 0.2225759
47.3829 | 9.8638 | 11.38449 | 11.16185 | -1.520686 | 0.2226312
47.3929 | 9.8496 | 11.37709 | 11.1544 | -1.52749 | 0.2226895
47.4029 | 9.8512 | 11.36971 | 11.14696 | -1.518506 | 0.222751
47.4129 | 9.8549 | 11.36233 | 11.13952 | -1.507434 | 0.2228156
47.4229 | 9.8084 | 11.35497 | 11.13209 | -1.546573 | 0.2228834
47.4329 | 9.8534 | 11.34762 | 11.12467 | -1.494224 | 0.2229543
47.4429 | 9.8098 | 11.34029 | 11.11726 | -1.530486 | 0.2230284
47.4529 | 9.8165 | 11.33296 | 11.10985 | -1.51646 | 0.2231057
47.4629 | 9.8226 | 11.32565 | 11.10246 | -1.503046 | 0.2231861
47.4729 | 9.7937 | 11.31834 | 11.09507 | -1.524643 | 0.2232698
47.4829 | 9.824 | 11.31105 | 11.0877 | -1.487052 | 0.2233567
47.4929 | 9.7837 | 11.30377 | 11.08033 | -1.520073 | 0.2234468
47.5029 | 9.8114 | 11.29651 | 11.07297 | -1.485105 | 0.2235401
47.5129 | 9.7801 | 11.28925 | 11.06561 | -1.509149 | 0.2236368
47.5229 | 9.7868 | 11.28201 | 11.05827 | -1.495205 | 0.2237366
47.5329 | 9.775 | 11.27477 | 11.05093 | -1.499773 | 0.2238398
47.5429 | 9.769 | 11.26755 | 11.04361 | -1.498552 | 0.2239463
47.5529 | 9.7794 | 11.26034 | 11.03629 | -1.480944 | 0.224056
47.5629 | 9.7591 | 11.25315 | 11.02898 | -1.494047 | 0.2241692
47.5729 | 9.7828 | 11.24596 | 11.02168 | -1.463162 | 0.2242856
47.5829 | 9.7353 | 11.23879 | 11.01438 | -1.503489 | 0.2244054
47.5929 | 9.752 | 11.23163 | 11.0071 | -1.479628 | 0.2245287
47.6029 | 9.7486 | 11.22448 | 10.99982 | -1.475879 | 0.2246553
47.6129 | 9.7445 | 11.21734 | 10.99256 | -1.472842 | 0.2247853
47.6229 | 9.7365 | 11.21022 | 10.9853 | -1.473716 | 0.2249188
47.6329 | 9.729 | 11.2031 | 10.97805 | -1.474103 | 0.2250557
47.6429 | 9.7262 | 11.196 | 10.97081 | -1.469802 | 0.2251961
47.6529 | 9.7225 | 11.18891 | 10.96357 | -1.466413 | 0.2253401
47.6629 | 9.7238 | 11.18184 | 10.95635 | -1.458036 | 0.2254875
47.6729 | 9.7064 | 11.17477 | 10.94913 | -1.468372 | 0.2256385
47.6829 | 9.72 | 11.16772 | 10.94193 | -1.447719 | 0.225793
47.6929 | 9.6931 | 11.16068 | 10.93473 | -1.467579 | 0.2259512
47.7029 | 9.7041 | 11.15365 | 10.92754 | -1.449551 | 0.2261129
47.7129 | 9.6803 | 11.14664 | 10.92036 | -1.466335 | 0.2262783
47.7228 | 9.6958 | 11.1397 | 10.91326 | -1.443901 | 0.2264456
47.7328 | 9.6839 | 11.13271 | 10.90609 | -1.44881 | 0.2266183
47.7428 | 9.6663 | 11.12573 | 10.89894 | -1.459431 | 0.2267947
47.7528 | 9.6829 | 11.11876 | 10.89179 | -1.435865 | 0.2269749
47.7628 | 9.6773 | 11.11181 | 10.88465 | -1.434511 | 0.2271589
47.7728 | 9.6732 | 11.10487 | 10.87752 | -1.431669 | 0.2273466
47.7828 | 9.6579 | 11.09794 | 10.8704 | -1.44004 | 0.2275382
47.7928 | 9.6609 | 11.09102 | 10.86329 | -1.430124 | 0.2277336
47.8028 | 9.6373 | 11.08412 | 10.85619 | -1.44682 | 0.2279329
47.8128 | 9.6592 | 11.07723 | 10.84909 | -1.418028 | 0.2281361
47.8228 | 9.6324 | 11.07035 | 10.84201 | -1.43795 | 0.2283433
47.8328 | 9.6426 | 11.06348 | 10.83493 | -1.420884 | 0.2285544
47.8428 | 9.6258 | 11.05663 | 10.82786 | -1.430831 | 0.2287697
47.8528 | 9.6319 | 11.04979 | 10.8208 | -1.41789 | 0.2289888
47.8628 | 9.6131 | 11.04296 | 10.81375 | -1.429863 | 0.2292122
47.8728 | 9.6233 | 11.03615 | 10.80671 | -1.412848 | 0.2294397
47.8828 | 9.5964 | 11.02935 | 10.79967 | -1.432946 | 0.2296713
47.8928 | 9.6211 | 11.02256 | 10.79265 | -1.401457 | 0.2299071
47.9028 | 9.5894 | 11.01578 | 10.78563 | -1.426381 | 0.2301472
47.9128 | 9.6103 | 11.00902 | 10.77863 | -1.398718 | 0.2303915
47.9228 | 9.5911 | 11.00227 | 10.77163 | -1.411169 | 0.2306402
47.9328 | 9.5808 | 10.99553 | 10.76464 | -1.414732 | 0.2308932
47.9428 | 9.5914 | 10.98881 | 10.75766 | -1.397409 | 0.2311507
47.9528 | 9.5558 | 10.9821 | 10.75069 | -1.426299 | 0.2314127
47.9628 | 9.5906 | 10.9754 | 10.74372 | -1.384802 | 0.2316791
47.9728 | 9.5456 | 10.96872 | 10.73677 | -1.423118 | 0.2319501
47.9828 | 9.5736 | 10.96205 | 10.72982 | -1.388448 | 0.2322257
47.9928 | 9.545 | 10.95539 | 10.72289 | -1.410392 | 0.232506
48.0028 | 9.5496 | 10.94875 | 10.71596 | -1.399149 | 0.232791
48.0128 | 9.5394 | 10.94212 | 10.70904 | -1.40272 | 0.2330808
48.0228 | 9.5467 | 10.9355 | 10.70213 | -1.388804 | 0.2333754
48.0328 | 9.5197 | 10.9289 | 10.69523 | -1.409202 | 0.233675
48.0428 | 9.5396 | 10.92231 | 10.68833 | -1.382714 | 0.2339793
48.0528 | 9.5104 | 10.91574 | 10.68145 | -1.405339 | 0.2342888
48.0628 | 9.528 | 10.90918 | 10.67458 | -1.381179 | 0.2346033
48.0728 | 9.4958 | 10.90263 | 10.66771 | -1.406833 | 0.234923
48.0828 | 9.5238 | 10.8961 | 10.66085 | -1.3723 | 0.2352478
48.0928 | 9.5021 | 10.88958 | 10.654 | -1.387482 | 0.235578
48.1028 | 9.4945 | 10.88308 | 10.64716 | -1.388578 | 0.2359134
48.1128 | 9.5072 | 10.87659 | 10.64033 | -1.369388 | 0.2362544
48.1228 | 9.4719 | 10.87011 | 10.63351 | -1.398213 | 0.2366008
48.1328 | 9.501 | 10.86365 | 10.6267 | -1.362652 | 0.2369529
48.1428 | 9.4757 | 10.85721 | 10.6199 | -1.381506 | 0.2373104
48.1528 | 9.4822 | 10.85077 | 10.6131 | -1.368575 | 0.2376739
48.1628 | 9.4863 | 10.84436 | 10.60631 | -1.358058 | 0.2380431
48.1728 | 9.4602 | 10.83796 | 10.59954 | -1.377756 | 0.2384183
48.1828 | 9.4775 | 10.83157 | 10.59277 | -1.354069 | 0.2387995
48.1928 | 9.4704 | 10.8252 | 10.58601 | -1.354797 | 0.2391868
48.2028 | 9.4431 | 10.81884 | 10.57926 | -1.37574 | 0.2395803
48.2128 | 9.4743 | 10.8125 | 10.57252 | -1.338198 | 0.2399802
48.2228 | 9.4324 | 10.80617 | 10.56579 | -1.373772 | 0.2403864
48.2328 | 9.483 | 10.79986 | 10.55906 | -1.316861 | 0.2407992
48.2428 | 9.4223 | 10.79357 | 10.55235 | -1.371266 | 0.2412187
48.2528 | 9.4629 | 10.78729 | 10.54564 | -1.324387 | 0.2416449
48.2628 | 9.428 | 10.78102 | 10.53895 | -1.353023 | 0.242078
48.2728 | 9.4466 | 10.77478 | 10.53226 | -1.328176 | 0.2425181
48.2828 | 9.4145 | 10.76854 | 10.52558 | -1.354044 | 0.2429653
48.2928 | 9.4356 | 10.76233 | 10.51891 | -1.326729 | 0.2434198
48.3028 | 9.4232 | 10.75613 | 10.51225 | -1.33293 | 0.2438817
48.3127 | 9.4292 | 10.75001 | 10.50566 | -1.320809 | 0.2443465
48.3227 | 9.4011 | 10.74384 | 10.49902 | -1.342743 | 0.2448236
48.3327 | 9.4258 | 10.73769 | 10.49239 | -1.311894 | 0.2453085
48.3427 | 9.3887 | 10.73156 | 10.48576 | -1.342862 | 0.2458013
48.3527 | 9.4207 | 10.72545 | 10.47915 | -1.304747 | 0.2463024
48.3627 | 9.3838 | 10.71935 | 10.47254 | -1.33555 | 0.2468117
48.3727 | 9.4131 | 10.71327 | 10.46594 | -1.30017 | 0.2473295
48.3827 | 9.3621 | 10.70721 | 10.45935 | -1.345107 | 0.2478559
48.3927 | 9.4109 | 10.70116 | 10.45277 | -1.290263 | 0.2483912
48.4027 | 9.3497 | 10.69514 | 10.4462 | -1.345436 | 0.2489354
48.4127 | 9.3984 | 10.68913 | 10.43964 | -1.290728 | 0.2494888
48.4227 | 9.3478 | 10.68314 | 10.43309 | -1.335338 | 0.2500516
48.4327 | 9.3914 | 10.67717 | 10.42654 | -1.285766 | 0.2506239
48.4427 | 9.3428 | 10.67121 | 10.42001 | -1.328414 | 0.2512059
48.4527 | 9.3635 | 10.66528 | 10.41348 | -1.30178 | 0.2517979
48.4627 | 9.3479 | 10.65937 | 10.40697 | -1.311466 | 0.2524001
48.4727 | 9.3519 | 10.65347 | 10.40046 | -1.30157 | 0.2530125
48.4827 | 9.3332 | 10.64759 | 10.39396 | -1.314395 | 0.2536355
48.4927 | 9.3445 | 10.64174 | 10.38747 | -1.297239 | 0.2542693
48.5027 | 9.3262 | 10.6359 | 10.38099 | -1.309704 | 0.2549139
48.5127 | 9.3385 | 10.63009 | 10.37452 | -1.291588 | 0.2555698
48.5227 | 9.3148 | 10.62429 | 10.36806 | -1.309493 | 0.2562369
48.5327 | 9.3332 | 10.61852 | 10.3616 | -1.285319 | 0.2569156
48.5427 | 9.307 | 10.61276 | 10.35516 | -1.305765 | 0.257606
48.5527 | 9.3246 | 10.60703 | 10.34872 | -1.282432 | 0.2583082
48.5627 | 9.2978 | 10.60132 | 10.3423 | -1.303521 | 0.2590226
48.5727 | 9.3196 | 10.59563 | 10.33588 | -1.27603 | 0.2597492
48.5827 | 9.2954 | 10.58996 | 10.32947 | -1.294562 | 0.2604881
48.5927 | 9.3087 | 10.58431 | 10.32307 | -1.275615 | 0.2612395
48.6027 | 9.2888 | 10.57869 | 10.31669 | -1.289889 | 0.2620036
48.6127 | 9.2977 | 10.57309 | 10.31031 | -1.275385 | 0.2627803
48.6227 | 9.2931 | 10.5675 | 10.30393 | -1.274404 | 0.2635698
48.6327 | 9.2691 | 10.56194 | 10.29757 | -1.292844 | 0.2643721
48.6427 | 9.3098 | 10.55641 | 10.29122 | -1.246606 | 0.265187
48.6527 | 9.2569 | 10.55089 | 10.28487 | -1.293989 | 0.2660147
48.6627 | 9.3152 | 10.54539 | 10.27854 | -1.230195 | 0.266855
48.6727 | 9.2525 | 10.53992 | 10.27221 | -1.287422 | 0.2677078
48.6827 | 9.2946 | 10.53447 | 10.2659 | -1.23987 | 0.2685727
48.6927 | 9.2538 | 10.52904 | 10.25959 | -1.27524 | 0.2694497
48.7027 | 9.2783 | 10.52363 | 10.25329 | -1.24533 | 0.2703382
48.7127 | 9.2561 | 10.51824 | 10.247 | -1.262141 | 0.271238
48.7227 | 9.279 | 10.51287 | 10.24072 | -1.233871 | 0.2721485
48.7327 | 9.256 | 10.50752 | 10.23445 | -1.251521 | 0.2730692
48.7427 | 9.2772 | 10.50219 | 10.22819 | -1.22499 | 0.2739993
48.7527 | 9.2561 | 10.49688 | 10.22194 | -1.240776 | 0.2749382
48.7627 | 9.2558 | 10.49158 | 10.21569 | -1.235779 | 0.275885
48.7727 | 9.253 | 10.4863 | 10.20946 | -1.233299 | 0.2768388
48.7827 | 9.2456 | 10.48103 | 10.20323 | -1.235433 | 0.2777985
48.7927 | 9.2642 | 10.47578 | 10.19702 | -1.211582 | 0.2787631
48.8027 | 9.237 | 10.47054 | 10.19081 | -1.233544 | 0.2797313
48.8127 | 9.2639 | 10.46532 | 10.18461 | -1.201417 | 0.280702
48.8227 | 9.2409 | 10.4601 | 10.17843 | -1.2192 | 0.2816738
48.8327 | 9.2584 | 10.45489 | 10.17225 | -1.196492 | 0.2826454
48.8427 | 9.2373 | 10.44969 | 10.16608 | -1.212392 | 0.2836153
48.8527 | 9.2644 | 10.4445 | 10.15992 | -1.180098 | 0.2845822
48.8627 | 9.2208 | 10.43931 | 10.15376 | -1.218509 | 0.2855447
48.8727 | 9.2468 | 10.43412 | 10.14762 | -1.187323 | 0.2865014
48.8827 | 9.2387 | 10.42894 | 10.14149 | -1.19024 | 0.287451
48.8926 | 9.2508 | 10.42381 | 10.13543 | -1.173008 | 0.2883827
48.9026 | 9.2281 | 10.41863 | 10.12931 | -1.190525 | 0.2893145
48.9126 | 9.225 | 10.41344 | 10.1232 | -1.18844 | 0.2902357
48.9226 | 9.2342 | 10.40825 | 10.11711 | -1.174053 | 0.2911455
48.9326 | 9.2083 | 10.40306 | 10.11102 | -1.194764 | 0.292043
48.9426 | 9.2329 | 10.39787 | 10.10494 | -1.16497 | 0.2929276
48.9526 | 9.2029 | 10.39267 | 10.09887 | -1.189772 | 0.2937989
48.9626 | 9.2333 | 10.38747 | 10.09281 | -1.15417 | 0.2946565
48.9726 | 9.1903 | 10.38226 | 10.08676 | -1.191963 | 0.2955005
48.9826 | 9.2281 | 10.37705 | 10.08072 | -1.148952 | 0.2963308
48.9926 | 9.1875 | 10.37184 | 10.07469 | -1.184337 | 0.2971477
49.0026 | 9.2237 | 10.36662 | 10.06867 | -1.142918 | 0.2979517
49.0126 | 9.1694 | 10.3614 | 10.06265 | -1.191996 | 0.2987432
49.0226 | 9.2075 | 10.35617 | 10.05665 | -1.148671 | 0.2995231
49.0326 | 9.182 | 10.35094 | 10.05065 | -1.168945 | 0.3002922
49.0426 | 9.1748 | 10.34572 | 10.04467 | -1.170918 | 0.3010515
49.0526 | 9.2013 | 10.34049 | 10.03869 | -1.139191 | 0.3018021
49.0626 | 9.1476 | 10.33527 | 10.03272 | -1.187667 | 0.3025452
49.0726 | 9.2038 | 10.33005 | 10.02676 | -1.126245 | 0.303282
49.0826 | 9.1425 | 10.32483 | 10.02081 | -1.182328 | 0.304014
49.0926 | 9.1951 | 10.31962 | 10.01487 | -1.124516 | 0.3047426
49.1026 | 9.1322 | 10.31441 | 10.00894 | -1.182212 | 0.3054691
49.1126 | 9.1788 | 10.30922 | 10.00302 | -1.130417 | 0.306195
49.1226 | 9.1258 | 10.30403 | 9.997109 | -1.178231 | 0.3069219
49.1326 | 9.1631 | 10.29886 | 9.991206 | -1.135757 | 0.3076511
49.1426 | 9.14 | 10.2937 | 9.985312 | -1.153697 | 0.3083843
49.1526 | 9.1526 | 10.28855 | 9.979428 | -1.13595 | 0.3091227
49.1626 | 9.1364 | 10.28342 | 9.973552 | -1.14702 | 0.3098678
49.1726 | 9.1472 | 10.27831 | 9.967686 | -1.131107 | 0.3106209
49.1826 | 9.1354 | 10.27321 | 9.961829 | -1.137813 | 0.3113833
49.1926 | 9.131 | 10.26814 | 9.955982 | -1.137138 | 0.3121562
49.2026 | 9.1265 | 10.26308 | 9.950143 | -1.136584 | 0.3129409
49.2126 | 9.12 | 10.25805 | 9.944314 | -1.138053 | 0.3137383
49.2226 | 9.1419 | 10.25304 | 9.938494 | -1.111144 | 0.3145496
49.2326 | 9.1327 | 10.24806 | 9.932684 | -1.115359 | 0.3153756
49.2426 | 9.1151 | 10.2431 | 9.926882 | -1.128 | 0.3162173
49.2526 | 9.1383 | 10.23817 | 9.92109 | -1.099865 | 0.3170754
49.2626 | 9.0944 | 10.23326 | 9.915307 | -1.138858 | 0.3179506
49.2726 | 9.1368 | 10.22838 | 9.909534 | -1.091577 | 0.3188437
49.2826 | 9.0972 | 10.22352 | 9.903769 | -1.126324 | 0.3197552
49.2926 | 9.1165 | 10.2187 | 9.898014 | -1.1022 | 0.3206856
49.3026 | 9.1121 | 10.2139 | 9.892268 | -1.101804 | 0.3216356
49.3126 | 9.099 | 10.20914 | 9.886532 | -1.110137 | 0.3226053
49.3226 | 9.1096 | 10.2044 | 9.880804 | -1.0948 | 0.3235954
49.3326 | 9.1023 | 10.19969 | 9.875086 | -1.097392 | 0.3246061
49.3426 | 9.1144 | 10.19502 | 9.869377 | -1.080615 | 0.3256377
49.3526 | 9.0879 | 10.19037 | 9.863678 | -1.102468 | 0.3266906
49.3626 | 9.0869 | 10.18575 | 9.857987 | -1.098852 | 0.3277649
49.3726 | 9.0987 | 10.18117 | 9.852306 | -1.082467 | 0.328861
49.3826 | 9.0712 | 10.17661 | 9.846635 | -1.105413 | 0.329979
49.3926 | 9.1004 | 10.17209 | 9.840972 | -1.071691 | 0.3311191
49.4026 | 9.0732 | 10.1676 | 9.835319 | -1.0944 | 0.3322815
49.4126 | 9.1035 | 10.16314 | 9.829675 | -1.059641 | 0.3334665
49.4226 | 9.0595 | 10.15871 | 9.82404 | -1.099214 | 0.3346741
49.4326 | 9.0741 | 10.15432 | 9.818414 | -1.080219 | 0.3359046
49.4426 | 9.0588 | 10.14996 | 9.812798 | -1.091156 | 0.3371582
49.4526 | 9.0626 | 10.14563 | 9.807191 | -1.083026 | 0.3384349
49.4626 | 9.0743 | 10.14133 | 9.801594 | -1.067029 | 0.339735
49.4726 | 9.047 | 10.13706 | 9.796005 | -1.090064 | 0.3410586
49.4825 | 9.0512 | 10.13287 | 9.790482 | -1.081674 | 0.3423927
49.4925 | 9.0641 | 10.12868 | 9.784912 | -1.064576 | 0.3437638
49.5025 | 9.0294 | 10.12451 | 9.779351 | -1.09511 | 0.3451589
49.5125 | 9.0658 | 10.12038 | 9.7738 | -1.054578 | 0.3465785
49.5225 | 9.0239 | 10.11628 | 9.768257 | -1.09238 | 0.3480225
49.5325 | 9.0571 | 10.11222 | 9.762725 | -1.055116 | 0.3494913
49.5425 | 9.0133 | 10.10819 | 9.757201 | -1.094886 | 0.3509852
49.5525 | 9.0407 | 10.10419 | 9.751687 | -1.063491 | 0.3525042
49.5625 | 9.0327 | 10.10023 | 9.746181 | -1.06753 | 0.3540488
49.5725 | 9.0334 | 10.0963 | 9.740686 | -1.062905 | 0.3556191
49.5825 | 9.0295 | 10.09241 | 9.735199 | -1.062914 | 0.3572154
49.5925 | 9.0276 | 10.08856 | 9.729722 | -1.06096 | 0.3588381
49.6025 | 8.9993 | 10.08474 | 9.724254 | -1.085441 | 0.3604875
49.6125 | 9.0468 | 10.08096 | 9.718795 | -1.034159 | 0.3621637
49.6225 | 8.9936 | 10.07721 | 9.713345 | -1.083613 | 0.3638673
49.6325 | 9.0422 | 10.0735 | 9.707905 | -1.031303 | 0.3655984
49.6425 | 8.9954 | 10.06983 | 9.702474 | -1.074432 | 0.3673575
49.6525 | 9.0306 | 10.0662 | 9.697052 | -1.035597 | 0.369145
49.6625 | 9.0065 | 10.0626 | 9.69164 | -1.056101 | 0.3709611
49.6725 | 9.0229 | 10.05904 | 9.686237 | -1.036143 | 0.3728064
49.6825 | 9.0093 | 10.05552 | 9.680843 | -1.046224 | 0.3746811
49.6925 | 9.0056 | 10.05204 | 9.675458 | -1.046444 | 0.3765858
49.7025 | 8.9925 | 10.0486 | 9.670083 | -1.056103 | 0.3785207
49.7125 | 9.0232 | 10.0452 | 9.664716 | -1.022003 | 0.3804865
49.7225 | 8.9837 | 10.04184 | 9.65936 | -1.058143 | 0.3824834
49.7325 | 9.0236 | 10.03852 | 9.654012 | -1.014924 | 0.384512
49.7425 | 8.9919 | 10.03525 | 9.648674 | -1.043346 | 0.3865727
49.7525 | 8.9934 | 10.03201 | 9.643344 | -1.03861 | 0.388666
49.7625 | 9.0016 | 10.02882 | 9.638025 | -1.027217 | 0.3907924
49.7725 | 8.978 | 10.02567 | 9.632714 | -1.047666 | 0.3929523
49.7825 | 9.0127 | 10.02256 | 9.627413 | -1.009859 | 0.3951462
49.7925 | 8.9675 | 10.0195 | 9.622121 | -1.051995 | 0.3973747
49.8025 | 8.99 | 10.01648 | 9.616838 | -1.026476 | 0.3996382
49.8125 | 8.9767 | 10.0135 | 9.611564 | -1.036801 | 0.4019372
49.8225 | 8.9819 | 10.01057 | 9.6063 | -1.028672 | 0.4042722
49.8325 | 8.9709 | 10.00769 | 9.601045 | -1.036788 | 0.4066436
49.8425 | 8.9818 | 10.00485 | 9.595799 | -1.023051 | 0.409052
49.8525 | 8.9448 | 10.00206 | 9.590562 | -1.05726 | 0.4114977
49.8625 | 8.9853 | 9.999316 | 9.585335 | -1.014016 | 0.4139813
49.8725 | 8.9444 | 9.99662 | 9.580117 | -1.05222 | 0.4165031
49.8825 | 8.9588 | 9.993972 | 9.574908 | -1.035172 | 0.4190635
49.8925 | 8.95 | 9.991371 | 9.569709 | -1.041371 | 0.4216628
49.9025 | 8.9461 | 9.98882 | 9.564518 | -1.04272 | 0.4243015
49.9125 | 8.9554 | 9.986317 | 9.559337 | -1.030917 | 0.4269797
49.9225 | 8.9348 | 9.983863 | 9.554165 | -1.049063 | 0.4296977
49.9325 | 8.9314 | 9.981458 | 9.549003 | -1.050058 | 0.4324556
49.9425 | 8.9388 | 9.979103 | 9.543849 | -1.040303 | 0.4352536
49.9525 | 8.9378 | 9.976797 | 9.538705 | -1.038997 | 0.4380916
49.9625 | 8.9242 | 9.97454 | 9.53357 | -1.05034 | 0.4409697
49.9725 | 8.9468 | 9.972332 | 9.528444 | -1.025532 | 0.4438878
49.9825 | 8.9092 | 9.970174 | 9.523328 | -1.060974 | 0.4468457
49.9925 | 8.95 | 9.968064 | 9.518221 | -1.018064 | 0.4498429
50.0025 | 8.9013 | 9.966002 | 9.513123 | -1.064702 | 0.4528793
50.0125 | 8.9372 | 9.963988 | 9.508034 | -1.026788 | 0.4559542
50.0225 | 8.9212 | 9.962022 | 9.502954 | -1.040822 | 0.4590672
50.0325 | 8.9083 | 9.960102 | 9.497884 | -1.051802 | 0.4622175
50.0425 | 8.9294 | 9.958227 | 9.492823 | -1.028827 | 0.4654043
50.0525 | 8.9088 | 9.956398 | 9.487771 | -1.047598 | 0.4686269
50.0624 | 8.9185 | 9.954631 | 9.482779 | -1.036131 | 0.4718516
50.0724 | 8.9163 | 9.952888 | 9.477745 | -1.036588 | 0.4751424
50.0824 | 8.9238 | 9.951187 | 9.472721 | -1.027387 | 0.4784659
50.0924 | 8.8964 | 9.949527 | 9.467706 | -1.053127 | 0.481821
50.1024 | 8.922 | 9.947907 | 9.4627 | -1.025907 | 0.4852065
50.1124 | 8.8935 | 9.946325 | 9.457703 | -1.052825 | 0.4886213
50.1224 | 8.9153 | 9.94478 | 9.452716 | -1.02948 | 0.4920644
50.1324 | 8.9005 | 9.943272 | 9.447738 | -1.042772 | 0.4955345
50.1424 | 8.9061 | 9.941799 | 9.442769 | -1.035699 | 0.4990308
50.1524 | 8.9156 | 9.940361 | 9.437809 | -1.024761 | 0.5025524
50.1624 | 8.8882 | 9.938956 | 9.432858 | -1.050756 | 0.5060983
50.1724 | 8.9211 | 9.937585 | 9.427917 | -1.016485 | 0.5096681
50.1824 | 8.8824 | 9.936245 | 9.422984 | -1.053845 | 0.5132611
50.1924 | 8.9149 | 9.934938 | 9.418061 | -1.020038 | 0.5168772
50.2024 | 8.8882 | 9.933664 | 9.413147 | -1.045464 | 0.5205163
50.2124 | 8.8826 | 9.932421 | 9.408243 | -1.049821 | 0.5241785
50.2224 | 8.9078 | 9.931211 | 9.403347 | -1.023411 | 0.5278643
50.2324 | 8.8795 | 9.930035 | 9.398461 | -1.050535 | 0.5315741
50.2424 | 8.8988 | 9.928893 | 9.393584 | -1.030093 | 0.5353089
50.2524 | 8.8696 | 9.927785 | 9.388716 | -1.058185 | 0.5390698
50.2624 | 8.8876 | 9.926715 | 9.383857 | -1.039115 | 0.542858
50.2724 | 8.881 | 9.925682 | 9.379007 | -1.044682 | 0.5466752
50.2824 | 8.8907 | 9.92469 | 9.374167 | -1.03399 | 0.550523
50.2924 | 8.8702 | 9.923739 | 9.369335 | -1.053539 | 0.5544035
50.3024 | 8.8795 | 9.922832 | 9.364513 | -1.043332 | 0.5583187
50.3124 | 8.872 | 9.921971 | 9.3597 | -1.049971 | 0.562271
50.3224 | 8.8764 | 9.921159 | 9.354897 | -1.044759 | 0.5662629
50.3324 | 8.8857 | 9.920399 | 9.350102 | -1.034699 | 0.570297
50.3424 | 8.8547 | 9.919692 | 9.345316 | -1.064992 | 0.574376
50.3524 | 8.893 | 9.919043 | 9.34054 | -1.026043 | 0.5785027
50.3624 | 8.8325 | 9.918453 | 9.335773 | -1.085953 | 0.5826801
50.3724 | 8.8795 | 9.917926 | 9.331015 | -1.038426 | 0.5869112
50.3824 | 8.8668 | 9.917465 | 9.326266 | -1.050665 | 0.591199
50.3924 | 8.847 | 9.917073 | 9.321526 | -1.070073 | 0.5955466
50.4024 | 8.8878 | 9.916753 | 9.316795 | -1.028953 | 0.5999573
50.4124 | 8.8396 | 9.916508 | 9.312074 | -1.076908 | 0.6044341
50.4224 | 8.8624 | 9.916342 | 9.307362 | -1.053942 | 0.6089803
50.4324 | 8.8509 | 9.916257 | 9.302658 | -1.065357 | 0.6135988
50.4424 | 8.8409 | 9.916257 | 9.297964 | -1.075357 | 0.6182929
50.4524 | 8.8749 | 9.916345 | 9.293279 | -1.041445 | 0.6230657
50.4624 | 8.8441 | 9.916524 | 9.288603 | -1.072424 | 0.6279202
50.4724 | 8.8708 | 9.916796 | 9.283937 | -1.045996 | 0.6328593
50.4824 | 8.8432 | 9.917165 | 9.279279 | -1.073965 | 0.6378862
50.4924 | 8.8405 | 9.917634 | 9.27463 | -1.077134 | 0.6430038
50.5024 | 8.8621 | 9.918206 | 9.269991 | -1.056106 | 0.6482149
50.5124 | 8.8515 | 9.918883 | 9.265361 | -1.067383 | 0.6535223
50.5224 | 8.8534 | 9.919668 | 9.260739 | -1.066268 | 0.658929
50.5324 | 8.8505 | 9.920565 | 9.256127 | -1.070065 | 0.6644376
50.5424 | 8.8638 | 9.921575 | 9.251524 | -1.057775 | 0.6700509
50.5524 | 8.844 | 9.922702 | 9.24693 | -1.078702 | 0.6757716
50.5624 | 8.8603 | 9.923948 | 9.242345 | -1.063648 | 0.6816024
50.5724 | 8.8591 | 9.925316 | 9.23777 | -1.066216 | 0.687546
50.5824 | 8.8537 | 9.926808 | 9.233203 | -1.073108 | 0.693605
50.5924 | 8.8733 | 9.928427 | 9.228645 | -1.055127 | 0.6997822
50.6024 | 8.8399 | 9.930177 | 9.224097 | -1.090277 | 0.7060802
50.6124 | 8.8721 | 9.932059 | 9.219557 | -1.059959 | 0.7125017
50.6224 | 8.858 | 9.934076 | 9.215027 | -1.076076 | 0.7190494
50.6324 | 8.8703 | 9.936231 | 9.210505 | -1.065931 | 0.725726
50.6424 | 8.8847 | 9.938528 | 9.205993 | -1.053828 | 0.7325346
50.6523 | 8.8603 | 9.940942 | 9.201535 | -1.080642 | 0.739407
50.6623 | 8.8779 | 9.943527 | 9.19704 | -1.065627 | 0.7464862
50.6723 | 8.8761 | 9.946261 | 9.192555 | -1.070161 | 0.7537058
50.6823 | 8.8727 | 9.949148 | 9.188079 | -1.076448 | 0.7610688
50.6923 | 8.8993 | 9.95219 | 9.183612 | -1.05289 | 0.7685783
50.7023 | 8.8731 | 9.955391 | 9.179154 | -1.082291 | 0.7762376
50.7123 | 8.8836 | 9.958754 | 9.174705 | -1.075154 | 0.7840497
50.7223 | 8.8863 | 9.962283 | 9.170264 | -1.075983 | 0.7920181
50.7323 | 8.8889 | 9.96598 | 9.165833 | -1.07708 | 0.8001462
50.7423 | 8.9045 | 9.969849 | 9.161411 | -1.065349 | 0.8084374
50.7523 | 8.871 | 9.973894 | 9.156998 | -1.102894 | 0.8168955
50.7623 | 8.9045 | 9.978119 | 9.152594 | -1.073619 | 0.8255243
50.7723 | 8.8976 | 9.982527 | 9.148199 | -1.084927 | 0.8343274
50.7823 | 8.8938 | 9.987122 | 9.143813 | -1.093322 | 0.843309
50.7923 | 8.9159 | 9.991909 | 9.139436 | -1.076009 | 0.8524732
50.8023 | 8.8845 | 9.996892 | 9.135068 | -1.112392 | 0.8618242
50.8123 | 8.9071 | 10.00208 | 9.130709 | -1.094975 | 0.8713663
50.8223 | 8.9087 | 10.00746 | 9.126359 | -1.098763 | 0.8811042
50.8323 | 8.901 | 10.01306 | 9.122018 | -1.112061 | 0.8910426
50.8423 | 8.9293 | 10.01887 | 9.117686 | -1.089572 | 0.9011861
50.8523 | 8.883 | 10.0249 | 9.113363 | -1.141903 | 0.9115401
50.8623 | 8.906 | 10.03116 | 9.109049 | -1.125158 | 0.9221094
50.8723 | 8.932 | 10.03764 | 9.104743 | -1.105643 | 0.9328995
50.8823 | 8.8955 | 10.04436 | 9.100447 | -1.148863 | 0.943916
50.8923 | 8.9344 | 10.05132 | 9.09616 | -1.116924 | 0.9551645
50.9023 | 8.9064 | 10.05853 | 9.091881 | -1.152133 | 0.9666511
50.9123 | 8.9123 | 10.06599 | 9.087612 | -1.153694 | 0.9783818
50.9223 | 8.9384 | 10.07371 | 9.083352 | -1.135314 | 0.9903629
50.9323 | 8.9062 | 10.0817 | 9.0791 | -1.175501 | 1.002601
50.9423 | 8.9227 | 10.08996 | 9.074857 | -1.167261 | 1.015103
50.9523 | 8.9333 | 10.0985 | 9.070624 | -1.1652 | 1.027876
50.9623 | 8.9256 | 10.10733 | 9.066399 | -1.181726 | 1.040927
50.9723 | 8.9478 | 10.11645 | 9.062183 | -1.168647 | 1.054264
50.9823 | 8.9202 | 10.12587 | 9.057976 | -1.205671 | 1.067895
50.9923 | 8.9325 | 10.1356 | 9.053778 | -1.203105 | 1.081827
51.0023 | 8.9554 | 10.14566 | 9.049589 | -1.190258 | 1.096069
51.0123 | 8.9312 | 10.15604 | 9.045409 | -1.224838 | 1.110629
51.0223 | 8.9487 | 10.16676 | 9.041237 | -1.218055 | 1.125518
51.0323 | 8.9491 | 10.17782 | 9.037075 | -1.228719 | 1.140744
51.0423 | 8.9581 | 10.18924 | 9.032921 | -1.231137 | 1.156316
51.0523 | 8.9621 | 10.20102 | 9.028777 | -1.238922 | 1.172245
51.0623 | 8.9643 | 10.21318 | 9.024641 | -1.248882 | 1.188541
51.0723 | 8.9587 | 10.22573 | 9.020514 | -1.26703 | 1.205216
51.0823 | 8.9849 | 10.23868 | 9.016396 | -1.253775 | 1.222279
51.0923 | 8.9695 | 10.25203 | 9.012287 | -1.28253 | 1.239744
51.1023 | 8.9835 | 10.26581 | 9.008186 | -1.282307 | 1.257621
51.1123 | 8.9851 | 10.28002 | 9.004095 | -1.294918 | 1.275924
51.1223 | 9.0025 | 10.29468 | 9.000012 | -1.292177 | 1.294665
51.1323 | 9.0064 | 10.3098 | 8.995938 | -1.303396 | 1.313858
51.1423 | 9.0087 | 10.32539 | 8.991873 | -1.316689 | 1.333516
51.1523 | 9.0155 | 10.34147 | 8.987817 | -1.325972 | 1.353655
51.1623 | 9.0207 | 10.35806 | 8.98377 | -1.337359 | 1.37429
51.1723 | 9.0301 | 10.37517 | 8.979731 | -1.345066 | 1.395435
51.1823 | 9.0349 | 10.39281 | 8.975701 | -1.357909 | 1.417108
51.1923 | 9.0451 | 10.41101 | 8.97168 | -1.365905 | 1.439325
51.2023 | 9.0411 | 10.42977 | 8.967668 | -1.388672 | 1.462104
51.2123 | 9.0643 | 10.44913 | 8.963665 | -1.384828 | 1.485463
51.2223 | 9.061 | 10.46909 | 8.95967 | -1.408092 | 1.509421
51.2323 | 9.0702 | 10.48968 | 8.955685 | -1.419483 | 1.533998
51.2422 | 9.0742 | 10.51071 | 8.951747 | -1.436507 | 1.55896
51.2522 | 9.0915 | 10.53261 | 8.947779 | -1.441109 | 1.58483
51.2622 | 9.1016 | 10.5552 | 8.943819 | -1.453601 | 1.611382
51.2722 | 9.1025 | 10.57851 | 8.939869 | -1.47601 | 1.638641
51.2822 | 9.112 | 10.60255 | 8.935926 | -1.490553 | 1.666626
51.2922 | 9.1245 | 10.62736 | 8.931993 | -1.50286 | 1.695367
51.3022 | 9.1403 | 10.65296 | 8.928069 | -1.512656 | 1.724888
51.3122 | 9.1434 | 10.67937 | 8.924153 | -1.535967 | 1.755215
51.3222 | 9.1533 | 10.70662 | 8.920246 | -1.553322 | 1.786376
51.3322 | 9.1693 | 10.73475 | 8.916347 | -1.565448 | 1.818401
51.3422 | 9.1771 | 10.76378 | 8.912458 | -1.586677 | 1.851319
51.3522 | 9.1802 | 10.79374 | 8.908577 | -1.613539 | 1.885162
51.3622 | 9.1917 | 10.82467 | 8.904705 | -1.632967 | 1.919962
51.3722 | 9.2113 | 10.85659 | 8.900841 | -1.645294 | 1.955753
51.3822 | 9.2318 | 10.88956 | 8.896986 | -1.657756 | 1.99257
51.3922 | 9.2318 | 10.92359 | 8.89314 | -1.691789 | 2.030449
51.4022 | 9.2461 | 10.95873 | 8.889303 | -1.71263 | 2.069427
51.4122 | 9.2654 | 10.99502 | 8.885474 | -1.72962 | 2.109546
51.4222 | 9.2817 | 11.0325 | 8.881654 | -1.750798 | 2.150844
51.4322 | 9.3023 | 11.07121 | 8.877842 | -1.768907 | 2.193364
51.4422 | 9.3068 | 11.11119 | 8.87404 | -1.80439 | 2.237151
51.4522 | 9.3369 | 11.15249 | 8.870245 | -1.815594 | 2.282249
51.4622 | 9.352 | 11.19517 | 8.86646 | -1.843165 | 2.328705
51.4722 | 9.3629 | 11.23925 | 8.862683 | -1.876353 | 2.37657
51.4822 | 9.3926 | 11.28481 | 8.858915 | -1.892207 | 2.425892
51.4922 | 9.4138 | 11.33188 | 8.855155 | -1.91808 | 2.476725
51.5022 | 9.4321 | 11.38053 | 8.851404 | -1.948427 | 2.529123
51.5122 | 9.46 | 11.4308 | 8.847662 | -1.970804 | 2.583142
51.5222 | 9.4835 | 11.48277 | 8.843928 | -1.99927 | 2.638841
51.5322 | 9.5134 | 11.53648 | 8.840203 | -2.023083 | 2.696279
51.5422 | 9.5455 | 11.59201 | 8.836487 | -2.046506 | 2.755519
51.5522 | 9.5596 | 11.6494 | 8.832779 | -2.089804 | 2.816625
51.5622 | 9.5994 | 11.70874 | 8.82908 | -2.109343 | 2.879663
51.5722 | 9.6356 | 11.77009 | 8.825389 | -2.13449 | 2.944702
51.5822 | 9.6637 | 11.83352 | 8.821707 | -2.169817 | 3.011811
51.5922 | 9.7069 | 11.8991 | 8.818033 | -2.192196 | 3.081063
51.6022 | 9.7429 | 11.9669 | 8.814368 | -2.224001 | 3.152533
51.6122 | 9.7868 | 12.03701 | 8.810711 | -2.250208 | 3.226297
51.6222 | 9.8299 | 12.1095 | 8.807063 | -2.279596 | 3.302433
51.6322 | 9.8804 | 12.18445 | 8.803424 | -2.304046 | 3.381022
51.6422 | 9.9302 | 12.26194 | 8.799793 | -2.331738 | 3.462145
51.6522 | 9.985 | 12.34206 | 8.796171 | -2.357058 | 3.545887
51.6622 | 10.0348 | 12.42489 | 8.792557 | -2.39009 | 3.632333
51.6722 | 10.0961 | 12.51052 | 8.788951 | -2.41442 | 3.721569
51.6822 | 10.1489 | 12.59904 | 8.785355 | -2.450138 | 3.813683
51.6922 | 10.2315 | 12.69053 | 8.781766 | -2.459031 | 3.908765
51.7022 | 10.2923 | 12.78509 | 8.778186 | -2.492789 | 4.006902
51.7122 | 10.3498 | 12.8828 | 8.774615 | -2.533002 | 4.108187
51.7222 | 10.446 | 12.98376 | 8.771052 | -2.537759 | 4.212707
51.7322 | 10.5161 | 13.08805 | 8.767498 | -2.571954 | 4.320557
51.7422 | 10.6035 | 13.19576 | 8.763952 | -2.592261 | 4.43181
51.7522 | 10.7114 | 13.30698 | 8.760414 | -2.595581 | 4.546567
51.7622 | 10.7963 | 13.42179 | 8.756885 | -2.625492 | 4.664907
51.7722 | 10.9066 | 13.54028 | 8.753365 | -2.633675 | 4.786911
51.7822 | 11.0156 | 13.66251 | 8.749853 | -2.646908 | 4.912655
51.7922 | 11.1212 | 13.78856 | 8.746349 | -2.667361 | 5.042212
51.8022 | 11.2418 | 13.9185 | 8.742853 | -2.6767 | 5.175646
51.8122 | 11.3611 | 14.05238 | 8.739367 | -2.691283 | 5.313017
51.8221 | 11.5032 | 14.18885 | 8.735923 | -2.685651 | 5.452928
51.8321 | 11.642 | 14.33072 | 8.732453 | -2.688718 | 5.598265
51.8421 | 11.7775 | 14.47664 | 8.728991 | -2.699144 | 5.747653
51.8521 | 11.9199 | 14.62664 | 8.725537 | -2.706742 | 5.901104
51.8621 | 12.0873 | 14.78071 | 8.722092 | -2.693408 | 6.058615
51.8721 | 12.2468 | 14.93882 | 8.718656 | -2.692021 | 6.220166
51.8821 | 12.395 | 15.10094 | 8.715227 | -2.705941 | 6.385713
51.8921 | 12.5693 | 15.267 | 8.711808 | -2.697704 | 6.555196
51.9021 | 12.7722 | 15.43692 | 8.708396 | -2.664718 | 6.728522
51.9121 | 12.9424 | 15.61057 | 8.704993 | -2.668168 | 6.905575
51.9221 | 13.1351 | 15.7878 | 8.701598 | -2.652704 | 7.086207
51.9321 | 13.3401 | 15.96845 | 8.698211 | -2.628346 | 7.270235
51.9421 | 13.5293 | 16.15227 | 8.694833 | -2.622972 | 7.457439
51.9521 | 13.7453 | 16.33903 | 8.691463 | -2.593726 | 7.647563
51.9621 | 13.9524 | 16.52841 | 8.688101 | -2.576008 | 7.840306
51.9721 | 14.1707 | 16.72007 | 8.684748 | -2.549373 | 8.035325
51.9821 | 14.3994 | 16.91363 | 8.681403 | -2.51423 | 8.232227
51.9921 | 14.6226 | 17.10864 | 8.678066 | -2.486038 | 8.430572
52.0021 | 14.8538 | 17.30461 | 8.674738 | -2.450811 | 8.629874
52.0121 | 15.0793 | 17.50101 | 8.671418 | -2.421709 | 8.829591
52.0221 | 15.2904 | 17.69724 | 8.668106 | -2.406841 | 9.029135
52.0321 | 15.5568 | 17.89267 | 8.664802 | -2.335869 | 9.227867
52.0421 | 15.7472 | 18.08661 | 8.661507 | -2.339407 | 9.425101
52.0521 | 16.0171 | 18.27832 | 8.658219 | -2.261224 | 9.620105
52.0621 | 16.2456 | 18.46705 | 8.65494 | -2.221448 | 9.812107
52.0721 | 16.4702 | 18.65197 | 8.65167 | -2.181771 | 10.0003
52.0821 | 16.7325 | 18.83225 | 8.648407 | -2.099754 | 10.18385
52.0921 | 16.9407 | 19.00704 | 8.645153 | -2.06634 | 10.36189
52.1021 | 17.1539 | 19.17546 | 8.641906 | -2.021556 | 10.53355
52.1121 | 17.4003 | 19.33662 | 8.638668 | -1.936323 | 10.69795
52.1221 | 17.6183 | 19.48967 | 8.635439 | -1.871367 | 10.85423
52.1321 | 17.83 | 19.63374 | 8.632217 | -1.803737 | 11.00152
52.1421 | 18.0363 | 19.768 | 8.629004 | -1.731699 | 11.139
52.1521 | 18.233 | 19.89167 | 8.625798 | -1.658666 | 11.26587
52.1621 | 18.4564 | 20.00399 | 8.622601 | -1.547594 | 11.38139
52.1721 | 18.5995 | 20.1043 | 8.619412 | -1.504799 | 11.48489
52.1821 | 18.7961 | 20.19197 | 8.616231 | -1.395869 | 11.57574
52.1921 | 18.951 | 20.26647 | 8.613059 | -1.315465 | 11.65341
52.2021 | 19.0947 | 20.32733 | 8.609894 | -1.232632 | 11.71744
52.2121 | 19.2334 | 20.37421 | 8.606738 | -1.140806 | 11.76747
52.2221 | 19.3618 | 20.40681 | 8.603589 | -1.045015 | 11.80323
52.2321 | 19.4696 | 20.42498 | 8.600449 | -0.9553805 | 11.82453
52.2421 | 19.5863 | 20.42862 | 8.597317 | -0.842325 | 11.83131
52.2521 | 19.6587 | 20.41776 | 8.594192 | -0.7590628 | 11.82357
52.2621 | 19.7275 | 20.3925 | 8.591076 | -0.6650029 | 11.80143
52.2721 | 19.7944 | 20.35304 | 8.587968 | -0.5586443 | 11.76508
52.2821 | 19.8212 | 20.29967 | 8.584868 | -0.4784722 | 11.7148
52.2921 | 19.8576 | 20.23275 | 8.581777 | -0.3751506 | 11.65097
52.3021 | 19.8574 | 20.15272 | 8.578693 | -0.2953195 | 11.57403
52.3121 | 19.8564 | 20.06009 | 8.575617 | -0.2036886 | 11.48447
52.3221 | 19.8349 | 19.95542 | 8.572549 | -0.1205228 | 11.38287
52.3321 | 19.7841 | 19.83935 | 8.569489 | -0.05524593 | 11.26986
52.3421 | 19.7472 | 19.71253 | 8.566437 | 0.03467413 | 11.14609
52.3521 | 19.6582 | 19.57567 | 8.563394 | 0.08253148 | 11.01228
52.3621 | 19.5688 | 19.42951 | 8.560358 | 0.1392873 | 10.86915
52.3721 | 19.4714 | 19.27482 | 8.55733 | 0.1965806 | 10.71749
52.3821 | 19.3452 | 19.11236 | 8.55431 | 0.2328351 | 10.55805
52.3921 | 19.2251 | 18.94294 | 8.551298 | 0.2821636 | 10.39164
52.4021 | 19.0665 | 18.76732 | 8.548294 | 0.2991795 | 10.21903
52.412 | 18.9187 | 18.58809 | 8.545328 | 0.3306063 | 10.04277
52.422 | 18.7416 | 18.40248 | 8.54234 | 0.339115 | 9.860145
52.432 | 18.5763 | 18.21299 | 8.53936 | 0.3633066 | 9.673634
52.442 | 18.3676 | 18.02035 | 8.536387 | 0.3472488 | 9.483964
52.452 | 18.1841 | 17.82527 | 8.533423 | 0.358835 | 9.291842
52.462 | 17.9702 | 17.62841 | 8.530466 | 0.3417904 | 9.097943
52.472 | 17.7472 | 17.43042 | 8.527518 | 0.3167754 | 8.902907
52.482 | 17.5165 | 17.23192 | 8.524577 | 0.2845842 | 8.707339
52.492 | 17.2945 | 17.03344 | 8.521644 | 0.2610556 | 8.5118
52.502 | 17.0686 | 16.83553 | 8.518719 | 0.2330661 | 8.316815
52.512 | 16.821 | 16.63867 | 8.515802 | 0.1823338 | 8.122864
52.522 | 16.5858 | 16.44328 | 8.512893 | 0.1425221 | 7.930385
52.532 | 16.3248 | 16.24977 | 8.509991 | 0.07503319 | 7.739776
52.542 | 16.0772 | 16.05849 | 8.507097 | 0.01871072 | 7.551392
52.552 | 15.8393 | 15.86976 | 8.504212 | -0.03045999 | 7.365548
52.562 | 15.6045 | 15.68386 | 8.501334 | -0.07935624 | 7.182523
52.572 | 15.3279 | 15.50102 | 8.498463 | -0.1731191 | 7.002556
52.582 | 15.1146 | 15.32145 | 8.495601 | -0.2068531 | 6.825852
52.592 | 14.8492 | 15.14533 | 8.492746 | -0.2961308 | 6.652584
52.602 | 14.6138 | 14.9728 | 8.4899 | -0.3589967 | 6.482897
52.612 | 14.3851 | 14.80396 | 8.487061 | -0.4188637 | 6.316903
52.622 | 14.146 | 14.63892 | 8.484229 | -0.4929202 | 6.154691
52.632 | 13.9209 | 14.47773 | 8.481406 | -0.5568312 | 5.996325
52.642 | 13.6865 | 14.32044 | 8.47859 | -0.6339402 | 5.84185
52.652 | 13.4575 | 14.16707 | 8.475782 | -0.709572 | 5.69129
52.662 | 13.2817 | 14.01763 | 8.472982 | -0.7359333 | 5.544652
52.672 | 13.0445 | 13.87212 | 8.470189 | -0.8276157 | 5.401927
52.682 | 12.8371 | 13.7305 | 8.467404 | -0.8933979 | 5.263094
52.692 | 12.6624 | 13.59275 | 8.464627 | -0.9303462 | 5.12812
52.702 | 12.4616 | 13.45882 | 8.461857 | -0.9972177 | 4.996961
52.712 | 12.2855 | 13.32866 | 8.459095 | -1.04316 | 4.869565
52.722 | 12.1202 | 13.20221 | 8.456341 | -1.082012 | 4.745871
52.732 | 11.9308 | 13.07941 | 8.453595 | -1.148609 | 4.625815
52.742 | 11.7841 | 12.96018 | 8.450856 | -1.17608 | 4.509324
52.752 | 11.6229 | 12.84445 | 8.448124 | -1.221548 | 4.396323
52.762 | 11.4797 | 12.73214 | 8.445401 | -1.252435 | 4.286735
52.772 | 11.3401 | 12.62316 | 8.442685 | -1.28306 | 4.180476
52.782 | 11.181 | 12.51744 | 8.439976 | -1.33644 | 4.077463
52.792 | 11.0855 | 12.41489 | 8.437276 | -1.329388 | 3.977613
52.802 | 10.9379 | 12.31542 | 8.434582 | -1.377522 | 3.880839
52.812 | 10.8164 | 12.21895 | 8.431897 | -1.402553 | 3.787057
52.822 | 10.7177 | 12.1254 | 8.429219 | -1.407698 | 3.69618
52.832 | 10.5926 | 12.03467 | 8.426548 | -1.442071 | 3.608123
52.842 | 10.5087 | 11.94669 | 8.423885 | -1.437987 | 3.522801
52.852 | 10.4129 | 11.86136 | 8.42123 | -1.448462 | 3.440132
52.862 | 10.3031 | 11.77861 | 8.418582 | -1.475515 | 3.360033
52.872 | 10.2447 | 11.69836 | 8.415942 | -1.453664 | 3.282422
52.882 | 10.1511 | 11.62053 | 8.413309 | -1.469431 | 3.207222
52.892 | 10.0733 | 11.54504 | 8.410684 | -1.471737 | 3.134353
52.902 | 10.0206 | 11.47181 | 8.408066 | -1.451206 | 3.06374
52.912 | 9.9279 | 11.40076 | 8.405456 | -1.472864 | 2.995309
52.922 | 9.8775 | 11.33184 | 8.402853 | -1.454339 | 2.928987
52.932 | 9.8138 | 11.26496 | 8.400258 | -1.45116 | 2.864703
52.942 | 9.7478 | 11.20006 | 8.39767 | -1.452259 | 2.80239
52.952 | 9.7104 | 11.13707 | 8.395089 | -1.426669 | 2.74198
52.962 | 9.6466 | 11.07592 | 8.392516 | -1.429325 | 2.683409
52.972 | 9.5905 | 11.01656 | 8.389951 | -1.426064 | 2.626614
52.982 | 9.5564 | 10.95893 | 8.387393 | -1.402527 | 2.571534
52.9919 | 9.5104 | 10.90351 | 8.384867 | -1.393112 | 2.518645
53.0019 | 9.4709 | 10.84914 | 8.382324 | -1.378236 | 2.466812
53.0119 | 9.419 | 10.79631 | 8.379788 | -1.377305 | 2.416517
53.0219 | 9.393 | 10.74497 | 8.377259 | -1.351974 | 2.367715
53.0319 | 9.366 | 10.69508 | 8.374738 | -1.329084 | 2.320346
53.0419 | 9.3217 | 10.6466 | 8.372224 | -1.324899 | 2.274374
53.0519 | 9.2935 | 10.59946 | 8.369718 | -1.305963 | 2.229745
53.0619 | 9.2713 | 10.55363 | 8.367218 | -1.28233 | 2.186412
53.0719 | 9.2232 | 10.50906 | 8.364727 | -1.285862 | 2.144335
53.0819 | 9.2167 | 10.4657 | 8.362242 | -1.249003 | 2.103461
53.0919 | 9.1789 | 10.42351 | 8.359765 | -1.244614 | 2.063749
53.1019 | 9.1597 | 10.38246 | 8.357295 | -1.222764 | 2.025169
53.1119 | 9.1467 | 10.34251 | 8.354832 | -1.195809 | 1.987676
53.1219 | 9.1098 | 10.30361 | 8.352377 | -1.193811 | 1.951234
53.1319 | 9.0815 | 10.26574 | 8.349929 | -1.18424 | 1.915811
53.1419 | 9.0703 | 10.22885 | 8.347488 | -1.158552 | 1.881364
53.1519 | 9.0493 | 10.19292 | 8.345055 | -1.143619 | 1.847864
53.1619 | 9.0377 | 10.1579 | 8.342628 | -1.120204 | 1.815275
53.1719 | 9.0008 | 10.12378 | 8.340209 | -1.122984 | 1.783574
53.1819 | 8.9947 | 10.09053 | 8.337797 | -1.095826 | 1.752728
53.1919 | 8.985 | 10.0581 | 8.335393 | -1.073104 | 1.722711
53.2019 | 8.9557 | 10.02648 | 8.332995 | -1.070784 | 1.693489
53.2119 | 8.9453 | 9.995643 | 8.330605 | -1.050343 | 1.665038
53.2219 | 8.9224 | 9.965553 | 8.328222 | -1.043153 | 1.637331
53.2319 | 8.9182 | 9.936195 | 8.325846 | -1.017995 | 1.610349
53.2419 | 8.915 | 9.907542 | 8.323477 | -0.992542 | 1.584065
53.2519 | 8.8781 | 9.879575 | 8.321116 | -1.001475 | 1.558459
53.2619 | 8.8729 | 9.852266 | 8.318761 | -0.9793655 | 1.533504
53.2719 | 8.865 | 9.825596 | 8.316414 | -0.9605958 | 1.509182
53.2819 | 8.85 | 9.799543 | 8.314074 | -0.9495427 | 1.485469
53.2919 | 8.8266 | 9.774092 | 8.311741 | -0.9474924 | 1.462351
53.3019 | 8.8174 | 9.749223 | 8.309415 | -0.9318232 | 1.439808
53.3119 | 8.8132 | 9.724917 | 8.307096 | -0.9117171 | 1.417821
53.3219 | 8.8055 | 9.701159 | 8.304784 | -0.8956593 | 1.396375
53.3319 | 8.7811 | 9.677928 | 8.30248 | -0.8968275 | 1.375448
53.3419 | 8.7718 | 9.655209 | 8.300182 | -0.8834085 | 1.355027
53.3519 | 8.7654 | 9.632987 | 8.297891 | -0.8675867 | 1.335095
53.3619 | 8.7495 | 9.611247 | 8.295608 | -0.861747 | 1.315639
53.3719 | 8.7498 | 9.589973 | 8.293331 | -0.8401729 | 1.296642
53.3819 | 8.7361 | 9.569155 | 8.291062 | -0.8330549 | 1.278093
53.3919 | 8.721 | 9.548777 | 8.288799 | -0.8277774 | 1.259978
53.4019 | 8.7156 | 9.528827 | 8.286544 | -0.8132274 | 1.242284
53.4119 | 8.7084 | 9.509292 | 8.284295 | -0.8008924 | 1.224997
53.4219 | 8.7014 | 9.490161 | 8.282054 | -0.7887605 | 1.208107
53.4319 | 8.6827 | 9.47142 | 8.279819 | -0.7887202 | 1.191601
53.4419 | 8.685 | 9.453062 | 8.277591 | -0.7680621 | 1.175471
53.4519 | 8.6722 | 9.435072 | 8.275371 | -0.7628716 | 1.159701
53.4619 | 8.6575 | 9.41744 | 8.273157 | -0.7599403 | 1.144283
53.4719 | 8.6502 | 9.400158 | 8.27095 | -0.7499581 | 1.129208
53.4819 | 8.6501 | 9.383216 | 8.26875 | -0.7331157 | 1.114465
53.4919 | 8.6437 | 9.366603 | 8.266557 | -0.7229032 | 1.100046
53.5019 | 8.6285 | 9.35031 | 8.264371 | -0.7218102 | 1.085939
53.5119 | 8.6233 | 9.334331 | 8.262192 | -0.7110314 | 1.07214
53.5219 | 8.6213 | 9.318657 | 8.26002 | -0.6973566 | 1.058637
53.5319 | 8.6085 | 9.303278 | 8.257854 | -0.6947777 | 1.045424
53.5419 | 8.6007 | 9.288187 | 8.255695 | -0.6874869 | 1.032492
53.5519 | 8.5925 | 9.273377 | 8.253544 | -0.6808766 | 1.019833
53.5619 | 8.5948 | 9.258839 | 8.251399 | -0.6640395 | 1.007441
53.5719 | 8.583 | 9.24457 | 8.24926 | -0.6615698 | 0.9953095
53.5818 | 8.5701 | 9.230694 | 8.24715 | -0.6605939 | 0.9835436
53.5918 | 8.5701 | 9.216932 | 8.245026 | -0.6468322 | 0.9719065
53.6018 | 8.5577 | 9.203417 | 8.242908 | -0.6457167 | 0.9605089
53.6118 | 8.5513 | 9.190141 | 8.240797 | -0.6388412 | 0.9493445
53.6218 | 8.5488 | 9.1771 | 8.238692 | -0.6282998 | 0.9384074
53.6318 | 8.5388 | 9.164287 | 8.236595 | -0.6254865 | 0.9276917
53.6418 | 8.5307 | 9.151696 | 8.234504 | -0.6209959 | 0.917192
53.6518 | 8.5299 | 9.139323 | 8.23242 | -0.6094226 | 0.9069027
53.6618 | 8.5185 | 9.127161 | 8.230343 | -0.6086611 | 0.8968186
53.6718 | 8.5105 | 9.115206 | 8.228272 | -0.6047063 | 0.8869345
53.6818 | 8.5095 | 9.103454 | 8.226208 | -0.5939535 | 0.8772456
53.6918 | 8.5002 | 9.091898 | 8.224151 | -0.5916977 | 0.8677471
53.7018 | 8.4958 | 9.080534 | 8.2221 | -0.5847343 | 0.8584343
53.7118 | 8.4847 | 9.069359 | 8.220056 | -0.5846589 | 0.8493029
53.7218 | 8.4883 | 9.058367 | 8.218019 | -0.5700671 | 0.8403483
53.7318 | 8.4847 | 9.047555 | 8.215988 | -0.5628546 | 0.8315665
53.7418 | 8.4743 | 9.036917 | 8.213964 | -0.5626173 | 0.8229532
53.7518 | 8.4677 | 9.026451 | 8.211947 | -0.5587514 | 0.8145047
53.7618 | 8.4669 | 9.016153 | 8.209936 | -0.5492529 | 0.8062169
53.7718 | 8.4538 | 9.006018 | 8.207932 | -0.5522182 | 0.7980864
53.7818 | 8.4531 | 8.996044 | 8.205934 | -0.5429435 | 0.7901093
53.7918 | 8.4421 | 8.986225 | 8.203943 | -0.5441255 | 0.7822823
53.8018 | 8.4502 | 8.976561 | 8.201959 | -0.5263606 | 0.7746018
53.8118 | 8.4379 | 8.967046 | 8.199981 | -0.5291456 | 0.7670648
53.8218 | 8.4214 | 8.957677 | 8.19801 | -0.5362774 | 0.7596678
53.8318 | 8.4293 | 8.948453 | 8.196045 | -0.5191526 | 0.7524079
53.8418 | 8.4366 | 8.939368 | 8.194086 | -0.5027685 | 0.745282
53.8518 | 8.4041 | 8.930422 | 8.192135 | -0.526322 | 0.7382874
53.8618 | 8.4257 | 8.92161 | 8.190189 | -0.4959103 | 0.731421
53.8718 | 8.4067 | 8.912931 | 8.188251 | -0.5062306 | 0.72468
53.8818 | 8.4065 | 8.90438 | 8.186318 | -0.4978803 | 0.7180621
53.8918 | 8.3953 | 8.895957 | 8.184392 | -0.5006569 | 0.7115645
53.9018 | 8.4063 | 8.887658 | 8.182473 | -0.4813576 | 0.7051845
53.9118 | 8.3979 | 8.87948 | 8.18056 | -0.4815802 | 0.6989201
53.9218 | 8.3887 | 8.871422 | 8.178654 | -0.4827221 | 0.6927686
53.9318 | 8.3825 | 8.863481 | 8.176753 | -0.4809813 | 0.6867278
53.9418 | 8.3798 | 8.855655 | 8.17486 | -0.4758553 | 0.6807955
53.9518 | 8.3774 | 8.847942 | 8.172973 | -0.470542 | 0.6749695
53.9618 | 8.3718 | 8.840339 | 8.171092 | -0.4685394 | 0.6692477
53.9718 | 8.3674 | 8.832845 | 8.169217 | -0.4654452 | 0.6636281
53.9818 | 8.3622 | 8.825458 | 8.167349 | -0.4632577 | 0.6581087
53.9918 | 8.366 | 8.818175 | 8.165487 | -0.4521748 | 0.6526876
54.0018 | 8.3468 | 8.810995 | 8.163632 | -0.4641947 | 0.647363
54.0118 | 8.3535 | 8.803915 | 8.161783 | -0.4504154 | 0.6421328
54.0218 | 8.3538 | 8.796935 | 8.15994 | -0.4431354 | 0.6369956
54.0318 | 8.3428 | 8.790053 | 8.158103 | -0.4472527 | 0.6319495
54.0418 | 8.3435 | 8.783266 | 8.156273 | -0.4397659 | 0.6269928
54.0518 | 8.3482 | 8.776573 | 8.154449 | -0.4283731 | 0.6221239
54.0618 | 8.3314 | 8.769973 | 8.152632 | -0.4385729 | 0.6173414
54.0718 | 8.3451 | 8.763464 | 8.15082 | -0.4183637 | 0.6126435
54.0818 | 8.3306 | 8.757044 | 8.149015 | -0.4264439 | 0.6080289
54.0918 | 8.3272 | 8.750712 | 8.147216 | -0.4235122 | 0.6034961
54.1018 | 8.33 | 8.744467 | 8.145423 | -0.414467 | 0.5990436
54.1118 | 8.3188 | 8.738307 | 8.143637 | -0.4195071 | 0.5946701
54.1218 | 8.3165 | 8.732231 | 8.141857 | -0.415731 | 0.5903742
54.1318 | 8.3248 | 8.726237 | 8.140083 | -0.4014373 | 0.5861546
54.1418 | 8.3053 | 8.720325 | 8.138315 | -0.4150248 | 0.58201
54.1518 | 8.3174 | 8.714492 | 8.136553 | -0.3970922 | 0.577939
54.1617 | 8.3057 | 8.708796 | 8.134815 | -0.403096 | 0.5739808
54.1717 | 8.3009 | 8.703119 | 8.133066 | -0.4022186 | 0.5700528
54.1817 | 8.3197 | 8.697517 | 8.131322 | -0.3778174 | 0.5661949
54.1917 | 8.2931 | 8.691991 | 8.129585 | -0.398891 | 0.5624058
54.2017 | 8.3018 | 8.686538 | 8.127854 | -0.3847384 | 0.5586842
54.2117 | 8.3115 | 8.681158 | 8.126129 | -0.3696582 | 0.555029
54.2217 | 8.2821 | 8.675849 | 8.12441 | -0.3937494 | 0.551439
54.2317 | 8.3034 | 8.670611 | 8.122698 | -0.3672106 | 0.547913
54.2417 | 8.2919 | 8.665441 | 8.120991 | -0.3735407 | 0.5444499
54.2517 | 8.2897 | 8.660338 | 8.11929 | -0.3706384 | 0.5410482
54.2617 | 8.2948 | 8.655303 | 8.117596 | -0.3605025 | 0.537707
54.2717 | 8.2699 | 8.650332 | 8.115907 | -0.3804318 | 0.5344248
54.2817 | 8.285 | 8.645425 | 8.114224 | -0.3604249 | 0.5312005
54.2917 | 8.285 | 8.640581 | 8.112548 | -0.3555805 | 0.5280327
54.3017 | 8.2656 | 8.635797 | 8.110877 | -0.3701974 | 0.5249201
54.3117 | 8.2804 | 8.631074 | 8.109213 | -0.3506741 | 0.5218614
54.3217 | 8.2721 | 8.626409 | 8.107554 | -0.3543091 | 0.518855
54.3317 | 8.2622 | 8.621801 | 8.105901 | -0.3596011 | 0.5158997
54.3417 | 8.2786 | 8.617249 | 8.104255 | -0.3386486 | 0.5129938
54.3517 | 8.2551 | 8.61275 | 8.102614 | -0.35765 | 0.510136
54.3617 | 8.2732 | 8.608304 | 8.100979 | -0.3351041 | 0.5073249
54.3717 | 8.2644 | 8.603908 | 8.09935 | -0.3395084 | 0.5045582
54.3817 | 8.2516 | 8.599562 | 8.097727 | -0.3479618 | 0.5018345
54.3917 | 8.2658 | 8.595262 | 8.09611 | -0.3294624 | 0.4991522
54.4017 | 8.2551 | 8.591008 | 8.094499 | -0.3359082 | 0.4965093
54.4117 | 8.2463 | 8.586798 | 8.092894 | -0.340498 | 0.4939044
54.4217 | 8.2462 | 8.58263 | 8.091294 | -0.3364296 | 0.4913356
54.4317 | 8.2455 | 8.578501 | 8.0897 | -0.3330012 | 0.4888009
54.4417 | 8.2487 | 8.574411 | 8.088113 | -0.325711 | 0.4862984
54.4517 | 8.2315 | 8.570357 | 8.086531 | -0.3388569 | 0.4838264
54.4617 | 8.2286 | 8.566337 | 8.084954 | -0.3377372 | 0.4813829
54.4717 | 8.2395 | 8.56235 | 8.083384 | -0.32285 | 0.4789661
54.4817 | 8.2379 | 8.558394 | 8.081819 | -0.3204935 | 0.4765742
54.4917 | 8.226 | 8.554466 | 8.080261 | -0.3284659 | 0.4742054
54.5017 | 8.2328 | 8.550565 | 8.078707 | -0.3177654 | 0.471858
54.5117 | 8.2266 | 8.546691 | 8.07716 | -0.3200905 | 0.4695304
54.5217 | 8.2199 | 8.54284 | 8.075619 | -0.3229395 | 0.467221
54.5317 | 8.2229 | 8.539011 | 8.074083 | -0.316111 | 0.4649284
54.5417 | 8.2153 | 8.535204 | 8.072553 | -0.3199037 | 0.4626512
54.5517 | 8.2319 | 8.531416 | 8.071028 | -0.2995162 | 0.4603881
54.5617 | 8.2112 | 8.527647 | 8.069509 | -0.3164474 | 0.4581381
54.5717 | 8.208 | 8.523896 | 8.067996 | -0.3158964 | 0.4559001
54.5817 | 8.2215 | 8.520162 | 8.066489 | -0.2986622 | 0.4536734
54.5917 | 8.2018 | 8.516444 | 8.064987 | -0.3146443 | 0.4514572
54.6017 | 8.2041 | 8.512742 | 8.063491 | -0.3086419 | 0.4492509
54.6117 | 8.2095 | 8.509055 | 8.062 | -0.2995548 | 0.4470543
54.6217 | 8.2041 | 8.505382 | 8.060516 | -0.3012823 | 0.4448667
54.6317 | 8.2076 | 8.501724 | 8.059036 | -0.2941244 | 0.442688
54.6417 | 8.2009 | 8.498081 | 8.057563 | -0.297181 | 0.4405182
54.6517 | 8.2077 | 8.494452 | 8.056095 | -0.2867518 | 0.4383572
54.6617 | 8.1991 | 8.490838 | 8.054632 | -0.2917377 | 0.4362055
54.6717 | 8.2043 | 8.487238 | 8.053175 | -0.2829384 | 0.4340632
54.6817 | 8.1951 | 8.483654 | 8.051724 | -0.2885544 | 0.4319306
54.6917 | 8.2049 | 8.480086 | 8.050278 | -0.275186 | 0.4298081
54.7017 | 8.1994 | 8.476534 | 8.048838 | -0.2771338 | 0.4276962
54.7117 | 8.1993 | 8.472998 | 8.047403 | -0.2736984 | 0.4255955
54.7217 | 8.2 | 8.46948 | 8.045973 | -0.2694801 | 0.4235066
54.7317 | 8.1907 | 8.46598 | 8.04455 | -0.2752798 | 0.4214302
54.7417 | 8.2026 | 8.462498 | 8.043131 | -0.2598981 | 0.4193668
54.7516 | 8.1809 | 8.45907 | 8.041732 | -0.27817 | 0.4173375
54.7616 | 8.1869 | 8.455627 | 8.040325 | -0.2687273 | 0.4153023
54.7716 | 8.1945 | 8.452205 | 8.038923 | -0.2577054 | 0.4132824
54.7816 | 8.1809 | 8.448805 | 8.037526 | -0.2679048 | 0.4112785
54.7916 | 8.1883 | 8.445426 | 8.036135 | -0.2571263 | 0.4092913
54.8016 | 8.1835 | 8.442071 | 8.034749 | -0.2585706 | 0.4073214
54.8116 | 8.1808 | 8.438738 | 8.033369 | -0.2579384 | 0.4053696
54.8216 | 8.1947 | 8.43543 | 8.031994 | -0.2407302 | 0.4034365
54.8316 | 8.1653 | 8.432147 | 8.030624 | -0.2668467 | 0.4015227
54.8416 | 8.1822 | 8.428888 | 8.02926 | -0.2466885 | 0.3996287
54.8516 | 8.1852 | 8.425656 | 8.027901 | -0.2404559 | 0.3977551
54.8616 | 8.1722 | 8.42245 | 8.026547 | -0.2502496 | 0.3959025
54.8716 | 8.1727 | 8.41927 | 8.025199 | -0.2465699 | 0.3940711
54.8816 | 8.1649 | 8.416117 | 8.023856 | -0.2512172 | 0.3922614
54.8916 | 8.1723 | 8.412992 | 8.022518 | -0.2406918 | 0.3904738
54.9016 | 8.1631 | 8.409894 | 8.021186 | -0.246794 | 0.3887084
54.9116 | 8.1565 | 8.406824 | 8.019858 | -0.250324 | 0.3869656
54.9216 | 8.1635 | 8.403782 | 8.018536 | -0.240282 | 0.3852455
54.9316 | 8.1544 | 8.400768 | 8.01722 | -0.2463681 | 0.3835483
54.9416 | 8.1446 | 8.397782 | 8.015908 | -0.2531823 | 0.381874
54.9516 | 8.1512 | 8.394825 | 8.014602 | -0.2436249 | 0.3802228
54.9616 | 8.1503 | 8.391896 | 8.013301 | -0.2415956 | 0.3785946
54.9716 | 8.1474 | 8.388995 | 8.012005 | -0.2415946 | 0.3769894
54.9816 | 8.1446 | 8.386122 | 8.010715 | -0.2415217 | 0.3754071
54.9916 | 8.141 | 8.383277 | 8.009429 | -0.2422769 | 0.3738478
55.0016 | 8.1407 | 8.38046 | 8.008149 | -0.2397599 | 0.3723111
55.0116 | 8.1405 | 8.377671 | 8.006874 | -0.2371707 | 0.3707971
55.0216 | 8.1413 | 8.374909 | 8.005604 | -0.2336091 | 0.3693055
55.0316 | 8.1271 | 8.372175 | 8.004339 | -0.2450749 | 0.3678362
55.0416 | 8.1389 | 8.369468 | 8.003079 | -0.2305678 | 0.3663889
55.0516 | 8.1209 | 8.366788 | 8.001824 | -0.2458877 | 0.3649635
55.0616 | 8.1227 | 8.364134 | 8.000575 | -0.2414342 | 0.3635596
55.0716 | 8.1231 | 8.361507 | 7.99933 | -0.2384071 | 0.3621771
55.0816 | 8.1204 | 8.358906 | 7.998091 | -0.2385063 | 0.3608157
55.0916 | 8.1178 | 8.356331 | 7.996856 | -0.2385312 | 0.3594751
55.1016 | 8.112 | 8.353782 | 7.995627 | -0.2417818 | 0.3581551
55.1116 | 8.1096 | 8.351258 | 7.994402 | -0.2416577 | 0.3568554
55.1216 | 8.1215 | 8.348759 | 7.993183 | -0.2272586 | 0.3555756
55.1316 | 8.1078 | 8.346284 | 7.991969 | -0.2384842 | 0.3543156
55.1416 | 8.1059 | 8.343834 | 7.990759 | -0.2379343 | 0.353075
55.1516 | 8.107 | 8.341408 | 7.989555 | -0.2344084 | 0.3518535
55.1616 | 8.1174 | 8.339006 | 7.988355 | -0.2216064 | 0.350651
55.1716 | 8.0977 | 8.336628 | 7.987161 | -0.238928 | 0.349467
55.1816 | 8.1014 | 8.334273 | 7.985971 | -0.2328727 | 0.3483013
55.1916 | 8.0981 | 8.33194 | 7.984787 | -0.2338404 | 0.3471536
55.2016 | 8.1124 | 8.329631 | 7.983607 | -0.2172308 | 0.3460237
55.2116 | 8.1029 | 8.327344 | 7.982432 | -0.2244435 | 0.3449112
55.2216 | 8.0944 | 8.325078 | 7.981262 | -0.2306783 | 0.343816
55.2316 | 8.0867 | 8.322835 | 7.980097 | -0.236135 | 0.3427376
55.2416 | 8.1053 | 8.320613 | 7.978937 | -0.2153131 | 0.341676
55.2516 | 8.0896 | 8.318413 | 7.977782 | -0.2288126 | 0.3406307
55.2616 | 8.0967 | 8.316233 | 7.976631 | -0.219533 | 0.3396016
55.2716 | 8.0861 | 8.314074 | 7.975486 | -0.2279741 | 0.3385884
55.2816 | 8.0905 | 8.311936 | 7.974345 | -0.2214358 | 0.3375909
55.2916 | 8.1012 | 8.309818 | 7.973209 | -0.2086176 | 0.3366087
55.3016 | 8.0831 | 8.307719 | 7.972078 | -0.2246194 | 0.3356418
55.3116 | 8.0877 | 8.305641 | 7.970951 | -0.217941 | 0.3346898
55.3216 | 8.0939 | 8.303582 | 7.969829 | -0.209682 | 0.3337525
55.3315 | 8.0902 | 8.301563 | 7.968724 | -0.2113627 | 0.332839
55.3415 | 8.0856 | 8.299542 | 7.967611 | -0.2139418 | 0.3319304
55.3515 | 8.0917 | 8.29754 | 7.966504 | -0.2058397 | 0.3310359
55.3615 | 8.0778 | 8.295556 | 7.965401 | -0.2177562 | 0.3301552
55.3715 | 8.0869 | 8.293591 | 7.964303 | -0.2066911 | 0.3292882
55.3815 | 8.0752 | 8.291644 | 7.96321 | -0.2164441 | 0.3284346
55.3915 | 8.0812 | 8.289715 | 7.962121 | -0.2085151 | 0.3275943
55.4015 | 8.0814 | 8.287804 | 7.961037 | -0.2064038 | 0.3267671
55.4115 | 8.073 | 8.28591 | 7.959957 | -0.2129101 | 0.3259528
55.4215 | 8.0766 | 8.284034 | 7.958883 | -0.2074337 | 0.3251512
55.4315 | 8.0828 | 8.282175 | 7.957812 | -0.1993745 | 0.3243622
55.4415 | 8.0751 | 8.280332 | 7.956747 | -0.2052323 | 0.3235855
55.4515 | 8.07 | 8.278507 | 7.955686 | -0.2085069 | 0.322821
55.4615 | 8.075 | 8.276698 | 7.95463 | -0.2016981 | 0.3220685
55.4715 | 8.0637 | 8.274906 | 7.953578 | -0.2112057 | 0.3213279
55.4815 | 8.0758 | 8.27313 | 7.952531 | -0.1973297 | 0.3205991
55.4915 | 8.0694 | 8.27137 | 7.951488 | -0.2019697 | 0.3198817
55.5015 | 8.0623 | 8.269626 | 7.95045 | -0.2073257 | 0.3191758
55.5115 | 8.0728 | 8.267898 | 7.949416 | -0.1950975 | 0.3184812
55.5215 | 8.0581 | 8.266185 | 7.948387 | -0.2080849 | 0.3177977
55.5315 | 8.0646 | 8.264488 | 7.947363 | -0.1998878 | 0.3171251
55.5415 | 8.0548 | 8.262806 | 7.946343 | -0.2080061 | 0.3164634
55.5515 | 8.0598 | 8.261139 | 7.945327 | -0.2013395 | 0.3158124
55.5615 | 8.051 | 8.259488 | 7.944316 | -0.208488 | 0.315172
55.5715 | 8.048 | 8.257851 | 7.943309 | -0.2098513 | 0.314542
55.5815 | 8.0491 | 8.256229 | 7.942307 | -0.2071295 | 0.3139223
55.5915 | 8.052 | 8.254622 | 7.941309 | -0.2026223 | 0.3133129
55.6015 | 8.046 | 8.25303 | 7.940316 | -0.2070295 | 0.3127135
55.6115 | 8.0467 | 8.251451 | 7.939327 | -0.2047512 | 0.3121242
55.6215 | 8.0552 | 8.249887 | 7.938342 | -0.1946871 | 0.3115446
55.6315 | 8.0333 | 8.248337 | 7.937362 | -0.2150372 | 0.3109748
55.6415 | 8.0534 | 8.246801 | 7.936386 | -0.1934012 | 0.3104147
55.6515 | 8.047 | 8.245279 | 7.935415 | -0.1982791 | 0.3098641
55.6615 | 8.0366 | 8.243771 | 7.934448 | -0.2071708 | 0.3093229
55.6715 | 8.0563 | 8.242276 | 7.933485 | -0.1859761 | 0.308791
55.6815 | 8.0392 | 8.240795 | 7.932527 | -0.201595 | 0.3082684
55.6915 | 8.0376 | 8.239327 | 7.931572 | -0.2017274 | 0.3077549
55.7015 | 8.0478 | 8.237873 | 7.930623 | -0.190073 | 0.3072504
55.7115 | 8.0361 | 8.236432 | 7.929677 | -0.2003319 | 0.3067549
55.7215 | 8.0422 | 8.235004 | 7.928736 | -0.1928039 | 0.3062682
55.7315 | 8.0417 | 8.233589 | 7.927799 | -0.1918889 | 0.3057903
55.7415 | 8.0349 | 8.232187 | 7.926866 | -0.1972869 | 0.3053211
55.7515 | 8.0439 | 8.230798 | 7.925937 | -0.1868976 | 0.3048604
55.7615 | 8.0411 | 8.229421 | 7.925013 | -0.1883211 | 0.3044083
55.7715 | 8.0443 | 8.228057 | 7.924093 | -0.1837573 | 0.3039646
55.7815 | 8.0495 | 8.226706 | 7.923177 | -0.177206 | 0.3035293
55.7915 | 8.0432 | 8.225367 | 7.922265 | -0.1821671 | 0.3031022
55.8015 | 8.0432 | 8.224041 | 7.921357 | -0.1808406 | 0.3026833
55.8115 | 8.0502 | 8.222726 | 7.920454 | -0.1725263 | 0.3022726
55.8215 | 8.0385 | 8.221424 | 7.919554 | -0.1829243 | 0.3018699
55.8315 | 8.0566 | 8.220134 | 7.918659 | -0.1635344 | 0.3014751
55.8415 | 8.0433 | 8.218856 | 7.917768 | -0.1755565 | 0.3010883
55.8515 | 8.0439 | 8.217591 | 7.916881 | -0.1736905 | 0.3007094
55.8615 | 8.0504 | 8.216336 | 7.915998 | -0.1659365 | 0.3003382
55.8715 | 8.0371 | 8.215094 | 7.915119 | -0.1779941 | 0.2999747
55.8815 | 8.0345 | 8.213864 | 7.914245 | -0.1793636 | 0.2996189
55.8915 | 8.0481 | 8.212645 | 7.913374 | -0.1645446 | 0.2992706
55.9015 | 8.0399 | 8.211437 | 7.912507 | -0.1715373 | 0.2989299
55.9115 | 8.0412 | 8.210241 | 7.911645 | -0.1690414 | 0.2985966
55.9214 | 8.0464 | 8.209069 | 7.910795 | -0.1626687 | 0.2982739
55.9314 | 8.0324 | 8.207895 | 7.90994 | -0.1754955 | 0.2979554
55.9414 | 8.0396 | 8.206734 | 7.909089 | -0.1671335 | 0.297644
55.9514 | 8.0479 | 8.205583 | 7.908243 | -0.1576828 | 0.29734
55.9614 | 8.0277 | 8.204443 | 7.9074 | -0.1767432 | 0.2970431
55.9714 | 8.0456 | 8.203315 | 7.906561 | -0.1577147 | 0.2967533
55.9814 | 8.0392 | 8.202197 | 7.905727 | -0.1629973 | 0.2964707
55.9914 | 8.0216 | 8.201091 | 7.904896 | -0.1794908 | 0.296195
56.0014 | 8.038 | 8.199995 | 7.904069 | -0.1619952 | 0.2959264
56.0114 | 8.0299 | 8.19891 | 7.903246 | -0.1690104 | 0.2956646
56.0214 | 8.0293 | 8.197836 | 7.902427 | -0.1685364 | 0.2954098
56.0314 | 8.0213 | 8.196773 | 7.901611 | -0.1754732 | 0.2951618
56.0414 | 8.0173 | 8.195721 | 7.9008 | -0.1784205 | 0.2949206
56.0514 | 8.0192 | 8.194679 | 7.899992 | -0.1754785 | 0.2946861
56.0614 | 8.0277 | 8.193647 | 7.899189 | -0.1659471 | 0.2944583
56.0714 | 8.0123 | 8.192626 | 7.898389 | -0.1803261 | 0.2942372
56.0814 | 8.0238 | 8.191616 | 7.897593 | -0.1678156 | 0.2940228
56.0914 | 8.0146 | 8.190615 | 7.896801 | -0.1760154 | 0.2938149
56.1014 | 8.0131 | 8.189626 | 7.896012 | -0.1765256 | 0.2936135
56.1114 | 8.0131 | 8.188646 | 7.895227 | -0.1755461 | 0.2934187
56.1214 | 8.0161 | 8.187677 | 7.894447 | -0.1715769 | 0.2932303
56.1314 | 8.009 | 8.186718 | 7.893669 | -0.1777177 | 0.2930483
56.1414 | 8.0098 | 8.185769 | 7.892896 | -0.1759688 | 0.2928728
56.1514 | 8.0051 | 8.18483 | 7.892126 | -0.1797299 | 0.2927035
56.1614 | 8.0084 | 8.183901 | 7.89136 | -0.1755011 | 0.2925406
56.1714 | 8.0038 | 8.182982 | 7.890598 | -0.1791822 | 0.292384
56.1814 | 7.9959 | 8.182073 | 7.88984 | -0.1861733 | 0.2922337
56.1914 | 8 | 8.181174 | 7.889085 | -0.1811743 | 0.2920896
56.2014 | 7.9969 | 8.180285 | 7.888334 | -0.1833852 | 0.2919517
56.2114 | 8.0037 | 8.179406 | 7.887586 | -0.1757058 | 0.2918198
56.2214 | 8.0037 | 8.178536 | 7.886842 | -0.1748363 | 0.2916942
56.2314 | 7.9915 | 8.177676 | 7.886102 | -0.1861765 | 0.2915747
56.2414 | 8.0037 | 8.176826 | 7.885365 | -0.1731263 | 0.2914612
56.2514 | 7.9942 | 8.175986 | 7.884632 | -0.1817859 | 0.2913538
56.2614 | 7.9965 | 8.175155 | 7.883903 | -0.178655 | 0.2912524
56.2714 | 8.0015 | 8.174334 | 7.883177 | -0.1728337 | 0.291157
56.2814 | 7.9968 | 8.173522 | 7.882454 | -0.176722 | 0.2910675
56.2914 | 7.9855 | 8.17272 | 7.881736 | -0.1872197 | 0.290984
56.3014 | 7.9987 | 8.171927 | 7.88102 | -0.1732269 | 0.2909064
56.3114 | 7.99 | 8.171144 | 7.880309 | -0.1811436 | 0.2908348
56.3214 | 7.9946 | 8.17037 | 7.879601 | -0.1757696 | 0.290769
56.3314 | 7.9935 | 8.169605 | 7.878896 | -0.176105 | 0.290709
56.3414 | 7.9859 | 8.16885 | 7.878195 | -0.1829497 | 0.2906549
56.3514 | 7.9868 | 8.168104 | 7.877497 | -0.1813037 | 0.2906065
56.3614 | 7.985 | 8.167367 | 7.876803 | -0.182367 | 0.290564
56.3714 | 7.989 | 8.166639 | 7.876112 | -0.1776395 | 0.2905273
56.3814 | 7.9794 | 8.165921 | 7.875425 | -0.1865211 | 0.2904962
56.3914 | 7.9862 | 8.165212 | 7.874741 | -0.179012 | 0.2904709
56.4014 | 7.9899 | 8.164512 | 7.874061 | -0.1746119 | 0.2904513
56.4114 | 7.9854 | 8.163821 | 7.873384 | -0.178421 | 0.2904374
56.4214 | 7.9786 | 8.163139 | 7.87271 | -0.184539 | 0.2904292
56.4314 | 7.9811 | 8.162466 | 7.87204 | -0.1813663 | 0.2904266
56.4414 | 7.9913 | 8.161802 | 7.871373 | -0.1705024 | 0.2904297
56.4514 | 7.9717 | 8.161148 | 7.870709 | -0.1894476 | 0.2904384
56.4614 | 7.9858 | 8.160502 | 7.870049 | -0.1747017 | 0.2904527
56.4714 | 7.9872 | 8.159865 | 7.869392 | -0.1726647 | 0.2904726
56.4814 | 7.9811 | 8.159237 | 7.868739 | -0.1781367 | 0.2904981
56.4914 | 7.9724 | 8.158618 | 7.868088 | -0.1862175 | 0.2905292
56.5013 | 7.9686 | 8.158013 | 7.867448 | -0.1894133 | 0.2905655
56.5113 | 7.9835 | 8.157412 | 7.866804 | -0.1739117 | 0.2906076
56.5213 | 7.9702 | 8.156819 | 7.866164 | -0.186619 | 0.2906553
56.5313 | 7.9776 | 8.156235 | 7.865527 | -0.178635 | 0.2907085
56.5413 | 7.9705 | 8.15566 | 7.864893 | -0.1851598 | 0.2907672
56.5513 | 7.981 | 8.155093 | 7.864262 | -0.1740934 | 0.2908314
56.5613 | 7.9743 | 8.154536 | 7.863634 | -0.1802356 | 0.2909011
56.5713 | 7.9752 | 8.153987 | 7.86301 | -0.1787866 | 0.2909764
56.5813 | 7.9766 | 8.153446 | 7.862389 | -0.1768462 | 0.2910571
56.5913 | 7.9784 | 8.152915 | 7.861771 | -0.1745145 | 0.2911432
56.6013 | 7.9631 | 8.152391 | 7.861157 | -0.1892915 | 0.2912349
56.6113 | 7.9764 | 8.151877 | 7.860545 | -0.175477 | 0.291332
56.6213 | 7.9821 | 8.151371 | 7.859937 | -0.1692712 | 0.2914345
56.6313 | 7.9713 | 8.150874 | 7.859331 | -0.1795739 | 0.2915425
56.6413 | 7.9729 | 8.150385 | 7.858729 | -0.1774852 | 0.291656
56.6513 | 7.9632 | 8.149905 | 7.85813 | -0.1867051 | 0.2917748
56.6613 | 7.9581 | 8.149433 | 7.857534 | -0.1913335 | 0.2918992
56.6713 | 7.965 | 8.14897 | 7.856941 | -0.1839704 | 0.2920289
56.6813 | 7.9665 | 8.148516 | 7.856352 | -0.1820158 | 0.2921641
56.6913 | 7.9642 | 8.14807 | 7.855765 | -0.1838697 | 0.2923047
56.7013 | 7.9662 | 8.147632 | 7.855181 | -0.181432 | 0.2924507
56.7113 | 7.9665 | 8.147203 | 7.854601 | -0.1807028 | 0.2926022
56.7213 | 7.9563 | 8.146782 | 7.854023 | -0.1904821 | 0.292759
56.7313 | 7.9675 | 8.14637 | 7.853448 | -0.1788698 | 0.2929213
56.7413 | 7.9598 | 8.145966 | 7.852877 | -0.1861659 | 0.293089
56.7513 | 7.9641 | 8.14557 | 7.852308 | -0.1814704 | 0.2932621
56.7613 | 7.9669 | 8.145183 | 7.851743 | -0.1782833 | 0.2934407
56.7713 | 7.9522 | 8.144805 | 7.85118 | -0.1926046 | 0.2936246
56.7813 | 7.9645 | 8.144434 | 7.85062 | -0.1799343 | 0.293814
56.7913 | 7.9591 | 8.144072 | 7.850063 | -0.1849723 | 0.2940088
56.8013 | 7.9571 | 8.143719 | 7.84951 | -0.1866187 | 0.2942091
56.8113 | 7.9588 | 8.143373 | 7.848959 | -0.1845734 | 0.2944147
56.8213 | 7.9487 | 8.143036 | 7.848411 | -0.1943365 | 0.2946258
56.8313 | 7.9521 | 8.142708 | 7.847866 | -0.1906079 | 0.2948424
56.8413 | 7.9639 | 8.142388 | 7.847323 | -0.1784876 | 0.2950643
56.8513 | 7.9568 | 8.142076 | 7.846784 | -0.1852756 | 0.2952918
56.8613 | 7.958 | 8.141772 | 7.846247 | -0.1837719 | 0.2955246
56.8713 | 7.9604 | 8.141477 | 7.845714 | -0.1810765 | 0.295763
56.8813 | 7.9547 | 8.141189 | 7.845183 | -0.1864894 | 0.2960068
56.8913 | 7.9626 | 8.140911 | 7.844655 | -0.1783106 | 0.296256
56.9013 | 7.9581 | 8.14064 | 7.844129 | -0.1825401 | 0.2965108
56.9113 | 7.9535 | 8.140378 | 7.843607 | -0.1868779 | 0.296771
56.9213 | 7.9656 | 8.140124 | 7.843087 | -0.1745239 | 0.2970367
56.9313 | 7.9597 | 8.139878 | 7.84257 | -0.1801782 | 0.297308
56.9413 | 7.9661 | 8.139641 | 7.842056 | -0.1735408 | 0.2975847
56.9513 | 7.9577 | 8.139412 | 7.841545 | -0.1817116 | 0.297867
56.9613 | 7.953 | 8.139191 | 7.841036 | -0.1861907 | 0.2981548
56.9713 | 7.9425 | 8.138978 | 7.84053 | -0.196478 | 0.2984481
56.9813 | 7.9603 | 8.138774 | 7.840027 | -0.1784736 | 0.298747
56.9913 | 7.9594 | 8.138578 | 7.839526 | -0.1791775 | 0.2990515
57.0013 | 7.9531 | 8.13839 | 7.839028 | -0.1852896 | 0.2993615
57.0113 | 7.9531 | 8.13821 | 7.838533 | -0.18511 | 0.2996771
57.0213 | 7.9478 | 8.138039 | 7.83804 | -0.1902387 | 0.2999983
57.0313 | 7.9602 | 8.137876 | 7.83755 | -0.1776756 | 0.3003251
57.0413 | 7.9561 | 8.137721 | 7.837063 | -0.1816207 | 0.3006576
57.0513 | 7.9553 | 8.137574 | 7.836578 | -0.1822742 | 0.3009957
57.0613 | 7.9581 | 8.137436 | 7.836096 | -0.1793359 | 0.3013395
57.0713 | 7.9456 | 8.137306 | 7.835617 | -0.1917058 | 0.3016889
57.0813 | 7.9513 | 8.137184 | 7.83514 | -0.1858841 | 0.302044
57.0912 | 7.9561 | 8.137072 | 7.83467 | -0.1809718 | 0.3024013
57.1012 | 7.9444 | 8.136967 | 7.834199 | -0.1925665 | 0.3027678
57.1112 | 7.9619 | 8.13687 | 7.833729 | -0.1749695 | 0.3031401
57.1212 | 7.9476 | 8.136781 | 7.833263 | -0.1891808 | 0.3035181
57.1312 | 7.9354 | 8.1367 | 7.832799 | -0.2013004 | 0.3039018
57.1412 | 7.9497 | 8.136628 | 7.832337 | -0.1869284 | 0.3042914
57.1512 | 7.9554 | 8.136565 | 7.831878 | -0.1811646 | 0.3046868
57.1612 | 7.9442 | 8.136509 | 7.831421 | -0.1923092 | 0.305088
57.1712 | 7.9565 | 8.136462 | 7.830967 | -0.179962 | 0.3054951
57.1812 | 7.9571 | 8.136423 | 7.830515 | -0.1793233 | 0.305908
57.1912 | 7.9446 | 8.136393 | 7.830066 | -0.1917928 | 0.3063269
57.2012 | 7.9564 | 8.136371 | 7.829619 | -0.1799708 | 0.3067516
57.2112 | 7.9487 | 8.136357 | 7.829175 | -0.1876571 | 0.3071823
57.2212 | 7.9583 | 8.136352 | 7.828733 | -0.1780518 | 0.307619
57.2312 | 7.9592 | 8.136355 | 7.828293 | -0.1771548 | 0.3080616
57.2412 | 7.9626 | 8.136366 | 7.827856 | -0.1737663 | 0.3085103
57.2512 | 7.9655 | 8.136386 | 7.827421 | -0.1708862 | 0.308965
57.2612 | 7.9634 | 8.136415 | 7.826989 | -0.1730145 | 0.3094257
57.2712 | 7.9502 | 8.136451 | 7.826559 | -0.1862513 | 0.3098926
57.2812 | 7.9617 | 8.136497 | 7.826131 | -0.1747965 | 0.3103655
57.2912 | 7.9545 | 8.13655 | 7.825706 | -0.1820502 | 0.3108446
57.3012 | 7.9513 | 8.136612 | 7.825283 | -0.1853124 | 0.3113299
57.3112 | 7.9723 | 8.136683 | 7.824862 | -0.1643831 | 0.3118213
57.3212 | 7.9755 | 8.136762 | 7.824443 | -0.1612623 | 0.312319
57.3312 | 7.97 | 8.13685 | 7.824027 | -0.1668501 | 0.312823
57.3412 | 7.9704 | 8.136946 | 7.823613 | -0.1665464 | 0.3133332
57.3512 | 7.9769 | 8.137051 | 7.823202 | -0.1601513 | 0.3138497
57.3612 | 7.9702 | 8.137165 | 7.822792 | -0.1669647 | 0.3143726
57.3712 | 7.9793 | 8.137287 | 7.822385 | -0.1579868 | 0.3149018
57.3812 | 7.9782 | 8.137418 | 7.82198 | -0.1592175 | 0.3154374
57.3912 | 7.9766 | 8.137557 | 7.821577 | -0.1609569 | 0.3159795
57.4012 | 7.9924 | 8.137705 | 7.821177 | -0.145305 | 0.3165281
57.4112 | 7.9746 | 8.137862 | 7.820779 | -0.1632617 | 0.3170832
57.4212 | 7.9962 | 8.138027 | 7.820382 | -0.1418272 | 0.3176448
57.4312 | 7.9782 | 8.138201 | 7.819988 | -0.1600014 | 0.318213
57.4412 | 7.9828 | 8.138384 | 7.819597 | -0.1555844 | 0.3187877
57.4512 | 7.9888 | 8.138576 | 7.819207 | -0.1497761 | 0.3193692
57.4612 | 7.9863 | 8.138777 | 7.818819 | -0.1524767 | 0.3199573
57.4712 | 7.9951 | 8.138986 | 7.818434 | -0.1438861 | 0.3205522
57.4812 | 8.0019 | 8.139204 | 7.818051 | -0.1373044 | 0.3211538
57.4912 | 7.9855 | 8.139432 | 7.817669 | -0.1539316 | 0.3217622
57.5012 | 7.9958 | 8.139668 | 7.81729 | -0.1438677 | 0.3223774
57.5112 | 7.9973 | 8.139913 | 7.816913 | -0.1426128 | 0.3229995
57.5212 | 7.9938 | 8.140167 | 7.816538 | -0.1463668 | 0.3236286
57.5312 | 7.9976 | 8.14043 | 7.816165 | -0.1428299 | 0.3242646
57.5412 | 8.0002 | 8.140702 | 7.815794 | -0.140502 | 0.3249076
57.5512 | 7.9983 | 8.140983 | 7.815426 | -0.1426832 | 0.3255577
57.5612 | 7.9991 | 8.141273 | 7.815059 | -0.1421735 | 0.3262148
57.5712 | 7.9904 | 8.141573 | 7.814694 | -0.1511729 | 0.3268791
57.5812 | 7.9901 | 8.141882 | 7.814331 | -0.1517815 | 0.3275506
57.5912 | 7.994 | 8.142199 | 7.81397 | -0.1481993 | 0.3282293
57.6012 | 7.985 | 8.142526 | 7.813611 | -0.1575264 | 0.3289153
57.6112 | 7.985 | 8.142863 | 7.813254 | -0.1578627 | 0.3296085
57.6212 | 7.9909 | 8.143208 | 7.812899 | -0.1523083 | 0.3303092
57.6312 | 7.9849 | 8.143563 | 7.812546 | -0.1586633 | 0.3310173
57.6412 | 7.9793 | 8.143927 | 7.812195 | -0.1646268 | 0.3317319
57.6512 | 7.9899 | 8.144301 | 7.811846 | -0.1544006 | 0.332455
57.6612 | 7.9766 | 8.144684 | 7.811498 | -0.1680839 | 0.3331857
57.6711 | 7.9807 | 8.145073 | 7.811156 | -0.1643726 | 0.3339164
57.6811 | 7.9791 | 8.145475 | 7.810813 | -0.1663748 | 0.3346622
57.6911 | 7.9722 | 8.145887 | 7.810471 | -0.1736868 | 0.3354159
57.7011 | 7.9849 | 8.146308 | 7.810131 | -0.1614078 | 0.3361768
57.7111 | 7.9726 | 8.146739 | 7.809793 | -0.174139 | 0.3369461
57.7211 | 7.9738 | 8.14718 | 7.809457 | -0.1733799 | 0.3377232
57.7311 | 7.9774 | 8.147631 | 7.809122 | -0.1702306 | 0.3385083
57.7411 | 7.965 | 8.148091 | 7.80879 | -0.1830912 | 0.3393015
57.7511 | 7.9681 | 8.148562 | 7.808459 | -0.1804616 | 0.3401027
57.7611 | 7.9674 | 8.149042 | 7.80813 | -0.1816419 | 0.340912
57.7711 | 7.9642 | 8.149532 | 7.807803 | -0.1853322 | 0.3417296
57.7811 | 7.9651 | 8.150033 | 7.807477 | -0.1849325 | 0.3425554
57.7911 | 7.9713 | 8.150543 | 7.807153 | -0.1792429 | 0.3433895
57.8011 | 7.9742 | 8.151063 | 7.806831 | -0.1768634 | 0.344232
57.8111 | 7.9649 | 8.151594 | 7.806511 | -0.1866941 | 0.345083
57.8211 | 7.9715 | 8.152135 | 7.806193 | -0.1806351 | 0.3459425
57.8311 | 7.9755 | 8.152686 | 7.805876 | -0.1771863 | 0.3468106
57.8411 | 7.975 | 8.153248 | 7.805561 | -0.1782479 | 0.3476873
57.8511 | 7.9817 | 8.15382 | 7.805247 | -0.1721199 | 0.3485728
57.8611 | 7.9813 | 8.154402 | 7.804935 | -0.1731024 | 0.3494671
57.8711 | 7.9753 | 8.154995 | 7.804625 | -0.1796954 | 0.3503702
57.8811 | 7.9837 | 8.155599 | 7.804317 | -0.171899 | 0.3512824
57.8911 | 7.985 | 8.156213 | 7.80401 | -0.1712132 | 0.3522034
57.9011 | 7.9715 | 8.156838 | 7.803705 | -0.1853382 | 0.3531337
57.9111 | 7.9862 | 8.157474 | 7.803401 | -0.1712739 | 0.354073
57.9211 | 7.9861 | 8.158121 | 7.803099 | -0.1720205 | 0.3550217
57.9311 | 7.9835 | 8.158778 | 7.802798 | -0.175278 | 0.3559796
57.9411 | 7.9866 | 8.159447 | 7.8025 | -0.1728465 | 0.356947
57.9511 | 7.9958 | 8.160126 | 7.802202 | -0.1643261 | 0.3579238
57.9611 | 7.9894 | 8.160817 | 7.801907 | -0.1714168 | 0.3589103
57.9711 | 8.0006 | 8.161519 | 7.801612 | -0.1609187 | 0.3599063
57.9811 | 7.996 | 8.162232 | 7.80132 | -0.1662318 | 0.3609121
57.9911 | 8.0003 | 8.162956 | 7.801029 | -0.1626563 | 0.3619278
58.0011 | 8.0049 | 8.163692 | 7.800739 | -0.1587923 | 0.3629533
58.0111 | 7.9978 | 8.16444 | 7.800451 | -0.1666397 | 0.3639889
58.0211 | 8.0035 | 8.165199 | 7.800164 | -0.1616987 | 0.3650346
58.0311 | 8.0089 | 8.165969 | 7.799879 | -0.1570694 | 0.3660904
58.0411 | 8.0062 | 8.166752 | 7.799595 | -0.1605519 | 0.3671566
58.0511 | 8.0029 | 8.167546 | 7.799313 | -0.1646461 | 0.368233
58.0611 | 8.0059 | 8.168352 | 7.799032 | -0.1624523 | 0.36932
58.0711 | 8.004 | 8.169171 | 7.798753 | -0.1651705 | 0.3704175
58.0811 | 8.0128 | 8.170001 | 7.798475 | -0.1572008 | 0.3715258
58.0911 | 8.0114 | 8.170843 | 7.798199 | -0.1594433 | 0.3726447
58.1011 | 8.0114 | 8.171698 | 7.797923 | -0.160298 | 0.3737746
58.1111 | 8.0217 | 8.172565 | 7.79765 | -0.1508651 | 0.3749154
58.1211 | 8.0178 | 8.173445 | 7.797377 | -0.1556447 | 0.3760673
58.1311 | 8.0097 | 8.174337 | 7.797106 | -0.1646368 | 0.3772304
58.1411 | 8.0234 | 8.175242 | 7.796837 | -0.1518415 | 0.3784048
58.1511 | 8.0209 | 8.176159 | 7.796568 | -0.155259 | 0.3795905
58.1611 | 8.0252 | 8.177089 | 7.796302 | -0.1518894 | 0.3807879
58.1711 | 8.0277 | 8.178033 | 7.796036 | -0.1503327 | 0.3819968
58.1811 | 8.0203 | 8.178989 | 7.795772 | -0.1586891 | 0.3832174
58.1911 | 8.0321 | 8.179959 | 7.795509 | -0.1478586 | 0.38445
58.2011 | 8.0307 | 8.180941 | 7.795247 | -0.1502414 | 0.3856945
58.2111 | 8.023 | 8.181938 | 7.794986 | -0.1589375 | 0.386951
58.2211 | 8.0352 | 8.182947 | 7.794727 | -0.1477472 | 0.3882199
58.2311 | 8.0351 | 8.18397 | 7.794469 | -0.1488704 | 0.389501
58.2411 | 8.027 | 8.185007 | 7.794213 | -0.1580073 | 0.3907946
58.2511 | 8.0439 | 8.186058 | 7.793957 | -0.1421581 | 0.3921008
58.261 | 8.0383 | 8.187112 | 7.793706 | -0.1488123 | 0.3934066
58.271 | 8.0377 | 8.188191 | 7.793453 | -0.1504909 | 0.3947382
58.281 | 8.0522 | 8.189284 | 7.793201 | -0.1370837 | 0.3960828
58.291 | 8.0525 | 8.190391 | 7.79295 | -0.1378907 | 0.3974404
58.301 | 8.0416 | 8.191512 | 7.792701 | -0.1499122 | 0.3988113
58.311 | 8.0579 | 8.192648 | 7.792453 | -0.1347482 | 0.4001956
58.321 | 8.0537 | 8.193799 | 7.792206 | -0.1400988 | 0.4015933
58.331 | 8.0531 | 8.194964 | 7.79196 | -0.1418642 | 0.4030046
58.341 | 8.0592 | 8.196145 | 7.791715 | -0.1369446 | 0.4044297
58.351 | 8.0594 | 8.19734 | 7.791471 | -0.1379399 | 0.4058687
58.361 | 8.0575 | 8.19855 | 7.791229 | -0.1410504 | 0.4073218
58.371 | 8.059 | 8.199776 | 7.790987 | -0.1407761 | 0.408789
58.381 | 8.0597 | 8.201017 | 7.790747 | -0.1413173 | 0.4102705
58.391 | 8.0689 | 8.202274 | 7.790508 | -0.133374 | 0.4117664
58.401 | 8.0712 | 8.203546 | 7.790269 | -0.1323463 | 0.413277
58.411 | 8.0676 | 8.204834 | 7.790032 | -0.1372345 | 0.4148022
58.421 | 8.0834 | 8.206139 | 7.789796 | -0.1227385 | 0.4163423
58.431 | 8.0848 | 8.207459 | 7.789561 | -0.1226586 | 0.4178974
58.441 | 8.0753 | 8.208795 | 7.789327 | -0.1334948 | 0.4194677
58.451 | 8.0913 | 8.210147 | 7.789094 | -0.1188474 | 0.4210532
58.461 | 8.0873 | 8.211516 | 7.788862 | -0.1242163 | 0.422654
58.471 | 8.0806 | 8.212902 | 7.788631 | -0.1323018 | 0.4242705
58.481 | 8.0989 | 8.214304 | 7.788401 | -0.1154039 | 0.4259026
58.491 | 8.0972 | 8.215723 | 7.788172 | -0.1185229 | 0.4275505
58.501 | 8.0985 | 8.217159 | 7.787944 | -0.1186587 | 0.4292144
58.511 | 8.0985 | 8.218612 | 7.787717 | -0.1201116 | 0.4308944
58.521 | 8.107 | 8.220082 | 7.787491 | -0.1130817 | 0.4325905
58.531 | 8.1054 | 8.221569 | 7.787266 | -0.116169 | 0.434303
58.541 | 8.112 | 8.223074 | 7.787042 | -0.1110737 | 0.436032
58.551 | 8.1135 | 8.224596 | 7.786818 | -0.1110959 | 0.4377775
58.561 | 8.1177 | 8.226136 | 7.786596 | -0.1084358 | 0.4395399
58.571 | 8.1241 | 8.227693 | 7.786374 | -0.1035935 | 0.441319
58.581 | 8.1296 | 8.229269 | 7.786154 | -0.09966905 | 0.4431153
58.591 | 8.1302 | 8.230863 | 7.785934 | -0.1006626 | 0.4449286
58.601 | 8.1333 | 8.232474 | 7.785715 | -0.09917431 | 0.4467592
58.611 | 8.1372 | 8.234104 | 7.785497 | -0.0969043 | 0.4486072
58.621 | 8.1413 | 8.235753 | 7.78528 | -0.09445269 | 0.4504728
58.631 | 8.1444 | 8.23742 | 7.785063 | -0.09301958 | 0.4523561
58.641 | 8.146 | 8.239105 | 7.784848 | -0.0931052 | 0.4542573
58.651 | 8.1537 | 8.24081 | 7.784633 | -0.08710961 | 0.4561764
58.661 | 8.151 | 8.242533 | 7.784419 | -0.09153305 | 0.4581138
58.671 | 8.1484 | 8.244276 | 7.784206 | -0.09587559 | 0.4600695
58.681 | 8.1596 | 8.246037 | 7.783994 | -0.08643744 | 0.4620437
58.691 | 8.1569 | 8.247819 | 7.783782 | -0.09091881 | 0.4640366
58.701 | 8.1619 | 8.24962 | 7.783571 | -0.08771986 | 0.4660485
58.711 | 8.1731 | 8.251441 | 7.783361 | -0.07834068 | 0.4680794
58.721 | 8.1658 | 8.253282 | 7.783152 | -0.08748159 | 0.4701297
58.731 | 8.1701 | 8.255143 | 7.782943 | -0.08504278 | 0.4721994
58.741 | 8.1831 | 8.257024 | 7.782735 | -0.07392447 | 0.474289
58.751 | 8.1767 | 8.258927 | 7.782528 | -0.08222682 | 0.4763985
58.761 | 8.1815 | 8.26085 | 7.782322 | -0.07935019 | 0.4785284
58.771 | 8.1905 | 8.262795 | 7.782116 | -0.07229478 | 0.4806788
58.781 | 8.1918 | 8.264761 | 7.781911 | -0.07296085 | 0.4828499
58.791 | 8.1891 | 8.266749 | 7.781706 | -0.07764862 | 0.4850421
58.801 | 8.1943 | 8.268758 | 7.781503 | -0.07445843 | 0.4872557
58.811 | 8.1965 | 8.270791 | 7.7813 | -0.07429059 | 0.489491
58.821 | 8.1961 | 8.272845 | 7.781097 | -0.07674537 | 0.4917482
58.831 | 8.2009 | 8.274923 | 7.780895 | -0.0740231 | 0.4940278
58.8409 | 8.201 | 8.277003 | 7.780696 | -0.07600254 | 0.4963065
58.8509 | 8.1988 | 8.279127 | 7.780495 | -0.0803269 | 0.4986315
58.8609 | 8.2096 | 8.281275 | 7.780295 | -0.07167522 | 0.5009798
58.8709 | 8.2128 | 8.283448 | 7.780096 | -0.07064779 | 0.5033518
58.8809 | 8.2125 | 8.285645 | 7.779897 | -0.07314507 | 0.505748
58.8909 | 8.2175 | 8.287867 | 7.779699 | -0.07036729 | 0.5081685
58.9009 | 8.2196 | 8.290115 | 7.779501 | -0.07051492 | 0.5106138
58.9109 | 8.2257 | 8.292388 | 7.779304 | -0.06668833 | 0.5130844
58.9209 | 8.2275 | 8.294688 | 7.779107 | -0.06718787 | 0.5155806
58.9309 | 8.2259 | 8.297014 | 7.778911 | -0.07111402 | 0.5181028
58.9409 | 8.2282 | 8.299367 | 7.778716 | -0.07116708 | 0.5206515
58.9509 | 8.2311 | 8.301747 | 7.778521 | -0.07064747 | 0.5232269
58.9609 | 8.2328 | 8.304156 | 7.778326 | -0.07135564 | 0.5258297
58.9709 | 8.2378 | 8.306592 | 7.778132 | -0.06879195 | 0.52846
58.9809 | 8.2394 | 8.309057 | 7.777938 | -0.06965691 | 0.5311186
58.9909 | 8.2372 | 8.311551 | 7.777745 | -0.07435096 | 0.5338058
59.0009 | 8.2435 | 8.314074 | 7.777553 | -0.07057445 | 0.5365219
59.0109 | 8.254 | 8.316628 | 7.77736 | -0.06262788 | 0.5392676
59.0209 | 8.2524 | 8.319212 | 7.777169 | -0.06681164 | 0.5420431
59.0309 | 8.2549 | 8.321826 | 7.776977 | -0.06692636 | 0.5448491
59.0409 | 8.2648 | 8.324472 | 7.776786 | -0.05967224 | 0.5476859
59.0509 | 8.2652 | 8.32715 | 7.776596 | -0.06194981 | 0.550554
59.0609 | 8.2718 | 8.32986 | 7.776406 | -0.05805955 | 0.5534538
59.0709 | 8.2818 | 8.332602 | 7.776216 | -0.05080198 | 0.556386
59.0809 | 8.275 | 8.335377 | 7.776027 | -0.06037749 | 0.5593508
59.0909 | 8.2897 | 8.338187 | 7.775838 | -0.04848664 | 0.5623489
59.1009 | 8.2957 | 8.34103 | 7.775649 | -0.04532987 | 0.5653807
59.1109 | 8.2904 | 8.343908 | 7.775461 | -0.05350767 | 0.5684467
59.1209 | 8.2968 | 8.346821 | 7.775273 | -0.05002056 | 0.5715474
59.1309 | 8.3097 | 8.349769 | 7.775086 | -0.04006903 | 0.5746834
59.1409 | 8.3082 | 8.352754 | 7.774898 | -0.04455357 | 0.5778552
59.1509 | 8.313 | 8.355775 | 7.774712 | -0.04277479 | 0.5810633
59.1609 | 8.3168 | 8.358833 | 7.774525 | -0.0420331 | 0.5843082
59.1709 | 8.3244 | 8.361929 | 7.774339 | -0.03752905 | 0.5875904
59.1809 | 8.3324 | 8.365063 | 7.774153 | -0.03266321 | 0.5909105
59.1909 | 8.3432 | 8.368236 | 7.773967 | -0.02503618 | 0.5942692
59.2009 | 8.3382 | 8.371448 | 7.773782 | -0.03324841 | 0.5976669
59.2109 | 8.3451 | 8.374701 | 7.773596 | -0.02960054 | 0.6011042
59.2209 | 8.3547 | 8.377993 | 7.773411 | -0.02329298 | 0.6045815
59.2309 | 8.3509 | 8.381327 | 7.773227 | -0.03042655 | 0.6080998
59.2409 | 8.362 | 8.384702 | 7.773042 | -0.0227018 | 0.6116595
59.2509 | 8.3662 | 8.388119 | 7.772858 | -0.02191926 | 0.6152612
59.2609 | 8.3618 | 8.39158 | 7.772674 | -0.02977962 | 0.6189055
59.2709 | 8.3699 | 8.395083 | 7.77249 | -0.02518342 | 0.6225931
59.2809 | 8.3709 | 8.398632 | 7.772307 | -0.02773156 | 0.6263249
59.2909 | 8.3738 | 8.402224 | 7.772123 | -0.02842425 | 0.630101
59.3009 | 8.3864 | 8.405862 | 7.77194 | -0.01946242 | 0.6339224
59.3109 | 8.3805 | 8.409547 | 7.771757 | -0.02904666 | 0.6377897
59.3209 | 8.3858 | 8.413278 | 7.771574 | -0.02747774 | 0.6417037
59.3309 | 8.3905 | 8.417056 | 7.771391 | -0.02655632 | 0.645665
59.3409 | 8.3985 | 8.420883 | 7.771209 | -0.02238312 | 0.6496744
59.3509 | 8.3967 | 8.424759 | 7.771026 | -0.02805883 | 0.6537326
59.3609 | 8.4052 | 8.428684 | 7.770844 | -0.02348431 | 0.6578405
59.3709 | 8.4027 | 8.43266 | 7.770662 | -0.02996021 | 0.6619986
59.3809 | 8.408 | 8.436687 | 7.770479 | -0.02868737 | 0.6662079
59.3909 | 8.422 | 8.440767 | 7.770297 | -0.01876653 | 0.6704691
59.4009 | 8.4161 | 8.444899 | 7.770115 | -0.02879859 | 0.6747832
59.4109 | 8.4169 | 8.449084 | 7.769934 | -0.03218426 | 0.6791507
59.4209 | 8.4287 | 8.453324 | 7.769752 | -0.0246244 | 0.6835727
59.4308 | 8.4282 | 8.457578 | 7.769572 | -0.02937753 | 0.6880057
59.4408 | 8.4349 | 8.461929 | 7.76939 | -0.0270288 | 0.6925387
59.4508 | 8.4446 | 8.466337 | 7.769208 | -0.02173712 | 0.6971287
59.4608 | 8.4419 | 8.470804 | 7.769027 | -0.02890354 | 0.7017768
59.4708 | 8.4513 | 8.475329 | 7.768845 | -0.02402897 | 0.7064838
59.4808 | 8.4639 | 8.479914 | 7.768664 | -0.01601425 | 0.7112507
59.4908 | 8.4559 | 8.484561 | 7.768482 | -0.02866055 | 0.7160786
59.5008 | 8.477 | 8.489269 | 7.7683 | -0.01226868 | 0.7209683
59.5108 | 8.4794 | 8.49404 | 7.768119 | -0.01463974 | 0.7259209
59.5208 | 8.4773 | 8.498875 | 7.767937 | -0.02157476 | 0.7309376
59.5308 | 8.4962 | 8.503775 | 7.767756 | -0.007574867 | 0.7360193
59.5408 | 8.5024 | 8.508741 | 7.767574 | -0.006341019 | 0.7411672
59.5508 | 8.499 | 8.513774 | 7.767392 | -0.01477439 | 0.7463823
59.5608 | 8.5195 | 8.518876 | 7.76721 | 0.000623892 | 0.7516658
59.5708 | 8.5257 | 8.524047 | 7.767028 | 0.001652666 | 0.7570189
59.5808 | 8.5195 | 8.529289 | 7.766847 | -0.00978922 | 0.7624427
59.5908 | 8.5385 | 8.534603 | 7.766665 | 0.003896954 | 0.7679385
59.6008 | 8.5471 | 8.53999 | 7.766482 | 0.007110019 | 0.7735075
59.6108 | 8.5527 | 8.545451 | 7.7663 | 0.007248691 | 0.779151
59.6208 | 8.5659 | 8.550988 | 7.766118 | 0.01491166 | 0.7848704
59.6308 | 8.5723 | 8.556602 | 7.765936 | 0.01569762 | 0.7906668
59.6408 | 8.576 | 8.562295 | 7.765753 | 0.01370524 | 0.7965418
59.6508 | 8.5981 | 8.568067 | 7.76557 | 0.0300332 | 0.8024965
59.6608 | 8.5991 | 8.57392 | 7.765387 | 0.02517988 | 0.8085326
59.6708 | 8.603 | 8.579856 | 7.765205 | 0.02314409 | 0.8146514
59.6808 | 8.6192 | 8.585876 | 7.765021 | 0.03332415 | 0.8208544
59.6908 | 8.6261 | 8.591981 | 7.764838 | 0.0341187 | 0.8271432
59.7008 | 8.6343 | 8.598174 | 7.764655 | 0.03612612 | 0.8335192
59.7108 | 8.6417 | 8.604455 | 7.764471 | 0.03724478 | 0.8399842
59.7208 | 8.6509 | 8.610827 | 7.764287 | 0.0400732 | 0.8465397
59.7308 | 8.6515 | 8.61729 | 7.764103 | 0.03420964 | 0.8531873
59.7408 | 8.6671 | 8.623848 | 7.763919 | 0.04325242 | 0.8599287
59.7508 | 8.6816 | 8.6305 | 7.763734 | 0.0510999 | 0.8667658
59.7608 | 8.6789 | 8.63725 | 7.76355 | 0.04165014 | 0.8737002
59.7708 | 8.7059 | 8.644099 | 7.763365 | 0.06180143 | 0.8807339
59.7808 | 8.7058 | 8.651048 | 7.76318 | 0.05475195 | 0.8878685
59.7908 | 8.7154 | 8.6581 | 7.762994 | 0.05729967 | 0.8951062
59.8008 | 8.7308 | 8.665257 | 7.762808 | 0.06554276 | 0.9024488
59.8108 | 8.7287 | 8.672521 | 7.762622 | 0.05617916 | 0.9098984
59.8208 | 8.7488 | 8.679893 | 7.762436 | 0.06890692 | 0.9174569
59.8308 | 8.7561 | 8.687376 | 7.76225 | 0.06872396 | 0.9251263
59.8408 | 8.7691 | 8.694972 | 7.762063 | 0.0741281 | 0.932909
59.8508 | 8.7776 | 8.702683 | 7.761876 | 0.074917 | 0.9408072
59.8608 | 8.7929 | 8.710511 | 7.761688 | 0.08238871 | 0.9488229
59.8708 | 8.7961 | 8.718459 | 7.761501 | 0.07764078 | 0.9569586
59.8808 | 8.8009 | 8.726529 | 7.761313 | 0.07437084 | 0.9652166
59.8908 | 8.828 | 8.734723 | 7.761124 | 0.09327659 | 0.9735992
59.9008 | 8.827 | 8.743045 | 7.760935 | 0.08395544 | 0.9821091
59.9108 | 8.842 | 8.751495 | 7.760746 | 0.09050503 | 0.9907486
59.9208 | 8.8543 | 8.760077 | 7.760557 | 0.0942227 | 0.9995204
59.9308 | 8.8624 | 8.768794 | 7.760367 | 0.0936057 | 1.008427
59.9408 | 8.8744 | 8.777649 | 7.760177 | 0.09675149 | 1.017472
59.9508 | 8.8914 | 8.786643 | 7.759986 | 0.1047571 | 1.026657
59.9608 | 8.8981 | 8.79578 | 7.759795 | 0.10232 | 1.035985
59.9708 | 8.911 | 8.805063 | 7.759604 | 0.1059369 | 1.045459
59.9808 | 8.9266 | 8.814495 | 7.759412 | 0.1121051 | 1.055083
59.9908 | 8.9296 | 8.824079 | 7.75922 | 0.1055214 | 1.064859
60.0008 | 8.9463 | 8.833817 | 7.759028 | 0.1124826 | 1.07479
60.0107 | 8.9564 | 8.843613 | 7.758836 | 0.1127875 | 1.084776
60.0207 | 8.9647 | 8.853669 | 7.758643 | 0.1110307 | 1.095026
60.0307 | 8.969 | 8.863891 | 7.758449 | 0.1051091 | 1.105442
60.0407 | 8.987 | 8.874281 | 7.758255 | 0.1127193 | 1.116026
60.0507 | 9.0003 | 8.884842 | 7.75806 | 0.1154575 | 1.126783
60.0607 | 9.0029 | 8.89558 | 7.757865 | 0.1073203 | 1.137715
60.0707 | 9.0217 | 8.906496 | 7.757669 | 0.115204 | 1.148827
60.0807 | 9.0277 | 8.917595 | 7.757473 | 0.1101045 | 1.160123
60.0907 | 9.042 | 8.928882 | 7.757276 | 0.1131183 | 1.171606
60.1007 | 9.0527 | 8.940359 | 7.757079 | 0.1123411 | 1.18328
60.1107 | 9.0649 | 8.952031 | 7.756881 | 0.1128691 | 1.19515
60.1207 | 9.0673 | 8.963902 | 7.756683 | 0.1033978 | 1.207219
60.1307 | 9.0914 | 8.975977 | 7.756484 | 0.1154231 | 1.219493
60.1407 | 9.0996 | 8.98826 | 7.756285 | 0.1113404 | 1.231975
60.1507 | 9.1069 | 9.000755 | 7.756085 | 0.1061454 | 1.24467
60.1607 | 9.1197 | 9.013466 | 7.755885 | 0.1062335 | 1.257582
60.1707 | 9.1319 | 9.0264 | 7.755684 | 0.1054998 | 1.270717
60.1807 | 9.143 | 9.03956 | 7.755482 | 0.1034395 | 1.284078
60.1907 | 9.1604 | 9.052952 | 7.75528 | 0.1074478 | 1.297672
60.2007 | 9.1681 | 9.06658 | 7.755077 | 0.1015196 | 1.311503
60.2107 | 9.1738 | 9.08045 | 7.754874 | 0.0933496 | 1.325576
60.2207 | 9.2072 | 9.094568 | 7.75467 | 0.1126324 | 1.339897
60.2307 | 9.2111 | 9.108937 | 7.754466 | 0.1021628 | 1.354471
60.2407 | 9.2234 | 9.123565 | 7.754261 | 0.09983514 | 1.369304
60.2507 | 9.2439 | 9.138456 | 7.754056 | 0.1054438 | 1.384401
60.2607 | 9.2627 | 9.153617 | 7.753849 | 0.1090829 | 1.399768
60.2707 | 9.2689 | 9.169054 | 7.753642 | 0.09984641 | 1.415411
60.2807 | 9.2942 | 9.184772 | 7.753435 | 0.1094283 | 1.431337
60.2907 | 9.2988 | 9.200777 | 7.753227 | 0.09802265 | 1.447551
60.3007 | 9.3149 | 9.217077 | 7.753018 | 0.09782273 | 1.464059
60.3107 | 9.3439 | 9.233678 | 7.752809 | 0.1102221 | 1.480869
60.3207 | 9.351 | 9.250586 | 7.752599 | 0.1004141 | 1.497987
60.3307 | 9.3697 | 9.267808 | 7.752388 | 0.101892 | 1.51542
60.3407 | 9.3835 | 9.285351 | 7.752176 | 0.09814883 | 1.533175
60.3507 | 9.408 | 9.303222 | 7.751964 | 0.1047775 | 1.551258
60.3607 | 9.4163 | 9.321429 | 7.751751 | 0.09487054 | 1.569678
60.3707 | 9.4397 | 9.339979 | 7.751538 | 0.09972071 | 1.588441
60.3807 | 9.4619 | 9.35888 | 7.751324 | 0.1030201 | 1.607556
60.3907 | 9.4746 | 9.378139 | 7.751109 | 0.09646099 | 1.62703
60.4007 | 9.5005 | 9.397765 | 7.750893 | 0.1027354 | 1.646871
60.4107 | 9.5253 | 9.417765 | 7.750677 | 0.1075351 | 1.667088
60.4207 | 9.5354 | 9.438149 | 7.75046 | 0.09725141 | 1.687689
60.4307 | 9.5599 | 9.458924 | 7.750242 | 0.1009757 | 1.708682
60.4407 | 9.5755 | 9.480101 | 7.750023 | 0.0953992 | 1.730077
60.4507 | 9.5904 | 9.501688 | 7.749804 | 0.08871222 | 1.751884
60.4607 | 9.6267 | 9.523694 | 7.749584 | 0.1030055 | 1.774111
60.4707 | 9.6339 | 9.546131 | 7.749363 | 0.08776935 | 1.796768
60.4807 | 9.6619 | 9.569007 | 7.749141 | 0.09289344 | 1.819865
60.4907 | 9.6865 | 9.592333 | 7.748919 | 0.09416719 | 1.843414
60.5007 | 9.7132 | 9.61612 | 7.748696 | 0.09707979 | 1.867424
60.5107 | 9.7185 | 9.64038 | 7.748472 | 0.07811993 | 1.891908
60.5207 | 9.7528 | 9.665124 | 7.748247 | 0.08767598 | 1.916877
60.5307 | 9.7706 | 9.690364 | 7.748021 | 0.08023581 | 1.942343
60.5407 | 9.7925 | 9.716113 | 7.747795 | 0.07638675 | 1.968318
60.5507 | 9.8287 | 9.742384 | 7.747568 | 0.08631569 | 1.994817
60.5607 | 9.8484 | 9.769191 | 7.74734 | 0.07920907 | 2.021851
60.5707 | 9.865 | 9.796547 | 7.747111 | 0.06845264 | 2.049437
60.5807 | 9.8892 | 9.824468 | 7.746881 | 0.06473163 | 2.077588
60.5907 | 9.9136 | 9.852969 | 7.74665 | 0.06063074 | 2.106319
60.6006 | 9.9358 | 9.881778 | 7.746421 | 0.05402229 | 2.135357
60.6106 | 9.9696 | 9.911481 | 7.746189 | 0.0581188 | 2.165292
60.6206 | 9.9888 | 9.941814 | 7.745956 | 0.04698612 | 2.195858
60.6306 | 10.0081 | 9.972795 | 7.745722 | 0.0353054 | 2.227073
60.6406 | 10.0437 | 10.00444 | 7.745487 | 0.03925825 | 2.258955
60.6506 | 10.059 | 10.03677 | 7.745251 | 0.02222541 | 2.291524
60.6606 | 10.0909 | 10.06981 | 7.745014 | 0.02108649 | 2.324799
60.6706 | 10.1216 | 10.10358 | 7.744776 | 0.01802062 | 2.358803
60.6806 | 10.1397 | 10.13809 | 7.744538 | 0.00160599 | 2.393556
60.6906 | 10.1749 | 10.17338 | 7.744298 | 0.001520152 | 2.429081
60.7006 | 10.2062 | 10.20946 | 7.744058 | -0.003260566 | 2.465402
60.7106 | 10.2226 | 10.24636 | 7.743817 | -0.02375984 | 2.502543
60.7206 | 10.2509 | 10.2841 | 7.743575 | -0.03320318 | 2.540529
60.7306 | 10.2908 | 10.32272 | 7.743331 | -0.03191621 | 2.579385
60.7406 | 10.3175 | 10.36223 | 7.743087 | -0.04472608 | 2.619139
60.7506 | 10.3475 | 10.40266 | 7.742842 | -0.05516016 | 2.659818
60.7606 | 10.3816 | 10.44405 | 7.742596 | -0.0624474 | 2.701451
60.7706 | 10.401 | 10.48642 | 7.742349 | -0.08541654 | 2.744067
60.7806 | 10.4376 | 10.5298 | 7.742101 | -0.09219873 | 2.787697
60.7906 | 10.4763 | 10.57423 | 7.741852 | -0.09792524 | 2.832373
60.8006 | 10.5026 | 10.61973 | 7.741602 | -0.1171285 | 2.878126
60.8106 | 10.5412 | 10.66634 | 7.741352 | -0.1251415 | 2.92499
60.8206 | 10.5836 | 10.7141 | 7.7411 | -0.1304988 | 2.972999
60.8306 | 10.611 | 10.76304 | 7.740847 | -0.152036 | 3.022189
60.8406 | 10.6482 | 10.81319 | 7.740593 | -0.1649891 | 3.072596
60.8506 | 10.6955 | 10.8646 | 7.740338 | -0.1690963 | 3.124258
60.8606 | 10.7354 | 10.9173 | 7.740082 | -0.181895 | 3.177213
60.8706 | 10.7815 | 10.97133 | 7.739825 | -0.1898253 | 3.2315
60.8806 | 10.8205 | 11.02673 | 7.739567 | -0.2062279 | 3.287161
60.8906 | 10.8668 | 11.08354 | 7.739308 | -0.2167446 | 3.344237
60.9006 | 10.9058 | 11.14182 | 7.739048 | -0.2360182 | 3.40277
60.9106 | 10.966 | 11.20159 | 7.738787 | -0.2355926 | 3.462806
60.9206 | 11.0025 | 11.26291 | 7.738525 | -0.260413 | 3.524388
60.9306 | 11.0695 | 11.32583 | 7.738261 | -0.2563256 | 3.587564
60.9406 | 11.1103 | 11.39038 | 7.737997 | -0.2800776 | 3.65238
60.9506 | 11.1841 | 11.45662 | 7.737732 | -0.2725175 | 3.718886
60.9606 | 11.2362 | 11.5246 | 7.737465 | -0.2883956 | 3.78713
60.9706 | 11.3006 | 11.59436 | 7.737198 | -0.2937624 | 3.857165
60.9806 | 11.3728 | 11.66597 | 7.736929 | -0.2931698 | 3.929041
60.9906 | 11.4356 | 11.73947 | 7.736659 | -0.3038708 | 4.002811
61.0006 | 11.5025 | 11.81492 | 7.736389 | -0.3124195 | 4.078531
61.0106 | 11.5882 | 11.89237 | 7.736117 | -0.3041722 | 4.156255
61.0206 | 11.6639 | 11.97188 | 7.735844 | -0.3079842 | 4.236041
61.0306 | 11.7356 | 12.05351 | 7.73557 | -0.3179129 | 4.317943
61.0406 | 11.8277 | 12.13732 | 7.735294 | -0.3096178 | 4.402024
61.0506 | 11.9089 | 12.22336 | 7.735018 | -0.3144575 | 4.48834
61.0606 | 12.003 | 12.31169 | 7.73474 | -0.3086916 | 4.576951
61.0706 | 12.1001 | 12.40238 | 7.734462 | -0.3022825 | 4.667921
61.0806 | 12.2059 | 12.49549 | 7.734182 | -0.289591 | 4.761309
61.0906 | 12.2947 | 12.59108 | 7.733901 | -0.2963796 | 4.857179
61.1006 | 12.4115 | 12.68921 | 7.733619 | -0.2777108 | 4.955592
61.1106 | 12.5347 | 12.78995 | 7.733335 | -0.2552479 | 5.056613
61.1206 | 12.6423 | 12.89335 | 7.733051 | -0.2510539 | 5.160303
61.1306 | 12.7833 | 12.99949 | 7.732765 | -0.2161928 | 5.266728
61.1406 | 12.8996 | 13.10843 | 7.732478 | -0.2088269 | 5.375949
61.1506 | 13.0111 | 13.22022 | 7.73219 | -0.2091183 | 5.488028
61.1606 | 13.1737 | 13.33493 | 7.731901 | -0.1612301 | 5.603029
61.1706 | 13.3193 | 13.45262 | 7.731611 | -0.1333218 | 5.721011
61.1806 | 13.4522 | 13.57335 | 7.731319 | -0.1211527 | 5.842033
61.1905 | 13.6316 | 13.6959 | 7.731029 | -0.06430107 | 5.964872
61.2005 | 13.7698 | 13.82285 | 7.730735 | -0.05304989 | 6.092115
61.2105 | 13.9404 | 13.953 | 7.73044 | -0.01260365 | 6.222564
61.2205 | 14.1243 | 14.08641 | 7.730144 | 0.0378873 | 6.356269
61.2305 | 14.3116 | 14.22312 | 7.729846 | 0.08847751 | 6.493276
61.2405 | 14.4692 | 14.36317 | 7.729547 | 0.1060252 | 6.633628
61.2505 | 14.6741 | 14.50661 | 7.729247 | 0.1674938 | 6.777359
61.2605 | 14.8924 | 14.65345 | 7.728946 | 0.2389514 | 6.924503
61.2705 | 15.0906 | 14.80373 | 7.728643 | 0.2868734 | 7.075084
61.2805 | 15.324 | 14.95746 | 7.728339 | 0.3665423 | 7.229118
61.2905 | 15.516 | 15.11465 | 7.728034 | 0.4013492 | 7.386617
61.3005 | 15.7522 | 15.27531 | 7.727728 | 0.4768931 | 7.547579
61.3105 | 15.9919 | 15.43942 | 7.72742 | 0.5524844 | 7.711996
61.3205 | 16.2441 | 15.60696 | 7.727111 | 0.6371437 | 7.879845
61.3305 | 16.4805 | 15.77789 | 7.726801 | 0.7026057 | 8.051093
61.3405 | 16.7273 | 15.95218 | 7.726489 | 0.7751155 | 8.225695
61.3505 | 16.987 | 16.12976 | 7.726177 | 0.8572368 | 8.403586
61.3605 | 17.288 | 16.31055 | 7.725863 | 0.9774477 | 8.58469
61.3705 | 17.5387 | 16.49446 | 7.725547 | 1.044241 | 8.768911
61.3805 | 17.8248 | 16.68137 | 7.725231 | 1.143433 | 8.956137
61.3905 | 18.1066 | 16.87114 | 7.724913 | 1.235457 | 9.146231
61.4005 | 18.4051 | 17.06363 | 7.724593 | 1.341468 | 9.339038
61.4105 | 18.7166 | 17.25865 | 7.724273 | 1.457946 | 9.534381
61.4205 | 19.0269 | 17.45601 | 7.723951 | 1.570892 | 9.732057
61.4305 | 19.326 | 17.65547 | 7.723628 | 1.670533 | 9.93184
61.4405 | 19.6542 | 17.85678 | 7.723303 | 1.797424 | 10.13347
61.4505 | 19.962 | 18.05966 | 7.722977 | 1.902343 | 10.33668
61.4605 | 20.3116 | 18.2638 | 7.72265 | 2.047801 | 10.54115
61.4705 | 20.5953 | 18.46887 | 7.722321 | 2.126433 | 10.74655
61.4805 | 20.9315 | 18.67449 | 7.721992 | 2.257005 | 10.9525
61.4905 | 21.273 | 18.88029 | 7.72166 | 2.392715 | 11.15862
61.5005 | 21.6105 | 19.08582 | 7.721328 | 2.52468 | 11.36449
61.5105 | 21.911 | 19.29064 | 7.720994 | 2.620356 | 11.56965
61.5205 | 22.2555 | 19.49428 | 7.720658 | 2.76122 | 11.77362
61.5305 | 22.5835 | 19.69622 | 7.720322 | 2.887276 | 11.9759
61.5405 | 22.9263 | 19.89595 | 7.719983 | 3.030352 | 12.17596
61.5505 | 23.2377 | 20.0929 | 7.719644 | 3.144797 | 12.37326
61.5605 | 23.5492 | 20.28652 | 7.719303 | 3.26268 | 12.56722
61.5705 | 23.9117 | 20.47621 | 7.718961 | 3.435488 | 12.75725
61.5805 | 24.2329 | 20.66138 | 7.718617 | 3.571516 | 12.94277
61.5905 | 24.5011 | 20.84143 | 7.718272 | 3.659671 | 13.12316
61.6005 | 24.8148 | 21.01574 | 7.717926 | 3.799065 | 13.29781
61.6105 | 25.114 | 21.18369 | 7.717578 | 3.930305 | 13.46612
61.6205 | 25.3792 | 21.3447 | 7.717229 | 4.034503 | 13.62747
61.6305 | 25.6705 | 21.49815 | 7.716878 | 4.17235 | 13.78127
61.6405 | 25.9626 | 21.64347 | 7.716526 | 4.319129 | 13.92695
61.6505 | 26.1689 | 21.7801 | 7.716172 | 4.388799 | 14.06393
61.6605 | 26.4219 | 21.9075 | 7.715817 | 4.514399 | 14.19168
61.6705 | 26.6553 | 22.02517 | 7.715461 | 4.63013 | 14.30971
61.6805 | 26.8727 | 22.13263 | 7.715103 | 4.740068 | 14.41753
61.6905 | 27.0831 | 22.22946 | 7.714744 | 4.853642 | 14.51471
61.7005 | 27.2902 | 22.31526 | 7.714383 | 4.974941 | 14.60088
61.7105 | 27.4155 | 22.38969 | 7.714021 | 5.025808 | 14.67567
61.7205 | 27.6257 | 22.45246 | 7.713658 | 5.173238 | 14.7388
61.7305 | 27.7865 | 22.50333 | 7.713293 | 5.28317 | 14.79004
61.7405 | 27.869 | 22.5421 | 7.712926 | 5.326895 | 14.82918
61.7505 | 27.9926 | 22.56865 | 7.712558 | 5.423945 | 14.8561
61.7605 | 28.1 | 22.5829 | 7.712189 | 5.517101 | 14.87071
61.7704 | 28.1442 | 22.58485 | 7.711821 | 5.559351 | 14.87303
61.7804 | 28.2273 | 22.57459 | 7.711449 | 5.652713 | 14.86314
61.7904 | 28.2861 | 22.55211 | 7.711075 | 5.733991 | 14.84103
61.8004 | 28.278 | 22.51755 | 7.7107 | 5.760451 | 14.80685
61.8104 | 28.283 | 22.47109 | 7.710323 | 5.81191 | 14.76077
61.8204 | 28.2855 | 22.41297 | 7.709945 | 5.872533 | 14.70302
61.8304 | 28.2321 | 22.34345 | 7.709565 | 5.888647 | 14.63389
61.8404 | 28.1978 | 22.26286 | 7.709184 | 5.934935 | 14.55368
61.8504 | 28.1714 | 22.17156 | 7.708801 | 5.999839 | 14.46276
61.8604 | 28.0499 | 22.06993 | 7.708417 | 5.979969 | 14.36151
61.8704 | 27.9678 | 21.9584 | 7.708031 | 6.009402 | 14.25037
61.8804 | 27.8845 | 21.83741 | 7.707644 | 6.047087 | 14.12977
61.8904 | 27.7312 | 21.70745 | 7.707255 | 6.023748 | 14.0002
61.9004 | 27.594 | 21.56901 | 7.706864 | 6.024988 | 13.86215
61.9104 | 27.4854 | 21.42261 | 7.706473 | 6.062793 | 13.71613
61.9204 | 27.2775 | 21.26877 | 7.706079 | 6.008735 | 13.56269
61.9304 | 27.0903 | 21.10803 | 7.705684 | 5.982272 | 13.40234
61.9404 | 26.9441 | 20.94094 | 7.705288 | 6.003161 | 13.23565
61.9504 | 26.7218 | 20.76805 | 7.70489 | 5.953753 | 13.06316
61.9604 | 26.4724 | 20.5899 | 7.70449 | 5.882496 | 12.88541
61.9704 | 26.2942 | 20.40706 | 7.704089 | 5.887143 | 12.70297
61.9804 | 26.0775 | 20.22005 | 7.703687 | 5.857452 | 12.51636
61.9904 | 25.8073 | 20.02941 | 7.703282 | 5.777888 | 12.32613
62.0004 | 25.58 | 19.83567 | 7.702877 | 5.744334 | 12.13279
62.0104 | 25.3362 | 19.63933 | 7.702469 | 5.696874 | 11.93686
62.0204 | 25.0873 | 19.44088 | 7.70206 | 5.646422 | 11.73882
62.0304 | 24.8066 | 19.2408 | 7.70165 | 5.565796 | 11.53915
62.0404 | 24.5677 | 19.03956 | 7.701238 | 5.528145 | 11.33832
62.0504 | 24.2943 | 18.83757 | 7.700825 | 5.45673 | 11.13674
62.0604 | 24.0208 | 18.63526 | 7.700409 | 5.385539 | 10.93485
62.0704 | 23.7535 | 18.43302 | 7.699993 | 5.320481 | 10.73303
62.0804 | 23.4939 | 18.23121 | 7.699574 | 5.262689 | 10.53164
62.0904 | 23.2266 | 18.03018 | 7.699155 | 5.196419 | 10.33103
62.1004 | 22.916 | 17.83025 | 7.698733 | 5.085755 | 10.13151
62.1104 | 22.6759 | 17.6317 | 7.69831 | 5.044197 | 9.933392
62.1204 | 22.4211 | 17.43482 | 7.697885 | 4.986278 | 9.736936
62.1304 | 22.1336 | 17.23985 | 7.697459 | 4.893751 | 9.54239
62.1404 | 21.885 | 17.04701 | 7.697031 | 4.837989 | 9.34998
62.1504 | 21.6149 | 16.85651 | 7.696602 | 4.758392 | 9.159906
62.1604 | 21.3654 | 16.66852 | 7.696171 | 4.69688 | 8.972349
62.1704 | 21.1204 | 16.48321 | 7.695738 | 4.637193 | 8.787469
62.1804 | 20.8555 | 16.30071 | 7.695304 | 4.554792 | 8.605404
62.1904 | 20.6214 | 16.12115 | 7.694868 | 4.500255 | 8.426277
62.2004 | 20.3907 | 15.94462 | 7.694431 | 4.446081 | 8.250188
62.2104 | 20.1552 | 15.77122 | 7.693992 | 4.383983 | 8.077226
62.2204 | 19.9125 | 15.60101 | 7.693551 | 4.311489 | 7.90746
62.2304 | 19.6995 | 15.43406 | 7.693109 | 4.265443 | 7.740948
62.2404 | 19.4737 | 15.2704 | 7.692665 | 4.203303 | 7.577732
62.2504 | 19.2635 | 15.11006 | 7.692219 | 4.153438 | 7.417843
62.2604 | 19.0557 | 14.95307 | 7.691772 | 4.102629 | 7.2613
62.2704 | 18.8585 | 14.79943 | 7.691323 | 4.059066 | 7.108111
62.2804 | 18.6703 | 14.64915 | 7.690872 | 4.021152 | 6.958276
62.2904 | 18.4757 | 14.50221 | 7.69042 | 3.973494 | 6.811786
62.3004 | 18.2984 | 14.35859 | 7.689966 | 3.93981 | 6.668624
62.3104 | 18.1092 | 14.21828 | 7.689511 | 3.890922 | 6.528767
62.3204 | 17.9244 | 14.08124 | 7.689054 | 3.843161 | 6.392185
62.3304 | 17.7831 | 13.94744 | 7.688595 | 3.835661 | 6.258843
62.3404 | 17.6037 | 13.81684 | 7.688135 | 3.786864 | 6.128701
62.3504 | 17.4459 | 13.68939 | 7.687673 | 3.756512 | 6.001715
62.3603 | 17.3037 | 13.5663 | 7.687214 | 3.737402 | 5.879084
62.3703 | 17.154 | 13.44498 | 7.686748 | 3.709018 | 5.758234
62.3803 | 17.0058 | 13.32667 | 7.686281 | 3.67913 | 5.640389
62.3903 | 16.8792 | 13.21131 | 7.685813 | 3.667893 | 5.525494
62.4003 | 16.7246 | 13.09884 | 7.685342 | 3.625764 | 5.413493
62.4103 | 16.6156 | 12.9892 | 7.68487 | 3.626403 | 5.304327
62.4203 | 16.4876 | 12.88233 | 7.684397 | 3.605267 | 5.197936
62.4303 | 16.3614 | 12.77818 | 7.683921 | 3.583218 | 5.094261
62.4403 | 16.257 | 12.67668 | 7.683444 | 3.580315 | 4.99324
62.4503 | 16.1462 | 12.57778 | 7.682966 | 3.568421 | 4.894814
62.4603 | 16.0144 | 12.48141 | 7.682485 | 3.532995 | 4.79892
62.4703 | 15.9211 | 12.3875 | 7.682003 | 3.533598 | 4.705499
62.4803 | 15.8359 | 12.29601 | 7.681519 | 3.539892 | 4.614489
62.4903 | 15.7068 | 12.20686 | 7.681034 | 3.499936 | 4.52583
62.5003 | 15.6334 | 12.12001 | 7.680547 | 3.51339 | 4.439463
62.5103 | 15.5505 | 12.03539 | 7.680058 | 3.515112 | 4.35533
62.5203 | 15.4386 | 11.95294 | 7.679567 | 3.485661 | 4.273371
62.5303 | 15.3593 | 11.87261 | 7.679075 | 3.486694 | 4.193531
62.5403 | 15.2724 | 11.79433 | 7.678581 | 3.478067 | 4.115752
62.5503 | 15.1891 | 11.71806 | 7.678085 | 3.471036 | 4.039979
62.5603 | 15.1097 | 11.64375 | 7.677588 | 3.465953 | 3.966159
62.5703 | 15.0345 | 11.57133 | 7.677089 | 3.463175 | 3.894236
62.5803 | 14.9596 | 11.50075 | 7.676588 | 3.45885 | 3.824161
62.5903 | 14.8873 | 11.43197 | 7.676086 | 3.455332 | 3.755882
62.6003 | 14.8117 | 11.36493 | 7.675582 | 3.44677 | 3.689348
62.6103 | 14.7394 | 11.29959 | 7.675076 | 3.439812 | 3.624512
62.6203 | 14.6764 | 11.23589 | 7.674568 | 3.440506 | 3.561326
62.6303 | 14.5947 | 11.1738 | 7.674059 | 3.420898 | 3.499743
62.6403 | 14.5425 | 11.11327 | 7.673548 | 3.429233 | 3.439719
62.6503 | 14.4765 | 11.05424 | 7.673035 | 3.422256 | 3.381209
62.6603 | 14.4044 | 10.99669 | 7.672521 | 3.407709 | 3.324171
62.6703 | 14.3498 | 10.94057 | 7.672004 | 3.409234 | 3.268562
62.6803 | 14.2878 | 10.88583 | 7.671486 | 3.401971 | 3.214342
62.6903 | 14.2196 | 10.83244 | 7.670967 | 3.38716 | 3.161473
62.7003 | 14.1673 | 10.78036 | 7.670445 | 3.38694 | 3.109915
62.7103 | 14.1038 | 10.72955 | 7.669922 | 3.374247 | 3.059631
62.7203 | 14.0625 | 10.67998 | 7.669397 | 3.382518 | 3.010585
62.7303 | 14.0088 | 10.63161 | 7.668871 | 3.377188 | 2.962741
62.7403 | 13.9277 | 10.58441 | 7.668343 | 3.343291 | 2.916067
62.7503 | 13.8933 | 10.53834 | 7.667812 | 3.35496 | 2.870527
62.7603 | 13.8345 | 10.49337 | 7.667281 | 3.341128 | 2.826091
62.7703 | 13.7908 | 10.44947 | 7.666747 | 3.341326 | 2.782727
62.7803 | 13.7438 | 10.40662 | 7.666212 | 3.337183 | 2.740405
62.7903 | 13.6811 | 10.36477 | 7.665675 | 3.31633 | 2.699095
62.8003 | 13.6413 | 10.32391 | 7.665136 | 3.317394 | 2.658769
62.8103 | 13.5911 | 10.284 | 7.664596 | 3.307105 | 2.6194
62.8203 | 13.5441 | 10.24501 | 7.664053 | 3.299087 | 2.580959
62.8303 | 13.5019 | 10.20693 | 7.663509 | 3.294968 | 2.543422
62.8403 | 13.4409 | 10.16973 | 7.662964 | 3.271173 | 2.506764
62.8503 | 13.4157 | 10.13337 | 7.662416 | 3.282325 | 2.470959
62.8603 | 13.3729 | 10.09785 | 7.661867 | 3.275049 | 2.435984
62.8703 | 13.32 | 10.06313 | 7.661316 | 3.256868 | 2.401816
62.8803 | 13.3065 | 10.0292 | 7.660763 | 3.277304 | 2.368433
62.8903 | 13.222 | 9.996022 | 7.660209 | 3.225978 | 2.335813
62.9003 | 13.2148 | 9.963589 | 7.659652 | 3.251211 | 2.303936
62.9103 | 13.161 | 9.931875 | 7.659094 | 3.229125 | 2.272781
62.9203 | 13.1262 | 9.900863 | 7.658535 | 3.225337 | 2.242329
62.9303 | 13.0985 | 9.870532 | 7.657973 | 3.227968 | 2.212559
62.9402 | 13.0426 | 9.841153 | 7.657415 | 3.201447 | 2.183738
62.9502 | 13.019 | 9.812125 | 7.65685 | 3.206875 | 2.155274
62.9602 | 12.9716 | 9.783724 | 7.656283 | 3.187876 | 2.127441
62.9702 | 12.9434 | 9.755935 | 7.655715 | 3.187465 | 2.10022
62.9802 | 12.9077 | 9.728741 | 7.655144 | 3.178959 | 2.073596
62.9902 | 12.8486 | 9.702125 | 7.654572 | 3.146475 | 2.047553
63.0002 | 12.849 | 9.676073 | 7.653998 | 3.172927 | 2.022075
63.0102 | 12.7952 | 9.65057 | 7.653423 | 3.14463 | 1.997147
63.0202 | 12.765 | 9.625601 | 7.652845 | 3.139399 | 1.972756
63.0302 | 12.7322 | 9.601152 | 7.652266 | 3.131048 | 1.948886
63.0402 | 12.6951 | 9.577209 | 7.651685 | 3.117891 | 1.925524
63.0502 | 12.6607 | 9.553759 | 7.651102 | 3.106941 | 1.902657
63.0602 | 12.6233 | 9.53079 | 7.650518 | 3.09251 | 1.880272
63.0702 | 12.6013 | 9.508288 | 7.649932 | 3.093012 | 1.858356
63.0802 | 12.539 | 9.486241 | 7.649344 | 3.052759 | 1.836897
63.0902 | 12.5414 | 9.464637 | 7.648754 | 3.076763 | 1.815883
63.1002 | 12.499 | 9.443466 | 7.648162 | 3.055534 | 1.795303
63.1102 | 12.4496 | 9.422715 | 7.647569 | 3.026885 | 1.775146
63.1202 | 12.4296 | 9.402373 | 7.646974 | 3.027227 | 1.755399
63.1302 | 12.388 | 9.38243 | 7.646377 | 3.00557 | 1.736053
63.1402 | 12.3692 | 9.362876 | 7.645778 | 3.006324 | 1.717098
63.1502 | 12.3194 | 9.3437 | 7.645177 | 2.9757 | 1.698523
63.1602 | 12.3052 | 9.324893 | 7.644575 | 2.980307 | 1.680317
63.1702 | 12.2647 | 9.306444 | 7.643971 | 2.958256 | 1.662473
63.1802 | 12.2318 | 9.288345 | 7.643365 | 2.943455 | 1.644979
63.1902 | 12.2007 | 9.270586 | 7.642758 | 2.930114 | 1.627828
63.2002 | 12.1772 | 9.253158 | 7.642148 | 2.924042 | 1.61101
63.2102 | 12.1504 | 9.236053 | 7.641537 | 2.914347 | 1.594516
63.2202 | 12.1041 | 9.219262 | 7.640924 | 2.884838 | 1.578337
63.2302 | 12.0964 | 9.202776 | 7.640309 | 2.893624 | 1.562467
63.2402 | 12.0417 | 9.186589 | 7.639693 | 2.855111 | 1.546896
63.2502 | 12.0261 | 9.170692 | 7.639075 | 2.855408 | 1.531617
63.2602 | 11.9988 | 9.155077 | 7.638454 | 2.843723 | 1.516623
63.2702 | 11.9618 | 9.139737 | 7.637833 | 2.822063 | 1.501905
63.2802 | 11.9229 | 9.124665 | 7.637209 | 2.798235 | 1.487456
63.2902 | 11.9208 | 9.109854 | 7.636583 | 2.810946 | 1.47327
63.3002 | 11.8812 | 9.095296 | 7.635956 | 2.785904 | 1.45934
63.3102 | 11.8418 | 9.080986 | 7.635327 | 2.760814 | 1.445659
63.3202 | 11.8383 | 9.066918 | 7.634696 | 2.771382 | 1.432221
63.3302 | 11.786 | 9.053084 | 7.634064 | 2.732916 | 1.41902
63.3402 | 11.7674 | 9.039479 | 7.633429 | 2.727921 | 1.406049
63.3502 | 11.7306 | 9.026097 | 7.632793 | 2.704503 | 1.393304
63.3602 | 11.7133 | 9.012933 | 7.632155 | 2.700367 | 1.380778
63.3702 | 11.6723 | 8.999981 | 7.631516 | 2.672319 | 1.368465
63.3802 | 11.6512 | 8.987236 | 7.630874 | 2.663964 | 1.356362
63.3902 | 11.6226 | 8.974693 | 7.630231 | 2.647907 | 1.344463
63.4002 | 11.5962 | 8.962348 | 7.629586 | 2.633852 | 1.332762
63.4102 | 11.5527 | 8.950195 | 7.628939 | 2.602505 | 1.321256
63.4202 | 11.5511 | 8.93823 | 7.62829 | 2.61287 | 1.30994
63.4302 | 11.5021 | 8.92645 | 7.62764 | 2.57565 | 1.29881
63.4402 | 11.4767 | 8.914849 | 7.626987 | 2.561851 | 1.287862
63.4502 | 11.4598 | 8.903425 | 7.626333 | 2.556375 | 1.277091
63.4602 | 11.4287 | 8.892172 | 7.625678 | 2.536528 | 1.266495
63.4702 | 11.4011 | 8.881088 | 7.62502 | 2.520012 | 1.256069
63.4802 | 11.3636 | 8.87017 | 7.624361 | 2.49343 | 1.245809
63.4902 | 11.3404 | 8.859413 | 7.623699 | 2.480987 | 1.235714
63.5002 | 11.316 | 8.848815 | 7.623036 | 2.467185 | 1.225779
63.5102 | 11.2848 | 8.838373 | 7.622372 | 2.446427 | 1.216001
63.5202 | 11.2601 | 8.828084 | 7.621705 | 2.432016 | 1.206379
63.5301 | 11.2289 | 8.818047 | 7.621044 | 2.410853 | 1.197003
63.5401 | 11.1968 | 8.808053 | 7.620373 | 2.388747 | 1.18768
63.5501 | 11.1797 | 8.798204 | 7.619702 | 2.381496 | 1.178503
63.5601 | 11.133 | 8.788498 | 7.619028 | 2.344502 | 1.16947
63.5701 | 11.1226 | 8.778931 | 7.618353 | 2.343669 | 1.160579
63.5801 | 11.093 | 8.769502 | 7.617675 | 2.323498 | 1.151827
63.5901 | 11.0541 | 8.760209 | 7.616996 | 2.293891 | 1.143213
63.6001 | 11.0452 | 8.751049 | 7.616316 | 2.294151 | 1.134734
63.6101 | 11.0067 | 8.74202 | 7.615633 | 2.26468 | 1.126387
63.6201 | 10.9784 | 8.733121 | 7.614949 | 2.245279 | 1.118173
63.6301 | 10.9557 | 8.724349 | 7.614263 | 2.231351 | 1.110087
63.6401 | 10.9285 | 8.715703 | 7.613575 | 2.212797 | 1.102128
63.6501 | 10.9005 | 8.707181 | 7.612885 | 2.193319 | 1.094296
63.6601 | 10.88 | 8.69878 | 7.612194 | 2.18122 | 1.086587
63.6701 | 10.8567 | 8.6905 | 7.6115 | 2.1662 | 1.079
63.6801 | 10.8266 | 8.682339 | 7.610805 | 2.144261 | 1.071533
63.6901 | 10.794 | 8.674294 | 7.610109 | 2.119706 | 1.064186
63.7001 | 10.7891 | 8.666365 | 7.60941 | 2.122735 | 1.056955
63.7101 | 10.7429 | 8.65855 | 7.60871 | 2.08435 | 1.049841
63.7201 | 10.7308 | 8.650848 | 7.608008 | 2.079952 | 1.04284
63.7301 | 10.7069 | 8.643256 | 7.607304 | 2.063644 | 1.035952
63.7401 | 10.693 | 8.635773 | 7.606598 | 2.057227 | 1.029175
63.7501 | 10.658 | 8.628398 | 7.605891 | 2.029602 | 1.022508
63.7601 | 10.6499 | 8.62113 | 7.605181 | 2.02877 | 1.015949
63.7701 | 10.6256 | 8.613967 | 7.60447 | 2.011633 | 1.009496
63.7801 | 10.596 | 8.606907 | 7.603758 | 1.989093 | 1.00315
63.7901 | 10.5807 | 8.59995 | 7.603043 | 1.98075 | 0.9969065
63.8001 | 10.5663 | 8.593093 | 7.602327 | 1.973207 | 0.9907663
63.8101 | 10.5392 | 8.586336 | 7.601609 | 1.952864 | 0.9847273
63.8201 | 10.5262 | 8.579677 | 7.600889 | 1.946523 | 0.9787883
63.8301 | 10.5043 | 8.573115 | 7.600168 | 1.931185 | 0.9729478
63.8401 | 10.4866 | 8.566649 | 7.599444 | 1.919951 | 0.9672048
63.8501 | 10.4566 | 8.560277 | 7.598719 | 1.896323 | 0.9615576
63.8601 | 10.46 | 8.553997 | 7.597992 | 1.906003 | 0.9560052
63.8701 | 10.4247 | 8.54781 | 7.597264 | 1.87689 | 0.9505464
63.8801 | 10.4086 | 8.541713 | 7.596533 | 1.866887 | 0.9451797
63.8901 | 10.3995 | 8.535706 | 7.595801 | 1.863794 | 0.9399044
63.9001 | 10.3781 | 8.529786 | 7.595067 | 1.848314 | 0.9347185
63.9101 | 10.3528 | 8.523953 | 7.594332 | 1.828847 | 0.9296215
63.9201 | 10.3421 | 8.518206 | 7.593594 | 1.823894 | 0.9246119
63.9301 | 10.326 | 8.512544 | 7.592855 | 1.813456 | 0.9196885
63.9401 | 10.2923 | 8.506965 | 7.592114 | 1.785335 | 0.9148504
63.9501 | 10.2919 | 8.501468 | 7.591372 | 1.790432 | 0.9100965
63.9601 | 10.265 | 8.496052 | 7.590627 | 1.768948 | 0.9054252
63.9701 | 10.2522 | 8.490717 | 7.589881 | 1.761483 | 0.9008361
63.9801 | 10.2208 | 8.485461 | 7.589133 | 1.735339 | 0.8963277
63.9901 | 10.2152 | 8.480283 | 7.588383 | 1.734917 | 0.8918991
64.0001 | 10.187 | 8.475181 | 7.587632 | 1.711819 | 0.8875493
64.0101 | 10.1708 | 8.470156 | 7.586879 | 1.700644 | 0.8832772
64.0201 | 10.1531 | 8.465206 | 7.586124 | 1.687894 | 0.8790819
64.0301 | 10.1413 | 8.46033 | 7.585367 | 1.68097 | 0.8749625
64.0401 | 10.1119 | 8.455527 | 7.584609 | 1.656373 | 0.8709178
64.0501 | 10.1015 | 8.450796 | 7.583849 | 1.650704 | 0.8669471
64.0601 | 10.0838 | 8.446137 | 7.583087 | 1.637663 | 0.8630494
64.0701 | 10.0494 | 8.441547 | 7.582324 | 1.607853 | 0.8592239
64.0801 | 10.0481 | 8.437028 | 7.581558 | 1.611072 | 0.8554695
64.0901 | 10.0235 | 8.432577 | 7.580791 | 1.590923 | 0.8517856
64.1001 | 10.0059 | 8.428194 | 7.580023 | 1.577706 | 0.8481712
64.11 | 9.9845 | 8.423919 | 7.57926 | 1.560581 | 0.8446598
64.12 | 9.977 | 8.419669 | 7.578488 | 1.557331 | 0.8411813
64.13 | 9.9468 | 8.415484 | 7.577714 | 1.531316 | 0.8377699
64.14 | 9.925 | 8.411363 | 7.576938 | 1.513637 | 0.8344248
64.15 | 9.9191 | 8.407306 | 7.576161 | 1.511794 | 0.8311454
64.16 | 9.9078 | 8.403312 | 7.575382 | 1.504488 | 0.8279307
64.17 | 9.8776 | 8.399381 | 7.574601 | 1.478219 | 0.8247801
64.18 | 9.8666 | 8.395511 | 7.573818 | 1.471089 | 0.8216929
64.19 | 9.8497 | 8.391702 | 7.573034 | 1.457998 | 0.8186682
64.2 | 9.8335 | 8.387953 | 7.572248 | 1.445547 | 0.8157054
64.21 | 9.81 | 8.384264 | 7.57146 | 1.425736 | 0.8128038
64.22 | 9.8035 | 8.380634 | 7.570671 | 1.422866 | 0.8099628
64.23 | 9.7839 | 8.377062 | 7.56988 | 1.406838 | 0.8071816
64.24 | 9.7691 | 8.373547 | 7.569087 | 1.395553 | 0.8044595
64.25 | 9.7507 | 8.370089 | 7.568293 | 1.380611 | 0.8017959
64.26 | 9.7338 | 8.366687 | 7.567497 | 1.367113 | 0.7991902
64.27 | 9.7151 | 8.36334 | 7.566699 | 1.35176 | 0.7966416
64.28 | 9.7037 | 8.360049 | 7.565899 | 1.343651 | 0.7941497
64.29 | 9.6875 | 8.356811 | 7.565098 | 1.330689 | 0.7917136
64.3 | 9.668 | 8.353628 | 7.564295 | 1.314372 | 0.7893328
64.31 | 9.6514 | 8.350497 | 7.56349 | 1.300903 | 0.7870068
64.32 | 9.6447 | 8.347419 | 7.562684 | 1.297281 | 0.7847347
64.33 | 9.6136 | 8.344392 | 7.561876 | 1.269208 | 0.7825162
64.34 | 9.6102 | 8.341417 | 7.561066 | 1.268783 | 0.7803505
64.35 | 9.5908 | 8.338492 | 7.560255 | 1.252308 | 0.7782372
64.36 | 9.5754 | 8.335617 | 7.559442 | 1.239783 | 0.7761756
64.37 | 9.5448 | 8.332792 | 7.558627 | 1.212008 | 0.7741652
64.38 | 9.5466 | 8.330016 | 7.55781 | 1.216584 | 0.7722054
64.39 | 9.52 | 8.327288 | 7.556992 | 1.192712 | 0.7702958
64.4 | 9.5082 | 8.324608 | 7.556172 | 1.183592 | 0.7684358
64.41 | 9.4808 | 8.321976 | 7.555351 | 1.158824 | 0.7666249
64.42 | 9.4829 | 8.319391 | 7.554528 | 1.163509 | 0.7648628
64.43 | 9.455 | 8.316852 | 7.553703 | 1.138148 | 0.7631489
64.44 | 9.4477 | 8.314359 | 7.552877 | 1.133341 | 0.7614828
64.45 | 9.4217 | 8.311913 | 7.552049 | 1.109787 | 0.7598642
64.46 | 9.4244 | 8.309511 | 7.551219 | 1.114889 | 0.7582926
64.47 | 9.3949 | 8.307155 | 7.550387 | 1.087745 | 0.7567677
64.48 | 9.3949 | 8.304843 | 7.549554 | 1.090057 | 0.7552893
64.49 | 9.3662 | 8.302576 | 7.548719 | 1.063624 | 0.7538569
64.5 | 9.3673 | 8.300354 | 7.547883 | 1.066946 | 0.7524705
64.51 | 9.3436 | 8.298175 | 7.547045 | 1.045425 | 0.7511298
64.52 | 9.3316 | 8.29604 | 7.546205 | 1.03556 | 0.7498344
64.53 | 9.3226 | 8.293948 | 7.545364 | 1.028652 | 0.7485844
64.54 | 9.3078 | 8.291901 | 7.544521 | 1.015899 | 0.7473795
64.55 | 9.2943 | 8.289896 | 7.543677 | 1.004404 | 0.7462196
64.56 | 9.2843 | 8.287935 | 7.54283 | 0.996365 | 0.7451047
64.57 | 9.2782 | 8.286017 | 7.541982 | 0.9921829 | 0.7440347
64.58 | 9.2594 | 8.284142 | 7.541133 | 0.9752576 | 0.7430094
64.59 | 9.2618 | 8.282311 | 7.540282 | 0.9794892 | 0.7420289
64.6 | 9.2383 | 8.280522 | 7.539429 | 0.9577777 | 0.7410931
64.61 | 9.2442 | 8.278777 | 7.538575 | 0.9654231 | 0.7402021
64.62 | 9.223 | 8.277075 | 7.537719 | 0.9459254 | 0.7393558
64.63 | 9.2117 | 8.275415 | 7.536861 | 0.9362846 | 0.7385542
64.64 | 9.2082 | 8.273799 | 7.536002 | 0.9344008 | 0.7377972
64.65 | 9.1907 | 8.272226 | 7.535141 | 0.9184739 | 0.7370848
64.66 | 9.1913 | 8.270696 | 7.534279 | 0.9206041 | 0.7364171
64.67 | 9.174 | 8.269209 | 7.533415 | 0.9047913 | 0.7357939
64.68 | 9.1676 | 8.267764 | 7.532549 | 0.8998357 | 0.7352151
64.69 | 9.1472 | 8.266363 | 7.531682 | 0.8808373 | 0.7346807
64.6999 | 9.1566 | 8.265017 | 7.530822 | 0.8915834 | 0.7341948
64.7099 | 9.135 | 8.263699 | 7.529951 | 0.8713005 | 0.733748
64.7199 | 9.1229 | 8.262424 | 7.529079 | 0.8604756 | 0.7333449
64.7299 | 9.127 | 8.261191 | 7.528206 | 0.8658089 | 0.7329851
64.7399 | 9.1139 | 8.259999 | 7.527331 | 0.8539008 | 0.7326684
64.7499 | 9.103 | 8.258848 | 7.526454 | 0.8441518 | 0.7323942
64.7599 | 9.0882 | 8.257738 | 7.525576 | 0.8304623 | 0.7321619
64.7699 | 9.09 | 8.256667 | 7.524696 | 0.8333332 | 0.731971
64.7799 | 9.076 | 8.255635 | 7.523814 | 0.8203648 | 0.7318208
64.7899 | 9.0574 | 8.254642 | 7.522931 | 0.8027583 | 0.7317103
64.7999 | 9.0658 | 8.253686 | 7.522047 | 0.8121143 | 0.7316389
64.8099 | 9.0454 | 8.252766 | 7.521161 | 0.7926343 | 0.7316051
64.8199 | 9.0347 | 8.251881 | 7.520273 | 0.7828192 | 0.7316079
64.8299 | 9.0279 | 8.25103 | 7.519384 | 0.7768705 | 0.7316459
64.8399 | 9.03 | 8.250211 | 7.518493 | 0.7797895 | 0.7317177
64.8499 | 9.0111 | 8.249422 | 7.5176 | 0.7616777 | 0.7318219
64.8599 | 8.9987 | 8.248663 | 7.516707 | 0.750037 | 0.7319565
64.8699 | 9.0009 | 8.247931 | 7.515811 | 0.7529692 | 0.7321198
64.8799 | 8.9925 | 8.247224 | 7.514914 | 0.7452763 | 0.7323096
64.8899 | 8.981 | 8.246539 | 7.514015 | 0.7344606 | 0.7325239
64.8999 | 8.9688 | 8.245876 | 7.513115 | 0.7229243 | 0.7327603
64.9099 | 8.9726 | 8.24523 | 7.512214 | 0.7273699 | 0.7330163
64.9199 | 8.9549 | 8.2446 | 7.511311 | 0.7103 | 0.7332893
64.9299 | 8.9482 | 8.243982 | 7.510406 | 0.7042176 | 0.7335764
64.9399 | 8.9468 | 8.243375 | 7.5095 | 0.703425 | 0.7338752
64.9499 | 8.936 | 8.242775 | 7.508592 | 0.6932254 | 0.7341825
64.9599 | 8.9229 | 8.242178 | 7.507683 | 0.6807219 | 0.7344952
64.9699 | 8.9144 | 8.241582 | 7.506772 | 0.6728177 | 0.7348102
64.9799 | 8.9167 | 8.240984 | 7.50586 | 0.6757158 | 0.7351243
64.9899 | 8.8955 | 8.24038 | 7.504946 | 0.6551196 | 0.7354342
64.9999 | 8.8899 | 8.239767 | 7.504031 | 0.6501325 | 0.7357365
65.0099 | 8.8903 | 8.239142 | 7.503114 | 0.6511576 | 0.7360282
65.0199 | 8.876 | 8.238502 | 7.502196 | 0.6374982 | 0.7363059
65.0299 | 8.8726 | 8.237842 | 7.501276 | 0.6347575 | 0.7365662
65.0399 | 8.8607 | 8.237161 | 7.500355 | 0.6235388 | 0.7368062
65.0499 | 8.8552 | 8.236455 | 7.499432 | 0.6187448 | 0.7370228
65.0599 | 8.8407 | 8.235721 | 7.498508 | 0.604979 | 0.7372129
65.0699 | 8.8358 | 8.234956 | 7.497583 | 0.6008439 | 0.7373736
65.0799 | 8.831 | 8.234158 | 7.496655 | 0.5968422 | 0.7375025
65.0899 | 8.8186 | 8.233324 | 7.495727 | 0.5852764 | 0.7375968
65.0999 | 8.8056 | 8.232451 | 7.494797 | 0.5731487 | 0.7376546
65.1099 | 8.8 | 8.231539 | 7.493865 | 0.5684612 | 0.7376736
65.1199 | 8.7899 | 8.230584 | 7.492932 | 0.5593157 | 0.737652
65.1299 | 8.7813 | 8.229586 | 7.491998 | 0.5517139 | 0.7375883
65.1399 | 8.7734 | 8.228543 | 7.491062 | 0.5448569 | 0.7374812
65.1499 | 8.7644 | 8.227454 | 7.490125 | 0.5369459 | 0.7373295
65.1599 | 8.7579 | 8.226318 | 7.489186 | 0.5315816 | 0.7371326
65.1699 | 8.7464 | 8.225136 | 7.488246 | 0.5212645 | 0.7368899
65.1799 | 8.74 | 8.223905 | 7.487304 | 0.5160951 | 0.736601
65.1899 | 8.7296 | 8.222627 | 7.486361 | 0.5069728 | 0.7362663
65.1999 | 8.7214 | 8.221302 | 7.485416 | 0.5000978 | 0.7358859
65.2099 | 8.706 | 8.219931 | 7.48447 | 0.4860693 | 0.7354603
65.2199 | 8.707 | 8.218513 | 7.483523 | 0.4884866 | 0.7349904
65.2299 | 8.699 | 8.217051 | 7.482574 | 0.4819486 | 0.7344771
65.2399 | 8.6798 | 8.215546 | 7.481624 | 0.4642541 | 0.7339218
65.2499 | 8.6714 | 8.213998 | 7.480673 | 0.4574016 | 0.7333259
65.2599 | 8.6644 | 8.21241 | 7.47972 | 0.4519895 | 0.732691
65.2699 | 8.6572 | 8.210784 | 7.478765 | 0.4464159 | 0.732019
65.2798 | 8.6504 | 8.209139 | 7.477819 | 0.4412614 | 0.7313197
65.2898 | 8.6405 | 8.207442 | 7.476862 | 0.4330583 | 0.73058
65.2998 | 8.6358 | 8.205713 | 7.475903 | 0.4300873 | 0.7298096
65.3098 | 8.6213 | 8.203954 | 7.474943 | 0.4173459 | 0.729011
65.3198 | 8.6142 | 8.202168 | 7.473982 | 0.4120316 | 0.7281866
65.3298 | 8.6083 | 8.200358 | 7.473019 | 0.4079419 | 0.727339
65.3398 | 8.5973 | 8.198526 | 7.472055 | 0.398774 | 0.7264709
65.3498 | 8.585 | 8.196675 | 7.47109 | 0.3883253 | 0.7255851
65.3598 | 8.5764 | 8.194807 | 7.470123 | 0.381593 | 0.7246842
65.3698 | 8.5692 | 8.192926 | 7.469155 | 0.3762743 | 0.7237711
65.3798 | 8.5573 | 8.191034 | 7.468185 | 0.3662663 | 0.7228486
65.3898 | 8.543 | 8.189134 | 7.467214 | 0.3538664 | 0.7219194
65.3998 | 8.5442 | 8.187228 | 7.466242 | 0.3569718 | 0.7209863
65.4098 | 8.5345 | 8.18532 | 7.465268 | 0.3491796 | 0.720052
65.4198 | 8.5145 | 8.183413 | 7.464293 | 0.3310874 | 0.7191191
65.4298 | 8.5178 | 8.181508 | 7.463317 | 0.3362923 | 0.7181905
65.4398 | 8.5037 | 8.179608 | 7.46234 | 0.3240919 | 0.7172685
65.4498 | 8.5003 | 8.177716 | 7.461361 | 0.3225836 | 0.7163556
65.4598 | 8.4871 | 8.175835 | 7.460381 | 0.3112652 | 0.7154543
65.4698 | 8.4808 | 8.173966 | 7.459399 | 0.3068342 | 0.7145669
65.4798 | 8.476 | 8.172112 | 7.458416 | 0.3038884 | 0.7136955
65.4898 | 8.4563 | 8.170274 | 7.457432 | 0.2860259 | 0.7128422
65.4998 | 8.4567 | 8.168455 | 7.456446 | 0.2882446 | 0.712009
65.5098 | 8.4468 | 8.166657 | 7.45546 | 0.2801425 | 0.7111978
65.5198 | 8.4364 | 8.164882 | 7.454472 | 0.2715181 | 0.7104104
65.5298 | 8.4207 | 8.163131 | 7.453482 | 0.2575695 | 0.7096483
65.5398 | 8.4292 | 8.161405 | 7.452492 | 0.2677953 | 0.7089131
65.5498 | 8.4208 | 8.159706 | 7.4515 | 0.2610941 | 0.7082063
65.5598 | 8.4052 | 8.158035 | 7.450506 | 0.2471646 | 0.707529
65.5698 | 8.4035 | 8.156394 | 7.449512 | 0.2471056 | 0.7068825
65.5798 | 8.3988 | 8.154784 | 7.448516 | 0.2440159 | 0.706268
65.5898 | 8.396 | 8.153205 | 7.447519 | 0.2427947 | 0.7056862
65.5998 | 8.3835 | 8.151659 | 7.446521 | 0.231841 | 0.7051382
65.6098 | 8.3813 | 8.150146 | 7.445521 | 0.2311541 | 0.7046246
65.6198 | 8.379 | 8.148667 | 7.44452 | 0.2303334 | 0.7041462
65.6298 | 8.3708 | 8.147222 | 7.443518 | 0.223578 | 0.7037036
65.6398 | 8.3618 | 8.145812 | 7.442515 | 0.2159876 | 0.7032973
65.6498 | 8.3605 | 8.144438 | 7.441511 | 0.2160618 | 0.7029277
65.6598 | 8.3472 | 8.1431 | 7.440505 | 0.2041 | 0.7025952
65.6698 | 8.3468 | 8.141798 | 7.439498 | 0.2050022 | 0.7023
65.6798 | 8.3467 | 8.140532 | 7.43849 | 0.2061678 | 0.7020426
65.6898 | 8.3414 | 8.139303 | 7.43748 | 0.202097 | 0.7018229
65.6998 | 8.3317 | 8.138111 | 7.436469 | 0.1935893 | 0.7016412
65.7098 | 8.3326 | 8.136955 | 7.435458 | 0.195645 | 0.7014974
65.7198 | 8.3285 | 8.135836 | 7.434445 | 0.1926638 | 0.7013917
65.7298 | 8.3187 | 8.134754 | 7.43343 | 0.1839457 | 0.701324
65.7398 | 8.3143 | 8.133709 | 7.432415 | 0.1805908 | 0.7012944
65.7498 | 8.3174 | 8.132701 | 7.431398 | 0.1846992 | 0.7013026
65.7598 | 8.3108 | 8.131729 | 7.43038 | 0.179071 | 0.7013487
65.7698 | 8.3062 | 8.130794 | 7.429361 | 0.1754061 | 0.7014326
65.7798 | 8.2948 | 8.129895 | 7.428341 | 0.164905 | 0.7015539
65.7898 | 8.3022 | 8.129032 | 7.42732 | 0.1731676 | 0.7017127
65.7998 | 8.2859 | 8.128206 | 7.426297 | 0.1576942 | 0.7019086
65.8098 | 8.2843 | 8.127415 | 7.425273 | 0.1568849 | 0.7021416
65.8198 | 8.2848 | 8.12666 | 7.424249 | 0.15814 | 0.7024114
65.8298 | 8.2777 | 8.12594 | 7.423223 | 0.1517597 | 0.7027177
65.8398 | 8.278 | 8.125256 | 7.422195 | 0.1527442 | 0.7030604
65.8498 | 8.269 | 8.124606 | 7.421167 | 0.1443936 | 0.7034392
65.8598 | 8.2741 | 8.123992 | 7.420138 | 0.1501083 | 0.703854
65.8697 | 8.2624 | 8.123417 | 7.419117 | 0.1389827 | 0.7042998
65.8797 | 8.2598 | 8.122871 | 7.418086 | 0.1369292 | 0.7047851
65.8897 | 8.2546 | 8.122359 | 7.417053 | 0.1322411 | 0.7053059
65.8997 | 8.2563 | 8.12188 | 7.416019 | 0.1344197 | 0.7058613
65.9097 | 8.2538 | 8.121436 | 7.414984 | 0.1323643 | 0.7064518
65.9197 | 8.2459 | 8.121024 | 7.413948 | 0.1248759 | 0.7070763
65.9297 | 8.2372 | 8.120646 | 7.412911 | 0.116554 | 0.7077355
65.9397 | 8.2319 | 8.120301 | 7.411872 | 0.1115995 | 0.7084284
65.9497 | 8.2319 | 8.119988 | 7.410833 | 0.111912 | 0.7091553
65.9597 | 8.2204 | 8.119708 | 7.409792 | 0.1006922 | 0.7099156
65.9697 | 8.2295 | 8.11946 | 7.408751 | 0.1100399 | 0.7107096
65.9797 | 8.2182 | 8.119244 | 7.407708 | 0.09895576 | 0.7115364
65.9897 | 8.2153 | 8.119061 | 7.406664 | 0.09623934 | 0.7123966
65.9997 | 8.205 | 8.118908 | 7.405619 | 0.08609161 | 0.7132891
66.0097 | 8.2064 | 8.118788 | 7.404573 | 0.08761191 | 0.7142147
66.0197 | 8.205 | 8.118699 | 7.403526 | 0.08630118 | 0.7151724
66.0297 | 8.1867 | 8.118641 | 7.402478 | 0.06805878 | 0.7161628
66.0397 | 8.1972 | 8.118614 | 7.401429 | 0.07858578 | 0.7171849
66.0497 | 8.1854 | 8.118619 | 7.400379 | 0.06678145 | 0.7182393
66.0597 | 8.1771 | 8.118654 | 7.399328 | 0.05844644 | 0.7193255
66.0697 | 8.1697 | 8.118719 | 7.398276 | 0.05098057 | 0.7204435
66.0797 | 8.1592 | 8.118816 | 7.397223 | 0.04038416 | 0.7215931
66.0897 | 8.1657 | 8.118943 | 7.396169 | 0.04675738 | 0.7227741
66.0997 | 8.1489 | 8.1191 | 7.395113 | 0.02980003 | 0.7239867
66.1097 | 8.1541 | 8.119287 | 7.394057 | 0.03481251 | 0.7252304
66.1197 | 8.1451 | 8.119505 | 7.393 | 0.02559473 | 0.7265055
66.1297 | 8.1456 | 8.119753 | 7.391942 | 0.02584682 | 0.7278116
66.1397 | 8.13 | 8.120031 | 7.390882 | 0.0099686 | 0.7291491
66.1497 | 8.1334 | 8.120339 | 7.389822 | 0.01306065 | 0.7305172
66.1597 | 8.1296 | 8.120678 | 7.388761 | 0.008922446 | 0.7319166
66.1697 | 8.1218 | 8.121045 | 7.387699 | 0.0007545584 | 0.7333467
66.1797 | 8.1124 | 8.121444 | 7.386636 | -0.009043622 | 0.734808
66.1897 | 8.1186 | 8.121871 | 7.385571 | -0.003271418 | 0.7363
66.1997 | 8.1086 | 8.122329 | 7.384506 | -0.01372936 | 0.737823
66.2097 | 8.1014 | 8.122817 | 7.38344 | -0.02141697 | 0.7393766
66.2197 | 8.0957 | 8.123335 | 7.382373 | -0.0276348 | 0.7409615
66.2297 | 8.0961 | 8.123882 | 7.381305 | -0.02778228 | 0.7425769
66.2397 | 8.0945 | 8.12446 | 7.380237 | -0.02996 | 0.7442235
66.2497 | 8.086 | 8.125067 | 7.379167 | -0.03906742 | 0.7459007
66.2597 | 8.0894 | 8.125705 | 7.378096 | -0.03630517 | 0.7476092
66.2697 | 8.0903 | 8.126373 | 7.377024 | -0.03607271 | 0.7493484
66.2797 | 8.0816 | 8.127071 | 7.375952 | -0.04547079 | 0.751119
66.2897 | 8.0791 | 8.127799 | 7.374878 | -0.04869865 | 0.7529204
66.2997 | 8.0852 | 8.128557 | 7.373804 | -0.04335709 | 0.7547532
66.3097 | 8.0786 | 8.129346 | 7.372729 | -0.05074579 | 0.7566172
66.3197 | 8.0701 | 8.130165 | 7.371652 | -0.06006507 | 0.7585127
66.3297 | 8.0747 | 8.131015 | 7.370575 | -0.05631481 | 0.7604395
66.3397 | 8.0764 | 8.131895 | 7.369497 | -0.05549524 | 0.7623979
66.3497 | 8.0604 | 8.132807 | 7.368418 | -0.07240652 | 0.7643881
66.3597 | 8.0616 | 8.133749 | 7.367339 | -0.0721486 | 0.7664098
66.3697 | 8.0684 | 8.134722 | 7.366258 | -0.06632177 | 0.7684636
66.3797 | 8.0642 | 8.135726 | 7.365177 | -0.07152607 | 0.7705493
66.3897 | 8.0584 | 8.136762 | 7.364094 | -0.07836186 | 0.7726674
66.3997 | 8.0606 | 8.137829 | 7.363011 | -0.07722888 | 0.7748176
66.4097 | 8.0633 | 8.138928 | 7.361927 | -0.0756277 | 0.7770004
66.4197 | 8.0569 | 8.140058 | 7.360842 | -0.08315814 | 0.7792157
66.4297 | 8.0594 | 8.141221 | 7.359757 | -0.08182081 | 0.7814641
66.4397 | 8.0528 | 8.142415 | 7.35867 | -0.08961536 | 0.7837451
66.4496 | 8.0542 | 8.14363 | 7.357594 | -0.08942989 | 0.7860361
66.4596 | 8.05 | 8.144889 | 7.356506 | -0.0948892 | 0.7883835
66.4696 | 8.0432 | 8.146181 | 7.355417 | -0.1029812 | 0.7907645
66.4796 | 8.0457 | 8.147506 | 7.354327 | -0.1018062 | 0.7931792
66.4896 | 8.0355 | 8.148864 | 7.353236 | -0.1133645 | 0.795628
66.4996 | 8.0359 | 8.150256 | 7.352145 | -0.114356 | 0.7981109
66.5096 | 8.0318 | 8.151681 | 7.351053 | -0.1198814 | 0.8006284
66.5196 | 8.0339 | 8.153141 | 7.34996 | -0.1192407 | 0.8031806
66.5296 | 8.0273 | 8.154634 | 7.348866 | -0.1273341 | 0.8057676
66.5396 | 8.0268 | 8.156162 | 7.347772 | -0.1293619 | 0.8083899
66.5496 | 8.0237 | 8.157724 | 7.346677 | -0.1340245 | 0.8110477
66.5596 | 8.0181 | 8.159322 | 7.345581 | -0.1412221 | 0.8137412
66.5696 | 8.0182 | 8.160955 | 7.344484 | -0.1427549 | 0.8164707
66.5796 | 8.0115 | 8.162623 | 7.343387 | -0.1511233 | 0.8192366
66.5896 | 8.0117 | 8.164328 | 7.342288 | -0.1526276 | 0.8220391
66.5996 | 8.006 | 8.166068 | 7.34119 | -0.160068 | 0.8248785
66.6096 | 8.0016 | 8.167845 | 7.34009 | -0.166245 | 0.8277551
66.6196 | 7.9974 | 8.169659 | 7.338989 | -0.1722588 | 0.8306693
66.6296 | 7.9958 | 8.17151 | 7.337888 | -0.1757098 | 0.8336214
66.6396 | 7.9851 | 8.173399 | 7.336787 | -0.1882987 | 0.8366121
66.6496 | 7.986 | 8.175325 | 7.335684 | -0.189325 | 0.839641
66.6596 | 7.982 | 8.17729 | 7.334581 | -0.1952897 | 0.8427088
66.6696 | 7.9852 | 8.179293 | 7.333477 | -0.1940929 | 0.845816
66.6796 | 7.9793 | 8.181335 | 7.332372 | -0.2020349 | 0.8489625
66.6896 | 7.9776 | 8.183417 | 7.331267 | -0.2058165 | 0.8521494
66.6996 | 7.9704 | 8.185538 | 7.330161 | -0.215138 | 0.8553768
66.7096 | 7.9737 | 8.1877 | 7.329055 | -0.2139996 | 0.858645
66.7196 | 7.9678 | 8.189902 | 7.327947 | -0.2221018 | 0.8619546
66.7296 | 7.9626 | 8.192145 | 7.326839 | -0.2295452 | 0.8653059
66.7396 | 7.9591 | 8.19443 | 7.325731 | -0.23533 | 0.8686992
66.7496 | 7.9646 | 8.196757 | 7.324622 | -0.2321567 | 0.8721352
66.7596 | 7.9561 | 8.199126 | 7.323512 | -0.2430259 | 0.8756142
66.7696 | 7.9505 | 8.201538 | 7.322401 | -0.251038 | 0.8791367
66.7796 | 7.9562 | 8.203993 | 7.32129 | -0.2477933 | 0.8827032
66.7896 | 7.9563 | 8.206493 | 7.320178 | -0.2501925 | 0.8863142
66.7996 | 7.9491 | 8.209036 | 7.319066 | -0.2599361 | 0.88997
66.8096 | 7.9467 | 8.211624 | 7.317953 | -0.2649245 | 0.8936714
66.8196 | 7.9541 | 8.214258 | 7.31684 | -0.2601582 | 0.8974187
66.8296 | 7.9475 | 8.216938 | 7.315725 | -0.2694379 | 0.9012126
66.8396 | 7.9471 | 8.219664 | 7.314611 | -0.2725641 | 0.9050535
66.8496 | 7.9415 | 8.222437 | 7.313495 | -0.2809372 | 0.9089419
66.8596 | 7.9477 | 8.225258 | 7.312379 | -0.277558 | 0.9128786
66.8696 | 7.944 | 8.228127 | 7.311263 | -0.2841269 | 0.9168639
66.8796 | 7.9408 | 8.231045 | 7.310146 | -0.2902445 | 0.9208986
66.8896 | 7.9404 | 8.234012 | 7.309028 | -0.293612 | 0.9249836
66.8996 | 7.9437 | 8.237029 | 7.30791 | -0.2933289 | 0.9291187
66.9096 | 7.9404 | 8.240097 | 7.306792 | -0.2996966 | 0.933305
66.9196 | 7.9337 | 8.243215 | 7.305672 | -0.3095154 | 0.9375431
66.9296 | 7.941 | 8.246386 | 7.304553 | -0.3053857 | 0.9418331
66.9396 | 7.9391 | 8.249609 | 7.303432 | -0.310509 | 0.9461767
66.9496 | 7.9366 | 8.252886 | 7.302312 | -0.3162855 | 0.950574
66.9596 | 7.9346 | 8.256216 | 7.30119 | -0.321616 | 0.9550258
66.9696 | 7.9357 | 8.259601 | 7.300068 | -0.3239012 | 0.9595328
66.9796 | 7.9347 | 8.263042 | 7.298946 | -0.3283417 | 0.9640956
66.9896 | 7.9347 | 8.266538 | 7.297823 | -0.3318384 | 0.9687151
66.9996 | 7.9255 | 8.270092 | 7.2967 | -0.3445919 | 0.9733919
67.0096 | 7.9296 | 8.273703 | 7.295576 | -0.344103 | 0.9781268
67.0196 | 7.9282 | 8.277373 | 7.294452 | -0.3491726 | 0.9829206
67.0296 | 7.9238 | 8.281101 | 7.293327 | -0.3573014 | 0.9877741
67.0395 | 7.9174 | 8.284852 | 7.292213 | -0.367452 | 0.9926387
67.0495 | 7.9263 | 8.288701 | 7.291088 | -0.3624011 | 0.9976134
67.0595 | 7.9208 | 8.292612 | 7.289962 | -0.3718119 | 1.00265
67.0695 | 7.9182 | 8.296585 | 7.288835 | -0.3783852 | 1.00775
67.0795 | 7.9166 | 8.300622 | 7.287708 | -0.3840218 | 1.012914
67.0895 | 7.923 | 8.304723 | 7.286581 | -0.3817229 | 1.018142
67.0995 | 7.9202 | 8.308889 | 7.285453 | -0.3886891 | 1.023436
67.1095 | 7.913 | 8.313121 | 7.284325 | -0.4001215 | 1.028797
67.1195 | 7.9171 | 8.31742 | 7.283196 | -0.4003204 | 1.034224
67.1295 | 7.9182 | 8.321788 | 7.282067 | -0.4035879 | 1.039721
67.1395 | 7.9131 | 8.326224 | 7.280938 | -0.4131244 | 1.045287
67.1495 | 7.9129 | 8.330731 | 7.279808 | -0.4178314 | 1.050924
67.1595 | 7.9173 | 8.335309 | 7.278678 | -0.4180088 | 1.056631
67.1695 | 7.9097 | 8.339958 | 7.277547 | -0.4302583 | 1.062411
67.1795 | 7.9114 | 8.344681 | 7.276416 | -0.4332809 | 1.068265
67.1895 | 7.9063 | 8.349477 | 7.275285 | -0.4431775 | 1.074193
67.1995 | 7.9184 | 8.354349 | 7.274153 | -0.4359493 | 1.080196
67.2095 | 7.9168 | 8.359297 | 7.273021 | -0.4424974 | 1.086276
67.2195 | 7.9155 | 8.364323 | 7.271888 | -0.4488229 | 1.092434
67.2295 | 7.9125 | 8.369427 | 7.270756 | -0.4569267 | 1.098671
67.2395 | 7.9206 | 8.37461 | 7.269623 | -0.4540103 | 1.104988
67.2495 | 7.9191 | 8.379875 | 7.268489 | -0.4607746 | 1.111385
67.2595 | 7.9186 | 8.385221 | 7.267356 | -0.4666208 | 1.117865
67.2695 | 7.9164 | 8.39065 | 7.266222 | -0.4742501 | 1.124429
67.2795 | 7.9274 | 8.396164 | 7.265087 | -0.4687638 | 1.131077
67.2895 | 7.9215 | 8.401763 | 7.263953 | -0.4802628 | 1.13781
67.2995 | 7.9226 | 8.407449 | 7.262818 | -0.4848486 | 1.144631
67.3095 | 7.9221 | 8.413222 | 7.261682 | -0.4911223 | 1.15154
67.3195 | 7.9297 | 8.419085 | 7.260547 | -0.4893852 | 1.158538
67.3295 | 7.9276 | 8.425038 | 7.259411 | -0.4974384 | 1.165627
67.3395 | 7.9268 | 8.431083 | 7.258275 | -0.5042833 | 1.172808
67.3495 | 7.9361 | 8.437221 | 7.257139 | -0.5011211 | 1.180082
67.3595 | 7.9374 | 8.443453 | 7.256002 | -0.5060531 | 1.187451
67.3695 | 7.94 | 8.449781 | 7.254866 | -0.5097806 | 1.194915
67.3795 | 7.9325 | 8.456205 | 7.253729 | -0.5237047 | 1.202476
67.3895 | 7.9429 | 8.462727 | 7.252591 | -0.5198267 | 1.210135
67.3995 | 7.9522 | 8.469348 | 7.251454 | -0.5171481 | 1.217894
67.4095 | 7.9502 | 8.47607 | 7.250316 | -0.52587 | 1.225754
67.4195 | 7.9463 | 8.482894 | 7.249178 | -0.5365937 | 1.233716
67.4295 | 7.9576 | 8.489821 | 7.24804 | -0.5322205 | 1.24178
67.4395 | 7.9571 | 8.496852 | 7.246902 | -0.5397515 | 1.24995
67.4495 | 7.9584 | 8.503988 | 7.245763 | -0.5455882 | 1.258225
67.4595 | 7.953 | 8.511232 | 7.244624 | -0.5582317 | 1.266607
67.4695 | 7.9624 | 8.518583 | 7.243486 | -0.5561831 | 1.275098
67.4795 | 7.9693 | 8.526044 | 7.242347 | -0.5567438 | 1.283697
67.4895 | 7.9689 | 8.533615 | 7.241207 | -0.564715 | 1.292408
67.4995 | 7.9668 | 8.541298 | 7.240068 | -0.5744978 | 1.30123
67.5095 | 7.9834 | 8.549093 | 7.238928 | -0.5656935 | 1.310165
67.5195 | 7.9789 | 8.557003 | 7.237789 | -0.578103 | 1.319214
67.5295 | 7.9776 | 8.565028 | 7.236649 | -0.5874276 | 1.328379
67.5395 | 7.9813 | 8.573168 | 7.235509 | -0.5918685 | 1.33766
67.5495 | 7.9901 | 8.581426 | 7.234369 | -0.5913265 | 1.347058
67.5595 | 7.9905 | 8.589803 | 7.233229 | -0.5993029 | 1.356574
67.5695 | 7.983 | 8.598299 | 7.232088 | -0.6152987 | 1.36621
67.5795 | 7.9888 | 8.606915 | 7.230948 | -0.618115 | 1.375967
67.5895 | 7.9946 | 8.615653 | 7.229807 | -0.6210527 | 1.385845
67.5995 | 7.9981 | 8.624513 | 7.228667 | -0.6264129 | 1.395846
67.6095 | 7.9942 | 8.633497 | 7.227526 | -0.6392966 | 1.405971
67.6194 | 8.001 | 8.642513 | 7.226397 | -0.6415129 | 1.416116
67.6294 | 8.0058 | 8.651745 | 7.225256 | -0.6459452 | 1.426489
67.6394 | 8.0034 | 8.661104 | 7.224115 | -0.657704 | 1.436989
67.6494 | 8.0002 | 8.67059 | 7.222974 | -0.6703905 | 1.447617
67.6594 | 8.0053 | 8.680205 | 7.221833 | -0.6749054 | 1.458373
67.6694 | 8.0152 | 8.68995 | 7.220692 | -0.6747501 | 1.469258
67.6794 | 8.0116 | 8.699825 | 7.219551 | -0.6882253 | 1.480275
67.6894 | 8.0106 | 8.709833 | 7.21841 | -0.6992326 | 1.491423
67.6994 | 8.019 | 8.719973 | 7.217268 | -0.7009729 | 1.502705
67.7094 | 8.0104 | 8.730248 | 7.216127 | -0.7198477 | 1.514121
67.7194 | 8.0148 | 8.740658 | 7.214986 | -0.7258581 | 1.525672
67.7294 | 8.0124 | 8.751206 | 7.213845 | -0.7388059 | 1.537361
67.7394 | 8.0175 | 8.761892 | 7.212704 | -0.7443924 | 1.549189
67.7494 | 8.0224 | 8.772719 | 7.211562 | -0.7503192 | 1.561157
67.7594 | 8.0225 | 8.783688 | 7.210421 | -0.7611881 | 1.573267
67.7694 | 8.0143 | 8.794801 | 7.20928 | -0.7805012 | 1.585521
67.7794 | 8.0236 | 8.80606 | 7.208139 | -0.7824605 | 1.597921
67.7894 | 8.0266 | 8.817468 | 7.206998 | -0.790868 | 1.61047
67.7994 | 8.0281 | 8.829026 | 7.205857 | -0.8009262 | 1.623169
67.8094 | 8.0219 | 8.840738 | 7.204716 | -0.8188377 | 1.636022
67.8194 | 8.0283 | 8.852605 | 7.203575 | -0.824305 | 1.64903
67.8294 | 8.0282 | 8.864631 | 7.202434 | -0.8364313 | 1.662197
67.8394 | 8.0304 | 8.876819 | 7.201293 | -0.8464193 | 1.675526
67.8494 | 8.0253 | 8.889172 | 7.200153 | -0.8638725 | 1.68902
67.8594 | 8.0313 | 8.901694 | 7.199012 | -0.8703943 | 1.702682
67.8694 | 8.0361 | 8.914389 | 7.197871 | -0.8782885 | 1.716517
67.8794 | 8.0343 | 8.927259 | 7.196731 | -0.8929589 | 1.730528
67.8894 | 8.0342 | 8.940309 | 7.195591 | -0.9061094 | 1.744719
67.8994 | 8.0377 | 8.953545 | 7.19445 | -0.9158446 | 1.759094
67.9094 | 8.0376 | 8.966969 | 7.19331 | -0.9293688 | 1.773658
67.9194 | 8.0399 | 8.980587 | 7.19217 | -0.9406866 | 1.788416
67.9294 | 8.0396 | 8.994403 | 7.191031 | -0.9548031 | 1.803372
67.9394 | 8.0421 | 9.008423 | 7.189891 | -0.9663234 | 1.818532
67.9494 | 8.0405 | 9.022652 | 7.188751 | -0.9821524 | 1.833901
67.9594 | 8.0425 | 9.037096 | 7.187612 | -0.9945962 | 1.849484
67.9694 | 8.0414 | 9.05176 | 7.186473 | -1.01036 | 1.865287
67.9794 | 8.0428 | 9.06665 | 7.185334 | -1.02385 | 1.881316
67.9894 | 8.0429 | 9.081772 | 7.184195 | -1.038872 | 1.897577
67.9994 | 8.044 | 9.097132 | 7.183056 | -1.053132 | 1.914076
68.0094 | 8.0457 | 9.112737 | 7.181918 | -1.067037 | 1.930819
68.0194 | 8.0479 | 9.128593 | 7.180779 | -1.080693 | 1.947814
68.0294 | 8.0495 | 9.144707 | 7.179641 | -1.095207 | 1.965066
68.0394 | 8.0468 | 9.161087 | 7.178503 | -1.114287 | 1.982584
68.0494 | 8.0516 | 9.177739 | 7.177366 | -1.126139 | 2.000373
68.0594 | 8.0545 | 9.19467 | 7.176228 | -1.14017 | 2.018442
68.0694 | 8.0561 | 9.211889 | 7.175091 | -1.155789 | 2.036798
68.0794 | 8.0546 | 9.229402 | 7.173954 | -1.174802 | 2.055448
68.0894 | 8.0564 | 9.247218 | 7.172817 | -1.190818 | 2.0744
68.0994 | 8.0657 | 9.265344 | 7.171681 | -1.199644 | 2.093663
68.1094 | 8.0617 | 9.283789 | 7.170545 | -1.222089 | 2.113244
68.1194 | 8.064 | 9.302561 | 7.169409 | -1.238561 | 2.133152
68.1294 | 8.0656 | 9.321668 | 7.168273 | -1.256068 | 2.153395
68.1394 | 8.0784 | 9.34112 | 7.167138 | -1.26272 | 2.173982
68.1494 | 8.078 | 9.360924 | 7.166002 | -1.282924 | 2.194922
68.1594 | 8.0821 | 9.381091 | 7.164868 | -1.298991 | 2.216223
68.1694 | 8.0836 | 9.401629 | 7.163733 | -1.318029 | 2.237896
68.1794 | 8.0918 | 9.422547 | 7.162599 | -1.330747 | 2.259948
68.1894 | 8.0965 | 9.443856 | 7.161465 | -1.347356 | 2.282391
68.1994 | 8.0997 | 9.465564 | 7.160331 | -1.365864 | 2.305233
68.2093 | 8.1 | 9.487459 | 7.159209 | -1.387459 | 2.328249
68.2193 | 8.1078 | 9.509989 | 7.158076 | -1.402189 | 2.351912
68.2293 | 8.1148 | 9.532952 | 7.156944 | -1.418152 | 2.376008
68.2393 | 8.1112 | 9.556357 | 7.155812 | -1.445157 | 2.400545
68.2493 | 8.1149 | 9.580213 | 7.15468 | -1.465313 | 2.425533
68.2593 | 8.1242 | 9.604531 | 7.153548 | -1.480331 | 2.450983
68.2693 | 8.1316 | 9.629323 | 7.152417 | -1.497723 | 2.476906
68.2793 | 8.1329 | 9.6546 | 7.151286 | -1.5217 | 2.503313
68.2893 | 8.1329 | 9.680371 | 7.150156 | -1.547471 | 2.530215
68.2993 | 8.1445 | 9.706654 | 7.149026 | -1.562154 | 2.557627
68.3093 | 8.1523 | 9.733457 | 7.147896 | -1.581157 | 2.58556
68.3193 | 8.1514 | 9.760793 | 7.146767 | -1.609393 | 2.614026
68.3293 | 8.1545 | 9.788676 | 7.145639 | -1.634176 | 2.643037
68.3393 | 8.1599 | 9.817118 | 7.14451 | -1.657218 | 2.672608
68.3493 | 8.1657 | 9.846133 | 7.143382 | -1.680433 | 2.702751
68.3593 | 8.1748 | 9.875734 | 7.142255 | -1.700934 | 2.733479
68.3693 | 8.1713 | 9.905936 | 7.141128 | -1.734636 | 2.764808
68.3793 | 8.1744 | 9.936753 | 7.140001 | -1.762353 | 2.796752
68.3893 | 8.1887 | 9.9682 | 7.138875 | -1.7795 | 2.829325
68.3993 | 8.1946 | 10.00029 | 7.137749 | -1.805692 | 2.862543
68.4093 | 8.1953 | 10.03304 | 7.136624 | -1.837744 | 2.89642
68.4193 | 8.204 | 10.06647 | 7.135499 | -1.862473 | 2.930974
68.4293 | 8.2155 | 10.1006 | 7.134375 | -1.885095 | 2.96622
68.4393 | 8.2211 | 10.13543 | 7.133251 | -1.914327 | 3.002176
68.4493 | 8.2277 | 10.17099 | 7.132128 | -1.943286 | 3.038858
68.4593 | 8.2354 | 10.20729 | 7.131005 | -1.971889 | 3.076284
68.4693 | 8.2446 | 10.24436 | 7.129883 | -1.999756 | 3.114473
68.4793 | 8.2518 | 10.2822 | 7.128761 | -2.030404 | 3.153442
68.4893 | 8.2591 | 10.32085 | 7.12764 | -2.061752 | 3.193212
68.4993 | 8.2662 | 10.36032 | 7.126519 | -2.094121 | 3.233802
68.5093 | 8.2789 | 10.40063 | 7.125399 | -2.121731 | 3.275232
68.5193 | 8.2867 | 10.4418 | 7.12428 | -2.155102 | 3.317522
68.5293 | 8.2949 | 10.48386 | 7.123161 | -2.188955 | 3.360695
68.5393 | 8.3033 | 10.52681 | 7.122042 | -2.223513 | 3.404771
68.5493 | 8.3237 | 10.5707 | 7.120924 | -2.246998 | 3.449774
68.5593 | 8.3305 | 10.61553 | 7.119807 | -2.285033 | 3.495726
68.5693 | 8.3381 | 10.66134 | 7.11869 | -2.323241 | 3.542651
68.5793 | 8.3503 | 10.70815 | 7.117574 | -2.357847 | 3.590573
68.5893 | 8.364 | 10.75598 | 7.116458 | -2.391975 | 3.639517
68.5993 | 8.369 | 10.80485 | 7.115343 | -2.435852 | 3.689509
68.6093 | 8.3873 | 10.8548 | 7.114229 | -2.467503 | 3.740574
68.6193 | 8.3926 | 10.90585 | 7.113115 | -2.513255 | 3.79274
68.6293 | 8.4093 | 10.95804 | 7.112002 | -2.548736 | 3.846033
68.6393 | 8.4163 | 11.01137 | 7.11089 | -2.595074 | 3.900484
68.6493 | 8.4334 | 11.0659 | 7.109778 | -2.632498 | 3.95612
68.6593 | 8.4407 | 11.12164 | 7.108667 | -2.680937 | 4.012971
68.6693 | 8.4585 | 11.17862 | 7.107556 | -2.720123 | 4.071067
68.6793 | 8.4718 | 11.23689 | 7.106446 | -2.765085 | 4.130439
68.6893 | 8.4862 | 11.29646 | 7.105337 | -2.810257 | 4.191121
68.6993 | 8.4987 | 11.35737 | 7.104228 | -2.858671 | 4.253143
68.7093 | 8.5141 | 11.41966 | 7.10312 | -2.90556 | 4.31654
68.7193 | 8.5314 | 11.48336 | 7.102013 | -2.951958 | 4.381345
68.7293 | 8.5451 | 11.5485 | 7.100907 | -3.003401 | 4.447594
68.7393 | 8.5593 | 11.61512 | 7.099801 | -3.055824 | 4.515323
68.7493 | 8.5748 | 11.68326 | 7.098696 | -3.108463 | 4.584567
68.7593 | 8.5945 | 11.75296 | 7.097591 | -3.158456 | 4.655364
68.7693 | 8.6109 | 11.82424 | 7.096487 | -3.21334 | 4.727753
68.7793 | 8.6272 | 11.89716 | 7.095384 | -3.269956 | 4.801771
68.7892 | 8.6441 | 11.971 | 7.094293 | -3.326896 | 4.876702
68.7992 | 8.6649 | 12.04727 | 7.093192 | -3.382375 | 4.954083
68.8092 | 8.6902 | 12.12531 | 7.092091 | -3.435105 | 5.033214
68.8192 | 8.7059 | 12.20513 | 7.090991 | -3.499228 | 5.114137
68.8292 | 8.7263 | 12.28679 | 7.089892 | -3.560486 | 5.196895
68.8392 | 8.7551 | 12.37032 | 7.088793 | -3.615224 | 5.28153
68.8492 | 8.7767 | 12.45578 | 7.087696 | -3.679082 | 5.368087
68.8592 | 8.7989 | 12.54321 | 7.086599 | -3.744307 | 5.456609
68.8692 | 8.8216 | 12.63264 | 7.085503 | -3.811043 | 5.547141
68.8792 | 8.8502 | 12.72414 | 7.084407 | -3.873936 | 5.639729
68.8892 | 8.8805 | 12.81773 | 7.083313 | -3.93723 | 5.734418
68.8992 | 8.9027 | 12.91347 | 7.082219 | -4.010773 | 5.831254
68.9092 | 8.9292 | 13.01141 | 7.081126 | -4.08221 | 5.930284
68.9192 | 8.9647 | 13.11159 | 7.080034 | -4.146888 | 6.031554
68.9292 | 9.0026 | 13.21405 | 7.078943 | -4.211453 | 6.13511
68.9392 | 9.0358 | 13.31885 | 7.077852 | -4.283053 | 6.241
68.9492 | 9.0645 | 13.42603 | 7.076763 | -4.361533 | 6.34927
68.9592 | 9.11 | 13.53564 | 7.075674 | -4.42564 | 6.459966
68.9692 | 9.1581 | 13.64772 | 7.074586 | -4.48962 | 6.573134
68.9792 | 9.191 | 13.76232 | 7.073499 | -4.571318 | 6.688819
68.9892 | 9.2346 | 13.87948 | 7.072413 | -4.644878 | 6.807065
68.9992 | 9.2861 | 13.99924 | 7.071328 | -4.713144 | 6.927917
69.0092 | 9.3365 | 14.12166 | 7.070243 | -4.785159 | 7.051416
69.0192 | 9.3845 | 14.24676 | 7.06916 | -4.862263 | 7.177603
69.0292 | 9.4423 | 14.3746 | 7.068077 | -4.932297 | 7.30652
69.0392 | 9.4893 | 14.5052 | 7.066996 | -5.015896 | 7.4382
69.0492 | 9.5658 | 14.6386 | 7.065915 | -5.072798 | 7.572683
69.0592 | 9.6309 | 14.77483 | 7.064835 | -5.143934 | 7.709999
69.0692 | 9.6903 | 14.91393 | 7.063756 | -5.223635 | 7.850179
69.0792 | 9.7667 | 15.05593 | 7.062678 | -5.289226 | 7.993247
69.0892 | 9.8567 | 15.20083 | 7.061601 | -5.344132 | 8.139231
69.0992 | 9.9303 | 15.34867 | 7.060525 | -5.41837 | 8.288145
69.1092 | 10.014 | 15.49946 | 7.05945 | -5.485457 | 8.440007
69.1192 | 10.1047 | 15.6532 | 7.058376 | -5.548499 | 8.594824
69.1292 | 10.1982 | 15.8099 | 7.057302 | -5.611703 | 8.752601
69.1392 | 10.3035 | 15.96957 | 7.05623 | -5.666066 | 8.913335
69.1492 | 10.4062 | 16.13218 | 7.055159 | -5.725977 | 9.077019
69.1592 | 10.5064 | 16.29772 | 7.054089 | -5.791321 | 9.243633
69.1692 | 10.622 | 16.46618 | 7.053019 | -5.844176 | 9.413157
69.1792 | 10.7606 | 16.63751 | 7.051951 | -5.876906 | 9.585555
69.1892 | 10.8784 | 16.81167 | 7.050884 | -5.933271 | 9.760788
69.1992 | 11.015 | 16.98862 | 7.049817 | -5.97362 | 9.938803
69.2092 | 11.1591 | 17.16829 | 7.048752 | -6.009187 | 10.11954
69.2192 | 11.3107 | 17.3506 | 7.047688 | -6.039901 | 10.30291
69.2292 | 11.4728 | 17.53548 | 7.046625 | -6.062675 | 10.48885
69.2392 | 11.6234 | 17.72281 | 7.045563 | -6.09941 | 10.67725
69.2492 | 11.7896 | 17.91249 | 7.044501 | -6.122892 | 10.86799
69.2592 | 11.9871 | 18.1044 | 7.043441 | -6.117295 | 11.06095
69.2692 | 12.1546 | 18.29838 | 7.042382 | -6.143778 | 11.256
69.2792 | 12.3565 | 18.49428 | 7.041324 | -6.137779 | 11.45296
69.2892 | 12.5518 | 18.69193 | 7.040268 | -6.140128 | 11.65166
69.2992 | 12.7509 | 18.89113 | 7.039212 | -6.140231 | 11.85192
69.3092 | 12.9859 | 19.09168 | 7.038157 | -6.105779 | 12.05352
69.3192 | 13.2009 | 19.29335 | 7.037104 | -6.092446 | 12.25624
69.3292 | 13.4508 | 19.49588 | 7.036051 | -6.045084 | 12.45983
69.3392 | 13.6841 | 19.69903 | 7.035 | -6.014934 | 12.66403
69.3492 | 13.9359 | 19.90251 | 7.033949 | -5.966609 | 12.86856
69.3592 | 14.2287 | 20.10601 | 7.0329 | -5.877311 | 13.07311
69.3692 | 14.4805 | 20.30922 | 7.031852 | -5.828719 | 13.27737
69.3791 | 14.737 | 20.50975 | 7.030816 | -5.772754 | 13.47894
69.3891 | 15.0356 | 20.71136 | 7.02977 | -5.675758 | 13.68159
69.3991 | 15.3241 | 20.91161 | 7.028725 | -5.587508 | 13.88288
69.4091 | 15.638 | 21.11012 | 7.027682 | -5.472117 | 14.08244
69.4191 | 15.9247 | 21.30648 | 7.02664 | -5.381783 | 14.27984
69.4291 | 16.2016 | 21.50029 | 7.025598 | -5.29869 | 14.47469
69.4391 | 16.5503 | 21.69111 | 7.024558 | -5.140813 | 14.66655
69.4491 | 16.8781 | 21.87851 | 7.02352 | -5.000414 | 14.85499
69.4591 | 17.21 | 22.06205 | 7.022482 | -4.85205 | 15.03957
69.4691 | 17.5038 | 22.24127 | 7.021446 | -4.737467 | 15.21982
69.4791 | 17.8573 | 22.41572 | 7.02041 | -4.558416 | 15.39531
69.4891 | 18.2188 | 22.58494 | 7.019376 | -4.36614 | 15.56556
69.4991 | 18.5628 | 22.74849 | 7.018344 | -4.185688 | 15.73014
69.5091 | 18.8482 | 22.90591 | 7.017312 | -4.057711 | 15.8886
69.5191 | 19.2061 | 23.05677 | 7.016282 | -3.850671 | 16.04049
69.5291 | 19.5556 | 23.20064 | 7.015253 | -3.645038 | 16.18539
69.5391 | 19.8741 | 23.33709 | 7.014225 | -3.462995 | 16.32287
69.5491 | 20.1698 | 23.46574 | 7.013198 | -3.295943 | 16.45254
69.5591 | 20.4829 | 23.5862 | 7.012173 | -3.1033 | 16.57403
69.5691 | 20.8273 | 23.69811 | 7.011149 | -2.87081 | 16.68696
69.5791 | 21.1242 | 23.80113 | 7.010126 | -2.676935 | 16.79101
69.5891 | 21.4123 | 23.89497 | 7.009104 | -2.482668 | 16.88586
69.5991 | 21.6943 | 23.97933 | 7.008084 | -2.285029 | 16.97124
69.6091 | 21.9877 | 24.05397 | 7.007065 | -2.06627 | 17.0469
69.6191 | 22.26 | 24.11867 | 7.006047 | -1.858671 | 17.11262
69.6291 | 22.5169 | 24.17325 | 7.005031 | -1.65635 | 17.16822
69.6391 | 22.7424 | 24.21756 | 7.004015 | -1.475156 | 17.21354
69.6491 | 22.9729 | 24.25147 | 7.003002 | -1.278574 | 17.24847
69.6591 | 23.1795 | 24.27493 | 7.001989 | -1.095427 | 17.27294
69.6691 | 23.3486 | 24.28787 | 7.000978 | -0.9392682 | 17.28689
69.6791 | 23.5135 | 24.29029 | 6.999968 | -0.7767912 | 17.29032
69.6891 | 23.6487 | 24.28222 | 6.998959 | -0.6335195 | 17.28326
69.6991 | 23.8052 | 24.26371 | 6.997952 | -0.4585136 | 17.26576
69.7091 | 23.8981 | 24.23487 | 6.996946 | -0.3367667 | 17.23792
69.7191 | 23.9886 | 24.19581 | 6.995942 | -0.2072058 | 17.19986
69.7291 | 24.0545 | 24.14669 | 6.994939 | -0.09218581 | 17.15175
69.7391 | 24.1172 | 24.08769 | 6.993937 | 0.02951014 | 17.09375
69.7491 | 24.1421 | 24.01903 | 6.992936 | 0.1230667 | 17.0261
69.7591 | 24.1395 | 23.94095 | 6.991937 | 0.1985457 | 16.94902
69.7691 | 24.1342 | 23.85372 | 6.99094 | 0.2804838 | 16.86278
69.7791 | 24.0833 | 23.75761 | 6.989944 | 0.3256949 | 16.76766
69.7891 | 24.0232 | 23.65293 | 6.988949 | 0.3702736 | 16.66398
69.7991 | 23.9397 | 23.54001 | 6.987955 | 0.3996939 | 16.55205
69.8091 | 23.8303 | 23.41919 | 6.986963 | 0.4111126 | 16.43222
69.8191 | 23.6939 | 23.29082 | 6.985973 | 0.403076 | 16.30485
69.8291 | 23.5492 | 23.15529 | 6.984983 | 0.3939137 | 16.1703
69.8391 | 23.3875 | 23.01296 | 6.983996 | 0.3745441 | 16.02896
69.8491 | 23.203 | 22.86422 | 6.983009 | 0.3387792 | 15.88121
69.8591 | 23.0065 | 22.70948 | 6.982024 | 0.2970208 | 15.72745
69.8691 | 22.7781 | 22.54913 | 6.981041 | 0.2289694 | 15.56809
69.8791 | 22.5506 | 22.38358 | 6.980059 | 0.1670188 | 15.40352
69.8891 | 22.3073 | 22.21324 | 6.979078 | 0.09406325 | 15.23416
69.8991 | 22.0462 | 22.0385 | 6.978099 | 0.007696534 | 15.0604
69.9091 | 21.77 | 21.85979 | 6.977122 | -0.08978545 | 14.88266
69.9191 | 21.4864 | 21.67748 | 6.976145 | -0.1910834 | 14.70134
69.9291 | 21.1837 | 21.49199 | 6.975171 | -0.308292 | 14.51682
69.9391 | 20.8775 | 21.3037 | 6.974198 | -0.4261998 | 14.3295
69.9491 | 20.5531 | 21.11299 | 6.973226 | -0.5598873 | 14.13976
69.959 | 20.2355 | 20.92214 | 6.972265 | -0.6866412 | 13.94988
69.969 | 19.9245 | 20.72771 | 6.971297 | -0.8032061 | 13.75641
69.979 | 19.5793 | 20.53193 | 6.97033 | -0.9526288 | 13.5616
69.989 | 19.2455 | 20.33515 | 6.969364 | -1.089645 | 13.36578
69.999 | 18.9056 | 20.13768 | 6.9684 | -1.232079 | 13.16928
70.009 | 18.5834 | 19.93984 | 6.967437 | -1.356441 | 12.9724
70.019 | 18.2332 | 19.74192 | 6.966476 | -1.508724 | 12.77545
70.029 | 17.8897 | 19.54421 | 6.965517 | -1.654511 | 12.57869
70.039 | 17.5673 | 19.34696 | 6.964559 | -1.779664 | 12.38241
70.049 | 17.2335 | 19.15044 | 6.963602 | -1.916937 | 12.18683
70.059 | 16.9023 | 18.95486 | 6.962647 | -2.05256 | 11.99221
70.069 | 16.5674 | 18.76046 | 6.961694 | -2.193055 | 11.79876
70.079 | 16.271 | 18.56742 | 6.960742 | -2.296423 | 11.60668
70.089 | 15.9439 | 18.37595 | 6.959792 | -2.432054 | 11.41616
70.099 | 15.6419 | 18.18622 | 6.958844 | -2.54432 | 11.22738
70.109 | 15.3318 | 17.99838 | 6.957897 | -2.66658 | 11.04048
70.119 | 15.0504 | 17.81258 | 6.956951 | -2.76218 | 10.85563
70.129 | 14.7588 | 17.62895 | 6.956007 | -2.870149 | 10.67294
70.139 | 14.4786 | 17.4476 | 6.955065 | -2.969005 | 10.49254
70.149 | 14.2033 | 17.26865 | 6.954125 | -3.065353 | 10.31453
70.159 | 13.9368 | 17.09219 | 6.953186 | -3.155387 | 10.139
70.169 | 13.698 | 16.91829 | 6.952248 | -3.220288 | 9.966039
70.179 | 13.4434 | 16.74702 | 6.951313 | -3.303624 | 9.795711
70.189 | 13.2142 | 16.57846 | 6.950379 | -3.364259 | 9.62808
70.199 | 12.9824 | 16.41264 | 6.949446 | -3.43024 | 9.463193
70.209 | 12.7822 | 16.24961 | 6.948516 | -3.467409 | 9.301094
70.219 | 12.5587 | 16.0894 | 6.947587 | -3.530699 | 9.141813
70.229 | 12.3583 | 15.93203 | 6.946659 | -3.573735 | 8.985376
70.239 | 12.1725 | 15.77753 | 6.945733 | -3.605034 | 8.8318
70.249 | 11.992 | 15.6259 | 6.944809 | -3.633905 | 8.681096
70.259 | 11.8224 | 15.47715 | 6.943887 | -3.654753 | 8.533266
70.269 | 11.6462 | 15.33128 | 6.942966 | -3.685077 | 8.388311
70.279 | 11.4889 | 15.18827 | 6.942047 | -3.699369 | 8.246222
70.289 | 11.339 | 15.04812 | 6.94113 | -3.709117 | 8.106987
70.299 | 11.1988 | 14.91081 | 6.940214 | -3.712005 | 7.970591
70.309 | 11.0607 | 14.77631 | 6.9393 | -3.715613 | 7.837013
70.319 | 10.9232 | 14.64462 | 6.938388 | -3.721417 | 7.70623
70.329 | 10.8128 | 14.51569 | 6.937477 | -3.70289 | 7.578213
70.339 | 10.6959 | 14.3895 | 6.936568 | -3.693601 | 7.452933
70.349 | 10.5841 | 14.26602 | 6.935661 | -3.68192 | 7.330359
70.359 | 10.481 | 14.14521 | 6.934756 | -3.66421 | 7.210454
70.369 | 10.3759 | 14.02703 | 6.933852 | -3.651135 | 7.093183
70.379 | 10.2929 | 13.91146 | 6.93295 | -3.618557 | 6.978507
70.389 | 10.2039 | 13.79844 | 6.93205 | -3.594536 | 6.866386
70.399 | 10.1143 | 13.68793 | 6.931152 | -3.573632 | 6.75678
70.409 | 10.0342 | 13.5799 | 6.930255 | -3.545701 | 6.649646
70.419 | 9.9543 | 13.4743 | 6.92936 | -3.520003 | 6.544943
70.429 | 9.8873 | 13.37109 | 6.928467 | -3.483793 | 6.442626
70.439 | 9.8206 | 13.27023 | 6.927576 | -3.449627 | 6.342651
70.449 | 9.7447 | 13.17166 | 6.926686 | -3.426962 | 6.244975
70.459 | 9.6864 | 13.07535 | 6.925799 | -3.388952 | 6.149554
70.469 | 9.6392 | 12.98125 | 6.924913 | -3.342055 | 6.056342
70.479 | 9.5744 | 12.88932 | 6.924028 | -3.314923 | 5.965295
70.489 | 9.5306 | 12.79952 | 6.923146 | -3.268916 | 5.87637
70.499 | 9.4751 | 12.71179 | 6.922265 | -3.236686 | 5.789521
70.509 | 9.4284 | 12.62609 | 6.921387 | -3.197693 | 5.704706
70.519 | 9.393 | 12.54239 | 6.92051 | -3.149391 | 5.621881
70.529 | 9.3386 | 12.46064 | 6.919635 | -3.122038 | 5.541003
70.539 | 9.3022 | 12.38079 | 6.918761 | -3.07859 | 5.462029
70.5489 | 9.2616 | 12.30358 | 6.917899 | -3.041981 | 5.385683
70.5589 | 9.2269 | 12.2274 | 6.917029 | -3.000503 | 5.310374
70.5689 | 9.1926 | 12.15301 | 6.916161 | -2.960408 | 5.236847
70.5789 | 9.1625 | 12.08036 | 6.915295 | -2.917855 | 5.16506
70.5889 | 9.1265 | 12.0094 | 6.914431 | -2.882905 | 5.094974
70.5989 | 9.1013 | 11.94012 | 6.913569 | -2.83882 | 5.026551
70.6089 | 9.0808 | 11.87246 | 6.912709 | -2.79166 | 4.959752
70.6189 | 9.0508 | 11.80639 | 6.91185 | -2.755589 | 4.894539
70.6289 | 9.0271 | 11.74187 | 6.910993 | -2.71477 | 4.830877
70.6389 | 9.0101 | 11.67887 | 6.910139 | -2.668768 | 4.768729
70.6489 | 8.9765 | 11.61735 | 6.909286 | -2.640846 | 4.70806
70.6589 | 8.9644 | 11.55727 | 6.908435 | -2.592871 | 4.648836
70.6689 | 8.946 | 11.49861 | 6.907586 | -2.552609 | 4.591023
70.6789 | 8.9251 | 11.44133 | 6.906739 | -2.516227 | 4.534589
70.6889 | 8.9074 | 11.38539 | 6.905893 | -2.477993 | 4.479499
70.6989 | 8.8972 | 11.33078 | 6.90505 | -2.433575 | 4.425725
70.7089 | 8.8775 | 11.27744 | 6.904208 | -2.399943 | 4.373235
70.7189 | 8.861 | 11.22537 | 6.903369 | -2.364367 | 4.321998
70.7289 | 8.8489 | 11.17452 | 6.902531 | -2.325618 | 4.271986
70.7389 | 8.8334 | 11.12487 | 6.901696 | -2.291466 | 4.223171
70.7489 | 8.8217 | 11.07639 | 6.900862 | -2.254685 | 4.175524
70.7589 | 8.8111 | 11.02905 | 6.90003 | -2.217947 | 4.129018
70.7689 | 8.8022 | 10.98283 | 6.8992 | -2.180627 | 4.083627
70.7789 | 8.7855 | 10.9377 | 6.898372 | -2.152197 | 4.039325
70.7889 | 8.7711 | 10.89363 | 6.897546 | -2.122533 | 3.996087
70.7989 | 8.7672 | 10.85061 | 6.896722 | -2.083411 | 3.953889
70.8089 | 8.7609 | 10.80861 | 6.8959 | -2.047707 | 3.912707
70.8189 | 8.7417 | 10.7676 | 6.89508 | -2.025898 | 3.872518
70.8289 | 8.731 | 10.72756 | 6.894262 | -1.996561 | 3.833299
70.8389 | 8.7226 | 10.68847 | 6.893446 | -1.965874 | 3.795029
70.8489 | 8.7205 | 10.65032 | 6.892631 | -1.929817 | 3.757686
70.8589 | 8.703 | 10.61307 | 6.891819 | -1.910068 | 3.721249
70.8689 | 8.6978 | 10.57671 | 6.891009 | -1.878908 | 3.685699
70.8789 | 8.6956 | 10.54122 | 6.890201 | -1.845616 | 3.651015
70.8889 | 8.686 | 10.50657 | 6.889395 | -1.820574 | 3.617179
70.8989 | 8.6779 | 10.47276 | 6.88859 | -1.794864 | 3.584173
70.9089 | 8.6662 | 10.43977 | 6.887788 | -1.773567 | 3.551978
70.9189 | 8.6652 | 10.40757 | 6.886988 | -1.742365 | 3.520577
70.9289 | 8.6591 | 10.37614 | 6.88619 | -1.717043 | 3.489954
70.9389 | 8.6513 | 10.34548 | 6.885394 | -1.694184 | 3.46009
70.9489 | 8.6426 | 10.31557 | 6.8846 | -1.672971 | 3.430971
70.9589 | 8.6325 | 10.28639 | 6.883808 | -1.653889 | 3.402581
70.9689 | 8.6311 | 10.25792 | 6.883018 | -1.626823 | 3.374906
70.9789 | 8.6218 | 10.23016 | 6.882229 | -1.608359 | 3.34793
70.9889 | 8.6196 | 10.20308 | 6.881444 | -1.583483 | 3.321639
70.9989 | 8.6163 | 10.17668 | 6.88066 | -1.56038 | 3.29602
71.0089 | 8.6142 | 10.15094 | 6.879878 | -1.536737 | 3.271059
71.0189 | 8.6061 | 10.12584 | 6.879098 | -1.519742 | 3.246744
71.0289 | 8.6003 | 10.10138 | 6.87832 | -1.501081 | 3.223061
71.0389 | 8.5987 | 10.07754 | 6.877544 | -1.478843 | 3.199999
71.0489 | 8.5965 | 10.05432 | 6.876771 | -1.457817 | 3.177546
71.0589 | 8.5932 | 10.03169 | 6.875999 | -1.43849 | 3.155691
71.0689 | 8.5852 | 10.00965 | 6.87523 | -1.424451 | 3.134422
71.0789 | 8.5859 | 9.988191 | 6.874462 | -1.402291 | 3.113729
71.0889 | 8.5823 | 9.967298 | 6.873697 | -1.384998 | 3.093601
71.0989 | 8.579 | 9.946963 | 6.872934 | -1.367963 | 3.074029
71.1089 | 8.5773 | 9.927175 | 6.872173 | -1.349875 | 3.055002
71.1189 | 8.5709 | 9.907926 | 6.871414 | -1.337026 | 3.036512
71.1288 | 8.5722 | 9.88939 | 6.870664 | -1.31719 | 3.018726
71.1388 | 8.5719 | 9.871186 | 6.86991 | -1.299286 | 3.001276
71.1488 | 8.5686 | 9.853494 | 6.869157 | -1.284894 | 2.984337
71.1588 | 8.5672 | 9.836306 | 6.868406 | -1.269106 | 2.9679
71.1688 | 8.5655 | 9.819614 | 6.867658 | -1.254114 | 2.951956
71.1788 | 8.5614 | 9.80341 | 6.866911 | -1.24201 | 2.936499
71.1888 | 8.56 | 9.787688 | 6.866167 | -1.227688 | 2.92152
71.1988 | 8.5593 | 9.772439 | 6.865425 | -1.213139 | 2.907014
71.2088 | 8.5568 | 9.757657 | 6.864685 | -1.200857 | 2.892972
71.2188 | 8.5559 | 9.743336 | 6.863947 | -1.187436 | 2.879389
71.2288 | 8.557 | 9.729468 | 6.863211 | -1.172468 | 2.866257
71.2388 | 8.5564 | 9.716049 | 6.862478 | -1.159649 | 2.853571
71.2488 | 8.5608 | 9.703071 | 6.861746 | -1.142271 | 2.841324
71.2588 | 8.5579 | 9.69053 | 6.861017 | -1.13263 | 2.829512
71.2688 | 8.5567 | 9.678419 | 6.86029 | -1.121719 | 2.818129
71.2788 | 8.5593 | 9.666733 | 6.859565 | -1.107433 | 2.807168
71.2888 | 8.5634 | 9.655468 | 6.858842 | -1.092068 | 2.796625
71.2988 | 8.5648 | 9.644618 | 6.858122 | -1.079818 | 2.786496
71.3088 | 8.564 | 9.634178 | 6.857403 | -1.070178 | 2.776775
71.3188 | 8.5637 | 9.624146 | 6.856687 | -1.060446 | 2.767458
71.3288 | 8.5662 | 9.614515 | 6.855973 | -1.048315 | 2.758542
71.3388 | 8.5702 | 9.605283 | 6.855261 | -1.035083 | 2.750021
71.3488 | 8.5724 | 9.596444 | 6.854552 | -1.024044 | 2.741893
71.3588 | 8.5764 | 9.587996 | 6.853844 | -1.011596 | 2.734152
71.3688 | 8.5751 | 9.579936 | 6.853139 | -1.004836 | 2.726797
71.3788 | 8.5824 | 9.572259 | 6.852436 | -0.9898585 | 2.719823
71.3888 | 8.5867 | 9.564962 | 6.851735 | -0.9782624 | 2.713228
71.3988 | 8.5903 | 9.558044 | 6.851036 | -0.9677437 | 2.707008
71.4088 | 8.5945 | 9.5515 | 6.850339 | -0.9570004 | 2.701161
71.4188 | 8.5953 | 9.545329 | 6.849645 | -0.9500294 | 2.695684
71.4288 | 8.6037 | 9.539529 | 6.848953 | -0.9358286 | 2.690576
71.4388 | 8.6083 | 9.534096 | 6.848263 | -0.925796 | 2.685833
71.4488 | 8.6104 | 9.529029 | 6.847576 | -0.9186292 | 2.681454
71.4588 | 8.6133 | 9.524327 | 6.84689 | -0.9110267 | 2.677436
71.4688 | 8.6151 | 9.519987 | 6.846207 | -0.9048869 | 2.67378
71.4788 | 8.6242 | 9.516008 | 6.845526 | -0.8918082 | 2.670482
71.4888 | 8.6313 | 9.51239 | 6.844847 | -0.8810897 | 2.667542
71.4988 | 8.6322 | 9.50913 | 6.844171 | -0.8769301 | 2.664959
71.5088 | 8.6392 | 9.506229 | 6.843497 | -0.8670291 | 2.662732
71.5188 | 8.6436 | 9.503685 | 6.842825 | -0.8600849 | 2.66086
71.5288 | 8.6508 | 9.501498 | 6.842155 | -0.850698 | 2.659343
71.5388 | 8.6564 | 9.499667 | 6.841487 | -0.8432675 | 2.65818
71.5488 | 8.6601 | 9.498194 | 6.840822 | -0.8380938 | 2.657372
71.5588 | 8.6684 | 9.497076 | 6.840159 | -0.8286763 | 2.656917
71.5688 | 8.6734 | 9.496316 | 6.839499 | -0.8229162 | 2.656818
71.5788 | 8.6827 | 9.495914 | 6.83884 | -0.8132138 | 2.657074
71.5888 | 8.6836 | 9.49587 | 6.838184 | -0.8122696 | 2.657686
71.5988 | 8.6943 | 9.496184 | 6.83753 | -0.8018842 | 2.658654
71.6088 | 8.6977 | 9.496859 | 6.836878 | -0.7991592 | 2.659981
71.6188 | 8.7094 | 9.497895 | 6.836229 | -0.7884952 | 2.661666
71.6288 | 8.7152 | 9.499294 | 6.835582 | -0.7840943 | 2.663712
71.6388 | 8.728 | 9.501058 | 6.834937 | -0.7730577 | 2.666121
71.6488 | 8.7367 | 9.503187 | 6.834295 | -0.7664874 | 2.668893
71.6588 | 8.7413 | 9.505685 | 6.833654 | -0.7643853 | 2.672031
71.6688 | 8.7507 | 9.508554 | 6.833016 | -0.7578537 | 2.675537
71.6788 | 8.7586 | 9.511795 | 6.832381 | -0.7531949 | 2.679414
71.6888 | 8.7733 | 9.515411 | 6.831747 | -0.7421114 | 2.683664
71.6988 | 8.7806 | 9.519406 | 6.831116 | -0.738806 | 2.68829
71.7088 | 8.7873 | 9.523782 | 6.830488 | -0.7364816 | 2.693294
71.7187 | 8.7927 | 9.528493 | 6.829868 | -0.7357931 | 2.698626
71.7287 | 8.806 | 9.533636 | 6.829243 | -0.7276364 | 2.704393
71.7387 | 8.8234 | 9.539167 | 6.828622 | -0.7157671 | 2.710546
71.7487 | 8.8325 | 9.545095 | 6.828002 | -0.7125952 | 2.717093
71.7587 | 8.8374 | 9.551421 | 6.827385 | -0.7140213 | 2.724037
71.7687 | 8.8509 | 9.558153 | 6.82677 | -0.7072527 | 2.731383
71.7787 | 8.8585 | 9.565287 | 6.826157 | -0.7067868 | 2.73913
71.7887 | 8.876 | 9.572831 | 6.825547 | -0.6968312 | 2.747284
71.7987 | 8.8826 | 9.58079 | 6.824939 | -0.69819 | 2.755851
71.8087 | 8.8949 | 9.589164 | 6.824334 | -0.6942643 | 2.764831
71.8187 | 8.9043 | 9.597966 | 6.82373 | -0.6936655 | 2.774235
71.8287 | 8.9177 | 9.607199 | 6.823129 | -0.6894988 | 2.78407
71.8387 | 8.9318 | 9.616862 | 6.822531 | -0.6850617 | 2.794331
71.8487 | 8.9418 | 9.626963 | 6.821934 | -0.6851627 | 2.805028
71.8587 | 8.9536 | 9.637507 | 6.821341 | -0.6839067 | 2.816166
71.8687 | 8.9681 | 9.648495 | 6.820749 | -0.6803948 | 2.827746
71.8787 | 8.9858 | 9.659941 | 6.82016 | -0.6741406 | 2.839781
71.8887 | 8.9946 | 9.671849 | 6.819573 | -0.6772491 | 2.852276
71.8987 | 9.0113 | 9.684218 | 6.818988 | -0.6729177 | 2.865229
71.9087 | 9.0213 | 9.697056 | 6.818406 | -0.6757556 | 2.87865
71.9187 | 9.0384 | 9.710368 | 6.817826 | -0.6719683 | 2.892542
71.9287 | 9.0574 | 9.724157 | 6.817249 | -0.6667566 | 2.906908
71.9387 | 9.0731 | 9.738435 | 6.816674 | -0.6653348 | 2.921761
71.9487 | 9.0936 | 9.753204 | 6.816101 | -0.6596038 | 2.937103
71.9587 | 9.1031 | 9.768474 | 6.815531 | -0.6653742 | 2.952944
71.9687 | 9.1206 | 9.784241 | 6.814962 | -0.663641 | 2.969279
71.9787 | 9.1478 | 9.800509 | 6.814397 | -0.6527092 | 2.986112
71.9887 | 9.1596 | 9.817294 | 6.813834 | -0.657694 | 3.00346
71.9987 | 9.1835 | 9.834595 | 6.813273 | -0.6510951 | 3.021322
72.0087 | 9.2032 | 9.852417 | 6.812714 | -0.6492173 | 3.039703
72.0187 | 9.2253 | 9.870771 | 6.812158 | -0.6454706 | 3.058613
72.0287 | 9.2463 | 9.889648 | 6.811604 | -0.6433481 | 3.078044
72.0387 | 9.2645 | 9.909053 | 6.811053 | -0.6445533 | 3.098001
72.0487 | 9.2963 | 9.929001 | 6.810504 | -0.6327015 | 3.118498
72.0587 | 9.3232 | 9.94949 | 6.809957 | -0.62629 | 3.139533
72.0687 | 9.3485 | 9.970522 | 6.809413 | -0.6220216 | 3.161109
72.0787 | 9.3722 | 9.992105 | 6.808871 | -0.6199051 | 3.183234
72.0887 | 9.3994 | 10.01423 | 6.808331 | -0.6148297 | 3.205898
72.0987 | 9.4291 | 10.0369 | 6.807794 | -0.6077964 | 3.229102
72.1087 | 9.4604 | 10.06012 | 6.80726 | -0.5997183 | 3.252859
72.1187 | 9.4935 | 10.08389 | 6.806727 | -0.5903896 | 3.277162
72.1287 | 9.5223 | 10.10821 | 6.806197 | -0.5859088 | 3.302011
72.1387 | 9.557 | 10.13307 | 6.80567 | -0.5760746 | 3.327405
72.1487 | 9.587 | 10.15848 | 6.805145 | -0.5714838 | 3.353339
72.1587 | 9.6291 | 10.18443 | 6.804622 | -0.5553336 | 3.379812
72.1687 | 9.6664 | 10.21092 | 6.804102 | -0.5445187 | 3.406817
72.1787 | 9.7058 | 10.23793 | 6.803584 | -0.5321338 | 3.43435
72.1887 | 9.7449 | 10.26547 | 6.803068 | -0.5205717 | 3.462404
72.1987 | 9.7798 | 10.29352 | 6.802555 | -0.5137242 | 3.490969
72.2087 | 9.823 | 10.32208 | 6.802044 | -0.4990815 | 3.520037
72.2187 | 9.871 | 10.35113 | 6.801536 | -0.4801326 | 3.549597
72.2287 | 9.9103 | 10.38066 | 6.80103 | -0.4703649 | 3.579635
72.2387 | 9.9568 | 10.41066 | 6.800527 | -0.4538639 | 3.610137
72.2487 | 9.9964 | 10.44111 | 6.800026 | -0.4447137 | 3.641088
72.2587 | 10.0444 | 10.472 | 6.799527 | -0.4275964 | 3.67247
72.2687 | 10.0979 | 10.50329 | 6.799031 | -0.4053926 | 3.704262
72.2787 | 10.1445 | 10.53499 | 6.798537 | -0.3904881 | 3.736451
72.2887 | 10.191 | 10.56704 | 6.798045 | -0.3760361 | 3.768991
72.2987 | 10.2469 | 10.59943 | 6.797556 | -0.3525339 | 3.801877
72.3086 | 10.2915 | 10.63182 | 6.797075 | -0.3403195 | 3.834745
72.3186 | 10.3464 | 10.66481 | 6.796591 | -0.3184133 | 3.868223
72.3286 | 10.391 | 10.69806 | 6.796109 | -0.30706 | 3.901951
72.3386 | 10.4518 | 10.73152 | 6.79563 | -0.2797248 | 3.935895
72.3486 | 10.504 | 10.76517 | 6.795153 | -0.2611709 | 3.970018
72.3586 | 10.5501 | 10.79896 | 6.794678 | -0.2488601 | 4.004282
72.3686 | 10.6051 | 10.83285 | 6.794206 | -0.2277507 | 4.038645
72.3786 | 10.6612 | 10.8668 | 6.793736 | -0.2056001 | 4.073064
72.3886 | 10.7119 | 10.90076 | 6.793269 | -0.1888627 | 4.107493
72.3986 | 10.7631 | 10.93469 | 6.792805 | -0.1715924 | 4.141888
72.4086 | 10.822 | 10.96854 | 6.792342 | -0.1465394 | 4.176197
72.4186 | 10.8649 | 11.00225 | 6.791882 | -0.1373534 | 4.210371
72.4286 | 10.9216 | 11.03578 | 6.791425 | -0.1141817 | 4.244357
72.4386 | 10.9743 | 11.06907 | 6.79097 | -0.09477184 | 4.278102
72.4486 | 11.0225 | 11.10207 | 6.790517 | -0.07956787 | 4.311551
72.4586 | 11.0667 | 11.13472 | 6.790067 | -0.06801512 | 4.344648
72.4686 | 11.123 | 11.16696 | 6.789619 | -0.04395644 | 4.377337
72.4786 | 11.1677 | 11.19874 | 6.789174 | -0.03103583 | 4.409562
72.4886 | 11.2167 | 11.23 | 6.788731 | -0.01329589 | 4.441265
72.4986 | 11.2646 | 11.26068 | 6.788291 | 0.003920159 | 4.472389
72.5086 | 11.3104 | 11.29073 | 6.787853 | 0.01966841 | 4.502879
72.5186 | 11.3496 | 11.3201 | 6.787417 | 0.02950441 | 4.532678
72.5286 | 11.3845 | 11.34872 | 6.786984 | 0.0357825 | 4.561734
72.5386 | 11.4354 | 11.37654 | 6.786553 | 0.05885605 | 4.589991
72.5486 | 11.4718 | 11.40352 | 6.786125 | 0.0682759 | 4.617399
72.5586 | 11.5171 | 11.42961 | 6.785699 | 0.08749097 | 4.64391
72.5686 | 11.5431 | 11.45475 | 6.785276 | 0.08834824 | 4.669476
72.5786 | 11.5801 | 11.47891 | 6.784855 | 0.1011919 | 4.694053
72.5886 | 11.618 | 11.50204 | 6.784437 | 0.115963 | 4.717601
72.5986 | 11.6506 | 11.5241 | 6.78402 | 0.1264989 | 4.740081
72.6086 | 11.6843 | 11.54507 | 6.783607 | 0.1392344 | 4.761459
72.6186 | 11.7082 | 11.5649 | 6.783196 | 0.1433007 | 4.781704
72.6286 | 11.7395 | 11.58358 | 6.782787 | 0.1559237 | 4.800789
72.6386 | 11.755 | 11.60107 | 6.782381 | 0.1539268 | 4.818692
72.6486 | 11.7863 | 11.61737 | 6.781977 | 0.1689284 | 4.835395
72.6586 | 11.8139 | 11.63246 | 6.781575 | 0.1814433 | 4.850881
72.6686 | 11.825 | 11.64632 | 6.781177 | 0.1786817 | 4.865142
72.6786 | 11.8473 | 11.65895 | 6.78078 | 0.1883495 | 4.87817
72.6886 | 11.8633 | 11.67035 | 6.780386 | 0.1929482 | 4.889966
72.6986 | 11.8699 | 11.68052 | 6.779994 | 0.1893753 | 4.90053
72.7086 | 11.8939 | 11.68948 | 6.779605 | 0.2044235 | 4.909871
72.7186 | 11.9037 | 11.69722 | 6.779218 | 0.2064827 | 4.917999
72.7286 | 11.9164 | 11.70376 | 6.778834 | 0.2126366 | 4.924929
72.7386 | 11.9246 | 11.70913 | 6.778452 | 0.2154676 | 4.93068
72.7486 | 11.9283 | 11.71335 | 6.778073 | 0.2149524 | 4.935275
72.7586 | 11.9403 | 11.71644 | 6.777696 | 0.2238646 | 4.93874
72.7686 | 11.9441 | 11.71843 | 6.777321 | 0.2256747 | 4.941104
72.7786 | 11.9374 | 11.71935 | 6.776949 | 0.2180495 | 4.942401
72.7886 | 11.9498 | 11.71925 | 6.77658 | 0.2305538 | 4.942667
72.7986 | 11.9411 | 11.71815 | 6.776212 | 0.2229481 | 4.94194
72.8086 | 11.9476 | 11.71611 | 6.775848 | 0.2314911 | 4.940261
72.8186 | 11.9396 | 11.71316 | 6.775485 | 0.2264392 | 4.937676
72.8286 | 11.94 | 11.70935 | 6.775125 | 0.2306466 | 4.934228
72.8386 | 11.9404 | 11.70474 | 6.774768 | 0.2356648 | 4.929967
72.8486 | 11.9353 | 11.69936 | 6.774413 | 0.2359443 | 4.924943
72.8586 | 11.9358 | 11.69327 | 6.77406 | 0.2425341 | 4.919206
72.8686 | 11.924 | 11.68652 | 6.77371 | 0.2374817 | 4.912808
72.8786 | 11.9236 | 11.67917 | 6.773362 | 0.2444329 | 4.905805
72.8885 | 11.9186 | 11.67134 | 6.773021 | 0.2472578 | 4.898322
72.8985 | 11.9131 | 11.66295 | 6.772678 | 0.2501484 | 4.890274
72.9085 | 11.9099 | 11.65412 | 6.772337 | 0.2557787 | 4.881784
72.9185 | 11.9065 | 11.64491 | 6.771999 | 0.2615925 | 4.872908
72.9285 | 11.9005 | 11.63537 | 6.771664 | 0.2651338 | 4.863702
72.9385 | 11.8929 | 11.62555 | 6.771331 | 0.2673476 | 4.854222
72.9485 | 11.8902 | 11.61552 | 6.771 | 0.2746779 | 4.844522
72.9585 | 11.8858 | 11.60533 | 6.770672 | 0.2804702 | 4.834658
72.9685 | 11.8868 | 11.59503 | 6.770346 | 0.2917702 | 4.824684
72.9785 | 11.88 | 11.58468 | 6.770022 | 0.2953247 | 4.814653
72.9885 | 11.8817 | 11.57432 | 6.769701 | 0.3073818 | 4.804617
72.9985 | 11.8752 | 11.56401 | 6.769383 | 0.3111899 | 4.794627
73.0085 | 11.8834 | 11.5538 | 6.769067 | 0.3295986 | 4.784735
73.0185 | 11.8745 | 11.54374 | 6.768753 | 0.3307601 | 4.774987
73.0285 | 11.8767 | 11.53387 | 6.768442 | 0.3428267 | 4.765432
73.0385 | 11.8775 | 11.52425 | 6.768133 | 0.3532527 | 4.756114
73.0485 | 11.8846 | 11.51491 | 6.767826 | 0.3696941 | 4.74708
73.0585 | 11.88 | 11.50589 | 6.767522 | 0.3741084 | 4.738369
73.0685 | 11.8841 | 11.49725 | 6.767221 | 0.3868549 | 4.730024
73.0785 | 11.8923 | 11.48901 | 6.766922 | 0.4032945 | 4.722084
73.0885 | 11.8984 | 11.48121 | 6.766625 | 0.4171899 | 4.714585
73.0985 | 11.9027 | 11.47389 | 6.766331 | 0.4288054 | 4.707564
73.1085 | 11.912 | 11.46709 | 6.766039 | 0.4449069 | 4.701054
73.1185 | 11.9234 | 11.46084 | 6.765749 | 0.4625628 | 4.695088
73.1285 | 11.9276 | 11.45516 | 6.765462 | 0.4724418 | 4.689696
73.1385 | 11.9393 | 11.45008 | 6.765177 | 0.4892155 | 4.684907
73.1485 | 11.9444 | 11.44564 | 6.764895 | 0.4987566 | 4.680748
73.1585 | 11.9588 | 11.44186 | 6.764615 | 0.5169395 | 4.677245
73.1685 | 11.9747 | 11.43876 | 6.764338 | 0.5359398 | 4.674423
73.1785 | 11.9746 | 11.43637 | 6.764063 | 0.5382348 | 4.672303
73.1885 | 11.9906 | 11.4347 | 6.76379 | 0.5559031 | 4.670907
73.1985 | 12.0023 | 11.43377 | 6.76352 | 0.5685251 | 4.670255
73.2085 | 12.02 | 11.43362 | 6.763252 | 0.5863813 | 4.670367
73.2185 | 12.0389 | 11.43425 | 6.762986 | 0.6046546 | 4.671259
73.2285 | 12.0541 | 11.43567 | 6.762723 | 0.6184283 | 4.672949
73.2385 | 12.0679 | 11.43791 | 6.762462 | 0.629987 | 4.675451
73.2485 | 12.0816 | 11.44098 | 6.762204 | 0.6406162 | 4.67878
73.2585 | 12.1004 | 11.4449 | 6.761948 | 0.6555024 | 4.682949
73.2685 | 12.115 | 11.44967 | 6.761695 | 0.6653324 | 4.687973
73.2785 | 12.1399 | 11.45531 | 6.761444 | 0.6845947 | 4.693862
73.2885 | 12.1599 | 11.46182 | 6.761195 | 0.6980774 | 4.700628
73.2985 | 12.1737 | 11.46923 | 6.760948 | 0.7044702 | 4.708281
73.3085 | 12.1952 | 11.47754 | 6.760704 | 0.7176622 | 4.716833
73.3185 | 12.2171 | 11.48676 | 6.760463 | 0.7303442 | 4.726293
73.3285 | 12.2438 | 11.49689 | 6.760224 | 0.7469068 | 4.73667
73.3385 | 12.2668 | 11.50796 | 6.759987 | 0.758841 | 4.747972
73.3485 | 12.2903 | 11.51996 | 6.759752 | 0.7703374 | 4.76021
73.3585 | 12.3145 | 11.53291 | 6.75952 | 0.7815882 | 4.773392
73.3685 | 12.3469 | 11.54681 | 6.75929 | 0.8000852 | 4.787524
73.3785 | 12.3715 | 11.56168 | 6.759063 | 0.8098198 | 4.802617
73.3885 | 12.3899 | 11.57752 | 6.758838 | 0.812384 | 4.818678
73.3985 | 12.4217 | 11.59433 | 6.758615 | 0.8273701 | 4.835714
73.4085 | 12.4558 | 11.61213 | 6.758395 | 0.8436697 | 4.853735
73.4185 | 12.4782 | 11.63093 | 6.758177 | 0.8472749 | 4.872748
73.4285 | 12.5194 | 11.65072 | 6.757962 | 0.8686775 | 4.892761
73.4385 | 12.5448 | 11.67153 | 6.757748 | 0.873269 | 4.913783
73.4485 | 12.5811 | 11.69336 | 6.757537 | 0.8877411 | 4.935821
73.4585 | 12.61 | 11.71621 | 6.757329 | 0.893785 | 4.958886
73.4685 | 12.6531 | 11.74011 | 6.757123 | 0.9129919 | 4.982985
73.4784 | 12.6883 | 11.76479 | 6.756921 | 0.9235058 | 5.007873
73.4884 | 12.7255 | 11.79078 | 6.756719 | 0.9347217 | 5.034059
73.4984 | 12.7645 | 11.81783 | 6.75652 | 0.9466724 | 5.061307
73.5084 | 12.7951 | 11.84595 | 6.756323 | 0.9491482 | 5.089628
73.5184 | 12.836 | 11.87516 | 6.756129 | 0.9608381 | 5.119033
73.5284 | 12.8804 | 11.90547 | 6.755937 | 0.9749313 | 5.149532
73.5384 | 12.9149 | 11.93688 | 6.755747 | 0.9780172 | 5.181136
73.5484 | 12.9625 | 11.96942 | 6.755559 | 0.9930834 | 5.213857
73.5584 | 13.0023 | 12.00308 | 6.755374 | 0.999218 | 5.247708
73.5684 | 13.0529 | 12.03789 | 6.755191 | 1.015009 | 5.2827
73.5784 | 13.0917 | 12.07386 | 6.75501 | 1.017842 | 5.318848
73.5884 | 13.1386 | 12.111 | 6.754832 | 1.027605 | 5.356163
73.5984 | 13.1936 | 12.14932 | 6.754656 | 1.044283 | 5.394661
73.6084 | 13.2283 | 12.18884 | 6.754482 | 1.039461 | 5.434357
73.6184 | 13.2789 | 12.22957 | 6.754311 | 1.049325 | 5.475264
73.6284 | 13.3206 | 12.27154 | 6.754142 | 1.049059 | 5.517399
73.6384 | 13.3661 | 12.31475 | 6.753975 | 1.051346 | 5.560779
73.6484 | 13.43 | 12.35923 | 6.753811 | 1.070769 | 5.605421
73.6584 | 13.4582 | 12.40499 | 6.753648 | 1.053212 | 5.65134
73.6684 | 13.5122 | 12.45205 | 6.753488 | 1.060154 | 5.698557
73.6784 | 13.5649 | 12.50042 | 6.753331 | 1.064479 | 5.74709
73.6884 | 13.618 | 12.55013 | 6.753175 | 1.067867 | 5.796958
73.6984 | 13.6646 | 12.6012 | 6.753022 | 1.063397 | 5.848181
73.7084 | 13.7196 | 12.65365 | 6.752872 | 1.065949 | 5.900779
73.7184 | 13.769 | 12.7075 | 6.752723 | 1.061502 | 5.954775
73.7284 | 13.8163 | 12.76277 | 6.752577 | 1.053532 | 6.010191
73.7384 | 13.8745 | 12.81948 | 6.752433 | 1.055016 | 6.067052
73.7484 | 13.9261 | 12.87766 | 6.752291 | 1.048436 | 6.125373
73.7584 | 13.9826 | 12.93734 | 6.752151 | 1.045262 | 6.185186
73.7684 | 14.0236 | 12.99853 | 6.752014 | 1.025071 | 6.246515
73.7784 | 14.0833 | 13.06126 | 6.751879 | 1.022037 | 6.309384
73.7884 | 14.1415 | 13.12557 | 6.751746 | 1.015934 | 6.37382
73.7984 | 14.2009 | 13.19147 | 6.751616 | 1.009434 | 6.43985
73.8084 | 14.2624 | 13.25899 | 6.751488 | 1.003411 | 6.507502
73.8184 | 14.3198 | 13.32817 | 6.751362 | 0.9916343 | 6.576804
73.8284 | 14.3808 | 13.39902 | 6.751238 | 0.9817758 | 6.647786
73.8384 | 14.4504 | 13.47159 | 6.751116 | 0.9788052 | 6.720479
73.8484 | 14.5088 | 13.54591 | 6.750997 | 0.9628917 | 6.794911
73.8584 | 14.5815 | 13.622 | 6.75088 | 0.9595038 | 6.871117
73.8684 | 14.6508 | 13.69989 | 6.750765 | 0.9509053 | 6.94913
73.8784 | 14.7067 | 13.77963 | 6.750652 | 0.9270738 | 7.028974
73.8884 | 14.7778 | 13.86124 | 6.750541 | 0.9165645 | 7.110694
73.8984 | 14.8408 | 13.94475 | 6.750433 | 0.8960476 | 7.194319
73.9084 | 14.9279 | 14.03021 | 6.750327 | 0.897687 | 7.279886
73.9184 | 15.0041 | 14.11765 | 6.750223 | 0.8864473 | 7.36743
73.9284 | 15.0824 | 14.20711 | 6.750121 | 0.8752911 | 7.456988
73.9384 | 15.1564 | 14.29862 | 6.750022 | 0.8577819 | 7.548596
73.9484 | 15.2417 | 14.39222 | 6.749924 | 0.8494818 | 7.642294
73.9584 | 15.3129 | 14.48795 | 6.749829 | 0.824951 | 7.73812
73.9684 | 15.4104 | 14.58585 | 6.749736 | 0.8245522 | 7.836112
73.9784 | 15.5005 | 14.68596 | 6.749645 | 0.8145444 | 7.93631
73.9884 | 15.5847 | 14.78832 | 6.749557 | 0.7963839 | 8.03876
73.9984 | 15.6647 | 14.89296 | 6.74947 | 0.7717418 | 8.143488
74.0084 | 15.7603 | 14.99993 | 6.749386 | 0.7603661 | 8.250548
74.0184 | 15.8473 | 15.10928 | 6.749303 | 0.7380171 | 8.35998
74.0284 | 15.9466 | 15.22104 | 6.749223 | 0.7255552 | 8.471822
74.0384 | 16.0663 | 15.33526 | 6.749145 | 0.7310373 | 8.586117
74.0484 | 16.1605 | 15.45198 | 6.749069 | 0.7085212 | 8.702909
74.0583 | 16.2715 | 15.57003 | 6.748997 | 0.7014679 | 8.821036
74.0683 | 16.3737 | 15.69185 | 6.748925 | 0.6818542 | 8.942921
74.0783 | 16.489 | 15.81628 | 6.748856 | 0.6727165 | 9.067428
74.0883 | 16.5998 | 15.94339 | 6.748788 | 0.6564116 | 9.1946
74.0983 | 16.7358 | 16.0732 | 6.748723 | 0.6625984 | 9.324479
74.1083 | 16.8448 | 16.20576 | 6.74866 | 0.6390355 | 9.457105
74.1183 | 16.9766 | 16.34112 | 6.748599 | 0.6354803 | 9.592521
74.1283 | 17.0935 | 16.4793 | 6.74854 | 0.6141963 | 9.730764
74.1383 | 17.2368 | 16.62036 | 6.748483 | 0.6164408 | 9.871876
74.1483 | 17.3773 | 16.76432 | 6.748428 | 0.6129778 | 10.01589
74.1583 | 17.5106 | 16.91123 | 6.748376 | 0.5993689 | 10.16286
74.1683 | 17.6729 | 17.06112 | 6.748325 | 0.6117797 | 10.3128
74.1783 | 17.8238 | 17.21403 | 6.748277 | 0.6097745 | 10.46575
74.1883 | 17.9951 | 17.36998 | 6.74823 | 0.6251233 | 10.62175
74.1983 | 18.1487 | 17.529 | 6.748186 | 0.6196952 | 10.78082
74.2083 | 18.3199 | 17.69114 | 6.748144 | 0.6287629 | 10.94299
74.2183 | 18.4809 | 17.8564 | 6.748103 | 0.6245 | 11.1083
74.2283 | 18.6608 | 18.02481 | 6.748065 | 0.6359879 | 11.27675
74.2383 | 18.8625 | 18.1964 | 6.748029 | 0.6661048 | 11.44837
74.2483 | 19.0354 | 18.37116 | 6.747995 | 0.6642387 | 11.62317
74.2583 | 19.2437 | 18.54912 | 6.747963 | 0.6945751 | 11.80116
74.2683 | 19.4618 | 18.73029 | 6.747933 | 0.7315099 | 11.98236
74.2783 | 19.6596 | 18.91466 | 6.747905 | 0.7449405 | 12.16675
74.2883 | 19.8708 | 19.10223 | 6.747878 | 0.7685709 | 12.35435
74.2983 | 20.1108 | 19.29299 | 6.747854 | 0.8178095 | 12.54514
74.3083 | 20.3588 | 19.48693 | 6.747832 | 0.8718725 | 12.7391
74.3183 | 20.5954 | 19.68402 | 6.747812 | 0.9113791 | 12.93621
74.3283 | 20.8513 | 19.88424 | 6.747794 | 0.9670596 | 13.13645
74.3383 | 21.0858 | 20.08755 | 6.747778 | 0.9982506 | 13.33977
74.3483 | 21.3554 | 20.2939 | 6.747764 | 1.061495 | 13.54614
74.3583 | 21.6116 | 20.50325 | 6.747752 | 1.108347 | 13.7555
74.3683 | 21.8962 | 20.71553 | 6.747742 | 1.180667 | 13.96779
74.3783 | 22.2 | 20.93067 | 6.747734 | 1.269328 | 14.18294
74.3883 | 22.4941 | 21.14859 | 6.747728 | 1.345511 | 14.40086
74.3983 | 22.7927 | 21.36919 | 6.747723 | 1.423508 | 14.62147
74.4083 | 23.0953 | 21.59238 | 6.747721 | 1.502923 | 14.84466
74.4183 | 23.424 | 21.81803 | 6.747721 | 1.60597 | 15.07031
74.4283 | 23.7487 | 22.04602 | 6.747722 | 1.702678 | 15.2983
74.4383 | 24.0963 | 22.27621 | 6.747726 | 1.820087 | 15.52849
74.4483 | 24.4437 | 22.50845 | 6.747731 | 1.935248 | 15.76072
74.4583 | 24.7709 | 22.74257 | 6.747739 | 2.02833 | 15.99483
74.4683 | 25.1195 | 22.97839 | 6.747748 | 2.141111 | 16.23064
74.4783 | 25.4726 | 23.21571 | 6.747759 | 2.256886 | 16.46795
74.4883 | 25.8235 | 23.45434 | 6.747772 | 2.369164 | 16.70656
74.4983 | 26.1984 | 23.69404 | 6.747787 | 2.504364 | 16.94625
74.5083 | 26.6079 | 23.93457 | 6.747804 | 2.67333 | 17.18677
74.5183 | 26.9747 | 24.17569 | 6.747823 | 2.799008 | 17.42787
74.5283 | 27.3647 | 24.41714 | 6.747843 | 2.947563 | 17.66929
74.5383 | 27.7469 | 24.65862 | 6.747866 | 3.088279 | 17.91075
74.5483 | 28.1493 | 24.89986 | 6.74789 | 3.249445 | 18.15197
74.5583 | 28.5412 | 25.14053 | 6.747916 | 3.400668 | 18.39262
74.5683 | 28.9133 | 25.38034 | 6.747944 | 3.532965 | 18.63239
74.5783 | 29.314 | 25.61893 | 6.747974 | 3.695067 | 18.87096
74.5883 | 29.7243 | 25.85599 | 6.748006 | 3.868312 | 19.10798
74.5983 | 30.0896 | 26.09115 | 6.748039 | 3.998455 | 19.34311
74.6083 | 30.4851 | 26.32405 | 6.748075 | 4.16105 | 19.57598
74.6183 | 30.9044 | 26.55434 | 6.748112 | 4.350065 | 19.80622
74.6283 | 31.2872 | 26.78163 | 6.748151 | 4.50557 | 20.03348
74.6383 | 31.627 | 27.00556 | 6.748192 | 4.621439 | 20.25737
74.6482 | 32.0428 | 27.22357 | 6.748234 | 4.819226 | 20.47534
74.6582 | 32.4102 | 27.43968 | 6.748278 | 4.970517 | 20.6914
74.6682 | 32.8132 | 27.6513 | 6.748324 | 5.1619 | 20.90298
74.6782 | 33.1532 | 27.85805 | 6.748372 | 5.295151 | 21.10968
74.6882 | 33.4947 | 28.05956 | 6.748422 | 5.435138 | 21.31114
74.6982 | 33.8171 | 28.25548 | 6.748473 | 5.56162 | 21.50701
74.7082 | 34.1076 | 28.44545 | 6.748526 | 5.662152 | 21.69692
74.7182 | 34.3995 | 28.62913 | 6.748581 | 5.770373 | 21.88055
74.7282 | 34.7228 | 28.80619 | 6.748638 | 5.916606 | 22.05756
74.7382 | 35.0145 | 28.97633 | 6.748696 | 6.038167 | 22.22764
74.7482 | 35.2977 | 29.13925 | 6.748756 | 6.158447 | 22.3905
74.7582 | 35.5107 | 29.29468 | 6.748818 | 6.216022 | 22.54586
74.7682 | 35.7254 | 29.44235 | 6.748881 | 6.283047 | 22.69347
74.7782 | 35.924 | 29.58205 | 6.748947 | 6.341952 | 22.8331
74.7882 | 36.1455 | 29.71355 | 6.749014 | 6.431947 | 22.96454
74.7982 | 36.3214 | 29.83669 | 6.749082 | 6.484709 | 23.08761
74.8082 | 36.4573 | 29.9513 | 6.749152 | 6.506004 | 23.20214
74.8182 | 36.5739 | 30.05724 | 6.749224 | 6.516658 | 23.30802
74.8282 | 36.6385 | 30.15443 | 6.749298 | 6.484072 | 23.40513
74.8382 | 36.7002 | 30.24278 | 6.749373 | 6.457425 | 23.4934
74.8482 | 36.7563 | 30.32224 | 6.74945 | 6.434058 | 23.57279
74.8582 | 36.794 | 30.3928 | 6.749529 | 6.401196 | 23.64328
74.8682 | 36.8321 | 30.45447 | 6.749609 | 6.377626 | 23.70487
74.8782 | 36.7805 | 30.50729 | 6.749691 | 6.273211 | 23.7576
74.8882 | 36.7459 | 30.55131 | 6.749774 | 6.194586 | 23.80154
74.8982 | 36.6709 | 30.58664 | 6.749859 | 6.084259 | 23.83678
74.9082 | 36.5907 | 30.61339 | 6.749946 | 5.977315 | 23.86344
74.9182 | 36.4771 | 30.6317 | 6.750034 | 5.845404 | 23.88166
74.9282 | 36.3267 | 30.64173 | 6.750124 | 5.684967 | 23.89161
74.9382 | 36.2066 | 30.64369 | 6.750216 | 5.562906 | 23.89348
74.9482 | 35.9766 | 30.63779 | 6.750309 | 5.338815 | 23.88748
74.9582 | 35.8064 | 30.62425 | 6.750403 | 5.182154 | 23.87384
74.9682 | 35.5848 | 30.60333 | 6.750499 | 4.981473 | 23.85283
74.9782 | 35.3632 | 30.5753 | 6.750597 | 4.787903 | 23.8247
74.9882 | 35.1089 | 30.54045 | 6.750696 | 4.568453 | 23.78975
74.9982 | 34.843 | 30.49908 | 6.750797 | 4.343918 | 23.74828
75.0082 | 34.5734 | 30.45152 | 6.750899 | 4.121883 | 23.70062
75.0182 | 34.2896 | 30.39808 | 6.751003 | 3.891516 | 23.64708
75.0282 | 34.0011 | 30.33912 | 6.751108 | 3.661976 | 23.58802
75.0382 | 33.6827 | 30.27499 | 6.751215 | 3.407712 | 23.52377
75.0482 | 33.3542 | 30.20604 | 6.751323 | 3.148165 | 23.45471
75.0582 | 33.0149 | 30.13263 | 6.751433 | 2.882269 | 23.3812
75.0682 | 32.6711 | 30.05515 | 6.751544 | 2.61595 | 23.30361
75.0782 | 32.3422 | 29.97396 | 6.751657 | 2.368238 | 23.22231
75.0882 | 32.0067 | 29.88945 | 6.751771 | 2.117248 | 23.13768
75.0982 | 31.6596 | 29.80199 | 6.751887 | 1.857609 | 23.0501
75.1082 | 31.3143 | 29.71196 | 6.752004 | 1.602337 | 22.95996
75.1182 | 30.9645 | 29.61974 | 6.752122 | 1.344758 | 22.86762
75.1282 | 30.6014 | 29.5257 | 6.752242 | 1.075698 | 22.77346
75.1382 | 30.2563 | 29.43021 | 6.752364 | 0.826087 | 22.67785
75.1482 | 29.9159 | 29.33363 | 6.752486 | 0.5822654 | 22.58115
75.1582 | 29.5772 | 29.23633 | 6.75261 | 0.3408701 | 22.48372
75.1682 | 29.2414 | 29.13864 | 6.752736 | 0.1027557 | 22.38591
75.1782 | 28.9121 | 29.04092 | 6.752863 | -0.1288182 | 22.28806
75.1882 | 28.5887 | 28.94348 | 6.752991 | -0.3547818 | 22.19049
75.1982 | 28.2763 | 28.84665 | 6.753121 | -0.5703516 | 22.09353
75.2082 | 27.9722 | 28.75074 | 6.753252 | -0.7785381 | 21.99749
75.2182 | 27.674 | 28.65604 | 6.753384 | -0.9820351 | 21.90265
75.2281 | 27.3883 | 28.56375 | 6.753516 | -1.17545 | 21.81023
75.2381 | 27.1225 | 28.47228 | 6.753651 | -1.349777 | 21.71863
75.2481 | 26.8559 | 28.38281 | 6.753788 | -1.526911 | 21.62902
75.2581 | 26.6041 | 28.29559 | 6.753925 | -1.691487 | 21.54166
75.2681 | 26.3672 | 28.21083 | 6.754064 | -1.84363 | 21.45677
75.2781 | 26.1334 | 28.12874 | 6.754204 | -1.995343 | 21.37454
75.2881 | 25.9191 | 28.04951 | 6.754346 | -2.130414 | 21.29517
75.2981 | 25.7137 | 27.97331 | 6.754489 | -2.259613 | 21.21882
75.3081 | 25.5325 | 27.90029 | 6.754633 | -2.367795 | 21.14566
75.3181 | 25.3779 | 27.8306 | 6.754778 | -2.452696 | 21.07582
75.3281 | 25.2228 | 27.76434 | 6.754924 | -2.541537 | 21.00941
75.3381 | 25.0824 | 27.70162 | 6.755072 | -2.619218 | 20.94655
75.3481 | 24.9569 | 27.64252 | 6.755221 | -2.685619 | 20.8873
75.3581 | 24.8475 | 27.58711 | 6.755371 | -2.739609 | 20.83174
75.3681 | 24.7487 | 27.53543 | 6.755523 | -2.786734 | 20.77991
75.3781 | 24.6598 | 27.48753 | 6.755675 | -2.827725 | 20.73185
75.3881 | 24.588 | 27.44339 | 6.755829 | -2.85539 | 20.68756
75.3981 | 24.5303 | 27.40303 | 6.755984 | -2.872726 | 20.64704
75.4081 | 24.4809 | 27.36641 | 6.75614 | -2.885507 | 20.61027
75.4181 | 24.4488 | 27.33349 | 6.756298 | -2.884694 | 20.5772
75.4281 | 24.4449 | 27.30422 | 6.756456 | -2.859324 | 20.54777
75.4381 | 24.4423 | 27.27852 | 6.756616 | -2.836221 | 20.52191
75.4481 | 24.4445 | 27.25629 | 6.756776 | -2.811794 | 20.49952
75.4581 | 24.4693 | 27.23743 | 6.756938 | -2.768131 | 20.48049
75.4681 | 24.4839 | 27.2218 | 6.757101 | -2.737904 | 20.4647
75.4781 | 24.5329 | 27.20927 | 6.757265 | -2.676369 | 20.452
75.4881 | 24.5725 | 27.19967 | 6.75743 | -2.627171 | 20.44224
75.4981 | 24.6388 | 27.19283 | 6.757597 | -2.554033 | 20.43524
75.5081 | 24.6987 | 27.18856 | 6.757764 | -2.489863 | 20.4308
75.5181 | 24.7474 | 27.18666 | 6.757932 | -2.439261 | 20.42873
75.5281 | 24.8195 | 27.18691 | 6.758102 | -2.367407 | 20.42881
75.5381 | 24.8983 | 27.18907 | 6.758272 | -2.290773 | 20.4308
75.5481 | 24.979 | 27.19291 | 6.758444 | -2.213913 | 20.43447
75.5581 | 25.0905 | 27.19817 | 6.758616 | -2.107674 | 20.43956
75.5681 | 25.1882 | 27.20459 | 6.75879 | -2.016389 | 20.4458
75.5781 | 25.2839 | 27.21189 | 6.758964 | -1.927986 | 20.45292
75.5881 | 25.3869 | 27.21978 | 6.75914 | -1.832879 | 20.46064
75.5981 | 25.4785 | 27.22798 | 6.759316 | -1.74948 | 20.46866
75.6081 | 25.5637 | 27.23619 | 6.759494 | -1.672489 | 20.4767
75.6181 | 25.6826 | 27.2441 | 6.759672 | -1.561505 | 20.48443
75.6281 | 25.7529 | 27.25142 | 6.759851 | -1.498519 | 20.49157
75.6381 | 25.8375 | 27.25783 | 6.760032 | -1.420327 | 20.4978
75.6481 | 25.9656 | 27.26302 | 6.760213 | -1.297417 | 20.5028
75.6581 | 26.0497 | 27.26668 | 6.760395 | -1.216982 | 20.50629
75.6681 | 26.1258 | 27.26851 | 6.760578 | -1.142712 | 20.50793
75.6781 | 26.2165 | 27.26821 | 6.760762 | -1.051707 | 20.50745
75.6881 | 26.2923 | 27.26547 | 6.760947 | -0.9731666 | 20.50452
75.6981 | 26.3618 | 27.26 | 6.761133 | -0.8982007 | 20.49887
75.7081 | 26.4233 | 27.25152 | 6.761319 | -0.8282238 | 20.4902
75.7181 | 26.4812 | 27.23976 | 6.761507 | -0.7585614 | 20.47825
75.7281 | 26.5381 | 27.22445 | 6.761695 | -0.6863536 | 20.46276
75.7381 | 26.5878 | 27.20535 | 6.761884 | -0.6175453 | 20.44346
75.7481 | 26.5919 | 27.1822 | 6.762074 | -0.5902994 | 20.42013
75.7581 | 26.629 | 27.15479 | 6.762265 | -0.525792 | 20.39253
75.7681 | 26.6353 | 27.12292 | 6.762456 | -0.4876165 | 20.36046
75.7781 | 26.6433 | 27.08638 | 6.762649 | -0.4430782 | 20.32373
75.7881 | 26.6467 | 27.04501 | 6.762842 | -0.3983059 | 20.28216
75.7981 | 26.6101 | 26.99864 | 6.763036 | -0.3885431 | 20.23561
75.8081 | 26.5991 | 26.94715 | 6.76323 | -0.3480492 | 20.18392
75.818 | 26.5633 | 26.89101 | 6.763424 | -0.3277136 | 20.12759
75.828 | 26.5253 | 26.82898 | 6.76362 | -0.3036781 | 20.06536
75.838 | 26.4558 | 26.76152 | 6.763817 | -0.3057155 | 19.9977
75.848 | 26.3934 | 26.68856 | 6.764014 | -0.2951643 | 19.92455
75.858 | 26.3141 | 26.61008 | 6.764212 | -0.295984 | 19.84587
75.868 | 26.2103 | 26.52605 | 6.764411 | -0.3157512 | 19.76164
75.878 | 26.1111 | 26.43646 | 6.764611 | -0.3253637 | 19.67185
75.888 | 25.9982 | 26.34134 | 6.764811 | -0.3431367 | 19.57653
75.898 | 25.8847 | 26.2407 | 6.765012 | -0.3560039 | 19.47569
75.908 | 25.7526 | 26.13461 | 6.765214 | -0.382014 | 19.3694
75.918 | 25.6185 | 26.02314 | 6.765416 | -0.4046388 | 19.25772
75.928 | 25.4767 | 25.90636 | 6.765619 | -0.4296593 | 19.14074
75.938 | 25.316 | 25.78438 | 6.765822 | -0.4683761 | 19.01855
75.948 | 25.1443 | 25.6573 | 6.766026 | -0.5130028 | 18.89128
75.958 | 24.9704 | 25.52527 | 6.766231 | -0.5548685 | 18.75904
75.968 | 24.7918 | 25.38841 | 6.766436 | -0.5966142 | 18.62198
75.978 | 24.5809 | 25.24689 | 6.766642 | -0.6659913 | 18.48025
75.988 | 24.4021 | 25.10087 | 6.766848 | -0.6987661612 | 18.33402
75.998 | 24.1999 | 24.95051 | 6.767055 | -0.7506143 | 18.18346
76.008 | 23.9895 | 24.79601 | 6.767262 | -0.8065148 | 18.02875
76.018 | 23.7718 | 24.63756 | 6.76747 | -0.865763 | 17.87009
76.028 | 23.5542 | 24.47536 | 6.767679 | -0.9211577 | 17.70768
76.038 | 23.3261 | 24.30961 | 6.767888 | -0.983505 | 17.54172
76.048 | 23.0932 | 24.14052 | 6.768097 | -1.047317 | 17.37242
76.058 | 22.8708 | 23.96831 | 6.768307 | -1.097506 | 17.2
76.068 | 22.6349 | 23.79319 | 6.768517 | -1.158295 | 17.02468
76.078 | 22.4034 | 23.6154 | 6.768728 | -1.212004 | 16.84668
76.088 | 22.1529 | 23.43516 | 6.768939 | -1.282258 | 16.66622
76.098 | 21.9077 | 23.25268 | 6.769151 | -1.344982 | 16.48353
76.108 | 21.6705 | 23.0682 | 6.769363 | -1.397699 | 16.29884
76.118 | 21.4293 | 22.88193 | 6.769575 | -1.452634 | 16.11236
76.128 | 21.1729 | 22.69411 | 6.769788 | -1.52121 | 15.92432
76.138 | 20.9457 | 22.50495 | 6.770001 | -1.559246 | 15.73494
76.148 | 20.6893 | 22.31466 | 6.770215 | -1.625361 | 15.54445
76.158 | 20.4535 | 22.12347 | 6.770429 | -1.669966 | 15.35304
76.168 | 20.2142 | 21.93157 | 6.770643 | -1.717372 | 15.16093
76.178 | 19.9718 | 21.73918 | 6.770857 | -1.767382 | 14.96832
76.188 | 19.7358 | 21.54649 | 6.771072 | -1.810695 | 14.77542
76.198 | 19.499 | 21.3537 | 6.771288 | -1.854702 | 14.58241
76.208 | 19.2597 | 21.16099 | 6.771503 | -1.901293 | 14.38949
76.218 | 19.0277 | 20.96855 | 6.771719 | -1.940845 | 14.19683
76.228 | 18.8052 | 20.77653 | 6.771935 | -1.971331 | 14.0046
76.238 | 18.5812 | 20.58512 | 6.772151 | -2.003915 | 13.81296
76.248 | 18.3629 | 20.39446 | 6.772367 | -2.031556 | 13.62209
76.258 | 18.1521 | 20.2047 | 6.772584 | -2.052603 | 13.43212
76.268 | 17.9317 | 20.016 | 6.772801 | -2.084298 | 13.2432
76.278 | 17.7256 | 19.82847 | 6.773018 | -2.102875 | 13.05546
76.288 | 17.513 | 19.64226 | 6.773236 | -2.129258 | 12.86902
76.298 | 17.3148 | 19.45747 | 6.773453 | -2.142668 | 12.68401
76.308 | 17.1208 | 19.27421 | 6.773671 | -2.153412 | 12.50054
76.318 | 16.9323 | 19.09259 | 6.773889 | -2.160293 | 12.3187
76.328 | 16.7443 | 18.9127 | 6.774107 | -2.168405 | 12.1386
76.338 | 16.5589 | 18.73463 | 6.774325 | -2.175734 | 11.96031
76.348 | 16.3901 | 18.55846 | 6.774543 | -2.168361 | 11.78392
76.358 | 16.2145 | 18.38426 | 6.774761 | -2.169757 | 11.6095
76.368 | 16.0503 | 18.21209 | 6.774979 | -2.161785 | 11.43711
76.378 | 15.8871 | 18.04201 | 6.775198 | -2.154906 | 11.26681
76.388 | 15.7319 | 17.87407 | 6.775416 | -2.142169 | 11.09865
76.3979 | 15.5823 | 17.70996 | 6.775633 | -2.127665 | 10.93433
76.4079 | 15.4323 | 17.54644 | 6.775851 | -2.114138 | 10.77059
76.4179 | 15.2912 | 17.38516 | 6.77607 | -2.093956 | 10.60909
76.4279 | 15.1486 | 17.22616 | 6.776289 | -2.077563 | 10.44987
76.4379 | 15.0196 | 17.06948 | 6.776507 | -2.049883 | 10.29298
76.4479 | 14.8835 | 16.91512 | 6.776726 | -2.031619 | 10.13839
76.4579 | 14.765 | 16.76311 | 6.776944 | -1.998113 | 9.986168
76.4679 | 14.6472 | 16.61346 | 6.777163 | -1.96626 | 9.836297
76.4779 | 14.5293 | 16.46617 | 6.777381 | -1.936865 | 9.688784
76.4879 | 14.4148 | 16.32124 | 6.7776 | -1.906443 | 9.543644
76.4979 | 14.3082 | 16.17867 | 6.777818 | -1.870465 | 9.400847
76.5079 | 14.2059 | 16.03843 | 6.778036 | -1.832526 | 9.26039
76.5179 | 14.0973 | 15.90054 | 6.778254 | -1.803244 | 9.122289
76.5279 | 13.9986 | 15.76499 | 6.778472 | -1.766393 | 8.986521
76.5379 | 13.9085 | 15.63176 | 6.77869 | -1.723262 | 8.853071
76.5479 | 13.8123 | 15.50083 | 6.778908 | -1.688532 | 8.721924
76.5579 | 13.7287 | 15.3722 | 6.779125 | -1.643498 | 8.593073
76.5679 | 13.6438 | 15.2458 | 6.779343 | -1.602005 | 8.466462
76.5779 | 13.5618 | 15.12166 | 6.77956 | -1.559864 | 8.342104
76.5879 | 13.4869 | 14.99974 | 6.779777 | -1.512842 | 8.219965
76.5979 | 13.405 | 14.88001 | 6.779994 | -1.475012 | 8.100019
76.6079 | 13.3342 | 14.76245 | 6.78021 | -1.428249 | 7.982239
76.6179 | 13.2669 | 14.64704 | 6.780426 | -1.380136 | 7.86661
76.6279 | 13.1922 | 14.53372 | 6.780642 | -1.341523 | 7.753081
76.6379 | 13.1295 | 14.42248 | 6.780858 | -1.292982 | 7.641624
76.6479 | 13.06 | 14.3133 | 6.781074 | -1.253302 | 7.532229
76.6579 | 13.0037 | 14.20614 | 6.781289 | -1.202443 | 7.424854
76.6679 | 12.9415 | 14.10097 | 6.781504 | -1.159474 | 7.319471
76.6779 | 12.8811 | 13.99777 | 6.781718 | -1.116672 | 7.216054
76.6879 | 12.8289 | 13.89649 | 6.781932 | -1.067588 | 7.114556
76.6979 | 12.7736 | 13.79709 | 6.782146 | -1.023488 | 7.014942
76.7079 | 12.7223 | 13.69956 | 6.78236 | -0.9772611 | 6.917202
76.7179 | 12.6713 | 13.60386 | 6.782573 | -0.9325625 | 6.82129
76.7279 | 12.6187 | 13.50996 | 6.782785 | -0.8912619 | 6.727177
76.7379 | 12.5754 | 13.41783 | 6.782998 | -0.8424337 | 6.634836
76.7479 | 12.5272 | 13.32743 | 6.783209 | -0.8002308 | 6.544221
76.7579 | 12.4742 | 13.23872 | 6.783421 | -0.7645202 | 6.455299
76.7679 | 12.4334 | 13.15169 | 6.783632 | -0.7182867 | 6.368055
76.7779 | 12.3922 | 13.06629 | 6.783842 | -0.6740895 | 6.282447
76.7879 | 12.3484 | 12.9825 | 6.784052 | -0.6340984 | 6.198446
76.7979 | 12.3071 | 12.90028 | 6.784262 | -0.5931815 | 6.11602
76.8079 | 12.2654 | 12.81962 | 6.784471 | -0.5542154 | 6.035145
76.8179 | 12.2297 | 12.74045 | 6.784679 | -0.510748 | 5.955769
76.8279 | 12.194 | 12.66278 | 6.784887 | -0.4687775 | 5.87789
76.8379 | 12.153 | 12.58655 | 6.785094 | -0.4335533 | 5.801459
76.8479 | 12.1183 | 12.51175 | 6.785301 | -0.3934466 | 5.726445
76.8579 | 12.0849 | 12.43834 | 6.785507 | -0.3534415 | 5.652834
76.8679 | 12.0413 | 12.3663 | 6.785713 | -0.3250027 | 5.58059
76.8779 | 12.0153 | 12.2956 | 6.785918 | -0.2803026 | 5.509685
76.8879 | 11.9763 | 12.22621 | 6.786122 | -0.2499136 | 5.440091
76.8979 | 11.9494 | 12.15811 | 6.786326 | -0.2087082 | 5.371782
76.9079 | 11.9149 | 12.09126 | 6.786529 | -0.1763605 | 5.304731
76.9179 | 11.8842 | 12.02564 | 6.786732 | -0.1414434 | 5.238912
76.9279 | 11.8546 | 11.96124 | 6.786933 | -0.1066372 | 5.174304
76.9379 | 11.8231 | 11.89801 | 6.787135 | -0.07490567 | 5.110871
76.9479 | 11.7914 | 11.83593 | 6.787335 | -0.04452934 | 5.048594
76.9579 | 11.7712 | 11.77498 | 6.787535 | -0.00378463 | 4.98745
76.9679 | 11.7374 | 11.71515 | 6.787733 | 0.02225288 | 4.927414
76.9779 | 11.7085 | 11.65639 | 6.787932 | 0.0521114 | 4.868457
76.9878 | 11.6868 | 11.59927 | 6.788127 | 0.08753074 | 4.811142
76.9978 | 11.6633 | 11.54261 | 6.788323 | 0.1206941 | 4.754282
77.0078 | 11.6337 | 11.48696 | 6.788519 | 0.1467411 | 4.69844
77.0178 | 11.6063 | 11.43231 | 6.788714 | 0.1739946 | 4.643591
77.0278 | 11.5879 | 11.37863 | 6.788908 | 0.209269 | 4.589723
77.0378 | 11.5611 | 11.32591 | 6.789102 | 0.2351916 | 4.536807
77.0478 | 11.5379 | 11.27412 | 6.789294 | 0.2637806 | 4.484825
77.0578 | 11.5152 | 11.22324 | 6.789486 | 0.2919556 | 4.433759
77.0678 | 11.4956 | 11.17326 | 6.789676 | 0.3223361 | 4.383587
77.0778 | 11.473 | 11.12416 | 6.789866 | 0.3488407 | 4.334293
77.0878 | 11.4481 | 11.07591 | 6.790055 | 0.3721882 | 4.285857
77.0978 | 11.4335 | 11.0285 | 6.790243 | 0.4049967 | 4.23826
77.1078 | 11.4107 | 10.98192 | 6.79043 | 0.4287838 | 4.191486
77.1178 | 11.3906 | 10.93613 | 6.790616 | 0.4544666 | 4.145517
77.1278 | 11.3728 | 10.89114 | 6.790801 | 0.4816627 | 4.100336
77.1378 | 11.3522 | 10.84691 | 6.790985 | 0.5052882 | 4.055927
77.1478 | 11.3324 | 10.80344 | 6.791168 | 0.5289595 | 4.012272
77.1578 | 11.3127 | 10.76071 | 6.79135 | 0.5519925 | 3.969357
77.1678 | 11.2939 | 10.7187 | 6.791531 | 0.5752029 | 3.927166
77.1778 | 11.2721 | 10.67739 | 6.791711 | 0.5947054 | 3.885683
77.1878 | 11.2591 | 10.63678 | 6.79189 | 0.6223153 | 3.844895
77.1978 | 11.2363 | 10.59685 | 6.792068 | 0.639447 | 3.804785
77.2078 | 11.2223 | 10.55759 | 6.792245 | 0.6647145 | 3.765341
77.2178 | 11.2058 | 10.51897 | 6.79242 | 0.6868321 | 3.726548
77.2278 | 11.1851 | 10.48099 | 6.792595 | 0.7041134 | 3.688392
77.2378 | 11.1721 | 10.44363 | 6.792768 | 0.7284714 | 3.650861
77.2478 | 11.153 | 10.40688 | 6.79294 | 0.746119 | 3.613941
77.2578 | 11.1372 | 10.37073 | 6.793111 | 0.7664695 | 3.577619
77.2678 | 11.1208 | 10.33516 | 6.793281 | 0.7856364 | 3.541883
77.2778 | 11.1088 | 10.30017 | 6.79345 | 0.8086271 | 3.506723
77.2878 | 11.0893 | 10.26574 | 6.793617 | 0.8235582 | 3.472125
77.2978 | 11.0742 | 10.23186 | 6.793783 | 0.8423403 | 3.438077
77.3078 | 11.0584 | 10.19852 | 6.793948 | 0.8598841 | 3.404568
77.3178 | 11.0476 | 10.1657 | 6.794112 | 0.8819011 | 3.371587
77.3278 | 11.0331 | 10.1334 | 6.794274 | 0.8997019 | 3.339124
77.3378 | 11.0185 | 10.1016 | 6.794435 | 0.916897 | 3.307168
77.3478 | 11.0048 | 10.0703 | 6.794595 | 0.934497 | 3.275708
77.3578 | 10.9946 | 10.03949 | 6.794753 | 0.9551116 | 3.244735
77.3678 | 10.9849 | 10.00915 | 6.79491 | 0.9757513 | 3.214239
77.3778 | 10.9711 | 9.979275 | 6.795066 | 0.9918252 | 3.184209
77.3878 | 10.9672 | 9.949858 | 6.79522 | 1.017342 | 3.154637
77.3978 | 10.9491 | 9.920887 | 6.795373 | 1.028213 | 3.125514
77.4078 | 10.9362 | 9.892355 | 6.795525 | 1.043845 | 3.09683
77.4178 | 10.9217 | 9.864252 | 6.795675 | 1.057448 | 3.068577
77.4278 | 10.9207 | 9.83657 | 6.795823 | 1.08413 | 3.040746
77.4378 | 10.9108 | 9.8093 | 6.795971 | 1.1015 | 3.01333
77.4478 | 10.8995 | 9.782435 | 6.796116 | 1.117065 | 2.986319
77.4578 | 10.8907 | 9.755967 | 6.796261 | 1.134733 | 2.959706
77.4678 | 10.8794 | 9.729887 | 6.796403 | 1.149513 | 2.933484
77.4778 | 10.8719 | 9.704189 | 6.796545 | 1.167711 | 2.907644
77.4878 | 10.8655 | 9.678865 | 6.796684 | 1.186635 | 2.88218
77.4978 | 10.8561 | 9.653907 | 6.796823 | 1.202193 | 2.857085
77.5078 | 10.8441 | 9.62931 | 6.796959 | 1.21479 | 2.832351
77.5178 | 10.828 | 9.605065 | 6.797094 | 1.222935 | 2.807971
77.5278 | 10.8225 | 9.581167 | 6.797228 | 1.241333 | 2.78394
77.5378 | 10.8119 | 9.557609 | 6.79736 | 1.254291 | 2.76025
77.5478 | 10.8118 | 9.534385 | 6.79749 | 1.277415 | 2.736895
77.5578 | 10.8025 | 9.511488 | 6.797618 | 1.291012 | 2.713869
77.5677 | 10.7889 | 9.489136 | 6.797744 | 1.299764 | 2.691392
77.5777 | 10.7799 | 9.466874 | 6.797869 | 1.313026 | 2.669004
77.5877 | 10.7709 | 9.444921 | 6.797993 | 1.325979 | 2.646928
77.5977 | 10.7605 | 9.423273 | 6.798115 | 1.337227 | 2.625158
77.6077 | 10.7498 | 9.401924 | 6.798235 | 1.347876 | 2.603689
77.6177 | 10.7392 | 9.380868 | 6.798353 | 1.358332 | 2.582515
77.6277 | 10.7285 | 9.360102 | 6.79847 | 1.368398 | 2.561632
77.6377 | 10.7123 | 9.33962 | 6.798585 | 1.37268 | 2.541035
77.6477 | 10.7058 | 9.319416 | 6.798698 | 1.386384 | 2.520718
77.6577 | 10.6965 | 9.299486 | 6.798809 | 1.397014 | 2.500677
77.6677 | 10.6867 | 9.279826 | 6.798918 | 1.406874 | 2.480907
77.6777 | 10.6727 | 9.26043 | 6.799026 | 1.41227 | 2.461404
77.6877 | 10.6612 | 9.241295 | 6.799132 | 1.419905 | 2.442164
77.6977 | 10.6524 | 9.222417 | 6.799236 | 1.429983 | 2.423181
77.7077 | 10.6381 | 9.20379 | 6.799338 | 1.43431 | 2.404452
77.7177 | 10.6315 | 9.185411 | 6.799438 | 1.446089 | 2.385973
77.7277 | 10.616 | 9.167076 | 6.799536 | 1.448924 | 2.36754
77.7377 | 10.6049 | 9.149181 | 6.799632 | 1.455719 | 2.349548
77.7477 | 10.5926 | 9.131521 | 6.799727 | 1.461079 | 2.331795
77.7577 | 10.5796 | 9.114095 | 6.799819 | 1.465505 | 2.314275
77.7677 | 10.5728 | 9.096897 | 6.79991 | 1.475903 | 2.296987
77.7777 | 10.5613 | 9.079793 | 6.799998 | 1.481507 | 2.279795
77.7877 | 10.5513 | 9.063042 | 6.800084 | 1.488258 | 2.262957
77.7977 | 10.5374 | 9.046508 | 6.800169 | 1.490892 | 2.24634
77.8077 | 10.5321 | 9.03019 | 6.800251 | 1.50191 | 2.229939
77.8177 | 10.5223 | 9.013983 | 6.800331 | 1.508317 | 2.213651
77.8277 | 10.5159 | 8.998084 | 6.800409 | 1.517816 | 2.197675
77.8377 | 10.5071 | 8.98239 | 6.800485 | 1.52471 | 2.181905
77.8477 | 10.4999 | 8.9669 | 6.800559 | 1.533 | 2.166341
77.8577 | 10.4914 | 8.951608 | 6.800631 | 1.539792 | 2.150976
77.8677 | 10.4841 | 8.936446 | 6.800701 | 1.547654 | 2.135745
77.8777 | 10.4812 | 8.921542 | 6.800768 | 1.559658 | 2.120773
77.8877 | 10.4707 | 8.906829 | 6.800834 | 1.563871 | 2.105995
77.8977 | 10.4653 | 8.892304 | 6.800897 | 1.572996 | 2.091407
77.9077 | 10.4604 | 8.877964 | 6.800958 | 1.582436 | 2.077006
77.9177 | 10.4544 | 8.863806 | 6.801017 | 1.590594 | 2.062789
77.9277 | 10.4484 | 8.849827 | 6.801073 | 1.598573 | 2.048754
77.9377 | 10.4456 | 8.836026 | 6.801127 | 1.609574 | 2.034898
77.9477 | 10.439 | 8.822399 | 6.801179 | 1.616601 | 2.021219
77.9577 | 10.4285 | 8.808943 | 6.801229 | 1.619557 | 2.007714
77.9677 | 10.4289 | 8.795658 | 6.801276 | 1.633242 | 1.994381
77.9777 | 10.4204 | 8.782539 | 6.801321 | 1.637861 | 1.981218
77.9877 | 10.4131 | 8.769586 | 6.801364 | 1.643514 | 1.968222
77.9977 | 10.4065 | 8.756794 | 6.801404 | 1.649706 | 1.95539
78.0077 | 10.402 | 8.744163 | 6.801442 | 1.657837 | 1.942721
78.0177 | 10.3977 | 8.73169 | 6.801478 | 1.66601 | 1.930212
78.0277 | 10.3932 | 8.719373 | 6.801511 | 1.673827 | 1.917862
78.0377 | 10.3868 | 8.707209 | 6.801542 | 1.679591 | 1.905667
78.0477 | 10.3814 | 8.695197 | 6.80157 | 1.686203 | 1.893627
78.0577 | 10.3725 | 8.683334 | 6.801596 | 1.689166 | 1.881738
78.0677 | 10.3606 | 8.671619 | 6.801619 | 1.688981 | 1.87
78.0777 | 10.3574 | 8.660049 | 6.80164 | 1.697351 | 1.858409
78.0877 | 10.3525 | 8.648622 | 6.801658 | 1.703878 | 1.846964
78.0977 | 10.3421 | 8.637338 | 6.801674 | 1.704762 | 1.835664
78.1077 | 10.3374 | 8.626193 | 6.801687 | 1.711207 | 1.824506
78.1177 | 10.3322 | 8.615185 | 6.801698 | 1.717015 | 1.813487
78.1277 | 10.3279 | 8.604313 | 6.801706 | 1.723587 | 1.802607
78.1377 | 10.3235 | 8.593575 | 6.801712 | 1.729925 | 1.791863
78.1477 | 10.3155 | 8.58297 | 6.801715 | 1.73253 | 1.781255
78.1576 | 10.309 | 8.572599 | 6.801715 | 1.736401 | 1.770884
78.1676 | 10.2953 | 8.562252 | 6.801713 | 1.733048 | 1.760539
78.1776 | 10.2916 | 8.552032 | 6.801708 | 1.739568 | 1.750324
78.1876 | 10.2874 | 8.541938 | 6.8017 | 1.745462 | 1.740237
78.1976 | 10.2839 | 8.531967 | 6.80169 | 1.751933 | 1.730277
78.2076 | 10.2753 | 8.522119 | 6.801677 | 1.753181 | 1.720442
78.2176 | 10.2706 | 8.512392 | 6.801661 | 1.758208 | 1.710731
78.2276 | 10.2673 | 8.502784 | 6.801643 | 1.764516 | 1.701141
78.2376 | 10.2611 | 8.493293 | 6.801621 | 1.767807 | 1.691672
78.2476 | 10.2533 | 8.48392 | 6.801597 | 1.76938 | 1.682322
78.2576 | 10.2531 | 8.47466 | 6.801571 | 1.77844 | 1.67309
78.2676 | 10.2426 | 8.465514 | 6.801541 | 1.777086 | 1.663974
78.2776 | 10.2339 | 8.456481 | 6.801508 | 1.777419 | 1.654972
78.2876 | 10.2326 | 8.447557 | 6.801473 | 1.785043 | 1.646084
78.2976 | 10.2281 | 8.438743 | 6.801435 | 1.789357 | 1.637308
78.3076 | 10.2235 | 8.430037 | 6.801394 | 1.793463 | 1.628643
78.3176 | 10.2146 | 8.421438 | 6.80135 | 1.793162 | 1.620088
78.3276 | 10.2115 | 8.412944 | 6.801303 | 1.798556 | 1.61164
78.3376 | 10.2062 | 8.404554 | 6.801253 | 1.801646 | 1.6033
78.3476 | 10.2004 | 8.396267 | 6.801201 | 1.804133 | 1.595066
78.3576 | 10.1959 | 8.388081 | 6.801145 | 1.807819 | 1.586936
78.3676 | 10.1903 | 8.379996 | 6.801086 | 1.810304 | 1.57891
78.3776 | 10.1808 | 8.37201 | 6.801025 | 1.80879 | 1.570986
78.3876 | 10.1742 | 8.364123 | 6.80096 | 1.810077 | 1.563163
78.3976 | 10.171 | 8.356332 | 6.800892 | 1.814668 | 1.55544
78.4076 | 10.1635 | 8.348638 | 6.800822 | 1.814862 | 1.547816
78.4176 | 10.1622 | 8.341038 | 6.800748 | 1.821162 | 1.54029
78.4276 | 10.1607 | 8.333532 | 6.800671 | 1.827168 | 1.532861
78.4376 | 10.1539 | 8.326119 | 6.800591 | 1.827781 | 1.525528
78.4476 | 10.1522 | 8.318798 | 6.800508 | 1.833402 | 1.51829
78.4576 | 10.1483 | 8.311568 | 6.800422 | 1.836732 | 1.511146
78.4676 | 10.14 | 8.304427 | 6.800332 | 1.835573 | 1.504095
78.4776 | 10.1418 | 8.297375 | 6.80024 | 1.844425 | 1.497136
78.4876 | 10.1356 | 8.290412 | 6.800144 | 1.845188 | 1.490267
78.4976 | 10.1331 | 8.283535 | 6.800045 | 1.849565 | 1.48349
78.5076 | 10.1344 | 8.276744 | 6.799943 | 1.857656 | 1.476801
78.5176 | 10.1318 | 8.270039 | 6.799838 | 1.861761 | 1.470201
78.5276 | 10.1299 | 8.263418 | 6.799729 | 1.866482 | 1.463689
78.5376 | 10.1243 | 8.256881 | 6.799617 | 1.867419 | 1.457263
78.5476 | 10.1234 | 8.250426 | 6.799502 | 1.872974 | 1.450924
78.5576 | 10.1171 | 8.244054 | 6.799384 | 1.873046 | 1.44467
78.5676 | 10.1103 | 8.237762 | 6.799262 | 1.872538 | 1.4385
78.5776 | 10.1111 | 8.231551 | 6.799137 | 1.879549 | 1.432414
78.5876 | 10.1027 | 8.22542 | 6.799009 | 1.87728 | 1.426411
78.5976 | 10.0968 | 8.219368 | 6.798877 | 1.877432 | 1.420491
78.6076 | 10.0921 | 8.213393 | 6.798742 | 1.878707 | 1.414652
78.6176 | 10.085 | 8.207497 | 6.798603 | 1.877503 | 1.408894
78.6276 | 10.0768 | 8.201677 | 6.798461 | 1.875123 | 1.403216
78.6376 | 10.0647 | 8.195933 | 6.798316 | 1.868767 | 1.397617
78.6476 | 10.0599 | 8.190265 | 6.798167 | 1.869635 | 1.392098
78.6576 | 10.048 | 8.184671 | 6.798014 | 1.863329 | 1.386657
78.6676 | 10.0394 | 8.179152 | 6.797858 | 1.860248 | 1.381294
78.6776 | 10.0293 | 8.173707 | 6.797699 | 1.855593 | 1.376008
78.6876 | 10.0198 | 8.168335 | 6.797536 | 1.851465 | 1.370798
78.6976 | 10.0046 | 8.163035 | 6.79737 | 1.841565 | 1.365665
78.7076 | 9.9935 | 8.157807 | 6.7972 | 1.835693 | 1.360607
78.7176 | 9.9825 | 8.15265 | 6.797026 | 1.82985 | 1.355624
78.7276 | 9.973 | 8.147564 | 6.796849 | 1.825436 | 1.350715
78.7375 | 9.965 | 8.142599 | 6.79667 | 1.822401 | 1.345929
78.7475 | 9.9533 | 8.137653 | 6.796486 | 1.815647 | 1.341167
78.7575 | 9.9474 | 8.132776 | 6.796298 | 1.814624 | 1.336478
78.7675 | 9.9317 | 8.127968 | 6.796107 | 1.803732 | 1.331862
78.7775 | 9.9238 | 8.123229 | 6.795911 | 1.800571 | 1.327318
78.7875 | 9.9151 | 8.118557 | 6.795712 | 1.796543 | 1.322845
78.7975 | 9.9026 | 8.113953 | 6.79551 | 1.788647 | 1.318443
78.8075 | 9.8936 | 8.109416 | 6.795303 | 1.784184 | 1.314113
78.8175 | 9.888 | 8.104946 | 6.795093 | 1.783054 | 1.309853
78.8275 | 9.885 | 8.100542 | 6.794879 | 1.784458 | 1.305663
78.8375 | 9.8789 | 8.096204 | 6.794662 | 1.782696 | 1.301543
78.8475 | 9.8727 | 8.091932 | 6.79444 | 1.780768 | 1.297492
78.8575 | 9.8679 | 8.087725 | 6.794215 | 1.780175 | 1.29351
78.8675 | 9.8631 | 8.083583 | 6.793986 | 1.779517 | 1.289597
78.8775 | 9.8589 | 8.079505 | 6.793753 | 1.779395 | 1.285752
78.8875 | 9.8536 | 8.075492 | 6.793516 | 1.778108 | 1.281976
78.8975 | 9.8481 | 8.071543 | 6.793276 | 1.776557 | 1.278267
78.9075 | 9.8404 | 8.067657 | 6.793031 | 1.772743 | 1.274625
78.9175 | 9.8382 | 8.063834 | 6.792783 | 1.774366 | 1.271051
78.9275 | 9.8346 | 8.060075 | 6.792531 | 1.774525 | 1.267544
78.9375 | 9.8307 | 8.056378 | 6.792274 | 1.774322 | 1.264104
78.9475 | 9.8232 | 8.052744 | 6.792014 | 1.770456 | 1.26073
78.9575 | 9.8234 | 8.049172 | 6.79175 | 1.774228 | 1.257422
78.9675 | 9.8183 | 8.045662 | 6.791482 | 1.772638 | 1.254181
78.9775 | 9.8155 | 8.042215 | 6.791209 | 1.773285 | 1.251005
78.9875 | 9.8094 | 8.038829 | 6.790933 | 1.770571 | 1.247895
78.9975 | 9.7986 | 8.035504 | 6.790653 | 1.763096 | 1.244851
79.0075 | 9.793 | 8.032241 | 6.790369 | 1.760759 | 1.241872
79.0175 | 9.7868 | 8.029038 | 6.79008 | 1.757762 | 1.238958
79.0275 | 9.786 | 8.025897 | 6.789788 | 1.760103 | 1.236109
79.0375 | 9.7793 | 8.022817 | 6.789491 | 1.756483 | 1.233326
79.0475 | 9.7732 | 8.019797 | 6.789191 | 1.753403 | 1.230607
79.0575 | 9.7694 | 8.016838 | 6.788886 | 1.752562 | 1.227952
79.0675 | 9.7628 | 8.013939 | 6.788577 | 1.748861 | 1.225362
79.0775 | 9.7568 | 8.011101 | 6.788263 | 1.745699 | 1.222837
79.0875 | 9.7532 | 8.008323 | 6.787946 | 1.744877 | 1.220376
79.0975 | 9.7437 | 8.005605 | 6.787625 | 1.738095 | 1.21798
79.1075 | 9.7377 | 8.002947 | 6.787299 | 1.734753 | 1.215648
79.1175 | 9.7287 | 8.000349 | 6.786969 | 1.728351 | 1.21338
79.1275 | 9.7285 | 7.997811 | 6.786634 | 1.730689 | 1.211176
79.1375 | 9.7205 | 7.995333 | 6.786296 | 1.725167 | 1.209037
79.1475 | 9.7144 | 7.992915 | 6.785953 | 1.721485 | 1.206962
79.1575 | 9.7071 | 7.990556 | 6.785606 | 1.716544 | 1.204951
79.1675 | 9.7053 | 7.988258 | 6.785254 | 1.717042 | 1.203004
79.1775 | 9.7002 | 7.98602 | 6.784899 | 1.71418 | 1.201121
79.1875 | 9.6934 | 7.983841 | 6.784538 | 1.709559 | 1.199302
79.1975 | 9.6873 | 7.981722 | 6.784174 | 1.705578 | 1.197548
79.2075 | 9.6836 | 7.979663 | 6.783805 | 1.703937 | 1.195859
79.2175 | 9.6698 | 7.977665 | 6.783432 | 1.692135 | 1.194233
79.2275 | 9.6642 | 7.975727 | 6.783054 | 1.688473 | 1.192673
79.2375 | 9.6599 | 7.973849 | 6.782672 | 1.686051 | 1.191177
79.2475 | 9.6519 | 7.972031 | 6.782285 | 1.679869 | 1.189746
79.2575 | 9.6506 | 7.970274 | 6.781894 | 1.680326 | 1.18838
79.2675 | 9.644 | 7.968577 | 6.781498 | 1.675423 | 1.187079
79.2775 | 9.6408 | 7.966942 | 6.781098 | 1.673858 | 1.185844
79.2875 | 9.6333 | 7.965367 | 6.780694 | 1.667933 | 1.184673
79.2975 | 9.6248 | 7.963854 | 6.780284 | 1.660946 | 1.183569
79.3075 | 9.6182 | 7.962402 | 6.779871 | 1.655798 | 1.182531
79.3175 | 9.6069 | 7.961012 | 6.779452 | 1.645888 | 1.181559
79.3274 | 9.6005 | 7.959696 | 6.779034 | 1.640804 | 1.180662
79.3374 | 9.5924 | 7.958429 | 6.778606 | 1.633971 | 1.179823
79.3474 | 9.5837 | 7.957225 | 6.778174 | 1.626475 | 1.179051
79.3574 | 9.5753 | 7.956084 | 6.777738 | 1.619216 | 1.178346
79.3674 | 9.5675 | 7.955006 | 6.777296 | 1.612494 | 1.17771
79.3774 | 9.558 | 7.953992 | 6.77685 | 1.604008 | 1.177141
79.3874 | 9.5481 | 7.953042 | 6.7764 | 1.595058 | 1.176642
79.3974 | 9.539 | 7.952156 | 6.775944 | 1.586844 | 1.176211
79.4074 | 9.5283 | 7.951335 | 6.775484 | 1.576965 | 1.175851
79.4174 | 9.5198 | 7.95058 | 6.77502 | 1.56922 | 1.17556
79.4274 | 9.4999 | 7.94989 | 6.77455 | 1.55001 | 1.17534
79.4374 | 9.491 | 7.949267 | 6.774076 | 1.541733 | 1.175191
79.4474 | 9.4838 | 7.948711 | 6.773597 | 1.535089 | 1.175114
79.4574 | 9.4733 | 7.948223 | 6.773113 | 1.525077 | 1.17511
79.4674 | 9.4588 | 7.947802 | 6.772624 | 1.510998 | 1.175178
79.4774 | 9.4514 | 7.947451 | 6.772131 | 1.503949 | 1.17532
79.4874 | 9.4376 | 7.947169 | 6.771632 | 1.490431 | 1.175537
79.4974 | 9.4275 | 7.946957 | 6.771129 | 1.480543 | 1.175828
79.5074 | 9.419 | 7.946816 | 6.770621 | 1.472184 | 1.176195
79.5174 | 9.4077 | 7.946747 | 6.770108 | 1.460953 | 1.176639
79.5274 | 9.3898 | 7.946751 | 6.76959 | 1.443049 | 1.17716
79.5374 | 9.3774 | 7.946828 | 6.769068 | 1.430572 | 1.17776
79.5474 | 9.3711 | 7.946978 | 6.76854 | 1.424122 | 1.178438
79.5574 | 9.3649 | 7.947204 | 6.768007 | 1.417696 | 1.179197
79.5674 | 9.3535 | 7.947506 | 6.76747 | 1.405994 | 1.180036
79.5774 | 9.346 | 7.947884 | 6.766927 | 1.398116 | 1.180957
79.5874 | 9.3337 | 7.94834 | 6.76638 | 1.38536 | 1.181961
79.5974 | 9.3234 | 7.948875 | 6.765827 | 1.374525 | 1.183048
79.6074 | 9.3165 | 7.94949 | 6.765269 | 1.36701 | 1.184221
79.6174 | 9.3044 | 7.950186 | 6.764707 | 1.354214 | 1.18548
79.6274 | 9.2885 | 7.950964 | 6.764139 | 1.337536 | 1.186825
79.6374 | 9.2777 | 7.951825 | 6.763566 | 1.325875 | 1.188259
79.6474 | 9.2694 | 7.95277 | 6.762988 | 1.31663 | 1.189782
79.6574 | 9.2633 | 7.953801 | 6.762405 | 1.309499 | 1.191396
79.6674 | 9.2551 | 7.954918 | 6.761817 | 1.300182 | 1.193101
79.6774 | 9.2454 | 7.956124 | 6.761224 | 1.289276 | 1.1949
79.6874 | 9.2325 | 7.957418 | 6.760626 | 1.275082 | 1.196793
79.6974 | 9.2219 | 7.958803 | 6.760022 | 1.263097 | 1.198781
79.7074 | 9.2097 | 7.96028 | 6.759413 | 1.24942 | 1.200867
79.7174 | 9.1979 | 7.961851 | 6.758799 | 1.236049 | 1.203051
79.7274 | 9.187 | 7.963516 | 6.75818 | 1.223484 | 1.205336
79.7374 | 9.1698 | 7.965277 | 6.757556 | 1.204523 | 1.207721
79.7474 | 9.1664 | 7.967136 | 6.756926 | 1.199264 | 1.21021
79.7574 | 9.1632 | 7.969094 | 6.756291 | 1.194106 | 1.212803
79.7674 | 9.15 | 7.971153 | 6.755651 | 1.178847 | 1.215502
79.7774 | 9.1408 | 7.973315 | 6.755006 | 1.167485 | 1.21831
79.7874 | 9.1342 | 7.975581 | 6.754355 | 1.158619 | 1.221226
79.7974 | 9.1248 | 7.977953 | 6.753699 | 1.146847 | 1.224254
79.8074 | 9.1147 | 7.980432 | 6.753037 | 1.134268 | 1.227395
79.8174 | 9.1044 | 7.983021 | 6.752371 | 1.121379 | 1.23065
79.8274 | 9.0982 | 7.98572 | 6.751699 | 1.11248 | 1.234022
79.8374 | 9.077 | 7.988533 | 6.751021 | 1.088467 | 1.237512
79.8474 | 9.0744 | 7.991461 | 6.750338 | 1.082939 | 1.241123
79.8574 | 9.0727 | 7.994506 | 6.74965 | 1.078194 | 1.244856
79.8674 | 9.0642 | 7.997669 | 6.748956 | 1.066531 | 1.248713
79.8774 | 9.0568 | 8.000954 | 6.748257 | 1.055846 | 1.252697
79.8874 | 9.0475 | 8.004362 | 6.747552 | 1.043138 | 1.256809
79.8974 | 9.0388 | 8.007894 | 6.746842 | 1.030906 | 1.261052
79.9073 | 9.0305 | 8.011519 | 6.746134 | 1.018981 | 1.265385
79.9173 | 9.0227 | 8.015307 | 6.745413 | 1.007393 | 1.269894
79.9273 | 9.0183 | 8.019228 | 6.744687 | 0.9990722 | 1.274541
79.9373 | 8.9928 | 8.023282 | 6.743955 | 0.9695177 | 1.279328
79.9473 | 8.9913 | 8.027473 | 6.743217 | 0.9638268 | 1.284256
79.9573 | 8.9849 | 8.031803 | 6.742474 | 0.9530968 | 1.289329
79.9673 | 8.9769 | 8.036275 | 6.741725 | 0.9406255 | 1.294549
79.9773 | 8.9675 | 8.04089 | 6.740971 | 0.9266101 | 1.299919
79.9873 | 8.9587 | 8.045652 | 6.740211 | 0.9130482 | 1.30544
79.9973 | 8.9481 | 8.050563 | 6.739446 | 0.8975372 | 1.311117
80.0073 | 8.9418 | 8.055626 | 6.738675 | 0.8861743 | 1.316951
80.0173 | 8.9319 | 8.060843 | 6.737898 | 0.8710568 | 1.322945
80.0273 | 8.9212 | 8.066218 | 6.737116 | 0.8549817 | 1.329103
80.0373 | 8.8956 | 8.071754 | 6.736328 | 0.8238465 | 1.335426
80.0473 | 8.8886 | 8.077452 | 6.735534 | 0.811148 | 1.341918
80.0573 | 8.8812 | 8.083316 | 6.734735 | 0.7978835 | 1.348582
80.0673 | 8.8726 | 8.08935 | 6.73393 | 0.7832497 | 1.355421
80.0773 | 8.8594 | 8.095556 | 6.733119 | 0.7638436 | 1.362438
80.0873 | 8.8527 | 8.101938 | 6.732302 | 0.7507621 | 1.369636
80.0973 | 8.8411 | 8.108498 | 6.73148 | 0.732602 | 1.377018
80.1073 | 8.8269 | 8.11524 | 6.730652 | 0.7116599 | 1.384588
80.1173 | 8.8156 | 8.122167 | 6.729818 | 0.6934327 | 1.392349
80.1273 | 8.8017 | 8.129283 | 6.728978 | 0.6724169 | 1.400305
80.1373 | 8.782 | 8.136591 | 6.728133 | 0.6454091 | 1.408458
80.1473 | 8.7742 | 8.144094 | 6.727282 | 0.6301056 | 1.416813
80.1573 | 8.7622 | 8.151797 | 6.726425 | 0.6104031 | 1.425372
80.1673 | 8.7521 | 8.159702 | 6.725562 | 0.592398 | 1.43414
80.1773 | 8.7399 | 8.167813 | 6.724693 | 0.5720865 | 1.44312
80.1873 | 8.7321 | 8.176135 | 6.723818 | 0.5559649 | 1.452317
80.1973 | 8.717 | 8.184671 | 6.722938 | 0.5323295 | 1.461733
80.2073 | 8.7028 | 8.193424 | 6.722051 | 0.5093764 | 1.471372
80.2173 | 8.6923 | 8.202398 | 6.721159 | 0.4899017 | 1.481239
80.2273 | 8.6805 | 8.211599 | 6.720261 | 0.4689015 | 1.491338
80.2373 | 8.6655 | 8.221028 | 6.719357 | 0.4444718 | 1.501672
80.2473 | 8.6577 | 8.230691 | 6.718447 | 0.4270087 | 1.512245
80.2573 | 8.6447 | 8.240592 | 6.71753 | 0.404108 | 1.523062
80.2673 | 8.6398 | 8.250734 | 6.716608 | 0.3890656 | 1.534126
80.2773 | 8.6285 | 8.261123 | 6.71568 | 0.3673773 | 1.545442
80.2873 | 8.62 | 8.271761 | 6.714746 | 0.3482392 | 1.557015
80.2973 | 8.6086 | 8.282653 | 6.713806 | 0.3259469 | 1.568847
80.3073 | 8.6005 | 8.293804 | 6.71286 | 0.3066961 | 1.580944
80.3173 | 8.5903 | 8.305217 | 6.711908 | 0.2850828 | 1.593309
80.3273 | 8.5834 | 8.316898 | 6.71095 | 0.2665023 | 1.605948
80.3373 | 8.5776 | 8.328849 | 6.709985 | 0.2487509 | 1.618864
80.3473 | 8.5708 | 8.341076 | 6.709015 | 0.2297239 | 1.632061
80.3573 | 8.5669 | 8.353583 | 6.708039 | 0.2133172 | 1.645544
80.3673 | 8.5648 | 8.366373 | 6.707056 | 0.1984266 | 1.659317
80.3773 | 8.5539 | 8.379452 | 6.706068 | 0.1744477 | 1.673385
80.3873 | 8.5506 | 8.392824 | 6.705073 | 0.1577764 | 1.687751
80.3973 | 8.5484 | 8.406491 | 6.704072 | 0.1419086 | 1.70242
80.4073 | 8.5423 | 8.42046 | 6.703065 | 0.1218401 | 1.717395
80.4173 | 8.5404 | 8.434733 | 6.702052 | 0.1056669 | 1.732681
80.4273 | 8.5381 | 8.449315 | 6.701032 | 0.08878513 | 1.748283
80.4373 | 8.5373 | 8.464209 | 6.700007 | 0.07309078 | 1.764203
80.4473 | 8.5322 | 8.47942 | 6.698975 | 0.05278017 | 1.780445
80.4573 | 8.5283 | 8.494951 | 6.697937 | 0.03334942 | 1.797014
80.4673 | 8.5302 | 8.510805 | 6.696893 | 0.01939538 | 1.813912
80.4773 | 8.525 | 8.526986 | 6.695842 | -0.001985623 | 1.831143
80.4873 | 8.5225 | 8.543496 | 6.694785 | -0.02099637 | 1.848711
80.4972 | 8.5225 | 8.560165 | 6.693733 | -0.03766511 | 1.866432
80.5072 | 8.5175 | 8.577342 | 6.692664 | -0.05984158 | 1.884678
80.5172 | 8.5187 | 8.594856 | 6.691589 | -0.07615625 | 1.903268
80.5272 | 8.5184 | 8.612711 | 6.690507 | -0.09431142 | 1.922205
80.5372 | 8.5165 | 8.630909 | 6.689419 | -0.1144092 | 1.94149
80.5472 | 8.5126 | 8.649451 | 6.688324 | -0.1368512 | 1.961127
80.5572 | 8.5122 | 8.668339 | 6.687224 | -0.1561387 | 1.981115
80.5672 | 8.5109 | 8.687573 | 6.686117 | -0.1766732 | 2.001456
80.5772 | 8.5081 | 8.707155 | 6.685003 | -0.1990546 | 2.022151
80.5872 | 8.5042 | 8.727083 | 6.683884 | -0.222883 | 2.043199
80.5972 | 8.5051 | 8.747359 | 6.682758 | -0.2422588 | 2.064601
80.6072 | 8.5038 | 8.767981 | 6.681625 | -0.2641805 | 2.086355
80.6172 | 8.5033 | 8.788947 | 6.680486 | -0.2856468 | 2.108461
80.6272 | 8.5067 | 8.810256 | 6.679341 | -0.3035559 | 2.130915
80.6372 | 8.4999 | 8.831905 | 6.678189 | -0.3320051 | 2.153716
80.6472 | 8.4994 | 8.853891 | 6.677031 | -0.3544909 | 2.17686
80.6572 | 8.4995 | 8.87621 | 6.675867 | -0.3767098 | 2.200343
80.6672 | 8.5011 | 8.898857 | 6.674696 | -0.3977567 | 2.224161
80.6772 | 8.5017 | 8.921826 | 6.673518 | -0.420126 | 2.248308
80.6872 | 8.5052 | 8.945112 | 6.672334 | -0.4399117 | 2.272777
80.6972 | 8.5101 | 8.968706 | 6.671144 | -0.4586062 | 2.297562
80.7072 | 8.513 | 8.992602 | 6.669947 | -0.4796015 | 2.322655
80.7172 | 8.517 | 9.016788 | 6.668744 | -0.4997881 | 2.348044
80.7272 | 8.5269 | 9.041257 | 6.667534 | -0.5143566 | 2.373723
80.7372 | 8.5268 | 9.065995 | 6.666317 | -0.5391949 | 2.399678
80.7472 | 8.5379 | 9.090991 | 6.665094 | -0.5530907 | 2.425896
80.7572 | 8.5442 | 9.116231 | 6.663865 | -0.5720309 | 2.452366
80.7672 | 8.5592 | 9.1417 | 6.662629 | -0.5825003 | 2.479071
80.7772 | 8.5719 | 9.167383 | 6.661386 | -0.5954829 | 2.505997
80.7872 | 8.5873 | 9.193262 | 6.660137 | -0.6059619 | 2.533125
80.7972 | 8.6002 | 9.219318 | 6.658881 | -0.6191178 | 2.560436
80.8072 | 8.6157 | 9.245532 | 6.657619 | -0.6298316 | 2.587913
80.8172 | 8.6336 | 9.271881 | 6.65635 | -0.6382814 | 2.615531
80.8272 | 8.6549 | 9.298345 | 6.655075 | -0.6434446 | 2.64327
80.8372 | 8.6703 | 9.324897 | 6.653792 | -0.6545971 | 2.671105
80.8472 | 8.6949 | 9.351513 | 6.652504 | -0.6566134 | 2.69901
80.8572 | 8.7184 | 9.378167 | 6.651208 | -0.6597668 | 2.726959
80.8672 | 8.7478 | 9.404828 | 6.649906 | -0.657028 | 2.754922
80.8772 | 8.7753 | 9.431468 | 6.648598 | -0.6561683 | 2.782871
80.8872 | 8.7998 | 9.458056 | 6.647282 | -0.6582557 | 2.810773
80.8972 | 8.8337 | 9.484558 | 6.64596 | -0.650858 | 2.838598
80.9072 | 8.8632 | 9.510942 | 6.644631 | -0.6477416 | 2.86631
80.9172 | 8.8999 | 9.537171 | 6.643296 | -0.6372712 | 2.893875
80.9272 | 8.9355 | 9.56321 | 6.641954 | -0.6277103 | 2.921256
80.9372 | 8.9649 | 9.589022 | 6.640605 | -0.6241216 | 2.948416
80.9472 | 9.0045 | 9.614567 | 6.63925 | -0.6100666 | 2.975317
80.9572 | 9.0451 | 9.639806 | 6.637887 | -0.5947059 | 3.001918
80.9672 | 9.0869 | 9.664699 | 6.636518 | -0.5777992 | 3.028181
80.9772 | 9.1259 | 9.689205 | 6.635143 | -0.5633053 | 3.054063
80.9872 | 9.1694 | 9.713283 | 6.63376 | -0.5438829 | 3.079523
80.9972 | 9.2172 | 9.736889 | 6.632371 | -0.519689 | 3.104518
81.0072 | 9.2611 | 9.759982 | 6.630975 | -0.4988823 | 3.129007
81.0172 | 9.3094 | 9.782519 | 6.629572 | -0.4731189 | 3.152946
81.0272 | 9.3533 | 9.804457 | 6.628163 | -0.4511573 | 3.176294
81.0372 | 9.3921 | 9.825754 | 6.626747 | -0.4336538 | 3.199007
81.0472 | 9.4458 | 9.846366 | 6.625323 | -0.4005665 | 3.221043
81.0572 | 9.4951 | 9.866254 | 6.623894 | -0.3711541 | 3.242361
81.0672 | 9.5493 | 9.885375 | 6.622457 | -0.3360754 | 3.262919
81.0771 | 9.597 | 9.903515 | 6.621028 | -0.3065152 | 3.282487
81.0871 | 9.6505 | 9.920992 | 6.619578 | -0.2704925 | 3.301415
81.0971 | 9.7036 | 9.937585 | 6.61812 | -0.2339852 | 3.319465
81.1071 | 9.7516 | 9.953258 | 6.616656 | -0.2016582 | 3.336602
81.1171 | 9.8048 | 9.967976 | 6.615186 | -0.1631757 | 3.35279
81.1271 | 9.8559 | 9.981704 | 6.613708 | -0.1258042 | 3.367996
81.1371 | 9.8956 | 9.994413 | 6.612224 | -0.09881262 | 3.382189
81.1471 | 9.9501 | 10.00607 | 6.610732 | -0.05597081 | 3.395339
81.1571 | 9.9996 | 10.01665 | 6.609234 | -0.01705217 | 3.407418
81.1671 | 10.0478 | 10.02613 | 6.607729 | 0.02166932 | 3.418402
81.1771 | 10.0905 | 10.03448 | 6.606217 | 0.05601566 | 3.428268
81.1871 | 10.1365 | 10.04169 | 6.604698 | 0.09480743 | 3.436995
81.1971 | 10.1839 | 10.04774 | 6.603172 | 0.1361624 | 3.444566
81.2071 | 10.2248 | 10.0526 | 6.601639 | 0.1721959 | 3.450965
81.2171 | 10.2607 | 10.05628 | 6.6001 | 0.2044203 | 3.45618
81.2271 | 10.2953 | 10.05875 | 6.598553 | 0.2365458 | 3.460201
81.2371 | 10.3201 | 10.06002 | 6.597 | 0.2600784 | 3.463022
81.2471 | 10.3509 | 10.06008 | 6.595439 | 0.2908237 | 3.464637
81.2571 | 10.3773 | 10.05892 | 6.593872 | 0.3183829 | 3.465045
81.2671 | 10.3981 | 10.05655 | 6.592298 | 0.341555 | 3.464247
81.2771 | 10.4174 | 10.05296 | 6.590717 | 0.3644366 | 3.462247
81.2871 | 10.431 | 10.04818 | 6.589128 | 0.3828221 | 3.45905
81.2971 | 10.4479 | 10.0422 | 6.587533 | 0.405702 | 3.454665
81.3071 | 10.4553 | 10.03503 | 6.585931 | 0.4202658 | 3.449103
81.3171 | 10.4586 | 10.0267 | 6.584322 | 0.4318989 | 3.442379
81.3271 | 10.4532 | 10.01721 | 6.582706 | 0.435987 | 3.434507
81.3371 | 10.4433 | 10.00659 | 6.581083 | 0.4367109 | 3.425506
81.3471 | 10.4373 | 9.994849 | 6.579453 | 0.4424513 | 3.415396
81.3571 | 10.422 | 9.982015 | 6.577816 | 0.4399854 | 3.404199
81.3671 | 10.4034 | 9.96811 | 6.576172 | 0.4352896 | 3.391938
81.3771 | 10.3838 | 9.953162 | 6.574521 | 0.4306384 | 3.378641
81.3871 | 10.3613 | 9.937196 | 6.572863 | 0.4241043 | 3.364333
81.3971 | 10.3325 | 9.920242 | 6.571198 | 0.4122576 | 3.349044
81.4071 | 10.3035 | 9.902331 | 6.569526 | 0.4011688 | 3.332805
81.4171 | 10.2714 | 9.883494 | 6.567847 | 0.3879059 | 3.315647
81.4271 | 10.23 | 9.863764 | 6.566161 | 0.3662356 | 3.297603
81.4371 | 10.1846 | 9.843175 | 6.564468 | 0.341425 | 3.278707
81.4471 | 10.144 | 9.821762 | 6.562768 | 0.3222382 | 3.258994
81.4571 | 10.0983 | 9.79956 | 6.561061 | 0.2987397 | 3.238499
81.4671 | 10.0515 | 9.776606 | 6.559347 | 0.2748936 | 3.21726
81.4771 | 10.0014 | 9.752937 | 6.557626 | 0.2484625 | 3.195312
81.4871 | 9.9479 | 9.728591 | 6.555897 | 0.219309 | 3.172694
81.4971 | 9.8943 | 9.703605 | 6.554162 | 0.1906955 | 3.149442
81.5071 | 9.8388 | 9.678016 | 6.55242 | 0.1607837 | 3.125596
81.5171 | 9.7822 | 9.651864 | 6.550671 | 0.1303355 | 3.101194
81.5271 | 9.7171 | 9.625188 | 6.548914 | 0.09191243 | 3.076273
81.5371 | 9.6624 | 9.598023 | 6.547151 | 0.06437706 | 3.050872
81.5471 | 9.6032 | 9.570409 | 6.54538 | 0.03279085 | 3.025029
81.5571 | 9.5411 | 9.542383 | 6.543603 | -0.001283438 | 2.998781
81.5671 | 9.4751 | 9.513983 | 6.541818 | -0.03888298 | 2.972165
81.5771 | 9.4135 | 9.485245 | 6.540026 | -0.07174454 | 2.945218
81.5871 | 9.3486 | 9.456204 | 6.538227 | -0.1076043 | 2.917977
81.5971 | 9.2851 | 9.426898 | 6.536422 | -0.1417979 | 2.890476
81.6071 | 9.2195 | 9.39736 | 6.534609 | -0.1778598 | 2.862751
81.6171 | 9.153 | 9.367624 | 6.532789 | -0.2146241 | 2.834836
81.6271 | 9.0834 | 9.337724 | 6.530961 | -0.2543239 | 2.806762
81.6371 | 9.0194 | 9.307691 | 6.529127 | -0.288291 | 2.778564
81.6471 | 8.9532 | 9.277557 | 6.527286 | -0.3243569 | 2.750271
81.6571 | 8.886 | 9.247352 | 6.525438 | -0.3613523 | 2.721915
81.667 | 8.8198 | 9.217415 | 6.523601 | -0.3976147 | 2.693814
81.677 | 8.757 | 9.187153 | 6.521738 | -0.4301535 | 2.665415
81.687 | 8.692 | 9.156905 | 6.519869 | -0.4649054 | 2.637036
81.697 | 8.6267 | 9.126696 | 6.517992 | -0.4999955 | 2.608703
81.707 | 8.5621 | 9.096548 | 6.516109 | -0.5344482 | 2.58044
81.717 | 8.4946 | 9.066487 | 6.514218 | -0.5718874 | 2.55227
81.727 | 8.437 | 9.036535 | 6.51232 | -0.599535 | 2.524215
81.737 | 8.3776 | 9.006712 | 6.510415 | -0.6291121 | 2.496297
81.747 | 8.3119 | 8.977038 | 6.508503 | -0.6651383 | 2.468535
81.757 | 8.2528 | 8.947533 | 6.506584 | -0.6947328 | 2.440949
81.767 | 8.1985 | 8.918213 | 6.504658 | -0.7197127 | 2.413555
81.777 | 8.1428 | 8.889094 | 6.502724 | -0.7462942 | 2.38637
81.787 | 8.0896 | 8.860193 | 6.500784 | -0.7705933 | 2.35941
81.797 | 8.0362 | 8.831524 | 6.498836 | -0.795324 | 2.332688
81.807 | 7.9873 | 8.803099 | 6.496882 | -0.815799 | 2.306217
81.817 | 7.9316 | 8.774931 | 6.49492 | -0.8433307 | 2.280011
81.827 | 7.8885 | 8.74703 | 6.492951 | -0.8585301 | 2.254079
81.837 | 7.843 | 8.719407 | 6.490975 | -0.8764074 | 2.228432
81.847 | 7.7999 | 8.692072 | 6.488992 | -0.8921716 | 2.203079
81.857 | 7.7586 | 8.665031 | 6.487002 | -0.9064314 | 2.178029
81.867 | 7.7188 | 8.638294 | 6.485005 | -0.9194941 | 2.153289
81.877 | 7.6804 | 8.611866 | 6.483001 | -0.9314657 | 2.128865
81.887 | 7.6434 | 8.585753 | 6.480989 | -0.942353 | 2.104764
81.897 | 7.6051 | 8.55996 | 6.478971 | -0.9548603 | 2.080989
81.907 | 7.5687 | 8.534492 | 6.476946 | -0.9657922 | 2.057547
81.917 | 7.5343 | 8.509353 | 6.474913 | -0.9750526 | 2.03444
81.927 | 7.5048 | 8.484544 | 6.472873 | -0.9797442 | 2.011671
81.937 | 7.475 | 8.46007 | 6.470827 | -0.9850697 | 1.989243
81.947 | 7.4466 | 8.435931 | 6.468773 | -0.9893307 | 1.967158
81.957 | 7.42 | 8.412129 | 6.466712 | -0.9921287 | 1.945417
81.967 | 7.3923 | 8.388664 | 6.464644 | -0.9963645 | 1.924021
81.977 | 7.3669 | 8.365538 | 6.462569 | -0.9986384 | 1.90297
81.987 | 7.342 | 8.342751 | 6.460487 | -1.000751 | 1.882264
81.997 | 7.3201 | 8.3203 | 6.458398 | -1.0002 | 1.861903
82.007 | 7.2934 | 8.298187 | 6.456301 | -1.004787 | 1.841885
82.017 | 7.2755 | 8.276409 | 6.454198 | -1.000909 | 1.82221
82.027 | 7.2598 | 8.254965 | 6.452088 | -0.9951646 | 1.802877
82.037 | 7.2427 | 8.233853 | 6.44997 | -0.9911528 | 1.783882
82.047 | 7.2273 | 8.213071 | 6.447846 | -0.9857711 | 1.765225
82.057 | 7.2117 | 8.192617 | 6.445715 | -0.980917 | 1.746902
82.067 | 7.1951 | 8.172488 | 6.443576 | -0.9773884 | 1.728912
82.077 | 7.1835 | 8.152682 | 6.441431 | -0.9691821 | 1.711252
82.087 | 7.1719 | 8.133195 | 6.439278 | -0.9612952 | 1.693917
82.097 | 7.1564 | 8.114025 | 6.437118 | -0.9576248 | 1.676906
82.107 | 7.1461 | 8.095167 | 6.434952 | -0.9490672 | 1.660215
82.117 | 7.1345 | 8.076619 | 6.432778 | -0.9421195 | 1.643841
82.127 | 7.1252 | 8.058378 | 6.430597 | -0.9331777 | 1.62778
82.137 | 7.1139 | 8.040439 | 6.42841 | -0.9265386 | 1.612029
82.147 | 7.1074 | 8.022798 | 6.426215 | -0.9153982 | 1.596583
82.157 | 7.0958 | 8.005453 | 6.424013 | -0.9096527 | 1.581439
82.167 | 7.0887 | 7.988399 | 6.421805 | -0.8996987 | 1.566594
82.177 | 7.0815 | 7.971632 | 6.419589 | -0.8901316 | 1.552042
82.187 | 7.0727 | 7.955148 | 6.417367 | -0.8824481 | 1.537782
82.197 | 7.0595 | 7.938944 | 6.415137 | -0.8794438 | 1.523807
82.207 | 7.0499 | 7.923015 | 6.4129 | -0.8731149 | 1.510115
82.217 | 7.0439 | 7.907357 | 6.410657 | -0.8634573 | 1.496701
82.227 | 7.0344 | 7.891967 | 6.408406 | -0.857567 | 1.483561
82.237 | 7.0289 | 7.87684 | 6.406149 | -0.84794 | 1.470691
82.2469 | 7.0223 | 7.862117 | 6.403907 | -0.8398169 | 1.45821
82.2569 | 7.0136 | 7.847502 | 6.401636 | -0.8339022 | 1.445866
82.2669 | 7.0048 | 7.833139 | 6.399357 | -0.8283386 | 1.433781
82.2769 | 6.9956 | 7.819022 | 6.397072 | -0.8234225 | 1.42195
82.2869 | 6.985 | 7.80515 | 6.39478 | -0.8201498 | 1.41037
82.2969 | 6.9764 | 7.791517 | 6.392481 | -0.8151168 | 1.399036
82.3069 | 6.9718 | 7.778119 | 6.390175 | -0.8063192 | 1.387944
82.3169 | 6.9664 | 7.764954 | 6.387863 | -0.7985538 | 1.377091
82.3269 | 6.958 | 7.752016 | 6.385543 | -0.7940164 | 1.366474
82.3369 | 6.9519 | 7.739303 | 6.383216 | -0.7874033 | 1.356087
82.3469 | 6.9451 | 7.726811 | 6.380883 | -0.7817108 | 1.345928
82.3569 | 6.9398 | 7.714535 | 6.378543 | -0.7747355 | 1.335993
82.3669 | 6.9357 | 7.702474 | 6.376195 | -0.7667735 | 1.326278
82.3769 | 6.9254 | 7.690622 | 6.373841 | -0.7652215 | 1.31678
82.3869 | 6.917 | 7.678976 | 6.37148 | -0.7619759 | 1.307496
82.3969 | 6.9144 | 7.667533 | 6.369113 | -0.7531333 | 1.298421
82.4069 | 6.9104 | 7.65629 | 6.366738 | -0.7458904 | 1.289552
82.4169 | 6.9016 | 7.645244 | 6.364357 | -0.7436437 | 1.280887
82.4269 | 6.8975 | 7.63439 | 6.361969 | -0.7368902 | 1.272422
82.4369 | 6.8903 | 7.623727 | 6.359574 | -0.7334265 | 1.264153
82.4469 | 6.8871 | 7.61325 | 6.357172 | -0.7261496 | 1.256078
82.4569 | 6.8829 | 7.602957 | 6.354763 | -0.7200565 | 1.248193
82.4669 | 6.8739 | 7.592844 | 6.352348 | -0.718944 | 1.240496
82.4769 | 6.8665 | 7.582909 | 6.349926 | -0.7164092 | 1.232983
82.4869 | 6.86 | 7.573149 | 6.347497 | -0.7131493 | 1.225652
82.4969 | 6.86 | 7.563561 | 6.345062 | -0.7035615 | 1.2185
82.5069 | 6.8514 | 7.554143 | 6.342619 | -0.7027429 | 1.211523
82.5169 | 6.849 | 7.544891 | 6.34017 | -0.6958908 | 1.20472
82.5269 | 6.8464 | 7.535803 | 6.337715 | -0.6894028 | 1.198088
82.5369 | 6.838 | 7.526876 | 6.335252 | -0.688876 | 1.191624
82.5469 | 6.8362 | 7.518108 | 6.332783 | -0.6819081 | 1.185325
82.5569 | 6.8302 | 7.509497 | 6.330308 | -0.6792965 | 1.179189
82.5669 | 6.8267 | 7.501039 | 6.327825 | -0.6743389 | 1.173214
82.5769 | 6.8156 | 7.492733 | 6.325336 | -0.6771329 | 1.167397
82.5869 | 6.8197 | 7.484576 | 6.32284 | -0.6648763 | 1.161736
82.5969 | 6.8157 | 7.476567 | 6.320338 | -0.6608668 | 1.156229
82.6069 | 6.8118 | 7.468702 | 6.317829 | -0.6569022 | 1.150873
82.6169 | 6.8097 | 7.460981 | 6.315314 | -0.6512805 | 1.145667
82.6269 | 6.8052 | 7.4534 | 6.312791 | -0.6481996 | 1.140608
82.6369 | 6.8015 | 7.445957 | 6.310263 | -0.6444575 | 1.135695
82.6469 | 6.7989 | 7.438652 | 6.307727 | -0.639752 | 1.130925
82.6569 | 6.7967 | 7.431482 | 6.305186 | -0.6347817 | 1.126296
82.6669 | 6.7942 | 7.424445 | 6.302637 | -0.6302446 | 1.121807
82.6769 | 6.7921 | 7.417539 | 6.300082 | -0.6254387 | 1.117456
82.6869 | 6.7942 | 7.410763 | 6.297521 | -0.6165625 | 1.113242
82.6969 | 6.7877 | 7.404114 | 6.294953 | -0.6164142 | 1.109161
82.7069 | 6.7861 | 7.397592 | 6.292379 | -0.6114923 | 1.105214
82.7169 | 6.7817 | 7.391195 | 6.289798 | -0.6094951 | 1.101397
82.7269 | 6.7813 | 7.384921 | 6.287211 | -0.6036213 | 1.097711
82.7369 | 6.7826 | 7.378769 | 6.284617 | -0.5961692 | 1.094152
82.7469 | 6.7809 | 7.372737 | 6.282017 | -0.5918374 | 1.090721
82.7569 | 6.7771 | 7.366825 | 6.27941 | -0.5897247 | 1.087415
82.7669 | 6.7736 | 7.36103 | 6.276797 | -0.5874297 | 1.084232
82.7769 | 6.7707 | 7.355351 | 6.274178 | -0.5846511 | 1.081173
82.7869 | 6.7689 | 7.349788 | 6.271552 | -0.5808877 | 1.078235
82.7969 | 6.7684 | 7.344338 | 6.26892 | -0.5759383 | 1.075418
82.8069 | 6.7671 | 7.339002 | 6.266282 | -0.5719019 | 1.07272
82.8169 | 6.7658 | 7.333777 | 6.263637 | -0.5679772 | 1.07014
82.8269 | 6.7643 | 7.328663 | 6.260986 | -0.5643633 | 1.067677
82.8368 | 6.7588 | 7.323708 | 6.258356 | -0.5649083 | 1.065353
82.8468 | 6.7573 | 7.318812 | 6.255692 | -0.561512 | 1.06312
82.8568 | 6.7518 | 7.314024 | 6.253022 | -0.5622236 | 1.061001
82.8668 | 6.749 | 7.309342 | 6.250346 | -0.5603423 | 1.058996
82.8768 | 6.7475 | 7.304767 | 6.247664 | -0.5572672 | 1.057103
82.8868 | 6.7503 | 7.300298 | 6.244976 | -0.5499977 | 1.055322
82.8968 | 6.7451 | 7.295933 | 6.242281 | -0.5508328 | 1.053651
82.9068 | 6.7415 | 7.291672 | 6.239581 | -0.550172 | 1.052091
82.9168 | 6.738 | 7.287514 | 6.236874 | -0.5495145 | 1.050641
82.9268 | 6.7367 | 7.28346 | 6.234161 | -0.5467599 | 1.049299
82.9368 | 6.7318 | 7.279507 | 6.231442 | -0.5477074 | 1.048065
82.9468 | 6.7268 | 7.275657 | 6.228717 | -0.5488567 | 1.04694
82.9568 | 6.7231 | 7.271907 | 6.225986 | -0.548807 | 1.045921
82.9668 | 6.7199 | 7.268258 | 6.223248 | -0.5483581 | 1.04501
82.9768 | 6.7221 | 7.264709 | 6.220505 | -0.5426094 | 1.044204
82.9868 | 6.7197 | 7.261261 | 6.217756 | -0.5415607 | 1.043505
82.9968 | 6.7142 | 7.257912 | 6.215 | -0.5437115 | 1.042911
83.0068 | 6.7118 | 7.254661 | 6.212239 | -0.5428615 | 1.042422
83.0168 | 6.7143 | 7.25151 | 6.209472 | -0.5372104 | 1.042039
83.0268 | 6.7109 | 7.248458 | 6.206699 | -0.5375581 | 1.041759
83.0368 | 6.7037 | 7.245504 | 6.20392 | -0.5418042 | 1.041585
83.0468 | 6.6992 | 7.242649 | 6.201135 | -0.5434488 | 1.041514
83.0568 | 6.7009 | 7.239892 | 6.198344 | -0.5389915 | 1.041548
83.0668 | 6.698 | 7.237232 | 6.195547 | -0.5392322 | 1.041685
83.0768 | 6.7012 | 7.234671 | 6.192745 | -0.5334712 | 1.041926
83.0868 | 6.6991 | 7.232208 | 6.189936 | -0.533108 | 1.042272
83.0968 | 6.6975 | 7.229843 | 6.187122 | -0.5323429 | 1.042721
83.1068 | 6.6975 | 7.227576 | 6.184302 | -0.5300758 | 1.043273
83.1168 | 6.6939 | 7.225407 | 6.181477 | -0.5315068 | 1.04393
83.1268 | 6.6915 | 7.223336 | 6.178646 | -0.531836 | 1.04469
83.1368 | 6.688 | 7.221364 | 6.175809 | -0.5333636 | 1.045555
83.1468 | 6.6901 | 7.21949 | 6.172966 | -0.5293897 | 1.046524
83.1568 | 6.6868 | 7.217714 | 6.170118 | -0.5309145 | 1.047597
83.1668 | 6.6891 | 7.216038 | 6.167264 | -0.5269383 | 1.048775
83.1768 | 6.6862 | 7.214461 | 6.164404 | -0.5282613 | 1.050057
83.1868 | 6.6835 | 7.212984 | 6.161539 | -0.5294839 | 1.051445
83.1968 | 6.6821 | 7.211606 | 6.158668 | -0.5295064 | 1.052938
83.2068 | 6.6844 | 7.210329 | 6.155792 | -0.525929 | 1.054537
83.2168 | 6.6816 | 7.209152 | 6.15291 | -0.5275524 | 1.056242
83.2268 | 6.6776 | 7.208077 | 6.150023 | -0.5304769 | 1.058054
83.2368 | 6.6759 | 7.207103 | 6.147131 | -0.531203 | 1.059972
83.2468 | 6.6738 | 7.206231 | 6.144233 | -0.5324311 | 1.061999
83.2568 | 6.6714 | 7.205462 | 6.141329 | -0.534062 | 1.064133
83.2668 | 6.67 | 7.204796 | 6.13842 | -0.5347962 | 1.066376
83.2768 | 6.6705 | 7.204234 | 6.135506 | -0.5337341 | 1.068728
83.2868 | 6.6676 | 7.203777 | 6.132586 | -0.5361766 | 1.07119
83.2968 | 6.6634 | 7.203424 | 6.129662 | -0.5400243 | 1.073763
83.3068 | 6.6624 | 7.203178 | 6.126731 | -0.5407781 | 1.076447
83.3168 | 6.6553 | 7.203039 | 6.123796 | -0.5477386 | 1.079243
83.3268 | 6.6524 | 7.203007 | 6.120855 | -0.5506067 | 1.082151
83.3368 | 6.6485 | 7.203083 | 6.11791 | -0.5545832 | 1.085174
83.3468 | 6.649 | 7.203269 | 6.114959 | -0.5542692 | 1.08831
83.3568 | 6.6481 | 7.203565 | 6.112003 | -0.5554654 | 1.091563
83.3668 | 6.6456 | 7.203973 | 6.109041 | -0.5583729 | 1.094932
83.3768 | 6.6454 | 7.204493 | 6.106075 | -0.5590927 | 1.098418
83.3868 | 6.6431 | 7.205126 | 6.103104 | -0.562026 | 1.102022
83.3968 | 6.6392 | 7.205874 | 6.100127 | -0.5666739 | 1.105747
83.4068 | 6.6361 | 7.206738 | 6.097146 | -0.5706376 | 1.109592
83.4168 | 6.6368 | 7.207718 | 6.09416 | -0.5709181 | 1.113558
83.4267 | 6.6339 | 7.208806 | 6.091198 | -0.5749058 | 1.117608
83.4367 | 6.6338 | 7.210023 | 6.088202 | -0.5762229 | 1.121821
83.4467 | 6.6355 | 7.211361 | 6.085201 | -0.5758614 | 1.12616
83.4567 | 6.633 | 7.212822 | 6.082195 | -0.5798218 | 1.130627
83.4667 | 6.6353 | 7.214406 | 6.079184 | -0.579106 | 1.135222
83.4767 | 6.6347 | 7.216115 | 6.076169 | -0.5814154 | 1.139946
83.4867 | 6.6351 | 7.217952 | 6.073149 | -0.582852 | 1.144803
83.4967 | 6.6314 | 7.219917 | 6.070124 | -0.5885174 | 1.149794
83.5067 | 6.6286 | 7.222013 | 6.067094 | -0.5934129 | 1.154919
83.5167 | 6.6305 | 7.224241 | 6.06406 | -0.5937407 | 1.160181
83.5267 | 6.6341 | 7.226602 | 6.061021 | -0.5925022 | 1.165582
83.5367 | 6.6324 | 7.2291 | 6.057977 | -0.5966996 | 1.171123
83.5467 | 6.6338 | 7.231735 | 6.054929 | -0.5979346 | 1.176806
83.5567 | 6.6345 | 7.23451 | 6.051876 | -0.6000095 | 1.182633
83.5667 | 6.638 | 7.237426 | 6.048819 | -0.5994265 | 1.188608
83.5767 | 6.6359 | 7.240487 | 6.045757 | -0.6045869 | 1.19473
83.5867 | 6.6327 | 7.243693 | 6.042691 | -0.6109934 | 1.201002
83.5967 | 6.6337 | 7.247048 | 6.039621 | -0.6133482 | 1.207428
83.6067 | 6.635 | 7.250553 | 6.036546 | -0.6155531 | 1.214008
83.6167 | 6.6351 | 7.254211 | 6.033466 | -0.6191114 | 1.220745
83.6267 | 6.6331 | 7.258025 | 6.030383 | -0.624925 | 1.227642
83.6367 | 6.6334 | 7.261997 | 6.027295 | -0.6285966 | 1.234702
83.6467 | 6.6341 | 7.266129 | 6.024203 | -0.6320286 | 1.241926
83.6567 | 6.6353 | 7.270424 | 6.021107 | -0.6351237 | 1.249317
83.6667 | 6.6384 | 7.274884 | 6.018006 | -0.6364843 | 1.256878
83.6767 | 6.6339 | 7.279514 | 6.014902 | -0.6456135 | 1.264612
83.6867 | 6.6341 | 7.284314 | 6.011793 | -0.650214 | 1.272521
83.6967 | 6.6311 | 7.289289 | 6.00868 | -0.6581892 | 1.280609
83.7067 | 6.6313 | 7.294441 | 6.005563 | -0.663141 | 1.288878
83.7167 | 6.6341 | 7.299773 | 6.002443 | -0.6656729 | 1.29733
83.7267 | 6.6367 | 7.305288 | 5.999318 | -0.6685876 | 1.30597
83.7367 | 6.6392 | 7.310989 | 5.996189 | -0.6717889 | 1.3148
83.7467 | 6.6391 | 7.31688 | 5.993057 | -0.67778 | 1.323823
83.7567 | 6.6413 | 7.322964 | 5.98992 | -0.6816638 | 1.333043
83.7667 | 6.6444 | 7.329244 | 5.98678 | -0.684844 | 1.342464
83.7767 | 6.6465 | 7.335724 | 5.983636 | -0.6892237 | 1.352087
83.7867 | 6.645 | 7.342406 | 5.980489 | -0.6974065 | 1.361918
83.7967 | 6.649 | 7.349296 | 5.977338 | -0.7002959 | 1.371958
83.8067 | 6.6507 | 7.356396 | 5.974183 | -0.7056956 | 1.382213
83.8167 | 6.6581 | 7.36371 | 5.971024 | -0.70561 | 1.392686
83.8267 | 6.6557 | 7.371241 | 5.967862 | -0.7155412 | 1.403379
83.8367 | 6.6593 | 7.378994 | 5.964696 | -0.7196942 | 1.414298
83.8467 | 6.665 | 7.386972 | 5.961527 | -0.7219724 | 1.425445
83.8567 | 6.6661 | 7.39518 | 5.958355 | -0.7290795 | 1.436825
83.8667 | 6.6633 | 7.40362 | 5.955179 | -0.7403204 | 1.448442
83.8767 | 6.6636 | 7.412299 | 5.951999 | -0.7486989 | 1.4603
83.8867 | 6.6712 | 7.421219 | 5.948817 | -0.7500189 | 1.472402
83.8967 | 6.6722 | 7.430385 | 5.945631 | -0.7581847 | 1.484754
83.9067 | 6.6706 | 7.4398 | 5.942441 | -0.7692005 | 1.497359
83.9167 | 6.673 | 7.449471 | 5.939249 | -0.7764709 | 1.510222
83.9267 | 6.6829 | 7.4594 | 5.936053 | -0.7765 | 1.523347
83.9367 | 6.6847 | 7.469592 | 5.932855 | -0.7848922 | 1.536738
83.9467 | 6.6844 | 7.480053 | 5.929653 | -0.7956529 | 1.5504
83.9567 | 6.6775 | 7.490785 | 5.926448 | -0.8132853 | 1.564337
83.9667 | 6.6824 | 7.501794 | 5.92324 | -0.8193945 | 1.578554
83.9767 | 6.6889 | 7.513084 | 5.92003 | -0.8241844 | 1.593055
83.9867 | 6.6886 | 7.524661 | 5.916816 | -0.8360614 | 1.607845
83.9967 | 6.6958 | 7.536529 | 5.913599 | -0.8407294 | 1.62293
84.0066 | 6.7006 | 7.548564 | 5.910412 | -0.847964 | 1.638152
84.0166 | 6.7082 | 7.561026 | 5.90719 | -0.8528256 | 1.653835
84.0266 | 6.7107 | 7.573792 | 5.903966 | -0.8630924 | 1.669827
84.0366 | 6.7095 | 7.58687 | 5.900738 | -0.8773698 | 1.686132
84.0466 | 6.7131 | 7.600262 | 5.897508 | -0.8871624 | 1.702754
84.0566 | 6.7175 | 7.613975 | 5.894275 | -0.8964753 | 1.7197
84.0666 | 6.7237 | 7.628013 | 5.89104 | -0.9043134 | 1.736973
84.0766 | 6.7299 | 7.642382 | 5.887803 | -0.912482 | 1.754579
84.0866 | 6.7345 | 7.657086 | 5.884563 | -0.9225858 | 1.772523
84.0966 | 6.7391 | 7.67213 | 5.88132 | -0.9330297 | 1.79081
84.1066 | 6.7431 | 7.687519 | 5.878075 | -0.9444191 | 1.809444
84.1166 | 6.7467 | 7.703259 | 5.874828 | -0.9565587 | 1.828431
84.1266 | 6.752 | 7.719354 | 5.871579 | -0.9673536 | 1.847775
84.1366 | 6.755 | 7.735809 | 5.868327 | -0.9808086 | 1.867482
84.1466 | 6.7612 | 7.752629 | 5.865073 | -0.9914288 | 1.887556
84.1566 | 6.7693 | 7.769819 | 5.861817 | -1.000519 | 1.908002
84.1666 | 6.7727 | 7.787384 | 5.858559 | -1.014684 | 1.928825
84.1766 | 6.7745 | 7.805329 | 5.855299 | -1.030829 | 1.950029
84.1866 | 6.7841 | 7.823657 | 5.852038 | -1.039557 | 1.97162
84.1966 | 6.7921 | 7.842375 | 5.848774 | -1.050275 | 1.993601
84.2066 | 6.8044 | 7.861486 | 5.845508 | -1.057086 | 2.015978
84.2166 | 6.8059 | 7.880995 | 5.842241 | -1.075095 | 2.038754
84.2266 | 6.813 | 7.900905 | 5.838971 | -1.087905 | 2.061934
84.2366 | 6.8274 | 7.921221 | 5.8357 | -1.093821 | 2.085521
84.2466 | 6.8351 | 7.941948 | 5.832428 | -1.106848 | 2.10952
84.2566 | 6.8466 | 7.963088 | 5.829154 | -1.116488 | 2.133934
84.2666 | 6.8627 | 7.984645 | 5.825878 | -1.121945 | 2.158767
84.2766 | 6.8803 | 8.006623 | 5.822601 | -1.126323 | 2.184023
84.2866 | 6.8947 | 8.029024 | 5.819322 | -1.134324 | 2.209703
84.2966 | 6.9079 | 8.051852 | 5.816042 | -1.143952 | 2.235811
84.3066 | 6.9211 | 8.075109 | 5.81276 | -1.154009 | 2.262349
84.3166 | 6.9424 | 8.098797 | 5.809478 | -1.156397 | 2.28932
84.3266 | 6.9643 | 8.122919 | 5.806194 | -1.158619 | 2.316725
84.3366 | 6.9853 | 8.147475 | 5.802909 | -1.162175 | 2.344566
84.3466 | 7.0056 | 8.172466 | 5.799622 | -1.166866 | 2.372844
84.3566 | 7.031 | 8.197894 | 5.796335 | -1.166894 | 2.401559
84.3666 | 7.0536 | 8.223759 | 5.793047 | -1.170159 | 2.430712
84.3766 | 7.0784 | 8.25006 | 5.789758 | -1.17166 | 2.460303
84.3866 | 7.1078 | 8.276797 | 5.786468 | -1.168997 | 2.490329
84.3966 | 7.1309 | 8.303968 | 5.783177 | -1.173068 | 2.520792
84.4066 | 7.16 | 8.331571 | 5.779885 | -1.171571 | 2.551687
84.4166 | 7.1928 | 8.359605 | 5.776592 | -1.166805 | 2.583013
84.4266 | 7.228 | 8.388065 | 5.773299 | -1.160065 | 2.614765
84.4366 | 7.2636 | 8.416947 | 5.770005 | -1.153347 | 2.646941
84.4466 | 7.2953 | 8.446247 | 5.766711 | -1.150947 | 2.679536
84.4566 | 7.3283 | 8.47596 | 5.763416 | -1.14766 | 2.712543
84.4666 | 7.3655 | 8.506078 | 5.760121 | -1.140578 | 2.745957
84.4766 | 7.407 | 8.536595 | 5.756826 | -1.129595 | 2.779769
84.4866 | 7.4425 | 8.567502 | 5.75353 | -1.125002 | 2.813972
84.4966 | 7.4857 | 8.59879 | 5.750233 | -1.11309 | 2.848557
84.5066 | 7.5253 | 8.63045 | 5.746937 | -1.10515 | 2.883513
84.5166 | 7.5737 | 8.662468 | 5.743641 | -1.088768 | 2.918828
84.5266 | 7.614 | 8.694834 | 5.740344 | -1.080834 | 2.95449
84.5366 | 7.657 | 8.727533 | 5.737047 | -1.070533 | 2.990486
84.5466 | 7.7063 | 8.760551 | 5.733751 | -1.054251 | 3.0268
84.5566 | 7.7611 | 8.793871 | 5.730454 | -1.032771 | 3.063417
84.5666 | 7.81 | 8.827476 | 5.727158 | -1.017476 | 3.100318
84.5766 | 7.8491 | 8.861347 | 5.723862 | -1.012247 | 3.137485
84.5866 | 7.9177 | 8.895464 | 5.720567 | -0.9777639 | 3.174897
84.5965 | 7.9681 | 8.929469 | 5.717304 | -0.9613695 | 3.212165
84.6065 | 8.0241 | 8.96401 | 5.714009 | -0.9399101 | 3.250001
84.6165 | 8.0846 | 8.998728 | 5.710715 | -0.9141278 | 3.288013
84.6265 | 8.144 | 9.033596407 | 5.707421 | -0.889596407 | 3.326176
84.6365 | 8.209 | 9.068588 | 5.704128 | -0.8595882 | 3.364461
84.6465 | 8.2739 | 9.103674 | 5.700835 | -0.8297744 | 3.402839
84.6565 | 8.339 | 9.138454 | 5.697543 | -0.7994537 | 3.44091
84.6665 | 8.3993 | 9.173635 | 5.694252 | -0.7743348 | 3.479383
84.6765 | 8.468 | 9.208814 | 5.690962 | -0.740814 | 3.517852
84.6865 | 8.5362 | 9.243955 | 5.687673 | -0.7077555 | 3.556283
84.6965 | 8.6085 | 9.279023 | 5.684385 | -0.6705226 | 3.594638
84.7065 | 8.676 | 9.313977 | 5.681098 | -0.6379773 | 3.63288
84.7165 | 8.742 | 9.34878 | 5.677812 | -0.6067803 | 3.670968
84.7265 | 8.8146 | 9.38339 | 5.674527 | -0.5687897 | 3.708863
84.7365 | 8.8875 | 9.417764 | 5.671244 | -0.530264 | 3.74652
84.7465 | 8.9519 | 9.45186 | 5.667962 | -0.4999597 | 3.783898
84.7565 | 9.0215 | 9.485446 | 5.664681 | -0.4639457 | 3.820765
84.7665 | 9.0882 | 9.518848 | 5.661402 | -0.4306485 | 3.857447
84.7765 | 9.1587 | 9.551835 | 5.658124 | -0.3931349 | 3.893711
84.7865 | 9.219 | 9.584357 | 5.654848 | -0.3653571 | 3.929509
84.7965 | 9.2917 | 9.616368 | 5.651574 | -0.3246676 | 3.964794
84.8065 | 9.3564 | 9.647817 | 5.648302 | -0.2914171 | 3.999515
84.8165 | 9.4199 | 9.678656 | 5.645031 | -0.2587563 | 4.033625
84.8265 | 9.482 | 9.708835 | 5.641762 | -0.2268349 | 4.067073
84.8365 | 9.5313 | 9.738304 | 5.638496 | -0.2070038 | 4.099808
84.8465 | 9.592 | 9.767013 | 5.635231 | -0.1750129 | 4.131782
84.8565 | 9.6557 | 9.794913 | 5.631968 | -0.1392127 | 4.162944
84.8665 | 9.7119 | 9.821953 | 5.628708 | -0.1100529 | 4.193245
84.8765 | 9.7626 | 9.848086 | 5.62545 | -0.0854856 | 4.222635
84.8865 | 9.8121 | 9.873263 | 5.622194 | -0.06116282 | 4.251068
84.8965 | 9.8534 | 9.897437 | 5.618941 | -0.04403687 | 4.278496
84.9065 | 9.9006 | 9.920562 | 5.615691 | -0.01996181 | 4.304871
84.9165 | 9.9421 | 9.942592 | 5.612442 | -0.0004921783 | 4.33015
84.9265 | 9.9746 | 9.963486 | 5.609197 | 0.01111434 | 4.354289
84.9365 | 10.0213 | 9.9832 | 5.605954 | 0.03810032 | 4.377246
84.9465 | 10.0528 | 10.00169 | 5.602714 | 0.05110623 | 4.39898
84.9565 | 10.0814 | 10.01893 | 5.599477 | 0.0624696 | 4.419453
84.9665 | 10.1015 | 10.03487 | 5.596243 | 0.06662674 | 4.43863
84.9765 | 10.1189 | 10.04949 | 5.593012 | 0.06941103 | 4.456477
84.9865 | 10.1325 | 10.06274 | 5.589784 | 0.06975502 | 4.472961
84.9965 | 10.1466 | 10.07461 | 5.586559 | 0.07198708 | 4.488054
85.0065 | 10.1601 | 10.08507 | 5.583338 | 0.07503306 | 4.501729
85.0165 | 10.1542 | 10.09408 | 5.58012 | 0.06011812 | 4.513962
85.0265 | 10.1581 | 10.10164 | 5.576905 | 0.05646257 | 4.524732
85.0365 | 10.1592 | 10.10772 | 5.573694 | 0.05148473 | 4.534021
85.0465 | 10.1478 | 10.1123 | 5.570486 | 0.03550018 | 4.541814
85.0565 | 10.1417 | 10.11538 | 5.567282 | 0.02632066 | 4.548097
85.0665 | 10.1275 | 10.11694 | 5.564082 | 0.01055671 | 4.552861
85.0765 | 10.1056 | 10.11699 | 5.560886 | -0.01138586 | 4.5561
85.0865 | 10.0811 | 10.1155 | 5.557693 | -0.03440291 | 4.557809
85.0965 | 10.0557 | 10.11249 | 5.554505 | -0.05679412 | 4.557989
85.1065 | 10.0291 | 10.10796 | 5.551321 | -0.07886126 | 4.556641
85.1165 | 9.9983 | 10.10191 | 5.548141 | -0.1036097 | 4.553769
85.1265 | 9.9726 | 10.09435 | 5.544965 | -0.1217462 | 4.549382
85.1365 | 9.9354 | 10.08528 | 5.541793 | -0.1498826 | 4.54349
85.1465 | 9.8918 | 10.07473 | 5.538626 | -0.182931 | 4.536105
85.1565 | 9.8458 | 10.06271 | 5.535463 | -0.2169078 | 4.527245
85.1665 | 9.7969 | 10.04923 | 5.532305 | -0.2523309 | 4.516926
85.1764 | 9.7539 | 10.03447 | 5.529183 | -0.2805745 | 4.505291
85.1864 | 9.702 | 10.01817 | 5.526034 | -0.3161687 | 4.492134
85.1964 | 9.6571 | 10.00048 | 5.522891 | -0.3433772 | 4.477587
85.2064 | 9.605 | 9.981428 | 5.519752 | -0.3764281 | 4.461676
85.2164 | 9.5455 | 9.96105 | 5.516618 | -0.4155503 | 4.444433
85.2264 | 9.4867 | 9.939375 | 5.513489 | -0.4526747 | 4.425886
85.2364 | 9.4306 | 9.916434 | 5.510365 | -0.4858341 | 4.406069
85.2464 | 9.3697 | 9.892263 | 5.507247 | -0.5225632 | 4.385016
85.2564 | 9.3169 | 9.866897 | 5.504134 | -0.5499974 | 4.362763
85.2664 | 9.2528 | 9.840374 | 5.501026 | -0.5875743 | 4.339348
85.2764 | 9.1856 | 9.812732 | 5.497924 | -0.6271325 | 4.314808
85.2864 | 9.1231 | 9.784012 | 5.494828 | -0.6609116 | 4.289183
85.2964 | 9.0624 | 9.754252 | 5.491738 | -0.6918524 | 4.262515
85.3064 | 8.9999 | 9.723496 | 5.488653 | -0.7235962 | 4.234843
85.3164 | 8.9379 | 9.691786 | 5.485574 | -0.7538857 | 4.206212
85.3264 | 8.8718 | 9.659164 | 5.482501 | -0.7873636 | 4.176663
85.3364 | 8.8143 | 9.625673 | 5.479434 | -0.8113734 | 4.146239
85.3464 | 8.7485 | 9.591359 | 5.476374 | -0.8428593 | 4.114986
85.3564 | 8.6851 | 9.556265 | 5.473319 | -0.8711651 | 4.082946
85.3664 | 8.6251 | 9.520436 | 5.470271 | -0.895336 | 4.050165
85.3764 | 8.5662 | 9.483915 | 5.46723 | -0.9177154 | 4.016686
85.3864 | 8.5022 | 9.446748 | 5.464195 | -0.9445484 | 3.982553
85.3964 | 8.4396 | 9.408979 | 5.461167 | -0.9693793 | 3.947813
85.4064 | 8.383 | 9.370652 | 5.458145 | -0.9876516 | 3.912506
85.4164 | 8.324 | 9.331809 | 5.455131 | -1.007809 | 3.876679
85.4264 | 8.2666 | 9.292496 | 5.452123 | -1.025896 | 3.840373
85.4364 | 8.2126 | 9.252753 | 5.449122 | -1.040153 | 3.803631
85.4464 | 8.1534 | 9.212624 | 5.446129 | -1.059224 | 3.766495
85.4564 | 8.0922 | 9.17215 | 5.443142 | -1.07995 | 3.729007
85.4664 | 8.0438 | 9.13137 | 5.440163 | -1.08757 | 3.691206
85.4764 | 7.9947 | 9.090325 | 5.437192 | -1.095625 | 3.653133
85.4864 | 7.9425 | 9.049054 | 5.434228 | -1.106554 | 3.614826
85.4964 | 7.893 | 9.007594 | 5.431271 | -1.114594 | 3.576322
85.5064 | 7.842 | 8.965982 | 5.428323 | -1.123982 | 3.537659
85.5164 | 7.793 | 8.924254 | 5.425382 | -1.131254 | 3.498872
85.5264 | 7.7458 | 8.882444 | 5.422449 | -1.136644 | 3.459995
85.5364 | 7.7032 | 8.840586 | 5.419524 | -1.137386 | 3.421061
85.5464 | 7.6575 | 8.798711 | 5.416607 | -1.141211 | 3.382104
85.5564 | 7.6212 | 8.756851 | 5.413699 | -1.135651 | 3.343153
85.5664 | 7.5735 | 8.715036 | 5.410799 | -1.141536 | 3.304237
85.5764 | 7.5366 | 8.673294 | 5.407907 | -1.136694 | 3.265387
85.5864 | 7.4954 | 8.631652 | 5.405024 | -1.136252 | 3.226628
85.5964 | 7.4569 | 8.590136 | 5.402149 | -1.133236 | 3.187987
85.6064 | 7.4218 | 8.548771 | 5.399284 | -1.126971 | 3.149488
85.6164 | 7.3811 | 8.50758 | 5.396427 | -1.12648 | 3.111154
85.6264 | 7.3463 | 8.466586 | 5.393579 | -1.120286 | 3.073008
85.6364 | 7.3103 | 8.425809 | 5.39074 | -1.115509 | 3.03507
85.6464 | 7.2842 | 8.38527 | 5.38791 | -1.10107 | 2.99736
85.6564 | 7.2497 | 8.344986 | 5.38509 | -1.095286 | 2.959896
85.6664 | 7.2228 | 8.304975 | 5.382279 | -1.082175 | 2.922696
85.6764 | 7.1873 | 8.265253 | 5.379477 | -1.077953 | 2.885776
85.6864 | 7.1583 | 8.225835 | 5.376685 | -1.067535 | 2.84915
85.6964 | 7.1221 | 8.186735 | 5.373903 | -1.064635 | 2.812832
85.7064 | 7.1013 | 8.147967 | 5.37113 | -1.046667 | 2.776837
85.7164 | 7.078 | 8.109542 | 5.368368 | -1.031542 | 2.741174
85.7264 | 7.0588 | 8.071471 | 5.365616 | -1.012671 | 2.705855
85.7364 | 7.0301 | 8.033763 | 5.362873 | -1.003663 | 2.67089
85.7464 | 7.0104 | 7.996429 | 5.360141 | -0.9860286 | 2.636287
85.7564 | 6.9824 | 7.959475 | 5.35742 | -0.9770751 | 2.602056
85.7663 | 6.9646 | 7.923281 | 5.354735 | -0.958681 | 2.568546
85.7763 | 6.9474 | 7.887107 | 5.352035 | -0.9397067 | 2.535072
85.7863 | 6.9331 | 7.851333 | 5.349345 | -0.9182327 | 2.501988
85.7963 | 6.9151 | 7.815964 | 5.346666 | -0.9008641 | 2.469298
85.8063 | 6.8974 | 7.781005 | 5.343997 | -0.8836052 | 2.437008
85.8163 | 6.882 | 7.746459 | 5.34134 | -0.8644595 | 2.405119
85.8263 | 6.8693 | 7.71233 | 5.338694 | -0.8430299 | 2.373636
85.8363 | 6.8609 | 7.678619 | 5.33606 | -0.817719 | 2.342559
85.8463 | 6.8463 | 7.645328 | 5.333436 | -0.7990284 | 2.311892
85.8563 | 6.8329 | 7.61246 | 5.330824 | -0.7795595 | 2.281635
85.8663 | 6.8152 | 7.580013 | 5.328224 | -0.764813 | 2.251789
85.8763 | 6.8047 | 7.547989 | 5.325636 | -0.7432892 | 2.222353
85.8863 | 6.7982 | 7.516388 | 5.323059 | -0.7181879 | 2.193329
85.8963 | 6.7899 | 7.485208 | 5.320495 | -0.6953084 | 2.164714
85.9063 | 6.776 | 7.45445 | 5.317942 | -0.67845 | 2.136508
85.9163 | 6.7657 | 7.424112 | 5.315402 | -0.6584115 | 2.10871
85.9263 | 6.7577 | 7.394191 | 5.312874 | -0.636491 | 2.081317
85.9363 | 6.7484 | 7.364687 | 5.310359 | -0.6162869 | 2.054328
85.9463 | 6.7318 | 7.335597 | 5.307856 | -0.6037965 | 2.027741
85.9563 | 6.717 | 7.306918 | 5.305366 | -0.5899175 | 2.001552
85.9663 | 6.7097 | 7.278647 | 5.302888 | -0.5689474 | 1.975759
85.9763 | 6.703 | 7.250783 | 5.300424 | -0.5477833 | 1.950359
85.9863 | 6.6974 | 7.223321 | 5.297973 | -0.5259214 | 1.925349
85.9963 | 6.683 | 7.196259 | 5.295535 | -0.5132591 | 1.900725
86.0063 | 6.6692 | 7.169593 | 5.29311 | -0.5003925 | 1.876483
86.0163 | 6.653 | 7.143318 | 5.290698 | -0.4903179 | 1.852619
86.0263 | 6.6449 | 7.117432 | 5.288301 | -0.4725319 | 1.829131
86.0363 | 6.6378 | 7.09193 | 5.285917 | -0.4541302 | 1.806014
86.0463 | 6.6283 | 7.066809 | 5.283546 | -0.4385088 | 1.783262
86.0563 | 6.6136 | 7.042064 | 5.28119 | -0.4284636 | 1.760874
86.0663 | 6.6042 | 7.017691 | 5.278848 | -0.4134905 | 1.738843
86.0763 | 6.5942 | 6.993685 | 5.27652 | -0.3994853 | 1.717165
86.0863 | 6.587 | 6.970043 | 5.274206 | -0.3830433 | 1.695837
86.0963 | 6.5814 | 6.94676 | 5.271907 | -0.3653603 | 1.674853
86.1063 | 6.5662 | 6.923832 | 5.269622 | -0.3576321 | 1.65421
86.1163 | 6.5565 | 6.901254 | 5.267352 | -0.3447538 | 1.633901
86.1263 | 6.5495 | 6.879021 | 5.265097 | -0.329521 | 1.613924
86.1363 | 6.5507 | 6.857129 | 5.262857 | -0.3064292 | 1.594272
86.1463 | 6.5441 | 6.835574 | 5.260632 | -0.2914738 | 1.574942
86.1563 | 6.5327 | 6.814351 | 5.258423 | -0.2816506 | 1.555928
86.1663 | 6.5324 | 6.793454 | 5.256228 | -0.2610545 | 1.537226
86.1763 | 6.5284 | 6.772881 | 5.254049 | -0.2444813 | 1.518832
86.1863 | 6.5272 | 6.752626 | 5.251886 | -0.2254261 | 1.50074
86.1963 | 6.5167 | 6.732685 | 5.249739 | -0.2159848 | 1.482946
86.2063 | 6.5135 | 6.713053 | 5.247607 | -0.1995527 | 1.465445
86.2163 | 6.5115 | 6.693725 | 5.245492 | -0.1822252 | 1.448233
86.2263 | 6.5089 | 6.674698 | 5.243393 | -0.165798 | 1.431305
86.2363 | 6.5102 | 6.655966 | 5.24131 | -0.1457665 | 1.414657
86.2463 | 6.5084 | 6.637526 | 5.239243 | -0.1291264 | 1.398283
86.2563 | 6.4919 | 6.619373 | 5.237193 | -0.1274733 | 1.38218
86.2663 | 6.4995 | 6.601503 | 5.23516 | -0.1020029 | 1.366343
86.2763 | 6.494 | 6.583911 | 5.233144 | -0.08991075 | 1.350767
86.2863 | 6.4899 | 6.566593 | 5.231144 | -0.07669273 | 1.335448
86.2963 | 6.4829 | 6.549545 | 5.229162 | -0.0666447 | 1.320382
86.3063 | 6.4814 | 6.532762 | 5.227197 | -0.05136227 | 1.305565
86.3163 | 6.4817 | 6.516241 | 5.22525 | -0.0345415 | 1.290991
86.3263 | 6.4768 | 6.499978 | 5.22332 | -0.02317826 | 1.276658
86.3363 | 6.4761 | 6.483969 | 5.221408 | -0.007868571 | 1.262561
86.3462 | 6.4705 | 6.468368 | 5.219533 | 0.002131538 | 1.248836
86.3562 | 6.465 | 6.452851 | 5.217656 | 0.01214873 | 1.235195
86.3662 | 6.4647 | 6.437576 | 5.215798 | 0.02712396 | 1.221778
86.3762 | 6.4615 | 6.422539 | 5.213958 | 0.03896122 | 1.208581
86.3862 | 6.463 | 6.407736 | 5.212136 | 0.05526441 | 1.195599
86.3962 | 6.4621 | 6.393163 | 5.210333 | 0.06893692 | 1.18283
86.4062 | 6.4562 | 6.378817 | 5.208549 | 0.07738255 | 1.170269
86.4162 | 6.4516 | 6.364695 | 5.206783 | 0.08690507 | 1.157911
86.4262 | 6.459 | 6.350792 | 5.205037 | 0.1082079 | 1.145755
86.4362 | 6.4641 | 6.337106 | 5.20331 | 0.1269945 | 1.133796
86.4462 | 6.4523 | 6.323632 | 5.201602 | 0.1286683 | 1.12203
86.4562 | 6.4494 | 6.310367 | 5.199913 | 0.1390327 | 1.110454
86.4662 | 6.4572 | 6.297309 | 5.198244 | 0.1598911 | 1.099064
86.4762 | 6.4637 | 6.284453 | 5.196595 | 0.1792468 | 1.087858
86.4862 | 6.4639 | 6.271797 | 5.194966 | 0.1921028 | 1.076831
86.4962 | 6.4575 | 6.259337 | 5.193357 | 0.1981626 | 1.06598
86.5062 | 6.4563 | 6.247071 | 5.191768 | 0.209229 | 1.055303
86.5162 | 6.4634 | 6.234995 | 5.1902 | 0.2284052 | 1.044795
86.5262 | 6.4705 | 6.223106 | 5.188651 | 0.2473944 | 1.034454
86.5362 | 6.4626 | 6.211401 | 5.187124 | 0.2511993 | 1.024277
86.5462 | 6.4688 | 6.199877 | 5.185618 | 0.2689229 | 1.01426
86.5562 | 6.4644 | 6.188532 | 5.184132 | 0.2758682 | 1.0044
86.5662 | 6.4673 | 6.177362 | 5.182668 | 0.2899378 | 0.9946947
86.5762 | 6.4716 | 6.166365 | 5.181224 | 0.3052346 | 0.985141
86.5862 | 6.4703 | 6.155539 | 5.179803 | 0.3147613 | 0.975736
86.5962 | 6.4694 | 6.144879 | 5.178403 | 0.3245207 | 0.9664768
86.6062 | 6.4653 | 6.134385 | 5.177024 | 0.3309151 | 0.9573606
86.6162 | 6.4631 | 6.124053 | 5.175668 | 0.3390474 | 0.9483847
86.6262 | 6.4655 | 6.11388 | 5.174334 | 0.35162 | 0.9395465
86.6362 | 6.4645 | 6.103865 | 5.173021 | 0.3606355 | 0.9308431
86.6462 | 6.4623 | 6.094004 | 5.171732 | 0.3682961 | 0.9222722
86.6562 | 6.4654 | 6.084296 | 5.170465 | 0.3811045 | 0.9138309
86.6662 | 6.4611 | 6.074737 | 5.16922 | 0.3863628 | 0.905517
86.6762 | 6.4549 | 6.065327 | 5.167999 | 0.3895735 | 0.8973278
86.6862 | 6.4587 | 6.056061 | 5.1668 | 0.4026388 | 0.889261
86.6962 | 6.4492 | 6.046939 | 5.165625 | 0.402261 | 0.8813141
86.7062 | 6.4582 | 6.037958 | 5.164473 | 0.4202422 | 0.8734847
86.7162 | 6.4463 | 6.029115 | 5.163345 | 0.4171846 | 0.8657707
86.7262 | 6.4505 | 6.02041 | 5.16224 | 0.4300903 | 0.8581696
86.7362 | 6.4493 | 6.011839 | 5.161159 | 0.4374613 | 0.8506794
86.7462 | 6.4452 | 6.0034 | 5.160103 | 0.4417999 | 0.8432976
86.7562 | 6.4415 | 5.995092 | 5.15907 | 0.4464078 | 0.8360222
86.7662 | 6.4434 | 5.986913 | 5.158062 | 0.456487 | 0.8288512
86.7762 | 6.4444 | 5.97886 | 5.157078 | 0.4655395 | 0.8217823
86.7862 | 6.4379 | 5.970933 | 5.156119 | 0.4669671 | 0.8148136
86.7962 | 6.4375 | 5.963128 | 5.155185 | 0.4743718 | 0.807943
86.8062 | 6.4379 | 5.955445 | 5.154276 | 0.4824551 | 0.8011686
86.8162 | 6.436 | 5.947881 | 5.153392 | 0.4881191 | 0.7944885
86.8262 | 6.4361 | 5.940435 | 5.152534 | 0.4956652 | 0.7879007
86.8362 | 6.4326 | 5.933105 | 5.151701 | 0.4994954 | 0.7814034
86.8462 | 6.4333 | 5.925889 | 5.150894 | 0.5074111 | 0.7749948
86.8562 | 6.4367 | 5.918786 | 5.150113 | 0.5179139 | 0.7686732
86.8662 | 6.4281 | 5.911794 | 5.149358 | 0.5163056 | 0.7624366
86.8762 | 6.4306 | 5.904913 | 5.148629 | 0.5256875 | 0.7562836
86.8862 | 6.4339 | 5.898139 | 5.147926 | 0.5357612 | 0.7502123
86.8962 | 6.4347 | 5.891472 | 5.147251 | 0.5432282 | 0.7442212
86.9062 | 6.4289 | 5.88491 | 5.146602 | 0.5439898 | 0.7383086
86.9162 | 6.4364 | 5.878453 | 5.14598 | 0.5579474 | 0.7324731
86.9262 | 6.4377 | 5.872098 | 5.145385 | 0.5656025 | 0.7267129
86.9361 | 6.4342 | 5.865905 | 5.144823 | 0.5682954 | 0.7210821
86.9461 | 6.4306 | 5.85975 | 5.144282 | 0.5708501 | 0.7154678
86.9561 | 6.4385 | 5.853694 | 5.143769 | 0.584806 | 0.7099247
86.9661 | 6.438 | 5.847736 | 5.143284 | 0.5902643 | 0.7044512
86.9761 | 6.4416 | 5.841874 | 5.142828 | 0.5997261 | 0.6990462
86.9861 | 6.4436 | 5.836107 | 5.142399 | 0.6074927 | 0.6937082
86.9961 | 6.4474 | 5.830435 | 5.141999 | 0.6169652 | 0.688436
87.0061 | 6.4482 | 5.824856 | 5.141627 | 0.6233445 | 0.6832284
87.0161 | 6.4447 | 5.819368 | 5.141284 | 0.6253316 | 0.6780841
87.0261 | 6.441 | 5.813972 | 5.14097 | 0.6270277 | 0.6730019
87.0361 | 6.4431 | 5.808666 | 5.140686 | 0.6344336 | 0.6679808
87.0461 | 6.4525 | 5.80345 | 5.14043 | 0.6490504 | 0.6630195
87.0561 | 6.4563 | 5.798321 | 5.140204 | 0.6579788 | 0.6581171
87.0661 | 6.4525 | 5.79328 | 5.140008 | 0.6592198 | 0.6532723
87.0761 | 6.4579 | 5.788326 | 5.139842 | 0.6695742 | 0.6484843
87.0861 | 6.4567 | 5.783457 | 5.139705 | 0.6732428 | 0.643752
87.0961 | 6.4618 | 5.778674 | 5.139599 | 0.6831264 | 0.6390744
87.1061 | 6.4505 | 5.773974 | 5.139524 | 0.6765258 | 0.6344506
87.1161 | 6.4518 | 5.769358 | 5.139479 | 0.6824416 | 0.6298798
87.1261 | 6.4584 | 5.764825 | 5.139464 | 0.6935746 | 0.6253609
87.1361 | 6.4683 | 5.760375 | 5.139481 | 0.7079254 | 0.6208932
87.1461 | 6.4624 | 5.756005 | 5.13953 | 0.7063947 | 0.6164757
87.1561 | 6.4597 | 5.751717 | 5.139609 | 0.7079831 | 0.6121078
87.1661 | 6.4546 | 5.747509 | 5.13972 | 0.7070912 | 0.6077886
87.1761 | 6.46 | 5.74338 | 5.139863 | 0.7166196 | 0.6035173
87.1861 | 6.4524 | 5.739331 | 5.140038 | 0.7130687 | 0.5992932
87.1961 | 6.4496 | 5.735361 | 5.140245 | 0.7142392 | 0.5951155
87.2061 | 6.4545 | 5.731468 | 5.140485 | 0.7230316 | 0.5909837
87.2161 | 6.4573 | 5.727654 | 5.140757 | 0.7296462 | 0.5868969
87.2261 | 6.4501 | 5.723916 | 5.141062 | 0.7261837 | 0.5828546
87.2361 | 6.4481 | 5.720256 | 5.1414 | 0.7278444 | 0.578856
87.2461 | 6.4444 | 5.716671 | 5.141771 | 0.7277287 | 0.5749006
87.2561 | 6.4457 | 5.713163 | 5.142175 | 0.732537 | 0.5709878
87.2661 | 6.437 | 5.70973 | 5.142613 | 0.7272699 | 0.567117
87.2761 | 6.4329 | 5.706372 | 5.143085 | 0.7265275 | 0.5632875
87.2861 | 6.4287 | 5.70309 | 5.143591 | 0.7256104 | 0.5594989
87.2961 | 6.4408 | 5.699881 | 5.144131 | 0.7409187 | 0.5557505
87.3061 | 6.4312 | 5.696747 | 5.144705 | 0.7344529 | 0.552042
87.3161 | 6.4344 | 5.693687 | 5.145314 | 0.7407132 | 0.5483727
87.3261 | 6.423 | 5.6907 | 5.145958 | 0.7323 | 0.5447421
87.3361 | 6.4241 | 5.687787 | 5.146637 | 0.7363135 | 0.5411498
87.3461 | 6.4196 | 5.684946 | 5.147351 | 0.734654 | 0.5375953
87.3561 | 6.4237 | 5.682178 | 5.1481 | 0.7415217 | 0.534078
87.3661 | 6.4177 | 5.679483 | 5.148885 | 0.738217 | 0.5305977
87.3761 | 6.426 | 5.67686 | 5.149706 | 0.7491401 | 0.5271537
87.3861 | 6.424 | 5.674309 | 5.150563 | 0.7496911 | 0.5237457
87.3961 | 6.4129 | 5.67183 | 5.151456 | 0.7410703 | 0.5203733
87.4061 | 6.412 | 5.669422 | 5.152386 | 0.7425778 | 0.517036
87.4161 | 6.4181 | 5.667086 | 5.153353 | 0.751014 | 0.5137334
87.4261 | 6.3966 | 5.664821 | 5.154356 | 0.731779 | 0.5104651
87.4361 | 6.4035 | 5.662627 | 5.155396 | 0.7408729 | 0.5072307
87.4461 | 6.4034 | 5.660504 | 5.156474 | 0.742896 | 0.5040299
87.4561 | 6.4011 | 5.658452 | 5.157589 | 0.7426484 | 0.5008623
87.4661 | 6.3965 | 5.65647 | 5.158742 | 0.7400302 | 0.4977274
87.4761 | 6.3853 | 5.654558 | 5.159933 | 0.7307417 | 0.4946248
87.4861 | 6.3843 | 5.652717 | 5.161163 | 0.731583 | 0.4915544
87.4961 | 6.378 | 5.650946 | 5.16243 | 0.7270541 | 0.4885156
87.5061 | 6.3613 | 5.649245 | 5.163737 | 0.7120553 | 0.4855082
87.516 | 6.3664 | 5.647629 | 5.165068 | 0.7187713 | 0.4825607
87.526 | 6.3632 | 5.646066 | 5.166452 | 0.7171337 | 0.4796146
87.536 | 6.3561 | 5.644573 | 5.167875 | 0.7115265 | 0.4766987
87.546 | 6.3497 | 5.64315 | 5.169337 | 0.7065498 | 0.4738128
87.556 | 6.3498 | 5.641796 | 5.17084 | 0.7080038 | 0.4709565
87.566 | 6.3525 | 5.640511 | 5.172382 | 0.7119885 | 0.4681296
87.576 | 6.3275 | 5.639296 | 5.173964 | 0.6882041 | 0.4653316
87.586 | 6.336 | 5.638149 | 5.175587 | 0.6978506 | 0.4625622
87.596 | 6.3357 | 5.637072 | 5.177251 | 0.6986282 | 0.4598212
87.606 | 6.3403 | 5.636063 | 5.178955 | 0.7042369 | 0.4571081
87.616 | 6.3291 | 5.635123 | 5.1807 | 0.6939769 | 0.4544228
87.626 | 6.3366 | 5.634252 | 5.182487 | 0.7023482 | 0.4517649
87.636 | 6.3376 | 5.633449 | 5.184315 | 0.7041508 | 0.449134
87.646 | 6.336 | 5.632715 | 5.186185 | 0.7032849 | 0.4465299
87.656 | 6.3211 | 5.632049 | 5.188097 | 0.6890505 | 0.4439523
87.666 | 6.3275 | 5.630355 | 5.190051 | 0.6971445 | 0.440304
87.676 | 6.3436 | 5.629827 | 5.192048 | 0.713773 | 0.4377789
87.686 | 6.3364 | 5.629367 | 5.194087 | 0.7070331 | 0.4352794
87.696 | 6.3387 | 5.628975 | 5.19617 | 0.7097251 | 0.4328051
87.706 | 6.3361 | 5.628651 | 5.198295 | 0.7074489 | 0.4303559
87.716 | 6.3413 | 5.627893 | 5.200464 | 0.713407 | 0.4274289
87.726 | 6.3401 | 5.627706 | 5.202677 | 0.7123945 | 0.425029
87.736 | 6.3404 | 5.627586 | 5.204933 | 0.7128139 | 0.4226532
87.746 | 6.3391 | 5.627535 | 5.207233 | 0.7115653 | 0.4203014
87.756 | 6.3465 | 5.627551 | 5.209578 | 0.7189488 | 0.4179731
87.766 | 6.3528 | 5.627087 | 5.211967 | 0.7257128 | 0.4151197
87.776 | 6.3442 | 5.62724 | 5.214402 | 0.7169603 | 0.4128381
87.786 | 6.3509 | 5.62746 | 5.216881 | 0.72344 | 0.4105792
87.796 | 6.3568 | 5.627748 | 5.219405 | 0.7290518 | 0.4083428
87.806 | 6.3553 | 5.628104 | 5.221975 | 0.7271958 | 0.4061287
87.816 | 6.3462 | 5.628277 | 5.224591 | 0.7179233 | 0.4036854
87.826 | 6.3568 | 5.628768 | 5.227253 | 0.7280316 | 0.4015151
87.836 | 6.3589 | 5.629328 | 5.229961 | 0.7295723 | 0.3993664
87.846 | 6.366 | 5.629955 | 5.232716 | 0.7360451 | 0.3972389
87.856 | 6.3604 | 5.63065 | 5.235518 | 0.7297502 | 0.3951323
87.866 | 6.3637 | 5.631412 | 5.238366 | 0.7322875 | 0.3930465
87.876 | 6.3671 | 5.632243 | 5.241262 | 0.7348571 | 0.3909812
87.886 | 6.3616 | 5.633141 | 5.244205 | 0.7284589 | 0.3889362
87.896 | 6.3615 | 5.634107 | 5.247196 | 0.7273929 | 0.3869112
87.906 | 6.3651 | 5.635141 | 5.250235 | 0.7299592 | 0.3849059
87.916 | 6.3692 | 5.636242 | 5.253322 | 0.7329576 | 0.3829203
87.926 | 6.3614 | 5.637412 | 5.256458 | 0.7239882 | 0.3809539
87.936 | 6.375 | 5.638649 | 5.259642 | 0.736351 | 0.3790067
87.946 | 6.3654 | 5.639954 | 5.262876 | 0.7254459 | 0.3770782
87.956 | 6.3571 | 5.641327 | 5.266159 | 0.7157728 | 0.3751685
87.966 | 6.3694 | 5.642768 | 5.269491 | 0.7266318 | 0.3732772
87.976 | 6.3679 | 5.644277 | 5.272873 | 0.7236228 | 0.3714041
87.986 | 6.3643 | 5.645854 | 5.276305 | 0.7184459 | 0.3695489
87.996 | 6.3644 | 5.647499 | 5.279788 | 0.7169008 | 0.3677116
88.006 | 6.3753 | 5.649212 | 5.283321 | 0.7260876 | 0.3658918
88.016 | 6.3647 | 5.650994 | 5.286904 | 0.7137062 | 0.3640894
88.026 | 6.3736 | 5.652843 | 5.290539 | 0.7207566 | 0.3623041
88.036 | 6.3697 | 5.654761 | 5.294225 | 0.7149387 | 0.3605358
88.046 | 6.368 | 5.656748 | 5.297963 | 0.7112525 | 0.3587842
88.056 | 6.3701 | 5.658802 | 5.301753 | 0.7112978 | 0.3570492
88.066 | 6.3785 | 5.660925 | 5.305595 | 0.7175747 | 0.3553305
88.076 | 6.3756 | 5.663117 | 5.309489 | 0.7124831 | 0.353628
88.086 | 6.377 | 5.665377 | 5.313436 | 0.7116228 | 0.3519415
88.096 | 6.3763 | 5.667706 | 5.317435 | 0.7085938 | 0.3502708
88.1059 | 6.3747 | 5.67008 | 5.321448 | 0.7046205 | 0.348632
88.1159 | 6.3779 | 5.672545 | 5.325553 | 0.7053546 | 0.346992
88.1259 | 6.3661 | 5.67508 | 5.329713 | 0.6910198 | 0.3453673
88.1359 | 6.3821 | 5.677684 | 5.333926 | 0.7044159 | 0.3437576
88.1459 | 6.3767 | 5.680357 | 5.338194 | 0.6963426 | 0.3421631
88.1559 | 6.3749 | 5.6831 | 5.342517 | 0.6918004 | 0.340583
88.1659 | 6.379 | 5.685911 | 5.346894 | 0.693089 | 0.3390173
88.1759 | 6.3734 | 5.688792 | 5.351326 | 0.6846081 | 0.3374659
88.1859 | 6.3683 | 5.691742 | 5.355813 | 0.6765579 | 0.3359286
88.1959 | 6.3793 | 5.694762 | 5.360357 | 0.684538 | 0.3344054
88.2059 | 6.3729 | 5.697852 | 5.364956 | 0.6750484 | 0.3328958
88.2159 | 6.3769 | 5.701011 | 5.369611 | 0.675889 | 0.3314
88.2259 | 6.3691 | 5.70424 | 5.374323 | 0.6648598 | 0.3299175
88.2359 | 6.3754 | 5.707539 | 5.379091 | 0.6678605 | 0.3284483
88.2459 | 6.3712 | 5.710909 | 5.383917 | 0.6602912 | 0.3269922
88.2559 | 6.3686 | 5.714348 | 5.388799 | 0.6542516 | 0.3255491
88.2659 | 6.3756 | 5.717858 | 5.39374 | 0.657742 | 0.3241183
88.2759 | 6.3623 | 5.721438 | 5.398738 | 0.6408616 | 0.3227006
88.2859 | 6.3605 | 5.725089 | 5.403794 | 0.6354107 | 0.3212952
88.2959 | 6.3614 | 5.728811 | 5.408909 | 0.632589 | 0.3199021
88.3059 | 6.3581 | 5.732603 | 5.414082 | 0.6254966 | 0.3185211
88.3159 | 6.3606 | 5.736467 | 5.419315 | 0.6241332 | 0.3171521
88.3259 | 6.3554 | 5.740401 | 5.424606 | 0.6149988 | 0.3157948
88.3359 | 6.3527 | 5.744407 | 5.429958 | 0.6082932 | 0.3144491
88.3459 | 6.3552 | 5.748484 | 5.435369 | 0.6067163 | 0.3131149
88.3559 | 6.3352 | 5.752632 | 5.44084 | 0.582568 | 0.311792
88.3659 | 6.347 | 5.756852 | 5.446372 | 0.5901481 | 0.3104802
88.3759 | 6.3411 | 5.761144 | 5.451964 | 0.5799565 | 0.3091794
88.3859 | 6.3384 | 5.765507 | 5.457618 | 0.5728931 | 0.3078893
88.3959 | 6.3518 | 5.769943 | 5.463332 | 0.5818575 | 0.3066102
88.4059 | 6.3369 | 5.77445 | 5.469109 | 0.56245 | 0.3053413
88.4159 | 6.3297 | 5.77903 | 5.474947 | 0.5506704 | 0.3040827
88.4259 | 6.3398 | 5.783682 | 5.480847 | 0.5561184 | 0.3028343
88.4359 | 6.3286 | 5.788406 | 5.48681 | 0.5401939 | 0.3015959
88.4459 | 6.3341 | 5.793203 | 5.492836 | 0.5408967 | 0.3003673
88.4559 | 6.3403 | 5.798073 | 5.498925 | 0.5422268 | 0.2991484
88.4659 | 6.3427 | 5.803016 | 5.505077 | 0.539684 | 0.2979391
88.4759 | 6.3441 | 5.808032 | 5.511293 | 0.5360681 | 0.2967391
88.4859 | 6.3426 | 5.813121 | 5.517573 | 0.529479 | 0.2955484
88.4959 | 6.3475 | 5.818283 | 5.523917 | 0.5292166 | 0.2943667
88.5059 | 6.3459 | 5.823519 | 5.530325 | 0.5223806 | 0.2931939
88.5159 | 6.3514 | 5.828829 | 5.536799 | 0.5225714 | 0.2920296
88.5259 | 6.3659 | 5.834212 | 5.543338 | 0.531688 | 0.2908742
88.5359 | 6.3629 | 5.839669 | 5.549942 | 0.5232306 | 0.2897272
88.5459 | 6.3737 | 5.845201 | 5.556612 | 0.5284991 | 0.2885886
88.5559 | 6.3731 | 5.850807 | 5.563349 | 0.5222934 | 0.2874581
88.5659 | 6.3804 | 5.856487 | 5.570151 | 0.5239132 | 0.2863356
88.5759 | 6.3797 | 5.862242 | 5.577021 | 0.5174585 | 0.285221
88.5859 | 6.3823 | 5.868071 | 5.583957 | 0.5142289 | 0.284114
88.5959 | 6.3863 | 5.873976 | 5.590961 | 0.5123244 | 0.2830147
88.6059 | 6.3855 | 5.879955 | 5.598032 | 0.5055449 | 0.2819228
88.6159 | 6.3975 | 5.88601 | 5.605172 | 0.51149 | 0.2808382
88.6259 | 6.3984 | 5.89214 | 5.61238 | 0.5062597 | 0.2797607
88.6359 | 6.4061 | 5.898346 | 5.619656 | 0.5077537 | 0.2786903
88.6459 | 6.4081 | 5.904628 | 5.627001 | 0.5034717 | 0.277627
88.6559 | 6.391 | 5.910986 | 5.634416 | 0.4800139 | 0.2765702
88.6659 | 6.3989 | 5.91742 | 5.6419 | 0.4814799 | 0.2755201
88.6759 | 6.3967 | 5.923931 | 5.649454 | 0.4727694 | 0.2744765
88.6858 | 6.4021 | 5.930452 | 5.657002 | 0.4716484 | 0.2734499
88.6958 | 6.4043 | 5.937115 | 5.664696 | 0.4671853 | 0.2724189
88.7058 | 6.4121 | 5.943855 | 5.672461 | 0.4682453 | 0.2713941
88.7158 | 6.4022 | 5.950672 | 5.680297 | 0.4515279 | 0.2703753
88.7258 | 6.3965 | 5.957567 | 5.688204 | 0.4389332 | 0.2693625
88.7358 | 6.3912 | 5.964539 | 5.696184 | 0.4266607 | 0.2683555
88.7458 | 6.39 | 5.97159 | 5.704235 | 0.4184104 | 0.2673543
88.7558 | 6.3818 | 5.978718 | 5.712359 | 0.4030819 | 0.2663588
88.7658 | 6.4027 | 5.985925 | 5.720556 | 0.4167751 | 0.2653688
88.7758 | 6.3795 | 5.99321 | 5.728826 | 0.3862897 | 0.2643843
88.7858 | 6.3798 | 6.000575 | 5.737169 | 0.3792254 | 0.2634051
88.7958 | 6.3819 | 6.008018 | 5.745587 | 0.373882 | 0.2624313
88.8058 | 6.3642 | 6.015541 | 5.754078 | 0.3486592 | 0.2614627
88.8158 | 6.3614 | 6.023143 | 5.762644 | 0.3382569 | 0.2604993
88.8258 | 6.3777 | 6.030825 | 5.771284 | 0.3468746 | 0.259541
88.8358 | 6.354 | 6.038588 | 5.78 | 0.3154122 | 0.2585876
88.8458 | 6.3555 | 6.046431 | 5.788791 | 0.3090694 | 0.2576393
88.8558 | 6.3715 | 6.054354 | 5.797658 | 0.3171459 | 0.2566958
88.8658 | 6.3538 | 6.062359 | 5.806601 | 0.2914414 | 0.2557572
88.8758 | 6.3631 | 6.070444 | 5.815621 | 0.2926556 | 0.2548234
88.8858 | 6.3553 | 6.078612 | 5.824717 | 0.2766883 | 0.2538943
88.8958 | 6.3472 | 6.086861 | 5.833891 | 0.2603391 | 0.2529699
88.9058 | 6.3689 | 6.095192 | 5.843142 | 0.2737078 | 0.2520501
88.9158 | 6.3609 | 6.103606 | 5.852471 | 0.257294 | 0.251135
88.9258 | 6.3538 | 6.112103 | 5.861878 | 0.2416974 | 0.2502244
88.9358 | 6.381 | 6.120682 | 5.871364 | 0.2603177 | 0.2493184
88.9458 | 6.3745 | 6.129345 | 5.880928 | 0.2451547 | 0.2484169
88.9558 | 6.3627 | 6.138092 | 5.890572 | 0.2246079 | 0.2475199
88.9658 | 6.3761 | 6.146923 | 5.900296 | 0.2291771 | 0.2466273
88.9758 | 6.3738 | 6.155838 | 5.910099 | 0.217962 | 0.2457392
88.9858 | 6.3782 | 6.164838 | 5.919982 | 0.2133621 | 0.2448555
88.9958 | 6.3884 | 6.173923 | 5.929947 | 0.2144772 | 0.2439761
89.0058 | 6.3888 | 6.183093 | 5.939992 | 0.205707 | 0.2431012
89.0158 | 6.3921 | 6.192349 | 5.950118 | 0.1997511 | 0.2422306
89.0258 | 6.3871 | 6.201691 | 5.960327 | 0.1854091 | 0.2413643
89.0358 | 6.3835 | 6.211119 | 5.970617 | 0.1723808 | 0.2405024
89.0458 | 6.3845 | 6.220634 | 5.980989 | 0.1638657 | 0.2396448
89.0558 | 6.388 | 6.230236 | 5.991445 | 0.1577635 | 0.2387916
89.0658 | 6.3905 | 6.239926 | 6.001983 | 0.1505739 | 0.2379426
89.0758 | 6.3868 | 6.249703 | 6.012606 | 0.1370965 | 0.2370979
89.0858 | 6.3966 | 6.259569 | 6.023311 | 0.137031 | 0.2362576
89.0958 | 6.3722 | 6.269523 | 6.034102 | 0.102677 | 0.2354215
89.1058 | 6.3757 | 6.279566 | 6.044976 | 0.09613412 | 0.2345897
89.1158 | 6.3716 | 6.289698 | 6.055936 | 0.08190202 | 0.2337622
89.1258 | 6.376 | 6.29992 | 6.066981 | 0.07608034 | 0.232939
89.1358 | 6.3714 | 6.310231 | 6.078111 | 0.0611687 | 0.2321201
89.1458 | 6.3623 | 6.320633 | 6.089328 | 0.04166675 | 0.2313054
89.1558 | 6.3849 | 6.331126 | 6.100631 | 0.05377412 | 0.230495
89.1658 | 6.3666 | 6.34171 | 6.112021 | 0.02489043 | 0.2296889
89.1758 | 6.3466 | 6.352385 | 6.123498 | -0.005784691 | 0.2288872
89.1858 | 6.3676 | 6.363152 | 6.135062 | 0.004448404 | 0.2280896
89.1958 | 6.3515 | 6.374011 | 6.146714 | -0.02251068 | 0.2272964
89.2058 | 6.3679 | 6.384962 | 6.158455 | -0.01706229 | 0.2265074
89.2158 | 6.3621 | 6.396007 | 6.170284 | -0.03390684 | 0.2257227
89.2258 | 6.3686 | 6.407145 | 6.182202 | -0.03854467 | 0.2249423
89.2358 | 6.3935 | 6.418376 | 6.19421 | -0.02487617 | 0.2241662
89.2458 | 6.3539 | 6.429702 | 6.206307 | -0.07580173 | 0.2233943
89.2558 | 6.3875 | 6.441122 | 6.218495 | -0.0536217 | 0.2226268
89.2658 | 6.3644 | 6.452636 | 6.230773 | -0.08823648 | 0.2218635
89.2757 | 6.3834 | 6.46413 | 6.243018 | -0.08072972 | 0.2211118
89.2857 | 6.3866 | 6.475834 | 6.255477 | -0.08923429 | 0.220357
89.2957 | 6.4062 | 6.487635 | 6.268028 | -0.08143478 | 0.2196065
89.3057 | 6.4069 | 6.499532 | 6.280671 | -0.0926316 | 0.2188602
89.3157 | 6.3967 | 6.511525 | 6.293407 | -0.1148251 | 0.2181181
89.3257 | 6.3979 | 6.523616 | 6.306235 | -0.1257157 | 0.2173803
89.3357 | 6.4133 | 6.535804 | 6.319157 | -0.1225038 | 0.2166467
89.3457 | 6.3922 | 6.54809 | 6.332172 | -0.1558896 | 0.2159174
89.3557 | 6.455 | 6.560474 | 6.345281 | -0.1054738 | 0.2151923
89.3657 | 6.4091 | 6.572956 | 6.358485 | -0.1638565 | 0.2144714
89.3757 | 6.4408 | 6.585538 | 6.371784 | -0.1447382 | 0.2137546
89.3857 | 6.4063 | 6.598219 | 6.385177 | -0.1919192 | 0.2130421
89.3957 | 6.42 | 6.611 | 6.398666 | -0.1910001 | 0.2123337
89.4057 | 6.4248 | 6.623881 | 6.412252 | -0.199081 | 0.2116295
89.4157 | 6.4264 | 6.636863 | 6.425933 | -0.2104625 | 0.2109295
89.4257 | 6.4452 | 6.649945 | 6.439711 | -0.2047449 | 0.2102335
89.4357 | 6.4223 | 6.663129 | 6.453587 | -0.2408286 | 0.2095417
89.4457 | 6.433 | 6.676414 | 6.46756 | -0.2434139 | 0.208854
89.4557 | 6.4153 | 6.689801 | 6.481631 | -0.2745013 | 0.2081704
89.4657 | 6.44 | 6.703291 | 6.4958 | -0.2632912 | 0.2074909
89.4757 | 6.4246 | 6.716884 | 6.510069 | -0.2922839 | 0.2068154
89.4857 | 6.4453 | 6.73058 | 6.524436 | -0.2852798 | 0.2061439
89.4957 | 6.4379 | 6.744379 | 6.538903 | -0.3064793 | 0.2054764
89.5057 | 6.4403 | 6.758283 | 6.55347 | -0.3179828 | 0.2048129
89.5157 | 6.4349 | 6.772291 | 6.568137 | -0.3373907 | 0.2041534
89.5257 | 6.4328 | 6.786403 | 6.582905 | -0.3536033 | 0.2034979
89.5357 | 6.4442 | 6.800621 | 6.597775 | -0.3564211 | 0.2028462
89.5457 | 6.4502 | 6.814944 | 6.612746 | -0.3647445 | 0.2021985
89.5557 | 6.4438 | 6.829374 | 6.627819 | -0.3855738 | 0.2015546
89.5657 | 6.4587 | 6.843909 | 6.642995 | -0.3852094 | 0.2009146
89.5757 | 6.4394 | 6.858552 | 6.658273 | -0.4191517 | 0.2002785
89.5857 | 6.455 | 6.873301 | 6.673655 | -0.4183012 | 0.1996461
89.5957 | 6.4534 | 6.888158 | 6.689141 | -0.4347582 | 0.1990175
89.6057 | 6.4531 | 6.903123 | 6.70473 | -0.4500231 | 0.1983927
89.6157 | 6.4556 | 6.918196 | 6.720425 | -0.4625963 | 0.1977716
89.6257 | 6.4461 | 6.933378 | 6.736224 | -0.4872781 | 0.1971542
89.6357 | 6.4549 | 6.948669 | 6.752129 | -0.4937691 | 0.1965405
89.6457 | 6.4525 | 6.96407 | 6.768139 | -0.5115696 | 0.1959305
89.6557 | 6.4401 | 6.97958 | 6.784256 | -0.53948 | 0.1953241
89.6657 | 6.4556 | 6.995201 | 6.800479 | -0.5396006 | 0.1947213
89.6757 | 6.4485 | 7.010932 | 6.81681 | -0.562432 | 0.1941221
89.6857 | 6.4496 | 7.026774 | 6.833248 | -0.5771744 | 0.1935264
89.6957 | 6.4435 | 7.042728 | 6.849794 | -0.5992284 | 0.1929342
89.7057 | 6.4511 | 7.058794 | 6.866449 | -0.6076943 | 0.1923456
89.7157 | 6.4451 | 7.074972 | 6.883212 | -0.6298725 | 0.1917604
89.7257 | 6.4511 | 7.091263 | 6.900085 | -0.6401634 | 0.1911787
89.7357 | 6.4503 | 7.107667 | 6.917067 | -0.6573674 | 0.1906004
89.7457 | 6.45 | 7.124185 | 6.93416 | -0.674185 | 0.1900254
89.7557 | 6.4676 | 7.140817 | 6.951363 | -0.6732166 | 0.1894539
89.7657 | 6.4585 | 7.157562 | 6.968677 | -0.6990625 | 0.1888857
89.7757 | 6.4659 | 7.174423 | 6.986102 | -0.7085232 | 0.1883207
89.7857 | 6.4709 | 7.191399 | 7.00364 | -0.720499 | 0.1877591
89.7957 | 6.4745 | 7.208491 | 7.02129 | -0.7339905 | 0.1872007
89.8057 | 6.4775 | 7.225698 | 7.039052 | -0.748198 | 0.1866456
89.8157 | 6.4931 | 7.243022 | 7.056928 | -0.749922 | 0.1860937
89.8257 | 6.4865 | 7.260463 | 7.074918 | -0.7739628 | 0.1855449
89.8357 | 6.4944 | 7.278021 | 7.093022 | -0.7836209 | 0.1849993
89.8457 | 6.5025 | 7.295697 | 7.11124 | -0.7931967 | 0.1844569
89.8556 | 6.5096 | 7.313312 | 7.129389 | -0.8037121 | 0.1839228
89.8656 | 6.506 | 7.331223 | 7.147837 | -0.8252234 | 0.1833864
89.8756 | 6.5218 | 7.349254 | 7.166401 | -0.8274537 | 0.1828532
89.8856 | 6.5239 | 7.367403 | 7.185081 | -0.8435034 | 0.1823229
89.8956 | 6.532 | 7.385673 | 7.203877 | -0.853673 | 0.1817957
89.9056 | 6.5433 | 7.404063 | 7.222791 | -0.8607628 | 0.1812714
89.9156 | 6.5526 | 7.422573 | 7.241823 | -0.8699734 | 0.18075
89.9256 | 6.5637 | 7.441205 | 7.260973 | -0.877505 | 0.1802316
89.9356 | 6.5683 | 7.459958 | 7.280242 | -0.8916583 | 0.1797161
89.9456 | 6.5831 | 7.478834 | 7.29963 | -0.8957336 | 0.1792035
89.9556 | 6.5881 | 7.497831 | 7.319138 | -0.9097313 | 0.1786937
89.9656 | 6.5946 | 7.516952 | 7.338765 | -0.9223519 | 0.1781868
89.9756 | 6.6088 | 7.536196 | 7.358513 | -0.9273959 | 0.1776827
89.9856 | 6.6161 | 7.555564 | 7.378382 | -0.9394636 | 0.1771813
89.9956 | 6.6267 | 7.575056 | 7.398373 | -0.9483555 | 0.1766827