## Summary
Parameter | Mo2C_Pbcn_fixed | Mo_Im3m_fixed I m -3 m
Sample | M14.csv | M14.csv
Method | GSAS-II | GSAS-II
Phase name | Mo2C_Pbcn_fixed | Mo_Im3m_fixed I m -3 m
COD / MP ID | manual | manual
Formula | Mo8 C4 | Mo2
Space group
Space group # | 60 | 229
Crystal system | orthorhombic | cubic
a (Å) | 4.7353 | 3.41849
b (Å) | 5.9982 | 3.41849
c (Å) | 5.20995 | 3.41849
α (°) | 90 | 90
β (°) | 90 | 90
γ (°) | 90 | 90
Volume (A^3) | 147.97972 | 39.94884
da/a0 (%) | -0.396 | 0
db/b0 (%) | -1.288 | 0
dc/c0 (%) | -0.602 | 0
dV/V0 (%) | -2.27 | 0
Weight fraction (%) | 100 | 0
GSAS-II mass weight fraction (%) | 100 | 0
Weight fraction ± (%) | 2 | 2
Weight fraction error source | integrated_phase_area_full_covariance+systematic_floor+binary_closure | integrated_phase_area_full_covariance+systematic_floor+binary_closure
Weight fraction propagated sigma (%) | 0 | 0
Weight fraction systematic floor (%) | 2 | 1
Weight fraction method | integrated_phase_pattern_area | integrated_phase_pattern_area
Integrated phase fraction (%) | 100 | 0
Integrated - wt fraction (percentage points) | 0 | 0
Integrated phase fraction method | primary_quant_from_refined_phase_envelope | primary_quant_from_refined_phase_envelope
Crystallite size (nm) | 1000 | 1000
Crystallite size source | gsas_hap_size | gsas_hap_size
Scale factor | 0.17356 | 0
Scale factor sigma | 0.00195335 | 0
Scale factor sigma (%) | 1.125 | 0
Scale factor sigma source | gsas_covariance | gsas_covariance
Scale * phase mass value | 141.5527 | 0
Legacy mass-weighted scale value | 141.5527 | 0
U (Caglioti) | 0.01489 | 0.01489
V (Caglioti) | -0.01538 | -0.01538
W (Caglioti) | 0.00566 | 0.00566
X (Lorentzian) | 0 | 0
Y (Lorentzian) | 1.34033 | 1.34033
η at strongest | 0.999 | 0.999
FWHM (°) | 1.4262 | 1.5967
FWHM reference 2theta (deg) | 39.5243 | 65.6398
FWHM reference hkl | [1, 2, 1] | [1, 1, 0]
N reflections | 20 | 4
Seeded by | gsas2 | gsas2
Zero shift (°) | -0.00155 | -0.00155
Rwp (%) | 14.87 | 14.87
Rp (%) | 12.61 | 12.61
χ² | 1.68 | 1.68
GoF | 1.296 | 1.296

## Plot Data
2theta | Y_obs | Y_calc | Background | Residual | Mo2C_Pbcn_fixed | Mo_Im3m_fixed I m -3 m | Mo2C_Pbcn_fixed peak 2θ | Mo2C_Pbcn_fixed [hkl] | Mo_Im3m_fixed I m -3 m peak 2θ | Mo_Im3m_fixed I m -3 m [hkl]
10.0093 | 34.799 | 19.46642 | 19.45793 | 15.33258 | 0 | 0 | 34.399 | [002] | 37.164 | [110]
10.0193 | 34.7717 | 19.60392 | 19.59543 | 15.16778 | 0 | 0 | 34.477 | [021] | 53.571 | [200]
10.0293 | 34.7948 | 19.74074 | 19.73224 | 15.05406 | 0 | 0 | 37.972 | [200] | 67 | [211]
10.0393 | 34.7843 | 19.87689 | 19.86838 | 14.90741 | 0 | 0 | 39.448 | [102] | 79.185 | [220]
10.0493 | 34.7798 | 20.01236 | 20.00385 | 14.76744 | 0 | 0 | 39.518 | [121]
10.0593 | 34.759 | 20.14716 | 20.13865 | 14.61184 | 0 | 0 | 52.161 | [202]
10.0693 | 34.7696 | 20.2813 | 20.27278 | 14.4883 | 0 | 0 | 52.218 | [221]
10.0793 | 34.773 | 20.41476 | 20.40624 | 14.35824 | 0 | 0 | 61.666 | [023]
10.0893 | 34.758 | 20.54756 | 20.53903 | 14.21044 | 0 | 0 | 61.818 | [040]
10.0993 | 34.7631 | 20.6797 | 20.67116 | 14.0834 | 0 | 0 | 69.584 | [302]
10.1093 | 34.7316 | 20.81118 | 20.80263 | 13.92042 | 0 | 0 | 69.631 | [321]
10.1193 | 34.7646 | 20.94199 | 20.93344 | 13.82261 | 0 | 0 | 72.512 | [004]
10.1293 | 34.7252 | 21.07215 | 21.06359 | 13.65305 | 0 | 0 | 72.698 | [042]
10.1393 | 34.7141 | 21.20165 | 21.19309 | 13.51245 | 0 | 0 | 74.757 | [223]
10.1493 | 34.7318 | 21.3305 | 21.32193 | 13.4013 | 0 | 0 | 74.895 | [240]
10.1593 | 34.722 | 21.4587 | 21.45012 | 13.2633 | 0 | 0 | 75.665 | [104]
10.1693 | 34.7033 | 21.58625 | 21.57767 | 13.11705 | 0 | 0 | 75.849 | [142]
10.1793 | 34.7265 | 21.71315 | 21.70456 | 13.01335 | 0 | 0 | 81.184 | [400]
10.1893 | 34.6861 | 21.8394 | 21.83081 | 12.8467 | 0 | 0 | 84.904 | [204]
10.1993 | 34.7058 | 21.96501 | 21.95641 | 12.74079 | 0 | 0 | 85.083 | [242]
10.2093 | 34.6813 | 22.08998 | 22.08137 | 12.59132 | 0 | 0
10.2193 | 34.6769 | 22.21431 | 22.2057 | 12.46259 | 0 | 0
10.2293 | 34.6841 | 22.338 | 22.32938 | 12.3461 | 0 | 0
10.2393 | 34.6803 | 22.46105 | 22.45243 | 12.21925 | 0 | 0
10.2493 | 34.665 | 22.58347 | 22.57484 | 12.08153 | 0 | 0
10.2593 | 34.6512 | 22.70526 | 22.69662 | 11.94594 | 0 | 0
10.2693 | 34.656 | 22.82642 | 22.81777 | 11.82958 | 0 | 0
10.2792 | 34.6559 | 22.94574 | 22.93709 | 11.71016 | 0 | 0
10.2892 | 34.6509 | 23.06565 | 23.05699 | 11.58525 | 0 | 0
10.2992 | 34.6545 | 23.18493 | 23.17627 | 11.46957 | 0 | 0
10.3092 | 34.6439 | 23.30359 | 23.29493 | 11.34031 | 0 | 0
10.3192 | 34.6305 | 23.42163 | 23.41296 | 11.20887 | 0 | 0
10.3292 | 34.6518 | 23.53905 | 23.53037 | 11.11275 | 0 | 0
10.3392 | 34.6101 | 23.65586 | 23.64717 | 10.95424 | 0 | 0
10.3492 | 34.6416 | 23.77205 | 23.76335 | 10.86955 | 0 | 0
10.3592 | 34.6152 | 23.88762 | 23.87892 | 10.72758 | 0 | 0
10.3692 | 34.6249 | 24.00258 | 23.99388 | 10.62232 | 0 | 0
10.3792 | 34.6169 | 24.11694 | 24.10822 | 10.49996 | 0 | 0
10.3892 | 34.6041 | 24.23068 | 24.22196 | 10.37342 | 0 | 0
10.3992 | 34.6069 | 24.34382 | 24.3351 | 10.26308 | 0 | 0
10.4092 | 34.6113 | 24.45636 | 24.44762 | 10.15494 | 0 | 0
10.4192 | 34.5942 | 24.56829 | 24.55955 | 10.02591 | 0 | 0
10.4292 | 34.6218 | 24.67962 | 24.67088 | 9.942177 | 0 | 0
10.4392 | 34.5764 | 24.79036 | 24.78161 | 9.786043 | 0 | 0
10.4492 | 34.5973 | 24.90049 | 24.89174 | 9.696805 | 0 | 0
10.4592 | 34.5543 | 25.01004 | 25.00127 | 9.544263 | 0 | 0
10.4692 | 34.5755 | 25.11899 | 25.11022 | 9.456513 | 0 | 0
10.4792 | 34.5497 | 25.22735 | 25.21857 | 9.322355 | 0 | 0
10.4892 | 34.5701 | 25.33511 | 25.32633 | 9.234986 | 0 | 0
10.4992 | 34.548 | 25.4423 | 25.4335 | 9.105705 | 0 | 0
10.5092 | 34.5465 | 25.54889 | 25.54009 | 8.997609 | 0 | 0
10.5192 | 34.5345 | 25.6549 | 25.6461 | 8.879598 | 0 | 0
10.5292 | 34.5181 | 25.76033 | 25.75152 | 8.757768 | 0 | 0
10.5392 | 34.5143 | 25.86518 | 25.85637 | 8.649119 | 0 | 0
10.5492 | 34.522 | 25.96945 | 25.96063 | 8.552548 | 0 | 0
10.5592 | 34.5022 | 26.07315 | 26.06432 | 8.429054 | 0 | 0
10.5692 | 34.5025 | 26.17626 | 26.16743 | 8.326236 | 0 | 0
10.5792 | 34.4729 | 26.27881 | 26.26997 | 8.19409 | 0 | 0
10.5892 | 34.4754 | 26.38078 | 26.37194 | 8.094615 | 0 | 0
10.5992 | 34.4554 | 26.48219 | 26.47334 | 7.97321 | 0 | 0
10.6092 | 34.4694 | 26.58303 | 26.57417 | 7.886373 | 0 | 0
10.6192 | 34.4695 | 26.6833 | 26.67443 | 7.786202 | 0 | 0
10.6292 | 34.4678 | 26.783 | 26.77413 | 7.684796 | 0 | 0
10.6392 | 34.4602 | 26.88215 | 26.87327 | 7.578051 | 0 | 0
10.6492 | 34.451 | 26.98073 | 26.97185 | 7.470268 | 0 | 0
10.6592 | 34.4325 | 27.07876 | 27.06986 | 7.353743 | 0 | 0
10.6692 | 34.4475 | 27.17622 | 27.16733 | 7.271276 | 0 | 0
10.6792 | 34.4491 | 27.27314 | 27.26423 | 7.175964 | 0 | 0
10.6892 | 34.4338 | 27.36949 | 27.36058 | 7.064305 | 0 | 0
10.6992 | 34.434 | 27.4653 | 27.45638 | 6.968699 | 0 | 0
10.7092 | 34.4303 | 27.56056 | 27.55163 | 6.869743 | 0 | 0
10.7192 | 34.4275 | 27.65526 | 27.64633 | 6.772235 | 0 | 0
10.7292 | 34.4156 | 27.74943 | 27.74049 | 6.666174 | 0 | 0
10.7392 | 34.4509 | 27.84304 | 27.8341 | 6.607859 | 0 | 0
10.7492 | 34.4258 | 27.93611 | 27.92716 | 6.489686 | 0 | 0
10.7592 | 34.4276 | 28.02864 | 28.01969 | 6.398955 | 0 | 0
10.7692 | 34.4277 | 28.12064 | 28.11167 | 6.307064 | 0 | 0
10.7792 | 34.4093 | 28.21209 | 28.20312 | 6.197211 | 0 | 0
10.7892 | 34.4153 | 28.30301 | 28.29403 | 6.112294 | 0 | 0
10.7992 | 34.4094 | 28.39339 | 28.3844 | 6.016013 | 0 | 0
10.8092 | 34.3971 | 28.48324 | 28.47425 | 5.913864 | 0 | 0
10.8192 | 34.4004 | 28.57255 | 28.56356 | 5.827846 | 0 | 0
10.8292 | 34.3891 | 28.66134 | 28.65234 | 5.727758 | 0 | 0
10.8392 | 34.3866 | 28.7496 | 28.74059 | 5.636998 | 0 | 0
10.8492 | 34.3708 | 28.83734 | 28.82832 | 5.533465 | 0 | 0
10.8591 | 34.3598 | 28.92368 | 28.91465 | 5.436125 | 0 | 0
10.8691 | 34.3608 | 29.01037 | 29.00134 | 5.350433 | 0 | 0
10.8791 | 34.3648 | 29.09654 | 29.0875 | 5.268263 | 0 | 0
10.8891 | 34.3615 | 29.18219 | 29.17314 | 5.179312 | 0 | 0
10.8991 | 34.3468 | 29.26732 | 29.25827 | 5.07948 | 0 | 0
10.9091 | 34.3289 | 29.35194 | 29.34288 | 4.976963 | 0 | 0
10.9191 | 34.3191 | 29.43604 | 29.42698 | 4.883061 | 0 | 0
10.9291 | 34.3164 | 29.51963 | 29.51056 | 4.796772 | 0 | 0
10.9391 | 34.3178 | 29.60271 | 29.59363 | 4.715094 | 0 | 0
10.9491 | 34.3087 | 29.68527 | 29.67619 | 4.623425 | 0 | 0
10.9591 | 34.2947 | 29.76734 | 29.75825 | 4.527365 | 0 | 0
10.9691 | 34.2881 | 29.84889 | 29.83979 | 4.439211 | 0 | 0
10.9791 | 34.2731 | 29.92994 | 29.92084 | 4.343161 | 0 | 0
10.9891 | 34.252 | 30.01049 | 30.00138 | 4.241515 | 0 | 0
10.9991 | 34.2728 | 30.09053 | 30.08141 | 4.182269 | 0 | 0
11.0091 | 34.2788 | 30.17008 | 30.16095 | 4.108724 | 0 | 0
11.0191 | 34.2627 | 30.24912 | 30.23999 | 4.013577 | 0 | 0
11.0291 | 34.2535 | 30.32767 | 30.31854 | 3.925826 | 0 | 0
11.0391 | 34.2531 | 30.40573 | 30.39659 | 3.84737 | 0 | 0
11.0491 | 34.2394 | 30.48329 | 30.47414 | 3.756107 | 0 | 0
11.0591 | 34.2212 | 30.56036 | 30.55121 | 3.660836 | 0 | 0
11.0691 | 34.2436 | 30.63694 | 30.62778 | 3.606655 | 0 | 0
11.0791 | 34.2167 | 30.71304 | 30.70387 | 3.503663 | 0 | 0
11.0891 | 34.2315 | 30.78864 | 30.77947 | 3.442857 | 0 | 0
11.0991 | 34.2209 | 30.86376 | 30.85458 | 3.357137 | 0 | 0
11.1091 | 34.2219 | 30.9384 | 30.92921 | 3.2835 | 0 | 0
11.1191 | 34.2087 | 31.01256 | 31.00336 | 3.196145 | 0 | 0
11.1291 | 34.2032 | 31.08623 | 31.07702 | 3.116971 | 0 | 0
11.1391 | 34.211 | 31.15942 | 31.15021 | 3.051575 | 0 | 0
11.1491 | 34.2197 | 31.23214 | 31.22292 | 2.987557 | 0 | 0
11.1591 | 34.2096 | 31.30439 | 31.29516 | 2.905214 | 0 | 0
11.1691 | 34.2092 | 31.37615 | 31.36692 | 2.833046 | 0 | 0
11.1791 | 34.2141 | 31.44745 | 31.43821 | 2.76665 | 0 | 0
11.1891 | 34.1883 | 31.51827 | 31.50903 | 2.670026 | 0 | 0
11.1991 | 34.1861 | 31.58863 | 31.57938 | 2.59747 | 0 | 0
11.2091 | 34.1971 | 31.65852 | 31.64926 | 2.538583 | 0 | 0
11.2191 | 34.1967 | 31.72794 | 31.71867 | 2.468762 | 0 | 0
11.2291 | 34.1841 | 31.79689 | 31.78762 | 2.387206 | 0 | 0
11.2391 | 34.1842 | 31.86539 | 31.85611 | 2.318812 | 0 | 0
11.2491 | 34.1758 | 31.93342 | 31.92413 | 2.242381 | 0 | 0
11.2591 | 34.1668 | 32.00099 | 31.9917 | 2.16581 | 0 | 0
11.2691 | 34.1681 | 32.0681 | 32.0588 | 2.099997 | 0 | 0
11.2791 | 34.1575 | 32.13476 | 32.12545 | 2.022742 | 0 | 0
11.2891 | 34.1516 | 32.20096 | 32.19164 | 1.950641 | 0 | 0
11.2991 | 34.1558 | 32.2667 | 32.25738 | 1.889095 | 0 | 0
11.3091 | 34.1299 | 32.332 | 32.32267 | 1.797902 | 0 | 0
11.3191 | 34.1449 | 32.39684 | 32.38751 | 1.748059 | 0 | 0
11.3291 | 34.1156 | 32.46123 | 32.45189 | 1.654366 | 0 | 0
11.3391 | 34.0971 | 32.52518 | 32.51583 | 1.571921 | 0 | 0
11.3491 | 34.097 | 32.58868 | 32.57932 | 1.508322 | 0 | 0
11.3591 | 34.0941 | 32.65173 | 32.64237 | 1.442368 | 0 | 0
11.3691 | 34.0836 | 32.71434 | 32.70497 | 1.369258 | 0 | 0
11.3791 | 34.07 | 32.77651 | 32.76713 | 1.293489 | 0 | 0
11.3891 | 34.0669 | 32.83824 | 32.82886 | 1.228661 | 0 | 0
11.3991 | 34.0513 | 32.89953 | 32.89014 | 1.151772 | 0 | 0
11.4091 | 34.0381 | 32.96038 | 32.95098 | 1.07772 | 0 | 0
11.4191 | 34.0331 | 33.0208 | 33.01139 | 1.012304 | 0 | 0
11.4291 | 34.0071 | 33.08078 | 33.07137 | 0.9263222 | 0 | 0
11.4391 | 33.9939 | 33.14033 | 33.13091 | 0.8535737 | 0 | 0
11.449 | 33.9852 | 33.19885 | 33.18943 | 0.7863457 | 0 | 0
11.459 | 33.9845 | 33.25755 | 33.24811 | 0.7269543 | 0 | 0
11.469 | 33.9715 | 33.31581 | 33.30637 | 0.6556916 | 0 | 0
11.479 | 33.9692 | 33.37364 | 33.3642 | 0.5955559 | 0 | 0
11.489 | 33.9512 | 33.43105 | 33.4216 | 0.5201459 | 0 | 0
11.499 | 33.9427 | 33.48804 | 33.47858 | 0.45466 | 0 | 0
11.509 | 33.9355 | 33.5446 | 33.53513 | 0.3908969 | 0 | 0
11.519 | 33.9281 | 33.60075 | 33.59127 | 0.3273549 | 0 | 0
11.529 | 33.9265 | 33.65647 | 33.64698 | 0.2700328 | 0 | 0
11.539 | 33.9065 | 33.71177 | 33.70228 | 0.1947288 | 0 | 0
11.549 | 33.893 | 33.76666 | 33.75716 | 0.126342 | 0 | 0
11.559 | 33.8918 | 33.82113 | 33.81162 | 0.07067061 | 0 | 0
11.569 | 33.8999 | 33.87519 | 33.86567 | 0.02471328 | 0 | 0
11.579 | 33.8902 | 33.92883 | 33.91931 | -0.03863144 | 0 | 0
11.589 | 33.8797 | 33.98207 | 33.97254 | -0.102365 | 0 | 0
11.599 | 33.8687 | 34.03489 | 34.02536 | -0.1661888 | 0 | 0
11.609 | 33.8667 | 34.0873 | 34.07776 | -0.2206043 | 0 | 0
11.619 | 33.8626 | 34.13931 | 34.12977 | -0.2767129 | 0 | 0
11.629 | 33.8614 | 34.19092 | 34.18136 | -0.3295161 | 0 | 0
11.639 | 33.8585 | 34.24212 | 34.23255 | -0.3836151 | 0 | 0
11.649 | 33.8456 | 34.29291 | 34.28334 | -0.4473115 | 0 | 0
11.659 | 33.8362 | 34.34331 | 34.33373 | -0.5071067 | 0 | 0
11.669 | 33.8286 | 34.3933 | 34.38372 | -0.5647021 | 0 | 0
11.679 | 33.8314 | 34.4429 | 34.43331 | -0.611499 | 0 | 0
11.689 | 33.8243 | 34.4921 | 34.4825 | -0.6677997 | 0 | 0
11.699 | 33.8152 | 34.5409 | 34.5313 | -0.7257039 | 0 | 0
11.709 | 33.8196 | 34.58931 | 34.5797 | -0.7697139 | 0 | 0
11.719 | 33.8092 | 34.63733 | 34.62771 | -0.828131 | 0 | 0
11.729 | 33.8087 | 34.68496 | 34.67533 | -0.8762566 | 0 | 0
11.739 | 33.7938 | 34.73219 | 34.72256 | -0.9383922 | 0 | 0
11.749 | 33.7915 | 34.77904 | 34.7694 | -0.987539 | 0 | 0
11.759 | 33.7839 | 34.8255 | 34.81585 | -1.041599 | 0 | 0
11.769 | 33.7862 | 34.87157 | 34.86191 | -1.085372 | 0 | 0
11.779 | 33.7778 | 34.91726 | 34.9076 | -1.139461 | 0 | 0
11.789 | 33.7588 | 34.96257 | 34.95289 | -1.203767 | 0 | 0
11.799 | 33.7493 | 35.00749 | 34.99781 | -1.258191 | 0 | 0
11.809 | 33.7522 | 35.05203 | 35.04235 | -1.299834 | 0 | 0
11.819 | 33.7448 | 35.0962 | 35.0865 | -1.351399 | 0 | 0
11.829 | 33.7424 | 35.13999 | 35.13028 | -1.397585 | 0 | 0
11.839 | 33.7317 | 35.1834 | 35.17369 | -1.451695 | 0 | 0
11.849 | 33.7311 | 35.22643 | 35.21671 | -1.49533 | 0 | 0
11.859 | 33.7101 | 35.26909 | 35.25937 | -1.558991 | 0 | 0
11.869 | 33.7062 | 35.31138 | 35.30165 | -1.60518 | 0 | 0
11.879 | 33.7111 | 35.3533 | 35.34356 | -1.642198 | 0 | 0
11.889 | 33.6811 | 35.39485 | 35.3851 | -1.713745 | 0 | 0
11.899 | 33.6774 | 35.43602 | 35.42627 | -1.758625 | 0 | 0
11.909 | 33.6682 | 35.47684 | 35.46708 | -1.808637 | 0 | 0
11.919 | 33.6695 | 35.51728 | 35.50752 | -1.847784 | 0 | 0
11.929 | 33.6677 | 35.55737 | 35.54759 | -1.889666 | 0 | 0
11.939 | 33.6461 | 35.59709 | 35.5873 | -1.950986 | 0 | 0
11.949 | 33.6495 | 35.63644 | 35.62665 | -1.986943 | 0 | 0
11.959 | 33.6296 | 35.67544 | 35.66564 | -2.04584 | 0 | 0
11.969 | 33.6419 | 35.71408 | 35.70427 | -2.072178 | 0 | 0
11.979 | 33.6084 | 35.75236 | 35.74254 | -2.143957 | 0 | 0
11.989 | 33.6005 | 35.79028 | 35.78046 | -2.189781 | 0 | 0
11.999 | 33.611 | 35.82785 | 35.81802 | -2.216849 | 0 | 0
12.009 | 33.594 | 35.86506 | 35.85523 | -2.271063 | 0 | 0
12.019 | 33.5909 | 35.90192 | 35.89208 | -2.311024 | 0 | 0
12.0289 | 33.5678 | 35.93807 | 35.92822 | -2.370272 | 0 | 0
12.0389 | 33.5622 | 35.97424 | 35.96438 | -2.412036 | 0 | 0
12.0489 | 33.5686 | 36.01005 | 36.00018 | -2.441451 | 0 | 0
12.0589 | 33.5424 | 36.04552 | 36.03564 | -2.503118 | 0 | 0
12.0689 | 33.5521 | 36.08064 | 36.07076 | -2.528539 | 0 | 0
12.0789 | 33.5338 | 36.11541 | 36.10552 | -2.581615 | 0 | 0
12.0889 | 33.5179 | 36.14985 | 36.13995 | -2.631947 | 0 | 0
12.0989 | 33.502 | 36.18394 | 36.17403 | -2.681937 | 0 | 0
12.1089 | 33.5029 | 36.21769 | 36.20777 | -2.714786 | 0 | 0
12.1189 | 33.4996 | 36.25109 | 36.24117 | -2.751495 | 0 | 0
12.1289 | 33.4948 | 36.28416 | 36.27424 | -2.789365 | 0 | 0
12.1389 | 33.4715 | 36.3169 | 36.30696 | -2.845398 | 0 | 0
12.1489 | 33.4561 | 36.34929 | 36.33935 | -2.893194 | 0 | 0
12.1589 | 33.4681 | 36.38136 | 36.37141 | -2.913257 | 0 | 0
12.1689 | 33.4586 | 36.41309 | 36.40313 | -2.954485 | 0 | 0
12.1789 | 33.4306 | 36.44448 | 36.43451 | -3.013881 | 0 | 0
12.1889 | 33.4321 | 36.47555 | 36.46557 | -3.043446 | 0 | 0
12.1989 | 33.4273 | 36.50628 | 36.4963 | -3.078981 | 0 | 0
12.2089 | 33.4136 | 36.53669 | 36.5267 | -3.123087 | 0 | 0
12.2189 | 33.4119 | 36.56677 | 36.55677 | -3.154866 | 0 | 0
12.2289 | 33.3895 | 36.59652 | 36.58651 | -3.207019 | 0 | 0
12.2389 | 33.3907 | 36.62595 | 36.61593 | -3.235246 | 0 | 0
12.2489 | 33.3983 | 36.65505 | 36.64503 | -3.25675 | 0 | 0
12.2589 | 33.393 | 36.68383 | 36.6738 | -3.290832 | 0 | 0
12.2689 | 33.3851 | 36.71229 | 36.70226 | -3.327193 | 0 | 0
12.2789 | 33.3811 | 36.74043 | 36.73039 | -3.359333 | 0 | 0
12.2889 | 33.3673 | 36.76825 | 36.7582 | -3.400954 | 0 | 0
12.2989 | 33.3513 | 36.79576 | 36.7857 | -3.444458 | 0 | 0
12.3089 | 33.3715 | 36.82295 | 36.81288 | -3.451446 | 0 | 0
12.3189 | 33.3613 | 36.84982 | 36.83974 | -3.488518 | 0 | 0
12.3289 | 33.3486 | 36.87638 | 36.86629 | -3.527776 | 0 | 0
12.3389 | 33.3564 | 36.90262 | 36.89253 | -3.546221 | 0 | 0
12.3489 | 33.3288 | 36.92855 | 36.91846 | -3.599755 | 0 | 0
12.3589 | 33.3501 | 36.95418 | 36.94407 | -3.604078 | 0 | 0
12.3689 | 33.3361 | 36.97949 | 36.96938 | -3.643392 | 0 | 0
12.3789 | 33.3301 | 37.0045 | 36.99437 | -3.674398 | 0 | 0
12.3889 | 33.3402 | 37.0292 | 37.01907 | -3.688997 | 0 | 0
12.3989 | 33.3341 | 37.05359 | 37.04345 | -3.719491 | 0 | 0
12.4089 | 33.3312 | 37.07768 | 37.06753 | -3.74648 | 0 | 0
12.4189 | 33.338 | 37.10147 | 37.09131 | -3.763465 | 0 | 0
12.4289 | 33.3352 | 37.12495 | 37.11479 | -3.789749 | 0 | 0
12.4389 | 33.3158 | 37.14813 | 37.13796 | -3.832331 | 0 | 0
12.4489 | 33.3154 | 37.17101 | 37.16084 | -3.855614 | 0 | 0
12.4589 | 33.2986 | 37.1936 | 37.18341 | -3.894998 | 0 | 0
12.4689 | 33.3059 | 37.21588 | 37.20569 | -3.909985 | 0 | 0
12.4789 | 33.3034 | 37.23788 | 37.22767 | -3.934475 | 0 | 0
12.4889 | 33.3006 | 37.25957 | 37.24936 | -3.95897 | 0 | 0
12.4989 | 33.31 | 37.28097 | 37.27075 | -3.970972 | 0 | 0
12.5089 | 33.3089 | 37.30208 | 37.29185 | -3.99318 | 0 | 0
12.5189 | 33.3022 | 37.3229 | 37.31266 | -4.020697 | 0 | 0
12.5289 | 33.296 | 37.34342 | 37.33318 | -4.047423 | 0 | 0
12.5389 | 33.2948 | 37.36366 | 37.35341 | -4.06886 | 0 | 0
12.5489 | 33.2876 | 37.38361 | 37.37335 | -4.096008 | 0 | 0
12.5589 | 33.2683 | 37.40354 | 37.393 | -4.135237 | 0 | 0
12.5689 | 33.2759 | 37.42333 | 37.41237 | -4.147434 | 0 | 0
12.5789 | 33.2579 | 37.44243 | 37.43145 | -4.184525 | 0 | 0
12.5889 | 33.259 | 37.46123 | 37.45025 | -4.202232 | 0 | 0
12.5989 | 33.2563 | 37.47976 | 37.46877 | -4.223456 | 0 | 0
12.6089 | 33.2353 | 37.498 | 37.487 | -4.262699 | 0 | 0
12.6188 | 33.2297 | 37.51578 | 37.50478 | -4.286084 | 0 | 0
12.6288 | 33.2418 | 37.53347 | 37.52245 | -4.29167 | 0 | 0
12.6388 | 33.2356 | 37.55088 | 37.53985 | -4.315278 | 0 | 0
12.6488 | 33.2216 | 37.56801 | 37.55698 | -4.346408 | 0 | 0
12.6588 | 33.2183 | 37.58487 | 37.57382 | -4.366565 | 0 | 0
12.6688 | 33.1978 | 37.60145 | 37.59039 | -4.403645 | 0 | 0
12.6788 | 33.194 | 37.61775 | 37.60669 | -4.423753 | 0 | 0
12.6888 | 33.1778 | 37.63379 | 37.62272 | -4.455987 | 0 | 0
12.6988 | 33.1463 | 37.64968 | 37.63847 | -4.503385 | 0 | 0
12.7088 | 33.157 | 37.66539 | 37.65395 | -4.508388 | 0 | 0
12.7188 | 33.1493 | 37.68061 | 37.66917 | -4.53131 | 0 | 0
12.7288 | 33.1465 | 37.69556 | 37.68411 | -4.549065 | 0 | 0
12.7388 | 33.1172 | 37.71025 | 37.69879 | -4.593052 | 0 | 0
12.7488 | 33.1117 | 37.72467 | 37.71321 | -4.612974 | 0 | 0
12.7588 | 33.1124 | 37.73883 | 37.72735 | -4.62643 | 0 | 0
12.7688 | 33.1004 | 37.75272 | 37.74124 | -4.652322 | 0 | 0
12.7788 | 33.0866 | 37.76635 | 37.75486 | -4.679752 | 0 | 0
12.7888 | 33.0643 | 37.77972 | 37.76822 | -4.71542 | 0 | 0
12.7988 | 33.0486 | 37.79283 | 37.78132 | -4.744227 | 0 | 0
12.8088 | 33.0433 | 37.80567 | 37.79415 | -4.762374 | 0 | 0
12.8188 | 33.0384 | 37.81826 | 37.80673 | -4.779864 | 0 | 0
12.8288 | 33.0369 | 37.8308 | 37.81906 | -4.793897 | 0 | 0
12.8388 | 33.0251 | 37.84287 | 37.83112 | -4.817772 | 0 | 0
12.8488 | 33.0093 | 37.85469 | 37.84293 | -4.845392 | 0 | 0
12.8588 | 32.9995 | 37.86626 | 37.85449 | -4.866757 | 0 | 0
12.8688 | 32.9994 | 37.87757 | 37.86579 | -4.87817 | 0 | 0
12.8788 | 32.9954 | 37.88869 | 37.87685 | -4.89329 | 0 | 0
12.8888 | 33.0043 | 37.8995 | 37.88765 | -4.895199 | 0 | 0
12.8988 | 32.9876 | 37.91006 | 37.8982 | -4.922458 | 0 | 0
12.9088 | 32.9746 | 37.92037 | 37.9085 | -4.945767 | 0 | 0
12.9188 | 32.9623 | 37.93043 | 37.91855 | -4.968129 | 0 | 0
12.9288 | 32.964 | 37.94025 | 37.92835 | -4.976245 | 0 | 0
12.9388 | 32.9501 | 37.94981 | 37.93791 | -4.999714 | 0 | 0
12.9488 | 32.9429 | 37.95914 | 37.94723 | -5.016238 | 0 | 0
12.9588 | 32.9508 | 37.96822 | 37.9563 | -5.017418 | 0 | 0
12.9688 | 32.9372 | 37.97706 | 37.96513 | -5.039856 | 0 | 0
12.9788 | 32.934 | 37.98565 | 37.97372 | -5.051651 | 0 | 0
12.9888 | 32.9272 | 37.99401 | 37.98206 | -5.066806 | 0 | 0
12.9988 | 32.9441 | 38.00212 | 37.99017 | -5.058021 | 0 | 0
13.0088 | 32.9215 | 38.01 | 37.99803 | -5.088497 | 0 | 0
13.0188 | 32.9063 | 38.01764 | 38.00566 | -5.111337 | 0 | 0
13.0288 | 32.9083 | 38.02504 | 38.01305 | -5.116739 | 0 | 0
13.0388 | 32.883 | 38.0322 | 38.02021 | -5.149205 | 0 | 0
13.0488 | 32.9032 | 38.03914 | 38.02713 | -5.135936 | 0 | 0
13.0588 | 32.8762 | 38.04583 | 38.03382 | -5.169633 | 0 | 0
13.0688 | 32.8596 | 38.0523 | 38.04028 | -5.192698 | 0 | 0
13.0788 | 32.8733 | 38.05853 | 38.0465 | -5.185231 | 0 | 0
13.0888 | 32.8612 | 38.06463 | 38.05249 | -5.203433 | 0 | 0
13.0988 | 32.8484 | 38.07041 | 38.05826 | -5.222006 | 0 | 0
13.1088 | 32.8397 | 38.07595 | 38.06379 | -5.236249 | 0 | 0
13.1188 | 32.8212 | 38.08127 | 38.0691 | -5.260065 | 0 | 0
13.1288 | 32.803 | 38.08636 | 38.07418 | -5.283355 | 0 | 0
13.1388 | 32.8106 | 38.09125 | 38.07903 | -5.280649 | 0 | 0
13.1488 | 32.8017 | 38.09589 | 38.08366 | -5.294187 | 0 | 0
13.1588 | 32.776 | 38.1003 | 38.08807 | -5.324302 | 0 | 0
13.1688 | 32.7631 | 38.10449 | 38.09225 | -5.341394 | 0 | 0
13.1788 | 32.7644 | 38.10846 | 38.09621 | -5.344064 | 0 | 0
13.1888 | 32.7469 | 38.11221 | 38.09995 | -5.365313 | 0 | 0
13.1987 | 32.7391 | 38.11571 | 38.10344 | -5.376608 | 0 | 0
13.2087 | 32.7092 | 38.11902 | 38.10674 | -5.40982 | 0 | 0
13.2187 | 32.7193 | 38.12211 | 38.10982 | -5.402815 | 0 | 0
13.2287 | 32.7147 | 38.12499 | 38.11269 | -5.410292 | 0 | 0
13.2387 | 32.6771 | 38.12765 | 38.11534 | -5.450553 | 0 | 0
13.2487 | 32.664 | 38.1301 | 38.11778 | -5.466099 | 0 | 0
13.2587 | 32.6491 | 38.13233 | 38.12 | -5.483231 | 0 | 0
13.2687 | 32.6513 | 38.13435 | 38.12201 | -5.48305 | 0 | 0
13.2787 | 32.6523 | 38.13616 | 38.12381 | -5.483858 | 0 | 0
13.2887 | 32.6287 | 38.13775 | 38.12539 | -5.509053 | 0 | 0
13.2987 | 32.6241 | 38.13914 | 38.12677 | -5.515037 | 0 | 0
13.3087 | 32.6161 | 38.14031 | 38.12793 | -5.524213 | 0 | 0
13.3187 | 32.6221 | 38.14128 | 38.12889 | -5.519179 | 0 | 0
13.3287 | 32.6006 | 38.14204 | 38.12964 | -5.541438 | 0 | 0
13.3387 | 32.598 | 38.14259 | 38.13018 | -5.544591 | 0 | 0
13.3487 | 32.5654 | 38.14294 | 38.13052 | -5.577537 | 0 | 0
13.3587 | 32.5772 | 38.14308 | 38.13065 | -5.565879 | 0 | 0
13.3687 | 32.5599 | 38.14302 | 38.13058 | -5.583117 | 0 | 0
13.3787 | 32.5457 | 38.14275 | 38.13031 | -5.597052 | 0 | 0
13.3887 | 32.548 | 38.14228 | 38.12983 | -5.594285 | 0 | 0
13.3987 | 32.5446 | 38.14162 | 38.12915 | -5.597017 | 0 | 0
13.4087 | 32.5496 | 38.14075 | 38.12828 | -5.591149 | 0 | 0
13.4187 | 32.5295 | 38.13968 | 38.1272 | -5.610181 | 0 | 0
13.4287 | 32.5172 | 38.13842 | 38.12592 | -5.621215 | 0 | 0
13.4387 | 32.5156 | 38.13695 | 38.12445 | -5.621352 | 0 | 0
13.4487 | 32.5109 | 38.13529 | 38.12278 | -5.624392 | 0 | 0
13.4587 | 32.487 | 38.13344 | 38.12092 | -5.646436 | 0 | 0
13.4687 | 32.4592 | 38.13139 | 38.11886 | -5.672186 | 0 | 0
13.4787 | 32.4674 | 38.12914 | 38.1166 | -5.661742 | 0 | 0
13.4887 | 32.4623 | 38.1267 | 38.11415 | -5.664405 | 0 | 0
13.4987 | 32.4563 | 38.12408 | 38.11152 | -5.667776 | 0 | 0
13.5087 | 32.4476 | 38.12126 | 38.10869 | -5.673656 | 0 | 0
13.5187 | 32.4303 | 38.11825 | 38.10567 | -5.687945 | 0 | 0
13.5287 | 32.4284 | 38.11505 | 38.10246 | -5.686645 | 0 | 0
13.5387 | 32.432 | 38.11166 | 38.09906 | -5.679657 | 0 | 0
13.5487 | 32.4049 | 38.10808 | 38.09547 | -5.703181 | 0 | 0
13.5587 | 32.3998 | 38.10432 | 38.0917 | -5.704519 | 0 | 0
13.5687 | 32.3855 | 38.10037 | 38.08774 | -5.71487 | 0 | 0
13.5787 | 32.3784 | 38.09624 | 38.0836 | -5.717837 | 0 | 0
13.5887 | 32.373 | 38.09192 | 38.07927 | -5.71892 | 0 | 0
13.5987 | 32.3473 | 38.08742 | 38.07476 | -5.740119 | 0 | 0
13.6087 | 32.3515 | 38.08274 | 38.07007 | -5.731236 | 0 | 0
13.6187 | 32.3444 | 38.07787 | 38.06519 | -5.733471 | 0 | 0
13.6287 | 32.3405 | 38.07283 | 38.06014 | -5.732326 | 0 | 0
13.6387 | 32.3134 | 38.0676 | 38.0549 | -5.754201 | 0 | 0
13.6487 | 32.3159 | 38.0622 | 38.04949 | -5.746298 | 0 | 0
13.6587 | 32.3153 | 38.05662 | 38.0439 | -5.741316 | 0 | 0
13.6687 | 32.3141 | 38.05086 | 38.03813 | -5.736757 | 0 | 0
13.6787 | 32.2963 | 38.04492 | 38.03218 | -5.748622 | 0 | 0
13.6887 | 32.2699 | 38.03881 | 38.02606 | -5.768911 | 0 | 0
13.6987 | 32.2747 | 38.03253 | 38.01977 | -5.757825 | 0 | 0
13.7087 | 32.265 | 38.02607 | 38.0133 | -5.761066 | 0 | 0
13.7187 | 32.2576 | 38.01943 | 38.00666 | -5.761834 | 0 | 0
13.7287 | 32.244 | 38.01263 | 37.99984 | -5.76863 | 0 | 0
13.7387 | 32.2361 | 38.00565 | 37.99286 | -5.769555 | 0 | 0
13.7487 | 32.2334 | 37.99851 | 37.9857 | -5.765109 | 0 | 0
13.7587 | 32.2234 | 37.99119 | 37.97838 | -5.767794 | 0 | 0
13.7687 | 32.2184 | 37.98371 | 37.97088 | -5.765309 | 0 | 0
13.7787 | 32.1977 | 37.97606 | 37.96322 | -5.778357 | 0 | 0
13.7886 | 32.1998 | 37.96832 | 37.95547 | -5.768517 | 0 | 0
13.7986 | 32.1922 | 37.96033 | 37.94748 | -5.768134 | 0 | 0
13.8086 | 32.1587 | 37.95218 | 37.93932 | -5.793485 | 0 | 0
13.8186 | 32.1584 | 37.94387 | 37.93099 | -5.785471 | 0 | 0
13.8286 | 32.1574 | 37.93557 | 37.92251 | -5.778168 | 0 | 0
13.8386 | 32.1357 | 37.92693 | 37.91386 | -5.791228 | 0 | 0
13.8486 | 32.1365 | 37.91813 | 37.90504 | -5.781625 | 0 | 0
13.8586 | 32.124 | 37.90916 | 37.89607 | -5.785161 | 0 | 0
13.8686 | 32.1129 | 37.90004 | 37.88693 | -5.787137 | 0 | 0
13.8786 | 32.1037 | 37.89075 | 37.87764 | -5.787053 | 0 | 0
13.8886 | 32.1139 | 37.88131 | 37.86819 | -5.767409 | 0 | 0
13.8986 | 32.0833 | 37.87171 | 37.85858 | -5.788408 | 0 | 0
13.9086 | 32.0537 | 37.86195 | 37.84881 | -5.808249 | 0 | 0
13.9186 | 32.0704 | 37.85203 | 37.83888 | -5.781634 | 0 | 0
13.9286 | 32.0661 | 37.84196 | 37.8288 | -5.775863 | 0 | 0
13.9386 | 32.04 | 37.83174 | 37.81856 | -5.791738 | 0 | 0
13.9486 | 32.0396 | 37.82136 | 37.80817 | -5.781758 | 0 | 0
13.9586 | 32.0312 | 37.81082 | 37.79763 | -5.779625 | 0 | 0
13.9686 | 32.0335 | 37.80014 | 37.78693 | -5.766639 | 0 | 0
13.9786 | 32.0128 | 37.7893 | 37.77609 | -5.776501 | 0 | 0
13.9886 | 32.01 | 37.77831 | 37.76509 | -5.768313 | 0 | 0
13.9986 | 32.0016 | 37.76717 | 37.75394 | -5.765574 | 0 | 0
14.0086 | 31.9732 | 37.75589 | 37.74264 | -5.782686 | 0 | 0
14.0186 | 31.9777 | 37.74445 | 37.73119 | -5.766749 | 0 | 0
14.0286 | 31.9645 | 37.73286 | 37.7196 | -5.768364 | 0 | 0
14.0386 | 31.9285 | 37.72113 | 37.70785 | -5.792632 | 0 | 0
14.0486 | 31.9386 | 37.70925 | 37.69597 | -5.770654 | 0 | 0
14.0586 | 31.9392 | 37.69723 | 37.68393 | -5.758031 | 0 | 0
14.0686 | 31.9143 | 37.68506 | 37.67175 | -5.770762 | 0 | 0
14.0786 | 31.9062 | 37.67284 | 37.65943 | -5.766637 | 0 | 0
14.0886 | 31.9042 | 37.66038 | 37.64696 | -5.756182 | 0 | 0
14.0986 | 31.9008 | 37.64778 | 37.63436 | -5.746984 | 0 | 0
14.1086 | 31.873 | 37.63504 | 37.62161 | -5.762044 | 0 | 0
14.1186 | 31.8609 | 37.62216 | 37.60871 | -5.761263 | 0 | 0
14.1286 | 31.8464 | 37.60914 | 37.59568 | -5.762742 | 0 | 0
14.1386 | 31.8455 | 37.59598 | 37.58251 | -5.750481 | 0 | 0
14.1486 | 31.8017 | 37.58268 | 37.5692 | -5.780982 | 0 | 0
14.1586 | 31.7793 | 37.56924 | 37.55575 | -5.789945 | 0 | 0
14.1686 | 31.7835 | 37.55567 | 37.54217 | -5.77217 | 0 | 0
14.1786 | 31.7916 | 37.54196 | 37.52845 | -5.750359 | 0 | 0
14.1886 | 31.7822 | 37.52811 | 37.51459 | -5.745912 | 0 | 0
14.1986 | 31.7666 | 37.51413 | 37.5006 | -5.747531 | 0 | 0
14.2086 | 31.7511 | 37.50001 | 37.48647 | -5.748915 | 0 | 0
14.2186 | 31.7458 | 37.48577 | 37.47221 | -5.739965 | 0 | 0
14.2286 | 31.714 | 37.47138 | 37.45782 | -5.757383 | 0 | 0
14.2386 | 31.7035 | 37.45687 | 37.44329 | -5.753368 | 0 | 0
14.2486 | 31.7016 | 37.44222 | 37.42864 | -5.740623 | 0 | 0
14.2586 | 31.6856 | 37.42745 | 37.41385 | -5.741846 | 0 | 0
14.2686 | 31.659 | 37.41254 | 37.39893 | -5.75354 | 0 | 0
14.2786 | 31.6631 | 37.39751 | 37.38389 | -5.734407 | 0 | 0
14.2886 | 31.6575 | 37.38234 | 37.36871 | -5.724844 | 0 | 0
14.2986 | 31.6567 | 37.36705 | 37.35341 | -5.710352 | 0 | 0
14.3086 | 31.651 | 37.35163 | 37.33798 | -5.700634 | 0 | 0
14.3186 | 31.6475 | 37.33609 | 37.32242 | -5.688589 | 0 | 0
14.3286 | 31.6289 | 37.32042 | 37.30674 | -5.691518 | 0 | 0
14.3386 | 31.6077 | 37.30462 | 37.29094 | -5.696923 | 0 | 0
14.3486 | 31.6083 | 37.2887 | 37.27501 | -5.680404 | 0 | 0
14.3586 | 31.596 | 37.27266 | 37.25895 | -5.676661 | 0 | 0
14.3685 | 31.5857 | 37.25666 | 37.24294 | -5.670958 | 0 | 0
14.3785 | 31.5713 | 37.24037 | 37.22664 | -5.669072 | 0 | 0
14.3885 | 31.5878 | 37.22396 | 37.21022 | -5.636164 | 0 | 0
14.3985 | 31.5818 | 37.20744 | 37.19368 | -5.625635 | 0 | 0
14.4085 | 31.5619 | 37.19079 | 37.17702 | -5.628887 | 0 | 0
14.4185 | 31.5597 | 37.1746 | 37.16025 | -5.614901 | 0 | 0
14.4285 | 31.5682 | 37.15772 | 37.14335 | -5.589515 | 0 | 0
14.4385 | 31.5465 | 37.141 | 37.12633 | -5.594502 | 0 | 0
14.4485 | 31.5359 | 37.12388 | 37.1092 | -5.587981 | 0 | 0
14.4585 | 31.5344 | 37.10664 | 37.09195 | -5.572244 | 0 | 0
14.4685 | 31.5313 | 37.08929 | 37.07459 | -5.557991 | 0 | 0
14.4785 | 31.5197 | 37.07182 | 37.05711 | -5.552123 | 0 | 0
14.4885 | 31.4991 | 37.05424 | 37.03951 | -5.555142 | 0 | 0
14.4985 | 31.5101 | 37.03655 | 37.02181 | -5.526445 | 0 | 0
14.5085 | 31.4996 | 37.01874 | 37.00399 | -5.519136 | 0 | 0
14.5185 | 31.4968 | 37.00081 | 36.98605 | -5.504014 | 0 | 0
14.5285 | 31.4895 | 36.98278 | 36.96801 | -5.49328 | 0 | 0
14.5385 | 31.4669 | 36.96464 | 36.94985 | -5.497735 | 0 | 0
14.5485 | 31.4642 | 36.94638 | 36.93158 | -5.48218 | 0 | 0
14.5585 | 31.456 | 36.92802 | 36.91321 | -5.472016 | 0 | 0
14.5685 | 31.443 | 36.90954 | 36.89472 | -5.466543 | 0 | 0
14.5785 | 31.4349 | 36.89096 | 36.87613 | -5.45606 | 0 | 0
14.5885 | 31.4319 | 36.87256 | 36.85743 | -5.440661 | 0 | 0
14.5985 | 31.4056 | 36.85376 | 36.83862 | -5.448164 | 0 | 0
14.6085 | 31.3997 | 36.83501 | 36.8197 | -5.435305 | 0 | 0
14.6185 | 31.3877 | 36.816 | 36.80068 | -5.428296 | 0 | 0
14.6285 | 31.3785 | 36.79688 | 36.78156 | -5.418382 | 0 | 0
14.6385 | 31.3668 | 36.77766 | 36.76232 | -5.410864 | 0 | 0
14.6485 | 31.3441 | 36.75834 | 36.74299 | -5.414241 | 0 | 0
14.6585 | 31.3326 | 36.73892 | 36.72355 | -5.406315 | 0 | 0
14.6685 | 31.3074 | 36.71939 | 36.70401 | -5.411987 | 0 | 0
14.6785 | 31.3045 | 36.70028 | 36.68437 | -5.395783 | 0 | 0
14.6885 | 31.2803 | 36.68055 | 36.66463 | -5.400252 | 0 | 0
14.6985 | 31.2671 | 36.66103 | 36.64478 | -5.393932 | 0 | 0
14.7085 | 31.2459 | 36.6411 | 36.62484 | -5.3952 | 0 | 0
14.7185 | 31.2453 | 36.62107 | 36.6048 | -5.375769 | 0 | 0
14.7285 | 31.2267 | 36.60094 | 36.58465 | -5.37424 | 0 | 0
14.7385 | 31.2033 | 36.58071 | 36.56441 | -5.377412 | 0 | 0
14.7485 | 31.191 | 36.56039 | 36.54408 | -5.369387 | 0 | 0
14.7585 | 31.1787 | 36.53997 | 36.52364 | -5.361265 | 0 | 0
14.7685 | 31.1511 | 36.51945 | 36.50311 | -5.368347 | 0 | 0
14.7785 | 31.1292 | 36.4992 | 36.48249 | -5.369997 | 0 | 0
14.7885 | 31.1356 | 36.47922 | 36.46177 | -5.343622 | 0 | 0
14.7985 | 31.1088 | 36.45842 | 36.44095 | -5.34962 | 0 | 0
14.8085 | 31.0974 | 36.43752 | 36.42004 | -5.340124 | 0 | 0
14.8185 | 31.0665 | 36.41653 | 36.39904 | -5.350035 | 0 | 0
14.8285 | 31.0567 | 36.39545 | 36.37795 | -5.338753 | 0 | 0
14.8385 | 31.0562 | 36.37428 | 36.35676 | -5.31808 | 0 | 0
14.8485 | 31.0537 | 36.35301 | 36.33548 | -5.299315 | 0 | 0
14.8585 | 31.0326 | 36.33166 | 36.31411 | -5.29906 | 0 | 0
14.8685 | 31.0257 | 36.31021 | 36.29266 | -5.284514 | 0 | 0
14.8785 | 31.0089 | 36.28868 | 36.27111 | -5.27978 | 0 | 0
14.8885 | 30.9904 | 36.26706 | 36.24947 | -5.276656 | 0 | 0
14.8985 | 30.9936 | 36.24534 | 36.22775 | -5.251745 | 0 | 0
14.9085 | 30.9826 | 36.22381 | 36.20594 | -5.241209 | 0 | 0
14.9185 | 30.967 | 36.20208 | 36.18404 | -5.235078 | 0 | 0
14.9285 | 30.9446 | 36.18024 | 36.16205 | -5.235645 | 0 | 0
14.9385 | 30.9338 | 36.15819 | 36.13998 | -5.224386 | 0 | 0
14.9485 | 30.9262 | 36.13605 | 36.11782 | -5.209846 | 0 | 0
14.9584 | 30.9247 | 36.11404 | 36.0958 | -5.18934 | 0 | 0
14.9684 | 30.9128 | 36.09173 | 36.07348 | -5.178933 | 0 | 0
14.9784 | 30.9111 | 36.06934 | 36.05107 | -5.158238 | 0 | 0
14.9884 | 30.8818 | 36.04783 | 36.02858 | -5.166031 | 0 | 0
14.9984 | 30.9023 | 36.02545 | 36.00601 | -5.123153 | 0 | 0
15.0084 | 30.8768 | 36.00318 | 35.98335 | -5.126376 | 0 | 0
15.0184 | 30.8793 | 35.98045 | 35.96062 | -5.101154 | 0 | 0
15.0284 | 30.8513 | 35.95765 | 35.9378 | -5.106352 | 0 | 0
15.0384 | 30.8464 | 35.93477 | 35.91491 | -5.088369 | 0 | 0
15.0484 | 30.8231 | 35.91181 | 35.89193 | -5.088708 | 0 | 0
15.0584 | 30.8152 | 35.88877 | 35.86888 | -5.073567 | 0 | 0
15.0684 | 30.8168 | 35.86565 | 35.84574 | -5.048849 | 0 | 0
15.0784 | 30.8142 | 35.84245 | 35.82253 | -5.028252 | 0 | 0
15.0884 | 30.7857 | 35.81918 | 35.79925 | -5.033479 | 0 | 0
15.0984 | 30.7779 | 35.79583 | 35.77588 | -5.017929 | 0 | 0
15.1084 | 30.7728 | 35.7724 | 35.75244 | -4.999603 | 0 | 0
15.1184 | 30.7682 | 35.7489 | 35.72893 | -4.980702 | 0 | 0
15.1284 | 30.7578 | 35.72533 | 35.70534 | -4.967526 | 0 | 0
15.1384 | 30.7331 | 35.70175 | 35.68167 | -4.968645 | 0 | 0
15.1484 | 30.732 | 35.67802 | 35.65794 | -4.946023 | 0 | 0
15.1584 | 30.7183 | 35.65423 | 35.63413 | -4.935926 | 0 | 0
15.1684 | 30.7207 | 35.63036 | 35.61024 | -4.909656 | 0 | 0
15.1784 | 30.7037 | 35.60641 | 35.58629 | -4.902715 | 0 | 0
15.1884 | 30.688 | 35.58289 | 35.56226 | -4.894887 | 0 | 0
15.1984 | 30.6883 | 35.5588 | 35.53816 | -4.870503 | 0 | 0
15.2084 | 30.6788 | 35.53465 | 35.51399 | -4.855849 | 0 | 0
15.2184 | 30.672 | 35.51042 | 35.48975 | -4.838425 | 0 | 0
15.2284 | 30.6704 | 35.48613 | 35.46545 | -4.815731 | 0 | 0
15.2384 | 30.6684 | 35.46177 | 35.44107 | -4.793369 | 0 | 0
15.2484 | 30.6595 | 35.43734 | 35.41663 | -4.777839 | 0 | 0
15.2584 | 30.6595 | 35.41284 | 35.39211 | -4.753341 | 0 | 0
15.2684 | 30.6496 | 35.38828 | 35.36753 | -4.738676 | 0 | 0
15.2784 | 30.638 | 35.36364 | 35.34289 | -4.725644 | 0 | 0
15.2884 | 30.6274 | 35.33895 | 35.31818 | -4.711547 | 0 | 0
15.2984 | 30.6115 | 35.31418 | 35.2934 | -4.702683 | 0 | 0
15.3084 | 30.6034 | 35.28936 | 35.26855 | -4.685955 | 0 | 0
15.3184 | 30.5979 | 35.26446 | 35.24365 | -4.666562 | 0 | 0
15.3284 | 30.6057 | 35.23951 | 35.21868 | -4.633806 | 0 | 0
15.3384 | 30.5954 | 35.21449 | 35.19364 | -4.619086 | 0 | 0
15.3484 | 30.6037 | 35.1894 | 35.16854 | -4.585703 | 0 | 0
15.3584 | 30.5878 | 35.16426 | 35.14338 | -4.576458 | 0 | 0
15.3684 | 30.5834 | 35.13905 | 35.11816 | -4.555651 | 0 | 0
15.3784 | 30.5748 | 35.11378 | 35.09288 | -4.538982 | 0 | 0
15.3884 | 30.5637 | 35.08845 | 35.06754 | -4.524753 | 0 | 0
15.3984 | 30.5742 | 35.06306 | 35.04213 | -4.488864 | 0 | 0
15.4084 | 30.5345 | 35.03761 | 35.01667 | -4.503114 | 0 | 0
15.4184 | 30.5223 | 35.01211 | 34.99115 | -4.489806 | 0 | 0
15.4284 | 30.5206 | 34.98654 | 34.96556 | -4.465939 | 0 | 0
15.4384 | 30.5096 | 34.96091 | 34.93992 | -4.451313 | 0 | 0
15.4484 | 30.4995 | 34.93523 | 34.91423 | -4.43573 | 0 | 0
15.4584 | 30.5046 | 34.90949 | 34.88847 | -4.40489 | 0 | 0
15.4684 | 30.4588 | 34.88369 | 34.86266 | -4.424892 | 0 | 0
15.4784 | 30.4693 | 34.85784 | 34.83679 | -4.388539 | 0 | 0
15.4884 | 30.4562 | 34.83193 | 34.81087 | -4.37573 | 0 | 0
15.4984 | 30.4464 | 34.80597 | 34.78489 | -4.359566 | 0 | 0
15.5084 | 30.4391 | 34.77995 | 34.75885 | -4.340847 | 0 | 0
15.5184 | 30.4212 | 34.75387 | 34.73277 | -4.332673 | 0 | 0
15.5284 | 30.3931 | 34.72775 | 34.70662 | -4.334647 | 0 | 0
15.5383 | 30.3809 | 34.70183 | 34.68069 | -4.320928 | 0 | 0
15.5483 | 30.3893 | 34.6756 | 34.65444 | -4.286296 | 0 | 0
15.5583 | 30.3725 | 34.64931 | 34.62814 | -4.276811 | 0 | 0
15.5683 | 30.3612 | 34.62298 | 34.60179 | -4.261775 | 0 | 0
15.5783 | 30.3369 | 34.59659 | 34.57539 | -4.259687 | 0 | 0
15.5883 | 30.3261 | 34.57015 | 34.54894 | -4.244049 | 0 | 0
15.5983 | 30.3169 | 34.54366 | 34.52243 | -4.22676 | 0 | 0
15.6083 | 30.3059 | 34.51712 | 34.49588 | -4.211222 | 0 | 0
15.6183 | 30.2754 | 34.49053 | 34.46928 | -4.215134 | 0 | 0
15.6283 | 30.2744 | 34.4639 | 34.44262 | -4.189497 | 0 | 0
15.6383 | 30.2574 | 34.43721 | 34.41592 | -4.179812 | 0 | 0
15.6483 | 30.2506 | 34.41048 | 34.38918 | -4.159879 | 0 | 0
15.6583 | 30.2423 | 34.3837 | 34.36238 | -4.141398 | 0 | 0
15.6683 | 30.2336 | 34.35687 | 34.33554 | -4.123271 | 0 | 0
15.6783 | 30.21 | 34.33 | 34.30865 | -4.119997 | 0 | 0
15.6883 | 30.199 | 34.30308 | 34.28171 | -4.104076 | 0 | 0
15.6983 | 30.1855 | 34.27611 | 34.25473 | -4.090611 | 0 | 0
15.7083 | 30.1756 | 34.2491 | 34.22771 | -4.0735 | 0 | 0
15.7183 | 30.1666 | 34.22204 | 34.20064 | -4.055445 | 0 | 0
15.7283 | 30.1366 | 34.19495 | 34.17352 | -4.058345 | 0 | 0
15.7383 | 30.1271 | 34.1678 | 34.14636 | -4.040702 | 0 | 0
15.7483 | 30.1185 | 34.14062 | 34.11916 | -4.022116 | 0 | 0
15.7583 | 30.1226 | 34.11339 | 34.09192 | -3.990787 | 0 | 0
15.7683 | 30.099 | 34.08612 | 34.06463 | -3.987115 | 0 | 0
15.7783 | 30.0946 | 34.0588 | 34.0373 | -3.964202 | 0 | 0
15.7883 | 30.0832 | 34.03145 | 34.00993 | -3.948247 | 0 | 0
15.7983 | 30.0667 | 34.00405 | 33.98252 | -3.937351 | 0 | 0
15.8083 | 30.0473 | 33.97661 | 33.95507 | -3.929315 | 0 | 0
15.8183 | 30.0459 | 33.94914 | 33.92758 | -3.903239 | 0 | 0
15.8283 | 30.0234 | 33.92162 | 33.90004 | -3.898223 | 0 | 0
15.8383 | 30.0044 | 33.89407 | 33.87247 | -3.889667 | 0 | 0
15.8483 | 29.9901 | 33.86647 | 33.84486 | -3.876374 | 0 | 0
15.8583 | 30.0007 | 33.83884 | 33.81722 | -3.838141 | 0 | 0
15.8683 | 29.9848 | 33.81117 | 33.78953 | -3.826372 | 0 | 0
15.8783 | 29.978 | 33.78346 | 33.76181 | -3.805464 | 0 | 0
15.8883 | 29.963 | 33.75572 | 33.73405 | -3.79272 | 0 | 0
15.8983 | 29.9557 | 33.72794 | 33.70625 | -3.772239 | 0 | 0
15.9083 | 29.9527 | 33.70012 | 33.67842 | -3.747422 | 0 | 0
15.9183 | 29.9424 | 33.67227 | 33.65055 | -3.729869 | 0 | 0
15.9283 | 29.9399 | 33.64438 | 33.62265 | -3.704482 | 0 | 0
15.9383 | 29.9108 | 33.61646 | 33.59471 | -3.705659 | 0 | 0
15.9483 | 29.904 | 33.5885 | 33.56674 | -3.684502 | 0 | 0
15.9583 | 29.907 | 33.56051 | 33.53873 | -3.653511 | 0 | 0
15.9683 | 29.9013 | 33.53249 | 33.51069 | -3.631187 | 0 | 0
15.9783 | 29.898 | 33.50443 | 33.48262 | -3.606429 | 0 | 0
15.9883 | 29.8772 | 33.47634 | 33.45451 | -3.599139 | 0 | 0
15.9983 | 29.8716 | 33.44822 | 33.42637 | -3.576617 | 0 | 0
16.0083 | 29.864 | 33.42006 | 33.3982 | -3.556063 | 0 | 0
16.0183 | 29.8601 | 33.39188 | 33.37 | -3.531777 | 0 | 0
16.0283 | 29.8495 | 33.36366 | 33.34177 | -3.514161 | 0 | 0
16.0383 | 29.8351 | 33.33541 | 33.31351 | -3.500314 | 0 | 0
16.0483 | 29.821 | 33.30714 | 33.28521 | -3.486137 | 0 | 0
16.0583 | 29.8161 | 33.27883 | 33.25689 | -3.46273 | 0 | 0
16.0683 | 29.8223 | 33.25049 | 33.22854 | -3.428193 | 0 | 0
16.0783 | 29.8003 | 33.22213 | 33.20016 | -3.421828 | 0 | 0
16.0883 | 29.7892 | 33.19373 | 33.17175 | -3.404535 | 0 | 0
16.0983 | 29.7725 | 33.16531 | 33.14331 | -3.392813 | 0 | 0
16.1083 | 29.7606 | 33.13686 | 33.11485 | -3.376264 | 0 | 0
16.1183 | 29.7516 | 33.10839 | 33.08635 | -3.356787 | 0 | 0
16.1282 | 29.7485 | 33.08017 | 33.05812 | -3.331669 | 0 | 0
16.1382 | 29.7333 | 33.05164 | 33.02957 | -3.318339 | 0 | 0
16.1482 | 29.701 | 33.02308 | 33.001 | -3.322083 | 0 | 0
16.1582 | 29.6927 | 32.9945 | 32.9724 | -3.301802 | 0 | 0
16.1682 | 29.7039 | 32.96589 | 32.94378 | -3.261995 | 0 | 0
16.1782 | 29.679 | 32.93726 | 32.91513 | -3.258263 | 0 | 0
16.1882 | 29.6752 | 32.90861 | 32.88646 | -3.233407 | 0 | 0
16.1982 | 29.6527 | 32.87993 | 32.85776 | -3.227227 | 0 | 0
16.2082 | 29.6413 | 32.85122 | 32.82904 | -3.209923 | 0 | 0
16.2182 | 29.618 | 32.8225 | 32.8003 | -3.204496 | 0 | 0
16.2282 | 29.6093 | 32.79375 | 32.77153 | -3.184446 | 0 | 0
16.2382 | 29.5959 | 32.76497 | 32.74275 | -3.169073 | 0 | 0
16.2482 | 29.5803 | 32.73618 | 32.71393 | -3.155879 | 0 | 0
16.2582 | 29.561 | 32.70736 | 32.6851 | -3.146362 | 0 | 0
16.2682 | 29.5696 | 32.67852 | 32.65625 | -3.108924 | 0 | 0
16.2782 | 29.5665 | 32.64967 | 32.62737 | -3.083165 | 0 | 0
16.2882 | 29.5395 | 32.62079 | 32.59848 | -3.081286 | 0 | 0
16.2982 | 29.5352 | 32.59189 | 32.56956 | -3.056686 | 0 | 0
16.3082 | 29.5173 | 32.56297 | 32.54062 | -3.045667 | 0 | 0
16.3182 | 29.5079 | 32.53403 | 32.51167 | -3.026128 | 0 | 0
16.3282 | 29.491 | 32.50507 | 32.48269 | -3.01407 | 0 | 0
16.3382 | 29.4858 | 32.47609 | 32.4537 | -2.990293 | 0 | 0
16.3482 | 29.4697 | 32.4471 | 32.42469 | -2.977398 | 0 | 0
16.3582 | 29.4502 | 32.41808 | 32.39566 | -2.967885 | 0 | 0
16.3682 | 29.4563 | 32.38905 | 32.36661 | -2.932754 | 0 | 0
16.3782 | 29.4486 | 32.36001 | 32.33755 | -2.911406 | 0 | 0
16.3882 | 29.4397 | 32.33094 | 32.30847 | -2.891242 | 0 | 0
16.3982 | 29.4267 | 32.30186 | 32.27937 | -2.87516 | 0 | 0
16.4082 | 29.4197 | 32.27276 | 32.25026 | -2.853063 | 0 | 0
16.4182 | 29.4019 | 32.24365 | 32.22113 | -2.84175 | 0 | 0
16.4282 | 29.3912 | 32.21452 | 32.19198 | -2.823321 | 0 | 0
16.4382 | 29.3932 | 32.18538 | 32.16282 | -2.792178 | 0 | 0
16.4482 | 29.3876 | 32.15622 | 32.13364 | -2.768619 | 0 | 0
16.4582 | 29.359 | 32.12705 | 32.10446 | -2.768047 | 0 | 0
16.4682 | 29.3626 | 32.09786 | 32.07525 | -2.73526 | 0 | 0
16.4782 | 29.3693 | 32.06866 | 32.04604 | -2.69936 | 0 | 0
16.4882 | 29.3394 | 32.03945 | 32.0168 | -2.700046 | 0 | 0
16.4982 | 29.3296 | 32.01022 | 31.98756 | -2.68062 | 0 | 0
16.5082 | 29.3204 | 31.98098 | 31.95831 | -2.660581 | 0 | 0
16.5182 | 29.3077 | 31.95173 | 31.92904 | -2.64403 | 0 | 0
16.5282 | 29.2807 | 31.92247 | 31.89976 | -2.641767 | 0 | 0
16.5382 | 29.2888 | 31.89319 | 31.87047 | -2.604392 | 0 | 0
16.5482 | 29.2719 | 31.86391 | 31.84116 | -2.592007 | 0 | 0
16.5582 | 29.2456 | 31.83461 | 31.81185 | -2.58901 | 0 | 0
16.5682 | 29.238 | 31.8053 | 31.78253 | -2.567303 | 0 | 0
16.5782 | 29.2376 | 31.77599 | 31.75319 | -2.538386 | 0 | 0
16.5882 | 29.224 | 31.74666 | 31.72385 | -2.522659 | 0 | 0
16.5982 | 29.1968 | 31.71732 | 31.6945 | -2.520523 | 0 | 0
16.6082 | 29.1908 | 31.68798 | 31.66513 | -2.497178 | 0 | 0
16.6182 | 29.1676 | 31.65862 | 31.63576 | -2.491023 | 0 | 0
16.6282 | 29.1537 | 31.62926 | 31.60638 | -2.475561 | 0 | 0
16.6382 | 29.1318 | 31.59989 | 31.57699 | -2.46809 | 0 | 0
16.6482 | 29.1223 | 31.57051 | 31.5476 | -2.448212 | 0 | 0
16.6582 | 29.1109 | 31.54113 | 31.51819 | -2.430226 | 0 | 0
16.6682 | 29.0829 | 31.51173 | 31.48878 | -2.428833 | 0 | 0
16.6782 | 29.0808 | 31.48233 | 31.45937 | -2.401533 | 0 | 0
16.6882 | 29.0711 | 31.45293 | 31.42994 | -2.381827 | 0 | 0
16.6982 | 29.0756 | 31.42351 | 31.40051 | -2.347914 | 0 | 0
16.7081 | 29.0485 | 31.39439 | 31.37137 | -2.34589 | 0 | 0
16.7181 | 29.0464 | 31.36497 | 31.34193 | -2.318567 | 0 | 0
16.7281 | 29.0348 | 31.33554 | 31.31249 | -2.300738 | 0 | 0
16.7381 | 29.0107 | 31.3061 | 31.28304 | -2.295405 | 0 | 0
16.7481 | 29.0058 | 31.27667 | 31.25358 | -2.270866 | 0 | 0
16.7581 | 29.0005 | 31.24722 | 31.22412 | -2.246724 | 0 | 0
16.7681 | 28.9639 | 31.21778 | 31.19466 | -2.253878 | 0 | 0
16.7781 | 28.9711 | 31.18833 | 31.16519 | -2.217229 | 0 | 0
16.7881 | 28.9706 | 31.15888 | 31.13572 | -2.188276 | 0 | 0
16.7981 | 28.9581 | 31.12942 | 31.10625 | -2.17132 | 0 | 0
16.8081 | 28.9519 | 31.09996 | 31.07677 | -2.148062 | 0 | 0
16.8181 | 28.9526 | 31.0705 | 31.04729 | -2.117901 | 0 | 0
16.8281 | 28.9582 | 31.04104 | 31.01781 | -2.082838 | 0 | 0
16.8381 | 28.9242 | 31.01157 | 30.98833 | -2.087374 | 0 | 0
16.8481 | 28.9226 | 30.98211 | 30.95885 | -2.059508 | 0 | 0
16.8581 | 28.9243 | 30.95264 | 30.92936 | -2.028341 | 0 | 0
16.8681 | 28.9168 | 30.92317 | 30.89988 | -2.006374 | 0 | 0
16.8781 | 28.9363 | 30.89371 | 30.87039 | -1.957406 | 0 | 0
16.8881 | 28.9163 | 30.86424 | 30.84091 | -1.947938 | 0 | 0
16.8981 | 28.9147 | 30.83477 | 30.81142 | -1.92007 | 0 | 0
16.9081 | 28.9127 | 30.8053 | 30.78193 | -1.892603 | 0 | 0
16.9181 | 28.907 | 30.77584 | 30.75245 | -1.868836 | 0 | 0
16.9281 | 28.9093 | 30.74637 | 30.72297 | -1.83707 | 0 | 0
16.9381 | 28.9075 | 30.71691 | 30.69348 | -1.809406 | 0 | 0
16.9481 | 28.8822 | 30.68744 | 30.664 | -1.805243 | 0 | 0
16.9581 | 28.8906 | 30.65798 | 30.63453 | -1.767383 | 0 | 0
16.9681 | 28.8799 | 30.62852 | 30.60505 | -1.748624 | 0 | 0
16.9781 | 28.8784 | 30.59907 | 30.57558 | -1.720669 | 0 | 0
16.9881 | 28.8625 | 30.56962 | 30.5461 | -1.707116 | 0 | 0
16.9981 | 28.8606 | 30.54017 | 30.51664 | -1.679566 | 0 | 0
17.0081 | 28.8519 | 30.51072 | 30.48717 | -1.658819 | 0 | 0
17.0181 | 28.8496 | 30.48128 | 30.45771 | -1.631676 | 0 | 0
17.0281 | 28.8255 | 30.45184 | 30.42825 | -1.626338 | 0 | 0
17.0381 | 28.8323 | 30.4224 | 30.3988 | -1.590103 | 0 | 0
17.0481 | 28.7969 | 30.39297 | 30.36935 | -1.596073 | 0 | 0
17.0581 | 28.798 | 30.36355 | 30.33991 | -1.565548 | 0 | 0
17.0681 | 28.7721 | 30.33413 | 30.31047 | -1.562028 | 0 | 0
17.0781 | 28.7641 | 30.30471 | 30.28104 | -1.540614 | 0 | 0
17.0881 | 28.757 | 30.2753 | 30.25161 | -1.518305 | 0 | 0
17.0981 | 28.7356 | 30.2459 | 30.22219 | -1.510302 | 0 | 0
17.1081 | 28.7305 | 30.21651 | 30.19278 | -1.486005 | 0 | 0
17.1181 | 28.7002 | 30.18711 | 30.16337 | -1.486915 | 0 | 0
17.1281 | 28.7054 | 30.15773 | 30.13397 | -1.452332 | 0 | 0
17.1381 | 28.6918 | 30.12836 | 30.10457 | -1.436555 | 0 | 0
17.1481 | 28.6758 | 30.09899 | 30.07518 | -1.423186 | 0 | 0
17.1581 | 28.6424 | 30.06963 | 30.0458 | -1.427225 | 0 | 0
17.1681 | 28.6401 | 30.04027 | 30.01643 | -1.400172 | 0 | 0
17.1781 | 28.6193 | 30.01093 | 29.98707 | -1.391626 | 0 | 0
17.1881 | 28.6236 | 29.98159 | 29.95771 | -1.357989 | 0 | 0
17.1981 | 28.6102 | 29.95226 | 29.92837 | -1.342061 | 0 | 0
17.2081 | 28.5869 | 29.92294 | 29.89903 | -1.336042 | 0 | 0
17.2181 | 28.574 | 29.89363 | 29.8697 | -1.319632 | 0 | 0
17.2281 | 28.5649 | 29.86433 | 29.84038 | -1.299432 | 0 | 0
17.2381 | 28.5514 | 29.83504 | 29.81107 | -1.283641 | 0 | 0
17.2481 | 28.5522 | 29.80576 | 29.78177 | -1.25356 | 0 | 0
17.2581 | 28.5078 | 29.77649 | 29.75248 | -1.26869 | 0 | 0
17.2681 | 28.5296 | 29.74723 | 29.7232 | -1.21763 | 0 | 0
17.2781 | 28.495 | 29.71798 | 29.69394 | -1.222981 | 0 | 0
17.2881 | 28.5145 | 29.68874 | 29.66468 | -1.174242 | 0 | 0
17.298 | 28.4927 | 29.65981 | 29.63573 | -1.167108 | 0 | 0
17.308 | 28.4905 | 29.63059 | 29.60649 | -1.140093 | 0 | 0
17.318 | 28.4714 | 29.60139 | 29.57727 | -1.129989 | 0 | 0
17.328 | 28.4771 | 29.5722 | 29.54806 | -1.095098 | 0 | 0
17.338 | 28.4612 | 29.54302 | 29.51886 | -1.081819 | 0 | 0
17.348 | 28.4656 | 29.51385 | 29.48968 | -1.048252 | 0 | 0
17.358 | 28.431 | 29.4847 | 29.4605 | -1.053698 | 0 | 0
17.368 | 28.4261 | 29.45556 | 29.43134 | -1.029458 | 0 | 0
17.378 | 28.4178 | 29.42643 | 29.4022 | -1.00863 | 0 | 0
17.388 | 28.4355 | 29.39732 | 29.37306 | -0.9618164 | 0 | 0
17.398 | 28.4165 | 29.36822 | 29.34395 | -0.9517164 | 0 | 0
17.408 | 28.4175 | 29.33913 | 29.31484 | -0.9216304 | 0 | 0
17.418 | 28.4019 | 29.31006 | 29.28575 | -0.9081588 | 0 | 0
17.428 | 28.4114 | 29.281 | 29.25667 | -0.8696017 | 0 | 0
17.438 | 28.3844 | 29.25196 | 29.22761 | -0.8675594 | 0 | 0
17.448 | 28.3877 | 29.22293 | 29.19857 | -0.8352321 | 0 | 0
17.458 | 28.3886 | 29.19392 | 29.16953 | -0.80532 | 0 | 0
17.468 | 28.3364 | 29.16492 | 29.14052 | -0.8285235 | 0 | 0
17.478 | 28.3583 | 29.13594 | 29.11152 | -0.7776426 | 0 | 0
17.488 | 28.3561 | 29.10698 | 29.08253 | -0.7508778 | 0 | 0
17.498 | 28.3352 | 29.07803 | 29.05357 | -0.7428291 | 0 | 0
17.508 | 28.3242 | 29.0491 | 29.02461 | -0.7248969 | 0 | 0
17.518 | 28.3245 | 29.02018 | 28.99568 | -0.6956814 | 0 | 0
17.528 | 28.3273 | 28.99128 | 28.96676 | -0.6639827 | 0 | 0
17.538 | 28.294 | 28.9624 | 28.93786 | -0.6684012 | 0 | 0
17.548 | 28.3054 | 28.93354 | 28.90898 | -0.6281371 | 0 | 0
17.558 | 28.3025 | 28.90469 | 28.88011 | -0.6021905 | 0 | 0
17.568 | 28.2524 | 28.87586 | 28.85126 | -0.6234618 | 0 | 0
17.578 | 28.2709 | 28.84705 | 28.82243 | -0.5761511 | 0 | 0
17.588 | 28.2549 | 28.81826 | 28.79362 | -0.5633587 | 0 | 0
17.598 | 28.2565 | 28.78948 | 28.76483 | -0.5329848 | 0 | 0
17.608 | 28.2328 | 28.76073 | 28.73605 | -0.5279295 | 0 | 0
17.618 | 28.234 | 28.73199 | 28.7073 | -0.4979933 | 0 | 0
17.628 | 28.2189 | 28.70328 | 28.67856 | -0.4843762 | 0 | 0
17.638 | 28.2182 | 28.67458 | 28.64984 | -0.4563784 | 0 | 0
17.648 | 28.1984 | 28.6459 | 28.62114 | -0.4475003 | 0 | 0
17.658 | 28.1931 | 28.61724 | 28.59247 | -0.424142 | 0 | 0
17.668 | 28.1633 | 28.5886 | 28.56381 | -0.4253037 | 0 | 0
17.678 | 28.1648 | 28.55999 | 28.53517 | -0.3951857 | 0 | 0
17.688 | 28.1511 | 28.53139 | 28.50655 | -0.3802881 | 0 | 0
17.698 | 28.1511 | 28.50281 | 28.47796 | -0.3517113 | 0 | 0
17.708 | 28.1403 | 28.47426 | 28.44938 | -0.3339553 | 0 | 0
17.718 | 28.1167 | 28.44572 | 28.42082 | -0.3290204 | 0 | 0
17.728 | 28.1048 | 28.41721 | 28.39229 | -0.3124069 | 0 | 0
17.738 | 28.1101 | 28.38871 | 28.36378 | -0.2786148 | 0 | 0
17.748 | 28.0832 | 28.36024 | 28.33529 | -0.2770445 | 0 | 0
17.758 | 28.064 | 28.3318 | 28.30682 | -0.2677962 | 0 | 0
17.768 | 28.0491 | 28.30337 | 28.27837 | -0.25427 | 0 | 0
17.778 | 28.0279 | 28.27497 | 28.24995 | -0.2470662 | 0 | 0
17.788 | 28.0385 | 28.24658 | 28.22155 | -0.2080849 | 0 | 0
17.798 | 28.0194 | 28.21823 | 28.19317 | -0.1988264 | 0 | 0
17.808 | 28.017 | 28.18989 | 28.16481 | -0.1728909 | 0 | 0
17.818 | 28.0005 | 28.16158 | 28.13648 | -0.1610786 | 0 | 0
17.828 | 27.9863 | 28.13329 | 28.10817 | -0.1469896 | 0 | 0
17.838 | 27.9864 | 28.10502 | 28.07989 | -0.1186242 | 0 | 0
17.848 | 27.9711 | 28.07678 | 28.05162 | -0.1056826 | 0 | 0
17.858 | 27.9578 | 28.04856 | 28.02339 | -0.09076495 | 0 | 0
17.868 | 27.9391 | 28.02037 | 27.99517 | -0.08127147 | 0 | 0
17.878 | 27.8954 | 27.9922 | 27.96698 | -0.09680237 | 0 | 0
17.8879 | 27.9258 | 27.96434 | 27.9391 | -0.03853916 | 0 | 0
17.8979 | 27.8955 | 27.93622 | 27.91096 | -0.04071913 | 0 | 0
17.9079 | 27.9013 | 27.90812 | 27.88284 | -0.006824045 | 0 | 0
17.9179 | 27.8885 | 27.88005 | 27.85475 | 0.008445892 | 0 | 0
17.9279 | 27.8779 | 27.85201 | 27.82669 | 0.02589049 | 0 | 0
17.9379 | 27.8491 | 27.82399 | 27.79865 | 0.02510957 | 0 | 0
17.9479 | 27.8542 | 27.796 | 27.77063 | 0.05820293 | 0 | 0
17.9579 | 27.8479 | 27.76803 | 27.74265 | 0.07987039 | 0 | 0
17.9679 | 27.8522 | 27.74009 | 27.71468 | 0.1121118 | 0 | 0
17.9779 | 27.8009 | 27.71217 | 27.68675 | 0.08872685 | 0 | 0
17.9879 | 27.8347 | 27.68428 | 27.65884 | 0.1504155 | 0 | 0
17.9979 | 27.8227 | 27.65642 | 27.63096 | 0.1662774 | 0 | 0
18.0079 | 27.8124 | 27.62859 | 27.6031 | 0.1838126 | 0 | 0
18.0179 | 27.8156 | 27.60078 | 27.57527 | 0.2148207 | 0 | 0
18.0279 | 27.7974 | 27.573 | 27.54747 | 0.2244016 | 0 | 0
18.0379 | 27.7809 | 27.54524 | 27.51969 | 0.2356552 | 0 | 0
18.0479 | 27.7808 | 27.51752 | 27.49195 | 0.2632811 | 0 | 0
18.0579 | 27.7704 | 27.48982 | 27.46423 | 0.2805794 | 0 | 0
18.0679 | 27.7895 | 27.46215 | 27.43654 | 0.3273497 | 0 | 0
18.0779 | 27.7124 | 27.43451 | 27.40887 | 0.2778919 | 0 | 0
18.0879 | 27.759 | 27.40689 | 27.38124 | 0.3521059 | 0 | 0
18.0979 | 27.7481 | 27.37931 | 27.35363 | 0.3687914 | 0 | 0
18.1079 | 27.7423 | 27.35175 | 27.32605 | 0.3905482 | 0 | 0
18.1179 | 27.7368 | 27.32422 | 27.2985 | 0.4125763 | 0 | 0
18.1279 | 27.7378 | 27.29672 | 27.27098 | 0.4410754 | 0 | 0
18.1379 | 27.7324 | 27.26925 | 27.24349 | 0.4631454 | 0 | 0
18.1479 | 27.7157 | 27.24181 | 27.21603 | 0.473886 | 0 | 0
18.1579 | 27.7181 | 27.2144 | 27.1886 | 0.5036972 | 0 | 0
18.1679 | 27.7241 | 27.18702 | 27.16119 | 0.5370787 | 0 | 0
18.1779 | 27.6445 | 27.15967 | 27.13382 | 0.4848303 | 0 | 0
18.1879 | 27.6561 | 27.13235 | 27.10648 | 0.523752 | 0 | 0
18.1979 | 27.6909 | 27.10506 | 27.07917 | 0.5858435 | 0 | 0
18.2079 | 27.6486 | 27.0778 | 27.05188 | 0.5708047 | 0 | 0
18.2179 | 27.648 | 27.05056 | 27.02463 | 0.5974354 | 0 | 0
18.2279 | 27.6398 | 27.02336 | 26.99741 | 0.6164355 | 0 | 0
18.2379 | 27.6191 | 26.9962 | 26.97022 | 0.6229047 | 0 | 0
18.2479 | 27.6067 | 26.96906 | 26.94306 | 0.637643 | 0 | 0
18.2579 | 27.6112 | 26.94195 | 26.91593 | 0.6692501 | 0 | 0
18.2679 | 27.6112 | 26.91487 | 26.88883 | 0.6963259 | 0 | 0
18.2779 | 27.5339 | 26.88783 | 26.86177 | 0.6460703 | 0 | 0
18.2879 | 27.5407 | 26.86082 | 26.83473 | 0.679883 | 0 | 0
18.2979 | 27.5772 | 26.83384 | 26.80773 | 0.743364 | 0 | 0
18.3079 | 27.5319 | 26.80689 | 26.78076 | 0.725013 | 0 | 0
18.3179 | 27.5208 | 26.77997 | 26.75382 | 0.7408299 | 0 | 0
18.3279 | 27.5042 | 26.75309 | 26.72691 | 0.7511146 | 0 | 0
18.3379 | 27.4924 | 26.72623 | 26.70004 | 0.7661668 | 0 | 0
18.3479 | 27.4896 | 26.69941 | 26.6732 | 0.7901866 | 0 | 0
18.3579 | 27.4839 | 26.67263 | 26.64639 | 0.8112736 | 0 | 0
18.3679 | 27.4695 | 26.64587 | 26.61961 | 0.8236277 | 0 | 0
18.3779 | 27.3941 | 26.61915 | 26.59287 | 0.7749489 | 0 | 0
18.3879 | 27.4097 | 26.59246 | 26.56616 | 0.8172368 | 0 | 0
18.3979 | 27.4244 | 26.56581 | 26.53948 | 0.8585915 | 0 | 0
18.4079 | 27.3918 | 26.53919 | 26.51284 | 0.8526127 | 0 | 0
18.4179 | 27.3896 | 26.5126 | 26.48623 | 0.8770003 | 0 | 0
18.4279 | 27.3701 | 26.48605 | 26.45965 | 0.8840541 | 0 | 0
18.4379 | 27.3752 | 26.45953 | 26.43311 | 0.9156741 | 0 | 0
18.4479 | 27.3467 | 26.43304 | 26.4066 | 0.9136599 | 0 | 0
18.4579 | 27.3721 | 26.40659 | 26.38013 | 0.9655116 | 0 | 0
18.4678 | 27.3374 | 26.38043 | 26.35395 | 0.956965 | 0 | 0
18.4778 | 27.2757 | 26.35405 | 26.32754 | 0.9216482 | 0 | 0
18.4878 | 27.2764 | 26.3277 | 26.30117 | 0.9486969 | 0 | 0
18.4978 | 27.2994 | 26.30139 | 26.27484 | 0.9980107 | 0 | 0
18.5078 | 27.2758 | 26.27511 | 26.24854 | 1.00069 | 0 | 0
18.5178 | 27.2664 | 26.24887 | 26.22227 | 1.017534 | 0 | 0
18.5278 | 27.2635 | 26.22266 | 26.19604 | 1.040842 | 0 | 0
18.5378 | 27.2489 | 26.19648 | 26.16984 | 1.052416 | 0 | 0
18.5478 | 27.2476 | 26.17035 | 26.14368 | 1.077254 | 0 | 0
18.5578 | 27.2378 | 26.14424 | 26.11756 | 1.093556 | 0 | 0
18.5678 | 27.2079 | 26.11818 | 26.09147 | 1.089723 | 0 | 0
18.5778 | 27.1712 | 26.09215 | 26.06541 | 1.079054 | 0 | 0
18.5878 | 27.1805 | 26.06615 | 26.03939 | 1.114348 | 0 | 0
18.5978 | 27.2024 | 26.04019 | 26.01341 | 1.162207 | 0 | 0
18.6078 | 27.1704 | 26.01427 | 25.98747 | 1.156129 | 0 | 0
18.6178 | 27.1565 | 25.98838 | 25.96156 | 1.168116 | 0 | 0
18.6278 | 27.1655 | 25.96253 | 25.93569 | 1.202965 | 0 | 0
18.6378 | 27.15 | 25.93672 | 25.90985 | 1.213278 | 0 | 0
18.6478 | 27.1704 | 25.91095 | 25.88405 | 1.259454 | 0 | 0
18.6578 | 27.1347 | 25.88521 | 25.85829 | 1.249493 | 0 | 0
18.6678 | 27.1026 | 25.8595 | 25.83256 | 1.243095 | 0 | 0
18.6778 | 27.0761 | 25.83384 | 25.80687 | 1.24226 | 0 | 0
18.6878 | 27.0927 | 25.80821 | 25.78122 | 1.284488 | 0 | 0
18.6978 | 27.1051 | 25.78262 | 25.75561 | 1.322478 | 0 | 0
18.7078 | 27.0951 | 25.75707 | 25.73003 | 1.338031 | 0 | 0
18.7178 | 27.0945 | 25.73155 | 25.7045 | 1.362946 | 0 | 0
18.7278 | 27.0736 | 25.70608 | 25.67899 | 1.367524 | 0 | 0
18.7378 | 27.0687 | 25.68064 | 25.65353 | 1.388063 | 0 | 0
18.7478 | 27.0908 | 25.65524 | 25.62811 | 1.435564 | 0 | 0
18.7578 | 27.0659 | 25.62987 | 25.60272 | 1.436028 | 0 | 0
18.7678 | 27.03 | 25.60455 | 25.57737 | 1.425453 | 0 | 0
18.7778 | 27.0162 | 25.57926 | 25.55206 | 1.436939 | 0 | 0
18.7878 | 27.0119 | 25.55401 | 25.52679 | 1.457887 | 0 | 0
18.7978 | 27.0223 | 25.5288 | 25.50156 | 1.493497 | 0 | 0
18.8078 | 27.0215 | 25.50363 | 25.47636 | 1.517868 | 0 | 0
18.8178 | 27.0325 | 25.4785 | 25.45121 | 1.554 | 0 | 0
18.8278 | 27.0149 | 25.45341 | 25.42609 | 1.561492 | 0 | 0
18.8378 | 27.0113 | 25.42835 | 25.40101 | 1.582946 | 0 | 0
18.8478 | 27.0142 | 25.40334 | 25.37597 | 1.610861 | 0 | 0
18.8578 | 26.9691 | 25.37836 | 25.35097 | 1.590736 | 0 | 0
18.8678 | 26.9601 | 25.35343 | 25.32601 | 1.606672 | 0 | 0
18.8778 | 26.9168 | 25.32853 | 25.30109 | 1.588269 | 0 | 0
18.8878 | 26.9436 | 25.30367 | 25.27621 | 1.639926 | 0 | 0
18.8978 | 26.9401 | 25.27886 | 25.25137 | 1.661243 | 0 | 0
18.9078 | 26.9431 | 25.25408 | 25.22657 | 1.68902 | 0 | 0
18.9178 | 26.9318 | 25.22934 | 25.20181 | 1.702457 | 0 | 0
18.9278 | 26.9132 | 25.20465 | 25.17709 | 1.708554 | 0 | 0
18.9378 | 26.9271 | 25.17999 | 25.15241 | 1.747111 | 0 | 0
18.9478 | 26.8963 | 25.15537 | 25.12776 | 1.740928 | 0 | 0
18.9578 | 26.8715 | 25.1308 | 25.10316 | 1.740704 | 0 | 0
18.9678 | 26.8445 | 25.10626 | 25.0786 | 1.73824 | 0 | 0
18.9778 | 26.8365 | 25.08177 | 25.05408 | 1.754735 | 0 | 0
18.9878 | 26.8194 | 25.05731 | 25.02961 | 1.762089 | 0 | 0
18.9978 | 26.8427 | 25.0329 | 25.00517 | 1.809803 | 0 | 0
19.0078 | 26.8265 | 25.00852 | 24.98077 | 1.817976 | 0 | 0
19.0178 | 26.8145 | 24.98419 | 24.95641 | 1.830308 | 0 | 0
19.0278 | 26.8178 | 24.9599 | 24.9321 | 1.857898 | 0 | 0
19.0378 | 26.8047 | 24.93565 | 24.90782 | 1.869048 | 0 | 0
19.0478 | 26.7836 | 24.91144 | 24.88359 | 1.872156 | 0 | 0
19.0577 | 26.7223 | 24.88752 | 24.85964 | 1.834781 | 0 | 0
19.0677 | 26.7301 | 24.86339 | 24.83549 | 1.866707 | 0 | 0
19.0777 | 26.7059 | 24.83931 | 24.81138 | 1.866591 | 0 | 0
19.0877 | 26.7121 | 24.81527 | 24.78731 | 1.896833 | 0 | 0
19.0977 | 26.7188 | 24.79127 | 24.76329 | 1.927534 | 0 | 0
19.1077 | 26.7031 | 24.76731 | 24.7393 | 1.935793 | 0 | 0
19.1177 | 26.6981 | 24.74339 | 24.71536 | 1.954709 | 0 | 0
19.1277 | 26.6754 | 24.71952 | 24.69146 | 1.955884 | 0 | 0
19.1377 | 26.6617 | 24.69568 | 24.66761 | 1.966016 | 0 | 0
19.1477 | 26.6368 | 24.67189 | 24.64379 | 1.964907 | 0 | 0
19.1577 | 26.6166 | 24.64815 | 24.62002 | 1.968454 | 0 | 0
19.1677 | 26.5786 | 24.62444 | 24.59629 | 1.95416 | 0 | 0
19.1777 | 26.5876 | 24.60078 | 24.5726 | 1.986823 | 0 | 0
19.1877 | 26.5821 | 24.57716 | 24.54895 | 2.004943 | 0 | 0
19.1977 | 26.5934 | 24.55358 | 24.52535 | 2.039821 | 0 | 0
19.2077 | 26.5643 | 24.53004 | 24.50179 | 2.034256 | 0 | 0
19.2177 | 26.5811 | 24.50655 | 24.47827 | 2.074548 | 0 | 0
19.2277 | 26.5665 | 24.4831 | 24.4548 | 2.083397 | 0 | 0
19.2377 | 26.528 | 24.4597 | 24.43136 | 2.068302 | 0 | 0
19.2477 | 26.499 | 24.43633 | 24.40798 | 2.062665 | 0 | 0
19.2577 | 26.49 | 24.41302 | 24.38463 | 2.076985 | 0 | 0
19.2677 | 26.4624 | 24.38974 | 24.36133 | 2.072661 | 0 | 0
19.2777 | 26.4487 | 24.36651 | 24.33807 | 2.082194 | 0 | 0
19.2877 | 26.4607 | 24.34332 | 24.31485 | 2.117383 | 0 | 0
19.2977 | 26.4646 | 24.32017 | 24.29168 | 2.144429 | 0 | 0
19.3077 | 26.4828 | 24.29707 | 24.26855 | 2.185732 | 0 | 0
19.3177 | 26.4607 | 24.27401 | 24.24547 | 2.18669 | 0 | 0
19.3277 | 26.4352 | 24.251 | 24.22243 | 2.184205 | 0 | 0
19.3377 | 26.4131 | 24.22802 | 24.19943 | 2.185076 | 0 | 0
19.3477 | 26.3919 | 24.2051 | 24.17648 | 2.186803 | 0 | 0
19.3577 | 26.3958 | 24.18221 | 24.15357 | 2.213586 | 0 | 0
19.3677 | 26.3578 | 24.15938 | 24.1307 | 2.198424 | 0 | 0
19.3777 | 26.3688 | 24.13658 | 24.10788 | 2.232219 | 0 | 0
19.3877 | 26.3905 | 24.11383 | 24.08511 | 2.27667 | 0 | 0
19.3977 | 26.3746 | 24.09112 | 24.06237 | 2.283476 | 0 | 0
19.4077 | 26.3938 | 24.06846 | 24.03969 | 2.325337 | 0 | 0
19.4177 | 26.3732 | 24.04585 | 24.01704 | 2.327354 | 0 | 0
19.4277 | 26.3577 | 24.02327 | 23.99444 | 2.334427 | 0 | 0
19.4377 | 26.3048 | 24.00074 | 23.97189 | 2.304055 | 0 | 0
19.4477 | 26.3273 | 23.97826 | 23.94938 | 2.349039 | 0 | 0
19.4577 | 26.3146 | 23.95582 | 23.92691 | 2.358777 | 0 | 0
19.4677 | 26.3013 | 23.93343 | 23.90449 | 2.367871 | 0 | 0
19.4777 | 26.2909 | 23.91108 | 23.88212 | 2.37982 | 0 | 0
19.4877 | 26.319 | 23.88878 | 23.85979 | 2.430224 | 0 | 0
19.4977 | 26.3275 | 23.86652 | 23.8375 | 2.460982 | 0 | 0
19.5077 | 26.3008 | 23.8443 | 23.81526 | 2.456496 | 0 | 0
19.5177 | 26.3026 | 23.82214 | 23.79306 | 2.480465 | 0 | 0
19.5277 | 26.2765 | 23.80001 | 23.77091 | 2.476488 | 0 | 0
19.5377 | 26.2458 | 23.77793 | 23.74881 | 2.467866 | 0 | 0
19.5477 | 26.2549 | 23.7559 | 23.72675 | 2.498999 | 0 | 0
19.5577 | 26.2318 | 23.73391 | 23.70473 | 2.497886 | 0 | 0
19.5677 | 26.2275 | 23.71197 | 23.68276 | 2.515528 | 0 | 0
19.5777 | 26.2109 | 23.69008 | 23.66084 | 2.520824 | 0 | 0
19.5877 | 26.2421 | 23.66823 | 23.63896 | 2.573874 | 0 | 0
19.5977 | 26.2316 | 23.64642 | 23.61713 | 2.585179 | 0 | 0
19.6077 | 26.2097 | 23.62466 | 23.59534 | 2.585038 | 0 | 0
19.6177 | 26.1804 | 23.60295 | 23.5736 | 2.577451 | 0 | 0
19.6277 | 26.1518 | 23.58128 | 23.55191 | 2.570519 | 0 | 0
19.6376 | 26.1724 | 23.55988 | 23.53048 | 2.612524 | 0 | 0
19.6476 | 26.1451 | 23.5383 | 23.50887 | 2.6068 | 0 | 0
19.6576 | 26.0975 | 23.51677 | 23.48731 | 2.58073 | 0 | 0
19.6676 | 26.1307 | 23.49529 | 23.4658 | 2.635414 | 0 | 0
19.6776 | 26.0974 | 23.47385 | 23.44434 | 2.623551 | 0 | 0
19.6876 | 26.1604 | 23.45246 | 23.42292 | 2.707943 | 0 | 0
19.6976 | 26.1098 | 23.43111 | 23.40154 | 2.678688 | 0 | 0
19.7076 | 26.085 | 23.40981 | 23.38022 | 2.675186 | 0 | 0
19.7176 | 26.0488 | 23.38856 | 23.35894 | 2.660239 | 0 | 0
19.7276 | 26.0528 | 23.36736 | 23.3377 | 2.685445 | 0 | 0
19.7376 | 26.0418 | 23.3462 | 23.31652 | 2.695604 | 0 | 0
19.7476 | 26.0273 | 23.32508 | 23.29537 | 2.702217 | 0 | 0
19.7576 | 25.9942 | 23.30402 | 23.27428 | 2.690183 | 0 | 0
19.7676 | 26.0036 | 23.283 | 23.25323 | 2.720603 | 0 | 0
19.7776 | 26.0195 | 23.26202 | 23.23223 | 2.757476 | 0 | 0
19.7876 | 26.0027 | 23.2411 | 23.21127 | 2.761602 | 0 | 0
19.7976 | 25.9921 | 23.22022 | 23.19037 | 2.771881 | 0 | 0
19.8076 | 25.9694 | 23.19939 | 23.16951 | 2.770014 | 0 | 0
19.8176 | 25.9294 | 23.1786 | 23.14869 | 2.750799 | 0 | 0
19.8276 | 25.9391 | 23.15786 | 23.12792 | 2.781238 | 0 | 0
19.8376 | 25.9257 | 23.13717 | 23.1072 | 2.788529 | 0 | 0
19.8476 | 25.8926 | 23.11653 | 23.08653 | 2.776074 | 0 | 0
19.8576 | 25.9169 | 23.09593 | 23.0659 | 2.820971 | 0 | 0
19.8676 | 25.9217 | 23.07538 | 23.04532 | 2.846322 | 0 | 0
19.8776 | 25.913 | 23.05488 | 23.02479 | 2.858125 | 0 | 0
19.8876 | 25.8961 | 23.03442 | 23.00431 | 2.861681 | 0 | 0
19.8976 | 25.8876 | 23.01401 | 22.98387 | 2.873589 | 0 | 0
19.9076 | 25.8534 | 22.99365 | 22.96348 | 2.85975 | 0 | 0
19.9176 | 25.8456 | 22.97334 | 22.94313 | 2.872264 | 0 | 0
19.9276 | 25.8449 | 22.95307 | 22.92284 | 2.891831 | 0 | 0
19.9376 | 25.8421 | 22.93285 | 22.90259 | 2.90925 | 0 | 0
19.9476 | 25.7804 | 22.91268 | 22.88239 | 2.867721 | 0 | 0
19.9576 | 25.8024 | 22.89255 | 22.86224 | 2.909845 | 0 | 0
19.9676 | 25.8287 | 22.87248 | 22.84213 | 2.956222 | 0 | 0
19.9776 | 25.8328 | 22.85245 | 22.82207 | 2.98035 | 0 | 0
19.9876 | 25.7939 | 22.83247 | 22.80206 | 2.961432 | 0 | 0
19.9976 | 25.7891 | 22.81254 | 22.7821 | 2.976565 | 0 | 0
20.0076 | 25.7668 | 22.79265 | 22.76218 | 2.974151 | 0 | 0
20.0176 | 25.7623 | 22.77281 | 22.74231 | 2.989489 | 0 | 0
20.0276 | 25.7478 | 22.75302 | 22.72249 | 2.994779 | 0 | 0
20.0376 | 25.7426 | 22.73328 | 22.70272 | 3.009321 | 0 | 0
20.0476 | 25.7059 | 22.71358 | 22.683 | 2.992315 | 0 | 0
20.0576 | 25.7092 | 22.69394 | 22.66332 | 3.015262 | 0 | 0
20.0676 | 25.7218 | 22.67434 | 22.64369 | 3.04746 | 0 | 0
20.0776 | 25.7129 | 22.65479 | 22.62411 | 3.058111 | 0 | 0
20.0876 | 25.6954 | 22.63529 | 22.60458 | 3.060113 | 0 | 0
20.0976 | 25.6566 | 22.61583 | 22.58509 | 3.040767 | 0 | 0
20.1076 | 25.6757 | 22.59643 | 22.56565 | 3.079274 | 0 | 0
20.1176 | 25.6541 | 22.57707 | 22.54626 | 3.077032 | 0 | 0
20.1276 | 25.6545 | 22.55776 | 22.52692 | 3.096742 | 0 | 0
20.1376 | 25.6349 | 22.5385 | 22.50763 | 3.096404 | 0 | 0
20.1476 | 25.6466 | 22.51928 | 22.48839 | 3.127317 | 0 | 0
20.1576 | 25.6322 | 22.50012 | 22.46919 | 3.132083 | 0 | 0
20.1676 | 25.6467 | 22.481 | 22.45004 | 3.1657 | 0 | 0
20.1776 | 25.6305 | 22.46193 | 22.43094 | 3.168568 | 0 | 0
20.1876 | 25.595 | 22.44291 | 22.41189 | 3.152089 | 0 | 0
20.1976 | 25.5786 | 22.42394 | 22.39289 | 3.154661 | 0 | 0
20.2076 | 25.5797 | 22.40502 | 22.37393 | 3.174685 | 0 | 0
20.2176 | 25.5707 | 22.38614 | 22.35503 | 3.18456 | 0 | 0
20.2275 | 25.5317 | 22.3675 | 22.33636 | 3.164199 | 0 | 0
20.2375 | 25.5476 | 22.34872 | 22.31754 | 3.198877 | 0 | 0
20.2475 | 25.5357 | 22.32999 | 22.29878 | 3.205708 | 0 | 0
20.2575 | 25.5299 | 22.31131 | 22.28007 | 3.218589 | 0 | 0
20.2675 | 25.5344 | 22.29268 | 22.2614 | 3.241722 | 0 | 0
20.2775 | 25.5073 | 22.27409 | 22.24279 | 3.233207 | 0 | 0
20.2875 | 25.4772 | 22.25556 | 22.22422 | 3.221643 | 0 | 0
20.2975 | 25.4585 | 22.23707 | 22.2057 | 3.22143 | 0 | 0
20.3075 | 25.4555 | 22.21863 | 22.18723 | 3.236869 | 0 | 0
20.3175 | 25.4453 | 22.20024 | 22.16881 | 3.245059 | 0 | 0
20.3275 | 25.4247 | 22.1819 | 22.15043 | 3.2428 | 0 | 0
20.3375 | 25.4237 | 22.16361 | 22.13211 | 3.260093 | 0 | 0
20.3475 | 25.4177 | 22.14536 | 22.11383 | 3.272337 | 0 | 0
20.3575 | 25.4382 | 22.12717 | 22.0956 | 3.311032 | 0 | 0
20.3675 | 25.4021 | 22.10902 | 22.07743 | 3.293078 | 0 | 0
20.3775 | 25.3743 | 22.09092 | 22.05929 | 3.283376 | 0 | 0
20.3875 | 25.3677 | 22.07288 | 22.04121 | 3.294824 | 0 | 0
20.3975 | 25.3676 | 22.05488 | 22.02318 | 3.312724 | 0 | 0
20.4075 | 25.3559 | 22.03692 | 22.0052 | 3.318975 | 0 | 0
20.4175 | 25.3262 | 22.01902 | 21.98726 | 3.307177 | 0 | 0
20.4275 | 25.3271 | 22.00117 | 21.96937 | 3.325931 | 0 | 0
20.4375 | 25.3151 | 21.98337 | 21.95154 | 3.331735 | 0 | 0
20.4475 | 25.3194 | 21.96561 | 21.93375 | 3.35379 | 0 | 0
20.4575 | 25.3192 | 21.9479 | 21.91601 | 3.371297 | 0 | 0
20.4675 | 25.2602 | 21.93025 | 21.89832 | 3.329954 | 0 | 0
20.4775 | 25.2728 | 21.91264 | 21.88068 | 3.360163 | 0 | 0
20.4875 | 25.2606 | 21.89508 | 21.86308 | 3.365522 | 0 | 0
20.4975 | 25.2261 | 21.87757 | 21.84554 | 3.348533 | 0 | 0
20.5075 | 25.2386 | 21.86011 | 21.82804 | 3.378494 | 0 | 0
20.5175 | 25.2296 | 21.84269 | 21.8106 | 3.386907 | 0 | 0
20.5275 | 25.2133 | 21.82533 | 21.7932 | 3.38797 | 0 | 0
20.5375 | 25.1915 | 21.80802 | 21.77585 | 3.383485 | 0 | 0
20.5475 | 25.2132 | 21.79075 | 21.75855 | 3.42245 | 0 | 0
20.5575 | 25.1715 | 21.77353 | 21.7413 | 3.397966 | 0 | 0
20.5675 | 25.1705 | 21.75637 | 21.7241 | 3.414133 | 0 | 0
20.5775 | 25.153 | 21.73925 | 21.70694 | 3.413751 | 0 | 0
20.5875 | 25.1283 | 21.72218 | 21.68984 | 3.40612 | 0 | 0
20.5975 | 25.1196 | 21.70516 | 21.67279 | 3.41444 | 0 | 0
20.6075 | 25.1173 | 21.68819 | 21.65578 | 3.429111 | 0 | 0
20.6175 | 25.0909 | 21.67127 | 21.63882 | 3.419632 | 0 | 0
20.6275 | 25.083 | 21.6544 | 21.62192 | 3.428605 | 0 | 0
20.6375 | 25.0825 | 21.63757 | 21.60506 | 3.444928 | 0 | 0
20.6475 | 25.0893 | 21.6208 | 21.58825 | 3.468502 | 0 | 0
20.6575 | 25.0418 | 21.60407 | 21.57149 | 3.437727 | 0 | 0
20.6675 | 25.0308 | 21.5874 | 21.55478 | 3.443403 | 0 | 0
20.6775 | 25.0241 | 21.57077 | 21.53812 | 3.45333 | 0 | 0
20.6875 | 25.0097 | 21.55419 | 21.5215 | 3.455507 | 0 | 0
20.6975 | 24.9939 | 21.53766 | 21.50494 | 3.456235 | 0 | 0
20.7075 | 24.9918 | 21.52119 | 21.48842 | 3.470614 | 0 | 0
20.7175 | 24.9609 | 21.50476 | 21.47196 | 3.456144 | 0 | 0
20.7275 | 24.97 | 21.48838 | 21.45554 | 3.481625 | 0 | 0
20.7375 | 24.9733 | 21.47204 | 21.43917 | 3.501256 | 0 | 0
20.7475 | 24.9151 | 21.45576 | 21.42285 | 3.459338 | 0 | 0
20.7575 | 24.943 | 21.43953 | 21.40659 | 3.503471 | 0 | 0
20.7675 | 24.9261 | 21.42334 | 21.39036 | 3.502755 | 0 | 0
20.7775 | 24.8888 | 21.40721 | 21.37419 | 3.48159 | 0 | 0
20.7875 | 24.9118 | 21.39113 | 21.35807 | 3.520675 | 0 | 0
20.7975 | 24.8682 | 21.37509 | 21.342 | 3.493111 | 0 | 0
20.8074 | 24.8761 | 21.35926 | 21.32613 | 3.516838 | 0 | 0
20.8174 | 24.8518 | 21.34332 | 21.31016 | 3.508477 | 0 | 0
20.8274 | 24.844 | 21.32743 | 21.29423 | 3.516566 | 0 | 0
20.8374 | 24.8407 | 21.31159 | 21.27836 | 3.529105 | 0 | 0
20.8474 | 24.8155 | 21.2958 | 21.26253 | 3.519696 | 0 | 0
20.8574 | 24.8199 | 21.28006 | 21.24675 | 3.539837 | 0 | 0
20.8674 | 24.7938 | 21.26437 | 21.23102 | 3.529429 | 0 | 0
20.8774 | 24.7909 | 21.24873 | 21.21534 | 3.542172 | 0 | 0
20.8874 | 24.791 | 21.23313 | 21.19971 | 3.557866 | 0 | 0
20.8974 | 24.7645 | 21.21759 | 21.18412 | 3.54691 | 0 | 0
20.9074 | 24.7424 | 21.20209 | 21.16859 | 3.540305 | 0 | 0
20.9174 | 24.7424 | 21.18665 | 21.15311 | 3.555752 | 0 | 0
20.9274 | 24.7465 | 21.17125 | 21.13767 | 3.575248 | 0 | 0
20.9374 | 24.7242 | 21.1559 | 21.12229 | 3.568296 | 0 | 0
20.9474 | 24.7137 | 21.14061 | 21.10695 | 3.573095 | 0 | 0
20.9574 | 24.6993 | 21.12536 | 21.09166 | 3.573944 | 0 | 0
20.9674 | 24.7088 | 21.11016 | 21.07642 | 3.598644 | 0 | 0
20.9774 | 24.6884 | 21.09501 | 21.06123 | 3.593395 | 0 | 0
20.9874 | 24.6763 | 21.0799 | 21.04609 | 3.596397 | 0 | 0
20.9974 | 24.6754 | 21.06485 | 21.031 | 3.610549 | 0 | 0
21.0074 | 24.6498 | 21.04985 | 21.01595 | 3.599953 | 0 | 0
21.0174 | 24.6505 | 21.03489 | 21.00096 | 3.615607 | 0 | 0
21.0274 | 24.6463 | 21.01999 | 20.98602 | 3.626312 | 0 | 0
21.0374 | 24.6376 | 21.00513 | 20.97112 | 3.632469 | 0 | 0
21.0474 | 24.6271 | 20.99032 | 20.95627 | 3.636776 | 0 | 0
21.0574 | 24.6224 | 20.97557 | 20.94147 | 3.646833 | 0 | 0
21.0674 | 24.6206 | 20.96086 | 20.92673 | 3.659742 | 0 | 0
21.0774 | 24.5953 | 20.9462 | 20.91203 | 3.649102 | 0 | 0
21.0874 | 24.5906 | 20.93159 | 20.89737 | 3.659013 | 0 | 0
21.0974 | 24.5912 | 20.91703 | 20.88277 | 3.674174 | 0 | 0
21.1074 | 24.5666 | 20.90251 | 20.86822 | 3.664087 | 0 | 0
21.1174 | 24.5778 | 20.88805 | 20.85371 | 3.68975 | 0 | 0
21.1274 | 24.5751 | 20.87364 | 20.83926 | 3.701464 | 0 | 0
21.1374 | 24.5684 | 20.85927 | 20.82485 | 3.70913 | 0 | 0
21.1474 | 24.5498 | 20.84495 | 20.81049 | 3.704846 | 0 | 0
21.1574 | 24.5362 | 20.83069 | 20.79618 | 3.705514 | 0 | 0
21.1674 | 24.5405 | 20.81647 | 20.78192 | 3.724032 | 0 | 0
21.1774 | 24.5222 | 20.8023 | 20.76771 | 3.719901 | 0 | 0
21.1874 | 24.5047 | 20.78818 | 20.75355 | 3.716522 | 0 | 0
21.1974 | 24.4924 | 20.77411 | 20.73944 | 3.718293 | 0 | 0
21.2074 | 24.5096 | 20.76008 | 20.72537 | 3.749516 | 0 | 0
21.2174 | 24.4927 | 20.74611 | 20.71135 | 3.74659 | 0 | 0
21.2274 | 24.4768 | 20.73219 | 20.69739 | 3.744614 | 0 | 0
21.2374 | 24.4834 | 20.71831 | 20.68347 | 3.76509 | 0 | 0
21.2474 | 24.4646 | 20.70448 | 20.6696 | 3.760117 | 0 | 0
21.2574 | 24.4606 | 20.6907 | 20.65578 | 3.769896 | 0 | 0
21.2674 | 24.4394 | 20.67698 | 20.642 | 3.762425 | 0 | 0
21.2774 | 24.4425 | 20.66329 | 20.62828 | 3.779205 | 0 | 0
21.2874 | 24.4172 | 20.64966 | 20.6146 | 3.767537 | 0 | 0
21.2974 | 24.4039 | 20.63608 | 20.60098 | 3.76782 | 0 | 0
21.3074 | 24.4165 | 20.62255 | 20.5874 | 3.793954 | 0 | 0
21.3174 | 24.4065 | 20.60906 | 20.57387 | 3.79744 | 0 | 0
21.3274 | 24.3874 | 20.59562 | 20.56039 | 3.791776 | 0 | 0
21.3374 | 24.3902 | 20.58224 | 20.54695 | 3.807964 | 0 | 0
21.3474 | 24.3809 | 20.5689 | 20.53357 | 3.812004 | 0 | 0
21.3574 | 24.3635 | 20.55561 | 20.52023 | 3.807894 | 0 | 0
21.3674 | 24.3506 | 20.54236 | 20.50695 | 3.808236 | 0 | 0
21.3774 | 24.3334 | 20.52917 | 20.49371 | 3.80423 | 0 | 0
21.3874 | 24.3357 | 20.51603 | 20.48052 | 3.819674 | 0 | 0
21.3973 | 24.3301 | 20.50306 | 20.46751 | 3.82704 | 0 | 0
21.4073 | 24.3056 | 20.49001 | 20.45441 | 3.815588 | 0 | 0
21.4173 | 24.3101 | 20.47701 | 20.44137 | 3.833087 | 0 | 0
21.4273 | 24.3167 | 20.46406 | 20.42837 | 3.852638 | 0 | 0
21.4373 | 24.2862 | 20.45116 | 20.41542 | 3.835041 | 0 | 0
21.4473 | 24.2876 | 20.43831 | 20.40252 | 3.849295 | 0 | 0
21.4573 | 24.2655 | 20.4255 | 20.38967 | 3.84 | 0 | 0
21.4673 | 24.2613 | 20.41274 | 20.37686 | 3.848557 | 0 | 0
21.4773 | 24.2488 | 20.40003 | 20.3641 | 3.848766 | 0 | 0
21.4873 | 24.2153 | 20.38737 | 20.3514 | 3.827926 | 0 | 0
21.4973 | 24.2404 | 20.37476 | 20.33874 | 3.865638 | 0 | 0
21.5073 | 24.2184 | 20.3622 | 20.32612 | 3.856202 | 0 | 0
21.5173 | 24.2188 | 20.34968 | 20.31356 | 3.869117 | 0 | 0
21.5273 | 24.2044 | 20.33722 | 20.30104 | 3.867184 | 0 | 0
21.5373 | 24.1826 | 20.3248 | 20.28858 | 3.857802 | 0 | 0
21.5473 | 24.1822 | 20.31243 | 20.27616 | 3.869773 | 0 | 0
21.5573 | 24.1667 | 20.30011 | 20.26379 | 3.866595 | 0 | 0
21.5673 | 24.1408 | 20.28783 | 20.25146 | 3.852969 | 0 | 0
21.5773 | 24.1274 | 20.27561 | 20.23919 | 3.851795 | 0 | 0
21.5873 | 24.1405 | 20.26343 | 20.22696 | 3.877072 | 0 | 0
21.5973 | 24.1097 | 20.2513 | 20.21478 | 3.858402 | 0 | 0
21.6073 | 24.1046 | 20.23922 | 20.20264 | 3.865383 | 0 | 0
21.6173 | 24.1029 | 20.22718 | 20.19056 | 3.875716 | 0 | 0
21.6273 | 24.0809 | 20.2152 | 20.17852 | 3.865702 | 0 | 0
21.6373 | 24.0848 | 20.20326 | 20.16653 | 3.881539 | 0 | 0
21.6473 | 24.048 | 20.19137 | 20.15459 | 3.856628 | 0 | 0
21.6573 | 24.0258 | 20.17953 | 20.1427 | 3.846269 | 0 | 0
21.6673 | 24.0346 | 20.16774 | 20.13085 | 3.866863 | 0 | 0
21.6773 | 24.0322 | 20.15599 | 20.11906 | 3.876208 | 0 | 0
21.6873 | 23.9968 | 20.14429 | 20.1073 | 3.852506 | 0 | 0
21.6973 | 24.0162 | 20.13264 | 20.0956 | 3.883555 | 0 | 0
21.7073 | 23.9926 | 20.12104 | 20.08395 | 3.871557 | 0 | 0
21.7173 | 23.9821 | 20.10949 | 20.07234 | 3.872611 | 0 | 0
21.7273 | 23.9676 | 20.09798 | 20.06078 | 3.869618 | 0 | 0
21.7373 | 23.9522 | 20.08652 | 20.04926 | 3.865676 | 0 | 0
21.7473 | 23.9407 | 20.07511 | 20.0378 | 3.865587 | 0 | 0
21.7573 | 23.9243 | 20.06375 | 20.02638 | 3.86055 | 0 | 0
21.7673 | 23.9356 | 20.05243 | 20.01501 | 3.883166 | 0 | 0
21.7773 | 23.9152 | 20.04117 | 20.00368 | 3.874034 | 0 | 0
21.7873 | 23.9227 | 20.02995 | 19.99241 | 3.892754 | 0 | 0
21.7973 | 23.9021 | 20.01877 | 19.98118 | 3.883327 | 0 | 0
21.8073 | 23.8999 | 20.00765 | 19.96999 | 3.892252 | 0 | 0
21.8173 | 23.8963 | 19.99657 | 19.95886 | 3.89973 | 0 | 0
21.8273 | 23.8571 | 19.98554 | 19.94777 | 3.87156 | 0 | 0
21.8373 | 23.8691 | 19.97456 | 19.93673 | 3.894543 | 0 | 0
21.8473 | 23.8646 | 19.96362 | 19.92574 | 3.900978 | 0 | 0
21.8573 | 23.8459 | 19.95273 | 19.91479 | 3.893166 | 0 | 0
21.8673 | 23.8429 | 19.94189 | 19.90389 | 3.901007 | 0 | 0
21.8773 | 23.8554 | 19.9311 | 19.89304 | 3.9243 | 0 | 0
21.8873 | 23.8442 | 19.92035 | 19.88223 | 3.923847 | 0 | 0
21.8973 | 23.8295 | 19.90965 | 19.87147 | 3.919845 | 0 | 0
21.9073 | 23.8205 | 19.899 | 19.86076 | 3.921497 | 0 | 0
21.9173 | 23.8166 | 19.8884 | 19.85009 | 3.928202 | 0 | 0
21.9273 | 23.8052 | 19.87784 | 19.83947 | 3.927359 | 0 | 0
21.9373 | 23.8012 | 19.86733 | 19.8289 | 3.933869 | 0 | 0
21.9473 | 23.7714 | 19.85687 | 19.81837 | 3.914532 | 0 | 0
21.9573 | 23.7793 | 19.84645 | 19.80789 | 3.932848 | 0 | 0
21.9673 | 23.7827 | 19.83608 | 19.79746 | 3.946617 | 0 | 0
21.9772 | 23.7667 | 19.82586 | 19.78718 | 3.940836 | 0 | 0
21.9872 | 23.7511 | 19.81559 | 19.77684 | 3.935512 | 0 | 0
21.9972 | 23.7543 | 19.80536 | 19.76654 | 3.94894 | 0 | 0
22.0072 | 23.7358 | 19.79518 | 19.7563 | 3.940622 | 0 | 0
22.0172 | 23.716 | 19.78504 | 19.7461 | 3.930957 | 0 | 0
22.0272 | 23.697 | 19.77496 | 19.73594 | 3.922045 | 0 | 0
22.0372 | 23.6982 | 19.76491 | 19.72583 | 3.933286 | 0 | 0
22.0472 | 23.6834 | 19.75492 | 19.71577 | 3.92848 | 0 | 0
22.0572 | 23.6624 | 19.74497 | 19.70575 | 3.917428 | 0 | 0
22.0672 | 23.6698 | 19.73507 | 19.69578 | 3.934729 | 0 | 0
22.0772 | 23.6726 | 19.72522 | 19.68586 | 3.947383 | 0 | 0
22.0872 | 23.6431 | 19.71541 | 19.67598 | 3.927691 | 0 | 0
22.0972 | 23.6212 | 19.70565 | 19.66615 | 3.915552 | 0 | 0
22.1072 | 23.6135 | 19.69593 | 19.65637 | 3.917567 | 0 | 0
22.1172 | 23.6119 | 19.68627 | 19.64663 | 3.925635 | 0 | 0
22.1272 | 23.5766 | 19.67664 | 19.63693 | 3.899956 | 0 | 0
22.1372 | 23.5813 | 19.66707 | 19.62728 | 3.914231 | 0 | 0
22.1472 | 23.5723 | 19.65754 | 19.61768 | 3.91476 | 0 | 0
22.1572 | 23.5823 | 19.64806 | 19.60812 | 3.934242 | 0 | 0
22.1672 | 23.5626 | 19.63862 | 19.59861 | 3.923978 | 0 | 0
22.1772 | 23.5336 | 19.62923 | 19.58915 | 3.904367 | 0 | 0
22.1872 | 23.5325 | 19.61989 | 19.57973 | 3.912611 | 0 | 0
22.1972 | 23.5497 | 19.61059 | 19.57035 | 3.939108 | 0 | 0
22.2072 | 23.5154 | 19.60134 | 19.56103 | 3.914058 | 0 | 0
22.2172 | 23.488 | 19.59214 | 19.55174 | 3.895863 | 0 | 0
22.2272 | 23.5085 | 19.58298 | 19.5425 | 3.925521 | 0 | 0
22.2372 | 23.5001 | 19.57387 | 19.53331 | 3.926233 | 0 | 0
22.2472 | 23.4968 | 19.5648 | 19.52417 | 3.931999 | 0 | 0
22.2572 | 23.4787 | 19.55578 | 19.51506 | 3.922919 | 0 | 0
22.2672 | 23.473 | 19.54681 | 19.50601 | 3.926193 | 0 | 0
22.2772 | 23.4725 | 19.53788 | 19.497 | 3.93462 | 0 | 0
22.2872 | 23.4532 | 19.529 | 19.48803 | 3.924202 | 0 | 0
22.2972 | 23.4516 | 19.52016 | 19.47911 | 3.931438 | 0 | 0
22.3072 | 23.4413 | 19.51137 | 19.47023 | 3.929928 | 0 | 0
22.3172 | 23.4437 | 19.50263 | 19.4614 | 3.941072 | 0 | 0
22.3272 | 23.4268 | 19.49393 | 19.45261 | 3.93287 | 0 | 0
22.3372 | 23.4409 | 19.48528 | 19.44387 | 3.955622 | 0 | 0
22.3472 | 23.4206 | 19.47667 | 19.43518 | 3.943929 | 0 | 0
22.3572 | 23.4126 | 19.46811 | 19.42653 | 3.944489 | 0 | 0
22.3672 | 23.4046 | 19.4596 | 19.41792 | 3.945004 | 0 | 0
22.3772 | 23.39 | 19.45113 | 19.40936 | 3.938873 | 0 | 0
22.3872 | 23.3939 | 19.4427 | 19.40084 | 3.951197 | 0 | 0
22.3972 | 23.3816 | 19.43433 | 19.39237 | 3.947274 | 0 | 0
22.4072 | 23.3645 | 19.42599 | 19.38394 | 3.938506 | 0 | 0
22.4172 | 23.3779 | 19.41771 | 19.37555 | 3.960193 | 0 | 0
22.4272 | 23.3638 | 19.40947 | 19.36721 | 3.954333 | 0 | 0
22.4372 | 23.3562 | 19.40127 | 19.35892 | 3.954928 | 0 | 0
22.4472 | 23.3479 | 19.39312 | 19.35067 | 3.954778 | 0 | 0
22.4572 | 23.3442 | 19.38502 | 19.34246 | 3.959182 | 0 | 0
22.4672 | 23.3215 | 19.37696 | 19.3343 | 3.94454 | 0 | 0
22.4772 | 23.3239 | 19.36895 | 19.32618 | 3.954953 | 0 | 0
22.4872 | 23.2955 | 19.36098 | 19.31811 | 3.934521 | 0 | 0
22.4972 | 23.309 | 19.35306 | 19.31007 | 3.955943 | 0 | 0
22.5072 | 23.2979 | 19.34518 | 19.30209 | 3.952719 | 0 | 0
22.5172 | 23.2917 | 19.33735 | 19.29415 | 3.95435 | 0 | 0
22.5272 | 23.2751 | 19.32956 | 19.28625 | 3.945536 | 0 | 0
22.5372 | 23.2948 | 19.32182 | 19.27839 | 3.972976 | 0 | 0
22.5472 | 23.2443 | 19.31413 | 19.27058 | 3.930171 | 0 | 0
22.5572 | 23.2524 | 19.30648 | 19.26282 | 3.94592 | 0 | 0
22.5671 | 23.2453 | 19.29895 | 19.25517 | 3.946348 | 0 | 0
22.5771 | 23.2184 | 19.29139 | 19.24749 | 3.927007 | 0 | 0
22.5871 | 23.2044 | 19.28388 | 19.23985 | 3.920521 | 0 | 0
22.5971 | 23.2034 | 19.27641 | 19.23226 | 3.926989 | 0 | 0
22.6071 | 23.215 | 19.26899 | 19.22471 | 3.946012 | 0 | 0
22.6171 | 23.1882 | 19.26161 | 19.2172 | 3.926589 | 0 | 0
22.6271 | 23.182 | 19.25428 | 19.20974 | 3.927722 | 0 | 0
22.6371 | 23.1672 | 19.24699 | 19.20232 | 3.920208 | 0 | 0
22.6471 | 23.1596 | 19.23975 | 19.19495 | 3.91985 | 0 | 0
22.6571 | 23.1439 | 19.23255 | 19.18761 | 3.911346 | 0 | 0
22.6671 | 23.127 | 19.2254 | 19.18032 | 3.901596 | 0 | 0
22.6771 | 23.1041 | 19.2183 | 19.17308 | 3.885802 | 0 | 0
22.6871 | 23.1141 | 19.21124 | 19.16587 | 3.902861 | 0 | 0
22.6971 | 23.1028 | 19.20422 | 19.15871 | 3.898576 | 0 | 0
22.7071 | 23.0963 | 19.19726 | 19.15159 | 3.899045 | 0 | 0
22.7171 | 23.0741 | 19.19033 | 19.14452 | 3.883768 | 0 | 0
22.7271 | 23.0678 | 19.18345 | 19.13749 | 3.884346 | 0 | 0
22.7371 | 23.0731 | 19.17662 | 19.1305 | 3.896479 | 0 | 0
22.7471 | 23.0378 | 19.16983 | 19.12355 | 3.867965 | 0 | 0
22.7571 | 23.0281 | 19.16309 | 19.11664 | 3.865007 | 0 | 0
22.7671 | 23.034 | 19.1564 | 19.10978 | 3.877602 | 0 | 0
22.7771 | 23.003 | 19.14975 | 19.10296 | 3.853252 | 0 | 0
22.7871 | 22.9978 | 19.14314 | 19.09619 | 3.854657 | 0 | 0
22.7971 | 23.0102 | 19.13658 | 19.08945 | 3.873615 | 0 | 0
22.8071 | 23.0046 | 19.13007 | 19.08276 | 3.874528 | 0 | 0
22.8171 | 22.9727 | 19.1236 | 19.07611 | 3.849095 | 0 | 0
22.8271 | 22.9713 | 19.11718 | 19.0695 | 3.854116 | 0 | 0
22.8371 | 22.9597 | 19.11081 | 19.06293 | 3.848891 | 0 | 0
22.8471 | 22.959 | 19.10448 | 19.05641 | 3.85452 | 0 | 0
22.8571 | 22.9461 | 19.0982 | 19.04993 | 3.847903 | 0 | 0
22.8671 | 22.9333 | 19.09196 | 19.04349 | 3.841339 | 0 | 0
22.8771 | 22.9289 | 19.08577 | 19.03709 | 3.843129 | 0 | 0
22.8871 | 22.9255 | 19.07963 | 19.03073 | 3.845873 | 0 | 0
22.8971 | 22.9204 | 19.07353 | 19.02442 | 3.84687 | 0 | 0
22.9071 | 22.9102 | 19.06748 | 19.01815 | 3.842721 | 0 | 0
22.9171 | 22.8959 | 19.06148 | 19.01192 | 3.834424 | 0 | 0
22.9271 | 22.8829 | 19.05552 | 19.00573 | 3.827381 | 0 | 0
22.9371 | 22.8688 | 19.04961 | 18.99958 | 3.819191 | 0 | 0
22.9471 | 22.8669 | 19.04375 | 18.99347 | 3.823154 | 0 | 0
22.9571 | 22.8577 | 19.03793 | 18.98741 | 3.819769 | 0 | 0
22.9671 | 22.8502 | 19.03216 | 18.98138 | 3.818037 | 0 | 0
22.9771 | 22.8272 | 19.02644 | 18.9754 | 3.800757 | 0 | 0
22.9871 | 22.8357 | 19.02077 | 18.96946 | 3.814929 | 0 | 0
22.9971 | 22.8211 | 19.01515 | 18.96356 | 3.805954 | 0 | 0
23.0071 | 22.8141 | 19.00957 | 18.9577 | 3.804529 | 0 | 0
23.0171 | 22.7827 | 19.00404 | 18.95188 | 3.778657 | 0 | 0
23.0271 | 22.7738 | 18.99856 | 18.9461 | 3.775235 | 0 | 0
23.0371 | 22.7743 | 18.99314 | 18.94037 | 3.781165 | 0 | 0
23.0471 | 22.7655 | 18.98775 | 18.93467 | 3.777745 | 0 | 0
23.0571 | 22.751 | 18.98242 | 18.92902 | 3.768576 | 0 | 0
23.0671 | 22.7259 | 18.97714 | 18.9234 | 3.748757 | 0 | 0
23.0771 | 22.7371 | 18.97191 | 18.91783 | 3.765187 | 0 | 0
23.0871 | 22.7284 | 18.96673 | 18.9123 | 3.761667 | 0 | 0
23.0971 | 22.7113 | 18.9616 | 18.9068 | 3.749696 | 0 | 0
23.1071 | 22.694 | 18.95653 | 18.90135 | 3.737473 | 0 | 0
23.1171 | 22.6848 | 18.9515 | 18.89594 | 3.733299 | 0 | 0
23.1271 | 22.6882 | 18.94653 | 18.89057 | 3.741672 | 0 | 0
23.1371 | 22.6706 | 18.94161 | 18.88524 | 3.728993 | 0 | 0
23.147 | 22.6574 | 18.93679 | 18.88 | 3.720612 | 0 | 0
23.157 | 22.6544 | 18.93197 | 18.87475 | 3.722426 | 0 | 0
23.167 | 22.6564 | 18.92721 | 18.86954 | 3.729185 | 0 | 0
23.177 | 22.6512 | 18.92251 | 18.86436 | 3.72869 | 0 | 0
23.187 | 22.6298 | 18.91786 | 18.85923 | 3.711939 | 0 | 0
23.197 | 22.6291 | 18.91327 | 18.85414 | 3.715831 | 0 | 0
23.207 | 22.6232 | 18.90873 | 18.84909 | 3.714466 | 0 | 0
23.217 | 22.6059 | 18.90426 | 18.84408 | 3.701643 | 0 | 0
23.227 | 22.6113 | 18.89984 | 18.83911 | 3.711462 | 0 | 0
23.237 | 22.588 | 18.89548 | 18.83417 | 3.69252 | 0 | 0
23.247 | 22.5867 | 18.89118 | 18.82928 | 3.695517 | 0 | 0
23.257 | 22.598 | 18.88695 | 18.82443 | 3.711053 | 0 | 0
23.267 | 22.5789 | 18.88277 | 18.81961 | 3.696125 | 0 | 0
23.277 | 22.581 | 18.87867 | 18.81484 | 3.702333 | 0 | 0
23.287 | 22.5591 | 18.87463 | 18.8101 | 3.684475 | 0 | 0
23.297 | 22.5664 | 18.87065 | 18.8054 | 3.69575 | 0 | 0
23.307 | 22.5512 | 18.86674 | 18.80074 | 3.684456 | 0 | 0
23.317 | 22.544 | 18.86291 | 18.79613 | 3.681091 | 0 | 0
23.327 | 22.5559 | 18.85915 | 18.79155 | 3.696753 | 0 | 0
23.337 | 22.5332 | 18.85546 | 18.78701 | 3.677741 | 0 | 0
23.347 | 22.537 | 18.85185 | 18.7825 | 3.685152 | 0 | 0
23.357 | 22.5193 | 18.84832 | 18.77804 | 3.670984 | 0 | 0
23.367 | 22.5286 | 18.84487 | 18.77362 | 3.683733 | 0 | 0
23.377 | 22.5155 | 18.8415 | 18.76923 | 3.673998 | 0 | 0
23.387 | 22.5092 | 18.83823 | 18.76488 | 3.670974 | 0 | 0
23.397 | 22.498 | 18.83504 | 18.76057 | 3.662958 | 0 | 0
23.407 | 22.5103 | 18.83195 | 18.7563 | 3.678345 | 0 | 0
23.417 | 22.494 | 18.82897 | 18.75207 | 3.665033 | 0 | 0
23.427 | 22.4957 | 18.82608 | 18.74788 | 3.669615 | 0 | 0
23.437 | 22.4928 | 18.82331 | 18.74372 | 3.669486 | 0 | 0
23.447 | 22.4901 | 18.82066 | 18.7396 | 3.669441 | 0 | 0
23.457 | 22.4769 | 18.81813 | 18.73553 | 3.658773 | 0 | 0
23.467 | 22.4724 | 18.81572 | 18.73148 | 3.656675 | 0 | 0
23.477 | 22.4849 | 18.81346 | 18.72748 | 3.671439 | 0 | 0
23.487 | 22.468 | 18.81134 | 18.72351 | 3.656656 | 0 | 0
23.497 | 22.4445 | 18.80938 | 18.71959 | 3.635117 | 0 | 0
23.507 | 22.457 | 18.80759 | 18.7157 | 3.649411 | 0 | 0
23.517 | 22.4485 | 18.80597 | 18.71184 | 3.642528 | 0 | 0
23.527 | 22.463 | 18.80454 | 18.70803 | 3.658455 | 0 | 0
23.537 | 22.4405 | 18.80332 | 18.70425 | 3.637179 | 0 | 0
23.547 | 22.4251 | 18.80231 | 18.70051 | 3.622786 | 0 | 0
23.557 | 22.4147 | 18.80154 | 18.69681 | 3.61316 | 0 | 0
23.567 | 22.4297 | 18.80101 | 18.69314 | 3.628686 | 0 | 0
23.577 | 22.4143 | 18.80076 | 18.68952 | 3.613544 | 0 | 0
23.587 | 22.3963 | 18.80078 | 18.68593 | 3.595518 | 0 | 0
23.597 | 22.3843 | 18.80111 | 18.68237 | 3.583187 | 0 | 0
23.607 | 22.3787 | 18.80177 | 18.67886 | 3.576931 | 0 | 0
23.617 | 22.3663 | 18.80277 | 18.67538 | 3.563527 | 0 | 0
23.627 | 22.3738 | 18.80415 | 18.67193 | 3.569655 | 0 | 0
23.637 | 22.3576 | 18.80591 | 18.66853 | 3.55169 | 0 | 0
23.647 | 22.3408 | 18.80809 | 18.66516 | 3.532709 | 0 | 0
23.657 | 22.3228 | 18.81071 | 18.66182 | 3.512089 | 0 | 0
23.667 | 22.3225 | 18.8138 | 18.65853 | 3.508704 | 0 | 0
23.677 | 22.3203 | 18.81737 | 18.65527 | 3.502931 | 0 | 0
23.687 | 22.3006 | 18.82145 | 18.65205 | 3.479147 | 0 | 0
23.697 | 22.2821 | 18.82607 | 18.64886 | 3.456029 | 0 | 0
23.707 | 22.2813 | 18.83124 | 18.64571 | 3.450058 | 0 | 0
23.717 | 22.2764 | 18.83699 | 18.64259 | 3.439414 | 0 | 0
23.727 | 22.2598 | 18.84332 | 18.63952 | 3.416484 | 0 | 0
23.7369 | 22.2481 | 18.85017 | 18.6365 | 3.397929 | 0 | 0
23.7469 | 22.2237 | 18.85769 | 18.6335 | 3.366005 | 0 | 0
23.7569 | 22.2198 | 18.86582 | 18.63053 | 3.353984 | 0 | 0
23.7669 | 22.2162 | 18.87452 | 18.62759 | 3.341676 | 0 | 0
23.7769 | 22.2144 | 18.88379 | 18.62469 | 3.330607 | 0 | 0
23.7869 | 22.1913 | 18.89358 | 18.62183 | 3.297716 | 0 | 0
23.7969 | 22.1696 | 18.90384 | 18.619 | 3.265759 | 0 | 0
23.8069 | 22.1657 | 18.91449 | 18.61621 | 3.251213 | 0 | 0
23.8169 | 22.1658 | 18.92542 | 18.61345 | 3.240379 | 0 | 0
23.8269 | 22.1563 | 18.93652 | 18.61073 | 3.219782 | 0 | 0
23.8369 | 22.1366 | 18.94762 | 18.60805 | 3.188977 | 0 | 0
23.8469 | 22.1355 | 18.95856 | 18.60539 | 3.176944 | 0 | 0
23.8569 | 22.1202 | 18.96911 | 18.60278 | 3.151091 | 0 | 0
23.8669 | 22.1083 | 18.97905 | 18.6002 | 3.129245 | 0 | 0
23.8769 | 22.1026 | 18.98815 | 18.59765 | 3.114451 | 0 | 0
23.8869 | 22.0899 | 18.99614 | 18.59514 | 3.093755 | 0 | 0
23.8969 | 22.0981 | 19.0028 | 18.59267 | 3.095301 | 0 | 0
23.9069 | 22.0925 | 19.00789 | 18.59023 | 3.084609 | 0 | 0
23.9169 | 22.0715 | 19.01123 | 18.58782 | 3.06027 | 0 | 0
23.9269 | 22.0574 | 19.01267 | 18.58545 | 3.04473 | 0 | 0
23.9369 | 22.0455 | 19.01212 | 18.58311 | 3.033382 | 0 | 0
23.9469 | 22.0541 | 19.00954 | 18.58081 | 3.044564 | 0 | 0
23.9569 | 22.0487 | 19.00494 | 18.57854 | 3.043756 | 0 | 0
23.9669 | 22.0308 | 18.99842 | 18.57631 | 3.03238 | 0 | 0
23.9769 | 22.0338 | 18.99009 | 18.57411 | 3.043714 | 0 | 0
23.9869 | 22.0193 | 18.98011 | 18.57195 | 3.039191 | 0 | 0
23.9969 | 22.0344 | 18.96868 | 18.56982 | 3.065716 | 0 | 0
24.0069 | 22.0024 | 18.95603 | 18.56772 | 3.046368 | 0 | 0
24.0169 | 22 | 18.94238 | 18.56566 | 3.057621 | 0 | 0
24.0269 | 21.9905 | 18.92796 | 18.56363 | 3.062544 | 0 | 0
24.0369 | 22.0004 | 18.91299 | 18.56163 | 3.087412 | 0 | 0
24.0469 | 21.9781 | 18.89768 | 18.55967 | 3.080418 | 0 | 0
24.0569 | 21.9689 | 18.88223 | 18.55774 | 3.08667 | 0 | 0
24.0669 | 21.9694 | 18.8668 | 18.55585 | 3.102601 | 0 | 0
24.0769 | 21.9734 | 18.85153 | 18.55399 | 3.121868 | 0 | 0
24.0869 | 21.9501 | 18.83655 | 18.55216 | 3.113552 | 0 | 0
24.0969 | 21.9464 | 18.82194 | 18.55037 | 3.124456 | 0 | 0
24.1069 | 21.944 | 18.80779 | 18.54861 | 3.136207 | 0 | 0
24.1169 | 21.9338 | 18.79415 | 18.54688 | 3.139649 | 0 | 0
24.1269 | 21.9125 | 18.78106 | 18.54519 | 3.131443 | 0 | 0
24.1369 | 21.9078 | 18.76854 | 18.54353 | 3.139264 | 0 | 0
24.1469 | 21.9017 | 18.7566 | 18.5419 | 3.1451 | 0 | 0
24.1569 | 21.8991 | 18.74525 | 18.54031 | 3.153846 | 0 | 0
24.1669 | 21.8872 | 18.73449 | 18.53874 | 3.152707 | 0 | 0
24.1769 | 21.8734 | 18.72431 | 18.53722 | 3.149092 | 0 | 0
24.1869 | 21.872 | 18.71468 | 18.53572 | 3.157316 | 0 | 0
24.1969 | 21.8479 | 18.7056 | 18.53425 | 3.142295 | 0 | 0
24.2069 | 21.8498 | 18.69705 | 18.53282 | 3.152751 | 0 | 0
24.2169 | 21.8296 | 18.68899 | 18.53142 | 3.140606 | 0 | 0
24.2269 | 21.8096 | 18.68142 | 18.53006 | 3.128182 | 0 | 0
24.2369 | 21.8124 | 18.6743 | 18.52872 | 3.138102 | 0 | 0
24.2469 | 21.8044 | 18.66761 | 18.52742 | 3.136792 | 0 | 0
24.2569 | 21.8021 | 18.66132 | 18.52615 | 3.140775 | 0 | 0
24.2669 | 21.7748 | 18.65543 | 18.52491 | 3.119374 | 0 | 0
24.2769 | 21.7693 | 18.64989 | 18.52371 | 3.119413 | 0 | 0
24.2869 | 21.7523 | 18.64469 | 18.52253 | 3.107613 | 0 | 0
24.2969 | 21.749 | 18.6398 | 18.52139 | 3.109196 | 0 | 0
24.3069 | 21.7347 | 18.63522 | 18.52028 | 3.099483 | 0 | 0
24.3168 | 21.7259 | 18.63095 | 18.51921 | 3.094951 | 0 | 0
24.3268 | 21.7135 | 18.62689 | 18.51817 | 3.086605 | 0 | 0
24.3368 | 21.705 | 18.62308 | 18.51715 | 3.081918 | 0 | 0
24.3468 | 21.6993 | 18.61949 | 18.51617 | 3.079806 | 0 | 0
24.3568 | 21.6876 | 18.61612 | 18.51521 | 3.071485 | 0 | 0
24.3668 | 21.6705 | 18.61293 | 18.51429 | 3.057568 | 0 | 0
24.3768 | 21.6578 | 18.60993 | 18.5134 | 3.047869 | 0 | 0
24.3868 | 21.6563 | 18.6071 | 18.51254 | 3.049201 | 0 | 0
24.3968 | 21.635 | 18.60443 | 18.51171 | 3.030573 | 0 | 0
24.4068 | 21.6172 | 18.6019 | 18.51092 | 3.015297 | 0 | 0
24.4168 | 21.6264 | 18.59952 | 18.51015 | 3.026882 | 0 | 0
24.4268 | 21.6076 | 18.59726 | 18.50942 | 3.010337 | 0 | 0
24.4368 | 21.6082 | 18.59513 | 18.50871 | 3.01307 | 0 | 0
24.4468 | 21.5834 | 18.59311 | 18.50804 | 2.990287 | 0 | 0
24.4568 | 21.576 | 18.5912 | 18.50739 | 2.984796 | 0 | 0
24.4668 | 21.565 | 18.5894 | 18.50678 | 2.975603 | 0 | 0
24.4768 | 21.5584 | 18.58769 | 18.5062 | 2.970712 | 0 | 0
24.4868 | 21.5471 | 18.58607 | 18.50565 | 2.961029 | 0 | 0
24.4968 | 21.542 | 18.58454 | 18.50512 | 2.957458 | 0 | 0
24.5068 | 21.5383 | 18.5831 | 18.50463 | 2.955204 | 0 | 0
24.5168 | 21.5131 | 18.58173 | 18.50417 | 2.931371 | 0 | 0
24.5268 | 21.519 | 18.58044 | 18.50374 | 2.93856 | 0 | 0
24.5368 | 21.4994 | 18.57922 | 18.50334 | 2.920177 | 0 | 0
24.5468 | 21.4984 | 18.57808 | 18.50297 | 2.920323 | 0 | 0
24.5568 | 21.4964 | 18.577 | 18.50262 | 2.919402 | 0 | 0
24.5668 | 21.4876 | 18.57599 | 18.50231 | 2.911615 | 0 | 0
24.5768 | 21.4603 | 18.57504 | 18.50203 | 2.885265 | 0 | 0
24.5868 | 21.4634 | 18.57415 | 18.50178 | 2.889253 | 0 | 0
24.5968 | 21.4579 | 18.57332 | 18.50155 | 2.884583 | 0 | 0
24.6068 | 21.4591 | 18.57254 | 18.50136 | 2.886555 | 0 | 0
24.6168 | 21.4533 | 18.57183 | 18.50119 | 2.881472 | 0 | 0
24.6268 | 21.4148 | 18.57117 | 18.50106 | 2.843634 | 0 | 0
24.6368 | 21.4208 | 18.57056 | 18.50095 | 2.850243 | 0 | 0
24.6468 | 21.4211 | 18.57 | 18.50087 | 2.8511 | 0 | 0
24.6568 | 21.408 | 18.56949 | 18.50083 | 2.838507 | 0 | 0
24.6668 | 21.4077 | 18.56903 | 18.50081 | 2.838665 | 0 | 0
24.6768 | 21.3871 | 18.56862 | 18.50082 | 2.818475 | 0 | 0
24.6868 | 21.3817 | 18.56826 | 18.50085 | 2.813438 | 0 | 0
24.6968 | 21.3829 | 18.56795 | 18.50092 | 2.814955 | 0 | 0
24.7068 | 21.3658 | 18.56767 | 18.50102 | 2.798126 | 0 | 0
24.7168 | 21.3597 | 18.56745 | 18.50114 | 2.792253 | 0 | 0
24.7268 | 21.3522 | 18.56726 | 18.50129 | 2.784937 | 0 | 0
24.7368 | 21.3315 | 18.56712 | 18.50147 | 2.764377 | 0 | 0
24.7468 | 21.3444 | 18.56702 | 18.50168 | 2.777376 | 0 | 0
24.7568 | 21.3239 | 18.56697 | 18.50192 | 2.756934 | 0 | 0
24.7668 | 21.3056 | 18.56695 | 18.50219 | 2.73865 | 0 | 0
24.7768 | 21.3044 | 18.56697 | 18.50248 | 2.737427 | 0 | 0
24.7868 | 21.2988 | 18.56704 | 18.5028 | 2.731764 | 0 | 0
24.7968 | 21.3109 | 18.56714 | 18.50315 | 2.743763 | 0 | 0
24.8068 | 21.2733 | 18.56728 | 18.50353 | 2.706023 | 0 | 0
24.8168 | 21.2685 | 18.56746 | 18.50393 | 2.701045 | 0 | 0
24.8268 | 21.2396 | 18.56767 | 18.50436 | 2.67193 | 0 | 0
24.8368 | 21.2563 | 18.56792 | 18.50482 | 2.688378 | 0 | 0
24.8468 | 21.2469 | 18.56821 | 18.50531 | 2.67869 | 0 | 0
24.8568 | 21.2365 | 18.56853 | 18.50583 | 2.667965 | 0 | 0
24.8668 | 21.2181 | 18.56889 | 18.50637 | 2.649205 | 0 | 0
24.8768 | 21.2131 | 18.56929 | 18.50694 | 2.643811 | 0 | 0
24.8868 | 21.1986 | 18.56972 | 18.50754 | 2.628881 | 0 | 0
24.8968 | 21.1971 | 18.57018 | 18.50816 | 2.626917 | 0 | 0
24.9067 | 21.1924 | 18.57068 | 18.5088 | 2.621724 | 0 | 0
24.9167 | 21.1805 | 18.57121 | 18.50948 | 2.609292 | 0 | 0
24.9267 | 21.1707 | 18.57177 | 18.51019 | 2.598928 | 0 | 0
24.9367 | 21.1496 | 18.57237 | 18.51092 | 2.57723 | 0 | 0
24.9467 | 21.1478 | 18.573 | 18.51167 | 2.574799 | 0 | 0
24.9567 | 21.1502 | 18.57366 | 18.51246 | 2.576536 | 0 | 0
24.9667 | 21.1296 | 18.57436 | 18.51327 | 2.555241 | 0 | 0
24.9767 | 21.1379 | 18.57509 | 18.51411 | 2.562814 | 0 | 0
24.9867 | 21.1191 | 18.57584 | 18.51497 | 2.543256 | 0 | 0
24.9967 | 21.1079 | 18.57663 | 18.51586 | 2.531266 | 0 | 0
25.0067 | 21.0998 | 18.57746 | 18.51678 | 2.522345 | 0 | 0
25.0167 | 21.0988 | 18.57831 | 18.51772 | 2.520493 | 0 | 0
25.0267 | 21.0881 | 18.57919 | 18.51869 | 2.508911 | 0 | 0
25.0367 | 21.0887 | 18.5801 | 18.51968 | 2.508598 | 0 | 0
25.0467 | 21.0661 | 18.58104 | 18.5207 | 2.485055 | 0 | 0
25.0567 | 21.0614 | 18.58202 | 18.52175 | 2.479383 | 0 | 0
25.0667 | 21.0457 | 18.58302 | 18.52282 | 2.46268 | 0 | 0
25.0767 | 21.0689 | 18.58405 | 18.52392 | 2.484848 | 0 | 0
25.0867 | 21.0517 | 18.58511 | 18.52504 | 2.466587 | 0 | 0
25.0967 | 21.0417 | 18.5862 | 18.52619 | 2.455497 | 0 | 0
25.1067 | 21.0485 | 18.58732 | 18.52736 | 2.461177 | 0 | 0
25.1167 | 21.0199 | 18.58847 | 18.52856 | 2.431429 | 0 | 0
25.1267 | 21.03 | 18.58965 | 18.52979 | 2.440353 | 0 | 0
25.1367 | 21.0193 | 18.59085 | 18.53103 | 2.428448 | 0 | 0
25.1467 | 21.0116 | 18.59209 | 18.53231 | 2.419515 | 0 | 0
25.1567 | 21.0091 | 18.59335 | 18.53361 | 2.415754 | 0 | 0
25.1667 | 21.022 | 18.59463 | 18.53493 | 2.427365 | 0 | 0
25.1767 | 21.0032 | 18.59595 | 18.53628 | 2.407248 | 0 | 0
25.1867 | 21.007 | 18.5973 | 18.53766 | 2.409704 | 0 | 0
25.1967 | 20.997 | 18.59867 | 18.53905 | 2.398333 | 0 | 0
25.2067 | 20.9861 | 18.60007 | 18.54048 | 2.386034 | 0 | 0
25.2167 | 20.9749 | 18.60149 | 18.54193 | 2.373409 | 0 | 0
25.2267 | 20.9978 | 18.60294 | 18.5434 | 2.394856 | 0 | 0
25.2367 | 20.9776 | 18.60442 | 18.54489 | 2.373177 | 0 | 0
25.2467 | 20.975 | 18.60593 | 18.54642 | 2.369071 | 0 | 0
25.2567 | 20.9708 | 18.60746 | 18.54796 | 2.363338 | 0 | 0
25.2667 | 20.9583 | 18.60902 | 18.54953 | 2.34928 | 0 | 0
25.2767 | 20.9774 | 18.61061 | 18.55112 | 2.366795 | 0 | 0
25.2867 | 20.9328 | 18.61222 | 18.55274 | 2.320584 | 0 | 0
25.2967 | 20.956 | 18.61385 | 18.55438 | 2.342147 | 0 | 0
25.3067 | 20.9351 | 18.61552 | 18.55604 | 2.319584 | 0 | 0
25.3167 | 20.932 | 18.6172 | 18.55773 | 2.314796 | 0 | 0
25.3267 | 20.9239 | 18.61892 | 18.55945 | 2.304982 | 0 | 0
25.3367 | 20.9273 | 18.62066 | 18.56118 | 2.306643 | 0 | 0
25.3467 | 20.9011 | 18.62242 | 18.56294 | 2.278678 | 0 | 0
25.3567 | 20.9037 | 18.62421 | 18.56472 | 2.279489 | 0 | 0
25.3667 | 20.8987 | 18.62603 | 18.56653 | 2.272674 | 0 | 0
25.3767 | 20.8782 | 18.62787 | 18.56836 | 2.250334 | 0 | 0
25.3867 | 20.8669 | 18.62973 | 18.57021 | 2.23717 | 0 | 0
25.3967 | 20.8666 | 18.63162 | 18.57208 | 2.234981 | 0 | 0
25.4067 | 20.8303 | 18.63353 | 18.57398 | 2.196767 | 0 | 0
25.4167 | 20.8375 | 18.63547 | 18.5759 | 2.202029 | 0 | 0
25.4267 | 20.8211 | 18.63743 | 18.57785 | 2.183666 | 0 | 0
25.4367 | 20.8157 | 18.63942 | 18.57981 | 2.17628 | 0 | 0
25.4467 | 20.7954 | 18.64143 | 18.5818 | 2.153969 | 0 | 0
25.4567 | 20.7826 | 18.64347 | 18.58381 | 2.139134 | 0 | 0
25.4667 | 20.7636 | 18.64552 | 18.58585 | 2.118075 | 0 | 0
25.4767 | 20.7685 | 18.64761 | 18.5879 | 2.120893 | 0 | 0
25.4866 | 20.7276 | 18.64969 | 18.58996 | 2.077908 | 0 | 0
25.4966 | 20.7186 | 18.65182 | 18.59206 | 2.066778 | 0 | 0
25.5066 | 20.7038 | 18.65397 | 18.59418 | 2.049826 | 0 | 0
25.5166 | 20.6891 | 18.65615 | 18.59633 | 2.032949 | 0 | 0
25.5266 | 20.6926 | 18.65835 | 18.5985 | 2.03425 | 0 | 0
25.5366 | 20.6598 | 18.66057 | 18.60069 | 1.999227 | 0 | 0
25.5466 | 20.6575 | 18.66282 | 18.6029 | 1.994681 | 0 | 0
25.5566 | 20.6283 | 18.66509 | 18.60513 | 1.963213 | 0 | 0
25.5666 | 20.6383 | 18.66738 | 18.60738 | 1.970921 | 0 | 0
25.5766 | 20.6166 | 18.66969 | 18.60966 | 1.946907 | 0 | 0
25.5866 | 20.5957 | 18.67203 | 18.61196 | 1.92367 | 0 | 0
25.5966 | 20.5809 | 18.67439 | 18.61428 | 1.906511 | 0 | 0
25.6066 | 20.5758 | 18.67677 | 18.61662 | 1.899029 | 0 | 0
25.6166 | 20.5651 | 18.67918 | 18.61898 | 1.885925 | 0 | 0
25.6266 | 20.5656 | 18.6816 | 18.62136 | 1.883998 | 0 | 0
25.6366 | 20.5641 | 18.68405 | 18.62376 | 1.880049 | 0 | 0
25.6466 | 20.5306 | 18.68652 | 18.62619 | 1.844079 | 0 | 0
25.6566 | 20.5259 | 18.68901 | 18.62863 | 1.836886 | 0 | 0
25.6666 | 20.5261 | 18.69153 | 18.6311 | 1.834572 | 0 | 0
25.6766 | 20.5093 | 18.69406 | 18.63359 | 1.815235 | 0 | 0
25.6866 | 20.5238 | 18.69662 | 18.6361 | 1.827178 | 0 | 0
25.6966 | 20.4874 | 18.6992 | 18.63862 | 1.788198 | 0 | 0
25.7066 | 20.5107 | 18.7018 | 18.64117 | 1.808897 | 0 | 0
25.7166 | 20.4941 | 18.70443 | 18.64374 | 1.789675 | 0 | 0
25.7266 | 20.4855 | 18.70707 | 18.64633 | 1.778431 | 0 | 0
25.7366 | 20.476 | 18.70973 | 18.64894 | 1.766266 | 0 | 0
25.7466 | 20.4704 | 18.71242 | 18.65157 | 1.75798 | 0 | 0
25.7566 | 20.4765 | 18.71513 | 18.65422 | 1.761373 | 0 | 0
25.7666 | 20.4662 | 18.71785 | 18.65689 | 1.748345 | 0 | 0
25.7766 | 20.4671 | 18.7206 | 18.65959 | 1.746496 | 0 | 0
25.7866 | 20.4466 | 18.72337 | 18.6623 | 1.723227 | 0 | 0
25.7966 | 20.4392 | 18.72616 | 18.66503 | 1.713036 | 0 | 0
25.8066 | 20.4524 | 18.72897 | 18.66778 | 1.723426 | 0 | 0
25.8166 | 20.4412 | 18.73181 | 18.67055 | 1.709394 | 0 | 0
25.8266 | 20.4268 | 18.73466 | 18.67334 | 1.692143 | 0 | 0
25.8366 | 20.4232 | 18.73753 | 18.67614 | 1.685671 | 0 | 0
25.8466 | 20.4192 | 18.74042 | 18.67897 | 1.678779 | 0 | 0
25.8566 | 20.4148 | 18.74333 | 18.68182 | 1.671466 | 0 | 0
25.8666 | 20.3992 | 18.74627 | 18.68469 | 1.652934 | 0 | 0
25.8766 | 20.3998 | 18.74922 | 18.68757 | 1.650581 | 0 | 0
25.8866 | 20.3978 | 18.75219 | 18.69048 | 1.645609 | 0 | 0
25.8966 | 20.3834 | 18.75518 | 18.6934 | 1.628217 | 0 | 0
25.9066 | 20.3865 | 18.75819 | 18.69635 | 1.628306 | 0 | 0
25.9166 | 20.3758 | 18.76123 | 18.69931 | 1.614574 | 0 | 0
25.9266 | 20.3692 | 18.76428 | 18.70229 | 1.604924 | 0 | 0
25.9366 | 20.3613 | 18.76735 | 18.70529 | 1.593953 | 0 | 0
25.9466 | 20.3702 | 18.77044 | 18.70831 | 1.599764 | 0 | 0
25.9566 | 20.3444 | 18.77355 | 18.71134 | 1.570855 | 0 | 0
25.9666 | 20.3355 | 18.77667 | 18.7144 | 1.558827 | 0 | 0
25.9766 | 20.3314 | 18.77982 | 18.71747 | 1.55158 | 0 | 0
25.9866 | 20.3446 | 18.78299 | 18.72056 | 1.561613 | 0 | 0
25.9966 | 20.3162 | 18.78617 | 18.72367 | 1.530028 | 0 | 0
26.0066 | 20.3181 | 18.78938 | 18.7268 | 1.528724 | 0 | 0
26.0166 | 20.3137 | 18.7926 | 18.72995 | 1.521102 | 0 | 0
26.0266 | 20.2946 | 18.79584 | 18.73311 | 1.49876 | 0 | 0
26.0366 | 20.2892 | 18.7991 | 18.73629 | 1.4901 | 0 | 0
26.0466 | 20.291 | 18.80238 | 18.73949 | 1.488622 | 0 | 0
26.0566 | 20.2742 | 18.80568 | 18.74271 | 1.468525 | 0 | 0
26.0666 | 20.2812 | 18.80899 | 18.74595 | 1.47221 | 0 | 0
26.0765 | 20.2559 | 18.81229 | 18.74917 | 1.44361 | 0 | 0
26.0865 | 20.2592 | 18.81564 | 18.75244 | 1.443558 | 0 | 0
26.0965 | 20.2411 | 18.81901 | 18.75572 | 1.422089 | 0 | 0
26.1065 | 20.2309 | 18.8224 | 18.75903 | 1.408501 | 0 | 0
26.1165 | 20.2192 | 18.8258 | 18.76235 | 1.393395 | 0 | 0
26.1265 | 20.2233 | 18.82923 | 18.76569 | 1.394072 | 0 | 0
26.1365 | 20.201 | 18.83267 | 18.76905 | 1.368331 | 0 | 0
26.1465 | 20.1819 | 18.83613 | 18.77242 | 1.345772 | 0 | 0
26.1565 | 20.1846 | 18.8396 | 18.77581 | 1.344995 | 0 | 0
26.1665 | 20.1811 | 18.8431 | 18.77922 | 1.338001 | 0 | 0
26.1765 | 20.15 | 18.84661 | 18.78264 | 1.30339 | 0 | 0
26.1865 | 20.1396 | 18.85014 | 18.78608 | 1.289461 | 0 | 0
26.1965 | 20.1376 | 18.85368 | 18.78954 | 1.283915 | 0 | 0
26.2065 | 20.1183 | 18.85725 | 18.79301 | 1.261052 | 0 | 0
26.2165 | 20.1035 | 18.86083 | 18.7965 | 1.242671 | 0 | 0
26.2265 | 20.1011 | 18.86443 | 18.80001 | 1.236674 | 0 | 0
26.2365 | 20.0792 | 18.86804 | 18.80353 | 1.211159 | 0 | 0
26.2465 | 20.0709 | 18.87167 | 18.80707 | 1.199228 | 0 | 0
26.2565 | 20.0592 | 18.87532 | 18.81063 | 1.18388 | 0 | 0
26.2665 | 20.043 | 18.87898 | 18.8142 | 1.164015 | 0 | 0
26.2765 | 20.0434 | 18.88267 | 18.81779 | 1.160734 | 0 | 0
26.2865 | 20.0293 | 18.88636 | 18.82139 | 1.142936 | 0 | 0
26.2965 | 20.0087 | 18.89008 | 18.82501 | 1.118621 | 0 | 0
26.3065 | 20.011 | 18.89381 | 18.82864 | 1.11719 | 0 | 0
26.3165 | 19.9935 | 18.89756 | 18.83229 | 1.095943 | 0 | 0
26.3265 | 20 | 18.90132 | 18.83596 | 1.098679 | 0 | 0
26.3365 | 19.9682 | 18.9051 | 18.83964 | 1.063099 | 0 | 0
26.3465 | 19.9805 | 18.9089 | 18.84334 | 1.071604 | 0 | 0
26.3565 | 19.9568 | 18.91271 | 18.84705 | 1.044092 | 0 | 0
26.3665 | 19.9362 | 18.91654 | 18.85078 | 1.019664 | 0 | 0
26.3765 | 19.9373 | 18.92038 | 18.85452 | 1.01692 | 0 | 0
26.3865 | 19.9254 | 18.92424 | 18.85828 | 1.001161 | 0 | 0
26.3965 | 19.936 | 18.92811 | 18.86205 | 1.007885 | 0 | 0
26.4065 | 19.9183 | 18.93201 | 18.86584 | 0.9862946 | 0 | 0
26.4165 | 19.9117 | 18.93591 | 18.86965 | 0.9757882 | 0 | 0
26.4265 | 19.908 | 18.93983 | 18.87346 | 0.9681664 | 0 | 0
26.4365 | 19.8852 | 18.94377 | 18.8773 | 0.9414291 | 0 | 0
26.4465 | 19.898 | 18.94772 | 18.88114 | 0.9502765 | 0 | 0
26.4565 | 19.8798 | 18.95169 | 18.885 | 0.9281086 | 0 | 0
26.4665 | 19.856 | 18.95567 | 18.88888 | 0.9003256 | 0 | 0
26.4765 | 19.8738 | 18.95967 | 18.89277 | 0.9141274 | 0 | 0
26.4865 | 19.8618 | 18.96369 | 18.89668 | 0.8981143 | 0 | 0
26.4965 | 19.8369 | 18.96771 | 18.9006 | 0.8691861 | 0 | 0
26.5065 | 19.847 | 18.97176 | 18.90453 | 0.8752431 | 0 | 0
26.5165 | 19.8215 | 18.97581 | 18.90848 | 0.8456853 | 0 | 0
26.5265 | 19.825 | 18.97989 | 18.91244 | 0.8451128 | 0 | 0
26.5365 | 19.8051 | 18.98397 | 18.91641 | 0.8211256 | 0 | 0
26.5465 | 19.8051 | 18.98808 | 18.9204 | 0.8170239 | 0 | 0
26.5565 | 19.7915 | 18.99219 | 18.92441 | 0.7993076 | 0 | 0
26.5665 | 19.7843 | 18.99632 | 18.92842 | 0.787977 | 0 | 0
26.5765 | 19.7696 | 19.00047 | 18.93245 | 0.7691319 | 0 | 0
26.5865 | 19.7696 | 19.00463 | 18.9365 | 0.7649726 | 0 | 0
26.5965 | 19.7465 | 19.0088 | 18.94056 | 0.7376991 | 0 | 0
26.6065 | 19.7319 | 19.01299 | 18.94463 | 0.7189114 | 0 | 0
26.6165 | 19.7361 | 19.01719 | 18.94871 | 0.7189097 | 0 | 0
26.6265 | 19.725 | 19.02141 | 18.95281 | 0.703594 | 0 | 0
26.6365 | 19.7096 | 19.02564 | 18.95692 | 0.6839644 | 0 | 0
26.6465 | 19.6995 | 19.02988 | 18.96104 | 0.6696209 | 0 | 0
26.6564 | 19.6904 | 19.03409 | 18.96514 | 0.6563064 | 0 | 0
26.6664 | 19.6845 | 19.03836 | 18.96929 | 0.6461356 | 0 | 0
26.6764 | 19.6758 | 19.04265 | 18.97345 | 0.6331512 | 0 | 0
26.6864 | 19.669 | 19.04695 | 18.97763 | 0.6220532 | 0 | 0
26.6964 | 19.6529 | 19.05126 | 18.98182 | 0.6016418 | 0 | 0
26.7064 | 19.6563 | 19.05558 | 18.98602 | 0.600717 | 0 | 0
26.7164 | 19.6393 | 19.05992 | 18.99023 | 0.5793788 | 0 | 0
26.7264 | 19.6266 | 19.06427 | 18.99446 | 0.5623273 | 0 | 0
26.7364 | 19.6159 | 19.06864 | 18.99869 | 0.5472627 | 0 | 0
26.7464 | 19.6213 | 19.07302 | 19.00294 | 0.548285 | 0 | 0
26.7564 | 19.6112 | 19.07741 | 19.00721 | 0.5337941 | 0 | 0
26.7664 | 19.6105 | 19.08181 | 19.01148 | 0.5286904 | 0 | 0
26.7764 | 19.6034 | 19.08623 | 19.01577 | 0.5171737 | 0 | 0
26.7864 | 19.5922 | 19.09066 | 19.02007 | 0.5015441 | 0 | 0
26.7964 | 19.5692 | 19.0951 | 19.02438 | 0.4741018 | 0 | 0
26.8064 | 19.5768 | 19.09955 | 19.0287 | 0.4772468 | 0 | 0
26.8164 | 19.5657 | 19.10402 | 19.03304 | 0.4616792 | 0 | 0
26.8264 | 19.5732 | 19.1085 | 19.03738 | 0.464699 | 0 | 0
26.8364 | 19.5662 | 19.11299 | 19.04174 | 0.4532063 | 0 | 0
26.8464 | 19.5463 | 19.1175 | 19.04611 | 0.4288012 | 0 | 0
26.8564 | 19.5473 | 19.12202 | 19.05049 | 0.4252837 | 0 | 0
26.8664 | 19.5315 | 19.12655 | 19.05489 | 0.4049539 | 0 | 0
26.8764 | 19.5177 | 19.13109 | 19.05929 | 0.386612 | 0 | 0
26.8864 | 19.5258 | 19.13564 | 19.06371 | 0.3901579 | 0 | 0
26.8964 | 19.5189 | 19.14021 | 19.06813 | 0.3786916 | 0 | 0
26.9064 | 19.4943 | 19.14479 | 19.07257 | 0.3495134 | 0 | 0
26.9164 | 19.4978 | 19.14938 | 19.07702 | 0.3484233 | 0 | 0
26.9264 | 19.4949 | 19.15398 | 19.08148 | 0.3409212 | 0 | 0
26.9364 | 19.4693 | 19.15859 | 19.08595 | 0.3107074 | 0 | 0
26.9464 | 19.4772 | 19.16322 | 19.09043 | 0.3139818 | 0 | 0
26.9564 | 19.4607 | 19.16786 | 19.09492 | 0.2928445 | 0 | 0
26.9664 | 19.4656 | 19.1725 | 19.09942 | 0.2930956 | 0 | 0
26.9764 | 19.4477 | 19.17716 | 19.10394 | 0.2705351 | 0 | 0
26.9864 | 19.4273 | 19.18184 | 19.10846 | 0.2454632 | 0 | 0
26.9964 | 19.4202 | 19.18652 | 19.113 | 0.2336798 | 0 | 0
27.0064 | 19.4163 | 19.19121 | 19.11754 | 0.2250851 | 0 | 0
27.0164 | 19.4064 | 19.19592 | 19.12209 | 0.2104791 | 0 | 0
27.0264 | 19.4125 | 19.20064 | 19.12666 | 0.2118619 | 0 | 0
27.0364 | 19.3886 | 19.20537 | 19.13123 | 0.1832335 | 0 | 0
27.0464 | 19.3924 | 19.21011 | 19.13582 | 0.1822941 | 0 | 0
27.0564 | 19.3742 | 19.21486 | 19.14042 | 0.1593436 | 0 | 0
27.0664 | 19.3633 | 19.21962 | 19.14502 | 0.1436821 | 0 | 0
27.0764 | 19.3659 | 19.22439 | 19.14964 | 0.1415097 | 0 | 0
27.0864 | 19.3517 | 19.22917 | 19.15426 | 0.1225265 | 0 | 0
27.0964 | 19.3414 | 19.23397 | 19.15889 | 0.1074325 | 0 | 0
27.1064 | 19.3416 | 19.23877 | 19.16354 | 0.1028277 | 0 | 0
27.1164 | 19.325 | 19.24359 | 19.16819 | 0.08141234 | 0 | 0
27.1264 | 19.3244 | 19.24841 | 19.17286 | 0.07598635 | 0 | 0
27.1364 | 19.3215 | 19.25325 | 19.17753 | 0.06824984 | 0 | 0
27.1464 | 19.3103 | 19.2581 | 19.18221 | 0.05220284 | 0 | 0
27.1564 | 19.3141 | 19.26295 | 19.1869 | 0.05114544 | 0 | 0
27.1664 | 19.2915 | 19.26782 | 19.1916 | 0.02367766 | 0 | 0
27.1764 | 19.2889 | 19.2727 | 19.19631 | 0.0161996 | 0 | 0
27.1864 | 19.2851 | 19.27759 | 19.20103 | 0.0075113 | 0 | 0
27.1964 | 19.2795 | 19.28249 | 19.20576 | -0.002987176 | 0 | 0
27.2064 | 19.2733 | 19.2874 | 19.21049 | -0.01409578 | 0 | 0
27.2164 | 19.2645 | 19.29231 | 19.21524 | -0.02781444 | 0 | 0
27.2264 | 19.2649 | 19.29724 | 19.21999 | -0.03234311 | 0 | 0
27.2364 | 19.2609 | 19.30218 | 19.22475 | -0.04128172 | 0 | 0
27.2463 | 19.2491 | 19.30708 | 19.22948 | -0.0579807 | 0 | 0
27.2563 | 19.2428 | 19.31204 | 19.23426 | -0.06923894 | 0 | 0
27.2663 | 19.2338 | 19.31701 | 19.23904 | -0.08320697 | 0 | 0
27.2763 | 19.2316 | 19.32198 | 19.24384 | -0.09038471 | 0 | 0
27.2863 | 19.2246 | 19.32697 | 19.24864 | -0.1023721 | 0 | 0
27.2963 | 19.2222 | 19.33197 | 19.25346 | -0.1097692 | 0 | 0
27.3063 | 19.2221 | 19.33698 | 19.25828 | -0.1148758 | 0 | 0
27.3163 | 19.1858 | 19.34199 | 19.26311 | -0.1561919 | 0 | 0
27.3263 | 19.2032 | 19.34702 | 19.26794 | -0.1438174 | 0 | 0
27.3363 | 19.1835 | 19.35205 | 19.27279 | -0.1685524 | 0 | 0
27.3463 | 19.1961 | 19.3571 | 19.27764 | -0.1609967 | 0 | 0
27.3563 | 19.1724 | 19.36215 | 19.2825 | -0.1897503 | 0 | 0
27.3663 | 19.1609 | 19.36721 | 19.28737 | -0.2063132 | 0 | 0
27.3763 | 19.1642 | 19.37229 | 19.29225 | -0.2080853 | 0 | 0
27.3863 | 19.1667 | 19.37737 | 19.29713 | -0.2106665 | 0 | 0
27.3963 | 19.1483 | 19.38246 | 19.30202 | -0.2341568 | 0 | 0
27.4063 | 19.1279 | 19.38756 | 19.30692 | -0.2596562 | 0 | 0
27.4163 | 19.1308 | 19.39266 | 19.31182 | -0.2618646 | 0 | 0
27.4263 | 19.1245 | 19.39778 | 19.31674 | -0.2732819 | 0 | 0
27.4363 | 19.1138 | 19.40291 | 19.32166 | -0.2891082 | 0 | 0
27.4463 | 19.1106 | 19.40804 | 19.32658 | -0.2974433 | 0 | 0
27.4563 | 19.0653 | 19.41319 | 19.33152 | -0.3478872 | 0 | 0
27.4663 | 19.0981 | 19.41834 | 19.33646 | -0.32024 | 0 | 0
27.4763 | 19.0647 | 19.4235 | 19.34141 | -0.3588014 | 0 | 0
27.4863 | 19.0587 | 19.42867 | 19.34636 | -0.3699716 | 0 | 0
27.4963 | 19.0585 | 19.43385 | 19.35133 | -0.3753503 | 0 | 0
27.5063 | 19.0529 | 19.43904 | 19.35629 | -0.3861377 | 0 | 0
27.5163 | 19.0211 | 19.44423 | 19.36127 | -0.4231337 | 0 | 0
27.5263 | 19.0327 | 19.44944 | 19.36625 | -0.4167382 | 0 | 0
27.5363 | 18.996 | 19.45465 | 19.37124 | -0.4586512 | 0 | 0
27.5463 | 18.9921 | 19.45987 | 19.37623 | -0.4677726 | 0 | 0
27.5563 | 19.002 | 19.4651 | 19.38124 | -0.4631025 | 0 | 0
27.5663 | 18.9736 | 19.47034 | 19.38624 | -0.4967407 | 0 | 0
27.5763 | 18.9869 | 19.47559 | 19.39126 | -0.4886873 | 0 | 0
27.5863 | 18.9558 | 19.48084 | 19.39628 | -0.5250422 | 0 | 0
27.5963 | 18.9609 | 19.48611 | 19.4013 | -0.5252053 | 0 | 0
27.6063 | 18.9528 | 19.49138 | 19.40633 | -0.5385767 | 0 | 0
27.6163 | 18.9331 | 19.49666 | 19.41137 | -0.5635563 | 0 | 0
27.6263 | 18.9194 | 19.50194 | 19.41642 | -0.5825441 | 0 | 0
27.6363 | 18.9256 | 19.50724 | 19.42146 | -0.5816401 | 0 | 0
27.6463 | 18.9124 | 19.51254 | 19.42652 | -0.6001442 | 0 | 0
27.6563 | 18.906 | 19.51786 | 19.43158 | -0.6118563 | 0 | 0
27.6663 | 18.8975 | 19.52318 | 19.43665 | -0.6256766 | 0 | 0
27.6763 | 18.8746 | 19.5285 | 19.44172 | -0.6539049 | 0 | 0
27.6863 | 18.8945 | 19.53384 | 19.4468 | -0.6393412 | 0 | 0
27.6963 | 18.862 | 19.53919 | 19.45188 | -0.6771855 | 0 | 0
27.7063 | 18.8533 | 19.54454 | 19.45697 | -0.6912378 | 0 | 0
27.7163 | 18.8645 | 19.5499 | 19.46206 | -0.6853981 | 0 | 0
27.7263 | 18.8551 | 19.55527 | 19.46716 | -0.7001663 | 0 | 0
27.7363 | 18.8434 | 19.56064 | 19.47226 | -0.7172425 | 0 | 0
27.7463 | 18.8349 | 19.56603 | 19.47737 | -0.7311266 | 0 | 0
27.7563 | 18.8303 | 19.57142 | 19.48248 | -0.7411186 | 0 | 0
27.7663 | 18.8188 | 19.57682 | 19.4876 | -0.7580184 | 0 | 0
27.7763 | 18.806 | 19.58223 | 19.49272 | -0.7762262 | 0 | 0
27.7863 | 18.8013 | 19.58764 | 19.49785 | -0.7863419 | 0 | 0
27.7963 | 18.7964 | 19.59307 | 19.50298 | -0.7966654 | 0 | 0
27.8063 | 18.7767 | 19.5985 | 19.50812 | -0.8217967 | 0 | 0
27.8163 | 18.7737 | 19.60394 | 19.51326 | -0.830236 | 0 | 0
27.8262 | 18.7655 | 19.60933 | 19.51836 | -0.8438286 | 0 | 0
27.8362 | 18.7331 | 19.61478 | 19.52351 | -0.8816835 | 0 | 0
27.8462 | 18.7576 | 19.62025 | 19.52866 | -0.8626462 | 0 | 0
27.8562 | 18.7313 | 19.62572 | 19.53382 | -0.8944169 | 0 | 0
27.8662 | 18.7201 | 19.6312 | 19.53899 | -0.9110954 | 0 | 0
27.8762 | 18.7117 | 19.63668 | 19.54415 | -0.9249818 | 0 | 0
27.8862 | 18.707 | 19.64218 | 19.54932 | -0.9351762 | 0 | 0
27.8962 | 18.7021 | 19.64768 | 19.5545 | -0.9455784 | 0 | 0
27.9062 | 18.6994 | 19.65319 | 19.55968 | -0.9537886 | 0 | 0
27.9162 | 18.6784 | 19.65871 | 19.56486 | -0.9803068 | 0 | 0
27.9262 | 18.6625 | 19.66423 | 19.57005 | -1.001733 | 0 | 0
27.9362 | 18.6592 | 19.66977 | 19.57524 | -1.010567 | 0 | 0
27.9462 | 18.6584 | 19.67531 | 19.58044 | -1.016909 | 0 | 0
27.9562 | 18.6545 | 19.68086 | 19.58563 | -1.02636 | 0 | 0
27.9662 | 18.6434 | 19.68642 | 19.59083 | -1.043018 | 0 | 0
27.9762 | 18.6411 | 19.69198 | 19.59604 | -1.050884 | 0 | 0
27.9862 | 18.6241 | 19.69756 | 19.60125 | -1.073459 | 0 | 0
27.9962 | 18.6246 | 19.70314 | 19.60646 | -1.078542 | 0 | 0
28.0062 | 18.611 | 19.70873 | 19.61167 | -1.097733 | 0 | 0
28.0162 | 18.6075 | 19.71433 | 19.61689 | -1.106833 | 0 | 0
28.0262 | 18.5981 | 19.71994 | 19.62211 | -1.121841 | 0 | 0
28.0362 | 18.6042 | 19.72556 | 19.62734 | -1.121357 | 0 | 0
28.0462 | 18.5882 | 19.73118 | 19.63257 | -1.142982 | 0 | 0
28.0562 | 18.5941 | 19.73682 | 19.6378 | -1.142716 | 0 | 0
28.0662 | 18.585 | 19.74246 | 19.64303 | -1.157458 | 0 | 0
28.0762 | 18.5745 | 19.74811 | 19.64826 | -1.173609 | 0 | 0
28.0862 | 18.5665 | 19.75377 | 19.6535 | -1.187269 | 0 | 0
28.0962 | 18.5682 | 19.75944 | 19.65874 | -1.191237 | 0 | 0
28.1062 | 18.5574 | 19.76512 | 19.66399 | -1.207715 | 0 | 0
28.1162 | 18.5382 | 19.7708 | 19.66923 | -1.232602 | 0 | 0
28.1262 | 18.538 | 19.7765 | 19.67448 | -1.238498 | 0 | 0
28.1362 | 18.5246 | 19.7822 | 19.67973 | -1.257603 | 0 | 0
28.1462 | 18.5296 | 19.78792 | 19.68499 | -1.258318 | 0 | 0
28.1562 | 18.5136 | 19.79364 | 19.69024 | -1.280043 | 0 | 0
28.1662 | 18.5017 | 19.79938 | 19.6955 | -1.297677 | 0 | 0
28.1762 | 18.5026 | 19.80512 | 19.70076 | -1.302521 | 0 | 0
28.1862 | 18.4835 | 19.81087 | 19.70602 | -1.327374 | 0 | 0
28.1962 | 18.4853 | 19.81664 | 19.71129 | -1.331338 | 0 | 0
28.2062 | 18.4604 | 19.82241 | 19.71655 | -1.362013 | 0 | 0
28.2162 | 18.4705 | 19.8282 | 19.72182 | -1.357698 | 0 | 0
28.2262 | 18.4522 | 19.83399 | 19.72709 | -1.381793 | 0 | 0
28.2362 | 18.4541 | 19.8398 | 19.73236 | -1.385699 | 0 | 0
28.2462 | 18.4333 | 19.84562 | 19.73764 | -1.412317 | 0 | 0
28.2562 | 18.4358 | 19.85145 | 19.74291 | -1.415645 | 0 | 0
28.2662 | 18.408 | 19.85729 | 19.74819 | -1.449285 | 0 | 0
28.2762 | 18.4092 | 19.86314 | 19.75346 | -1.453937 | 0 | 0
28.2862 | 18.4137 | 19.869 | 19.75874 | -1.4553 | 0 | 0
28.2962 | 18.3896 | 19.87488 | 19.76402 | -1.485276 | 0 | 0
28.3062 | 18.3966 | 19.88076 | 19.76931 | -1.484164 | 0 | 0
28.3162 | 18.3721 | 19.88667 | 19.77459 | -1.514565 | 0 | 0
28.3262 | 18.369 | 19.89258 | 19.77987 | -1.523579 | 0 | 0
28.3362 | 18.3522 | 19.89851 | 19.78516 | -1.546306 | 0 | 0
28.3462 | 18.351 | 19.90445 | 19.79045 | -1.553447 | 0 | 0
28.3562 | 18.3339 | 19.9104 | 19.79573 | -1.576501 | 0 | 0
28.3662 | 18.3318 | 19.91637 | 19.80102 | -1.58457 | 0 | 0
28.3762 | 18.3217 | 19.92235 | 19.80631 | -1.600654 | 0 | 0
28.3862 | 18.3115 | 19.92835 | 19.8116 | -1.616853 | 0 | 0
28.3962 | 18.3156 | 19.93437 | 19.81689 | -1.618767 | 0 | 0
28.4062 | 18.2924 | 19.9404 | 19.82218 | -1.647997 | 0 | 0
28.4161 | 18.2865 | 19.94638 | 19.82742 | -1.659883 | 0 | 0
28.4261 | 18.2796 | 19.95245 | 19.83271 | -1.672846 | 0 | 0
28.4361 | 18.251 | 19.95853 | 19.83801 | -1.707526 | 0 | 0
28.4461 | 18.2545 | 19.96462 | 19.8433 | -1.710124 | 0 | 0
28.4561 | 18.2371 | 19.97074 | 19.84859 | -1.73364 | 0 | 0
28.4661 | 18.2315 | 19.97688 | 19.85389 | -1.745376 | 0 | 0
28.4761 | 18.2262 | 19.98303 | 19.85918 | -1.75683 | 0 | 0
28.4861 | 18.2158 | 19.9892 | 19.86447 | -1.773405 | 0 | 0
28.4961 | 18.2043 | 19.9954 | 19.86977 | -1.7911 | 0 | 0
28.5061 | 18.1936 | 20.00162 | 19.87506 | -1.808017 | 0 | 0
28.5161 | 18.1893 | 20.00786 | 19.88036 | -1.818556 | 0 | 0
28.5261 | 18.1675 | 20.01412 | 19.88565 | -1.846618 | 0 | 0
28.5361 | 18.169 | 20.0204 | 19.89095 | -1.851404 | 0 | 0
28.5461 | 18.1431 | 20.02671 | 19.89624 | -1.883614 | 0 | 0
28.5561 | 18.1527 | 20.03305 | 19.90153 | -1.88035 | 0 | 0
28.5661 | 18.1329 | 20.03941 | 19.90683 | -1.906511 | 0 | 0
28.5761 | 18.1269 | 20.0458 | 19.91212 | -1.9189 | 0 | 0
28.5861 | 18.1177 | 20.05222 | 19.91741 | -1.934518 | 0 | 0
28.5961 | 18.1061 | 20.05866 | 19.9227 | -1.952565 | 0 | 0
28.6061 | 18.1006 | 20.06514 | 19.92799 | -1.964542 | 0 | 0
28.6161 | 18.0965 | 20.07165 | 19.93328 | -1.975151 | 0 | 0
28.6261 | 18.0804 | 20.07819 | 19.93857 | -1.997793 | 0 | 0
28.6361 | 18.0744 | 20.08477 | 19.94386 | -2.010369 | 0 | 0
28.6461 | 18.073 | 20.09138 | 19.94915 | -2.018381 | 0 | 0
28.6561 | 18.0425 | 20.09803 | 19.95444 | -2.05553 | 0 | 0
28.6661 | 18.0597 | 20.10472 | 19.95972 | -2.045018 | 0 | 0
28.6761 | 18.0416 | 20.11145 | 19.96501 | -2.069846 | 0 | 0
28.6861 | 18.0379 | 20.11822 | 19.97029 | -2.080316 | 0 | 0
28.6961 | 18.0346 | 20.12503 | 19.97558 | -2.09043 | 0 | 0
28.7061 | 18.0294 | 20.13189 | 19.98086 | -2.10249 | 0 | 0
28.7161 | 18.0195 | 20.1388 | 19.98614 | -2.119298 | 0 | 0
28.7261 | 18.0233 | 20.14576 | 19.99142 | -2.122456 | 0 | 0
28.7361 | 18.0093 | 20.15277 | 19.9967 | -2.143467 | 0 | 0
28.7461 | 18.0033 | 20.15983 | 20.00197 | -2.156532 | 0 | 0
28.7561 | 17.996 | 20.16696 | 20.00725 | -2.170955 | 0 | 0
28.7661 | 17.9916 | 20.17414 | 20.01252 | -2.182538 | 0 | 0
28.7761 | 17.9949 | 20.18139 | 20.01779 | -2.186485 | 0 | 0
28.7861 | 17.981 | 20.1887 | 20.02307 | -2.207698 | 0 | 0
28.7961 | 17.9825 | 20.19608 | 20.02833 | -2.213581 | 0 | 0
28.8061 | 17.9717 | 20.20354 | 20.0336 | -2.231838 | 0 | 0
28.8161 | 17.9746 | 20.21107 | 20.03887 | -2.236472 | 0 | 0
28.8261 | 17.9546 | 20.21869 | 20.04413 | -2.264088 | 0 | 0
28.8361 | 17.9593 | 20.22639 | 20.04939 | -2.267089 | 0 | 0
28.8461 | 17.9465 | 20.23418 | 20.05465 | -2.287682 | 0 | 0
28.8561 | 17.9546 | 20.24207 | 20.05991 | -2.28747 | 0 | 0
28.8661 | 17.9318 | 20.25006 | 20.06516 | -2.318261 | 0 | 0
28.8761 | 17.9299 | 20.25816 | 20.07041 | -2.328258 | 0 | 0
28.8861 | 17.9405 | 20.26637 | 20.07566 | -2.32587 | 0 | 0
28.8961 | 17.9229 | 20.2747 | 20.08091 | -2.351803 | 0 | 0
28.9061 | 17.9128 | 20.28316 | 20.08616 | -2.370364 | 0 | 0
28.9161 | 17.9264 | 20.29176 | 20.0914 | -2.365362 | 0 | 0
28.9261 | 17.9115 | 20.3005 | 20.09664 | -2.389005 | 0 | 0
28.9361 | 17.9078 | 20.3094 | 20.10188 | -2.401602 | 0 | 0
28.9461 | 17.8873 | 20.31847 | 20.10711 | -2.431165 | 0 | 0
28.9561 | 17.8939 | 20.3277 | 20.11235 | -2.433804 | 0 | 0
28.9661 | 17.8789 | 20.33713 | 20.11758 | -2.458231 | 0 | 0
28.9761 | 17.8904 | 20.34676 | 20.1228 | -2.456358 | 0 | 0
28.9861 | 17.8796 | 20.3566 | 20.12803 | -2.477 | 0 | 0
28.9961 | 17.8665 | 20.36667 | 20.13325 | -2.500172 | 0 | 0
29.006 | 17.8747 | 20.37688 | 20.13842 | -2.502185 | 0 | 0
29.016 | 17.864 | 20.38746 | 20.14363 | -2.523462 | 0 | 0
29.026 | 17.8555 | 20.39832 | 20.14885 | -2.54282 | 0 | 0
29.036 | 17.8592 | 20.40948 | 20.15406 | -2.55028 | 0 | 0
29.046 | 17.8534 | 20.42096 | 20.15926 | -2.567561 | 0 | 0
29.056 | 17.8527 | 20.43279 | 20.16447 | -2.580088 | 0 | 0
29.066 | 17.8516 | 20.44498 | 20.16967 | -2.593384 | 0 | 0
29.076 | 17.8407 | 20.45758 | 20.17486 | -2.616875 | 0 | 0
29.086 | 17.8518 | 20.47059 | 20.18005 | -2.618789 | 0 | 0
29.096 | 17.8234 | 20.48405 | 20.18524 | -2.660654 | 0 | 0
29.106 | 17.8322 | 20.498 | 20.19043 | -2.665801 | 0 | 0
29.116 | 17.8236 | 20.51246 | 20.19561 | -2.688862 | 0 | 0
29.126 | 17.812 | 20.52747 | 20.20079 | -2.715472 | 0 | 0
29.136 | 17.8162 | 20.54307 | 20.20597 | -2.726867 | 0 | 0
29.146 | 17.819 | 20.55928 | 20.21114 | -2.740282 | 0 | 0
29.156 | 17.8032 | 20.57616 | 20.21631 | -2.772958 | 0 | 0
29.166 | 17.8143 | 20.59373 | 20.22147 | -2.779435 | 0 | 0
29.176 | 17.8075 | 20.61205 | 20.22663 | -2.804553 | 0 | 0
29.186 | 17.7983 | 20.63116 | 20.23179 | -2.832856 | 0 | 0
29.196 | 17.7997 | 20.65109 | 20.23694 | -2.851387 | 0 | 0
29.206 | 17.8043 | 20.67189 | 20.24209 | -2.867589 | 0 | 0
29.216 | 17.8109 | 20.69361 | 20.24723 | -2.882707 | 0 | 0
29.226 | 17.785 | 20.71629 | 20.25237 | -2.931285 | 0 | 0
29.236 | 17.8038 | 20.73997 | 20.25751 | -2.936165 | 0 | 0
29.246 | 17.7947 | 20.76469 | 20.26264 | -2.969989 | 0 | 0
29.256 | 17.7935 | 20.79049 | 20.26777 | -2.996993 | 0 | 0
29.266 | 17.7811 | 20.81741 | 20.27289 | -3.036313 | 0 | 0
29.276 | 17.7974 | 20.84548 | 20.27801 | -3.048077 | 0 | 0
29.286 | 17.7943 | 20.87471 | 20.28312 | -3.080407 | 0 | 0
29.296 | 17.7814 | 20.90511 | 20.28823 | -3.123714 | 0 | 0
29.306 | 17.7848 | 20.9367 | 20.29333 | -3.151899 | 0 | 0
29.316 | 17.7979 | 20.96945 | 20.29843 | -3.171548 | 0 | 0
29.326 | 17.7961 | 21.00333 | 20.30353 | -3.207227 | 0 | 0
29.336 | 17.7835 | 21.03828 | 20.30862 | -3.254783 | 0 | 0
29.346 | 17.788 | 21.07423 | 20.3137 | -3.286234 | 0 | 0
29.356 | 17.7838 | 21.11107 | 20.31879 | -3.327272 | 0 | 0
29.366 | 17.7778 | 21.14865 | 20.32386 | -3.370849 | 0 | 0
29.376 | 17.7792 | 21.18678 | 20.32893 | -3.407584 | 0 | 0
29.386 | 17.7673 | 21.22525 | 20.334 | -3.457951 | 0 | 0
29.396 | 17.7704 | 21.26378 | 20.33906 | -3.493382 | 0 | 0
29.406 | 17.785 | 21.30207 | 20.34411 | -3.517065 | 0 | 0
29.416 | 17.7704 | 21.33975 | 20.34916 | -3.569345 | 0 | 0
29.426 | 17.7516 | 21.37643 | 20.35421 | -3.624831 | 0 | 0
29.436 | 17.7431 | 21.4117 | 20.35925 | -3.668601 | 0 | 0
29.446 | 17.7515 | 21.44511 | 20.36428 | -3.693614 | 0 | 0
29.456 | 17.735 | 21.47623 | 20.36931 | -3.741228 | 0 | 0
29.466 | 17.7513 | 21.50461 | 20.37434 | -3.753307 | 0 | 0
29.476 | 17.7296 | 21.52985 | 20.37935 | -3.80025 | 0 | 0
29.486 | 17.7221 | 21.5516 | 20.38437 | -3.829496 | 0 | 0
29.496 | 17.7217 | 21.56955 | 20.38937 | -3.847851 | 0 | 0
29.506 | 17.7129 | 21.58349 | 20.39438 | -3.870593 | 0 | 0
29.516 | 17.6994 | 21.59328 | 20.39937 | -3.893884 | 0 | 0
29.526 | 17.7025 | 21.59887 | 20.40436 | -3.896372 | 0 | 0
29.536 | 17.6957 | 21.60029 | 20.40935 | -3.904594 | 0 | 0
29.546 | 17.6696 | 21.59767 | 20.41432 | -3.928069 | 0 | 0
29.556 | 17.676 | 21.59119 | 20.4193 | -3.915193 | 0 | 0
29.566 | 17.6645 | 21.58113 | 20.42426 | -3.916626 | 0 | 0
29.576 | 17.663 | 21.56778 | 20.42922 | -3.904782 | 0 | 0
29.5859 | 17.6517 | 21.55169 | 20.43413 | -3.899994 | 0 | 0
29.5959 | 17.6384 | 21.53292 | 20.43908 | -3.894517 | 0 | 0
29.6059 | 17.6298 | 21.512 | 20.44402 | -3.8822 | 0 | 0
29.6159 | 17.6307 | 21.48935 | 20.44895 | -3.858648 | 0 | 0
29.6259 | 17.6299 | 21.46535 | 20.45388 | -3.835455 | 0 | 0
29.6359 | 17.6093 | 21.4404 | 20.45881 | -3.831101 | 0 | 0
29.6459 | 17.6076 | 21.41484 | 20.46372 | -3.807238 | 0 | 0
29.6559 | 17.5915 | 21.38899 | 20.46863 | -3.797486 | 0 | 0
29.6659 | 17.5811 | 21.36313 | 20.47354 | -3.78203 | 0 | 0
29.6759 | 17.5738 | 21.33751 | 20.47844 | -3.763714 | 0 | 0
29.6859 | 17.5799 | 21.31234 | 20.48333 | -3.732443 | 0 | 0
29.6959 | 17.5557 | 21.28779 | 20.48821 | -3.732086 | 0 | 0
29.7059 | 17.5482 | 21.26397 | 20.49309 | -3.715772 | 0 | 0
29.7159 | 17.5387 | 21.241 | 20.49796 | -3.702301 | 0 | 0
29.7259 | 17.5241 | 21.21894 | 20.50283 | -3.694842 | 0 | 0
29.7359 | 17.5299 | 21.19784 | 20.50768 | -3.66794 | 0 | 0
29.7459 | 17.5 | 21.17772 | 20.51253 | -3.677719 | 0 | 0
29.7559 | 17.4901 | 21.15859 | 20.51738 | -3.668488 | 0 | 0
29.7659 | 17.4815 | 21.14044 | 20.52221 | -3.658941 | 0 | 0
29.7759 | 17.4684 | 21.12326 | 20.52704 | -3.654865 | 0 | 0
29.7859 | 17.4549 | 21.10704 | 20.53187 | -3.652137 | 0 | 0
29.7959 | 17.4634 | 21.09173 | 20.53668 | -3.628333 | 0 | 0
29.8059 | 17.4313 | 21.07732 | 20.54149 | -3.646024 | 0 | 0
29.8159 | 17.4205 | 21.06378 | 20.54629 | -3.64328 | 0 | 0
29.8259 | 17.4152 | 21.05107 | 20.55109 | -3.635871 | 0 | 0
29.8359 | 17.4007 | 21.03917 | 20.55587 | -3.638467 | 0 | 0
29.8459 | 17.3827 | 21.02804 | 20.56065 | -3.645339 | 0 | 0
29.8559 | 17.3724 | 21.01766 | 20.56543 | -3.645258 | 0 | 0
29.8659 | 17.3627 | 21.008 | 20.57019 | -3.645297 | 0 | 0
29.8759 | 17.345 | 20.99903 | 20.57495 | -3.65403 | 0 | 0
29.8859 | 17.3254 | 20.99073 | 20.5797 | -3.66533 | 0 | 0
29.8959 | 17.3385 | 20.98307 | 20.58444 | -3.644573 | 0 | 0
29.9059 | 17.3088 | 20.97603 | 20.58917 | -3.667233 | 0 | 0
29.9159 | 17.2843 | 20.96959 | 20.5939 | -3.685286 | 0 | 0
29.9259 | 17.2762 | 20.96371 | 20.59862 | -3.687509 | 0 | 0
29.9359 | 17.2832 | 20.95838 | 20.60333 | -3.675176 | 0 | 0
29.9459 | 17.2539 | 20.95356 | 20.60804 | -3.699665 | 0 | 0
29.9559 | 17.2484 | 20.94925 | 20.61273 | -3.700851 | 0 | 0
29.9659 | 17.2413 | 20.94541 | 20.61742 | -3.704111 | 0 | 0
29.9759 | 17.2185 | 20.94202 | 20.6221 | -3.723521 | 0 | 0
29.9859 | 17.2125 | 20.93906 | 20.62677 | -3.72656 | 0 | 0
29.9959 | 17.1964 | 20.9365 | 20.63144 | -3.740103 | 0 | 0
30.0059 | 17.188 | 20.93433 | 20.63609 | -3.74633 | 0 | 0
30.0159 | 17.1877 | 20.93252 | 20.64074 | -3.744819 | 0 | 0
30.0259 | 17.1596 | 20.93105 | 20.64538 | -3.771449 | 0 | 0
30.0359 | 17.1593 | 20.9299 | 20.65001 | -3.770601 | 0 | 0
30.0459 | 17.1481 | 20.92906 | 20.65463 | -3.780957 | 0 | 0
30.0559 | 17.1322 | 20.9285 | 20.65925 | -3.796297 | 0 | 0
30.0659 | 17.1157 | 20.92821 | 20.66386 | -3.812505 | 0 | 0
30.0759 | 17.1103 | 20.92817 | 20.66845 | -3.817865 | 0 | 0
30.0859 | 17.1078 | 20.92836 | 20.67304 | -3.820562 | 0 | 0
30.0959 | 17.0857 | 20.92878 | 20.67762 | -3.84308 | 0 | 0
30.1059 | 17.0831 | 20.92941 | 20.6822 | -3.846307 | 0 | 0
30.1159 | 17.071 | 20.93023 | 20.68676 | -3.859229 | 0 | 0
30.1259 | 17.0575 | 20.93123 | 20.69132 | -3.873734 | 0 | 0
30.1359 | 17.0566 | 20.93241 | 20.69586 | -3.875812 | 0 | 0
30.1459 | 17.0293 | 20.93375 | 20.7004 | -3.904452 | 0 | 0
30.1559 | 17.0462 | 20.93524 | 20.70493 | -3.889044 | 0 | 0
30.1659 | 17.0185 | 20.93688 | 20.70945 | -3.918379 | 0 | 0
30.1758 | 17.01 | 20.93863 | 20.71392 | -3.928629 | 0 | 0
30.1858 | 17.0118 | 20.94052 | 20.71842 | -3.928722 | 0 | 0
30.1958 | 16.9956 | 20.94253 | 20.72292 | -3.946934 | 0 | 0
30.2058 | 16.9904 | 20.94466 | 20.7274 | -3.954258 | 0 | 0
30.2158 | 16.9829 | 20.94689 | 20.73188 | -3.963986 | 0 | 0
30.2258 | 16.985 | 20.94921 | 20.73634 | -3.964214 | 0 | 0
30.2358 | 16.9724 | 20.95163 | 20.7408 | -3.979234 | 0 | 0
30.2458 | 16.9622 | 20.95414 | 20.74525 | -3.991942 | 0 | 0
30.2558 | 16.9591 | 20.95673 | 20.74969 | -3.997632 | 0 | 0
30.2658 | 16.9552 | 20.9594 | 20.75412 | -4.0042 | 0 | 0
30.2758 | 16.96 | 20.96214 | 20.75854 | -4.002142 | 0 | 0
30.2858 | 16.9404 | 20.96495 | 20.76295 | -4.024553 | 0 | 0
30.2958 | 16.9399 | 20.96783 | 20.76736 | -4.027929 | 0 | 0
30.3058 | 16.9344 | 20.97077 | 20.77175 | -4.036366 | 0 | 0
30.3158 | 16.9406 | 20.97376 | 20.77613 | -4.033162 | 0 | 0
30.3258 | 16.929 | 20.97681 | 20.78051 | -4.047813 | 0 | 0
30.3358 | 16.9125 | 20.97992 | 20.78487 | -4.067416 | 0 | 0
30.3458 | 16.938 | 20.98307 | 20.78923 | -4.045067 | 0 | 0
30.3558 | 16.9156 | 20.98627 | 20.79357 | -4.070666 | 0 | 0
30.3658 | 16.9135 | 20.98951 | 20.79791 | -4.076007 | 0 | 0
30.3758 | 16.9134 | 20.99279 | 20.80223 | -4.079391 | 0 | 0
30.3858 | 16.8993 | 20.99611 | 20.80655 | -4.096813 | 0 | 0
30.3958 | 16.9007 | 20.99947 | 20.81086 | -4.098772 | 0 | 0
30.4058 | 16.8851 | 21.00287 | 20.81515 | -4.117767 | 0 | 0
30.4158 | 16.8802 | 21.00629 | 20.81944 | -4.126094 | 0 | 0
30.4258 | 16.8729 | 21.00975 | 20.82372 | -4.136853 | 0 | 0
30.4358 | 16.8806 | 21.01324 | 20.82799 | -4.132641 | 0 | 0
30.4458 | 16.8611 | 21.01676 | 20.83224 | -4.155658 | 0 | 0
30.4558 | 16.8614 | 21.0203 | 20.83649 | -4.1589 | 0 | 0
30.4658 | 16.854 | 21.02387 | 20.84073 | -4.169868 | 0 | 0
30.4758 | 16.8322 | 21.02746 | 20.84495 | -4.19526 | 0 | 0
30.4858 | 16.8332 | 21.03107 | 20.84917 | -4.197873 | 0 | 0
30.4958 | 16.8249 | 21.03471 | 20.85338 | -4.209808 | 0 | 0
30.5058 | 16.8253 | 21.03836 | 20.85758 | -4.213063 | 0 | 0
30.5158 | 16.8067 | 21.04204 | 20.86176 | -4.235337 | 0 | 0
30.5258 | 16.7989 | 21.04573 | 20.86594 | -4.246828 | 0.1797906 | 0
30.5358 | 16.8078 | 21.04944 | 20.8701 | -4.241636 | 0.1793329 | 0
30.5458 | 16.7947 | 21.05316 | 20.87426 | -4.25846 | 0.1789013 | 0
30.5558 | 16.7818 | 21.0569 | 20.8784 | -4.275098 | 0.1784949 | 0
30.5658 | 16.7712 | 21.06065 | 20.88254 | -4.289451 | 0.1781129 | 0
30.5758 | 16.7826 | 21.06442 | 20.88666 | -4.281816 | 0.1777545 | 0
30.5858 | 16.7586 | 21.06819 | 20.89078 | -4.309594 | 0.1774189 | 0
30.5958 | 16.7608 | 21.07198 | 20.89488 | -4.311184 | 0.1771054 | 0
30.6058 | 16.7548 | 21.07578 | 20.89897 | -4.320984 | 0.1768133 | 0
30.6158 | 16.7451 | 21.07959 | 20.90305 | -4.334494 | 0.176542 | 0
30.6258 | 16.7346 | 21.08341 | 20.90712 | -4.348814 | 0.1762907 | 0
30.6358 | 16.737 | 21.08724 | 20.91118 | -4.350243 | 0.176059 | 0
30.6458 | 16.7256 | 21.09108 | 20.91523 | -4.365479 | 0.1758461 | 0
30.6558 | 16.7242 | 21.09492 | 20.91927 | -4.370724 | 0.1756517 | 0
30.6658 | 16.7109 | 21.09877 | 20.9233 | -4.387875 | 0.175475 | 0
30.6758 | 16.717 | 21.10263 | 20.92732 | -4.385633 | 0.1753158 | 0
30.6858 | 16.7046 | 21.1065 | 20.93132 | -4.401896 | 0.1751734 | 0
30.6958 | 16.6917 | 21.11037 | 20.93532 | -4.418665 | 0.1750474 | 0
30.7058 | 16.704 | 21.11424 | 20.9393 | -4.410239 | 0.1749373 | 0
30.7158 | 16.689 | 21.11812 | 20.94328 | -4.429118 | 0.1748428 | 0
30.7258 | 16.6848 | 21.122 | 20.94724 | -4.437201 | 0.1747634 | 0
30.7358 | 16.6698 | 21.12589 | 20.95119 | -4.456087 | 0.1746988 | 0
30.7458 | 16.682 | 21.12978 | 20.95513 | -4.447777 | 0.1746485 | 0
30.7557 | 16.6597 | 21.13363 | 20.95902 | -4.47393 | 0.1746126 | 0
30.7657 | 16.6698 | 21.13753 | 20.96294 | -4.467725 | 0.1745899 | 0
30.7757 | 16.6551 | 21.14142 | 20.96684 | -4.486322 | 0.1745806 | 0
30.7857 | 16.6573 | 21.14532 | 20.97074 | -4.488021 | 0.1745843 | 0
30.7957 | 16.6403 | 21.14922 | 20.97462 | -4.508921 | 0.1746008 | 0
30.8057 | 16.6476 | 21.15312 | 20.97849 | -4.505523 | 0.1746297 | 0
30.8157 | 16.627 | 21.15702 | 20.98235 | -4.530025 | 0.1746709 | 0
30.8257 | 16.6369 | 21.16093 | 20.9862 | -4.524027 | 0.174724 | 0
30.8357 | 16.6369 | 21.16483 | 20.99004 | -4.52793 | 0.1747887 | 0
30.8457 | 16.6221 | 21.16873 | 20.99387 | -4.546633 | 0.1748649 | 0
30.8557 | 16.608 | 21.17264 | 20.99768 | -4.564636 | 0.1749523 | 0
30.8657 | 16.6336 | 21.17654 | 21.00149 | -4.542937 | 0.1750507 | 0
30.8757 | 16.605 | 21.18044 | 21.00528 | -4.575439 | 0.1751598 | 0
30.8857 | 16.6138 | 21.18434 | 21.00906 | -4.570539 | 0.1752795 | 0
30.8957 | 16.5988 | 21.18824 | 21.01283 | -4.589437 | 0.1754096 | 0
30.9057 | 16.6013 | 21.19213 | 21.01658 | -4.590834 | 0.1755499 | 0
30.9157 | 16.5929 | 21.19603 | 21.02033 | -4.60313 | 0.1757001 | 0
30.9257 | 16.5862 | 21.19992 | 21.02406 | -4.613723 | 0.1758602 | 0
30.9357 | 16.5907 | 21.20381 | 21.02778 | -4.613115 | 0.17603 | 0
30.9457 | 16.5674 | 21.2077 | 21.03149 | -4.640303 | 0.1762093 | 0
30.9557 | 16.5579 | 21.21159 | 21.03519 | -4.65369 | 0.1763979 | 0
30.9657 | 16.5708 | 21.21547 | 21.03888 | -4.644674 | 0.1765958 | 0
30.9757 | 16.5532 | 21.21935 | 21.04255 | -4.666155 | 0.1768027 | 0
30.9857 | 16.5569 | 21.22323 | 21.04621 | -4.666332 | 0.1770186 | 0
30.9957 | 16.5415 | 21.22711 | 21.04986 | -4.685607 | 0.1772433 | 0
31.0057 | 16.5496 | 21.23098 | 21.0535 | -4.681378 | 0.1774767 | 0
31.0157 | 16.5297 | 21.23485 | 21.05713 | -4.705146 | 0.1777186 | 0
31.0257 | 16.5316 | 21.23871 | 21.06074 | -4.70711 | 0.1779691 | 0
31.0357 | 16.5161 | 21.24257 | 21.06434 | -4.72647 | 0.1782279 | 0
31.0457 | 16.516 | 21.24643 | 21.06793 | -4.730427 | 0.1784949 | 0
31.0557 | 16.501 | 21.25028 | 21.07151 | -4.749279 | 0.1787702 | 0
31.0657 | 16.497 | 21.25413 | 21.07507 | -4.757127 | 0.1790535 | 0
31.0757 | 16.4824 | 21.25797 | 21.07863 | -4.775571 | 0.1793448 | 0
31.0857 | 16.489 | 21.26181 | 21.08217 | -4.77281 | 0.179644 | 0
31.0957 | 16.4753 | 21.26565 | 21.08569 | -4.790345 | 0.179951 | 0
31.1057 | 16.4776 | 21.26948 | 21.08921 | -4.791875 | 0.1802658 | 0
31.1157 | 16.473 | 21.2733 | 21.09271 | -4.800301 | 0.1805883 | 0
31.1257 | 16.4568 | 21.27712 | 21.0962 | -4.820321 | 0.1809184 | 0
31.1357 | 16.4547 | 21.28094 | 21.09968 | -4.826237 | 0.181256 | 0
31.1457 | 16.4455 | 21.28475 | 21.10315 | -4.839248 | 0.1816011 | 0
31.1557 | 16.4504 | 21.28855 | 21.1066 | -4.838153 | 0.1819536 | 0
31.1657 | 16.4498 | 21.29235 | 21.11004 | -4.842554 | 0.1823136 | 0
31.1757 | 16.4381 | 21.29615 | 21.11347 | -4.858049 | 0.1826808 | 0
31.1857 | 16.4149 | 21.29994 | 21.11688 | -4.885038 | 0.1830553 | 0
31.1957 | 16.4221 | 21.30372 | 21.12029 | -4.881622 | 0.1834371 | 0
31.2057 | 16.4082 | 21.3075 | 21.12368 | -4.899301 | 0.1838261 | 0
31.2157 | 16.4208 | 21.31127 | 21.12705 | -4.890474 | 0.1842222 | 0
31.2257 | 16.4084 | 21.31504 | 21.13042 | -4.906642 | 0.1846254 | 0
31.2357 | 16.3954 | 21.3188 | 21.13377 | -4.923403 | 0.1850357 | 0
31.2457 | 16.4041 | 21.32256 | 21.13711 | -4.918459 | 0.1854531 | 0
31.2557 | 16.3843 | 21.32631 | 21.14043 | -4.942009 | 0.1858775 | 0
31.2657 | 16.3985 | 21.33005 | 21.14374 | -4.931554 | 0.186309 | 0
31.2757 | 16.3736 | 21.33379 | 21.14704 | -4.960192 | 0.1867474 | 0
31.2857 | 16.3826 | 21.33752 | 21.15033 | -4.954924 | 0.1871927 | 0
31.2957 | 16.3592 | 21.34125 | 21.15361 | -4.98205 | 0.1876451 | 0
31.3057 | 16.3597 | 21.34497 | 21.15687 | -4.98527 | 0.1881043 | 0
31.3157 | 16.3618 | 21.34868 | 21.16011 | -4.986884 | 0.1885705 | 0
31.3257 | 16.3485 | 21.35239 | 21.16335 | -5.003892 | 0.1890435 | 0
31.3357 | 16.3603 | 21.35609 | 21.16657 | -4.995794 | 0.1895235 | 0
31.3456 | 16.3187 | 21.35975 | 21.16975 | -5.041052 | 0.1900055 | 0
31.3556 | 16.3554 | 21.36344 | 21.17294 | -5.008041 | 0.1904992 | 0
31.3656 | 16.3243 | 21.36712 | 21.17612 | -5.042824 | 0.1909998 | 0
31.3756 | 16.3233 | 21.3708 | 21.17929 | -5.0475 | 0.1915072 | 0
31.3856 | 16.3203 | 21.37447 | 21.18245 | -5.05417 | 0.1920216 | 0
31.3956 | 16.302 | 21.37813 | 21.18559 | -5.076134 | 0.1925428 | 0
31.4056 | 16.3092 | 21.38179 | 21.18872 | -5.072591 | 0.193071 | 0
31.4156 | 16.2983 | 21.38544 | 21.19184 | -5.087142 | 0.1936061 | 0
31.4256 | 16.3061 | 21.38909 | 21.19494 | -5.082986 | 0.1941481 | 0
31.4356 | 16.2878 | 21.39272 | 21.19803 | -5.104924 | 0.194697 | 0
31.4456 | 16.2846 | 21.39636 | 21.2011 | -5.111755 | 0.1952529 | 0
31.4556 | 16.2816 | 21.39998 | 21.20416 | -5.11838 | 0.1958157 | 0
31.4656 | 16.2685 | 21.4036 | 21.20721 | -5.135099 | 0.1963855 | 0
31.4756 | 16.2778 | 21.40721 | 21.21025 | -5.12941 | 0.1969623 | 0
31.4856 | 16.2571 | 21.41082 | 21.21327 | -5.153716 | 0.1975462 | 0
31.4956 | 16.2571 | 21.41441 | 21.21628 | -5.157314 | 0.1981371 | 0
31.5056 | 16.2489 | 21.41801 | 21.21927 | -5.169107 | 0.1987351 | 0
31.5156 | 16.2444 | 21.42159 | 21.22225 | -5.177192 | 0.1993401 | 0
31.5256 | 16.2438 | 21.42517 | 21.22522 | -5.181371 | 0.1999523 | 0
31.5356 | 16.2413 | 21.42874 | 21.22817 | -5.187444 | 0.2005717 | 0
31.5456 | 16.2346 | 21.43231 | 21.23111 | -5.19771 | 0.2011983 | 0
31.5556 | 16.2312 | 21.43587 | 21.23404 | -5.20467 | 0.2018321 | 0
31.5656 | 16.2291 | 21.43942 | 21.23695 | -5.210323 | 0.2024732 | 0
31.5756 | 16.2202 | 21.44297 | 21.23985 | -5.222769 | 0.2031215 | 0
31.5856 | 16.2242 | 21.44651 | 21.24273 | -5.222309 | 0.2037773 | 0
31.5956 | 16.2242 | 21.45004 | 21.2456 | -5.225843 | 0.2044404 | 0
31.6056 | 16.2105 | 21.45357 | 21.24846 | -5.24307 | 0.2051109 | 0
31.6156 | 16.2258 | 21.45709 | 21.2513 | -5.23129 | 0.205789 | 0
31.6256 | 16.2182 | 21.4606 | 21.25413 | -5.242405 | 0.2064745 | 0
31.6356 | 16.2089 | 21.46411 | 21.25694 | -5.255212 | 0.2071677 | 0
31.6456 | 16.2162 | 21.46761 | 21.25975 | -5.251414 | 0.2078685 | 0
31.6556 | 16.2109 | 21.47111 | 21.26253 | -5.260209 | 0.2085769 | 0
31.6656 | 16.1997 | 21.4746 | 21.2653 | -5.274898 | 0.2092931 | 0
31.6756 | 16.2009 | 21.47808 | 21.26806 | -5.27718 | 0.2100171 | 0
31.6856 | 16.1954 | 21.48156 | 21.27081 | -5.286157 | 0.210749 | 0
31.6956 | 16.2147 | 21.48503 | 21.27354 | -5.270327 | 0.2114887 | 0
31.7056 | 16.2019 | 21.48849 | 21.27625 | -5.286591 | 0.2122365 | 0
31.7156 | 16.1917 | 21.49195 | 21.27896 | -5.300249 | 0.2129923 | 0
31.7256 | 16.1943 | 21.4954 | 21.28164 | -5.3011 | 0.2137561 | 0
31.7356 | 16.1986 | 21.49885 | 21.28432 | -5.300246 | 0.2145282 | 0
31.7456 | 16.1755 | 21.50229 | 21.28698 | -5.326785 | 0.2153085 | 0
31.7556 | 16.1972 | 21.50572 | 21.28962 | -5.308519 | 0.2160972 | 0
31.7656 | 16.1721 | 21.50915 | 21.29225 | -5.337047 | 0.2168942 | 0
31.7756 | 16.1835 | 21.51257 | 21.29487 | -5.329069 | 0.2176998 | 0
31.7856 | 16.1685 | 21.51598 | 21.29747 | -5.347485 | 0.2185138 | 0
31.7956 | 16.1714 | 21.5194 | 21.30006 | -5.347995 | 0.2193366 | 0
31.8056 | 16.1618 | 21.5228 | 21.30263 | -5.361 | 0.220168 | 0
31.8156 | 16.1656 | 21.5262 | 21.30519 | -5.360599 | 0.2210082 | 0
31.8256 | 16.1394 | 21.52959 | 21.30773 | -5.390192 | 0.2218574 | 0
31.8356 | 16.1471 | 21.53298 | 21.31026 | -5.38588 | 0.2227155 | 0
31.8456 | 16.1383 | 21.53636 | 21.31278 | -5.398063 | 0.2235827 | 0
31.8556 | 16.1344 | 21.53974 | 21.31528 | -5.40534 | 0.224459 | 0
31.8656 | 16.1185 | 21.54311 | 21.31777 | -5.424612 | 0.2253447 | 0
31.8756 | 16.1259 | 21.54648 | 21.32024 | -5.420578 | 0.2262397 | 0
31.8856 | 16.1204 | 21.54984 | 21.3227 | -5.42944 | 0.2271441 | 0
31.8956 | 16.119 | 21.5532 | 21.32514 | -5.434196 | 0.2280582 | 0
31.9056 | 16.096 | 21.55655 | 21.32757 | -5.460548 | 0.2289819 | 0
31.9156 | 16.0903 | 21.55989 | 21.32998 | -5.469594 | 0.2299154 | 0
31.9255 | 16.0802 | 21.5632 | 21.33235 | -5.483002 | 0.2308492 | 0
31.9355 | 16.0833 | 21.56654 | 21.33474 | -5.48324 | 0.2318026 | 0
31.9455 | 16.077 | 21.56987 | 21.33711 | -5.492872 | 0.232766 | 0
31.9555 | 16.0742 | 21.5732 | 21.33946 | -5.499 | 0.2337397 | 0
31.9655 | 16.0594 | 21.57652 | 21.3418 | -5.517124 | 0.2347237 | 0
31.9755 | 16.061 | 21.57984 | 21.34412 | -5.518843 | 0.2357183 | 0
31.9855 | 16.048 | 21.58316 | 21.34643 | -5.535158 | 0.2367235 | 0
31.9955 | 16.0597 | 21.58647 | 21.34873 | -5.526769 | 0.2377395 | 0
32.0055 | 16.0392 | 21.58978 | 21.35101 | -5.550576 | 0.2387663 | 0
32.0155 | 16.0457 | 21.59308 | 21.35327 | -5.547379 | 0.2398041 | 0
32.0255 | 16.0314 | 21.59638 | 21.35552 | -5.564978 | 0.2408532 | 0
32.0355 | 16.0451 | 21.59967 | 21.35776 | -5.554574 | 0.2419135 | 0
32.0455 | 16.0221 | 21.60297 | 21.35998 | -5.580866 | 0.2429853 | 0
32.0555 | 16.0183 | 21.60625 | 21.36219 | -5.587954 | 0.2440687 | 0
32.0655 | 16.0367 | 21.60954 | 21.36438 | -5.57284 | 0.2451639 | 0
32.0755 | 16.0161 | 21.61282 | 21.36655 | -5.596722 | 0.246271 | 0
32.0855 | 16.0316 | 21.6161 | 21.36871 | -5.584502 | 0.2473902 | 0
32.0955 | 16.0211 | 21.61938 | 21.37086 | -5.598278 | 0.2485215 | 0
32.1055 | 16.0167 | 21.62265 | 21.37299 | -5.605952 | 0.2496654 | 0
32.1155 | 16.0177 | 21.62592 | 21.3751 | -5.608223 | 0.2508218 | 0
32.1255 | 16.0221 | 21.62919 | 21.3772 | -5.607092 | 0.2519909 | 0
32.1355 | 16.0132 | 21.63246 | 21.37929 | -5.619259 | 0.253173 | 0
32.1455 | 16.0116 | 21.63572 | 21.38136 | -5.624124 | 0.2543682 | 0
32.1555 | 16.0138 | 21.63899 | 21.38341 | -5.625186 | 0.2555767 | 0
32.1655 | 16.022 | 21.64225 | 21.38545 | -5.620247 | 0.2567988 | 0
32.1755 | 16.0153 | 21.64551 | 21.38747 | -5.630207 | 0.2580345 | 0
32.1855 | 16.0171 | 21.64876 | 21.38948 | -5.631665 | 0.2592841 | 0
32.1955 | 16.002 | 21.65202 | 21.39147 | -5.650022 | 0.2605478 | 0
32.2055 | 16.004 | 21.65528 | 21.39345 | -5.651277 | 0.2618258 | 0
32.2155 | 15.985 | 21.65853 | 21.39541 | -5.673532 | 0.2631183 | 0
32.2255 | 16.0244 | 21.66179 | 21.39736 | -5.637387 | 0.2644256 | 0
32.2355 | 15.9951 | 21.66504 | 21.39929 | -5.669941 | 0.2657479 | 0
32.2455 | 15.9916 | 21.66829 | 21.40121 | -5.676695 | 0.2670853 | 0
32.2555 | 15.9981 | 21.67155 | 21.40311 | -5.673448 | 0.2684382 | 0
32.2655 | 15.9842 | 21.6748 | 21.405 | -5.690602 | 0.2698067 | 0
32.2755 | 15.9984 | 21.67806 | 21.40687 | -5.679657 | 0.2711912 | 0
32.2855 | 15.9855 | 21.68131 | 21.40872 | -5.695812 | 0.2725918 | 0
32.2955 | 15.9913 | 21.68457 | 21.41056 | -5.693268 | 0.2740088 | 0
32.3055 | 15.9852 | 21.68783 | 21.41238 | -5.702626 | 0.2754425 | 0
32.3155 | 15.9688 | 21.69108 | 21.41419 | -5.722284 | 0.2768932 | 0
32.3255 | 15.9863 | 21.69434 | 21.41598 | -5.708045 | 0.2783611 | 0
32.3355 | 15.9658 | 21.69761 | 21.41776 | -5.731807 | 0.2798465 | 0
32.3455 | 15.9743 | 21.70087 | 21.41952 | -5.726572 | 0.2813497 | 0
32.3555 | 15.9628 | 21.70414 | 21.42127 | -5.741339 | 0.282871 | 0
32.3655 | 15.9807 | 21.70741 | 21.423 | -5.726708 | 0.2844107 | 0
32.3755 | 15.9565 | 21.71068 | 21.42471 | -5.754181 | 0.2859691 | 0
32.3855 | 15.967 | 21.71396 | 21.42641 | -5.746957 | 0.2875464 | 0
32.3955 | 15.9638 | 21.71724 | 21.42809 | -5.753437 | 0.2891432 | 0
32.4055 | 15.9678 | 21.72052 | 21.42976 | -5.752721 | 0.2907596 | 0
32.4155 | 15.9573 | 21.72381 | 21.43141 | -5.766509 | 0.2923961 | 0
32.4255 | 15.9624 | 21.7271 | 21.43305 | -5.764702 | 0.2940528 | 0
32.4355 | 15.9606 | 21.7304 | 21.43467 | -5.7698 | 0.2957303 | 0
32.4455 | 15.9598 | 21.7337 | 21.43627 | -5.773903 | 0.2974289 | 0
32.4555 | 15.9434 | 21.73701 | 21.43786 | -5.793612 | 0.2991489 | 0
32.4655 | 15.9617 | 21.74033 | 21.43944 | -5.778626 | 0.3008907 | 0
32.4755 | 15.9512 | 21.74365 | 21.44099 | -5.792447 | 0.3026548 | 0
32.4855 | 15.9576 | 21.74698 | 21.44253 | -5.789375 | 0.3044415 | 0
32.4955 | 15.9328 | 21.75031 | 21.44406 | -5.81751 | 0.3062513 | 0
32.5055 | 15.9397 | 21.75365 | 21.44557 | -5.813953 | 0.3080844 | 0
32.5154 | 15.9543 | 21.75697 | 21.44705 | -5.80267 | 0.3099229 | 0
32.5254 | 15.9465 | 21.76033 | 21.44852 | -5.813829 | 0.311804 | 0
32.5354 | 15.9472 | 21.7637 | 21.44999 | -5.816497 | 0.31371 | 0
32.5454 | 15.939 | 21.76707 | 21.45143 | -5.828074 | 0.3156412 | 0
32.5554 | 15.9334 | 21.77046 | 21.45286 | -5.837061 | 0.3175981 | 0
32.5654 | 15.9374 | 21.77386 | 21.45428 | -5.836458 | 0.3195812 | 0
32.5754 | 15.9289 | 21.77727 | 21.45567 | -5.848366 | 0.3215911 | 0
32.5854 | 15.9253 | 21.78069 | 21.45706 | -5.855385 | 0.3236281 | 0
32.5954 | 15.9356 | 21.78412 | 21.45842 | -5.848516 | 0.325693 | 0
32.6054 | 15.9334 | 21.78756 | 21.45977 | -5.854159 | 0.3277861 | 0
32.6154 | 15.9185 | 21.79101 | 21.46111 | -5.872515 | 0.3299081 | 0
32.6254 | 15.9325 | 21.79448 | 21.46242 | -5.861984 | 0.3320595 | 0
32.6354 | 15.9378 | 21.79797 | 21.46373 | -5.860167 | 0.3342409 | 0
32.6454 | 15.9101 | 21.80146 | 21.46501 | -5.891365 | 0.3364529 | 0
32.6554 | 15.9266 | 21.80498 | 21.46628 | -5.878378 | 0.3386962 | 0
32.6654 | 15.9049 | 21.80851 | 21.46753 | -5.903606 | 0.3409713 | 0
32.6754 | 15.9138 | 21.81205 | 21.46877 | -5.898251 | 0.3432789 | 0
32.6854 | 15.9298 | 21.81561 | 21.46999 | -5.885813 | 0.3456197 | 0
32.6954 | 15.9088 | 21.81919 | 21.4712 | -5.910392 | 0.3479943 | 0
32.7054 | 15.9166 | 21.82279 | 21.47239 | -5.90619 | 0.3504036 | 0
32.7154 | 15.9218 | 21.82641 | 21.47356 | -5.904607 | 0.3528481 | 0
32.7254 | 15.9037 | 21.83004 | 21.47472 | -5.926344 | 0.3553287 | 0
32.7354 | 15.9163 | 21.8337 | 21.47586 | -5.917401 | 0.357846 | 0
32.7454 | 15.9123 | 21.83738 | 21.47698 | -5.92508 | 0.360401 | 0
32.7554 | 15.9169 | 21.84108 | 21.47809 | -5.924181 | 0.3629943 | 0
32.7654 | 15.9284 | 21.8448 | 21.47918 | -5.916405 | 0.3656269 | 0
32.7754 | 15.9142 | 21.84855 | 21.48025 | -5.934352 | 0.3682996 | 0
32.7854 | 15.9196 | 21.85232 | 21.48131 | -5.932724 | 0.3710132 | 0
32.7954 | 15.9178 | 21.85612 | 21.48235 | -5.938322 | 0.3737687 | 0
32.8054 | 15.9231 | 21.85995 | 21.48338 | -5.936846 | 0.376567 | 0
32.8154 | 15.9349 | 21.8638 | 21.48439 | -5.928898 | 0.3794091 | 0
32.8254 | 15.9171 | 21.86768 | 21.48538 | -5.950578 | 0.3822959 | 0
32.8354 | 15.9357 | 21.87159 | 21.48636 | -5.935887 | 0.3852284 | 0
32.8454 | 15.9379 | 21.87553 | 21.48732 | -5.937627 | 0.3882078 | 0
32.8554 | 15.9315 | 21.8795 | 21.48826 | -5.947998 | 0.391235 | 0
32.8654 | 15.9542 | 21.8835 | 21.48919 | -5.929302 | 0.3943112 | 0
32.8754 | 15.9292 | 21.88754 | 21.4901 | -5.95834 | 0.3974376 | 0
32.8854 | 15.94 | 21.89161 | 21.491 | -5.951612 | 0.4006152 | 0
32.8954 | 15.9512 | 21.89572 | 21.49188 | -5.944521 | 0.4038453 | 0
32.9054 | 15.9476 | 21.89987 | 21.49274 | -5.952266 | 0.4071292 | 0
32.9154 | 15.9659 | 21.90405 | 21.49358 | -5.93815 | 0.4104682 | 0
32.9254 | 15.9465 | 21.90827 | 21.49441 | -5.961775 | 0.4138635 | 2.757272e-23
32.9354 | 15.9609 | 21.91254 | 21.49522 | -5.95164 | 0.4173165 | 2.995878e-23
32.9454 | 15.962 | 21.91685 | 21.49602 | -5.954848 | 0.4208287 | 3.255377e-23
32.9554 | 15.9672 | 21.9212 | 21.4968 | -5.954 | 0.4244015 | 3.537623e-23
32.9654 | 15.9808 | 21.9256 | 21.49756 | -5.944797 | 0.4280364 | 3.844636e-23
32.9754 | 15.9594 | 21.93004 | 21.49831 | -5.970642 | 0.4317349 | 4.178622e-23
32.9854 | 15.9805 | 21.93454 | 21.49904 | -5.954036 | 0.4354988 | 4.541982e-23
32.9954 | 15.986 | 21.93908 | 21.49975 | -5.953079 | 0.4393294 | 4.937336e-23
33.0054 | 15.9675 | 21.94367 | 21.50045 | -5.976175 | 0.4432287 | 5.367542e-23
33.0154 | 16.0016 | 21.94832 | 21.50113 | -5.946724 | 0.4471984 | 5.835718e-23
33.0254 | 15.9868 | 21.95303 | 21.50179 | -5.966229 | 0.4512402 | 6.345264e-23
33.0354 | 16.0087 | 21.95779 | 21.50244 | -5.949092 | 0.4553561 | 6.899892e-23
33.0454 | 16.012 | 21.96261 | 21.50307 | -5.950613 | 0.4595479 | 7.503647e-23
33.0554 | 15.993 | 21.9675 | 21.50368 | -5.974496 | 0.4638178 | 8.160952e-23
33.0654 | 16.0149 | 21.97244 | 21.50428 | -5.957543 | 0.4681677 | 8.876626e-23
33.0754 | 16.0206 | 21.97745 | 21.50486 | -5.956855 | 0.4725999 | 9.655939e-23
33.0854 | 16.0181 | 21.98253 | 21.50542 | -5.964435 | 0.4771164 | 1.050464e-22
33.0953 | 16.0542 | 21.98763 | 21.50596 | -5.933433 | 0.4816732 | 1.141936e-22
33.1053 | 16.0366 | 21.99285 | 21.50649 | -5.956254 | 0.4863647 | 1.242537e-22
33.1153 | 16.0559 | 21.99815 | 21.507 | -5.94225 | 0.4911477 | 1.352132e-22
33.1253 | 16.0496 | 22.00352 | 21.5075 | -5.953924 | 0.4960247 | 1.471538e-22
33.1353 | 16.0446 | 22.00898 | 21.50798 | -5.964377 | 0.5009985 | 1.601647e-22
33.1453 | 16.077 | 22.01451 | 21.50844 | -5.937513 | 0.5060717 | 1.743435e-22
33.1553 | 16.0616 | 22.02014 | 21.50889 | -5.958535 | 0.5112471 | 1.897971e-22
33.1653 | 16.0771 | 22.02585 | 21.50932 | -5.948745 | 0.5165276 | 2.06642e-22
33.1753 | 16.0848 | 22.03165 | 21.50973 | -5.946847 | 0.5219164 | 2.250057e-22
33.1853 | 16.08 | 22.03754 | 21.51013 | -5.957543 | 0.5274165 | 2.450276e-22
33.1953 | 16.0839 | 22.04354 | 21.51051 | -5.959636 | 0.5330312 | 2.668603e-22
33.2053 | 16.1045 | 22.04963 | 21.51087 | -5.945131 | 0.5387637 | 2.906707e-22
33.2153 | 16.0835 | 22.05583 | 21.51121 | -5.972331 | 0.5446179 | 3.166413e-22
33.2253 | 16.1011 | 22.06214 | 21.51154 | -5.961039 | 0.550597 | 3.449718e-22
33.2353 | 16.1099 | 22.06856 | 21.51185 | -5.958659 | 0.5567051 | 3.758809e-22
33.2453 | 16.1231 | 22.07509 | 21.51215 | -5.951994 | 0.5629459 | 4.09608e-22
33.2553 | 16.1012 | 22.08175 | 21.51243 | -5.98055 | 0.5693235 | 4.464152e-22
33.2653 | 16.1191 | 22.08853 | 21.51269 | -5.96943 | 0.5758423 | 4.865895e-22
33.2753 | 16.1317 | 22.09544 | 21.51293 | -5.963739 | 0.5825065 | 5.304452e-22
33.2853 | 16.1219 | 22.10248 | 21.51316 | -5.98058 | 0.5893208 | 5.78327e-22
33.2953 | 16.1287 | 22.10966 | 21.51337 | -5.98096 | 0.5962898 | 6.306122e-22
33.3053 | 16.1369 | 22.11698 | 21.51356 | -5.980082 | 0.6034186 | 6.877146e-22
33.3153 | 16.1578 | 22.12445 | 21.51374 | -5.966653 | 0.6107121 | 7.500875e-22
33.3253 | 16.1558 | 22.13208 | 21.5139 | -5.976276 | 0.6181759 | 8.182286e-22
33.3353 | 16.1566 | 22.13986 | 21.51404 | -5.983259 | 0.6258153 | 8.92683e-22
33.3453 | 16.1643 | 22.14781 | 21.51417 | -5.983506 | 0.6336364 | 9.740495e-22
33.3553 | 16.1801 | 22.15592 | 21.51428 | -5.975823 | 0.6416448 | 1.062984e-21
33.3653 | 16.1669 | 22.16422 | 21.51437 | -5.997318 | 0.6498472 | 1.160208e-21
33.3753 | 16.2021 | 22.1727 | 21.51445 | -5.970595 | 0.6582498 | 1.266511e-21
33.3853 | 16.1976 | 22.18136 | 21.5145 | -5.983763 | 0.6668598 | 1.382763e-21
33.3953 | 16.2018 | 22.19023 | 21.51454 | -5.988429 | 0.6756839 | 1.509918e-21
33.4053 | 16.2248 | 22.1993 | 21.51457 | -5.974499 | 0.6847299 | 1.649023e-21
33.4153 | 16.2327 | 22.20858 | 21.51458 | -5.975881 | 0.6940053 | 1.80123e-21
33.4253 | 16.2463 | 22.21808 | 21.51457 | -5.971785 | 0.7035182 | 1.967805e-21
33.4353 | 16.2311 | 22.22782 | 21.51454 | -5.996717 | 0.7132771 | 2.150139e-21
33.4453 | 16.2638 | 22.23779 | 21.5145 | -5.973987 | 0.7232909 | 2.349764e-21
33.4553 | 16.2791 | 22.248 | 21.51443 | -5.968903 | 0.7335687 | 2.568362e-21
33.4653 | 16.2797 | 22.25848 | 21.51436 | -5.978777 | 0.7441203 | 2.807787e-21
33.4753 | 16.2752 | 22.26922 | 21.51426 | -5.994017 | 0.7549556 | 3.070077e-21
33.4853 | 16.2965 | 22.28024 | 21.51415 | -5.983735 | 0.7660853 | 3.357478e-21
33.4953 | 16.3142 | 22.29154 | 21.51402 | -5.977341 | 0.7775204 | 3.672463e-21
33.5053 | 16.3105 | 22.30315 | 21.51387 | -5.992647 | 0.7892725 | 4.017754e-21
33.5153 | 16.3063 | 22.31507 | 21.51371 | -6.008765 | 0.8013538 | 4.396356e-21
33.5253 | 16.34 | 22.32731 | 21.51353 | -5.987308 | 0.813777 | 4.811576e-21
33.5353 | 16.352 | 22.33989 | 21.51333 | -5.98789 | 0.8265556 | 5.267066e-21
33.5453 | 16.3563 | 22.35282 | 21.51312 | -5.996523 | 0.8397035 | 5.766851e-21
33.5553 | 16.3573 | 22.36612 | 21.51289 | -6.008824 | 0.8532355 | 6.315374e-21
33.5653 | 16.3709 | 22.37981 | 21.51264 | -6.008907 | 0.867167 | 6.917539e-21
33.5753 | 16.378 | 22.39389 | 21.51237 | -6.015889 | 0.8815147 | 7.578764e-21
33.5853 | 16.4108 | 22.40839 | 21.51209 | -5.997586 | 0.8962953 | 8.305031e-21
33.5953 | 16.4005 | 22.42332 | 21.51179 | -6.022819 | 0.9115272 | 9.102956e-21
33.6053 | 16.4355 | 22.4387 | 21.51147 | -6.003204 | 0.9272294 | 9.979848e-21
33.6153 | 16.4513 | 22.45456 | 21.51114 | -6.003262 | 0.943422 | 1.09438e-20
33.6253 | 16.4723 | 22.47092 | 21.51079 | -5.998615 | 0.9601263 | 1.200375e-20
33.6353 | 16.4627 | 22.48779 | 21.51042 | -6.025085 | 0.9773648 | 1.316962e-20
33.6453 | 16.502 | 22.5052 | 21.51003 | -6.003196 | 0.9951609 | 1.445237e-20
33.6553 | 16.5273 | 22.52317 | 21.50963 | -5.995872 | 1.01354 | 1.586416e-20
33.6653 | 16.5572 | 22.54174 | 21.50921 | -5.984541 | 1.032529 | 1.741847e-20
33.6753 | 16.5483 | 22.56093 | 21.50878 | -6.01263 | 1.052155 | 1.913026e-20
33.6852 | 16.593 | 22.58057 | 21.50833 | -5.987568 | 1.072242 | 2.099632e-20
33.6952 | 16.6112 | 22.60108 | 21.50785 | -5.989883 | 1.093228 | 2.307261e-20
33.7052 | 16.6566 | 22.62231 | 21.50737 | -5.965713 | 1.114947 | 2.536162e-20
33.7152 | 16.6797 | 22.64429 | 21.50686 | -5.964594 | 1.137433 | 2.788606e-20
33.7252 | 16.7022 | 22.66706 | 21.50634 | -5.964863 | 1.160725 | 3.067118e-20
33.7352 | 16.7313 | 22.69066 | 21.5058 | -5.959362 | 1.184864 | 3.37451e-20
33.7452 | 16.7604 | 22.71513 | 21.50524 | -5.954734 | 1.209893 | 3.713908e-20
33.7552 | 16.8092 | 22.74052 | 21.50467 | -5.931323 | 1.235856 | 4.088799e-20
33.7652 | 16.8405 | 22.76688 | 21.50408 | -5.926378 | 1.262803 | 4.503068e-20
33.7752 | 16.8772 | 22.79425 | 21.50347 | -5.917052 | 1.290785 | 4.961046e-20
33.7852 | 16.9153 | 22.8227 | 21.50284 | -5.907399 | 1.319859 | 5.467568e-20
33.7952 | 16.9694 | 22.85228 | 21.5022 | -5.882879 | 1.350082 | 6.028035e-20
33.8052 | 17.0343 | 22.88305 | 21.50154 | -5.848755 | 1.381518 | 6.648478e-20
33.8152 | 17.059 | 22.91509 | 21.50086 | -5.856092 | 1.414233 | 7.335643e-20
33.8252 | 17.113 | 22.94846 | 21.50016 | -5.835463 | 1.448298 | 8.097075e-20
33.8352 | 17.1888 | 22.98324 | 21.49945 | -5.794444 | 1.483791 | 8.941224e-20
33.8452 | 17.2532 | 23.01951 | 21.49872 | -5.766315 | 1.520791 | 9.877551e-20
33.8552 | 17.3171 | 23.05736 | 21.49798 | -5.740262 | 1.559385 | 1.091666e-19
33.8652 | 17.3808 | 23.09688 | 21.49721 | -5.716079 | 1.599665 | 1.207046e-19
33.8752 | 17.4447 | 23.13816 | 21.49643 | -5.693461 | 1.641729 | 1.335228e-19
33.8852 | 17.5301 | 23.18131 | 21.49563 | -5.651215 | 1.68568 | 1.477712e-19
33.8952 | 17.6153 | 23.22645 | 21.49482 | -5.611148 | 1.73163 | 1.636182e-19
33.9052 | 17.726 | 23.27368 | 21.49399 | -5.547681 | 1.779695 | 1.812531e-19
33.9152 | 17.8139 | 23.32314 | 21.49314 | -5.509236 | 1.83 | 2.008888e-19
33.9252 | 17.9028 | 23.37495 | 21.49227 | -5.472146 | 1.882677 | 2.227648e-19
33.9352 | 18.0075 | 23.42925 | 21.49138 | -5.421751 | 1.937867 | 2.471507e-19
33.9452 | 18.1288 | 23.4862 | 21.49048 | -5.3574 | 1.995717 | 2.743504e-19
33.9552 | 18.2632 | 23.54595 | 21.48956 | -5.282748 | 2.056384 | 3.047058e-19
33.9652 | 18.3753 | 23.60866 | 21.48863 | -5.233361 | 2.120033 | 3.386027e-19
33.9752 | 18.4979 | 23.67451 | 21.48767 | -5.176613 | 2.186839 | 3.764758e-19
33.9852 | 18.6503 | 23.74369 | 21.4867 | -5.093387 | 2.256984 | 4.188154e-19
33.9952 | 18.814 | 23.81638 | 21.48572 | -5.002376 | 2.330661 | 4.661745e-19
34.0052 | 18.9684 | 23.89278 | 21.48471 | -4.924383 | 2.408073 | 5.19177e-19
34.0152 | 19.1313 | 23.97312 | 21.48369 | -4.841817 | 2.48943 | 5.78527e-19
34.0252 | 19.3208 | 24.0576 | 21.48265 | -4.736802 | 2.574955 | 6.450188e-19
34.0352 | 19.5009 | 24.14647 | 21.48159 | -4.645566 | 2.664875 | 7.195486e-19
34.0452 | 19.6752 | 24.23995 | 21.48052 | -4.564748 | 2.759433 | 8.03128e-19
34.0552 | 19.8819 | 24.3383 | 21.47942 | -4.456398 | 2.858874 | 8.968979e-19
34.0652 | 20.1016 | 24.44177 | 21.47831 | -4.34017 | 2.963455 | 1.002145e-18
34.0752 | 20.3153 | 24.55063 | 21.47719 | -4.235327 | 3.073439 | 1.120322e-18
34.0852 | 20.5531 | 24.66514 | 21.47605 | -4.11204 | 3.189095 | 1.253062e-18
34.0952 | 20.7871 | 24.78558 | 21.47488 | -3.998481 | 3.310697 | 1.40221e-18
34.1052 | 21.0188 | 24.91223 | 21.47371 | -3.893429 | 3.438523 | 1.569839e-18
34.1152 | 21.2729 | 25.04536 | 21.47251 | -3.772461 | 3.57285 | 1.758284e-18
34.1252 | 21.5409 | 25.18525 | 21.4713 | -3.644353 | 3.713955 | 1.970167e-18
34.1352 | 21.8311 | 25.33217 | 21.47007 | -3.501075 | 3.862107 | 2.208434e-18
34.1452 | 22.0783 | 25.48639 | 21.46882 | -3.408089 | 4.017568 | 2.476386e-18
34.1552 | 22.372 | 25.64814 | 21.46756 | -3.27614 | 4.180585 | 2.777719e-18
34.1652 | 22.6498 | 25.81766 | 21.46627 | -3.167856 | 4.351382 | 3.116564e-18
34.1752 | 22.9498 | 25.99513 | 21.46497 | -3.045334 | 4.530159 | 3.497528e-18
34.1852 | 23.2557 | 26.18074 | 21.46366 | -2.925037 | 4.717079 | 3.925736e-18
34.1952 | 23.5536 | 26.37458 | 21.46232 | -2.820982 | 4.912258 | 4.406874e-18
34.2052 | 23.8808 | 26.57673 | 21.46097 | -2.69593 | 5.115756 | 4.947231e-18
34.2152 | 24.1729 | 26.78717 | 21.4596 | -2.614271 | 5.327566 | 5.553737e-18
34.2252 | 24.5138 | 27.00581 | 21.45822 | -2.492014 | 5.547595 | 6.233999e-18
34.2352 | 24.8149 | 27.23247 | 21.45682 | -2.41757 | 5.775654 | 6.996324e-18
34.2452 | 25.127 | 27.46683 | 21.4554 | -2.339835 | 6.011439 | 7.849741e-18
34.2552 | 25.4483 | 27.70848 | 21.45396 | -2.260175 | 6.254517 | 8.804001e-18
34.2651 | 25.7566 | 27.95429 | 21.45252 | -2.197691 | 6.501774 | 9.858317e-18
34.2751 | 26.0972 | 28.20852 | 21.45105 | -2.111317 | 6.757471 | 1.104504e-17
34.2851 | 26.3851 | 28.46778 | 21.44956 | -2.082677 | 7.01822 | 1.236583e-17
34.2951 | 26.707 | 28.73096 | 21.44805 | -2.023962 | 7.282912 | 1.383299e-17
34.3051 | 27.0036 | 28.99676 | 21.44653 | -1.993162 | 7.550236 | 1.545922e-17
34.3151 | 27.3062 | 29.26367 | 21.44498 | -1.957472 | 7.818687 | 1.725751e-17
34.3251 | 27.5973 | 29.52998 | 21.44343 | -1.932685 | 8.086558 | 1.924096e-17
34.3351 | 27.8752 | 29.79381 | 21.44185 | -1.91861 | 8.351959 | 2.142256e-17
34.3451 | 28.1389 | 30.05309 | 21.44026 | -1.914187 | 8.612829 | 2.381498e-17
34.3551 | 28.4165 | 30.30561 | 21.43865 | -1.889115 | 8.866967 | 2.64303e-17
34.3651 | 28.646 | 30.54908 | 21.43702 | -1.903079 | 9.112059 | 2.927975e-17
34.3751 | 28.878 | 30.7811 | 21.43537 | -1.903096 | 9.345721 | 3.237345e-17
34.3851 | 29.1065 | 30.99926 | 21.43371 | -1.892757 | 9.565545 | 3.572008e-17
34.3951 | 29.3217 | 31.20118 | 21.43203 | -1.879477 | 9.769144 | 3.932667e-17
34.4051 | 29.5022 | 31.38455 | 21.43034 | -1.882348 | 9.954211 | 4.319831e-17
34.4151 | 29.6729 | 31.54719 | 21.42862 | -1.874289 | 10.11857 | 4.733795e-17
34.4251 | 29.8377 | 31.6871 | 21.42689 | -1.849402 | 10.26021 | 5.174621e-17
34.4351 | 29.9755 | 31.80252 | 21.42514 | -1.827022 | 10.37738 | 5.642131e-17
34.4451 | 30.0922 | 31.89196 | 21.42338 | -1.799761 | 10.46858 | 6.135895e-17
34.4551 | 30.2067 | 31.95426 | 21.42159 | -1.747556 | 10.53266 | 6.655243e-17
34.4651 | 30.2866 | 31.98859 | 21.41979 | -1.701992 | 10.5688 | 7.199272e-17
34.4751 | 30.3468 | 31.99454 | 21.41798 | -1.64774 | 10.57656 | 7.76687e-17
34.4851 | 30.4055 | 31.97206 | 21.41614 | -1.566559 | 10.55592 | 8.356747e-17
34.4951 | 30.419 | 31.9215 | 21.41429 | -1.502498 | 10.50721 | 8.967466e-17
34.5051 | 30.407 | 31.84359 | 21.41242 | -1.43659 | 10.43117 | 9.597494e-17
34.5151 | 30.4131 | 31.73942 | 21.41053 | -1.326323 | 10.32889 | 1.024524e-16
34.5251 | 30.3547 | 31.6104 | 21.40863 | -1.255704 | 10.20178 | 1.090911e-16
34.5351 | 30.3265 | 31.45822 | 21.40671 | -1.131718 | 10.05151 | 1.158754e-16
34.5451 | 30.2344 | 31.28478 | 21.40477 | -1.050379 | 9.880011 | 1.227906e-16
34.5551 | 30.1368 | 31.09218 | 21.40281 | -0.9553804 | 9.689368 | 1.298232e-16
34.5651 | 30.0315 | 30.88264 | 21.40084 | -0.8511406 | 9.481801 | 1.369613e-16
34.5751 | 29.9036 | 30.65845 | 21.39885 | -0.7548508 | 9.259601 | 1.441953e-16
34.5851 | 29.7663 | 30.42193 | 21.39684 | -0.6556343 | 9.025092 | 1.515178e-16
34.5951 | 29.6071 | 30.17539 | 21.39482 | -0.5682947 | 8.780577 | 1.589239e-16
34.6051 | 29.4479 | 29.92108 | 21.39278 | -0.4731817 | 8.528306 | 1.66412e-16
34.6151 | 29.2602 | 29.66115 | 21.39072 | -0.4009528 | 8.270437 | 1.739832e-16
34.6251 | 29.0627 | 29.39765 | 21.38864 | -0.3349486 | 8.009009 | 1.816419e-16
34.6351 | 28.8543 | 29.13246 | 21.38655 | -0.2781609 | 7.745915 | 1.893954e-16
34.6451 | 28.6393 | 28.86733 | 21.38444 | -0.2280252 | 7.48289 | 1.972546e-16
34.6551 | 28.4229 | 28.6038 | 21.38231 | -0.1808988 | 7.221491 | 2.052329e-16
34.6651 | 28.1821 | 28.34326 | 21.38016 | -0.1611583 | 6.963096 | 2.133468e-16
34.6751 | 27.9472 | 28.0869 | 21.378 | -0.1396982 | 6.708898 | 2.216153e-16
34.6851 | 27.7113 | 27.83573 | 21.37582 | -0.1244329 | 6.459913 | 2.300602e-16
34.6951 | 27.4606 | 27.5906 | 21.37362 | -0.1300043 | 6.216981 | 2.387053e-16
34.7051 | 27.2128 | 27.35219 | 21.37141 | -0.1393928 | 5.980783 | 2.475765e-16
34.7151 | 26.9633 | 27.12103 | 21.36918 | -0.1577289 | 5.751851 | 2.56702e-16
34.7251 | 26.6984 | 26.89751 | 21.36693 | -0.1991071 | 5.530577 | 2.661115e-16
34.7351 | 26.4666 | 26.6819 | 21.36466 | -0.2153025 | 5.317238 | 2.758368e-16
34.7451 | 26.2054 | 26.47438 | 21.36238 | -0.2689828 | 5.112001 | 2.859112e-16
34.7551 | 25.9695 | 26.27502 | 21.36008 | -0.3055248 | 4.914943 | 2.9637e-16
34.7651 | 25.712 | 26.08383 | 21.35776 | -0.3718287 | 4.726064 | 3.072502e-16
34.7751 | 25.4716 | 25.90073 | 21.35543 | -0.4291284 | 4.545298 | 3.185908e-16
34.7851 | 25.255 | 25.7256 | 21.35308 | -0.4706048 | 4.372526 | 3.304325e-16
34.7951 | 25.0201 | 25.5583 | 21.35071 | -0.5381954 | 4.207585 | 3.428183e-16
34.8051 | 24.7812 | 25.3986 | 21.34832 | -0.6174042 | 4.05028 | 3.557937e-16
34.8151 | 24.5678 | 25.24631 | 21.34592 | -0.6785077 | 3.900386 | 3.694063e-16
34.8251 | 24.3798 | 25.10116 | 21.3435 | -0.7213639 | 3.757663 | 3.837066e-16
34.8351 | 24.1653 | 24.96292 | 21.34106 | -0.7976162 | 3.621852 | 3.987478e-16
34.8451 | 23.9575 | 24.8313 | 21.33861 | -0.8737991 | 3.492689 | 4.145863e-16
34.855 | 23.7795 | 24.70727 | 21.33616 | -0.9277654 | 3.371102 | 4.311107e-16
34.865 | 23.5921 | 24.58804 | 21.33368 | -0.9959364 | 3.254361 | 4.487172e-16
34.875 | 23.4306 | 24.47463 | 21.33117 | -1.044026 | 3.143456 | 4.673108e-16
34.885 | 23.2521 | 24.36677 | 21.32865 | -1.114666 | 3.038119 | 4.869628e-16
34.895 | 23.1007 | 24.26419 | 21.32611 | -1.163492 | 2.938085 | 5.077493e-16
34.905 | 22.9389 | 24.16665 | 21.32355 | -1.227746 | 2.843096 | 5.297511e-16
34.915 | 22.812 | 24.07388 | 21.32098 | -1.261878 | 2.752902 | 5.530543e-16
34.925 | 22.6518 | 23.98565 | 21.31839 | -1.333845 | 2.667259 | 5.777504e-16
34.935 | 22.5403 | 23.90171 | 21.31578 | -1.361413 | 2.585935 | 6.039374e-16
34.945 | 22.4282 | 23.82186 | 21.31315 | -1.393656 | 2.508703 | 6.317192e-16
34.955 | 22.3039 | 23.74586 | 21.31051 | -1.441957 | 2.435347 | 6.612072e-16
34.965 | 22.2047 | 23.67351 | 21.30785 | -1.468811 | 2.36566 | 6.925199e-16
34.975 | 22.1094 | 23.60462 | 21.30518 | -1.495219 | 2.299444 | 7.25784e-16
34.985 | 22.005 | 23.53899 | 21.30248 | -1.533993 | 2.236511 | 7.611346e-16
34.995 | 21.938 | 23.47645 | 21.29977 | -1.538455 | 2.176683 | 7.987165e-16
35.005 | 21.8452 | 23.41683 | 21.29704 | -1.571632 | 2.119788 | 8.386838e-16
35.015 | 21.7744 | 23.35996 | 21.2943 | -1.585565 | 2.065665 | 8.812019e-16
35.025 | 21.7203 | 23.3057 | 21.29154 | -1.585399 | 2.014161 | 9.264474e-16
35.035 | 21.6578 | 23.25389 | 21.28876 | -1.596091 | 1.965131 | 9.74609e-16
35.045 | 21.605 | 23.2044 | 21.28596 | -1.599404 | 1.918439 | 1.025889e-15
35.055 | 21.5521 | 23.15711 | 21.28315 | -1.605008 | 1.873956 | 1.080505e-15
35.065 | 21.5194 | 23.11188 | 21.28032 | -1.592483 | 1.83156 | 1.138688e-15
35.075 | 21.4912 | 23.06861 | 21.27748 | -1.577413 | 1.791136 | 1.200686e-15
35.085 | 21.4187 | 23.02719 | 21.27461 | -1.60849 | 1.752577 | 1.266767e-15
35.095 | 21.3977 | 22.98751 | 21.27173 | -1.589814 | 1.715781 | 1.337215e-15
35.105 | 21.4 | 22.94949 | 21.26884 | -1.549488 | 1.680652 | 1.412337e-15
35.115 | 21.3562 | 22.91302 | 21.26592 | -1.556823 | 1.647102 | 1.492463e-15
35.125 | 21.3476 | 22.87804 | 21.26299 | -1.530436 | 1.615046 | 1.577943e-15
35.135 | 21.3412 | 22.84445 | 21.26004 | -1.503246 | 1.584404 | 1.669157e-15
35.145 | 21.3228 | 22.81218 | 21.25708 | -1.48938 | 1.555103 | 1.766512e-15
35.155 | 21.3196 | 22.78117 | 21.25409 | -1.461568 | 1.527073 | 1.870443e-15
35.165 | 21.2942 | 22.75134 | 21.2511 | -1.457145 | 1.500249 | 1.981419e-15
35.175 | 21.3245 | 22.72265 | 21.24808 | -1.39815 | 1.474569 | 2.099945e-15
35.185 | 21.3187 | 22.69502 | 21.24505 | -1.376325 | 1.449977 | 2.226561e-15
35.195 | 21.3039 | 22.66842 | 21.242 | -1.364516 | 1.426418 | 2.361849e-15
35.205 | 21.3341 | 22.64277 | 21.23893 | -1.308674 | 1.403842 | 2.506435e-15
35.215 | 21.3132 | 22.61805 | 21.23585 | -1.304849 | 1.382201 | 2.660992e-15
35.225 | 21.3482 | 22.5942 | 21.23275 | -1.245999 | 1.361451 | 2.826242e-15
35.235 | 21.3441 | 22.57118 | 21.22963 | -1.227081 | 1.34155 | 3.002965e-15
35.245 | 21.3436 | 22.54896 | 21.2265 | -1.205355 | 1.322459 | 3.191997e-15
35.255 | 21.3729 | 22.52749 | 21.22335 | -1.154585 | 1.30414 | 3.394239e-15
35.265 | 21.3794 | 22.50674 | 21.22018 | -1.127337 | 1.286558 | 3.610662e-15
35.275 | 21.3995 | 22.48668 | 21.21699 | -1.087176 | 1.269682 | 3.842309e-15
35.285 | 21.4132 | 22.46727 | 21.21379 | -1.054073 | 1.253481 | 4.090303e-15
35.295 | 21.4173 | 22.4485 | 21.21057 | -1.031199 | 1.237924 | 4.355854e-15
35.305 | 21.449 | 22.43033 | 21.20734 | -0.9813254 | 1.222986 | 4.640265e-15
35.315 | 21.4671 | 22.41273 | 21.20409 | -0.9456274 | 1.20864 | 4.944939e-15
35.325 | 21.4751 | 22.39568 | 21.20082 | -0.9205805 | 1.194861 | 5.271387e-15
35.335 | 21.5207 | 22.37916 | 21.19753 | -0.8584615 | 1.181627 | 5.621237e-15
35.345 | 21.5096 | 22.36315 | 21.19423 | -0.8535488 | 1.168917 | 5.996242e-15
35.355 | 21.55 | 22.34762 | 21.19091 | -0.7976216 | 1.156708 | 6.398292e-15
35.365 | 21.5796 | 22.33256 | 21.18758 | -0.7529608 | 1.144983 | 6.829423e-15
35.375 | 21.5883 | 22.31795 | 21.18423 | -0.7296475 | 1.133722 | 7.29183e-15
35.385 | 21.6322 | 22.30376 | 21.18086 | -0.6715648 | 1.122908 | 7.787877e-15
35.395 | 21.6388 | 22.29 | 21.17747 | -0.6511956 | 1.112524 | 8.320114e-15
35.405 | 21.6825 | 22.27662 | 21.17407 | -0.5941244 | 1.102556 | 8.891288e-15
35.415 | 21.6911 | 22.26364 | 21.17065 | -0.5725364 | 1.092987 | 9.504363e-15
35.425 | 21.7398 | 22.25102 | 21.16721 | -0.5112171 | 1.083803 | 1.016253e-14
35.4349 | 21.7875 | 22.23887 | 21.1638 | -0.4513745 | 1.075078 | 1.086192e-14
35.4449 | 21.7878 | 22.22695 | 21.16033 | -0.43915 | 1.066623 | 1.162034e-14
35.4549 | 21.8512 | 22.21536 | 21.15684 | -0.3641561 | 1.058514 | 1.243497e-14
35.4649 | 21.866 | 22.20408 | 21.15334 | -0.3380811 | 1.050742 | 1.331013e-14
35.4749 | 21.9139 | 22.19311 | 21.14982 | -0.279214 | 1.043293 | 1.425047e-14
35.4849 | 21.9662 | 22.18244 | 21.14629 | -0.2162443 | 1.036159 | 1.526102e-14
35.4949 | 21.9885 | 22.17206 | 21.14273 | -0.183562 | 1.029329 | 1.634718e-14
35.5049 | 22.026 | 22.16196 | 21.13916 | -0.1359575 | 1.022793 | 1.751479e-14
35.5149 | 22.0612 | 22.15212 | 21.13558 | -0.09092163 | 1.016543 | 1.877016e-14
35.5249 | 22.1186 | 22.14255 | 21.13198 | -0.02394588 | 1.010569 | 2.012006e-14
35.5349 | 22.1648 | 22.13322 | 21.12836 | 0.03157817 | 1.004863 | 2.157183e-14
35.5449 | 22.1803 | 22.12414 | 21.12472 | 0.05615831 | 0.9994182 | 2.313336e-14
35.5549 | 22.2453 | 22.1153 | 21.12107 | 0.1300023 | 0.9942258 | 2.481317e-14
35.5649 | 22.2867 | 22.10668 | 21.1174 | 0.1800172 | 0.9892791 | 2.662045e-14
35.5749 | 22.3217 | 22.09829 | 21.11372 | 0.2234097 | 0.9845712 | 2.85651e-14
35.5849 | 22.3763 | 22.09011 | 21.11002 | 0.2861867 | 0.9800955 | 3.065778e-14
35.5949 | 22.406 | 22.08215 | 21.1063 | 0.3238542 | 0.9758456 | 3.291002e-14
35.6049 | 22.4669 | 22.07438 | 21.10257 | 0.3925184 | 0.9718156 | 3.533421e-14
35.6149 | 22.5145 | 22.06681 | 21.09882 | 0.447685 | 0.9679997 | 3.794371e-14
35.6249 | 22.5617 | 22.05944 | 21.09505 | 0.5022593 | 0.9643926 | 4.075293e-14
35.6349 | 22.6043 | 22.05225 | 21.09126 | 0.5520466 | 0.960989 | 4.377736e-14
35.6449 | 22.6481 | 22.04525 | 21.08746 | 0.6028519 | 0.9577837 | 4.703371e-14
35.6549 | 22.6922 | 22.03842 | 21.08365 | 0.65378 | 0.9547722 | 5.053994e-14
35.6649 | 22.751 | 22.03176 | 21.07981 | 0.7192353 | 0.9519498 | 5.431538e-14
35.6749 | 22.7982 | 22.02528 | 21.07597 | 0.7729224 | 0.9493121 | 5.838083e-14
35.6849 | 22.8267 | 22.01895 | 21.0721 | 0.8077452 | 0.9468551 | 6.275863e-14
35.6949 | 22.8875 | 22.01279 | 21.06822 | 0.8747077 | 0.9445747 | 6.74728e-14
35.7049 | 22.9459 | 22.00679 | 21.06432 | 0.9391137 | 0.9424673 | 7.254911e-14
35.7149 | 22.9692 | 22.00093 | 21.0604 | 0.968267 | 0.940529 | 7.80152e-14
35.7249 | 23.04 | 21.99523 | 21.05647 | 1.044771 | 0.9387565 | 8.390075e-14
35.7349 | 23.0826 | 21.98967 | 21.05253 | 1.092928 | 0.9371466 | 9.023748e-14
35.7449 | 23.1282 | 21.98426 | 21.04856 | 1.143943 | 0.9356959 | 9.705938e-14
35.7549 | 23.2037 | 21.97898 | 21.04458 | 1.224718 | 0.9344016 | 1.044028e-13
35.7649 | 23.2363 | 21.97384 | 21.04058 | 1.262455 | 0.9332608 | 1.123064e-13
35.7749 | 23.3079 | 21.96884 | 21.03657 | 1.339058 | 0.9322708 | 1.208115e-13
35.7849 | 23.353 | 21.96397 | 21.03254 | 1.389029 | 0.9314289 | 1.299622e-13
35.7949 | 23.4196 | 21.95923 | 21.0285 | 1.460371 | 0.9307328 | 1.398051e-13
35.8049 | 23.4807 | 21.95461 | 21.02443 | 1.526085 | 0.9301801 | 1.503898e-13
35.8149 | 23.5184 | 21.95013 | 21.02036 | 1.568275 | 0.9297685 | 1.617686e-13
35.8249 | 23.5811 | 21.94576 | 21.01626 | 1.635342 | 0.929496 | 1.739968e-13
35.8349 | 23.6661 | 21.94151 | 21.01215 | 1.724587 | 0.9293605 | 1.871326e-13
35.8449 | 23.6975 | 21.93739 | 21.00803 | 1.760114 | 0.9293602 | 2.01237e-13
35.8549 | 23.7635 | 21.93338 | 21.00388 | 1.830124 | 0.9294932 | 2.163737e-13
35.8649 | 23.8323 | 21.92948 | 20.99972 | 1.902819 | 0.929758 | 2.326091e-13
35.8749 | 23.8741 | 21.9257 | 20.99555 | 1.948399 | 0.9301527 | 2.500118e-13
35.8849 | 23.9517 | 21.92203 | 20.99136 | 2.029667 | 0.930676 | 2.686526e-13
35.8949 | 24.0136 | 21.91848 | 20.98715 | 2.095124 | 0.9313266 | 2.88604e-13
35.9049 | 24.0722 | 21.91503 | 20.98293 | 2.157172 | 0.9321028 | 3.099393e-13
35.9149 | 24.1518 | 21.91169 | 20.97869 | 2.240111 | 0.9330038 | 3.327328e-13
35.9249 | 24.2075 | 21.90846 | 20.97443 | 2.299042 | 0.934028 | 3.570582e-13
35.9349 | 24.2748 | 21.90533 | 20.97016 | 2.369468 | 0.9351747 | 3.829882e-13
35.9449 | 24.3526 | 21.90231 | 20.96587 | 2.450288 | 0.9364427 | 4.105929e-13
35.9549 | 24.4195 | 21.8994 | 20.96157 | 2.520103 | 0.9378312 | 4.399392e-13
35.9649 | 24.4773 | 21.89658 | 20.95725 | 2.580716 | 0.9393392 | 4.710889e-13
35.9749 | 24.5653 | 21.89387 | 20.95291 | 2.671425 | 0.940966 | 5.040969e-13
35.9849 | 24.6152 | 21.89127 | 20.94856 | 2.723932 | 0.942711 | 5.390099e-13
35.9949 | 24.7047 | 21.88876 | 20.94419 | 2.815938 | 0.9445735 | 5.758638e-13
36.0049 | 24.7645 | 21.88636 | 20.9398 | 2.878143 | 0.9465529 | 6.14682e-13
36.0149 | 24.8283 | 21.88405 | 20.9354 | 2.944248 | 0.9486486 | 6.554728e-13
36.0248 | 24.9256 | 21.88187 | 20.93103 | 3.04373 | 0.9508379 | 6.977899e-13
36.0348 | 24.9807 | 21.87976 | 20.9266 | 3.100936 | 0.9531642 | 7.424597e-13
36.0448 | 25.0702 | 21.87776 | 20.92215 | 3.192442 | 0.955606 | 7.890138e-13
36.0548 | 25.1314 | 21.87585 | 20.91769 | 3.25555 | 0.9581628 | 8.373771e-13
36.0648 | 25.2138 | 21.87404 | 20.91321 | 3.339758 | 0.9608347 | 8.874482e-13
36.0748 | 25.2938 | 21.87233 | 20.90871 | 3.421467 | 0.9636214 | 9.390982e-13
36.0848 | 25.3795 | 21.87072 | 20.9042 | 3.508777 | 0.966523 | 9.921686e-13
36.0948 | 25.4386 | 21.86921 | 20.89967 | 3.569388 | 0.9695394 | 1.046472e-12
36.1048 | 25.5415 | 21.8678 | 20.89513 | 3.6737 | 0.9726708 | 1.101793e-12
36.1148 | 25.6126 | 21.86649 | 20.89057 | 3.746113 | 0.9759172 | 1.157885e-12
36.1248 | 25.7036 | 21.86527 | 20.886 | 3.838326 | 0.979279 | 1.214478e-12
36.1348 | 25.7659 | 21.86416 | 20.8814 | 3.90174 | 0.9827563 | 1.271279e-12
36.1448 | 25.8566 | 21.86315 | 20.8768 | 3.993453 | 0.9863494 | 1.327974e-12
36.1548 | 25.9402 | 21.86223 | 20.87217 | 4.077966 | 0.9900589 | 1.384235e-12
36.1648 | 26.0143 | 21.86142 | 20.86754 | 4.152878 | 0.9938851 | 1.439727e-12
36.1748 | 26.1089 | 21.86071 | 20.86288 | 4.248189 | 0.9978283 | 1.494108e-12
36.1848 | 26.1932 | 21.8601 | 20.85821 | 4.333098 | 1.001889 | 1.547043e-12
36.1948 | 26.2933 | 21.8596 | 20.85353 | 4.433704 | 1.006069 | 1.598206e-12
36.2048 | 26.3605 | 21.85919 | 20.84883 | 4.501306 | 1.010367 | 1.647287e-12
36.2148 | 26.4467 | 21.8589 | 20.84411 | 4.587805 | 1.014786 | 1.693999e-12
36.2248 | 26.5356 | 21.8587 | 20.83938 | 4.676898 | 1.019325 | 1.738083e-12
36.2348 | 26.623 | 21.85861 | 20.83463 | 4.764386 | 1.023985 | 1.779315e-12
36.2448 | 26.7167 | 21.85863 | 20.82986 | 4.858067 | 1.028768 | 1.817502e-12
36.2548 | 26.7887 | 21.85876 | 20.82509 | 4.929941 | 1.033674 | 1.852496e-12
36.2648 | 26.8755 | 21.85899 | 20.82029 | 5.016505 | 1.038705 | 1.884185e-12
36.2748 | 26.9803 | 21.85934 | 20.81548 | 5.12096 | 1.043861 | 1.912498e-12
36.2848 | 27.0592 | 21.8598 | 20.81065 | 5.199403 | 1.049144 | 1.937404e-12
36.2948 | 27.1618 | 21.86037 | 20.80581 | 5.301434 | 1.054555 | 1.958909e-12
36.3048 | 27.2445 | 21.86105 | 20.80095 | 5.383451 | 1.060096 | 1.977052e-12
36.3148 | 27.3347 | 21.86185 | 20.79608 | 5.472853 | 1.065767 | 1.991907e-12
36.3248 | 27.4335 | 21.86276 | 20.79119 | 5.570738 | 1.07157 | 2.00357e-12
36.3348 | 27.5301 | 21.86379 | 20.78629 | 5.666306 | 1.077507 | 2.012163e-12
36.3448 | 27.6018 | 21.86495 | 20.78137 | 5.736853 | 1.083579 | 2.017828e-12
36.3548 | 27.7186 | 21.86622 | 20.77643 | 5.852379 | 1.089788 | 2.02072e-12
36.3648 | 27.8098 | 21.86762 | 20.77148 | 5.942182 | 1.096135 | 2.021005e-12
36.3748 | 27.8929 | 21.86914 | 20.76652 | 6.02376 | 1.102623 | 2.018858e-12
36.3848 | 27.9996 | 21.87079 | 20.76154 | 6.128811 | 1.109254 | 2.014454e-12
36.3948 | 28.0755 | 21.87257 | 20.75654 | 6.202933 | 1.116029 | 2.007975e-12
36.4048 | 28.1671 | 21.87448 | 20.75153 | 6.292624 | 1.12295 | 1.999595e-12
36.4148 | 28.2742 | 21.87652 | 20.7465 | 6.397682 | 1.130019 | 1.98949e-12
36.4248 | 28.3612 | 21.8787 | 20.74146 | 6.482504 | 1.13724 | 1.977826e-12
36.4348 | 28.466 | 21.88101 | 20.7364 | 6.584989 | 1.144613 | 1.964765e-12
36.4448 | 28.5629 | 21.88347 | 20.73132 | 6.679434 | 1.152142 | 1.950462e-12
36.4548 | 28.6555 | 21.88606 | 20.72623 | 6.769436 | 1.159829 | 1.93506e-12
36.4648 | 28.7544 | 21.88881 | 20.72113 | 6.865593 | 1.167676 | 1.918696e-12
36.4748 | 28.8592 | 21.8917 | 20.71601 | 6.967502 | 1.175687 | 1.901498e-12
36.4848 | 28.9557 | 21.89474 | 20.71088 | 7.06096 | 1.183864 | 1.883584e-12
36.4948 | 29.0475 | 21.89793 | 20.70573 | 7.149565 | 1.192209 | 1.865061e-12
36.5048 | 29.1647 | 21.90129 | 20.70056 | 7.263413 | 1.200726 | 1.846031e-12
36.5148 | 29.2475 | 21.9048 | 20.69538 | 7.342702 | 1.209418 | 1.826584e-12
36.5248 | 29.3807 | 21.90847 | 20.69018 | 7.472227 | 1.218289 | 1.806805e-12
36.5348 | 29.4549 | 21.91231 | 20.68497 | 7.542586 | 1.22734 | 1.786769e-12
36.5448 | 29.5871 | 21.91632 | 20.67975 | 7.670775 | 1.236577 | 1.766544e-12
36.5548 | 29.6837 | 21.92051 | 20.67451 | 7.763191 | 1.246003 | 1.746192e-12
36.5648 | 29.7857 | 21.92487 | 20.66925 | 7.86083 | 1.25562 | 1.725768e-12
36.5748 | 29.9258 | 21.92941 | 20.66398 | 7.996388 | 1.265433 | 1.705321e-12
36.5848 | 30.0027 | 21.93414 | 20.65869 | 8.068561 | 1.275447 | 1.684897e-12
36.5948 | 30.137 | 21.93905 | 20.65339 | 8.197945 | 1.285665 | 1.664533e-12
36.6047 | 30.2291 | 21.94411 | 20.64813 | 8.284988 | 1.295985 | 1.644467e-12
36.6147 | 30.3402 | 21.94942 | 20.64279 | 8.390783 | 1.306622 | 1.624324e-12
36.6247 | 30.4619 | 21.95492 | 20.63745 | 8.506976 | 1.317476 | 1.604333e-12
36.6347 | 30.5342 | 21.96064 | 20.63209 | 8.573562 | 1.328552 | 1.584519e-12
36.6447 | 30.67 | 21.96656 | 20.62671 | 8.703435 | 1.339855 | 1.564901e-12
36.6547 | 30.7584 | 21.97271 | 20.62132 | 8.785692 | 1.35139 | 1.545498e-12
36.6647 | 30.8744 | 21.97907 | 20.61591 | 8.895326 | 1.363162 | 1.526324e-12
36.6747 | 30.9772 | 21.98567 | 20.61049 | 8.991533 | 1.375177 | 1.507393e-12
36.6847 | 31.0786 | 21.99249 | 20.60505 | 9.086106 | 1.38744 | 1.488715e-12
36.6947 | 31.181 | 21.99956 | 20.5996 | 9.18144 | 1.399958 | 1.470301e-12
36.7047 | 31.291 | 22.00687 | 20.59414 | 9.284128 | 1.412735 | 1.452156e-12
36.7147 | 31.3963 | 22.01443 | 20.58866 | 9.381865 | 1.42578 | 1.434289e-12
36.7247 | 31.5158 | 22.02226 | 20.58316 | 9.493544 | 1.439097 | 1.416703e-12
36.7347 | 31.6 | 22.03034 | 20.57765 | 9.569657 | 1.452694 | 1.399403e-12
36.7447 | 31.7209 | 22.0387 | 20.57212 | 9.682199 | 1.466578 | 1.382391e-12
36.7547 | 31.8268 | 22.04734 | 20.56658 | 9.779461 | 1.480756 | 1.36567e-12
36.7647 | 31.9166 | 22.05626 | 20.56103 | 9.860337 | 1.495236 | 1.349241e-12
36.7747 | 32.05 | 22.06548 | 20.55546 | 9.984518 | 1.510025 | 1.333104e-12
36.7847 | 32.1419 | 22.075 | 20.54987 | 10.0669 | 1.525132 | 1.31726e-12
36.7947 | 32.265 | 22.08484 | 20.54427 | 10.18016 | 1.540564 | 1.301708e-12
36.8047 | 32.3787 | 22.09499 | 20.53866 | 10.28371 | 1.556331 | 1.286448e-12
36.8147 | 32.4783 | 22.10547 | 20.53303 | 10.37283 | 1.572442 | 1.271477e-12
36.8247 | 32.6066 | 22.11629 | 20.52739 | 10.49031 | 1.588906 | 1.256796e-12
36.8347 | 32.6887 | 22.12746 | 20.52173 | 10.56124 | 1.605733 | 1.2424e-12
36.8447 | 32.8356 | 22.13899 | 20.51606 | 10.69661 | 1.622933 | 1.22829e-12
36.8547 | 32.9269 | 22.15088 | 20.51037 | 10.77602 | 1.640516 | 1.214462e-12
36.8647 | 33.0386 | 22.16316 | 20.50467 | 10.87544 | 1.658494 | 1.200914e-12
36.8747 | 33.131 | 22.17583 | 20.49895 | 10.95517 | 1.676878 | 1.187643e-12
36.8847 | 33.237 | 22.1889 | 20.49322 | 11.0481 | 1.69568 | 1.174647e-12
36.8947 | 33.3535 | 22.20239 | 20.48747 | 11.15111 | 1.714912 | 1.161924e-12
36.9047 | 33.4575 | 22.2163 | 20.48171 | 11.2412 | 1.734587 | 1.149469e-12
36.9147 | 33.5525 | 22.23066 | 20.47594 | 11.32184 | 1.754719 | 1.137282e-12
36.9247 | 33.6763 | 22.24547 | 20.47015 | 11.43083 | 1.775321 | 1.125359e-12
36.9347 | 33.7664 | 22.26075 | 20.46435 | 11.50565 | 1.796407 | 1.113696e-12
36.9447 | 33.8746 | 22.27652 | 20.45853 | 11.59808 | 1.817994 | 1.102292e-12
36.9547 | 33.9736 | 22.29279 | 20.45269 | 11.68081 | 1.840096 | 1.091144e-12
36.9647 | 34.0877 | 22.30958 | 20.44685 | 11.77812 | 1.862731 | 1.080249e-12
36.9747 | 34.1771 | 22.3269 | 20.44099 | 11.8502 | 1.885914 | 1.069604e-12
36.9847 | 34.2669 | 22.34478 | 20.43511 | 11.92212 | 1.909665 | 1.059208e-12
36.9947 | 34.379 | 22.36322 | 20.42922 | 12.01578 | 1.934002 | 1.049056e-12
37.0047 | 34.4663 | 22.38226 | 20.42332 | 12.08404 | 1.958945 | 1.039148e-12
37.0147 | 34.5666 | 22.40191 | 20.4174 | 12.16469 | 1.984513 | 1.02948e-12
37.0247 | 34.6579 | 22.42219 | 20.41147 | 12.23571 | 2.010727 | 1.020051e-12
37.0347 | 34.7523 | 22.44313 | 20.40552 | 12.30917 | 2.037612 | 1.010858e-12
37.0447 | 34.8386 | 22.46475 | 20.39956 | 12.37385 | 2.065189 | 1.001899e-12
37.0547 | 34.9242 | 22.48706 | 20.39358 | 12.43714 | 2.093483 | 9.931725e-13
37.0647 | 35.0084 | 22.51011 | 20.38759 | 12.49829 | 2.12252 | 9.846768e-13
37.0747 | 35.1055 | 22.53391 | 20.38159 | 12.57159 | 2.152327 | 9.764101e-13
37.0847 | 35.1831 | 22.5585 | 20.37557 | 12.6246 | 2.182932 | 9.683708e-13
37.0947 | 35.2831 | 22.5839 | 20.36954 | 12.6992 | 2.214364 | 9.605577e-13
37.1047 | 35.3406 | 22.61014 | 20.36349 | 12.73046 | 2.246654 | 9.529693e-13
37.1147 | 35.4498 | 22.63726 | 20.35743 | 12.81254 | 2.279834 | 9.456047e-13
37.1247 | 35.5274 | 22.66529 | 20.35135 | 12.86211 | 2.31394 | 9.384628e-13
37.1347 | 35.6016 | 22.69427 | 20.34527 | 12.90733 | 2.349008 | 9.315432e-13
37.1447 | 35.7 | 22.72424 | 20.33916 | 12.97576 | 2.385073 | 9.248448e-13
37.1547 | 35.7593 | 22.75522 | 20.33305 | 13.00408 | 2.422178 | 9.183674e-13
37.1647 | 35.8392 | 22.78728 | 20.32692 | 13.05192 | 2.460364 | 9.12111e-13
37.1747 | 35.9381 | 22.82045 | 20.32077 | 13.11765 | 2.499675 | 9.060751e-13
37.1847 | 36.005 | 22.85477 | 20.31461 | 13.15023 | 2.540158 | 9.002602e-13
37.1946 | 36.0773 | 22.88994 | 20.3085 | 13.18736 | 2.581438 | 8.947212e-13
37.2046 | 36.1463 | 22.92672 | 20.30231 | 13.21958 | 2.624403 | 8.893471e-13
37.2146 | 36.2193 | 22.96481 | 20.29611 | 13.25449 | 2.668695 | 8.841954e-13
37.2246 | 36.3087 | 23.00427 | 20.2899 | 13.30443 | 2.714373 | 8.792673e-13
37.2346 | 36.3814 | 23.04517 | 20.28367 | 13.33623 | 2.761497 | 8.745638e-13
37.2446 | 36.466 | 23.08756 | 20.27743 | 13.37844 | 2.810134 | 8.700865e-13
37.2546 | 36.5146 | 23.13153 | 20.27117 | 13.38307 | 2.860352 | 8.658371e-13
37.2646 | 36.5904 | 23.17713 | 20.2649 | 13.41327 | 2.912223 | 8.618174e-13
37.2746 | 36.6641 | 23.22444 | 20.25862 | 13.43966 | 2.965823 | 8.580296e-13
37.2846 | 36.7278 | 23.27356 | 20.25232 | 13.45424 | 3.021236 | 8.54476e-13
37.2946 | 36.7977 | 23.32456 | 20.24601 | 13.47314 | 3.078545 | 8.511595e-13
37.3046 | 36.8703 | 23.37753 | 20.23969 | 13.49277 | 3.137844 | 8.480829e-13
37.3146 | 36.8935 | 23.43258 | 20.23335 | 13.46092 | 3.199228 | 8.452493e-13
37.3246 | 36.9982 | 23.4898 | 20.227 | 13.5084 | 3.262799 | 8.426621e-13
37.3346 | 37.044 | 23.5493 | 20.22063 | 13.4947 | 3.328666 | 8.40325e-13
37.3446 | 37.1255 | 23.61119 | 20.21425 | 13.51431 | 3.396942 | 8.382419e-13
37.3546 | 37.1881 | 23.67561 | 20.20786 | 13.51249 | 3.46775 | 8.364169e-13
37.3646 | 37.2528 | 23.74267 | 20.20145 | 13.51013 | 3.541218 | 8.348544e-13
37.3746 | 37.3198 | 23.81251 | 20.19503 | 13.50729 | 3.617479 | 8.335588e-13
37.3846 | 37.3727 | 23.88528 | 20.1886 | 13.48742 | 3.696679 | 8.32535e-13
37.3946 | 37.4435 | 23.96112 | 20.18215 | 13.48238 | 3.778968 | 8.317879e-13
37.4046 | 37.5067 | 24.0402 | 20.17569 | 13.4665 | 3.864506 | 8.313226e-13
37.4146 | 37.5469 | 24.12268 | 20.16922 | 13.42422 | 3.953461 | 8.311444e-13
37.4246 | 37.6515 | 24.20874 | 20.16273 | 13.44276 | 4.046011 | 8.312585e-13
37.4346 | 37.7042 | 24.29857 | 20.15623 | 13.40563 | 4.142345 | 8.316705e-13
37.4446 | 37.7832 | 24.39237 | 20.14971 | 13.39083 | 4.242658 | 8.323859e-13
37.4546 | 37.86 | 24.49034 | 20.14318 | 13.36966 | 4.347158 | 8.334102e-13
37.4646 | 37.9227 | 24.59271 | 20.13664 | 13.32999 | 4.456064 | 8.34749e-13
37.4746 | 38.0574 | 24.69969 | 20.13009 | 13.35771 | 4.569604 | 8.364077e-13
37.4846 | 38.1055 | 24.81154 | 20.12352 | 13.29396 | 4.68802 | 8.383917e-13
37.4946 | 38.2024 | 24.9285 | 20.11694 | 13.2739 | 4.811562 | 8.407062e-13
37.5046 | 38.265 | 25.05084 | 20.11034 | 13.21416 | 4.940495 | 8.433564e-13
37.5146 | 38.3701 | 25.17883 | 20.10374 | 13.19127 | 5.075093 | 8.463468e-13
37.5246 | 38.4379 | 25.31276 | 20.09712 | 13.12514 | 5.215643 | 8.496818e-13
37.5346 | 38.541 | 25.45293 | 20.09048 | 13.08807 | 5.362444 | 8.533654e-13
37.5446 | 38.6458 | 25.59964 | 20.08383 | 13.04616 | 5.515809 | 8.574013e-13
37.5546 | 38.7315 | 25.75323 | 20.07717 | 12.97827 | 5.676058 | 8.617919e-13
37.5646 | 38.858 | 25.91402 | 20.0705 | 12.94398 | 5.843525 | 8.665397e-13
37.5746 | 38.956 | 26.08236 | 20.06381 | 12.87364 | 6.018553 | 8.716457e-13
37.5846 | 39.0895 | 26.25861 | 20.05711 | 12.83089 | 6.201499 | 8.771104e-13
37.5946 | 39.2109 | 26.44312 | 20.0504 | 12.76778 | 6.392724 | 8.829329e-13
37.6046 | 39.334 | 26.63627 | 20.04367 | 12.69773 | 6.592599 | 8.891112e-13
37.6146 | 39.4569 | 26.83843 | 20.03693 | 12.61847 | 6.801499 | 8.956415e-13
37.6246 | 39.5855 | 27.04998 | 20.03018 | 12.53552 | 7.019804 | 9.025186e-13
37.6346 | 39.7419 | 27.27131 | 20.02341 | 12.47059 | 7.247893 | 9.097351e-13
37.6446 | 39.8966 | 27.50278 | 20.01664 | 12.39382 | 7.486145 | 9.172814e-13
37.6546 | 40.0341 | 27.74477 | 20.00984 | 12.28933 | 7.73493 | 9.251454e-13
37.6646 | 40.1919 | 27.99765 | 20.00304 | 12.19425 | 7.994607 | 9.33312e-13
37.6746 | 40.3847 | 28.26174 | 19.99622 | 12.12296 | 8.265517 | 9.417626e-13
37.6846 | 40.5282 | 28.53737 | 19.98939 | 11.99083 | 8.547975 | 9.504749e-13
37.6946 | 40.7341 | 28.82481 | 19.98255 | 11.90929 | 8.842266 | 9.594226e-13
37.7046 | 40.9173 | 29.12432 | 19.97569 | 11.79298 | 9.148627 | 9.685741e-13
37.7146 | 41.0887 | 29.43607 | 19.96882 | 11.65263 | 9.467241 | 9.778926e-13
37.7246 | 41.3167 | 29.76017 | 19.96194 | 11.55653 | 9.798227 | 9.873353e-13
37.7346 | 41.4999 | 30.09666 | 19.95505 | 11.40324 | 10.14162 | 9.968525e-13
37.7446 | 41.736 | 30.44548 | 19.94814 | 11.29052 | 10.49734 | 1.006387e-12
37.7546 | 41.9006 | 30.80642 | 19.94122 | 11.09418 | 10.8652 | 1.015874e-12
37.7646 | 42.1522 | 31.17917 | 19.93429 | 10.97303 | 11.24488 | 1.02524e-12
37.7745 | 42.3706 | 31.55933 | 19.92741 | 10.81127 | 11.63192 | 1.034312e-12
37.7845 | 42.5782 | 31.95391 | 19.92045 | 10.62429 | 12.03346 | 1.04318e-12
37.7945 | 42.8452 | 32.35824 | 19.91348 | 10.48696 | 12.44476 | 1.051649e-12
37.8045 | 43.0536 | 32.77119 | 19.9065 | 10.28241 | 12.86469 | 1.059606e-12
37.8145 | 43.318 | 33.19138 | 19.89951 | 10.12662 | 13.29187 | 1.066929e-12
37.8245 | 43.5393 | 33.61714 | 19.8925 | 9.922161 | 13.72464 | 1.073484e-12
37.8345 | 43.7845 | 34.04651 | 19.88548 | 9.737987 | 14.16104 | 1.079131e-12
37.8445 | 44.0494 | 34.47725 | 19.87844 | 9.572155 | 14.5988 | 1.083722e-12
37.8545 | 44.2362 | 34.90677 | 19.8714 | 9.329433 | 15.03537 | 1.087105e-12
37.8645 | 44.4984 | 35.33222 | 19.86434 | 9.166183 | 15.46788 | 1.089125e-12
37.8745 | 44.7044 | 35.75046 | 19.85727 | 8.953938 | 15.89319 | 1.089629e-12
37.8845 | 44.9434 | 36.15813 | 19.85018 | 8.785271 | 16.30794 | 1.088466e-12
37.8945 | 45.1556 | 36.55166 | 19.84309 | 8.603942 | 16.70857 | 1.085499e-12
37.9045 | 45.35 | 36.92736 | 19.83598 | 8.422641 | 17.09138 | 1.0806e-12
37.9145 | 45.5284 | 37.2815 | 19.82886 | 8.246901 | 17.45264 | 1.073663e-12
37.9245 | 45.7482 | 37.61039 | 19.82173 | 8.137814 | 17.78866 | 1.064603e-12
37.9345 | 45.9112 | 37.91046 | 19.81458 | 8.000743 | 18.09587 | 1.053362e-12
37.9445 | 46.0785 | 38.17838 | 19.80742 | 7.90012 | 18.37095 | 1.039912e-12
37.9545 | 46.2147 | 38.41115 | 19.80026 | 7.803549 | 18.6109 | 1.024259e-12
37.9645 | 46.3511 | 38.60617 | 19.79307 | 7.744927 | 18.8131 | 1.006441e-12
37.9745 | 46.4652 | 38.76133 | 19.78588 | 7.703869 | 18.97545 | 9.865318e-13
37.9845 | 46.5476 | 38.87504 | 19.77867 | 7.672556 | 19.09637 | 9.646356e-13
37.9945 | 46.6237 | 38.94631 | 19.77145 | 7.677393 | 19.17485 | 9.408873e-13
38.0045 | 46.6546 | 38.9747 | 19.76422 | 7.679904 | 19.21047 | 9.154478e-13
38.0145 | 46.6757 | 38.96038 | 19.75698 | 7.715324 | 19.2034 | 8.885001e-13
38.0245 | 46.7041 | 38.90407 | 19.74973 | 7.80003 | 19.15434 | 8.602441e-13
38.0345 | 46.6714 | 38.80703 | 19.74246 | 7.864372 | 19.06457 | 8.308917e-13
38.0445 | 46.6554 | 38.67097 | 19.73518 | 7.984428 | 18.93579 | 8.006618e-13
38.0545 | 46.5563 | 38.49806 | 19.72789 | 8.05824 | 18.77017 | 7.697757e-13
38.0645 | 46.4942 | 38.2908 | 19.72058 | 8.203399 | 18.57022 | 7.384522e-13
38.0745 | 46.3779 | 38.05201 | 19.71327 | 8.325893 | 18.33874 | 7.069041e-13
38.0845 | 46.2293 | 37.78473 | 19.70594 | 8.444573 | 18.07878 | 6.753347e-13
38.0945 | 46.0668 | 37.49218 | 19.6986 | 8.574623 | 17.79357 | 6.439348e-13
38.1045 | 45.8619 | 37.17768 | 19.69125 | 8.684217 | 17.48643 | 6.128807e-13
38.1145 | 45.6819 | 36.84461 | 19.68389 | 8.83729 | 17.16072 | 5.823318e-13
38.1245 | 45.4355 | 36.49631 | 19.67651 | 8.939192 | 16.81979 | 5.524297e-13
38.1345 | 45.2116 | 36.13606 | 19.66913 | 9.07554 | 16.46693 | 5.232976e-13
38.1445 | 44.9182 | 35.76703 | 19.66173 | 9.151173 | 16.1053 | 4.950394e-13
38.1545 | 44.6259 | 35.39221 | 19.65432 | 9.233688 | 15.73789 | 4.677405e-13
38.1645 | 44.3 | 35.01442 | 19.6469 | 9.28558 | 15.36752 | 4.414681e-13
38.1745 | 43.9689 | 34.63624 | 19.63946 | 9.332664 | 14.99677 | 4.162719e-13
38.1845 | 43.6196 | 34.26 | 19.63202 | 9.359601 | 14.62798 | 3.921857e-13
38.1945 | 43.2373 | 33.8878 | 19.62456 | 9.349497 | 14.26324 | 3.692283e-13
38.2045 | 42.884 | 33.52149 | 19.61709 | 9.362514 | 13.90439 | 3.474058e-13
38.2145 | 42.4658 | 33.16264 | 19.60961 | 9.303165 | 13.55302 | 3.267126e-13
38.2245 | 42.0681 | 32.8126 | 19.60212 | 9.255503 | 13.21048 | 3.071332e-13
38.2345 | 41.6535 | 32.47249 | 19.59462 | 9.181009 | 12.87788 | 2.88644e-13
38.2445 | 41.2328 | 32.14322 | 19.5871 | 9.089575 | 12.55613 | 2.712148e-13
38.2545 | 40.7861 | 31.82551 | 19.57957 | 8.960585 | 12.24594 | 2.5481e-13
38.2645 | 40.346 | 31.5199 | 19.57203 | 8.8261 | 11.94787 | 2.393902e-13
38.2745 | 39.9239 | 31.22677 | 19.56448 | 8.697129 | 11.66229 | 2.249131e-13
38.2845 | 39.4625 | 30.94638 | 19.55692 | 8.51612 | 11.38946 | 2.113346e-13
38.2945 | 39.0466 | 30.67887 | 19.54935 | 8.367733 | 11.12952 | 1.986096e-13
38.3045 | 38.5639 | 30.42427 | 19.54177 | 8.139631 | 10.8825 | 1.866926e-13
38.3145 | 38.1499 | 30.18254 | 19.53417 | 7.967356 | 10.64837 | 1.755388e-13
38.3245 | 37.693 | 29.95358 | 19.52656 | 7.739419 | 10.42702 | 1.651038e-13
38.3345 | 37.2714 | 29.73721 | 19.51894 | 7.53419 | 10.21827 | 1.553444e-13
38.3445 | 36.8654 | 29.53323 | 19.51131 | 7.332175 | 10.02191 | 1.462191e-13
38.3545 | 36.3995 | 29.34138 | 19.50367 | 7.058124 | 9.837703 | 1.376877e-13
38.3644 | 36.0191 | 29.16314 | 19.4961 | 6.855963 | 9.66704 | 1.297892e-13
38.3744 | 35.5763 | 28.99462 | 19.48843 | 6.581684 | 9.506183 | 1.223277e-13
38.3844 | 35.2055 | 28.83737 | 19.48076 | 6.368127 | 9.356615 | 1.153513e-13
38.3944 | 34.8136 | 28.6911 | 19.47307 | 6.1225 | 9.218027 | 1.088273e-13
38.4044 | 34.4405 | 28.55548 | 19.46538 | 5.885015 | 9.090109 | 1.027251e-13
38.4144 | 34.0868 | 28.43022 | 19.45767 | 5.656583 | 8.97255 | 9.701569e-14
38.4244 | 33.7286 | 28.31499 | 19.44995 | 5.413608 | 8.865045 | 9.167217e-14
38.4344 | 33.4436 | 28.20951 | 19.44222 | 5.23409 | 8.767293 | 8.666919e-14
38.4444 | 33.0574 | 28.11348 | 19.43447 | 4.943919 | 8.679006 | 8.198317e-14
38.4544 | 32.7794 | 28.02663 | 19.42672 | 4.752774 | 8.599904 | 7.759208e-14
38.4644 | 32.4815 | 27.94868 | 19.41896 | 4.532825 | 8.529717 | 7.347541e-14
38.4744 | 32.1853 | 27.87937 | 19.41118 | 4.305926 | 8.468191 | 6.961412e-14
38.4844 | 31.9454 | 27.81848 | 19.4034 | 4.126919 | 8.415083 | 6.599049e-14
38.4944 | 31.6729 | 27.76577 | 19.3956 | 3.907134 | 8.370166 | 6.258807e-14
38.5044 | 31.4523 | 27.72102 | 19.38779 | 3.731281 | 8.333226 | 5.939161e-14
38.5144 | 31.2154 | 27.68404 | 19.37997 | 3.53136 | 8.304066 | 5.638695e-14
38.5244 | 31.0184 | 27.65465 | 19.37214 | 3.363754 | 8.282502 | 5.356098e-14
38.5344 | 30.8037 | 27.63267 | 19.3643 | 3.171031 | 8.268365 | 5.090155e-14
38.5444 | 30.6162 | 27.61796 | 19.35645 | 2.998242 | 8.261505 | 4.839742e-14
38.5544 | 30.4524 | 27.61038 | 19.34859 | 2.842023 | 8.261786 | 4.603816e-14
38.5644 | 30.28 | 27.6098 | 19.34072 | 2.670197 | 8.269085 | 4.381412e-14
38.5744 | 30.1275 | 27.61613 | 19.33283 | 2.511369 | 8.283297 | 4.171636e-14
38.5844 | 29.9948 | 27.62927 | 19.32494 | 2.365527 | 8.304333 | 3.973662e-14
38.5944 | 29.8803 | 27.64915 | 19.31703 | 2.231148 | 8.332117 | 3.786722e-14
38.6044 | 29.7512 | 27.67571 | 19.30912 | 2.075488 | 8.366593 | 3.610106e-14
38.6144 | 29.6422 | 27.70891 | 19.30119 | 1.933292 | 8.407716 | 3.443156e-14
38.6244 | 29.5393 | 27.74871 | 19.29326 | 1.790586 | 8.455459 | 3.285263e-14
38.6344 | 29.4869 | 27.79512 | 19.28531 | 1.691782 | 8.50981 | 3.135861e-14
38.6444 | 29.3708 | 27.84812 | 19.27735 | 1.522678 | 8.570772 | 2.994424e-14
38.6544 | 29.3309 | 27.90775 | 19.26938 | 1.423152 | 8.638367 | 2.860465e-14
38.6644 | 29.255 | 27.97403 | 19.2614 | 1.280969 | 8.712629 | 2.733532e-14
38.6744 | 29.2084 | 28.04702 | 19.25341 | 1.161377 | 8.793611 | 2.613203e-14
38.6844 | 29.1839 | 28.12679 | 19.24541 | 1.057109 | 8.88138 | 2.499088e-14
38.6944 | 29.1375 | 28.21342 | 19.2374 | 0.9240787 | 8.97602 | 2.390822e-14
38.7044 | 29.1214 | 28.30701 | 19.22938 | 0.8143856 | 9.077635 | 2.288065e-14
38.7144 | 29.1222 | 28.40769 | 19.22135 | 0.7145105 | 9.186341 | 2.190502e-14
38.7244 | 29.0998 | 28.51558 | 19.21331 | 0.5842179 | 9.302276 | 2.097837e-14
38.7344 | 29.1525 | 28.63085 | 19.20525 | 0.5216515 | 9.425595 | 2.009795e-14
38.7444 | 29.109 | 28.75366 | 19.19719 | 0.3553419 | 9.556467 | 1.926117e-14
38.7544 | 29.1748 | 28.88421 | 19.18912 | 0.2905945 | 9.695087 | 1.846565e-14
38.7644 | 29.2009 | 29.0227 | 19.18103 | 0.1781977 | 9.841667 | 1.770912e-14
38.7744 | 29.2474 | 29.16938 | 19.17294 | 0.0780229 | 9.996436 | 1.698946e-14
38.7844 | 29.3067 | 29.32449 | 19.16484 | -0.01778647 | 10.15965 | 1.630471e-14
38.7944 | 29.3728 | 29.4883 | 19.15672 | -0.115502 | 10.33158 | 1.565301e-14
38.8044 | 29.463 | 29.66112 | 19.1486 | -0.1981217 | 10.51252 | 1.50326e-14
38.8144 | 29.5721 | 29.84327 | 19.14047 | -0.2711656 | 10.7028 | 1.444185e-14
38.8244 | 29.6533 | 30.03508 | 19.13232 | -0.3817776 | 10.90276 | 1.387922e-14
38.8344 | 29.7764 | 30.23693 | 19.12417 | -0.4605298 | 11.11276 | 1.334326e-14
38.8444 | 29.9109 | 30.44921 | 19.116 | -0.5383141 | 11.33321 | 1.283259e-14
38.8544 | 30.048 | 30.67236 | 19.10783 | -0.6243571 | 11.56453 | 1.234593e-14
38.8644 | 30.2063 | 30.90681 | 19.09964 | -0.7005094 | 11.80717 | 1.188206e-14
38.8744 | 30.3801 | 31.15305 | 19.09145 | -0.7729518 | 12.0616 | 1.143983e-14
38.8844 | 30.5811 | 31.4116 | 19.08324 | -0.830497 | 12.32835 | 1.101815e-14
38.8944 | 30.802 | 31.68299 | 19.07503 | -0.8809885 | 12.60796 | 1.061599e-14
38.9044 | 31.0197 | 31.9678 | 19.06681 | -0.9481029 | 12.901 | 1.023239e-14
38.9144 | 31.2717 | 32.26665 | 19.05857 | -0.9949502 | 13.20808 | 9.866401e-15
38.9244 | 31.5414 | 32.58018 | 19.05033 | -1.038779 | 13.52985 | 9.51717e-15
38.9344 | 31.8365 | 32.90907 | 19.04207 | -1.07257 | 13.867 | 9.183859e-15
38.9443 | 32.11 | 33.25051 | 19.03389 | -1.140513 | 14.21662 | 8.868789e-15
38.9543 | 32.4944 | 33.61216 | 19.02562 | -1.117762 | 14.58654 | 8.564857e-15
38.9643 | 32.8216 | 33.99145 | 19.01734 | -1.169848 | 14.97411 | 8.274606e-15
38.9743 | 33.24 | 34.38921 | 19.00904 | -1.149212 | 15.38017 | 7.997357e-15
38.9843 | 33.6833 | 34.80634 | 19.00074 | -1.123038 | 15.8056 | 7.732468e-15
38.9943 | 34.0869 | 35.24375 | 18.99243 | -1.156852 | 16.25132 | 7.479324e-15
39.0043 | 34.5796 | 35.70242 | 18.98411 | -1.122821 | 16.71832 | 7.237339e-15
39.0143 | 35.0861 | 36.18336 | 18.97577 | -1.097265 | 17.20759 | 7.005958e-15
39.0243 | 35.5961 | 36.68763 | 18.96743 | -1.091534 | 17.7202 | 6.784645e-15
39.0343 | 36.1784 | 37.21634 | 18.95908 | -1.037938 | 18.25726 | 6.572895e-15
39.0443 | 36.8014 | 37.77062 | 18.95072 | -0.9692167 | 18.81989 | 6.370219e-15
39.0543 | 37.4202 | 38.35166 | 18.94235 | -0.9314618 | 19.40931 | 6.176155e-15
39.0643 | 38.138 | 38.9607 | 18.93397 | -0.8227016 | 20.02673 | 5.990258e-15
39.0743 | 38.8681 | 39.59901 | 18.92558 | -0.7309076 | 20.67342 | 5.812103e-15
39.0843 | 39.6069 | 40.26788 | 18.91719 | -0.6609817 | 21.3507 | 5.641281e-15
39.0943 | 40.3909 | 40.96866 | 18.90878 | -0.5777635 | 22.05988 | 5.477401e-15
39.1043 | 41.2278 | 41.70272 | 18.90036 | -0.4749202 | 22.80236 | 5.320089e-15
39.1143 | 42.1148 | 42.47143 | 18.89194 | -0.3566322 | 23.5795 | 5.168982e-15
39.1243 | 43.0367 | 43.2762 | 18.8835 | -0.2395029 | 24.3927 | 5.023733e-15
39.1343 | 44.023 | 44.11844 | 18.87505 | -0.09543742 | 25.24338 | 4.884008e-15
39.1443 | 44.9846 | 44.99953 | 18.8666 | -0.01492648 | 26.13293 | 4.749482e-15
39.1543 | 46.0896 | 45.92085 | 18.85814 | 0.1687542 | 27.06271 | 4.619843e-15
39.1643 | 47.1474 | 46.88373 | 18.84966 | 0.2636741 | 28.03406 | 4.494788e-15
39.1743 | 48.2025 | 47.88944 | 18.84118 | 0.3130609 | 29.04826 | 4.374024e-15
39.1843 | 49.4287 | 48.93918 | 18.83269 | 0.489525 | 30.10648 | 4.257263e-15
39.1943 | 50.5277 | 50.03401 | 18.82419 | 0.4936857 | 31.20982 | 4.144229e-15
39.2043 | 51.827 | 51.17488 | 18.81568 | 0.6521195 | 32.3592 | 4.03465e-15
39.2143 | 53.0324 | 52.36254 | 18.80716 | 0.6698618 | 33.55537 | 3.92826e-15
39.2243 | 54.331 | 53.5975 | 18.79864 | 0.7334998 | 34.79886 | 3.8248e-15
39.2343 | 55.6555 | 54.88003 | 18.7901 | 0.7754696 | 36.08993 | 3.724015e-15
39.2443 | 56.9989 | 56.21005 | 18.78155 | 0.7888452 | 37.4285 | 3.625657e-15
39.2543 | 58.3278 | 57.58711 | 18.773 | 0.740687 | 38.81411 | 3.52948e-15
39.2643 | 59.702 | 59.01031 | 18.76444 | 0.6916916 | 40.24587 | 3.435246e-15
39.2743 | 61.1217 | 60.47822 | 18.75586 | 0.6434812 | 41.72236 | 3.342721e-15
39.2843 | 62.4938 | 61.98884 | 18.74728 | 0.5049629 | 43.24155 | 3.251679e-15
39.2943 | 63.9154 | 63.53949 | 18.73869 | 0.3759123 | 44.8008 | 3.161899e-15
39.3043 | 65.3117 | 65.12678 | 18.73009 | 0.1849159 | 46.39669 | 3.073171e-15
39.3143 | 66.7631 | 66.74651 | 18.72149 | 0.01658924 | 48.02503 | 2.985292e-15
39.3243 | 68.0973 | 68.39361 | 18.71287 | -0.2963135 | 49.68075 | 2.898076e-15
39.3343 | 69.5514 | 70.0621 | 18.70424 | -0.5106996 | 51.35786 | 2.811346e-15
39.3443 | 70.8427 | 71.74505 | 18.69561 | -0.9023495 | 53.04944 | 2.724946e-15
39.3543 | 72.2107 | 73.43455 | 18.68697 | -1.22385 | 54.74758 | 2.638738e-15
39.3643 | 73.5456 | 75.12171 | 18.67831 | -1.576115 | 56.4434 | 2.552606e-15
39.3743 | 74.7832 | 76.79674 | 18.66965 | -2.013542 | 58.12709 | 2.466459e-15
39.3843 | 76.0744 | 78.44895 | 18.66099 | -2.374546 | 59.78796 | 2.380235e-15
39.3943 | 77.1653 | 80.06685 | 18.65231 | -2.901549 | 61.41454 | 2.293901e-15
39.4043 | 78.4828 | 81.63832 | 18.64362 | -3.155516 | 62.99469 | 2.207455e-15
39.4143 | 79.4065 | 83.15074 | 18.63493 | -3.74424 | 64.51581 | 2.120927e-15
39.4243 | 80.5008 | 84.59119 | 18.62622 | -4.090395 | 65.96497 | 2.034382e-15
39.4343 | 81.4776 | 85.94667 | 18.61751 | -4.469068 | 67.32916 | 1.947916e-15
39.4443 | 82.2943 | 87.20433 | 18.60879 | -4.910027 | 68.59553 | 1.861655e-15
39.4543 | 83.1505 | 88.35176 | 18.60006 | -5.201259 | 69.75169 | 1.775758e-15
39.4643 | 83.8381 | 89.37723 | 18.59133 | -5.539127 | 70.7859 | 1.690404e-15
39.4743 | 84.5209 | 90.26995 | 18.58258 | -5.749048 | 71.68737 | 1.605798e-15
39.4843 | 85.1133 | 91.02034 | 18.57383 | -5.907037 | 72.44651 | 1.52216e-15
39.4943 | 85.4964 | 91.62025 | 18.56507 | -6.123848 | 73.05518 | 1.439722e-15
39.5043 | 85.9392 | 92.06312 | 18.5563 | -6.123921 | 73.50683 | 1.358723e-15
39.5143 | 86.1326 | 92.34421 | 18.54752 | -6.211606 | 73.79669 | 1.279401e-15
39.5243 | 86.2767 | 92.46059 | 18.53873 | -6.183893 | 73.92186 | 1.201989e-15
39.5342 | 86.4053 | 92.41263 | 18.53002 | -6.007333 | 73.88261 | 1.12745e-15
39.5442 | 86.2792 | 92.20029 | 18.52122 | -5.921086 | 73.67907 | 1.054485e-15
39.5542 | 86.1876 | 91.82602 | 18.51241 | -5.638418 | 73.31361 | 9.84043e-16
39.5642 | 85.8704 | 91.29439 | 18.50359 | -5.423993 | 72.7908 | 9.162867e-16
39.5742 | 85.5453 | 90.61162 | 18.49476 | -5.066323 | 72.11686 | 8.513528e-16
39.5842 | 85.1351 | 89.78537 | 18.48592 | -4.650271 | 71.29945 | 7.893498e-16
39.5942 | 84.525 | 88.82456 | 18.47708 | -4.299563 | 70.34748 | 7.303574e-16
39.6042 | 83.9757 | 87.7392 | 18.46823 | -3.763499 | 69.27097 | 6.744268e-16
39.6142 | 83.1283 | 86.54009 | 18.45937 | -3.411792 | 68.08072 | 6.215809e-16
39.6242 | 82.3233 | 85.23871 | 18.4505 | -2.915414 | 66.78821 | 5.718167e-16
39.6342 | 81.3935 | 83.84694 | 18.44163 | -2.453436 | 65.40531 | 5.251063e-16
39.6442 | 80.465 | 82.37685 | 18.43274 | -1.911848 | 63.94411 | 4.813997e-16
39.6542 | 79.3886 | 80.84056 | 18.42385 | -1.451964 | 62.41671 | 4.406272e-16
39.6642 | 78.1809 | 79.25004 | 18.41495 | -1.069135 | 60.83509 | 4.027021e-16
39.6742 | 77.0121 | 77.6169 | 18.40604 | -0.6048045 | 59.21086 | 3.675233e-16
39.6842 | 75.7197 | 75.95234 | 18.39713 | -0.2326378 | 57.55521 | 3.34978e-16
39.6942 | 74.4049 | 74.26693 | 18.3882 | 0.1379705 | 55.87873 | 3.049446e-16
39.7042 | 73.0041 | 72.57057 | 18.37927 | 0.4335305 | 54.1913 | 2.772947e-16
39.7142 | 71.6064 | 70.8724 | 18.37034 | 0.734001 | 52.50206 | 2.518958e-16
39.7242 | 70.1513 | 69.18073 | 18.36139 | 0.9705728 | 50.81934 | 2.286131e-16
39.7342 | 68.6927 | 67.50301 | 18.35244 | 1.189693 | 49.15057 | 2.073115e-16
39.7442 | 67.1704 | 65.84583 | 18.34347 | 1.32457 | 47.50236 | 1.878573e-16
39.7542 | 65.6965 | 64.21492 | 18.3345 | 1.481575 | 45.88042 | 1.701193e-16
39.7642 | 64.1733 | 62.61519 | 18.32553 | 1.558111 | 44.28966 | 1.539705e-16
39.7742 | 62.6396 | 61.05072 | 18.31654 | 1.588884 | 42.73417 | 1.392884e-16
39.7842 | 61.1452 | 59.52487 | 18.30755 | 1.620333 | 41.21732 | 1.259562e-16
39.7942 | 59.6165 | 58.0403 | 18.29855 | 1.576199 | 39.74175 | 1.13863e-16
39.8042 | 58.1242 | 56.59906 | 18.28954 | 1.525145 | 38.30951 | 1.029044e-16
39.8142 | 56.6285 | 55.20259 | 18.28053 | 1.425906 | 36.92206 | 9.29825e-17
39.8242 | 55.1761 | 53.85189 | 18.27151 | 1.324215 | 35.58038 | 8.400587e-17
39.8342 | 53.7424 | 52.54745 | 18.26248 | 1.194947 | 34.28497 | 7.58897e-17
39.8442 | 52.3679 | 51.28944 | 18.25344 | 1.078463 | 33.03599 | 6.855554e-17
39.8542 | 50.9426 | 50.07766 | 18.2444 | 0.8649375 | 31.83326 | 6.19311e-17
39.8642 | 49.6512 | 48.91167 | 18.23535 | 0.7395317 | 30.67632 | 5.594994e-17
39.8742 | 48.3132 | 47.79077 | 18.22629 | 0.5224294 | 29.56448 | 5.055124e-17
39.8842 | 47.0506 | 46.7141 | 18.21722 | 0.3365046 | 28.49687 | 4.567941e-17
39.8942 | 45.8416 | 45.68062 | 18.20815 | 0.1609802 | 27.47247 | 4.128375e-17
39.9042 | 44.5861 | 44.6892 | 18.19907 | -0.1031041 | 26.49013 | 3.731818e-17
39.9142 | 43.5111 | 43.73861 | 18.18998 | -0.227515 | 25.54863 | 3.37408e-17
39.9242 | 42.3839 | 42.82756 | 18.18089 | -0.443656 | 24.64667 | 3.051365e-17
39.9342 | 41.3459 | 41.95469 | 18.17179 | -0.6087859 | 23.7829 | 2.760233e-17
39.9442 | 40.3212 | 41.11864 | 18.16268 | -0.7974357 | 22.95596 | 2.497573e-17
39.9542 | 39.33 | 40.31802 | 18.15356 | -0.9880202 | 22.16446 | 2.260573e-17
39.9642 | 38.4513 | 39.55146 | 18.14444 | -1.100159 | 21.40702 | 2.046695e-17
39.9742 | 37.5162 | 38.81757 | 18.13531 | -1.301374 | 20.68227 | 1.853649e-17
39.9842 | 36.7106 | 38.11501 | 18.12617 | -1.404412 | 19.98884 | 1.67937e-17
39.9942 | 35.9009 | 37.44244 | 18.11703 | -1.541541 | 19.32541 | 1.521999e-17
40.0042 | 35.1344 | 36.79856 | 18.10788 | -1.664155 | 18.69068 | 1.379857e-17
40.0142 | 34.4635 | 36.18209 | 18.09872 | -1.718587 | 18.08337 | 1.251437e-17
40.0242 | 33.7396 | 35.59181 | 18.08955 | -1.852205 | 17.50225 | 1.135381e-17
40.0342 | 33.1283 | 35.02652 | 18.08038 | -1.898217 | 16.94614 | 1.030466e-17
40.0442 | 32.4939 | 34.48507 | 18.0712 | -1.991169 | 16.41386 | 9.355909e-18
40.0542 | 31.9131 | 33.96635 | 18.06202 | -2.053248 | 15.90433 | 8.497674e-18
40.0642 | 31.3983 | 33.46929 | 18.05283 | -2.070989 | 15.41646 | 7.721049e-18
40.0742 | 30.8959 | 32.99287 | 18.04363 | -2.096967 | 14.94924 | 7.018024e-18
40.0842 | 30.3981 | 32.53609 | 18.03442 | -2.137994 | 14.50167 | 6.38139e-18
40.0942 | 29.9624 | 32.09803 | 18.02521 | -2.135633 | 14.07282 | 5.804668e-18
40.1042 | 29.5008 | 31.67778 | 18.01599 | -2.176981 | 13.66179 | 5.28202e-18
40.1142 | 29.1369 | 31.27448 | 18.00677 | -2.13758 | 13.26771 | 4.808197e-18
40.1241 | 28.7312 | 30.8911 | 17.99763 | -2.159904 | 12.89348 | 4.382566e-18
40.1341 | 28.385 | 30.51913 | 17.98839 | -2.134128 | 12.53074 | 3.992306e-18
40.1441 | 28.0422 | 30.16176 | 17.97914 | -2.119563 | 12.18262 | 3.638094e-18
40.1541 | 27.7132 | 29.8183 | 17.96989 | -2.105099 | 11.84841 | 3.316476e-18
40.1641 | 27.4494 | 29.48806 | 17.96063 | -2.038662 | 11.52743 | 3.024339e-18
40.1741 | 27.1349 | 29.17041 | 17.95137 | -2.035511 | 11.21904 | 2.758879e-18
40.1841 | 26.8951 | 28.86474 | 17.9421 | -1.969638 | 10.92264 | 2.517565e-18
40.1941 | 26.6158 | 28.57047 | 17.93282 | -1.954667 | 10.63765 | 2.29812e-18
40.2041 | 26.3982 | 28.28705 | 17.92354 | -1.888848 | 10.36351 | 2.098483e-18
40.2141 | 26.1536 | 28.01396 | 17.91425 | -1.860364 | 10.09972 | 1.916801e-18
40.2241 | 25.952 | 27.75072 | 17.90495 | -1.798722 | 9.845773 | 1.751396e-18
40.2341 | 25.7756 | 27.49685 | 17.89565 | -1.721255 | 9.601208 | 1.600755e-18
40.2441 | 25.5631 | 27.25192 | 17.88634 | -1.688821 | 9.365584 | 1.463511e-18
40.2541 | 25.3941 | 27.0155 | 17.87702 | -1.621403 | 9.13848 | 1.338427e-18
40.2641 | 25.2268 | 26.7872 | 17.8677 | -1.560403 | 8.919502 | 1.224387e-18
40.2741 | 25.0593 | 26.56665 | 17.85837 | -1.507345 | 8.708272 | 1.12038e-18
40.2841 | 24.9103 | 26.35348 | 17.84904 | -1.443178 | 8.504439 | 1.025491e-18
40.2941 | 24.7612 | 26.14736 | 17.8397 | -1.386162 | 8.307663 | 9.388926e-19
40.3041 | 24.6602 | 25.94798 | 17.83035 | -1.28778 | 8.117627 | 8.598338e-19
40.3141 | 24.5036 | 25.75503 | 17.821 | -1.251431 | 7.93403 | 7.876357e-19
40.3241 | 24.3754 | 25.56823 | 17.81164 | -1.192829 | 7.756587 | 7.216824e-19
40.3341 | 24.2708 | 25.3873 | 17.80228 | -1.116504 | 7.585025 | 6.614153e-19
40.3441 | 24.1394 | 25.212 | 17.79291 | -1.0726 | 7.419092 | 6.063277e-19
40.3541 | 24.0277 | 25.04208 | 17.78353 | -1.014375 | 7.258543 | 5.559598e-19
40.3641 | 23.9377 | 24.8773 | 17.77415 | -0.9395983 | 7.103149 | 5.09894e-19
40.3741 | 23.8398 | 24.71745 | 17.76476 | -0.877653 | 6.952691 | 4.677512e-19
40.3841 | 23.7662 | 24.56233 | 17.75537 | -0.7961328 | 6.806965 | 4.291866e-19
40.3941 | 23.6411 | 24.41174 | 17.74597 | -0.7706413 | 6.665774 | 3.938871e-19
40.4041 | 23.5767 | 24.26549 | 17.73656 | -0.6887929 | 6.528931 | 3.615677e-19
40.4141 | 23.4699 | 24.12341 | 17.72715 | -0.6535108 | 6.39626 | 3.319693e-19
40.4241 | 23.389 | 23.98533 | 17.71773 | -0.596328 | 6.267595 | 3.04856e-19
40.4341 | 23.313 | 23.85108 | 17.70831 | -0.538085 | 6.142775 | 2.800131e-19
40.4441 | 23.2402 | 23.72053 | 17.69888 | -0.4803304 | 6.021649 | 2.572451e-19
40.4541 | 23.1738 | 23.59352 | 17.68945 | -0.4197211 | 5.904074 | 2.363737e-19
40.4641 | 23.0774 | 23.46992 | 17.68001 | -0.3925191 | 5.789912 | 2.172365e-19
40.4741 | 23.0238 | 23.3496 | 17.67056 | -0.3257952 | 5.679034 | 1.996856e-19
40.4841 | 22.9556 | 23.23242 | 17.66111 | -0.2768247 | 5.571315 | 1.835859e-19
40.4941 | 22.8871 | 23.11829 | 17.65165 | -0.2311896 | 5.466636 | 1.688142e-19
40.5041 | 22.8258 | 23.00708 | 17.64219 | -0.1812778 | 5.364887 | 1.552582e-19
40.5141 | 22.771 | 22.89868 | 17.63272 | -0.1276801 | 5.265957 | 1.428152e-19
40.5241 | 22.7006 | 22.793 | 17.62325 | -0.09239553 | 5.169746 | 1.313915e-19
40.5341 | 22.6407 | 22.68993 | 17.61377 | -0.04922636 | 5.076156 | 1.209015e-19
40.5441 | 22.5752 | 22.58938 | 17.60429 | -0.01417772 | 4.985092 | 1.112671e-19
40.5541 | 22.5365 | 22.49126 | 17.5948 | 0.04523872 | 4.896465 | 1.024167e-19
40.5641 | 22.4735 | 22.39549 | 17.5853 | 0.07800823 | 4.810191 | 9.42851e-20
40.5741 | 22.4164 | 22.30199 | 17.5758 | 0.1144132 | 4.726186 | 8.681248e-20
40.5841 | 22.3713 | 22.21067 | 17.56629 | 0.1606313 | 4.644374 | 7.99442e-20
40.5941 | 22.2847 | 22.12146 | 17.55678 | 0.1632378 | 4.564679 | 7.363027e-20
40.6041 | 22.2686 | 22.0343 | 17.54727 | 0.2343043 | 4.487028 | 6.782493e-20
40.6141 | 22.1972 | 21.9491 | 17.53775 | 0.2480989 | 4.411355 | 6.248631e-20
40.6241 | 22.1595 | 21.86581 | 17.52822 | 0.2936875 | 4.337594 | 5.757606e-20
40.6341 | 22.1137 | 21.78437 | 17.51869 | 0.3293336 | 4.26568 | 5.305905e-20
40.6441 | 22.0698 | 21.7047 | 17.50915 | 0.3650978 | 4.195553 | 4.890312e-20
40.6541 | 22.0188 | 21.62676 | 17.49961 | 0.3920374 | 4.127156 | 4.507879e-20
40.6641 | 21.9731 | 21.55049 | 17.49006 | 0.422609 | 4.060431 | 4.155906e-20
40.6741 | 21.9352 | 21.47583 | 17.48051 | 0.4593656 | 3.995327 | 3.831915e-20
40.6841 | 21.8936 | 21.40274 | 17.47095 | 0.4908589 | 3.931792 | 3.533637e-20
40.6941 | 21.8485 | 21.33116 | 17.46139 | 0.5173378 | 3.869775 | 3.258991e-20
40.704 | 21.8192 | 21.26174 | 17.45191 | 0.5574584 | 3.809827 | 3.008492e-20
40.714 | 21.7618 | 21.19304 | 17.44234 | 0.5687616 | 3.750696 | 2.775348e-20
40.724 | 21.7575 | 21.12571 | 17.43276 | 0.6317899 | 3.692945 | 2.56058e-20
40.734 | 21.7081 | 21.05971 | 17.42318 | 0.6483852 | 3.636532 | 2.362712e-20
40.744 | 21.6693 | 20.99502 | 17.4136 | 0.6742838 | 3.581421 | 2.180391e-20
40.754 | 21.6318 | 20.93158 | 17.404 | 0.7002246 | 3.527572 | 2.012374e-20
40.764 | 21.5886 | 20.86935 | 17.39441 | 0.7192503 | 3.474944 | 1.857515e-20
40.774 | 21.5643 | 20.80831 | 17.3848 | 0.7559944 | 3.423501 | 1.714766e-20
40.784 | 21.5309 | 20.74841 | 17.3752 | 0.7824923 | 3.37321 | 1.583162e-20
40.794 | 21.5021 | 20.68962 | 17.36559 | 0.8124775 | 3.324036 | 1.461819e-20
40.804 | 21.491 | 20.63192 | 17.35597 | 0.8590827 | 3.275947 | 1.349921e-20
40.814 | 21.4328 | 20.57526 | 17.34635 | 0.8575408 | 3.228909 | 1.24672e-20
40.824 | 21.4079 | 20.51962 | 17.33672 | 0.8882783 | 3.182897 | 1.151531e-20
40.834 | 21.4011 | 20.46497 | 17.32709 | 0.9361262 | 3.137879 | 1.063719e-20
40.844 | 21.3597 | 20.41129 | 17.31746 | 0.9484133 | 3.093827 | 9.827029e-21
40.854 | 21.3468 | 20.35853 | 17.30782 | 0.9882657 | 3.050713 | 9.079487e-21
40.864 | 21.3249 | 20.30669 | 17.29818 | 1.01821 | 3.008513 | 8.389641e-21
40.874 | 21.2908 | 20.25573 | 17.28853 | 1.03507 | 2.967201 | 7.752971e-21
40.884 | 21.2637 | 20.20563 | 17.27888 | 1.058074 | 2.92675 | 7.165302e-21
40.894 | 21.2208 | 20.15636 | 17.26922 | 1.064442 | 2.887138 | 6.622807e-21
40.904 | 21.2298 | 20.1079 | 17.25956 | 1.1219 | 2.848343 | 6.121959e-21
40.914 | 21.1829 | 20.06023 | 17.24989 | 1.122667 | 2.810342 | 5.659512e-21
40.924 | 21.1719 | 20.01333 | 17.24022 | 1.158565 | 2.773114 | 5.232474e-21
40.934 | 21.1438 | 19.96718 | 17.23055 | 1.176616 | 2.736638 | 4.838095e-21
40.944 | 21.1039 | 19.92176 | 17.22087 | 1.18214 | 2.700893 | 4.473836e-21
40.954 | 21.0894 | 19.87705 | 17.21118 | 1.212354 | 2.665863 | 4.137368e-21
40.964 | 21.0776 | 19.83302 | 17.2015 | 1.244579 | 2.631525 | 3.826533e-21
40.974 | 21.0533 | 19.78967 | 17.1918 | 1.263631 | 2.597865 | 3.539357e-21
40.984 | 21.0291 | 19.74697 | 17.18211 | 1.282128 | 2.564865 | 3.274009e-21
40.994 | 21.0044 | 19.70491 | 17.17241 | 1.299486 | 2.532506 | 3.028807e-21
41.004 | 20.982 | 19.66348 | 17.1627 | 1.318524 | 2.500773 | 2.802199e-21
41.014 | 20.9601 | 19.62264 | 17.15299 | 1.337456 | 2.46965 | 2.592757e-21
41.024 | 20.9635 | 19.5824 | 17.14328 | 1.381098 | 2.439121 | 2.399162e-21
41.034 | 20.9299 | 19.54274 | 17.13356 | 1.387164 | 2.409172 | 2.220198e-21
41.044 | 20.9168 | 19.50363 | 17.12384 | 1.413169 | 2.379787 | 2.054744e-21
41.054 | 20.8934 | 19.46507 | 17.11412 | 1.428327 | 2.350954 | 1.901768e-21
41.064 | 20.8718 | 19.42705 | 17.10439 | 1.444751 | 2.322659 | 1.760316e-21
41.074 | 20.8688 | 19.38955 | 17.09466 | 1.479255 | 2.294888 | 1.629508e-21
41.084 | 20.8594 | 19.35255 | 17.08492 | 1.506851 | 2.267629 | 1.508532e-21
41.094 | 20.8274 | 19.31605 | 17.07518 | 1.511352 | 2.240869 | 1.396642e-21
41.104 | 20.8297 | 19.28003 | 17.06543 | 1.549669 | 2.214596 | 1.293144e-21
41.114 | 20.7826 | 19.24449 | 17.05569 | 1.538114 | 2.1888 | 1.197403e-21
41.124 | 20.7975 | 19.2094 | 17.04593 | 1.588098 | 2.163468 | 1.108829e-21
41.134 | 20.7654 | 19.17477 | 17.03618 | 1.590633 | 2.138589 | 1.026879e-21
41.144 | 20.775 | 19.14057 | 17.02642 | 1.634428 | 2.114154 | 9.510523e-22
41.154 | 20.756 | 19.10681 | 17.01665 | 1.649194 | 2.090151 | 8.808855e-22
41.164 | 20.7273 | 19.07346 | 17.00689 | 1.653842 | 2.066571 | 8.15951e-22
41.174 | 20.7288 | 19.04052 | 16.99712 | 1.68828 | 2.043404 | 7.55854e-22
41.184 | 20.7198 | 19.00798 | 16.98734 | 1.711818 | 2.020641 | 7.0023e-22
41.194 | 20.7075 | 18.97583 | 16.97756 | 1.731665 | 1.998272 | 6.487422e-22
41.204 | 20.716 | 18.94407 | 16.96778 | 1.77193 | 1.976289 | 6.010795e-22
41.214 | 20.6941 | 18.91268 | 16.958 | 1.781422 | 1.954682 | 5.569546e-22
41.224 | 20.6834 | 18.88165 | 16.94821 | 1.801749 | 1.933444 | 5.161018e-22
41.234 | 20.6769 | 18.85098 | 16.93841 | 1.82592 | 1.912567 | 4.782757e-22
41.244 | 20.6713 | 18.82066 | 16.92862 | 1.850641 | 1.892041 | 4.432498e-22
41.254 | 20.6819 | 18.79068 | 16.91882 | 1.891221 | 1.871861 | 4.108143e-22
41.264 | 20.6595 | 18.76103 | 16.90901 | 1.898467 | 1.852018 | 3.807758e-22
41.274 | 20.6515 | 18.73171 | 16.89921 | 1.919787 | 1.832505 | 3.529551e-22
41.284 | 20.6374 | 18.70271 | 16.8894 | 1.934687 | 1.813314 | 3.271867e-22
41.2939 | 20.6348 | 18.67431 | 16.87968 | 1.960489 | 1.794628 | 3.035475e-22
41.3039 | 20.6384 | 18.64593 | 16.86987 | 1.992473 | 1.77606 | 2.814195e-22
41.3139 | 20.6306 | 18.61784 | 16.86005 | 2.012758 | 1.757795 | 2.609198e-22
41.3239 | 20.6325 | 18.59005 | 16.85022 | 2.04245 | 1.739826 | 2.419274e-22
41.3339 | 20.6028 | 18.56255 | 16.8404 | 2.040255 | 1.722148 | 2.243303e-22
41.3439 | 20.6201 | 18.53532 | 16.83057 | 2.084778 | 1.704754 | 2.080251e-22
41.3539 | 20.5901 | 18.50837 | 16.82074 | 2.081726 | 1.687638 | 1.929158e-22
41.3639 | 20.596 | 18.4817 | 16.8109 | 2.114305 | 1.670796 | 1.78914e-22
41.3739 | 20.591 | 18.45528 | 16.80106 | 2.135719 | 1.654221 | 1.659376e-22
41.3839 | 20.5747 | 18.42913 | 16.79122 | 2.145574 | 1.637908 | 1.539109e-22
41.3939 | 20.5693 | 18.40322 | 16.78137 | 2.166076 | 1.621852 | 1.427636e-22
41.4039 | 20.5673 | 18.37757 | 16.77152 | 2.189729 | 1.606047 | 1.324308e-22
41.4139 | 20.55 | 18.35216 | 16.76167 | 2.197838 | 1.590489 | 0
41.4239 | 20.5406 | 18.32699 | 16.75182 | 2.213608 | 1.575173 | 0
41.4339 | 20.514 | 18.30206 | 16.74196 | 2.211944 | 1.560095 | 0
41.4439 | 20.5449 | 18.27735 | 16.7321 | 2.267551 | 1.545249 | 0
41.4539 | 20.5062 | 18.25287 | 16.72224 | 2.253331 | 1.530631 | 0
41.4639 | 20.5119 | 18.22861 | 16.71237 | 2.283291 | 1.516238 | 0
41.4739 | 20.502 | 18.20457 | 16.7025 | 2.297434 | 1.502064 | 0
41.4839 | 20.4814 | 18.18074 | 16.69263 | 2.300664 | 1.488106 | 0
41.4939 | 20.4751 | 18.15711 | 16.68276 | 2.317985 | 1.47436 | 0
41.5039 | 20.5006 | 18.1337 | 16.67288 | 2.366901 | 1.460821 | 0
41.5139 | 20.4796 | 18.11048 | 16.663 | 2.369116 | 1.447487 | 0
41.5239 | 20.476 | 18.08747 | 16.65311 | 2.388533 | 1.434353 | 0
41.5339 | 20.4617 | 18.06464 | 16.64323 | 2.397056 | 1.421416 | 0
41.5439 | 20.4469 | 18.04201 | 16.63334 | 2.404887 | 1.408672 | 0
41.5539 | 20.458 | 18.01957 | 16.62345 | 2.438432 | 1.396119 | 0
41.5639 | 20.4608 | 17.99731 | 16.61356 | 2.463492 | 1.383753 | 0
41.5739 | 20.4546 | 17.97523 | 16.60366 | 2.479371 | 1.37157 | 0
41.5839 | 20.4431 | 17.95333 | 16.59376 | 2.489772 | 1.359568 | 0
41.5939 | 20.4305 | 17.9316 | 16.58386 | 2.498897 | 1.347743 | 0
41.6039 | 20.4162 | 17.91005 | 16.57396 | 2.506151 | 1.336094 | 0
41.6139 | 20.4412 | 17.88867 | 16.56405 | 2.552534 | 1.324617 | 0
41.6239 | 20.443 | 17.86745 | 16.55414 | 2.575551 | 1.313309 | 0
41.6339 | 20.423 | 17.8464 | 16.54423 | 2.576604 | 1.302167 | 0
41.6439 | 20.4092 | 17.82551 | 16.53431 | 2.583695 | 1.29119 | 0
41.6539 | 20.4022 | 17.80477 | 16.5244 | 2.597426 | 1.280375 | 0
41.6639 | 20.3994 | 17.7842 | 16.51448 | 2.615201 | 1.269719 | 0
41.6739 | 20.4176 | 17.76378 | 16.50456 | 2.65382 | 1.25922 | 0
41.6839 | 20.4019 | 17.74351 | 16.49464 | 2.658387 | 1.248876 | 0
41.6939 | 20.3858 | 17.7234 | 16.48471 | 2.662404 | 1.238685 | 0
41.7039 | 20.3655 | 17.70343 | 16.47478 | 2.662072 | 1.228645 | 0
41.7139 | 20.3699 | 17.68361 | 16.46485 | 2.686293 | 1.218753 | 0
41.7239 | 20.3718 | 17.66393 | 16.45492 | 2.70787 | 1.209008 | 0
41.7339 | 20.3642 | 17.6444 | 16.44499 | 2.719803 | 1.199409 | 0
41.7439 | 20.3491 | 17.625 | 16.43505 | 2.724096 | 1.189953 | 0
41.7539 | 20.3321 | 17.60575 | 16.42511 | 2.726348 | 1.180639 | 0
41.7639 | 20.3171 | 17.58664 | 16.41517 | 2.730463 | 1.171465 | 0
41.7739 | 20.3356 | 17.56766 | 16.40523 | 2.76794 | 1.16243 | 0
41.7839 | 20.3187 | 17.54882 | 16.39529 | 2.769883 | 1.153532 | 0
41.7939 | 20.3171 | 17.53011 | 16.38534 | 2.786991 | 1.144771 | 0
41.8039 | 20.2811 | 17.51153 | 16.37539 | 2.769566 | 1.136144 | 0
41.8139 | 20.2914 | 17.49309 | 16.36544 | 2.79831 | 1.127651 | 0
41.8239 | 20.2681 | 17.47478 | 16.35549 | 2.793323 | 1.11929 | 0
41.8339 | 20.2905 | 17.45659 | 16.34553 | 2.833906 | 1.111061 | 0
41.8439 | 20.2539 | 17.43854 | 16.33558 | 2.815361 | 1.102963 | 0
41.8539 | 20.2536 | 17.42061 | 16.32562 | 2.832988 | 1.094994 | 0
41.8639 | 20.2494 | 17.40281 | 16.31566 | 2.846587 | 1.087154 | 0
41.8738 | 20.2361 | 17.38532 | 16.3058 | 2.850784 | 1.079519 | 0
41.8838 | 20.233 | 17.36777 | 16.29583 | 2.865233 | 1.071934 | 0
41.8938 | 20.2201 | 17.35034 | 16.28587 | 2.869756 | 1.064476 | 0
41.9038 | 20.2039 | 17.33305 | 16.2759 | 2.870854 | 1.057144 | 0
41.9138 | 20.2317 | 17.31587 | 16.26593 | 2.915829 | 1.049939 | 0
41.9238 | 20.2088 | 17.29882 | 16.25596 | 2.909979 | 1.042859 | 0
41.9338 | 20.1857 | 17.2819 | 16.24599 | 2.903805 | 1.035904 | 0
41.9438 | 20.19 | 17.26509 | 16.23602 | 2.924908 | 1.029075 | 0
41.9538 | 20.167 | 17.24841 | 16.22604 | 2.918588 | 1.02237 | 0
41.9638 | 20.1821 | 17.23186 | 16.21607 | 2.950244 | 1.01579 | 0
41.9738 | 20.1726 | 17.21542 | 16.20609 | 2.957179 | 1.009334 | 0
41.9838 | 20.1549 | 17.19911 | 16.19611 | 2.95579 | 1.003002 | 0
41.9938 | 20.142 | 17.18292 | 16.18613 | 2.959079 | 0.9967943 | 0
42.0038 | 20.1467 | 17.16685 | 16.17614 | 2.979845 | 0.9907101 | 0
42.0138 | 20.1349 | 17.15091 | 16.16616 | 2.98399 | 0.9847495 | 0
42.0238 | 20.147 | 17.13509 | 16.15618 | 3.011913 | 0.9789119 | 0
42.0338 | 20.1274 | 17.11939 | 16.14619 | 3.008014 | 0.973197 | 0
42.0438 | 20.1105 | 17.1038 | 16.1362 | 3.006695 | 0.9676042 | 0
42.0538 | 20.1098 | 17.08834 | 16.12621 | 3.021456 | 0.9621328 | 0
42.0638 | 20.1172 | 17.073 | 16.11622 | 3.044197 | 0.9567821 | 0
42.0738 | 20.0995 | 17.05778 | 16.10623 | 3.04172 | 0.9515506 | 0
42.0838 | 20.1107 | 17.04267 | 16.09624 | 3.068027 | 0.9464372 | 0
42.0938 | 20.0741 | 17.02768 | 16.08624 | 3.046418 | 0.9414402 | 0
42.1038 | 20.078 | 17.0128 | 16.07625 | 3.065197 | 0.9365571 | 0
42.1138 | 20.0742 | 16.99804 | 16.06625 | 3.076165 | 0.9317856 | 0
42.1238 | 20.0545 | 16.98337 | 16.05625 | 3.071126 | 0.9271224 | 0
42.1338 | 20.0807 | 16.96882 | 16.04625 | 3.111883 | 0.9225639 | 0
42.1438 | 20.0362 | 16.95436 | 16.03625 | 3.081841 | 0.9181058 | 0
42.1538 | 20.0574 | 16.93999 | 16.02625 | 3.117405 | 0.9137428 | 0
42.1638 | 20.0315 | 16.92572 | 16.01625 | 3.105781 | 0.9094693 | 0
42.1738 | 20.0329 | 16.91153 | 16.00625 | 3.121374 | 0.9052786 | 0
42.1838 | 20.0069 | 16.89741 | 15.99624 | 3.109494 | 0.9011631 | 0
42.1938 | 20.0025 | 16.88335 | 15.98624 | 3.119147 | 0.8971143 | 0
42.2038 | 19.998 | 16.86936 | 15.97623 | 3.128644 | 0.8931231 | 0
42.2138 | 19.997 | 16.85541 | 15.96623 | 3.141595 | 0.8891794 | 0
42.2238 | 19.9698 | 16.84149 | 15.95622 | 3.12831 | 0.8852722 | 0
42.2338 | 19.9496 | 16.8276 | 15.94621 | 3.122 | 0.8813898 | 0
42.2438 | 19.9439 | 16.81372 | 15.9362 | 3.130179 | 0.87752 | 0
42.2538 | 19.9533 | 16.79984 | 15.92619 | 3.153459 | 0.8736503 | 0
42.2638 | 19.9388 | 16.78595 | 15.91618 | 3.152852 | 0.8697675 | 0
42.2738 | 19.9004 | 16.77203 | 15.90617 | 3.128372 | 0.865859 | 0
42.2838 | 19.8842 | 16.75807 | 15.89616 | 3.126132 | 0.861912 | 0
42.2938 | 19.8765 | 16.74406 | 15.88614 | 3.132442 | 0.8579142 | 0
42.3038 | 19.8994 | 16.72998 | 15.87613 | 3.169416 | 0.853854 | 0
42.3138 | 19.8714 | 16.71584 | 15.86612 | 3.155563 | 0.849721 | 0
42.3238 | 19.8497 | 16.70161 | 15.8561 | 3.148093 | 0.8455059 | 0
42.3338 | 19.8265 | 16.68729 | 15.84609 | 3.139214 | 0.8412004 | 0
42.3438 | 19.8278 | 16.67287 | 15.83607 | 3.154932 | 0.8367983 | 0
42.3538 | 19.8444 | 16.65835 | 15.82605 | 3.186052 | 0.8322948 | 0
42.3638 | 19.8234 | 16.64372 | 15.81604 | 3.179676 | 0.8276869 | 0
42.3738 | 19.786 | 16.62899 | 15.80602 | 3.157008 | 0.822973 | 0
42.3838 | 19.7863 | 16.61416 | 15.796 | 3.172145 | 0.8181537 | 0
42.3938 | 19.7592 | 16.59921 | 15.78598 | 3.159986 | 0.8132307 | 0
42.4038 | 19.7727 | 16.58417 | 15.77596 | 3.188528 | 0.8082075 | 0
42.4138 | 19.7529 | 16.56903 | 15.76595 | 3.183865 | 0.803089 | 0
42.4238 | 19.7108 | 16.55381 | 15.75593 | 3.156992 | 0.7978814 | 0
42.4338 | 19.6914 | 16.5385 | 15.74591 | 3.152902 | 0.7925917 | 0
42.4438 | 19.6573 | 16.52311 | 15.73589 | 3.134185 | 0.7872281 | 0
42.4538 | 19.6794 | 16.50767 | 15.72587 | 3.171734 | 0.7817992 | 0
42.4637 | 19.6297 | 16.49232 | 15.71595 | 3.137384 | 0.7763696 | 0
42.4737 | 19.6144 | 16.47677 | 15.70593 | 3.137635 | 0.7708399 | 0
42.4837 | 19.5826 | 16.46118 | 15.6959 | 3.121421 | 0.7652743 | 0
42.4937 | 19.5581 | 16.44557 | 15.68588 | 3.112533 | 0.7596832 | 0
42.5037 | 19.5647 | 16.42994 | 15.67586 | 3.134761 | 0.7540768 | 0
42.5137 | 19.5165 | 16.41431 | 15.66584 | 3.102194 | 0.7484651 | 0
42.5237 | 19.4895 | 16.39868 | 15.65582 | 3.090822 | 0.7428576 | 0
42.5337 | 19.4797 | 16.38306 | 15.6458 | 3.096638 | 0.7372637 | 0
42.5437 | 19.4382 | 16.36747 | 15.63578 | 3.070731 | 0.7316919 | 0
42.5537 | 19.4282 | 16.35191 | 15.62576 | 3.076294 | 0.7261506 | 0
42.5637 | 19.4078 | 16.33638 | 15.61573 | 3.071419 | 0.7206469 | 0
42.5737 | 19.3695 | 16.3209 | 15.60571 | 3.048599 | 0.7151877 | 0
42.5837 | 19.3548 | 16.30547 | 15.59569 | 3.049329 | 0.709779 | 0
42.5937 | 19.3144 | 16.2901 | 15.58567 | 3.024303 | 0.7044262 | 0
42.6037 | 19.2973 | 16.27478 | 15.57565 | 3.022517 | 0.6991334 | 0
42.6137 | 19.2716 | 16.25953 | 15.56563 | 3.012067 | 0.6939046 | 0
42.6237 | 19.2477 | 16.24435 | 15.55561 | 3.003349 | 0.6887431 | 0
42.6337 | 19.2141 | 16.22924 | 15.54559 | 2.984862 | 0.6836513 | 0
42.6437 | 19.1874 | 16.2142 | 15.53557 | 2.973202 | 0.6786312 | 0
42.6537 | 19.1641 | 16.19923 | 15.52555 | 2.96487 | 0.6736842 | 0
42.6637 | 19.1618 | 16.18434 | 15.51553 | 2.977462 | 0.6688114 | 0
42.6737 | 19.1253 | 16.16952 | 15.50551 | 2.95578 | 0.664013 | 0
42.6837 | 19.0932 | 16.15478 | 15.49549 | 2.938423 | 0.6592896 | 0
42.6937 | 19.0534 | 16.14011 | 15.48547 | 2.913291 | 0.6546408 | 0
42.7037 | 19.0478 | 16.12552 | 15.47545 | 2.922284 | 0.6500664 | 0
42.7137 | 19.0326 | 16.111 | 15.46543 | 2.921603 | 0.6455654 | 0
42.7237 | 19.0006 | 16.09655 | 15.45541 | 2.904049 | 0.6411371 | 0
42.7337 | 18.9609 | 16.08218 | 15.4454 | 2.878723 | 0.6367805 | 0
42.7437 | 18.9356 | 16.06787 | 15.43538 | 2.867726 | 0.6324943 | 0
42.7537 | 18.9232 | 16.05364 | 15.42536 | 2.869559 | 0.6282773 | 0
42.7637 | 18.8915 | 16.03948 | 15.41535 | 2.852024 | 0.6241281 | 0
42.7737 | 18.8485 | 16.02538 | 15.40533 | 2.823122 | 0.6200454 | 0
42.7837 | 18.7974 | 16.01135 | 15.39532 | 2.786054 | 0.6160276 | 0
42.7937 | 18.8014 | 15.99738 | 15.3853 | 2.804023 | 0.6120732 | 0
42.8037 | 18.7619 | 15.98347 | 15.37529 | 2.778429 | 0.6081808 | 0
42.8137 | 18.7291 | 15.96963 | 15.36528 | 2.759474 | 0.6043487 | 0
42.8237 | 18.6913 | 15.95584 | 15.35527 | 2.735459 | 0.6005756 | 0
42.8337 | 18.6537 | 15.94211 | 15.34525 | 2.711586 | 0.5968599 | 0
42.8437 | 18.643 | 15.92844 | 15.33524 | 2.714556 | 0.5932003 | 0
42.8537 | 18.6002 | 15.91483 | 15.32523 | 2.685372 | 0.589595 | 0
42.8637 | 18.5544 | 15.90127 | 15.31522 | 2.653133 | 0.5860427 | 0
42.8737 | 18.5474 | 15.88776 | 15.30522 | 2.659642 | 0.5825422 | 0
42.8837 | 18.5039 | 15.8743 | 15.29521 | 2.6296 | 0.5790919 | 0
42.8937 | 18.4859 | 15.86089 | 15.2852 | 2.625008 | 0.5756905 | 0
42.9037 | 18.4315 | 15.84753 | 15.2752 | 2.583968 | 0.5723369 | 0
42.9137 | 18.4048 | 15.83422 | 15.26519 | 2.57058 | 0.5690296 | 0
42.9237 | 18.3779 | 15.82095 | 15.25519 | 2.556946 | 0.5657675 | 0
42.9337 | 18.3559 | 15.80773 | 15.24518 | 2.548167 | 0.5625495 | 0
42.9437 | 18.3033 | 15.79456 | 15.23518 | 2.508744 | 0.5593744 | 0
42.9537 | 18.2838 | 15.78142 | 15.22518 | 2.502379 | 0.5562411 | 0
42.9637 | 18.236 | 15.76833 | 15.21518 | 2.467671 | 0.5531486 | 0
42.9737 | 18.2194 | 15.75528 | 15.20518 | 2.464123 | 0.5500957 | 0
42.9837 | 18.1958 | 15.74226 | 15.19518 | 2.453535 | 0.5470816 | 0
42.9937 | 18.1213 | 15.72929 | 15.18519 | 2.392009 | 0.5441053 | 0
43.0037 | 18.1178 | 15.71636 | 15.17519 | 2.401444 | 0.5411659 | 0
43.0137 | 18.0637 | 15.70346 | 15.1652 | 2.360242 | 0.5382624 | 0
43.0237 | 18.0575 | 15.6906 | 15.1552 | 2.366904 | 0.5353941 | 0
43.0337 | 18.0006 | 15.67777 | 15.14521 | 2.32283 | 0.5325601 | 0
43.0436 | 17.9683 | 15.66511 | 15.13532 | 2.303194 | 0.5297875 | 0
43.0536 | 17.9508 | 15.65235 | 15.12533 | 2.298452 | 0.5270194 | 0
43.0636 | 17.8952 | 15.63962 | 15.11534 | 2.255577 | 0.5242834 | 0
43.0736 | 17.8829 | 15.62693 | 15.10535 | 2.255969 | 0.5215787 | 0
43.0836 | 17.8299 | 15.61427 | 15.09537 | 2.215629 | 0.5189047 | 0
43.0936 | 17.8196 | 15.60164 | 15.08538 | 2.217957 | 0.5162606 | 0
43.1036 | 17.7733 | 15.58904 | 15.0754 | 2.184255 | 0.513646 | 0
43.1136 | 17.7254 | 15.57648 | 15.06542 | 2.148923 | 0.5110601 | 0
43.1236 | 17.7142 | 15.56394 | 15.05544 | 2.150261 | 0.5085024 | 0
43.1336 | 17.6762 | 15.55143 | 15.04546 | 2.12477 | 0.5059724 | 0
43.1436 | 17.6529 | 15.53895 | 15.03548 | 2.113951 | 0.5034694 | 0
43.1536 | 17.6157 | 15.5265 | 15.0255 | 2.089204 | 0.5009931 | 0
43.1636 | 17.5705 | 15.51407 | 15.01553 | 2.056429 | 0.4985428 | 0
43.1736 | 17.5572 | 15.50167 | 15.00556 | 2.055526 | 0.4961181 | 0
43.1836 | 17.5114 | 15.4893 | 14.99558 | 2.022097 | 0.4937185 | 0
43.1936 | 17.4763 | 15.47696 | 14.98561 | 1.999342 | 0.4913437 | 0
43.2036 | 17.4566 | 15.46464 | 14.97565 | 1.991961 | 0.4889931 | 0
43.2136 | 17.416 | 15.45235 | 14.96568 | 1.963655 | 0.4866662 | 0
43.2236 | 17.3991 | 15.44008 | 14.95571 | 1.959023 | 0.4843629 | 0
43.2336 | 17.3379 | 15.42783 | 14.94575 | 1.910067 | 0.4820826 | 0
43.2436 | 17.3415 | 15.41561 | 14.93579 | 1.925887 | 0.4798249 | 0
43.2536 | 17.2808 | 15.40342 | 14.92583 | 1.877382 | 0.4775896 | 0
43.2636 | 17.2653 | 15.39125 | 14.91587 | 1.874054 | 0.4753762 | 0
43.2736 | 17.2292 | 15.3791 | 14.90591 | 1.850102 | 0.4731843 | 0
43.2836 | 17.1811 | 15.36697 | 14.89596 | 1.814127 | 0.4710139 | 0
43.2936 | 17.1835 | 15.35487 | 14.88601 | 1.82863 | 0.4688643 | 0
43.3036 | 17.1398 | 15.34279 | 14.87605 | 1.79701 | 0.4667354 | 0
43.3136 | 17.0934 | 15.33073 | 14.86611 | 1.762667 | 0.4646269 | 0
43.3236 | 17.0763 | 15.3187 | 14.85616 | 1.757603 | 0.4625384 | 0
43.3336 | 17.0374 | 15.30668 | 14.84621 | 1.730717 | 0.4604697 | 0
43.3436 | 17.0252 | 15.29469 | 14.83627 | 1.73051 | 0.4584206 | 0
43.3536 | 16.9528 | 15.28272 | 14.82633 | 1.670081 | 0.4563907 | 0
43.3636 | 16.9451 | 15.27077 | 14.81639 | 1.674332 | 0.4543798 | 0
43.3736 | 16.92 | 15.25884 | 14.80645 | 1.661161 | 0.4523876 | 0
43.3836 | 16.8882 | 15.24693 | 14.79652 | 1.641271 | 0.450414 | 0
43.3936 | 16.8556 | 15.23504 | 14.78658 | 1.620559 | 0.4484585 | 0
43.4036 | 16.8083 | 15.22317 | 14.77665 | 1.585128 | 0.4465212 | 0
43.4136 | 16.7948 | 15.21132 | 14.76672 | 1.583477 | 0.4446017 | 0
43.4236 | 16.7873 | 15.19949 | 14.75679 | 1.587806 | 0.4426998 | 0
43.4336 | 16.723 | 15.18768 | 14.74687 | 1.535316 | 0.4408153 | 0
43.4436 | 16.6992 | 15.17589 | 14.73695 | 1.523306 | 0.4389481 | 0
43.4536 | 16.6708 | 15.16412 | 14.72703 | 1.506677 | 0.4370978 | 0
43.4636 | 16.6668 | 15.15237 | 14.71711 | 1.514429 | 0.4352643 | 0
43.4736 | 16.6244 | 15.14064 | 14.70719 | 1.483762 | 0.4334475 | 0
43.4836 | 16.5789 | 15.12892 | 14.69728 | 1.449976 | 0.4316471 | 0
43.4936 | 16.5689 | 15.11723 | 14.68737 | 1.451672 | 0.429863 | 0
43.5036 | 16.5354 | 15.10555 | 14.67746 | 1.429849 | 0.428095 | 0
43.5136 | 16.523 | 15.09389 | 14.66755 | 1.429108 | 0.426343 | 0
43.5236 | 16.455 | 15.08225 | 14.65764 | 1.372749 | 0.4246067 | 0
43.5336 | 16.4458 | 15.07063 | 14.64774 | 1.375172 | 0.4228861 | 0
43.5436 | 16.4169 | 15.05902 | 14.63784 | 1.357877 | 0.4211809 | 0
43.5536 | 16.395 | 15.04744 | 14.62794 | 1.347564 | 0.4194911 | 0
43.5636 | 16.3433 | 15.03587 | 14.61805 | 1.307434 | 0.4178165 | 0
43.5736 | 16.322 | 15.02431 | 14.60816 | 1.297686 | 0.4161569 | 0
43.5836 | 16.2775 | 15.01278 | 14.59827 | 1.264721 | 0.4145123 | 0
43.5936 | 16.2684 | 15.00126 | 14.58838 | 1.267138 | 0.4128825 | 0
43.6036 | 16.2196 | 14.98976 | 14.57849 | 1.229838 | 0.4112673 | 0
43.6136 | 16.1862 | 14.97828 | 14.56861 | 1.207921 | 0 | 0
43.6236 | 16.1541 | 14.96681 | 14.55873 | 1.187287 | 0 | 0
43.6335 | 16.1198 | 14.95548 | 14.54895 | 1.164322 | 0 | 0
43.6435 | 16.11 | 14.94405 | 14.53908 | 1.165954 | 0 | 0
43.6535 | 16.0465 | 14.93263 | 14.52921 | 1.11387 | 0 | 0
43.6635 | 16.019 | 14.92123 | 14.51934 | 1.097769 | 0 | 0
43.6735 | 15.9884 | 14.90985 | 14.50947 | 1.078551 | 0 | 0
43.6835 | 15.9562 | 14.89848 | 14.49961 | 1.057717 | 0 | 0
43.6935 | 15.9368 | 14.88713 | 14.48975 | 1.049666 | 0 | 0
43.7035 | 15.8712 | 14.8758 | 14.47989 | 0.9953985 | 0 | 0
43.7135 | 15.8594 | 14.86449 | 14.47003 | 0.9949148 | 0 | 0
43.7235 | 15.8165 | 14.85319 | 14.46018 | 0.9633147 | 0 | 0
43.7335 | 15.8162 | 14.8419 | 14.45033 | 0.9742983 | 0 | 0
43.7435 | 15.7382 | 14.83063 | 14.44048 | 0.9075656 | 0 | 0
43.7535 | 15.7189 | 14.81938 | 14.43064 | 0.8995166 | 0 | 0
43.7635 | 15.7028 | 14.80815 | 14.4208 | 0.8946514 | 0 | 0
43.7735 | 15.6604 | 14.79693 | 14.41096 | 0.8634701 | 0 | 0
43.7835 | 15.6332 | 14.78573 | 14.40112 | 0.8474725 | 0 | 0
43.7935 | 15.5731 | 14.77454 | 14.39129 | 0.7985588 | 0 | 0
43.8035 | 15.559 | 14.76337 | 14.38146 | 0.7956287 | 0 | 0
43.8135 | 15.5534 | 14.75222 | 14.37163 | 0.8011827 | 0 | 0
43.8235 | 15.4782 | 14.74108 | 14.36181 | 0.7371203 | 0 | 0
43.8335 | 15.4637 | 14.72996 | 14.35199 | 0.7337418 | 0 | 0
43.8435 | 15.4335 | 14.71885 | 14.34217 | 0.714647 | 0 | 0
43.8535 | 15.3926 | 14.70776 | 14.33236 | 0.684836 | 0 | 0
43.8635 | 15.3692 | 14.69669 | 14.32255 | 0.6725087 | 0 | 0
43.8735 | 15.3336 | 14.68563 | 14.31274 | 0.6479651 | 0 | 0
43.8835 | 15.3196 | 14.67459 | 14.30293 | 0.6450051 | 0 | 0
43.8935 | 15.2647 | 14.66357 | 14.29313 | 0.6011288 | 0 | 0
43.9035 | 15.234 | 14.65256 | 14.28333 | 0.5814357 | 0 | 0
43.9135 | 15.2326 | 14.64157 | 14.27354 | 0.5910263 | 0 | 0
43.9235 | 15.1625 | 14.6306 | 14.26375 | 0.5319002 | 0 | 0
43.9335 | 15.1346 | 14.61964 | 14.25396 | 0.5149573 | 0 | 0
43.9435 | 15.1255 | 14.6087 | 14.24417 | 0.5167976 | 0 | 0
43.9535 | 15.0817 | 14.59778 | 14.23439 | 0.483921 | 0 | 0
43.9635 | 15.0537 | 14.58687 | 14.22461 | 0.4668273 | 0 | 0
43.9735 | 14.9939 | 14.57598 | 14.21484 | 0.4179164 | 0 | 0
43.9835 | 14.9798 | 14.56511 | 14.20507 | 0.4146883 | 0 | 0
43.9935 | 14.9705 | 14.55426 | 14.1953 | 0.4162426 | 0 | 0
44.0035 | 14.911 | 14.54342 | 14.18553 | 0.3675793 | 0 | 0
44.0135 | 14.8672 | 14.5326 | 14.17577 | 0.3345982 | 0 | 0
44.0235 | 14.8583 | 14.5218 | 14.16601 | 0.3364992 | 0 | 0
44.0335 | 14.8432 | 14.51102 | 14.15626 | 0.3321819 | 0 | 0
44.0435 | 14.7809 | 14.50025 | 14.14651 | 0.2806464 | 0 | 0
44.0535 | 14.7506 | 14.48951 | 14.13676 | 0.2610921 | 0 | 0
44.0635 | 14.7319 | 14.47878 | 14.12701 | 0.2531191 | 0 | 0
44.0735 | 14.7116 | 14.46807 | 14.11727 | 0.2435269 | 0 | 0
44.0835 | 14.6745 | 14.45738 | 14.10754 | 0.2171155 | 0 | 0
44.0935 | 14.6098 | 14.44672 | 14.0978 | 0.1630844 | 0 | 0
44.1035 | 14.6124 | 14.43607 | 14.08807 | 0.1763335 | 0 | 0
44.1135 | 14.5839 | 14.42544 | 14.07835 | 0.1584623 | 0 | 0
44.1235 | 14.5483 | 14.41483 | 14.06863 | 0.1334707 | 0 | 0
44.1335 | 14.4946 | 14.40424 | 14.05891 | 0.09035814 | 0 | 0
44.1435 | 14.4856 | 14.39368 | 14.04919 | 0.09192454 | 0 | 0
44.1535 | 14.4621 | 14.38313 | 14.03948 | 0.07896929 | 0 | 0
44.1635 | 14.4377 | 14.37261 | 14.02977 | 0.06509224 | 0 | 0
44.1735 | 14.3731 | 14.36211 | 14.02007 | 0.0109928 | 0 | 0
44.1835 | 14.3506 | 14.35163 | 14.01037 | -0.001029256 | 0 | 0
44.1935 | 14.3565 | 14.34117 | 14.00067 | 0.01532564 | 0 | 0
44.2035 | 14.3063 | 14.33074 | 13.99098 | -0.02444298 | 0 | 0
44.2134 | 14.2695 | 14.32044 | 13.98139 | -0.0509396 | 0 | 0
44.2234 | 14.2183 | 14.31006 | 13.97171 | -0.09175619 | 0 | 0
44.2334 | 14.2422 | 14.2997 | 13.96203 | -0.05749764 | 0 | 0
44.2434 | 14.1998 | 14.28936 | 13.95235 | -0.08956429 | 0 | 0
44.2534 | 14.1382 | 14.27906 | 13.94268 | -0.1408566 | 0 | 0
44.2634 | 14.1299 | 14.26877 | 13.93301 | -0.1388749 | 0 | 0
44.2734 | 14.1164 | 14.25852 | 13.92334 | -0.1421197 | 0 | 0
44.2834 | 14.0769 | 14.24829 | 13.91368 | -0.1713914 | 0 | 0
44.2934 | 14.0253 | 14.23809 | 13.90403 | -0.2127904 | 0 | 0
44.3034 | 14.0069 | 14.22792 | 13.89437 | -0.221017 | 0 | 0
44.3134 | 14.0135 | 14.21777 | 13.88473 | -0.2042714 | 0 | 0
44.3234 | 13.9482 | 14.20765 | 13.87508 | -0.2594541 | 0 | 0
44.3334 | 13.9267 | 14.19757 | 13.86544 | -0.2708651 | 0 | 0
44.3434 | 13.9076 | 14.1875 | 13.85581 | -0.2799046 | 0 | 0
44.3534 | 13.8926 | 14.17747 | 13.84617 | -0.2848726 | 0 | 0
44.3634 | 13.8511 | 14.16747 | 13.83655 | -0.3163692 | 0 | 0
44.3734 | 13.8099 | 14.15749 | 13.82692 | -0.3475939 | 0 | 0
44.3834 | 13.8135 | 14.14755 | 13.8173 | -0.3340467 | 0 | 0
44.3934 | 13.7688 | 14.13763 | 13.80769 | -0.3688269 | 0 | 0
44.4034 | 13.7332 | 14.12773 | 13.79808 | -0.3945339 | 0 | 0
44.4134 | 13.7324 | 14.11787 | 13.78847 | -0.3854669 | 0 | 0
44.4234 | 13.6944 | 14.10802 | 13.77887 | -0.4136247 | 0 | 0
44.4334 | 13.6619 | 14.09821 | 13.76927 | -0.436306 | 0 | 0
44.4434 | 13.6418 | 14.08841 | 13.75968 | -0.4466093 | 0 | 0
44.4534 | 13.6251 | 14.07863 | 13.75009 | -0.4535325 | 0 | 0
44.4634 | 13.5718 | 14.06887 | 13.7405 | -0.4970735 | 0 | 0
44.4734 | 13.5728 | 14.05913 | 13.73092 | -0.4863298 | 0 | 0
44.4834 | 13.5419 | 14.0494 | 13.72135 | -0.5074985 | 0 | 0
44.4934 | 13.5284 | 14.03968 | 13.71178 | -0.5112764 | 0 | 0
44.5034 | 13.4827 | 14.02996 | 13.70221 | -0.54726 | 0 | 0
44.5134 | 13.4636 | 14.02025 | 13.69265 | -0.5566456 | 0 | 0
44.5234 | 13.4684 | 14.01053 | 13.68309 | -0.542129 | 0 | 0
44.5334 | 13.3885 | 14.00081 | 13.67354 | -0.612306 | 0 | 0
44.5434 | 13.3948 | 13.99107 | 13.66399 | -0.5962719 | 0 | 0
44.5534 | 13.3802 | 13.98132 | 13.65444 | -0.6011223 | 0 | 0
44.5634 | 13.3516 | 13.97155 | 13.6449 | -0.6199524 | 0 | 0
44.5734 | 13.295 | 13.96176 | 13.63537 | -0.6667576 | 0 | 0
44.5834 | 13.3126 | 13.95193 | 13.62584 | -0.6393333 | 0 | 0
44.5934 | 13.2823 | 13.94208 | 13.61631 | -0.6597751 | 0 | 0
44.6034 | 13.2545 | 13.93218 | 13.60679 | -0.6776791 | 0 | 0
44.6134 | 13.2001 | 13.92224 | 13.59727 | -0.7221415 | 0 | 0
44.6234 | 13.2124 | 13.91226 | 13.58776 | -0.699859 | 0 | 0
44.6334 | 13.1736 | 13.90223 | 13.57826 | -0.7286291 | 0 | 0
44.6434 | 13.1585 | 13.89215 | 13.56875 | -0.7336493 | 0 | 0
44.6534 | 13.1222 | 13.88202 | 13.55926 | -0.7598183 | 0 | 0
44.6634 | 13.0935 | 13.87183 | 13.54976 | -0.778335 | 0 | 0
44.6734 | 13.0963 | 13.8616 | 13.54027 | -0.7652992 | 0 | 0
44.6834 | 13.0669 | 13.85131 | 13.53079 | -0.7844109 | 0 | 0
44.6934 | 13.021 | 13.84097 | 13.52131 | -0.8199713 | 0 | 0
44.7034 | 13.0003 | 13.83058 | 13.51184 | -0.8302817 | 0 | 0
44.7134 | 12.9912 | 13.82014 | 13.50237 | -0.828944 | 0 | 0
44.7234 | 12.9754 | 13.80966 | 13.49291 | -0.8342606 | 0 | 0
44.7334 | 12.9204 | 13.79913 | 13.48345 | -0.8787344 | 0 | 0
44.7434 | 12.928 | 13.78857 | 13.474 | -0.8605685 | 0 | 0
44.7534 | 12.9082 | 13.77797 | 13.46455 | -0.8697664 | 0 | 0
44.7634 | 12.8484 | 13.76733 | 13.4551 | -0.9189318 | 0 | 0
44.7734 | 12.8626 | 13.75667 | 13.44566 | -0.8940685 | 0 | 0
44.7834 | 12.8327 | 13.74598 | 13.43623 | -0.9132808 | 0 | 0
44.7934 | 12.7999 | 13.73527 | 13.4268 | -0.9353725 | 0 | 0
44.8033 | 12.7735 | 13.72466 | 13.41747 | -0.9511554 | 0 | 0
44.8133 | 12.7739 | 13.71392 | 13.40805 | -0.9400187 | 0 | 0
44.8233 | 12.7474 | 13.70317 | 13.39864 | -0.9557737 | 0 | 0
44.8333 | 12.7129 | 13.69242 | 13.38923 | -0.9795244 | 0 | 0
44.8433 | 12.6883 | 13.68167 | 13.37983 | -0.9933743 | 0 | 0
44.8533 | 12.6937 | 13.67093 | 13.37043 | -0.9772271 | 0 | 0
44.8633 | 12.6409 | 13.66019 | 13.36104 | -1.019286 | 0 | 0
44.8733 | 12.6326 | 13.64945 | 13.35165 | -1.016854 | 0 | 0
44.8833 | 12.6292 | 13.63873 | 13.34226 | -1.009535 | 0 | 0
44.8933 | 12.5784 | 13.62803 | 13.33289 | -1.049629 | 0 | 0
44.9033 | 12.5818 | 13.61734 | 13.32351 | -1.035541 | 0 | 0
44.9133 | 12.5598 | 13.60667 | 13.31415 | -1.046872 | 0 | 0
44.9233 | 12.5425 | 13.59602 | 13.30479 | -1.053523 | 0 | 0
44.9333 | 12.5048 | 13.5854 | 13.29543 | -1.080596 | 0 | 0
44.9433 | 12.5009 | 13.57479 | 13.28608 | -1.073892 | 0 | 0
44.9533 | 12.4877 | 13.56421 | 13.27673 | -1.076513 | 0 | 0
44.9633 | 12.4351 | 13.55366 | 13.26739 | -1.118559 | 0 | 0
44.9733 | 12.4395 | 13.54313 | 13.25806 | -1.103631 | 0 | 0
44.9833 | 12.435 | 13.53263 | 13.24873 | -1.097629 | 0 | 0
44.9933 | 12.3734 | 13.52215 | 13.2394 | -1.148754 | 0 | 0
45.0033 | 12.3826 | 13.51171 | 13.23008 | -1.129105 | 0 | 0
45.0133 | 12.367 | 13.50128 | 13.22077 | -1.134284 | 0 | 0
45.0233 | 12.3287 | 13.49089 | 13.21146 | -1.162189 | 0 | 0
45.0333 | 12.3062 | 13.48052 | 13.20216 | -1.174321 | 0 | 0
45.0433 | 12.3026 | 13.47018 | 13.19286 | -1.167579 | 0 | 0
45.0533 | 12.2698 | 13.45986 | 13.18357 | -1.190063 | 0 | 0
45.0633 | 12.2599 | 13.44957 | 13.17429 | -1.189674 | 0 | 0
45.0733 | 12.2423 | 13.43931 | 13.16501 | -1.19701 | 0 | 0
45.0833 | 12.2058 | 13.42907 | 13.15573 | -1.223271 | 0 | 0
45.0933 | 12.2144 | 13.41886 | 13.14646 | -1.204457 | 0 | 0
45.1033 | 12.1811 | 13.40867 | 13.1372 | -1.227567 | 0 | 0
45.1133 | 12.1344 | 13.3985 | 13.12794 | -1.264101 | 0 | 0
45.1233 | 12.1424 | 13.38836 | 13.11869 | -1.245959 | 0 | 0
45.1333 | 12.128 | 13.37824 | 13.10944 | -1.25024 | 0 | 0
45.1433 | 12.0886 | 13.36814 | 13.1002 | -1.279543 | 0 | 0
45.1533 | 12.0906 | 13.35807 | 13.09096 | -1.267468 | 0 | 0
45.1633 | 12.0744 | 13.34802 | 13.08173 | -1.273615 | 0 | 0
45.1733 | 12.0402 | 13.33798 | 13.07251 | -1.297784 | 0 | 0
45.1833 | 12.0099 | 13.32797 | 13.06329 | -1.318073 | 0 | 0
45.1933 | 12.0218 | 13.31798 | 13.05408 | -1.296182 | 0 | 0
45.2033 | 11.9984 | 13.30801 | 13.04487 | -1.309611 | 0 | 0
45.2133 | 11.9486 | 13.29806 | 13.03567 | -1.34946 | 0 | 0
45.2233 | 11.9745 | 13.28813 | 13.02648 | -1.313628 | 0 | 0
45.2333 | 11.9578 | 13.27821 | 13.01729 | -1.320415 | 0 | 0
45.2433 | 11.903 | 13.26832 | 13.0081 | -1.36532 | 0 | 0
45.2533 | 11.9199 | 13.25844 | 12.99893 | -1.338543 | 0 | 0
45.2633 | 11.9027 | 13.24858 | 12.98975 | -1.345884 | 0 | 0
45.2733 | 11.8745 | 13.23874 | 12.98059 | -1.364243 | 0 | 0
45.2833 | 11.8534 | 13.22892 | 12.97143 | -1.375518 | 0 | 0
45.2933 | 11.859 | 13.21911 | 12.96227 | -1.360111 | 0 | 0
45.3033 | 11.8345 | 13.20932 | 12.95313 | -1.374819 | 0 | 0
45.3133 | 11.8008 | 13.19954 | 12.94398 | -1.398745 | 0 | 0
45.3233 | 11.8242 | 13.18979 | 12.93485 | -1.365586 | 0 | 0
45.3333 | 11.7705 | 13.18004 | 12.92572 | -1.409543 | 0 | 0
45.3433 | 11.7822 | 13.17032 | 12.91659 | -1.388115 | 0 | 0
45.3533 | 11.7608 | 13.1606 | 12.90748 | -1.399803 | 0 | 0
45.3633 | 11.7249 | 13.15091 | 12.89836 | -1.426006 | 0 | 0
45.3733 | 11.7382 | 13.14122 | 12.88926 | -1.403023 | 0 | 0
45.3832 | 11.7204 | 13.13165 | 12.88025 | -1.411252 | 0 | 0
45.3932 | 11.6718 | 13.122 | 12.87116 | -1.450199 | 0 | 0
45.4032 | 11.7045 | 13.11236 | 12.86207 | -1.407861 | 0 | 0
45.4132 | 11.6688 | 13.10274 | 12.85299 | -1.433936 | 0 | 0
45.4232 | 11.6469 | 13.09313 | 12.84391 | -1.446226 | 0 | 0
45.4332 | 11.6224 | 13.08353 | 12.83484 | -1.461129 | 0 | 0
45.4432 | 11.6454 | 13.07395 | 12.82578 | -1.428546 | 0 | 0
45.4532 | 11.5945 | 13.06438 | 12.81672 | -1.469877 | 0 | 0
45.4632 | 11.5966 | 13.05482 | 12.80767 | -1.458222 | 0 | 0
45.4732 | 11.5929 | 13.04528 | 12.79863 | -1.45238 | 0 | 0
45.4832 | 11.5673 | 13.03575 | 12.78959 | -1.468451 | 0 | 0
45.4932 | 11.5394 | 13.02624 | 12.78056 | -1.486836 | 0 | 0
45.5032 | 11.5525 | 13.01673 | 12.77153 | -1.464233 | 0 | 0
45.5132 | 11.5298 | 13.00724 | 12.76251 | -1.477444 | 0 | 0
45.5232 | 11.5062 | 12.99777 | 12.7535 | -1.491568 | 0 | 0
45.5332 | 11.4984 | 12.98831 | 12.74449 | -1.489905 | 0 | 0
45.5432 | 11.4977 | 12.97886 | 12.73549 | -1.481155 | 0 | 0
45.5532 | 11.4744 | 12.96942 | 12.7265 | -1.495018 | 0 | 0
45.5632 | 11.4606 | 12.95999 | 12.71751 | -1.499394 | 0 | 0
45.5732 | 11.4468 | 12.95058 | 12.70853 | -1.503783 | 0 | 0
45.5832 | 11.4476 | 12.94118 | 12.69956 | -1.493584 | 0 | 0
45.5932 | 11.421 | 12.9318 | 12.69059 | -1.510798 | 0 | 0
45.6032 | 11.4027 | 12.92242 | 12.68163 | -1.519725 | 0 | 0
45.6132 | 11.4264 | 12.91306 | 12.67267 | -1.486665 | 0 | 0
45.6232 | 11.3711 | 12.90372 | 12.66372 | -1.532617 | 0 | 0
45.6332 | 11.3536 | 12.89438 | 12.65478 | -1.540782 | 0 | 0
45.6432 | 11.3864 | 12.88506 | 12.64584 | -1.49866 | 0 | 0
45.6532 | 11.3331 | 12.87575 | 12.63691 | -1.542651 | 0 | 0
45.6632 | 11.3156 | 12.86645 | 12.62799 | -1.550854 | 0 | 0
45.6732 | 11.3536 | 12.85717 | 12.61908 | -1.50357 | 0 | 0
45.6832 | 11.3061 | 12.8479 | 12.61017 | -1.541799 | 0 | 0
45.6932 | 11.2694 | 12.83864 | 12.60126 | -1.569241 | 0 | 0
45.7032 | 11.3073 | 12.8294 | 12.59237 | -1.522096 | 0 | 0
45.7132 | 11.2779 | 12.82016 | 12.58348 | -1.542263 | 0 | 0
45.7232 | 11.2302 | 12.81094 | 12.57459 | -1.580744 | 0 | 0
45.7332 | 11.2638 | 12.80174 | 12.56572 | -1.537937 | 0 | 0
45.7432 | 11.2292 | 12.79254 | 12.55685 | -1.563343 | 0 | 0
45.7532 | 11.2132 | 12.78336 | 12.54798 | -1.570162 | 0 | 0
45.7632 | 11.2168 | 12.77419 | 12.53913 | -1.557395 | 0 | 0
45.7732 | 11.2065 | 12.76504 | 12.53028 | -1.55854 | 0 | 0
45.7832 | 11.1676 | 12.7559 | 12.52143 | -1.588298 | 0 | 0
45.7932 | 11.1719 | 12.74677 | 12.5126 | -1.57487 | 0 | 0
45.8032 | 11.1532 | 12.73765 | 12.50377 | -1.584454 | 0 | 0
45.8132 | 11.1494 | 12.72855 | 12.49494 | -1.579152 | 0 | 0
45.8232 | 11.132 | 12.71946 | 12.48613 | -1.587462 | 0 | 0
45.8332 | 11.1223 | 12.71039 | 12.47732 | -1.588086 | 0 | 0
45.8432 | 11.1152 | 12.70132 | 12.46852 | -1.586123 | 0 | 0
45.8532 | 11.0967 | 12.69227 | 12.45972 | -1.595572 | 0 | 0
45.8632 | 11.0843 | 12.68324 | 12.45093 | -1.598935 | 0 | 0
45.8732 | 11.0777 | 12.67421 | 12.44215 | -1.59651 | 0 | 0
45.8832 | 11.0538 | 12.6652 | 12.43337 | -1.611398 | 0 | 0
45.8932 | 11.0474 | 12.6562 | 12.42461 | -1.608799 | 0 | 0
45.9032 | 11.045 | 12.64721 | 12.41585 | -1.602212 | 0 | 0
45.9132 | 11.0281 | 12.63824 | 12.40709 | -1.610137 | 0 | 0
45.9232 | 11.0028 | 12.62927 | 12.39834 | -1.626474 | 0 | 0
45.9332 | 11.0245 | 12.62032 | 12.3896 | -1.595822 | 0 | 0
45.9432 | 10.9847 | 12.61138 | 12.38087 | -1.626682 | 0 | 0
45.9532 | 10.9552 | 12.60245 | 12.37214 | -1.647252 | 0 | 0
45.9632 | 10.9768 | 12.59353 | 12.36342 | -1.616733 | 0 | 0
45.9731 | 10.9495 | 12.58471 | 12.3548 | -1.635213 | 0 | 0
45.9831 | 10.9345 | 12.57581 | 12.34609 | -1.641314 | 0 | 0
45.9931 | 10.9229 | 12.56692 | 12.33739 | -1.644023 | 0 | 0
46.0031 | 10.9321 | 12.55804 | 12.3287 | -1.625941 | 0 | 0
46.0131 | 10.9041 | 12.54917 | 12.32002 | -1.645066 | 0 | 0
46.0231 | 10.8712 | 12.5403 | 12.31134 | -1.669099 | 0 | 0
46.0331 | 10.8934 | 12.53144 | 12.30267 | -1.638038 | 0 | 0
46.0431 | 10.8645 | 12.52258 | 12.29401 | -1.658082 | 0 | 0
46.0531 | 10.8334 | 12.51373 | 12.28535 | -1.680332 | 0 | 0
46.0631 | 10.868 | 12.50489 | 12.2767 | -1.636886 | 0 | 0
46.0731 | 10.8393 | 12.49604 | 12.26806 | -1.656744 | 0 | 0
46.0831 | 10.8097 | 12.48721 | 12.25943 | -1.677506 | 0 | 0
46.0931 | 10.8223 | 12.47837 | 12.2508 | -1.65607 | 0 | 0
46.1031 | 10.7955 | 12.46954 | 12.24218 | -1.674036 | 0 | 0
46.1131 | 10.7823 | 12.4607 | 12.23356 | -1.678404 | 0 | 0
46.1231 | 10.7906 | 12.45187 | 12.22496 | -1.661274 | 0 | 0
46.1331 | 10.7714 | 12.44305 | 12.21636 | -1.671645 | 0 | 0
46.1431 | 10.7496 | 12.43422 | 12.20777 | -1.684617 | 0 | 0
46.1531 | 10.7747 | 12.42539 | 12.19918 | -1.65069 | 0 | 0
46.1631 | 10.7336 | 12.41656 | 12.19061 | -1.682965 | 0 | 0
46.1731 | 10.719 | 12.40774 | 12.18204 | -1.68874 | 0 | 0
46.1831 | 10.7465 | 12.39892 | 12.17348 | -1.652417 | 0 | 0
46.1931 | 10.7047 | 12.39009 | 12.16492 | -1.685395 | 0 | 0
46.2031 | 10.7064 | 12.38127 | 12.15637 | -1.674875 | 0 | 0
46.2131 | 10.7087 | 12.37246 | 12.14783 | -1.663757 | 0 | 0
46.2231 | 10.6856 | 12.36364 | 12.1393 | -1.678042 | 0 | 0
46.2331 | 10.6941 | 12.35483 | 12.13077 | -1.66073 | 0 | 0
46.2431 | 10.6702 | 12.34602 | 12.12226 | -1.675822 | 0 | 0
46.2531 | 10.6791 | 12.33722 | 12.11375 | -1.658117 | 0 | 0
46.2631 | 10.6524 | 12.32842 | 12.10524 | -1.676018 | 0 | 0
46.2731 | 10.6615 | 12.31962 | 12.09675 | -1.658124 | 0 | 0
46.2831 | 10.6542 | 12.31084 | 12.08826 | -1.656635 | 0 | 0
46.2931 | 10.6174 | 12.30205 | 12.07978 | -1.684653 | 0 | 0
46.3031 | 10.6401 | 12.29328 | 12.0713 | -1.653178 | 0 | 0
46.3131 | 10.6325 | 12.28451 | 12.06284 | -1.652011 | 0 | 0
46.3231 | 10.5918 | 12.27575 | 12.05438 | -1.683952 | 0 | 0
46.3331 | 10.6137 | 12.267 | 12.04593 | -1.653301 | 0 | 0
46.3431 | 10.5896 | 12.25826 | 12.03748 | -1.66866 | 0 | 0
46.3531 | 10.5957 | 12.24953 | 12.02905 | -1.653829 | 0 | 0
46.3631 | 10.5694 | 12.24081 | 12.02062 | -1.671407 | 0 | 0
46.3731 | 10.5608 | 12.2321 | 12.0122 | -1.671296 | 0 | 0
46.3831 | 10.5735 | 12.2234 | 12.00378 | -1.649896 | 0 | 0
46.3931 | 10.5458 | 12.21471 | 11.99538 | -1.668907 | 0 | 0
46.4031 | 10.5236 | 12.20603 | 11.98698 | -1.68243 | 0 | 0
46.4131 | 10.5496 | 12.19736 | 11.97859 | -1.647764 | 0 | 0
46.4231 | 10.5013 | 12.18871 | 11.9702 | -1.68741 | 0 | 0
46.4331 | 10.5273 | 12.18007 | 11.96183 | -1.652769 | 0 | 0
46.4431 | 10.5145 | 12.17144 | 11.95346 | -1.65694 | 0 | 0
46.4531 | 10.4672 | 12.16282 | 11.9451 | -1.695623 | 0 | 0
46.4631 | 10.4878 | 12.15422 | 11.93675 | -1.666419 | 0 | 0
46.4731 | 10.471 | 12.14563 | 11.9284 | -1.674628 | 0 | 0
46.4831 | 10.4511 | 12.13705 | 11.92007 | -1.685949 | 0 | 0
46.4931 | 10.4645 | 12.12848 | 11.91174 | -1.663983 | 0 | 0
46.5031 | 10.436 | 12.11993 | 11.90342 | -1.68393 | 0 | 0
46.5131 | 10.4215 | 12.11139 | 11.8951 | -1.68989 | 0 | 0
46.5231 | 10.4447 | 12.10286 | 11.8868 | -1.658162 | 0 | 0
46.5331 | 10.393 | 12.09435 | 11.8785 | -1.701347 | 0 | 0
46.5431 | 10.4024 | 12.08585 | 11.87021 | -1.683446 | 0 | 0
46.553 | 10.3876 | 12.07744 | 11.86201 | -1.689841 | 0 | 0
46.563 | 10.3898 | 12.06896 | 11.85373 | -1.679165 | 0 | 0
46.573 | 10.3851 | 12.0605 | 11.84546 | -1.675401 | 0 | 0
46.583 | 10.3694 | 12.05205 | 11.8372 | -1.682649 | 0 | 0
46.593 | 10.355 | 12.04361 | 11.82895 | -1.68861 | 0 | 0
46.603 | 10.3602 | 12.03518 | 11.82071 | -1.674984 | 0 | 0
46.613 | 10.3519 | 12.02677 | 11.81247 | -1.67487 | 0 | 0
46.623 | 10.3263 | 12.01837 | 11.80424 | -1.692069 | 0 | 0
46.633 | 10.3307 | 12.00998 | 11.79602 | -1.67928 | 0 | 0
46.643 | 10.3365 | 12.0016 | 11.78781 | -1.665103 | 0 | 0
46.653 | 10.3018 | 11.99324 | 11.7796 | -1.691438 | 0 | 0
46.663 | 10.3103 | 11.98489 | 11.77141 | -1.674586 | 0 | 0
46.673 | 10.3296 | 11.97655 | 11.76322 | -1.646946 | 0 | 0
46.683 | 10.2757 | 11.96822 | 11.75504 | -1.692518 | 0 | 0
46.693 | 10.2886 | 11.9599 | 11.74686 | -1.671302 | 0 | 0
46.703 | 10.2929 | 11.9516 | 11.7387 | -1.658697 | 0 | 0
46.713 | 10.2714 | 11.94331 | 11.73054 | -1.671905 | 0 | 0
46.723 | 10.2786 | 11.93502 | 11.72239 | -1.656425 | 0 | 0
46.733 | 10.2791 | 11.92676 | 11.71425 | -1.647656 | 0 | 0
46.743 | 10.2478 | 11.9185 | 11.70612 | -1.670699 | 0 | 0
46.753 | 10.2674 | 11.91025 | 11.69799 | -1.642855 | 0 | 0
46.763 | 10.2568 | 11.90202 | 11.68988 | -1.645221 | 0 | 0
46.773 | 10.2465 | 11.8938 | 11.68177 | -1.6473 | 0 | 0
46.783 | 10.2352 | 11.88559 | 11.67367 | -1.65039 | 0 | 0
46.793 | 10.247 | 11.87739 | 11.66557 | -1.630392 | 0 | 0
46.803 | 10.2229 | 11.8692 | 11.65749 | -1.646305 | 0 | 0
46.813 | 10.2281 | 11.86103 | 11.64941 | -1.63293 | 0 | 0
46.823 | 10.2317 | 11.85287 | 11.64134 | -1.621166 | 0 | 0
46.833 | 10.1946 | 11.84471 | 11.63328 | -1.650114 | 0 | 0
46.843 | 10.2395 | 11.83657 | 11.62523 | -1.597073 | 0 | 0
46.853 | 10.1833 | 11.82844 | 11.61718 | -1.645144 | 0 | 0
46.863 | 10.1897 | 11.82033 | 11.60915 | -1.630626 | 0 | 0
46.873 | 10.2213 | 11.81222 | 11.60112 | -1.59092 | 0 | 0
46.883 | 10.1588 | 11.80413 | 11.5931 | -1.645325 | 0 | 0
46.893 | 10.1818 | 11.79604 | 11.58509 | -1.614242 | 0 | 0
46.903 | 10.1814 | 11.78797 | 11.57708 | -1.60657 | 0 | 0
46.913 | 10.1404 | 11.77991 | 11.56909 | -1.639509 | 0 | 0
46.923 | 10.1772 | 11.77186 | 11.5611 | -1.594659 | 0 | 0
46.933 | 10.1433 | 11.76382 | 11.55312 | -1.620521 | 0 | 0
46.943 | 10.1288 | 11.75579 | 11.54515 | -1.626995 | 0 | 0
46.953 | 10.1406 | 11.74778 | 11.53719 | -1.607179 | 0 | 0
46.963 | 10.1216 | 11.73977 | 11.52923 | -1.618175 | 0 | 0
46.973 | 10.1046 | 11.73178 | 11.52129 | -1.627182 | 0 | 0
46.983 | 10.1255 | 11.7238 | 11.51335 | -1.598301 | 0 | 0
46.993 | 10.0845 | 11.71583 | 11.50542 | -1.63133 | 0 | 0
47.003 | 10.0975 | 11.70787 | 11.4975 | -1.610371 | 0 | 0
47.013 | 10.0991 | 11.69992 | 11.48959 | -1.600824 | 0 | 0
47.023 | 10.0487 | 11.69199 | 11.48168 | -1.643287 | 0 | 0
47.033 | 10.0799 | 11.68406 | 11.47378 | -1.604162 | 0 | 0
47.043 | 10.067 | 11.67615 | 11.4659 | -1.609148 | 0 | 0
47.053 | 10.0284 | 11.66825 | 11.45802 | -1.639846 | 0 | 0
47.063 | 10.0718 | 11.66035 | 11.45014 | -1.588555 | 0 | 0
47.073 | 10.0161 | 11.65247 | 11.44228 | -1.636375 | 0 | 0
47.083 | 10.0444 | 11.64461 | 11.43443 | -1.600206 | 0 | 0
47.093 | 10.029 | 11.63675 | 11.42658 | -1.607749 | 0 | 0
47.103 | 10.0085 | 11.6289 | 11.41874 | -1.620403 | 0 | 0
47.113 | 10.0379 | 11.62107 | 11.41091 | -1.583168 | 0 | 0
47.123 | 9.9808 | 11.61324 | 11.40309 | -1.632444 | 0 | 0
47.133 | 9.9972 | 11.60543 | 11.39528 | -1.608232 | 0 | 0
47.1429 | 9.9847 | 11.59771 | 11.38755 | -1.61301 | 0 | 0
47.1529 | 9.9996 | 11.58992 | 11.37976 | -1.59032 | 0 | 0
47.1629 | 9.9768 | 11.58214 | 11.37197 | -1.605342 | 0 | 0
47.1729 | 9.9705 | 11.57437 | 11.36419 | -1.603875 | 0 | 0
47.1829 | 9.9791 | 11.56662 | 11.35642 | -1.587519 | 0 | 0
47.1929 | 9.9455 | 11.55888 | 11.34865 | -1.613375 | 0 | 0
47.2029 | 9.9708 | 11.55114 | 11.3409 | -1.580343 | 0 | 0
47.2129 | 9.9269 | 11.54342 | 11.33316 | -1.616521 | 0 | 0
47.2229 | 9.9554 | 11.53571 | 11.32542 | -1.580311 | 0 | 0
47.2329 | 9.9682 | 11.52801 | 11.31769 | -1.559813 | 0 | 0
47.2429 | 9.8963 | 11.52033 | 11.30997 | -1.624026 | 0 | 0
47.2529 | 9.9579 | 11.51265 | 11.30226 | -1.55475 | 0 | 0
47.2629 | 9.9034 | 11.50499 | 11.29456 | -1.601586 | 0 | 0
47.2729 | 9.9183 | 11.49733 | 11.28686 | -1.579033 | 0 | 0
47.2829 | 9.9257 | 11.48969 | 11.27918 | -1.563992 | 0 | 0
47.2929 | 9.8742 | 11.48206 | 11.2715 | -1.607862 | 0 | 0
47.3029 | 9.9215 | 11.47444 | 11.26383 | -1.552944 | 0 | 0
47.3129 | 9.8988 | 11.46684 | 11.25617 | -1.568037 | 0 | 0
47.3229 | 9.8804 | 11.45924 | 11.24852 | -1.578842 | 0 | 0
47.3329 | 9.8869 | 11.45166 | 11.24087 | -1.564758 | 0 | 0
47.3429 | 9.8652 | 11.44409 | 11.23324 | -1.578886 | 0 | 0
47.3529 | 9.8835 | 11.43653 | 11.22561 | -1.553026 | 0 | 0
47.3629 | 9.8699 | 11.42898 | 11.218 | -1.559077 | 0 | 0
47.3729 | 9.8472 | 11.42144 | 11.21039 | -1.57424 | 0 | 0
47.3829 | 9.8638 | 11.41391 | 11.20279 | -1.550114 | 0 | 0
47.3929 | 9.8496 | 11.4064 | 11.1952 | -1.5568 | 0 | 0
47.4029 | 9.8512 | 11.3989 | 11.18762 | -1.547698 | 0 | 0
47.4129 | 9.8549 | 11.39141 | 11.18004 | -1.536507 | 0 | 0
47.4229 | 9.8084 | 11.38393 | 11.17248 | -1.575528 | 0 | 0
47.4329 | 9.8534 | 11.37646 | 11.16492 | -1.523061 | 0 | 0
47.4429 | 9.8098 | 11.36901 | 11.15737 | -1.559206 | 0 | 0
47.4529 | 9.8165 | 11.36156 | 11.14983 | -1.545062 | 0 | 0
47.4629 | 9.8226 | 11.35413 | 11.1423 | -1.53153 | 0 | 0
47.4729 | 9.7937 | 11.34671 | 11.13478 | -1.55301 | 0 | 0
47.4829 | 9.824 | 11.3393 | 11.12727 | -1.515302 | 0 | 0
47.4929 | 9.7837 | 11.33191 | 11.11976 | -1.548206 | 0 | 0
47.5029 | 9.8114 | 11.32452 | 11.11227 | -1.513121 | 0 | 0
47.5129 | 9.7801 | 11.31715 | 11.10478 | -1.537049 | 0 | 0
47.5229 | 9.7868 | 11.30979 | 11.0973 | -1.522988 | 0 | 0
47.5329 | 9.775 | 11.30244 | 11.08983 | -1.527439 | 0 | 0
47.5429 | 9.769 | 11.2951 | 11.08237 | -1.526103 | 0 | 0
47.5529 | 9.7794 | 11.28778 | 11.07492 | -1.508378 | 0 | 0
47.5629 | 9.7591 | 11.28047 | 11.06748 | -1.521365 | 0 | 0
47.5729 | 9.7828 | 11.27316 | 11.06004 | -1.490364 | 0 | 0
47.5829 | 9.7353 | 11.26588 | 11.05262 | -1.530576 | 0 | 0
47.5929 | 9.752 | 11.2586 | 11.0452 | -1.506599 | 0 | 0
47.6029 | 9.7486 | 11.25133 | 11.03779 | -1.502735 | 0 | 0
47.6129 | 9.7445 | 11.24408 | 11.03039 | -1.499582 | 0 | 0
47.6229 | 9.7365 | 11.23684 | 11.023 | -1.500342 | 0 | 0
47.6329 | 9.729 | 11.22961 | 11.01562 | -1.500614 | 0 | 0
47.6429 | 9.7262 | 11.2224 | 11.00825 | -1.496198 | 0 | 0
47.6529 | 9.7225 | 11.21519 | 11.00089 | -1.492695 | 0 | 0
47.6629 | 9.7238 | 11.208 | 10.99353 | -1.484204 | 0 | 0
47.6729 | 9.7064 | 11.20082 | 10.98619 | -1.494424 | 0 | 0
47.6829 | 9.72 | 11.19366 | 10.97885 | -1.473658 | 0 | 0
47.6929 | 9.6931 | 11.1865 | 10.97152 | -1.493404 | 0 | 0
47.7029 | 9.7041 | 11.17936 | 10.9642 | -1.475262 | 0 | 0
47.7129 | 9.6803 | 11.17223 | 10.95689 | -1.491932 | 0 | 0
47.7228 | 9.6958 | 11.16519 | 10.94966 | -1.469386 | 0 | 0
47.7328 | 9.6839 | 11.15808 | 10.94237 | -1.474182 | 0 | 0
47.7428 | 9.6663 | 11.15099 | 10.93509 | -1.48469 | 0 | 0
47.7528 | 9.6829 | 11.14391 | 10.92781 | -1.46101 | 0 | 0
47.7628 | 9.6773 | 11.13684 | 10.92055 | -1.459543 | 0 | 0
47.7728 | 9.6732 | 11.12979 | 10.91329 | -1.456588 | 0 | 0
47.7828 | 9.6579 | 11.12275 | 10.90604 | -1.464847 | 0 | 0
47.7928 | 9.6609 | 11.11572 | 10.8988 | -1.454818 | 0 | 0
47.8028 | 9.6373 | 11.1087 | 10.89157 | -1.471401 | 0 | 0
47.8128 | 9.6592 | 11.1017 | 10.88435 | -1.442498 | 0 | 0
47.8228 | 9.6324 | 11.09471 | 10.87714 | -1.462307 | 0 | 0
47.8328 | 9.6426 | 11.08773 | 10.86994 | -1.445129 | 0 | 0
47.8428 | 9.6258 | 11.08076 | 10.86274 | -1.454964 | 0 | 0
47.8528 | 9.6319 | 11.07381 | 10.85556 | -1.441912 | 0 | 0
47.8628 | 9.6131 | 11.06687 | 10.84838 | -1.453772 | 0 | 0
47.8728 | 9.6233 | 11.05995 | 10.84121 | -1.436646 | 0 | 0
47.8828 | 9.5964 | 11.05303 | 10.83405 | -1.456633 | 0 | 0
47.8928 | 9.6211 | 11.04613 | 10.82691 | -1.425033 | 0 | 0
47.9028 | 9.5894 | 11.03925 | 10.81977 | -1.449846 | 0 | 0
47.9128 | 9.6103 | 11.03237 | 10.81263 | -1.422072 | 0 | 0
47.9228 | 9.5911 | 11.02551 | 10.80551 | -1.434411 | 0 | 0
47.9328 | 9.5808 | 11.01866 | 10.7984 | -1.437864 | 0 | 0
47.9428 | 9.5914 | 11.01183 | 10.7913 | -1.42043 | 0 | 0
47.9528 | 9.5558 | 11.00501 | 10.7842 | -1.449209 | 0 | 0
47.9628 | 9.5906 | 10.9982 | 10.77711 | -1.407602 | 0 | 0
47.9728 | 9.5456 | 10.99141 | 10.77004 | -1.445808 | 0 | 0
47.9828 | 9.5736 | 10.98463 | 10.76297 | -1.411027 | 0 | 0
47.9928 | 9.545 | 10.97786 | 10.75591 | -1.432861 | 0 | 0
48.0028 | 9.5496 | 10.97111 | 10.74886 | -1.421507 | 0 | 0
48.0128 | 9.5394 | 10.96437 | 10.74182 | -1.424968 | 0 | 0
48.0228 | 9.5467 | 10.95764 | 10.73479 | -1.410942 | 0 | 0
48.0328 | 9.5197 | 10.95093 | 10.72777 | -1.43123 | 0 | 0
48.0428 | 9.5396 | 10.94423 | 10.72076 | -1.404632 | 0 | 0
48.0528 | 9.5104 | 10.93755 | 10.71375 | -1.427147 | 0 | 0
48.0628 | 9.528 | 10.93088 | 10.70676 | -1.402877 | 0 | 0
48.0728 | 9.4958 | 10.92422 | 10.69977 | -1.428421 | 0.2244495 | 0
48.0828 | 9.5238 | 10.91758 | 10.69279 | -1.393779 | 0.2247838 | 0
48.0928 | 9.5021 | 10.91095 | 10.68583 | -1.408851 | 0.2251231 | 0
48.1028 | 9.4945 | 10.90434 | 10.67887 | -1.409837 | 0.2254676 | 0
48.1128 | 9.5072 | 10.89774 | 10.67192 | -1.390537 | 0.2258172 | 0
48.1228 | 9.4719 | 10.89115 | 10.66498 | -1.419252 | 0.226172 | 0
48.1328 | 9.501 | 10.88458 | 10.65805 | -1.383582 | 0.2265321 | 0
48.1428 | 9.4757 | 10.87803 | 10.65113 | -1.402326 | 0.2268976 | 0
48.1528 | 9.4822 | 10.87148 | 10.64422 | -1.389284 | 0.2272685 | 0
48.1628 | 9.4863 | 10.86496 | 10.63731 | -1.378657 | 0.227645 | 0
48.1728 | 9.4602 | 10.85845 | 10.63042 | -1.398246 | 0.228027 | 0
48.1828 | 9.4775 | 10.85195 | 10.62353 | -1.374449 | 0.2284148 | 0
48.1928 | 9.4704 | 10.84547 | 10.61666 | -1.375067 | 0.2288084 | 0
48.2028 | 9.4431 | 10.839 | 10.60979 | -1.3959 | 0.2292079 | 0
48.2128 | 9.4743 | 10.83255 | 10.60293 | -1.358248 | 0.2296132 | 0
48.2228 | 9.4324 | 10.82611 | 10.59609 | -1.393711 | 0.2300247 | 0
48.2328 | 9.483 | 10.81969 | 10.58925 | -1.33669 | 0.2304423 | 0
48.2428 | 9.4223 | 10.81328 | 10.58242 | -1.390984 | 0.2308661 | 0
48.2528 | 9.4629 | 10.80689 | 10.5756 | -1.343994 | 0.2312964 | 0
48.2628 | 9.428 | 10.80052 | 10.56879 | -1.37252 | 0.231733 | 0
48.2728 | 9.4466 | 10.79416 | 10.56199 | -1.347561 | 0.2321763 | 0
48.2828 | 9.4145 | 10.78782 | 10.55519 | -1.373319 | 0.2326263 | 0
48.2928 | 9.4356 | 10.78149 | 10.54841 | -1.345892 | 0.2330831 | 0
48.3028 | 9.4232 | 10.77518 | 10.54164 | -1.351982 | 0.2335468 | 0
48.3127 | 9.4292 | 10.76895 | 10.53494 | -1.339751 | 0.2340128 | 0
48.3227 | 9.4011 | 10.76267 | 10.52818 | -1.361573 | 0.2344908 | 0
48.3327 | 9.4258 | 10.75641 | 10.52144 | -1.330612 | 0.2349761 | 0
48.3427 | 9.3887 | 10.75017 | 10.5147 | -1.361468 | 0.2354689 | 0
48.3527 | 9.4207 | 10.74394 | 10.50797 | -1.32324 | 0.2359692 | 0
48.3627 | 9.3838 | 10.73773 | 10.50125 | -1.35393 | 0.2364774 | 0
48.3727 | 9.4131 | 10.73154 | 10.49454 | -1.318437 | 0.2369935 | 0
48.3827 | 9.3621 | 10.72536 | 10.48784 | -1.363261 | 0.2375178 | 0
48.3927 | 9.4109 | 10.7192 | 10.48115 | -1.308303 | 0.2380503 | 0
48.4027 | 9.3497 | 10.71306 | 10.47447 | -1.363363 | 0.2385912 | 0
48.4127 | 9.3984 | 10.70694 | 10.4678 | -1.30854 | 0.2391407 | 0
48.4227 | 9.3478 | 10.70084 | 10.46114 | -1.353036 | 0.2396989 | 0
48.4327 | 9.3914 | 10.69475 | 10.45448 | -1.30335 | 0.2402661 | 0
48.4427 | 9.3428 | 10.68868 | 10.44784 | -1.345882 | 0.2408426 | 0
48.4527 | 9.3635 | 10.68263 | 10.4412 | -1.319133 | 0.2414283 | 0
48.4627 | 9.3479 | 10.6766 | 10.43458 | -1.328703 | 0.2420237 | 0
48.4727 | 9.3519 | 10.67059 | 10.42796 | -1.318692 | 0.2426288 | 0
48.4827 | 9.3332 | 10.6646 | 10.42136 | -1.3314 | 0.2432438 | 0
48.4927 | 9.3445 | 10.65863 | 10.41476 | -1.314128 | 0.2438691 | 0
48.5027 | 9.3262 | 10.65268 | 10.40817 | -1.326476 | 0.2445047 | 0
48.5127 | 9.3385 | 10.64674 | 10.40159 | -1.308243 | 0.245151 | 0
48.5227 | 9.3148 | 10.64083 | 10.39502 | -1.326031 | 0.2458081 | 0
48.5327 | 9.3332 | 10.63494 | 10.38846 | -1.301739 | 0.2464763 | 0
48.5427 | 9.307 | 10.62907 | 10.38191 | -1.322068 | 0.2471558 | 0
48.5527 | 9.3246 | 10.62322 | 10.37537 | -1.298618 | 0.2478468 | 0
48.5627 | 9.2978 | 10.61739 | 10.36884 | -1.319588 | 0.2485496 | 0
48.5727 | 9.3196 | 10.61158 | 10.36232 | -1.291981 | 0.2492644 | 0
48.5827 | 9.2954 | 10.60579 | 10.3558 | -1.310395 | 0.2499914 | 0
48.5927 | 9.3087 | 10.60003 | 10.3493 | -1.29133 | 0.2507308 | 0
48.6027 | 9.2888 | 10.59429 | 10.3428 | -1.305488 | 0.2514828 | 0
48.6127 | 9.2977 | 10.58857 | 10.33632 | -1.290868 | 0.2522476 | 0
48.6227 | 9.2931 | 10.58287 | 10.32984 | -1.28977 | 0.2530255 | 0
48.6327 | 9.2691 | 10.57719 | 10.32338 | -1.308095 | 0.2538166 | 0
48.6427 | 9.3098 | 10.57154 | 10.31692 | -1.261742 | 0.2546211 | 0
48.6527 | 9.2569 | 10.56591 | 10.31047 | -1.309013 | 0.2554391 | 0
48.6627 | 9.3152 | 10.56031 | 10.30404 | -1.245106 | 0.2562706 | 0
48.6727 | 9.2525 | 10.55472 | 10.29761 | -1.302223 | 0.2571157 | 0
48.6827 | 9.2946 | 10.54916 | 10.29119 | -1.254563 | 0.2579745 | 0
48.6927 | 9.2538 | 10.54363 | 10.28478 | -1.289825 | 0.2588472 | 0
48.7027 | 9.2783 | 10.53811 | 10.27838 | -1.259811 | 0.2597335 | 0
48.7127 | 9.2561 | 10.53262 | 10.27199 | -1.27652 | 0.2606333 | 0
48.7227 | 9.279 | 10.52715 | 10.26561 | -1.248152 | 0.2615466 | 0
48.7327 | 9.256 | 10.52171 | 10.25923 | -1.265706 | 0.2624731 | 0
48.7427 | 9.2772 | 10.51628 | 10.25287 | -1.239083 | 0.2634125 | 0
48.7527 | 9.2561 | 10.51088 | 10.24652 | -1.254782 | 0.2643643 | 0
48.7627 | 9.2558 | 10.5055 | 10.24017 | -1.249702 | 0.2653283 | 0
48.7727 | 9.253 | 10.50014 | 10.23384 | -1.247143 | 0.2663038 | 0
48.7827 | 9.2456 | 10.4948 | 10.22751 | -1.249205 | 0.2672901 | 0
48.7927 | 9.2642 | 10.48949 | 10.2212 | -1.225286 | 0.2682865 | 0
48.8027 | 9.237 | 10.48419 | 10.21489 | -1.247185 | 0.2692922 | 0
48.8127 | 9.2639 | 10.4789 | 10.2086 | -1.215003 | 0.2703062 | 0
48.8227 | 9.2409 | 10.47364 | 10.20231 | -1.232737 | 0.2713275 | 0
48.8327 | 9.2584 | 10.46839 | 10.19603 | -1.209986 | 0.2723548 | 0
48.8427 | 9.2373 | 10.46315 | 10.18976 | -1.22585 | 0.2733869 | 0
48.8527 | 9.2644 | 10.45793 | 10.1835 | -1.193527 | 0.2744224 | 0
48.8627 | 9.2208 | 10.45272 | 10.17726 | -1.231916 | 0.2754601 | 0
48.8727 | 9.2468 | 10.44751 | 10.17102 | -1.200714 | 0.2764982 | 0
48.8827 | 9.2387 | 10.44232 | 10.16479 | -1.203621 | 0.2775354 | 0
48.8926 | 9.2508 | 10.43719 | 10.15863 | -1.186387 | 0.2785597 | 0
48.9026 | 9.2281 | 10.43201 | 10.15242 | -1.203906 | 0.2795903 | 0
48.9126 | 9.225 | 10.42683 | 10.14621 | -1.201829 | 0.2806154 | 0
48.9226 | 9.2342 | 10.42165 | 10.14002 | -1.187454 | 0.2816333 | 0
48.9326 | 9.2083 | 10.41648 | 10.13384 | -1.208181 | 0.2826427 | 0
48.9426 | 9.2329 | 10.41131 | 10.12766 | -1.178407 | 0.2836423 | 0
48.9526 | 9.2029 | 10.40613 | 10.1215 | -1.203231 | 0.2846309 | 0
48.9626 | 9.2333 | 10.40095 | 10.11535 | -1.167653 | 0.2856075 | 0
48.9726 | 9.1903 | 10.39577 | 10.1092 | -1.205472 | 0.2865712 | 0
48.9826 | 9.2281 | 10.39059 | 10.10307 | -1.162487 | 0.2875214 | 0
48.9926 | 9.1875 | 10.3854 | 10.09694 | -1.197897 | 0.2884574 | 0
49.0026 | 9.2237 | 10.3802 | 10.09082 | -1.156502 | 0.289379 | 0
49.0126 | 9.1694 | 10.375 | 10.08472 | -1.205602 | 0.2902863 | 0
49.0226 | 9.2075 | 10.3698 | 10.07862 | -1.162297 | 0.2911792 | 0
49.0326 | 9.182 | 10.36459 | 10.07253 | -1.182588 | 0.2920581 | 0
49.0426 | 9.1748 | 10.35937 | 10.06645 | -1.184575 | 0.2929236 | 0
49.0526 | 9.2013 | 10.35416 | 10.06038 | -1.152858 | 0.2937761 | 0
49.0626 | 9.1476 | 10.34894 | 10.05432 | -1.20134 | 0.2946167 | 3.127709e-20
49.0726 | 9.2038 | 10.34372 | 10.04827 | -1.139919 | 0.2954464 | 3.24172e-20
49.0826 | 9.1425 | 10.3385 | 10.04223 | -1.195998 | 0.2962661 | 3.359757e-20
49.0926 | 9.1951 | 10.33328 | 10.0362 | -1.138179 | 0.2970773 | 3.481973e-20
49.1026 | 9.1322 | 10.32806 | 10.03018 | -1.195861 | 0.2978812 | 3.608529e-20
49.1126 | 9.1788 | 10.32285 | 10.02417 | -1.144047 | 0.2986794 | 3.739595e-20
49.1226 | 9.1258 | 10.31764 | 10.01817 | -1.191839 | 0.2994732 | 3.875347e-20
49.1326 | 9.1631 | 10.31244 | 10.01217 | -1.149337 | 0.3002643 | 4.015972e-20
49.1426 | 9.14 | 10.30724 | 10.00619 | -1.167244 | 0.3010543 | 4.161666e-20
49.1526 | 9.1526 | 10.30206 | 10.00022 | -1.14946 | 0.3018447 | 4.312634e-20
49.1626 | 9.1364 | 10.29689 | 9.994251 | -1.160488 | 0.3026374 | 4.469091e-20
49.1726 | 9.1472 | 10.29173 | 9.988296 | -1.14453 | 0.3034337 | 4.63126e-20
49.1826 | 9.1354 | 10.28659 | 9.982351 | -1.151186 | 0.3042352 | 4.799374e-20
49.1926 | 9.131 | 10.28146 | 9.976415 | -1.150459 | 0.3050435 | 4.97368e-20
49.2026 | 9.1265 | 10.27635 | 9.970489 | -1.149849 | 0.3058602 | 5.154434e-20
49.2126 | 9.12 | 10.27126 | 9.964572 | -1.151259 | 0.3066866 | 5.341901e-20
49.2226 | 9.1419 | 10.26619 | 9.958665 | -1.124289 | 0.307524 | 5.536359e-20
49.2326 | 9.1327 | 10.26114 | 9.952768 | -1.128442 | 0.3083739 | 5.738097e-20
49.2426 | 9.1151 | 10.25612 | 9.94688 | -1.141017 | 0.3092372 | 5.947417e-20
49.2526 | 9.1383 | 10.25112 | 9.941001 | -1.112816 | 0.310115 | 6.164627e-20
49.2626 | 9.0944 | 10.24614 | 9.935132 | -1.151741 | 0.3110087 | 6.390059e-20
49.2726 | 9.1368 | 10.24119 | 9.929273 | -1.104392 | 0.3119188 | 6.624049e-20
49.2826 | 9.0972 | 10.23627 | 9.923423 | -1.139069 | 0.3128464 | 6.866947e-20
49.2926 | 9.1165 | 10.23137 | 9.917583 | -1.114875 | 0.313792 | 7.119117e-20
49.3026 | 9.1121 | 10.22651 | 9.911752 | -1.114408 | 0.3147565 | 7.380939e-20
49.3126 | 9.099 | 10.22167 | 9.905931 | -1.122671 | 0.3157402 | 7.652806e-20
49.3226 | 9.1096 | 10.21686 | 9.900119 | -1.107263 | 0.3167437 | 7.935126e-20
49.3326 | 9.1023 | 10.21208 | 9.894317 | -1.109784 | 0.3177675 | 8.228323e-20
49.3426 | 9.1144 | 10.20734 | 9.888524 | -1.092936 | 0.3188119 | 8.532836e-20
49.3526 | 9.0879 | 10.20262 | 9.882741 | -1.114718 | 0.3198772 | 8.849125e-20
49.3626 | 9.0869 | 10.19793 | 9.876968 | -1.111031 | 0.3209637 | 9.177664e-20
49.3726 | 9.0987 | 10.19328 | 9.871204 | -1.094575 | 0.3220715 | 9.518947e-20
49.3826 | 9.0712 | 10.18865 | 9.865449 | -1.11745 | 0.3232009 | 9.873488e-20
49.3926 | 9.1004 | 10.18406 | 9.859704 | -1.083656 | 0.324352 | 1.024182e-19
49.4026 | 9.0732 | 10.17949 | 9.853969 | -1.106294 | 0.325525 | 1.06245e-19
49.4126 | 9.1035 | 10.17496 | 9.848243 | -1.071463 | 0.3267201 | 1.10221e-19
49.4226 | 9.0595 | 10.17046 | 9.842527 | -1.110964 | 0.3279371 | 1.143523e-19
49.4326 | 9.0741 | 10.166 | 9.836821 | -1.091897 | 0.3291763 | 1.186451e-19
49.4426 | 9.0588 | 10.16156 | 9.831123 | -1.102761 | 0.3304378 | 1.231059e-19
49.4526 | 9.0626 | 10.15716 | 9.825436 | -1.094558 | 0.3317218 | 1.277415e-19
49.4626 | 9.0743 | 10.15279 | 9.819758 | -1.078486 | 0.3330283 | 1.32559e-19
49.4726 | 9.047 | 10.14845 | 9.814089 | -1.101447 | 0.3343575 | 1.375658e-19
49.4825 | 9.0512 | 10.14418 | 9.808487 | -1.092983 | 0.3356961 | 1.427164e-19
49.4925 | 9.0641 | 10.13991 | 9.802838 | -1.075809 | 0.3370711 | 1.48123e-19
49.5025 | 9.0294 | 10.13567 | 9.797198 | -1.106267 | 0.3384693 | 1.537427e-19
49.5125 | 9.0658 | 10.13146 | 9.791568 | -1.065659 | 0.339891 | 1.595844e-19
49.5225 | 9.0239 | 10.12728 | 9.785947 | -1.103383 | 0.3413364 | 1.65657e-19
49.5325 | 9.0571 | 10.12314 | 9.780336 | -1.066041 | 0.3428058 | 1.719701e-19
49.5425 | 9.0133 | 10.11903 | 9.774734 | -1.105734 | 0.3442995 | 1.785335e-19
49.5525 | 9.0407 | 10.11496 | 9.769142 | -1.07426 | 0.3458177 | 1.853576e-19
49.5625 | 9.0327 | 10.11092 | 9.763559 | -1.07822 | 0.3473609 | 1.924531e-19
49.5725 | 9.0334 | 10.10692 | 9.757987 | -1.073516 | 0.3489294 | 1.998313e-19
49.5825 | 9.0295 | 10.10295 | 9.752423 | -1.073447 | 0.3505234 | 2.075038e-19
49.5925 | 9.0276 | 10.09901 | 9.746869 | -1.071413 | 0.3521435 | 2.154828e-19
49.6025 | 8.9993 | 10.09512 | 9.741325 | -1.095815 | 0.3537901 | 2.237813e-19
49.6125 | 9.0468 | 10.09125 | 9.73579 | -1.044454 | 0.3554634 | 2.324123e-19
49.6225 | 8.9936 | 10.08743 | 9.730265 | -1.093829 | 0.357164 | 2.4139e-19
49.6325 | 9.0422 | 10.08364 | 9.724749 | -1.041442 | 0.3588923 | 2.507288e-19
49.6425 | 8.9954 | 10.07989 | 9.719243 | -1.084492 | 0.3606488 | 2.604438e-19
49.6525 | 9.0306 | 10.07618 | 9.713747 | -1.045581 | 0.362434 | 2.705509e-19
49.6625 | 9.0065 | 10.07251 | 9.70826 | -1.066008 | 0.3642484 | 2.810666e-19
49.6725 | 9.0229 | 10.06887 | 9.702783 | -1.045975 | 0.3660923 | 2.920081e-19
49.6825 | 9.0093 | 10.06528 | 9.697315 | -1.055981 | 0.3679665 | 3.033935e-19
49.6925 | 9.0056 | 10.06173 | 9.691856 | -1.056128 | 0.3698713 | 3.152416e-19
49.7025 | 8.9925 | 10.05821 | 9.686408 | -1.065715 | 0.3718073 | 3.27572e-19
49.7125 | 9.0232 | 10.05474 | 9.680968 | -1.031543 | 0.373775 | 3.404052e-19
49.7225 | 8.9837 | 10.05131 | 9.675539 | -1.067614 | 0.3757751 | 3.537626e-19
49.7325 | 9.0236 | 10.04793 | 9.670119 | -1.024327 | 0.3778079 | 3.676665e-19
49.7425 | 8.9919 | 10.04458 | 9.664708 | -1.052682 | 0.3798741 | 3.821404e-19
49.7525 | 8.9934 | 10.04128 | 9.659307 | -1.047881 | 0.3819742 | 3.972086e-19
49.7625 | 9.0016 | 10.03802 | 9.653916 | -1.036424 | 0.3841088 | 4.128966e-19
49.7725 | 8.978 | 10.03481 | 9.648534 | -1.056812 | 0.3862784 | 4.292308e-19
49.7825 | 9.0127 | 10.03165 | 9.643161 | -1.018945 | 0.3884836 | 4.462392e-19
49.7925 | 8.9675 | 10.02852 | 9.637799 | -1.061024 | 0.3907249 | 4.639506e-19
49.8025 | 8.99 | 10.02545 | 9.632445 | -1.035448 | 0.3930028 | 4.823953e-19
49.8125 | 8.9767 | 10.02242 | 9.627102 | -1.04572 | 0.395318 | 5.01605e-19
49.8225 | 8.9819 | 10.01944 | 9.621767 | -1.037538 | 0.397671 | 5.216124e-19
49.8325 | 8.9709 | 10.01651 | 9.616443 | -1.045605 | 0.4000622 | 5.424522e-19
49.8425 | 8.9818 | 10.01362 | 9.611128 | -1.03182 | 0.4024921 | 5.641602e-19
49.8525 | 8.9448 | 10.01078 | 9.605822 | -1.065984 | 0.4049614 | 5.867738e-19
49.8625 | 8.9853 | 10.008 | 9.600526 | -1.022696 | 0.4074703 | 6.103321e-19
49.8725 | 8.9444 | 10.00526 | 9.59524 | -1.060859 | 0.4100193 | 6.34876e-19
49.8825 | 8.9588 | 10.00257 | 9.589963 | -1.043772 | 0.412609 | 6.604479e-19
49.8925 | 8.95 | 9.999935 | 9.584695 | -1.049935 | 0.4152395 | 6.870921e-19
49.9025 | 8.9461 | 9.997349 | 9.579437 | -1.051249 | 0.4179112 | 7.148547e-19
49.9125 | 8.9554 | 9.994813 | 9.574189 | -1.039413 | 0.4206243 | 7.437839e-19
49.9225 | 8.9348 | 9.992329 | 9.56895 | -1.057529 | 0.4233791 | 7.739296e-19
49.9325 | 8.9314 | 9.989897 | 9.563721 | -1.058497 | 0.4261757 | 8.05344e-19
49.9425 | 8.9388 | 9.987515 | 9.558501 | -1.048715 | 0.4290142 | 8.380813e-19
49.9525 | 8.9378 | 9.985185 | 9.553291 | -1.047385 | 0.4318943 | 8.721977e-19
49.9625 | 8.9242 | 9.982907 | 9.54809 | -1.058707 | 0.4348162 | 9.077518e-19
49.9725 | 8.9468 | 9.980679 | 9.542899 | -1.033879 | 0.4377795 | 9.448042e-19
49.9825 | 8.9092 | 9.978501 | 9.537718 | -1.069301 | 0.4407839 | 9.834182e-19
49.9925 | 8.95 | 9.976374 | 9.532545 | -1.026374 | 0.4438289 | 1.023659e-18
50.0025 | 8.9013 | 9.974297 | 9.527383 | -1.072997 | 0.446914 | 1.065594e-18
50.0125 | 8.9372 | 9.972268 | 9.52223 | -1.035068 | 0.4500385 | 1.109295e-18
50.0225 | 8.9212 | 9.970288 | 9.517086 | -1.049088 | 0.4532016 | 1.154833e-18
50.0325 | 8.9083 | 9.968354 | 9.511952 | -1.060054 | 0.4564024 | 1.202284e-18
50.0425 | 8.9294 | 9.966467 | 9.506827 | -1.037067 | 0.4596397 | 1.251726e-18
50.0525 | 8.9088 | 9.964625 | 9.501712 | -1.055825 | 0.4629126 | 1.30324e-18
50.0624 | 8.9185 | 9.962844 | 9.496658 | -1.044344 | 0.4661861 | 1.356361e-18
50.0724 | 8.9163 | 9.961088 | 9.491562 | -1.044788 | 0.4695258 | 1.412248e-18
50.0824 | 8.9238 | 9.959372 | 9.486475 | -1.035572 | 0.472897 | 1.470466e-18
50.0924 | 8.8964 | 9.957696 | 9.481398 | -1.061296 | 0.4762981 | 1.531106e-18
50.1024 | 8.922 | 9.956058 | 9.47633 | -1.034058 | 0.479728 | 1.594265e-18
50.1124 | 8.8935 | 9.954457 | 9.471272 | -1.060957 | 0.4831852 | 1.660043e-18
50.1224 | 8.9153 | 9.952892 | 9.466224 | -1.037592 | 0.4866682 | 1.728541e-18
50.1324 | 8.9005 | 9.95136 | 9.461185 | -1.05086 | 0.4901756 | 1.799868e-18
50.1424 | 8.9061 | 9.949861 | 9.456155 | -1.043761 | 0.4937065 | 1.874137e-18
50.1524 | 8.9156 | 9.948394 | 9.451135 | -1.032794 | 0.4972596 | 1.951462e-18
50.1624 | 8.8882 | 9.946958 | 9.446124 | -1.058758 | 0.5008341 | 2.031965e-18
50.1724 | 8.9211 | 9.945552 | 9.441123 | -1.024452 | 0.5044293 | 2.115774e-18
50.1824 | 8.8824 | 9.944176 | 9.436131 | -1.061776 | 0.5080449 | 2.203021e-18
50.1924 | 8.9149 | 9.942829 | 9.431149 | -1.027929 | 0.5116804 | 2.293844e-18
50.2024 | 8.8882 | 9.941512 | 9.426176 | -1.053312 | 0.515336 | 2.388391e-18
50.2124 | 8.8826 | 9.940225 | 9.421213 | -1.057625 | 0.519012 | 2.486814e-18
50.2224 | 8.9078 | 9.938968 | 9.416259 | -1.031168 | 0.522709 | 2.589273e-18
50.2324 | 8.8795 | 9.937743 | 9.411315 | -1.058243 | 0.5264279 | 2.695937e-18
50.2424 | 8.8988 | 9.93655 | 9.40638 | -1.03775 | 0.5301699 | 2.806985e-18
50.2524 | 8.8696 | 9.935391 | 9.401455 | -1.065791 | 0.5339363 | 2.922601e-18
50.2624 | 8.8876 | 9.934268 | 9.396539 | -1.046668 | 0.5377287 | 3.042984e-18
50.2724 | 8.881 | 9.933182 | 9.391632 | -1.052182 | 0.5415493 | 3.16834e-18
50.2824 | 8.8907 | 9.932135 | 9.386735 | -1.041435 | 0.5454 | 3.298886e-18
50.2924 | 8.8702 | 9.931131 | 9.381848 | -1.060931 | 0.5492833 | 3.434852e-18
50.3024 | 8.8795 | 9.930171 | 9.37697 | -1.050671 | 0.5532015 | 3.576478e-18
50.3124 | 8.872 | 9.929259 | 9.372101 | -1.057259 | 0.5571575 | 3.724019e-18
50.3224 | 8.8764 | 9.928396 | 9.367242 | -1.051996 | 0.5611542 | 3.877741e-18
50.3324 | 8.8857 | 9.927587 | 9.362392 | -1.041887 | 0.5651943 | 4.037924e-18
50.3424 | 8.8547 | 9.926833 | 9.357552 | -1.072133 | 0.5692811 | 4.204865e-18
50.3524 | 8.893 | 9.926139 | 9.352721 | -1.033139 | 0.5734177 | 4.378873e-18
50.3624 | 8.8325 | 9.925507 | 9.3479 | -1.093007 | 0.5776074 | 4.560275e-18
50.3724 | 8.8795 | 9.924941 | 9.343088 | -1.045441 | 0.5818535 | 4.749414e-18
50.3824 | 8.8668 | 9.924445 | 9.338285 | -1.057645 | 0.5861593 | 4.94665e-18
50.3924 | 8.847 | 9.92402 | 9.333492 | -1.07702 | 0.5905281 | 5.152361e-18
50.4024 | 8.8878 | 9.923672 | 9.328708 | -1.035872 | 0.5949633 | 5.366947e-18
50.4124 | 8.8396 | 9.923402 | 9.323934 | -1.083802 | 0.5994683 | 5.590823e-18
50.4224 | 8.8624 | 9.923216 | 9.319169 | -1.060816 | 0.6040463 | 5.824427e-18
50.4324 | 8.8509 | 9.923115 | 9.314414 | -1.072215 | 0.6087007 | 6.068221e-18
50.4424 | 8.8409 | 9.923103 | 9.309668 | -1.082203 | 0.6134347 | 6.322684e-18
50.4524 | 8.8749 | 9.923183 | 9.304931 | -1.048283 | 0.6182514 | 6.588325e-18
50.4624 | 8.8441 | 9.923358 | 9.300204 | -1.079258 | 0.623154 | 6.865672e-18
50.4724 | 8.8708 | 9.923632 | 9.295486 | -1.052832 | 0.6281455 | 7.155283e-18
50.4824 | 8.8432 | 9.924007 | 9.290778 | -1.080807 | 0.6332289 | 7.45774e-18
50.4924 | 8.8405 | 9.924486 | 9.286079 | -1.083986 | 0.6384072 | 7.773656e-18
50.5024 | 8.8621 | 9.925073 | 9.281389 | -1.062973 | 0.6436833 | 8.103672e-18
50.5124 | 8.8515 | 9.925769 | 9.276709 | -1.074269 | 0.6490599 | 8.44846e-18
50.5224 | 8.8534 | 9.926578 | 9.272038 | -1.073178 | 0.6545398 | 8.808726e-18
50.5324 | 8.8505 | 9.927503 | 9.267377 | -1.077003 | 0.6601259 | 9.18521e-18
50.5424 | 8.8638 | 9.928545 | 9.262725 | -1.064745 | 0.6658207 | 9.578688e-18
50.5524 | 8.844 | 9.929709 | 9.258082 | -1.085709 | 0.6716269 | 9.989973e-18
50.5624 | 8.8603 | 9.930996 | 9.253449 | -1.070696 | 0.6775472 | 1.041992e-17
50.5724 | 8.8591 | 9.932409 | 9.248825 | -1.073309 | 0.6835842 | 1.086942e-17
50.5824 | 8.8537 | 9.933951 | 9.24421 | -1.080251 | 0.6897406 | 1.133942e-17
50.5924 | 8.8733 | 9.935624 | 9.239605 | -1.062324 | 0.696019 | 1.18309e-17
50.6024 | 8.8399 | 9.937431 | 9.235009 | -1.097531 | 0.702422 | 1.234491e-17
50.6124 | 8.8721 | 9.939375 | 9.230422 | -1.067275 | 0.7089523 | 1.288252e-17
50.6224 | 8.858 | 9.941458 | 9.225845 | -1.083458 | 0.7156127 | 1.344487e-17
50.6324 | 8.8703 | 9.943683 | 9.221278 | -1.073383 | 0.7224058 | 1.403318e-17
50.6424 | 8.8847 | 9.946053 | 9.216719 | -1.061353 | 0.7293344 | 1.464868e-17
50.6523 | 8.8603 | 9.948546 | 9.212215 | -1.088246 | 0.736331 | 1.528615e-17
50.6623 | 8.8779 | 9.951213 | 9.207675 | -1.073313 | 0.743538 | 1.595981e-17
50.6723 | 8.8761 | 9.954034 | 9.203145 | -1.077934 | 0.7508893 | 1.666482e-17
50.6823 | 8.8727 | 9.957011 | 9.198624 | -1.084311 | 0.7583879 | 1.740274e-17
50.6923 | 8.8993 | 9.960149 | 9.194112 | -1.060849 | 0.766037 | 1.817517e-17
50.7023 | 8.8731 | 9.963449 | 9.189609 | -1.090349 | 0.7738397 | 1.898381e-17
50.7123 | 8.8836 | 9.966915 | 9.185116 | -1.083315 | 0.7817995 | 1.983045e-17
50.7223 | 8.8863 | 9.970552 | 9.180632 | -1.084252 | 0.7899197 | 2.071695e-17
50.7323 | 8.8889 | 9.974361 | 9.176157 | -1.085461 | 0.7982038 | 2.164529e-17
50.7423 | 8.9045 | 9.978347 | 9.171692 | -1.073847 | 0.8066554 | 2.261755e-17
50.7523 | 8.871 | 9.982514 | 9.167236 | -1.111514 | 0.8152784 | 2.363592e-17
50.7623 | 8.9045 | 9.986866 | 9.162789 | -1.082366 | 0.8240765 | 2.470268e-17
50.7723 | 8.8976 | 9.991405 | 9.158352 | -1.093805 | 0.8330538 | 2.582027e-17
50.7823 | 8.8938 | 9.996138 | 9.153923 | -1.102338 | 0.8422143 | 2.699122e-17
50.7923 | 8.9159 | 10.00107 | 9.149504 | -1.085167 | 0.8515625 | 2.821823e-17
50.8023 | 8.8845 | 10.0062 | 9.145095 | -1.121697 | 0.8611025 | 2.95041e-17
50.8123 | 8.9071 | 10.01153 | 9.140694 | -1.104433 | 0.8708391 | 3.085183e-17
50.8223 | 8.9087 | 10.01708 | 9.136303 | -1.10838 | 0.8807769 | 3.226454e-17
50.8323 | 8.901 | 10.02284 | 9.131922 | -1.121842 | 0.8909206 | 3.374552e-17
50.8423 | 8.9293 | 10.02882 | 9.127549 | -1.099524 | 0.9012755 | 3.529826e-17
50.8523 | 8.883 | 10.03503 | 9.123186 | -1.152033 | 0.9118469 | 3.692644e-17
50.8623 | 8.906 | 10.04147 | 9.118832 | -1.135471 | 0.9226398 | 3.86339e-17
50.8723 | 8.932 | 10.04815 | 9.114487 | -1.116147 | 0.9336601 | 4.042472e-17
50.8823 | 8.8955 | 10.05506 | 9.110151 | -1.159565 | 0.9449136 | 4.23032e-17
50.8923 | 8.9344 | 10.06223 | 9.105825 | -1.127831 | 0.956406 | 4.427387e-17
50.9023 | 8.9064 | 10.06965 | 9.101508 | -1.163251 | 0.9681436 | 4.63415e-17
50.9123 | 8.9123 | 10.07733 | 9.0972 | -1.165033 | 0.980133 | 4.851114e-17
50.9223 | 8.9384 | 10.08528 | 9.092901 | -1.146882 | 0.9923806 | 5.07881e-17
50.9323 | 8.9062 | 10.09351 | 9.088612 | -1.187305 | 1.004893 | 5.317801e-17
50.9423 | 8.9227 | 10.10201 | 9.084332 | -1.17931 | 1.017678 | 5.568677e-17
50.9523 | 8.9333 | 10.1108 | 9.080061 | -1.177503 | 1.030743 | 5.832065e-17
50.9623 | 8.9256 | 10.11989 | 9.075799 | -1.194294 | 1.044095 | 6.108626e-17
50.9723 | 8.9478 | 10.12929 | 9.071546 | -1.181488 | 1.057742 | 6.399057e-17
50.9823 | 8.9202 | 10.139 | 9.067303 | -1.218795 | 1.071692 | 6.704094e-17
50.9923 | 8.9325 | 10.14902 | 9.063068 | -1.216523 | 1.085955 | 7.024517e-17
51.0023 | 8.9554 | 10.15938 | 9.058843 | -1.203981 | 1.100538 | 7.361148e-17
51.0123 | 8.9312 | 10.17008 | 9.054628 | -1.238878 | 1.115451 | 7.714857e-17
51.0223 | 8.9487 | 10.18112 | 9.050421 | -1.232424 | 1.130703 | 8.086564e-17
51.0323 | 8.9491 | 10.19253 | 9.046223 | -1.243427 | 1.146304 | 8.477239e-17
51.0423 | 8.9581 | 10.2043 | 9.042035 | -1.246199 | 1.162265 | 8.887912e-17
51.0523 | 8.9621 | 10.21645 | 9.037856 | -1.254351 | 1.178595 | 9.319672e-17
51.0623 | 8.9643 | 10.22899 | 9.033686 | -1.264692 | 1.195306 | 9.773666e-17
51.0723 | 8.9587 | 10.24193 | 9.029525 | -1.283234 | 1.21241 | 1.025111e-16
51.0823 | 8.9849 | 10.25529 | 9.025373 | -1.27039 | 1.229917 | 1.075331e-16
51.0923 | 8.9695 | 10.26907 | 9.02123 | -1.299571 | 1.247841 | 1.128161e-16
51.1023 | 8.9835 | 10.28329 | 9.017097 | -1.299791 | 1.266194 | 1.183746e-16
51.1123 | 8.9851 | 10.29796 | 9.012973 | -1.312861 | 1.284989 | 1.24224e-16
51.1223 | 9.0025 | 10.3131 | 9.008857 | -1.310597 | 1.30424 | 1.303804e-16
51.1323 | 9.0064 | 10.32871 | 9.004751 | -1.322313 | 1.323961 | 1.368611e-16
51.1423 | 9.0087 | 10.34482 | 9.000654 | -1.336122 | 1.344168 | 1.436842e-16
51.1523 | 9.0155 | 10.36144 | 8.996566 | -1.345942 | 1.364875 | 1.508692e-16
51.1623 | 9.0207 | 10.37859 | 8.992487 | -1.357887 | 1.386099 | 1.584364e-16
51.1723 | 9.0301 | 10.39627 | 8.988418 | -1.366174 | 1.407857 | 1.664076e-16
51.1823 | 9.0349 | 10.41452 | 8.984357 | -1.379621 | 1.430164 | 1.748058e-16
51.1923 | 9.0451 | 10.43335 | 8.980306 | -1.388247 | 1.453041 | 1.836556e-16
51.2023 | 9.0411 | 10.45277 | 8.976263 | -1.411668 | 1.476505 | 1.929828e-16
51.2123 | 9.0643 | 10.47281 | 8.97223 | -1.408506 | 1.500576 | 2.02815e-16
51.2223 | 9.061 | 10.49348 | 8.968205 | -1.43248 | 1.525275 | 2.131816e-16
51.2323 | 9.0702 | 10.51481 | 8.96419 | -1.444612 | 1.550622 | 2.241135e-16
51.2422 | 9.0742 | 10.5366 | 8.960224 | -1.462397 | 1.576373 | 2.355251e-16
51.2522 | 9.0915 | 10.5593 | 8.956227 | -1.467803 | 1.603077 | 2.476825e-16
51.2622 | 9.1016 | 10.58274 | 8.952238 | -1.481136 | 1.630497 | 2.605103e-16
51.2722 | 9.1025 | 10.60692 | 8.948259 | -1.504419 | 1.65866 | 2.740482e-16
51.2822 | 9.112 | 10.63188 | 8.944289 | -1.519879 | 1.68759 | 2.883384e-16
51.2922 | 9.1245 | 10.65764 | 8.940328 | -1.533142 | 1.717314 | 3.034257e-16
51.3022 | 9.1403 | 10.68424 | 8.936376 | -1.543937 | 1.747861 | 3.193579e-16
51.3122 | 9.1434 | 10.71169 | 8.932433 | -1.568292 | 1.779259 | 3.361857e-16
51.3222 | 9.1533 | 10.74004 | 8.928499 | -1.586738 | 1.81154 | 3.539632e-16
51.3322 | 9.1693 | 10.76931 | 8.924574 | -1.600007 | 1.844734 | 3.727479e-16
51.3422 | 9.1771 | 10.79953 | 8.920658 | -1.622432 | 1.878874 | 3.926012e-16
51.3522 | 9.1802 | 10.83075 | 8.916751 | -1.650545 | 1.913995 | 4.135882e-16
51.3622 | 9.1917 | 10.86298 | 8.912852 | -1.671284 | 1.950132 | 4.357787e-16
51.3722 | 9.2113 | 10.89629 | 8.908963 | -1.684986 | 1.987322 | 4.592466e-16
51.3822 | 9.2318 | 10.93069 | 8.905083 | -1.698888 | 2.025604 | 4.840709e-16
51.3922 | 9.2318 | 10.96623 | 8.901212 | -1.734431 | 2.065019 | 5.10336e-16
51.4022 | 9.2461 | 11.00296 | 8.89735 | -1.756857 | 2.105608 | 5.381315e-16
51.4122 | 9.2654 | 11.04091 | 8.893497 | -1.77551 | 2.147413 | 5.675532e-16
51.4222 | 9.2817 | 11.08013 | 8.889652 | -1.798434 | 2.190482 | 5.987032e-16
51.4322 | 9.3023 | 11.12068 | 8.885817 | -1.818377 | 2.23486 | 6.316905e-16
51.4422 | 9.3068 | 11.16259 | 8.88199 | -1.855788 | 2.280597 | 6.666314e-16
51.4522 | 9.3369 | 11.20592 | 8.878173 | -1.869017 | 2.327744 | 7.036499e-16
51.4622 | 9.352 | 11.25072 | 8.874364 | -1.898718 | 2.376353 | 7.428784e-16
51.4722 | 9.3629 | 11.29704 | 8.870565 | -1.934145 | 2.42648 | 7.844582e-16
51.4822 | 9.3926 | 11.34496 | 8.866774 | -1.952356 | 2.478182 | 8.285403e-16
51.4922 | 9.4138 | 11.39451 | 8.862992 | -1.980709 | 2.531517 | 8.752858e-16
51.5022 | 9.4321 | 11.44577 | 8.859219 | -2.013667 | 2.586548 | 9.248667e-16
51.5122 | 9.46 | 11.49879 | 8.855455 | -2.038793 | 2.643338 | 9.774668e-16
51.5222 | 9.4835 | 11.55365 | 8.8517 | -2.070153 | 2.701953 | 1.033282e-15
51.5322 | 9.5134 | 11.61042 | 8.847953 | -2.097017 | 2.762463 | 1.092523e-15
51.5422 | 9.5455 | 11.66915 | 8.844216 | -2.123654 | 2.824938 | 1.155412e-15
51.5522 | 9.5596 | 11.72994 | 8.840487 | -2.17034 | 2.889453 | 1.222189e-15
51.5622 | 9.5994 | 11.79285 | 8.836768 | -2.193449 | 2.956082 | 1.293109e-15
51.5722 | 9.6356 | 11.85796 | 8.833057 | -2.222362 | 3.024905 | 1.368446e-15
51.5822 | 9.6637 | 11.92536 | 8.829355 | -2.261659 | 3.096004 | 1.448491e-15
51.5922 | 9.7069 | 11.99512 | 8.825662 | -2.288224 | 3.169462 | 1.533554e-15
51.6022 | 9.7429 | 12.06734 | 8.821977 | -2.324445 | 3.245367 | 1.623969e-15
51.6122 | 9.7868 | 12.14211 | 8.818302 | -2.355309 | 3.323807 | 1.72009e-15
51.6222 | 9.8299 | 12.21951 | 8.814635 | -2.38961 | 3.404875 | 1.822296e-15
51.6322 | 9.8804 | 12.29964 | 8.810977 | -2.419241 | 3.488664 | 1.930992e-15
51.6422 | 9.9302 | 12.3826 | 8.807328 | -2.452401 | 3.575273 | 2.04661e-15
51.6522 | 9.985 | 12.46849 | 8.803688 | -2.483487 | 3.664799 | 2.169611e-15
51.6622 | 10.0348 | 12.5574 | 8.800056 | -2.522602 | 3.757345 | 2.300486e-15
51.6722 | 10.0961 | 12.64945 | 8.796433 | -2.553348 | 3.853015 | 2.43976e-15
51.6822 | 10.1489 | 12.74473 | 8.79282 | -2.595832 | 3.951913 | 2.587991e-15
51.6922 | 10.2315 | 12.84336 | 8.789214 | -2.611861 | 4.054147 | 2.745774e-15
51.7022 | 10.2923 | 12.94544 | 8.785618 | -2.653143 | 4.159825 | 2.913745e-15
51.7122 | 10.3498 | 13.05109 | 8.78203 | -2.701288 | 4.269057 | 3.092578e-15
51.7222 | 10.446 | 13.1604 | 8.778451 | -2.714405 | 4.381953 | 3.282991e-15
51.7322 | 10.5161 | 13.2735 | 8.774881 | -2.757404 | 4.498623 | 3.485747e-15
51.7422 | 10.6035 | 13.3905 | 8.77132 | -2.786995 | 4.619176 | 3.701657e-15
51.7522 | 10.7114 | 13.51149 | 8.767767 | -2.800087 | 4.74372 | 3.93158e-15
51.7622 | 10.7963 | 13.63659 | 8.764223 | -2.840285 | 4.872362 | 4.17643e-15
51.7722 | 10.9066 | 13.76589 | 8.760688 | -2.859293 | 5.005205 | 4.437171e-15
51.7822 | 11.0156 | 13.89951 | 8.757161 | -2.88391 | 5.142349 | 4.714824e-15
51.7922 | 11.1212 | 14.03753 | 8.753643 | -2.91633 | 5.283887 | 5.010468e-15
51.8022 | 11.2418 | 14.18004 | 8.750134 | -2.938243 | 5.429909 | 5.32524e-15
51.8122 | 11.3611 | 14.32713 | 8.746633 | -2.966026 | 5.580493 | 5.660335e-15
51.8221 | 11.5032 | 14.47732 | 8.743176 | -2.974124 | 5.734147 | 6.013345e-15
51.8321 | 11.642 | 14.6337 | 8.739693 | -2.991704 | 5.894011 | 6.392685e-15
51.8421 | 11.7775 | 14.79483 | 8.736219 | -3.017331 | 6.058613 | 6.796287e-15
51.8521 | 11.9199 | 14.96073 | 8.732753 | -3.040835 | 6.227982 | 7.225586e-15
51.8621 | 12.0873 | 15.13143 | 8.729295 | -3.044128 | 6.402132 | 7.682077e-15
51.8721 | 12.2468 | 15.3069 | 8.725847 | -3.060102 | 6.581056 | 8.167308e-15
51.8821 | 12.395 | 15.48712 | 8.722407 | -3.092125 | 6.764718 | 8.682875e-15
51.8921 | 12.5693 | 15.67204 | 8.718975 | -3.102737 | 6.953062 | 9.23042e-15
51.9021 | 12.7722 | 15.86155 | 8.715552 | -3.089352 | 7.146 | 9.811624e-15
51.9121 | 12.9424 | 16.05555 | 8.712138 | -3.113145 | 7.343407 | 1.04282e-14
51.9221 | 13.1351 | 16.25386 | 8.708733 | -3.118761 | 7.545128 | 1.108187e-14
51.9321 | 13.3401 | 16.4563 | 8.705336 | -3.116198 | 7.750962 | 1.177437e-14
51.9421 | 13.5293 | 16.66262 | 8.701947 | -3.133316 | 7.960669 | 1.250744e-14
51.9521 | 13.7453 | 16.87252 | 8.698567 | -3.127224 | 8.173957 | 1.328279e-14
51.9621 | 13.9524 | 17.08568 | 8.695196 | -3.13328 | 8.390484 | 1.410208e-14
51.9721 | 14.1707 | 17.30169 | 8.691833 | -3.130991 | 8.609857 | 1.496691e-14
51.9821 | 14.3994 | 17.52011 | 8.688479 | -3.120705 | 8.831626 | 1.587881e-14
51.9921 | 14.6226 | 17.74041 | 8.685134 | -3.117812 | 9.055278 | 1.68392e-14
52.0021 | 14.8538 | 17.96204 | 8.681797 | -3.108242 | 9.280245 | 1.784935e-14
52.0121 | 15.0793 | 18.18436 | 8.678468 | -3.105061 | 9.505893 | 1.891038e-14
52.0221 | 15.2904 | 18.40668 | 8.675148 | -3.116277 | 9.731529 | 2.002322e-14
52.0321 | 15.5568 | 18.62824 | 8.671837 | -3.071437 | 9.9564 | 2.118858e-14
52.0421 | 15.7472 | 18.84823 | 8.668534 | -3.101028 | 10.17969 | 2.24069e-14
52.0521 | 16.0171 | 19.06579 | 8.665239 | -3.048686 | 10.40055 | 2.367838e-14
52.0621 | 16.2456 | 19.27999 | 8.661953 | -3.034395 | 10.61804 | 2.500288e-14
52.0721 | 16.4702 | 19.48989 | 8.658676 | -3.019695 | 10.83122 | 2.637994e-14
52.0821 | 16.7325 | 19.6945 | 8.655406 | -2.961997 | 11.03909 | 2.780876e-14
52.0921 | 16.9407 | 19.89278 | 8.652146 | -2.952078 | 11.24063 | 2.928816e-14
52.1021 | 17.1539 | 20.0837 | 8.648894 | -2.929804 | 11.43481 | 3.081658e-14
52.1121 | 17.4003 | 20.26624 | 8.64565 | -2.865935 | 11.62059 | 3.239206e-14
52.1221 | 17.6183 | 20.43934 | 8.642415 | -2.821043 | 11.79693 | 3.401228e-14
52.1321 | 17.83 | 20.60202 | 8.639188 | -2.772016 | 11.96283 | 3.567451e-14
52.1421 | 18.0363 | 20.75328 | 8.63597 | -2.71698 | 12.11731 | 3.737565e-14
52.1521 | 18.233 | 20.89221 | 8.63276 | -2.659209 | 12.25945 | 3.911227e-14
52.1621 | 18.4564 | 21.01794 | 8.629558 | -2.561537 | 12.38838 | 4.088058e-14
52.1721 | 18.5995 | 21.12967 | 8.626365 | -2.530171 | 12.50331 | 4.267652e-14
52.1821 | 18.7961 | 21.2267 | 8.62318 | -2.430602 | 12.60352 | 4.449577e-14
52.1921 | 18.951 | 21.30842 | 8.620004 | -2.357416 | 12.68841 | 4.63338e-14
52.2021 | 19.0947 | 21.3743 | 8.616836 | -2.279601 | 12.75746 | 4.818589e-14
52.2121 | 19.2334 | 21.42395 | 8.613676 | -2.190551 | 12.81027 | 5.00472e-14
52.2221 | 19.3618 | 21.45708 | 8.610525 | -2.095276 | 12.84655 | 5.191286e-14
52.2321 | 19.4696 | 21.4735 | 8.607382 | -2.003901 | 12.86612 | 5.377792e-14
52.2421 | 19.5863 | 21.47316 | 8.604248 | -1.886863 | 12.86892 | 5.563749e-14
52.2521 | 19.6587 | 21.45612 | 8.601122 | -1.797417 | 12.855 | 5.748675e-14
52.2621 | 19.7275 | 21.42253 | 8.598004 | -1.695027 | 12.82452 | 5.932098e-14
52.2721 | 19.7944 | 21.37267 | 8.594894 | -1.578267 | 12.77777 | 6.113566e-14
52.2821 | 19.8212 | 21.30691 | 8.591793 | -1.485707 | 12.71511 | 6.292644e-14
52.2921 | 19.8576 | 21.22571 | 8.5887 | -1.368114 | 12.63701 | 6.468922e-14
52.3021 | 19.8574 | 21.12964 | 8.585615 | -1.272244 | 12.54403 | 6.642018e-14
52.3121 | 19.8564 | 21.01933 | 8.582539 | -1.162925 | 12.43679 | 6.81158e-14
52.3221 | 19.8349 | 20.89546 | 8.579471 | -1.06056 | 12.31599 | 6.977289e-14
52.3321 | 19.7841 | 20.75881 | 8.576411 | -0.9747065 | 12.1824 | 7.138862e-14
52.3421 | 19.7472 | 20.61018 | 8.573359 | -0.8629804 | 12.03682 | 7.296053e-14
52.3521 | 19.6582 | 20.45043 | 8.570316 | -0.7922302 | 11.88011 | 7.448653e-14
52.3621 | 19.5688 | 20.28045 | 8.567281 | -0.7116451 | 11.71316 | 7.596498e-14
52.3721 | 19.4714 | 20.10113 | 8.564254 | -0.6297326 | 11.53688 | 7.739459e-14
52.3821 | 19.3452 | 19.91342 | 8.561235 | -0.5682174 | 11.35218 | 7.877453e-14
52.3921 | 19.2251 | 19.71823 | 8.558225 | -0.4931279 | 11.16 | 8.010434e-14
52.4021 | 19.0665 | 19.51649 | 8.555223 | -0.4499933 | 10.96127 | 8.138399e-14
52.412 | 18.9187 | 19.31125 | 8.552259 | -0.3925508 | 10.75899 | 8.260194e-14
52.422 | 18.7416 | 19.0992 | 8.549273 | -0.3576033 | 10.54993 | 8.378316e-14
52.432 | 18.5763 | 18.88329 | 8.546295 | -0.306994 | 10.337 | 8.491632e-14
52.442 | 18.3676 | 18.66437 | 8.543325 | -0.29677 | 10.12104 | 8.600282e-14
52.452 | 18.1841 | 18.44324 | 8.540364 | -0.2591413 | 9.902877 | 8.704432e-14
52.462 | 17.9702 | 18.22068 | 8.537411 | -0.2504786 | 9.683268 | 8.804279e-14
52.472 | 17.7472 | 17.99741 | 8.534466 | -0.25021 | 9.462944 | 8.900041e-14
52.482 | 17.5165 | 17.77411 | 8.531529 | -0.2576138 | 9.242585 | 8.991955e-14
52.492 | 17.2945 | 17.55142 | 8.5286 | -0.2569211 | 9.022821 | 9.080275e-14
52.502 | 17.0686 | 17.32991 | 8.525679 | -0.2613128 | 8.804234 | 9.165271e-14
52.512 | 16.821 | 17.11012 | 8.522766 | -0.2891179 | 8.587351 | 9.247219e-14
52.522 | 16.5858 | 16.89252 | 8.519862 | -0.306716 | 8.372654 | 9.326406e-14
52.532 | 16.3248 | 16.67753 | 8.516966 | -0.3527328 | 8.160567 | 9.403117e-14
52.542 | 16.0772 | 16.46555 | 8.514077 | -0.3883478 | 7.951471 | 9.477643e-14
52.552 | 15.8393 | 16.25689 | 8.511197 | -0.4175927 | 7.745696 | 9.550273e-14
52.562 | 15.6045 | 16.05185 | 8.508325 | -0.4473528 | 7.543528 | 9.621292e-14
52.572 | 15.3279 | 15.85067 | 8.50546 | -0.5227716 | 7.345211 | 9.690982e-14
52.582 | 15.1146 | 15.65355 | 8.502604 | -0.5389506 | 7.150946 | 9.759616e-14
52.592 | 14.8492 | 15.46066 | 8.499756 | -0.611456 | 6.9609 | 9.827462e-14
52.602 | 14.6138 | 15.27212 | 8.496916 | -0.6583176 | 6.775201 | 9.894778e-14
52.612 | 14.3851 | 15.08803 | 8.494084 | -0.7029341 | 6.59395 | 9.961813e-14
52.622 | 14.146 | 14.90848 | 8.49126 | -0.7624764 | 6.417216 | 1.002881e-13
52.632 | 13.9209 | 14.73349 | 8.488444 | -0.8125856 | 6.245042 | 1.0096e-13
52.642 | 13.6865 | 14.56308 | 8.485636 | -0.8765848 | 6.077449 | 1.016359e-13
52.652 | 13.4575 | 14.39727 | 8.482836 | -0.9397727 | 5.914437 | 1.023181e-13
52.662 | 13.2817 | 14.23603 | 8.480044 | -0.9543307 | 5.755987 | 1.030086e-13
52.672 | 13.0445 | 14.07932 | 8.47726 | -1.034824 | 5.602065 | 1.037091e-13
52.682 | 12.8371 | 13.92711 | 8.474483 | -1.090006 | 5.452623 | 1.044217e-13
52.692 | 12.6624 | 13.77932 | 8.471715 | -1.116916 | 5.307601 | 1.05148e-13
52.702 | 12.4616 | 13.63588 | 8.468955 | -1.174283 | 5.166929 | 1.058898e-13
52.712 | 12.2855 | 13.49673 | 8.466202 | -1.21123 | 5.030527 | 1.066485e-13
52.722 | 12.1202 | 13.36177 | 8.463458 | -1.241571 | 4.898313 | 1.074258e-13
52.732 | 11.9308 | 13.23092 | 8.460721 | -1.300115 | 4.770194 | 1.082231e-13
52.742 | 11.7841 | 13.10407 | 8.457993 | -1.319967 | 4.646075 | 1.090418e-13
52.752 | 11.6229 | 12.98113 | 8.455272 | -1.358229 | 4.525857 | 1.098832e-13
52.762 | 11.4797 | 12.862 | 8.452559 | -1.382299 | 4.40944 | 1.107488e-13
52.772 | 11.3401 | 12.74657 | 8.449854 | -1.406474 | 4.29672 | 1.116398e-13
52.782 | 11.181 | 12.63475 | 8.447157 | -1.453751 | 4.187594 | 1.125573e-13
52.792 | 11.0855 | 12.52643 | 8.444467 | -1.440926 | 4.081959 | 1.135027e-13
52.802 | 10.9379 | 12.4215 | 8.441786 | -1.483596 | 3.97971 | 1.14477e-13
52.812 | 10.8164 | 12.31986 | 8.439112 | -1.503456 | 3.880744 | 1.154814e-13
52.822 | 10.7177 | 12.22141 | 8.436446 | -1.503705 | 3.784959 | 1.165172e-13
52.832 | 10.5926 | 12.12604 | 8.433788 | -1.533443 | 3.692255 | 1.175853e-13
52.842 | 10.5087 | 12.03367 | 8.431138 | -1.52497 | 3.602532 | 1.186869e-13
52.852 | 10.4129 | 11.94419 | 8.428495 | -1.531289 | 3.515694 | 1.198232e-13
52.862 | 10.3031 | 11.8575 | 8.42586 | -1.554404 | 3.431644 | 1.209951e-13
52.872 | 10.2447 | 11.77352 | 8.423233 | -1.528823 | 3.35029 | 1.222038e-13
52.882 | 10.1511 | 11.69215 | 8.420614 | -1.541055 | 3.27154 | 1.234505e-13
52.892 | 10.0733 | 11.61331 | 8.418003 | -1.54001 | 3.195307 | 1.247361e-13
52.902 | 10.0206 | 11.5369 | 8.415399 | -1.516303 | 3.121504 | 1.260618e-13
52.912 | 9.9279 | 11.46285 | 8.412803 | -1.53495 | 3.050047 | 1.274287e-13
52.922 | 9.8775 | 11.39107 | 8.410215 | -1.51357 | 2.980855 | 1.28838e-13
52.932 | 9.8138 | 11.32148 | 8.407634 | -1.507684 | 2.913849 | 1.302908e-13
52.942 | 9.7478 | 11.25401 | 8.405061 | -1.506214 | 2.848953 | 1.317881e-13
52.952 | 9.7104 | 11.18859 | 8.402496 | -1.478188 | 2.786092 | 1.333312e-13
52.962 | 9.6466 | 11.12513 | 8.399939 | -1.478533 | 2.725194 | 1.349213e-13
52.972 | 9.5905 | 11.06358 | 8.397389 | -1.473079 | 2.666191 | 1.365595e-13
52.982 | 9.5564 | 11.00386 | 8.394847 | -1.447461 | 2.609015 | 1.382471e-13
52.9919 | 9.5104 | 10.94648 | 8.392337 | -1.436076 | 2.554139 | 1.399672e-13
53.0019 | 9.4709 | 10.89022 | 8.38981 | -1.419319 | 2.500408 | 1.417567e-13
53.0119 | 9.419 | 10.83561 | 8.387291 | -1.416608 | 2.448317 | 1.435993e-13
53.0219 | 9.393 | 10.78259 | 8.384779 | -1.389587 | 2.397808 | 1.454963e-13
53.0319 | 9.366 | 10.7311 | 8.382275 | -1.365099 | 2.348824 | 1.474491e-13
53.0419 | 9.3217 | 10.68109 | 8.379779 | -1.359389 | 2.30131 | 1.49459e-13
53.0519 | 9.2935 | 10.6325 | 8.37729 | -1.339005 | 2.255215 | 1.515274e-13
53.0619 | 9.2713 | 10.5853 | 8.374808 | -1.313997 | 2.210488 | 1.536557e-13
53.0719 | 9.2232 | 10.53942 | 8.372335 | -1.316216 | 2.167081 | 1.558455e-13
53.0819 | 9.2167 | 10.49481 | 8.369868 | -1.278115 | 2.124947 | 1.58098e-13
53.0919 | 9.1789 | 10.45145 | 8.36741 | -1.272549 | 2.084039 | 1.60415e-13
53.1019 | 9.1597 | 10.40928 | 8.364958 | -1.249575 | 2.044317 | 1.627979e-13
53.1119 | 9.1467 | 10.36825 | 8.362515 | -1.221552 | 2.005737 | 1.652484e-13
53.1219 | 9.1098 | 10.32834 | 8.360079 | -1.218538 | 1.968259 | 1.677681e-13
53.1319 | 9.0815 | 10.2895 | 8.35765 | -1.207995 | 1.931845 | 1.703587e-13
53.1419 | 9.0703 | 10.25169 | 8.355229 | -1.181387 | 1.896458 | 1.73022e-13
53.1519 | 9.0493 | 10.21488 | 8.352815 | -1.165576 | 1.862061 | 1.757596e-13
53.1619 | 9.0377 | 10.17903 | 8.350409 | -1.14133 | 1.828621 | 1.785735e-13
53.1719 | 9.0008 | 10.14411 | 8.34801 | -1.143314 | 1.796104 | 1.814654e-13
53.1819 | 8.9947 | 10.1101 | 8.345619 | -1.115398 | 1.764479 | 1.844375e-13
53.1919 | 8.985 | 10.07695 | 8.343235 | -1.09195 | 1.733715 | 1.874916e-13
53.2019 | 8.9557 | 10.04464 | 8.340859 | -1.088941 | 1.703782 | 1.906297e-13
53.2119 | 8.9453 | 10.01314 | 8.33849 | -1.067843 | 1.674653 | 1.938541e-13
53.2219 | 8.9224 | 9.982429 | 8.336129 | -1.060029 | 1.646301 | 1.971668e-13
53.2319 | 8.9182 | 9.952473 | 8.333774 | -1.034273 | 1.618698 | 2.005701e-13
53.2419 | 8.915 | 9.923249 | 8.331428 | -1.008249 | 1.591821 | 2.040663e-13
53.2519 | 8.8781 | 9.894733 | 8.329088 | -1.016633 | 1.565645 | 2.076577e-13
53.2619 | 8.8729 | 9.866903 | 8.326756 | -0.9940033 | 1.540147 | 2.113469e-13
53.2719 | 8.865 | 9.839736 | 8.324432 | -0.974736 | 1.515304 | 2.151362e-13
53.2819 | 8.85 | 9.81321 | 8.322114 | -0.9632104 | 1.491096 | 2.190283e-13
53.2919 | 8.8266 | 9.787306 | 8.319805 | -0.9607057 | 1.467501 | 2.230259e-13
53.3019 | 8.8174 | 9.762002 | 8.317502 | -0.9446022 | 1.4445 | 2.271316e-13
53.3119 | 8.8132 | 9.737281 | 8.315207 | -0.9240807 | 1.422074 | 2.313484e-13
53.3219 | 8.8055 | 9.713123 | 8.312919 | -0.9076232 | 1.400205 | 2.356791e-13
53.3319 | 8.7811 | 9.689512 | 8.310638 | -0.9084116 | 1.378874 | 2.401268e-13
53.3419 | 8.7718 | 9.666429 | 8.308364 | -0.8946293 | 1.358065 | 2.446944e-13
53.3519 | 8.7654 | 9.64386 | 8.306098 | -0.8784597 | 1.337761 | 2.493853e-13
53.3619 | 8.7495 | 9.621788 | 8.303839 | -0.8722876 | 1.317948 | 2.542027e-13
53.3719 | 8.7498 | 9.600197 | 8.301588 | -0.8503974 | 1.29861 | 2.5915e-13
53.3819 | 8.7361 | 9.579075 | 8.299343 | -0.8429748 | 1.279731 | 2.642307e-13
53.3919 | 8.721 | 9.558406 | 8.297106 | -0.8374056 | 1.261299 | 2.694483e-13
53.4019 | 8.7156 | 9.538176 | 8.294876 | -0.8225764 | 1.2433 | 2.748067e-13
53.4119 | 8.7084 | 9.518374 | 8.292654 | -0.8099742 | 1.225721 | 2.803095e-13
53.4219 | 8.7014 | 9.498987 | 8.290438 | -0.7975866 | 1.208549 | 2.859609e-13
53.4319 | 8.6827 | 9.480001 | 8.28823 | -0.7973014 | 1.191772 | 2.917647e-13
53.4419 | 8.685 | 9.461407 | 8.286029 | -0.7764069 | 1.175378 | 2.977253e-13
53.4519 | 8.6722 | 9.443192 | 8.283835 | -0.7709922 | 1.159358 | 3.038469e-13
53.4619 | 8.6575 | 9.425346 | 8.281648 | -0.7678462 | 1.143698 | 3.10134e-13
53.4719 | 8.6502 | 9.407859 | 8.279468 | -0.7576586 | 1.128391 | 3.165912e-13
53.4819 | 8.6501 | 9.390719 | 8.277295 | -0.7406193 | 1.113424 | 3.232232e-13
53.4919 | 8.6437 | 9.373919 | 8.27513 | -0.7302186 | 1.098789 | 3.300348e-13
53.5019 | 8.6285 | 9.357447 | 8.272972 | -0.7289473 | 1.084476 | 3.370313e-13
53.5119 | 8.6233 | 9.341296 | 8.27082 | -0.7179961 | 1.070476 | 3.442176e-13
53.5219 | 8.6213 | 9.325457 | 8.268676 | -0.7041566 | 1.05678 | 3.515992e-13
53.5319 | 8.6085 | 9.30992 | 8.266539 | -0.7014202 | 1.043381 | 3.591816e-13
53.5419 | 8.6007 | 9.294679 | 8.264409 | -0.6939788 | 1.03027 | 3.669705e-13
53.5519 | 8.5925 | 9.279724 | 8.262286 | -0.6872244 | 1.017438 | 3.749717e-13
53.5619 | 8.5948 | 9.26505 | 8.26017 | -0.6702498 | 1.00488 | 3.831913e-13
53.5719 | 8.583 | 9.250647 | 8.258061 | -0.6676473 | 0.9925859 | 3.916355e-13
53.5818 | 8.5701 | 9.236652 | 8.25598 | -0.6665518 | 0.9806713 | 4.002235e-13
53.5918 | 8.5701 | 9.22277 | 8.253886 | -0.6526702 | 0.9688847 | 4.091341e-13
53.6018 | 8.5577 | 9.20914 | 8.251798 | -0.6514404 | 0.9573427 | 4.182891e-13
53.6118 | 8.5513 | 9.195756 | 8.249717 | -0.644456 | 0.9460393 | 4.276957e-13
53.6218 | 8.5488 | 9.182611 | 8.247643 | -0.6338106 | 0.9349678 | 4.373611e-13
53.6318 | 8.5388 | 9.169698 | 8.245576 | -0.6308984 | 0.9241227 | 4.472927e-13
53.6418 | 8.5307 | 9.157014 | 8.243516 | -0.6263137 | 0.9134979 | 4.574984e-13
53.6518 | 8.5299 | 9.144551 | 8.241463 | -0.6146507 | 0.903088 | 4.679862e-13
53.6618 | 8.5185 | 9.132304 | 8.239416 | -0.613804 | 0.8928875 | 4.787643e-13
53.6718 | 8.5105 | 9.120268 | 8.237377 | -0.6097685 | 0.8828912 | 4.898411e-13
53.6818 | 8.5095 | 9.108439 | 8.235345 | -0.5989389 | 0.8730939 | 5.012255e-13
53.6918 | 8.5002 | 9.09681 | 8.233319 | -0.5966103 | 0.8634909 | 5.129266e-13
53.7018 | 8.4958 | 9.085378 | 8.231301 | -0.5895781 | 0.8540772 | 5.249536e-13
53.7118 | 8.4847 | 9.074138 | 8.229289 | -0.5894376 | 0.8448483 | 5.373162e-13
53.7218 | 8.4883 | 9.063084 | 8.227284 | -0.5747844 | 0.8357999 | 5.500244e-13
53.7318 | 8.4847 | 9.052214 | 8.225287 | -0.5675139 | 0.8269274 | 5.630884e-13
53.7418 | 8.4743 | 9.041522 | 8.223295 | -0.5672222 | 0.8182267 | 5.765189e-13
53.7518 | 8.4677 | 9.031005 | 8.221311 | -0.563305 | 0.8096938 | 5.903267e-13
53.7618 | 8.4669 | 9.020659 | 8.219334 | -0.5537585 | 0.8013248 | 6.045232e-13
53.7718 | 8.4538 | 9.010479 | 8.217363 | -0.5566789 | 0.7931158 | 6.1912e-13
53.7818 | 8.4531 | 9.000462 | 8.215399 | -0.5473624 | 0.7850631 | 6.341293e-13
53.7918 | 8.4421 | 8.990605 | 8.213442 | -0.5485054 | 0.7771632 | 6.495633e-13
53.8018 | 8.4502 | 8.980905 | 8.211492 | -0.5307045 | 0.7694126 | 6.65435e-13
53.8118 | 8.4379 | 8.971356 | 8.209548 | -0.5334563 | 0.7618079 | 6.817576e-13
53.8218 | 8.4214 | 8.961958 | 8.207612 | -0.5405575 | 0.7543459 | 6.985449e-13
53.8318 | 8.4293 | 8.952705 | 8.205682 | -0.5234049 | 0.7470233 | 7.158109e-13
53.8418 | 8.4366 | 8.943596 | 8.203758 | -0.5069955 | 0.7398372 | 7.335704e-13
53.8518 | 8.4041 | 8.934626 | 8.201842 | -0.5305263 | 0.7327845 | 7.518383e-13
53.8618 | 8.4257 | 8.925794 | 8.199932 | -0.5000943 | 0.7258625 | 7.706303e-13
53.8718 | 8.4067 | 8.917097 | 8.198029 | -0.5103968 | 0.7190682 | 7.899625e-13
53.8818 | 8.4065 | 8.908531 | 8.196132 | -0.5020311 | 0.712399 | 8.098515e-13
53.8918 | 8.3953 | 8.900094 | 8.194242 | -0.5047945 | 0.7058522 | 8.303147e-13
53.9018 | 8.4063 | 8.891784 | 8.192359 | -0.4854844 | 0.6994253 | 8.513697e-13
53.9118 | 8.3979 | 8.883598 | 8.190483 | -0.4856984 | 0.6931158 | 8.73035e-13
53.9218 | 8.3887 | 8.875534 | 8.188613 | -0.4868341 | 0.6869214 | 8.953296e-13
53.9318 | 8.3825 | 8.867589 | 8.186749 | -0.485089 | 0.6808396 | 9.182731e-13
53.9418 | 8.3798 | 8.859761 | 8.184893 | -0.479961 | 0.6748682 | 9.418859e-13
53.9518 | 8.3774 | 8.852048 | 8.183043 | -0.4746479 | 0.6690051 | 9.66189e-13
53.9618 | 8.3718 | 8.844447 | 8.181199 | -0.4726475 | 0.6632482 | 9.912041e-13
53.9718 | 8.3674 | 8.836958 | 8.179362 | -0.4695576 | 0.6575952 | 1.016954e-12
53.9818 | 8.3622 | 8.829576 | 8.177532 | -0.4673764 | 0.6520443 | 1.043461e-12
53.9918 | 8.366 | 8.822302 | 8.175708 | -0.4563019 | 0.6465936 | 1.07075e-12
54.0018 | 8.3468 | 8.815132 | 8.173891 | -0.4683321 | 0.6412411 | 1.098846e-12
54.0118 | 8.3535 | 8.808065 | 8.17208 | -0.4545653 | 0.6359849 | 1.127774e-12
54.0218 | 8.3538 | 8.8011 | 8.170276 | -0.4472996 | 0.6308234 | 1.157561e-12
54.0318 | 8.3428 | 8.794233 | 8.168479 | -0.4514333 | 0.6257547 | 1.188234e-12
54.0418 | 8.3435 | 8.787465 | 8.166687 | -0.4439647 | 0.6207773 | 1.219823e-12
54.0518 | 8.3482 | 8.780792 | 8.164903 | -0.4325922 | 0.6158895 | 1.252356e-12
54.0618 | 8.3314 | 8.774214 | 8.163124 | -0.4428141 | 0.6110897 | 1.285865e-12
54.0718 | 8.3451 | 8.767729 | 8.161353 | -0.4226289 | 0.6063762 | 1.320379e-12
54.0818 | 8.3306 | 8.761335 | 8.159587 | -0.4307352 | 0.6017478 | 1.355934e-12
54.0918 | 8.3272 | 8.755031 | 8.157829 | -0.4278312 | 0.5972027 | 1.392561e-12
54.1018 | 8.33 | 8.748816 | 8.156076 | -0.4188158 | 0.5927397 | 1.430296e-12
54.1118 | 8.3188 | 8.742687 | 8.15433 | -0.4238874 | 0.5883573 | 1.469175e-12
54.1218 | 8.3165 | 8.736645 | 8.15259 | -0.4201445 | 0.5840541 | 1.509236e-12
54.1318 | 8.3248 | 8.730686 | 8.150857 | -0.405886 | 0.5798288 | 1.550518e-12
54.1418 | 8.3053 | 8.72481 | 8.14913 | -0.4195104 | 0.57568 | 1.593059e-12
54.1518 | 8.3174 | 8.719016 | 8.14741 | -0.4016163 | 0.5716065 | 1.636903e-12
54.1617 | 8.3057 | 8.713359 | 8.145713 | -0.4076588 | 0.567646 | 1.68163e-12
54.1717 | 8.3009 | 8.707723 | 8.144005 | -0.4068232 | 0.5637183 | 1.728192e-12
54.1817 | 8.3197 | 8.702165 | 8.142303 | -0.3824652 | 0.5598619 | 1.776188e-12
54.1917 | 8.2931 | 8.696684 | 8.140608 | -0.4035837 | 0.5560756 | 1.825665e-12
54.2017 | 8.3018 | 8.691277 | 8.138919 | -0.3894773 | 0.552358 | 1.876672e-12
54.2117 | 8.3115 | 8.685945 | 8.137237 | -0.3744445 | 0.5487079 | 1.929258e-12
54.2217 | 8.2821 | 8.680684 | 8.13556 | -0.3985843 | 0.545124 | 1.983476e-12
54.2317 | 8.3034 | 8.675495 | 8.13389 | -0.3720951 | 0.5416049 | 2.039378e-12
54.2417 | 8.2919 | 8.670376 | 8.132226 | -0.3784757 | 0.5381493 | 2.09702e-12
54.2517 | 8.2897 | 8.665325 | 8.130569 | -0.3756247 | 0.5347558 | 2.156458e-12
54.2617 | 8.2948 | 8.660341 | 8.128917 | -0.3655406 | 0.5314231 | 2.217751e-12
54.2717 | 8.2699 | 8.655422 | 8.127272 | -0.3855219 | 0.5281496 | 2.280957e-12
54.2817 | 8.285 | 8.650567 | 8.125633 | -0.3655673 | 0.5249338 | 2.346139e-12
54.2917 | 8.285 | 8.645775 | 8.124001 | -0.360775 | 0.5217742 | 2.413358e-12
54.3017 | 8.2656 | 8.641043 | 8.122374 | -0.3754435 | 0.5186692 | 2.48268e-12
54.3117 | 8.2804 | 8.636371 | 8.120754 | -0.3559712 | 0.5156173 | 2.554171e-12
54.3217 | 8.2721 | 8.631756 | 8.11914 | -0.3596562 | 0.5126165 | 2.627898e-12
54.3317 | 8.2622 | 8.627197 | 8.117532 | -0.364997 | 0.5096653 | 2.703929e-12
54.3417 | 8.2786 | 8.622691 | 8.11593 | -0.3440915 | 0.5067617 | 2.782335e-12
54.3517 | 8.2551 | 8.618238 | 8.114334 | -0.363138 | 0.5039039 | 2.863189e-12
54.3617 | 8.2732 | 8.613834 | 8.112744 | -0.3406343 | 0.5010899 | 2.946562e-12
54.3717 | 8.2644 | 8.609479 | 8.111161 | -0.3450787 | 0.4983179 | 3.032529e-12
54.3817 | 8.2516 | 8.605169 | 8.109583 | -0.3535689 | 0.4955855 | 3.121167e-12
54.3917 | 8.2658 | 8.600903 | 8.108012 | -0.335103 | 0.492891 | 3.212551e-12
54.4017 | 8.2551 | 8.596679 | 8.106447 | -0.3415787 | 0.490232 | 3.306761e-12
54.4117 | 8.2463 | 8.592494 | 8.104887 | -0.346194 | 0.4876066 | 3.403876e-12
54.4217 | 8.2462 | 8.588347 | 8.103334 | -0.3421467 | 0.4850126 | 3.503977e-12
54.4317 | 8.2455 | 8.584235 | 8.101787 | -0.3387348 | 0.4824478 | 3.607147e-12
54.4417 | 8.2487 | 8.580156 | 8.100246 | -0.331456 | 0.4799103 | 3.713469e-12
54.4517 | 8.2315 | 8.576108 | 8.098711 | -0.3446084 | 0.4773978 | 3.823029e-12
54.4617 | 8.2286 | 8.57209 | 8.097181 | -0.34349 | 0.4749086 | 3.935914e-12
54.4717 | 8.2395 | 8.568099 | 8.095658 | -0.3285988 | 0.4724406 | 4.052213e-12
54.4817 | 8.2379 | 8.564133 | 8.094141 | -0.326233 | 0.469992 | 4.172018e-12
54.4917 | 8.226 | 8.560191 | 8.09263 | -0.3341909 | 0.4675613 | 4.295423e-12
54.5017 | 8.2328 | 8.556271 | 8.091124 | -0.323471 | 0.4651467 | 4.422523e-12
54.5117 | 8.2266 | 8.552372 | 8.089625 | -0.3257717 | 0.4627468 | 4.553417e-12
54.5217 | 8.2199 | 8.548492 | 8.088131 | -0.3285918 | 0.4603604 | 4.688209e-12
54.5317 | 8.2229 | 8.54463 | 8.086644 | -0.3217301 | 0.4579863 | 4.827002e-12
54.5417 | 8.2153 | 8.540786 | 8.085162 | -0.3254856 | 0.4556235 | 4.969907e-12
54.5517 | 8.2319 | 8.536957 | 8.083686 | -0.3050575 | 0.4532713 | 5.117036e-12
54.5617 | 8.2112 | 8.533145 | 8.082216 | -0.3219451 | 0.4509289 | 5.268507e-12
54.5717 | 8.208 | 8.529348 | 8.080752 | -0.321348 | 0.4485958 | 5.424442e-12
54.5817 | 8.2215 | 8.525566 | 8.079294 | -0.3040657 | 0.4462717 | 5.584969e-12
54.5917 | 8.2018 | 8.521798 | 8.077842 | -0.319998 | 0.4439565 | 5.750218e-12
54.6017 | 8.2041 | 8.518045 | 8.076395 | -0.3139449 | 0.44165 | 5.920328e-12
54.6117 | 8.2095 | 8.514307 | 8.074954 | -0.3048065 | 0.4393524 | 6.095442e-12
54.6217 | 8.2041 | 8.510583 | 8.073519 | -0.3064829 | 0.4370638 | 6.275709e-12
54.6317 | 8.2076 | 8.506875 | 8.07209 | -0.2992745 | 0.4347846 | 6.461286e-12
54.6417 | 8.2009 | 8.503182 | 8.070666 | -0.3022817 | 0.4325152 | 6.652335e-12
54.6517 | 8.2077 | 8.499505 | 8.069249 | -0.2918048 | 0.4302561 | 6.849025e-12
54.6617 | 8.1991 | 8.495845 | 8.067837 | -0.2967447 | 0.4280079 | 7.051534e-12
54.6717 | 8.2043 | 8.492202 | 8.066431 | -0.2879018 | 0.4257712 | 7.260046e-12
54.6817 | 8.1951 | 8.488577 | 8.06503 | -0.2934769 | 0.4235469 | 7.474752e-12
54.6917 | 8.2049 | 8.484971 | 8.063635 | -0.2800708 | 0.4213355 | 7.695852e-12
54.7017 | 8.1994 | 8.481384 | 8.062246 | -0.2819842 | 0.419138 | 7.923556e-12
54.7117 | 8.1993 | 8.477818 | 8.060863 | -0.2785179 | 0.4169551 | 8.158079e-12
54.7217 | 8.2 | 8.474273 | 8.059485 | -0.2742728 | 0.4147878 | 8.39965e-12
54.7317 | 8.1907 | 8.47075 | 8.058113 | -0.2800497 | 0.4126368 | 8.648501e-12
54.7417 | 8.2026 | 8.467249 | 8.056747 | -0.2646494 | 0.4105029 | 8.904878e-12
54.7516 | 8.1809 | 8.463808 | 8.055399 | -0.2829077 | 0.4084085 | 9.166359e-12
54.7616 | 8.1869 | 8.460355 | 8.054044 | -0.2734553 | 0.4063113 | 9.438477e-12
54.7716 | 8.1945 | 8.456928 | 8.052694 | -0.262428 | 0.4042336 | 9.71891e-12
54.7816 | 8.1809 | 8.453527 | 8.05135 | -0.2726267 | 0.4021764 | 1.000794e-11
54.7916 | 8.1883 | 8.450152 | 8.050012 | -0.2618519 | 0.40014 | 1.030586e-11
54.8016 | 8.1835 | 8.446804 | 8.048679 | -0.2633044 | 0.3981254 | 1.061298e-11
54.8116 | 8.1808 | 8.443485 | 8.047352 | -0.2626846 | 0.3961329 | 1.092962e-11
54.8216 | 8.1947 | 8.440193 | 8.04603 | -0.2454931 | 0.3941632 | 1.125609e-11
54.8316 | 8.1653 | 8.43693 | 8.044714 | -0.2716304 | 0.3922167 | 1.159274e-11
54.8416 | 8.1822 | 8.433697 | 8.043403 | -0.2514968 | 0.3902939 | 1.193992e-11
54.8516 | 8.1852 | 8.430493 | 8.042098 | -0.2452928 | 0.3883951 | 1.229799e-11
54.8616 | 8.1722 | 8.427318 | 8.040798 | -0.2551185 | 0.3865205 | 1.266732e-11
54.8716 | 8.1727 | 8.424174 | 8.039504 | -0.2514742 | 0.3846705 | 1.30483e-11
54.8816 | 8.1649 | 8.42106 | 8.038215 | -0.2561601 | 0.3828452 | 1.344132e-11
54.8916 | 8.1723 | 8.417976 | 8.036932 | -0.2456763 | 0.3810447 | 1.384681e-11
54.9016 | 8.1631 | 8.414923 | 8.035654 | -0.2518229 | 0.3792691 | 1.426519e-11
54.9116 | 8.1565 | 8.4119 | 8.034381 | -0.2553998 | 0.3775185 | 1.469689e-11
54.9216 | 8.1635 | 8.408907 | 8.033114 | -0.2454071 | 0.3757928 | 1.514237e-11
54.9316 | 8.1544 | 8.405945 | 8.031853 | -0.2515446 | 0.374092 | 1.560211e-11
54.9416 | 8.1446 | 8.403012 | 8.030596 | -0.2584123 | 0.3724159 | 1.607657e-11
54.9516 | 8.1512 | 8.40011 | 8.029346 | -0.2489101 | 0.3707644 | 1.656628e-11
54.9616 | 8.1503 | 8.397238 | 8.0281 | -0.2469376 | 0.3691375 | 1.707174e-11
54.9716 | 8.1474 | 8.394395 | 8.02686 | -0.2469949 | 0.3675348 | 1.759348e-11
54.9816 | 8.1446 | 8.391582 | 8.025625 | -0.2469815 | 0.3659563 | 1.813206e-11
54.9916 | 8.141 | 8.388797 | 8.024396 | -0.2477973 | 0.3644015 | 1.868805e-11
55.0016 | 8.1407 | 8.386042 | 8.023172 | -0.2453421 | 0.3628704 | 1.926204e-11
55.0116 | 8.1405 | 8.383315 | 8.021953 | -0.2428154 | 0.3613625 | 1.985464e-11
55.0216 | 8.1413 | 8.380617 | 8.020739 | -0.2393171 | 0.3598777 | 2.046648e-11
55.0316 | 8.1271 | 8.377947 | 8.019531 | -0.2508468 | 0.3584157 | 2.10982e-11
55.0416 | 8.1389 | 8.375304 | 8.018328 | -0.2364042 | 0.3569761 | 2.175047e-11
55.0516 | 8.1209 | 8.372689 | 8.01713 | -0.251789 | 0.3555586 | 2.242401e-11
55.0616 | 8.1227 | 8.370101 | 8.015938 | -0.2474008 | 0.3541629 | 2.311951e-11
55.0716 | 8.1231 | 8.367539 | 8.014751 | -0.2444394 | 0.3527887 | 2.383772e-11
55.0816 | 8.1204 | 8.365004 | 8.013569 | -0.2446044 | 0.3514357 | 2.457942e-11
55.0916 | 8.1178 | 8.362495 | 8.012392 | -0.2446954 | 0.3501036 | 2.534539e-11
55.1016 | 8.112 | 8.360012 | 8.01122 | -0.2480121 | 0.3487919 | 2.613646e-11
55.1116 | 8.1096 | 8.357554 | 8.010054 | -0.2479542 | 0.3475005 | 2.695347e-11
55.1216 | 8.1215 | 8.355121 | 8.008892 | -0.2336213 | 0.3462289 | 2.77973e-11
55.1316 | 8.1078 | 8.352713 | 8.007736 | -0.2449132 | 0.3449769 | 2.866885e-11
55.1416 | 8.1059 | 8.350329 | 8.006585 | -0.2444294 | 0.3437442 | 2.956908e-11
55.1516 | 8.107 | 8.34797 | 8.005439 | -0.2409697 | 0.3425303 | 3.049894e-11
55.1616 | 8.1174 | 8.345634 | 8.004299 | -0.2282338 | 0.3413351 | 3.145945e-11
55.1716 | 8.0977 | 8.343321 | 8.003163 | -0.2456212 | 0.3401582 | 3.245163e-11
55.1816 | 8.1014 | 8.341032 | 8.002032 | -0.2396318 | 0.3389994 | 3.347657e-11
55.1916 | 8.0981 | 8.338765 | 8.000907 | -0.2406652 | 0.3378582 | 3.453537e-11
55.2016 | 8.1124 | 8.336521 | 7.999786 | -0.224121 | 0.3367345 | 3.562919e-11
55.2116 | 8.1029 | 8.334299 | 7.998671 | -0.2313991 | 0.3356279 | 3.675921e-11
55.2216 | 8.0944 | 8.332099 | 7.997561 | -0.237699 | 0.3345383 | 3.792667e-11
55.2316 | 8.0867 | 8.329921 | 7.996455 | -0.2432206 | 0.3334652 | 3.913284e-11
55.2416 | 8.1053 | 8.327764 | 7.995355 | -0.2224636 | 0.3324084 | 4.037904e-11
55.2516 | 8.0896 | 8.325628 | 7.99426 | -0.2360276 | 0.3313677 | 4.166662e-11
55.2616 | 8.0967 | 8.323512 | 7.99317 | -0.2268124 | 0.3303428 | 4.299701e-11
55.2716 | 8.0861 | 8.321418 | 7.992084 | -0.2353177 | 0.3293335 | 4.437165e-11
55.2816 | 8.0905 | 8.319343 | 7.991004 | -0.2288434 | 0.3283395 | 4.579206e-11
55.2916 | 8.1012 | 8.317289 | 7.989928 | -0.216089 | 0.3273606 | 4.72598e-11
55.3016 | 8.0831 | 8.315254 | 7.988858 | -0.2321545 | 0.3263965 | 4.87765e-11
55.3116 | 8.0877 | 8.313239 | 7.987792 | -0.2255394 | 0.3254471 | 5.034381e-11
55.3216 | 8.0939 | 8.311244 | 7.986732 | -0.2173437 | 0.324512 | 5.196348e-11
55.3315 | 8.0902 | 8.309287 | 7.985686 | -0.2190866 | 0.3236002 | 5.362026e-11
55.3415 | 8.0856 | 8.307329 | 7.984636 | -0.2217286 | 0.3226931 | 5.534951e-11
55.3515 | 8.0917 | 8.305389 | 7.983589 | -0.2136892 | 0.3217998 | 5.713666e-11
55.3615 | 8.0778 | 8.303468 | 7.982548 | -0.2256683 | 0.32092 | 5.89837e-11
55.3715 | 8.0869 | 8.301566 | 7.981512 | -0.2146655 | 0.3200536 | 6.089268e-11
55.3815 | 8.0752 | 8.299681 | 7.98048 | -0.2244807 | 0.3192003 | 6.286573e-11
55.3915 | 8.0812 | 8.297814 | 7.979454 | -0.2166138 | 0.3183601 | 6.490506e-11
55.4015 | 8.0814 | 8.295964 | 7.978432 | -0.2145644 | 0.3175326 | 6.701294e-11
55.4115 | 8.073 | 8.294132 | 7.977415 | -0.2211324 | 0.3167177 | 6.919174e-11
55.4215 | 8.0766 | 8.292318 | 7.976402 | -0.2157176 | 0.3159152 | 7.144389e-11
55.4315 | 8.0828 | 8.29052 | 7.975395 | -0.2077199 | 0.315125 | 7.377193e-11
55.4415 | 8.0751 | 8.288739 | 7.974392 | -0.213639 | 0.3143469 | 7.617847e-11
55.4515 | 8.07 | 8.286975 | 7.973394 | -0.2169748 | 0.3135808 | 7.866622e-11
55.4615 | 8.075 | 8.285227 | 7.972401 | -0.2102271 | 0.3128264 | 8.123799e-11
55.4715 | 8.0637 | 8.283496 | 7.971412 | -0.2197957 | 0.3120836 | 8.389669e-11
55.4815 | 8.0758 | 8.28178 | 7.970428 | -0.2059805 | 0.3113523 | 8.664531e-11
55.4915 | 8.0694 | 8.280081 | 7.969449 | -0.2106813 | 0.3106322 | 8.948697e-11
55.5015 | 8.0623 | 8.278398 | 7.968474 | -0.2160979 | 0.3099234 | 9.242489e-11
55.5115 | 8.0728 | 8.27673 | 7.967505 | -0.2039302 | 0.3092256 | 9.546242e-11
55.5215 | 8.0581 | 8.275078 | 7.966539 | -0.2169781 | 0.3085387 | 9.8603e-11
55.5315 | 8.0646 | 8.273441 | 7.965579 | -0.2088414 | 0.3078625 | 1.018502e-10
55.5415 | 8.0548 | 8.27182 | 7.964623 | -0.2170199 | 0.307197 | 1.052077e-10
55.5515 | 8.0598 | 8.270214 | 7.963672 | -0.2104135 | 0.3065419 | 1.086794e-10
55.5615 | 8.051 | 8.268622 | 7.962725 | -0.2176222 | 0.3058973 | 1.122693e-10
55.5715 | 8.048 | 8.267046 | 7.961783 | -0.2190456 | 0.3052628 | 1.159814e-10
55.5815 | 8.0491 | 8.265484 | 7.960845 | -0.2163837 | 0.3046386 | 1.1982e-10
55.5915 | 8.052 | 8.263936 | 7.959912 | -0.2119365 | 0.3040243 | 1.237895e-10
55.6015 | 8.046 | 8.262404 | 7.958984 | -0.2164036 | 0.3034199 | 1.278945e-10
55.6115 | 8.0467 | 8.260885 | 7.95806 | -0.2141851 | 0.3028253 | 1.321396e-10
55.6215 | 8.0552 | 8.259381 | 7.95714 | -0.2041808 | 0.3022404 | 1.365299e-10
55.6315 | 8.0333 | 8.257891 | 7.956226 | -0.2245906 | 0.301665 | 1.410704e-10
55.6415 | 8.0534 | 8.256414 | 7.955315 | -0.2030143 | 0.3010991 | 1.457662e-10
55.6515 | 8.047 | 8.254952 | 7.954409 | -0.2079519 | 0.3005426 | 1.506229e-10
55.6615 | 8.0366 | 8.253503 | 7.953508 | -0.2169032 | 0.2999953 | 1.556461e-10
55.6715 | 8.0563 | 8.252068 | 7.952611 | -0.1957681 | 0.2994572 | 1.608416e-10
55.6815 | 8.0392 | 8.250647 | 7.951718 | -0.2114466 | 0.2989282 | 1.662155e-10
55.6915 | 8.0376 | 8.249238 | 7.95083 | -0.2116385 | 0.2984081 | 1.717739e-10
55.7015 | 8.0478 | 8.247844 | 7.949947 | -0.2000436 | 0.297897 | 1.775235e-10
55.7115 | 8.0361 | 8.246462 | 7.949067 | -0.210362 | 0.2973946 | 1.834708e-10
55.7215 | 8.0422 | 8.245093 | 7.948193 | -0.2028934 | 0.2969009 | 1.896229e-10
55.7315 | 8.0417 | 8.243738 | 7.947322 | -0.2020379 | 0.2964159 | 1.959869e-10
55.7415 | 8.0349 | 8.242395 | 7.946456 | -0.2074953 | 0.2959393 | 2.025703e-10
55.7515 | 8.0439 | 8.241065 | 7.945594 | -0.1971655 | 0.2954713 | 2.093808e-10
55.7615 | 8.0411 | 8.239748 | 7.944737 | -0.1986484 | 0.2950116 | 2.164264e-10
55.7715 | 8.0443 | 8.238444 | 7.943884 | -0.1941439 | 0.2945602 | 2.237155e-10
55.7815 | 8.0495 | 8.237152 | 7.943035 | -0.187652 | 0.2941171 | 2.312565e-10
55.7915 | 8.0432 | 8.235873 | 7.94219 | -0.1926725 | 0.293682 | 2.390585e-10
55.8015 | 8.0432 | 8.234605 | 7.94135 | -0.1914054 | 0.2932551 | 2.471305e-10
55.8115 | 8.0502 | 8.233351 | 7.940514 | -0.1831506 | 0.2928362 | 2.554821e-10
55.8215 | 8.0385 | 8.232108 | 7.939683 | -0.1936079 | 0.2924251 | 2.641233e-10
55.8315 | 8.0566 | 8.230877 | 7.938855 | -0.1742774 | 0.292022 | 2.730643e-10
55.8415 | 8.0433 | 8.229659 | 7.938032 | -0.1863589 | 0.2916266 | 2.823156e-10
55.8515 | 8.0439 | 8.228452 | 7.937213 | -0.1845524 | 0.291239 | 2.918883e-10
55.8615 | 8.0504 | 8.227258 | 7.936399 | -0.1768577 | 0.290859 | 3.017937e-10
55.8715 | 8.0371 | 8.226075 | 7.935588 | -0.1889748 | 0.2904866 | 3.120438e-10
55.8815 | 8.0345 | 8.224904 | 7.934782 | -0.1904036 | 0.2901218 | 3.226506e-10
55.8915 | 8.0481 | 8.223744 | 7.93398 | -0.1756441 | 0.2897644 | 3.336268e-10
55.9015 | 8.0399 | 8.222596 | 7.933182 | -0.1826962 | 0.2894145 | 3.449857e-10
55.9115 | 8.0412 | 8.22146 | 7.932388 | -0.1802598 | 0.2890719 | 3.567407e-10
55.9214 | 8.0464 | 8.220346 | 7.931606 | -0.1739461 | 0.28874 | 3.687824e-10
55.9314 | 8.0324 | 8.219232 | 7.930821 | -0.1868323 | 0.2884118 | 3.813683e-10
55.9414 | 8.0396 | 8.21813 | 7.930039 | -0.1785299 | 0.2880909 | 3.94394e-10
55.9514 | 8.0479 | 8.217039 | 7.929262 | -0.1691387 | 0.2877771 | 4.078753e-10
55.9614 | 8.0277 | 8.215959 | 7.928488 | -0.1882586 | 0.2874704 | 4.218283e-10
55.9714 | 8.0456 | 8.21489 | 7.927719 | -0.1692897 | 0.2871707 | 4.362699e-10
55.9814 | 8.0392 | 8.213832 | 7.926954 | -0.1746318 | 0.286878 | 4.512176e-10
55.9914 | 8.0216 | 8.212785 | 7.926193 | -0.1911849 | 0.2865922 | 4.666893e-10
56.0014 | 8.038 | 8.211749 | 7.925436 | -0.1737489 | 0.2863133 | 4.82704e-10
56.0114 | 8.0299 | 8.210724 | 7.924682 | -0.1808237 | 0.2860412 | 4.992809e-10
56.0214 | 8.0293 | 8.209709 | 7.923933 | -0.1804093 | 0.2857759 | 5.164401e-10
56.0314 | 8.0213 | 8.208706 | 7.923188 | -0.1874057 | 0.2855174 | 5.342026e-10
56.0414 | 8.0173 | 8.207713 | 7.922447 | -0.1904127 | 0.2852656 | 5.5259e-10
56.0514 | 8.0192 | 8.20673 | 7.92171 | -0.1875304 | 0.2850204 | 5.716245e-10
56.0614 | 8.0277 | 8.205759 | 7.920977 | -0.1780587 | 0.2847818 | 5.913296e-10
56.0714 | 8.0123 | 8.204797 | 7.920248 | -0.1924974 | 0.2845498 | 6.117291e-10
56.0814 | 8.0238 | 8.203847 | 7.919522 | -0.1800466 | 0.2843244 | 6.328481e-10
56.0914 | 8.0146 | 8.202906 | 7.918801 | -0.1883062 | 0.2841054 | 6.547123e-10
56.1014 | 8.0131 | 8.201976 | 7.918083 | -0.1888762 | 0.2838929 | 6.773487e-10
56.1114 | 8.0131 | 8.201056 | 7.91737 | -0.1879565 | 0.2836868 | 7.007849e-10
56.1214 | 8.0161 | 8.200147 | 7.91666 | -0.184047 | 0.283487 | 7.250497e-10
56.1314 | 8.009 | 8.199248 | 7.915954 | -0.1902477 | 0.2832936 | 7.50173e-10
56.1414 | 8.0098 | 8.198359 | 7.915252 | -0.1885586 | 0.2831065 | 7.761857e-10
56.1514 | 8.0051 | 8.19748 | 7.914554 | -0.1923796 | 0.2829257 | 8.0312e-10
56.1614 | 8.0084 | 8.196611 | 7.91386 | -0.1882106 | 0.2827511 | 8.310089e-10
56.1714 | 8.0038 | 8.195752 | 7.913169 | -0.1919517 | 0.2825827 | 8.598869e-10
56.1814 | 7.9959 | 8.194903 | 7.912482 | -0.1990027 | 0.2824205 | 8.897899e-10
56.1914 | 8 | 8.194064 | 7.911799 | -0.1940637 | 0.2822644 | 9.207548e-10
56.2014 | 7.9969 | 8.193234 | 7.91112 | -0.1963345 | 0.2821144 | 9.5282e-10
56.2114 | 8.0037 | 8.192415 | 7.910445 | -0.1887151 | 0.2819705 | 9.860252e-10
56.2214 | 8.0037 | 8.191606 | 7.909773 | -0.1879056 | 0.2818326 | 1.020412e-09
56.2314 | 7.9915 | 8.190806 | 7.909105 | -0.1993058 | 0.2817008 | 1.056023e-09
56.2414 | 8.0037 | 8.190016 | 7.908441 | -0.1863157 | 0.2815749 | 1.092902e-09
56.2514 | 7.9942 | 8.189235 | 7.90778 | -0.1950353 | 0.281455 | 1.131096e-09
56.2614 | 7.9965 | 8.188464 | 7.907123 | -0.1919645 | 0.2813411 | 1.170652e-09
56.2714 | 8.0015 | 8.187703 | 7.90647 | -0.1862033 | 0.281233 | 1.21162e-09
56.2814 | 7.9968 | 8.186952 | 7.905821 | -0.1901516 | 0.2811308 | 1.25405e-09
56.2914 | 7.9855 | 8.186209 | 7.905175 | -0.2007095 | 0.2810345 | 1.297997e-09
56.3014 | 7.9987 | 8.185477 | 7.904533 | -0.1867768 | 0.280944 | 1.343515e-09
56.3114 | 7.99 | 8.184754 | 7.903894 | -0.1947536 | 0.2808593 | 1.390661e-09
56.3214 | 7.9946 | 8.18404 | 7.903259 | -0.1894398 | 0 | 0
56.3314 | 7.9935 | 8.183335 | 7.902628 | -0.1898353 | 0 | 0
56.3414 | 7.9859 | 8.18264 | 7.902 | -0.1967402 | 0 | 0
56.3514 | 7.9868 | 8.181954 | 7.901376 | -0.1951544 | 0 | 0
56.3614 | 7.985 | 8.181278 | 7.900756 | -0.1962778 | 0 | 0
56.3714 | 7.989 | 8.180611 | 7.900139 | -0.1916105 | 0 | 0
56.3814 | 7.9794 | 8.179952 | 7.899525 | -0.2005524 | 0 | 0
56.3914 | 7.9862 | 8.179303 | 7.898915 | -0.1931034 | 0 | 0
56.4014 | 7.9899 | 8.178664 | 7.898309 | -0.1887636 | 0 | 0
56.4114 | 7.9854 | 8.178033 | 7.897706 | -0.1926329 | 0 | 0
56.4214 | 7.9786 | 8.177411 | 7.897106 | -0.1988113 | 0 | 0
56.4314 | 7.9811 | 8.176799 | 7.89651 | -0.1956987 | 0 | 0
56.4414 | 7.9913 | 8.176195 | 7.895918 | -0.1848952 | 0 | 0
56.4514 | 7.9717 | 8.175601 | 7.895329 | -0.2039006 | 0 | 0
56.4614 | 7.9858 | 8.175015 | 7.894743 | -0.189215 | 0 | 0
56.4714 | 7.9872 | 8.174438 | 7.894161 | -0.1872384 | 0 | 0
56.4814 | 7.9811 | 8.173871 | 7.893582 | -0.1927706 | 0 | 0
56.4914 | 7.9724 | 8.173312 | 7.893007 | -0.2009117 | 0 | 0
56.5013 | 7.9686 | 8.172767 | 7.89244 | -0.2041672 | 0 | 0
56.5113 | 7.9835 | 8.172226 | 7.891872 | -0.1887259 | 0 | 0
56.5213 | 7.9702 | 8.171693 | 7.891306 | -0.2014934 | 0 | 0
56.5313 | 7.9776 | 8.17117 | 7.890744 | -0.1935698 | 0 | 0
56.5413 | 7.9705 | 8.170655 | 7.890186 | -0.2001549 | 0 | 0
56.5513 | 7.981 | 8.170149 | 7.88963 | -0.1891487 | 0 | 0
56.5613 | 7.9743 | 8.169651 | 7.889078 | -0.1953513 | 0 | 0
56.5713 | 7.9752 | 8.169163 | 7.88853 | -0.1939625 | 0 | 0
56.5813 | 7.9766 | 8.168682 | 7.887984 | -0.1920825 | 0 | 0
56.5913 | 7.9784 | 8.168204 | 7.887442 | -0.1898045 | 0 | 0
56.6013 | 7.9631 | 8.167742 | 7.886903 | -0.2046417 | 0 | 0
56.6113 | 7.9764 | 8.167288 | 7.886368 | -0.1908875 | 0 | 0
56.6213 | 7.9821 | 8.166842 | 7.885835 | -0.184742 | 0 | 0
56.6313 | 7.9713 | 8.166405 | 7.885306 | -0.195105 | 0 | 0
56.6413 | 7.9729 | 8.165977 | 7.88478 | -0.1930765 | 0 | 0
56.6513 | 7.9632 | 8.165553 | 7.884257 | -0.2023534 | 0 | 0
56.6613 | 7.9581 | 8.165142 | 7.883738 | -0.207042 | 0 | 0
56.6713 | 7.965 | 8.164739 | 7.883221 | -0.1997391 | 0 | 0
56.6813 | 7.9665 | 8.164345 | 7.882708 | -0.1978447 | 0 | 0
56.6913 | 7.9642 | 8.163959 | 7.882198 | -0.1997588 | 0 | 0
56.7013 | 7.9662 | 8.163581 | 7.881691 | -0.1973814 | 0 | 0
56.7113 | 7.9665 | 8.163212 | 7.881187 | -0.1967124 | 0 | 0
56.7213 | 7.9563 | 8.162852 | 7.880686 | -0.2065518 | 0 | 0
56.7313 | 7.9675 | 8.1625 | 7.880188 | -0.1949996 | 0 | 0
56.7413 | 7.9598 | 8.162156 | 7.879694 | -0.2023559 | 0 | 0
56.7513 | 7.9641 | 8.161821 | 7.879202 | -0.1977205 | 0 | 0
56.7613 | 7.9669 | 8.161494 | 7.878714 | -0.1945935 | 0 | 0
56.7713 | 7.9522 | 8.161175 | 7.878228 | -0.2089749 | 0 | 0
56.7813 | 7.9645 | 8.160865 | 7.877746 | -0.1963646 | 0 | 0
56.7913 | 7.9591 | 8.160563 | 7.877267 | -0.2014627 | 0 | 0
56.8013 | 7.9571 | 8.160269 | 7.87679 | -0.203169 | 0 | 0
56.8113 | 7.9588 | 8.159984 | 7.876317 | -0.2011837 | 0 | 0
56.8213 | 7.9487 | 8.159707 | 7.875846 | -0.2110068 | 0 | 0
56.8313 | 7.9521 | 8.159438 | 7.875379 | -0.2073381 | 0 | 0
56.8413 | 7.9639 | 8.159178 | 7.874914 | -0.1952777 | 0 | 0
56.8513 | 7.9568 | 8.158926 | 7.874453 | -0.2021256 | 0 | 0
56.8613 | 7.958 | 8.158682 | 7.873994 | -0.2006817 | 0 | 0
56.8713 | 7.9604 | 8.158446 | 7.873538 | -0.1980462 | 0 | 0
56.8813 | 7.9547 | 8.158219 | 7.873085 | -0.2035189 | 0 | 0
56.8913 | 7.9626 | 8.158 | 7.872635 | -0.1953998 | 0 | 0
56.9013 | 7.9581 | 8.157789 | 7.872188 | -0.199689 | 0 | 0
56.9113 | 7.9535 | 8.157586 | 7.871744 | -0.2040864 | 0 | 0
56.9213 | 7.9656 | 8.157392 | 7.871303 | -0.1917921 | 0 | 0
56.9313 | 7.9597 | 8.157206 | 7.870864 | -0.197506 | 0 | 0
56.9413 | 7.9661 | 8.157028 | 7.870429 | -0.1909281 | 0 | 0
56.9513 | 7.9577 | 8.156858 | 7.869996 | -0.1991585 | 0 | 0
56.9613 | 7.953 | 8.156697 | 7.869566 | -0.2036971 | 0 | 0
56.9713 | 7.9425 | 8.156544 | 7.869138 | -0.2140439 | 0 | 0
56.9813 | 7.9603 | 8.156399 | 7.868714 | -0.1960989 | 0 | 0
56.9913 | 7.9594 | 8.156262 | 7.868292 | -0.1968621 | 0 | 0
57.0013 | 7.9531 | 8.156134 | 7.867873 | -0.2030335 | 0 | 0
57.0113 | 7.9531 | 8.156013 | 7.867457 | -0.2029132 | 0 | 0
57.0213 | 7.9478 | 8.155901 | 7.867043 | -0.208101 | 0 | 0
57.0313 | 7.9602 | 8.155797 | 7.866632 | -0.1955971 | 0 | 0
57.0413 | 7.9561 | 8.155701 | 7.866224 | -0.1996014 | 0 | 0
57.0513 | 7.9553 | 8.155614 | 7.865819 | -0.2003139 | 0 | 0
57.0613 | 7.9581 | 8.155535 | 7.865416 | -0.1974346 | 0 | 0
57.0713 | 7.9456 | 8.155464 | 7.865016 | -0.2098636 | 0 | 0
57.0813 | 7.9513 | 8.155401 | 7.864618 | -0.2041007 | 0 | 0
57.0912 | 7.9561 | 8.155347 | 7.864227 | -0.1992466 | 0 | 0
57.1012 | 7.9444 | 8.1553 | 7.863835 | -0.2109001 | 0 | 0
57.1112 | 7.9619 | 8.155262 | 7.863445 | -0.1933619 | 0 | 0
57.1212 | 7.9476 | 8.155232 | 7.863058 | -0.2076319 | 0 | 0
57.1312 | 7.9354 | 8.15521 | 7.862674 | -0.2198101 | 0 | 0
57.1412 | 7.9497 | 8.155197 | 7.862292 | -0.2054965 | 0 | 0
57.1512 | 7.9554 | 8.155191 | 7.861913 | -0.1997912 | 0 | 0
57.1612 | 7.9442 | 8.155194 | 7.861536 | -0.2109942 | 0 | 0
57.1712 | 7.9565 | 8.155205 | 7.861162 | -0.1987054 | 0 | 0
57.1812 | 7.9571 | 8.155225 | 7.86079 | -0.198125 | 0 | 0
57.1912 | 7.9446 | 8.155253 | 7.860421 | -0.2106527 | 0 | 0
57.2012 | 7.9564 | 8.155289 | 7.860054 | -0.1988888 | 0 | 0
57.2112 | 7.9487 | 8.155333 | 7.85969 | -0.2066332 | 0 | 0
57.2212 | 7.9583 | 8.155386 | 7.859328 | -0.1970859 | 0 | 0
57.2312 | 7.9592 | 8.155447 | 7.858969 | -0.1962468 | 0 | 0
57.2412 | 7.9626 | 8.155516 | 7.858612 | -0.1929162 | 0 | 0
57.2512 | 7.9655 | 8.155594 | 7.858258 | -0.1900938 | 0 | 0
57.2612 | 7.9634 | 8.15568 | 7.857906 | -0.1922798 | 0 | 0
57.2712 | 7.9502 | 8.155774 | 7.857556 | -0.2055742 | 0 | 0
57.2812 | 7.9617 | 8.155877 | 7.857209 | -0.1941769 | 0 | 0
57.2912 | 7.9545 | 8.155988 | 7.856864 | -0.2014881 | 0 | 0
57.3012 | 7.9513 | 8.156108 | 7.856522 | -0.2048076 | 0 | 0
57.3112 | 7.9723 | 8.156236 | 7.856182 | -0.1839355 | 0 | 0
57.3212 | 7.9755 | 8.156372 | 7.855844 | -0.1808719 | 0 | 0
57.3312 | 7.97 | 8.156517 | 7.855509 | -0.1865167 | 0 | 0
57.3412 | 7.9704 | 8.15667 | 7.855176 | -0.18627 | 0 | 0
57.3512 | 7.9769 | 8.156832 | 7.854845 | -0.1799318 | 0 | 0
57.3612 | 7.9702 | 8.157002 | 7.854517 | -0.186802 | 0 | 0
57.3712 | 7.9793 | 8.157181 | 7.854191 | -0.1778808 | 0 | 0
57.3812 | 7.9782 | 8.157368 | 7.853867 | -0.1791681 | 0 | 0
57.3912 | 7.9766 | 8.157564 | 7.853545 | -0.180964 | 0.3040186 | 2.524241e-13
57.4012 | 7.9924 | 8.157768 | 7.853226 | -0.1653684 | 0.3045423 | 2.088573e-13
57.4112 | 7.9746 | 8.157981 | 7.852909 | -0.1833814 | 0.3050724 | 1.728096e-13
57.4212 | 7.9962 | 8.158203 | 7.852594 | -0.1620031 | 0.3056089 | 1.429833e-13
57.4312 | 7.9782 | 8.158433 | 7.852282 | -0.1802334 | 0.3061518 | 1.183048e-13
57.4412 | 7.9828 | 8.158672 | 7.851971 | -0.1758723 | 0.3067012 | 9.788553e-14
57.4512 | 7.9888 | 8.15892 | 7.851663 | -0.1701199 | 0.307257 | 8.09905e-14
57.4612 | 7.9863 | 8.159176 | 7.851357 | -0.1728762 | 0.3078194 | 6.701145e-14
57.4712 | 7.9951 | 8.159441 | 7.851053 | -0.1643412 | 0.3083883 | 5.544512e-14
57.4812 | 8.0019 | 8.159715 | 7.850751 | -0.157815 | 0.3089638 | 4.58751e-14
57.4912 | 7.9855 | 8.159998 | 7.850452 | -0.1744976 | 0.3095459 | 3.795684e-14
57.5012 | 7.9958 | 8.160289 | 7.850154 | -0.164489 | 0.3101348 | 3.140527e-14
57.5112 | 7.9973 | 8.160589 | 7.849859 | -0.1632891 | 0.3107303 | 2.59845e-14
57.5212 | 7.9938 | 8.160898 | 7.849566 | -0.1670982 | 0.3113326 | 2.149936e-14
57.5312 | 7.9976 | 8.161216 | 7.849274 | -0.1636161 | 0.3119417 | 1.778837e-14
57.5412 | 8.0002 | 8.161543 | 7.848985 | -0.161343 | 0.3125577 | 1.471791e-14
57.5512 | 7.9983 | 8.161879 | 7.848698 | -0.1635787 | 0.3131804 | 1.217743e-14
57.5612 | 7.9991 | 8.162224 | 7.848413 | -0.1631235 | 0.3138102 | 1.007545e-14
57.5712 | 7.9904 | 8.162577 | 7.84813 | -0.1721773 | 0.3144468 | 8.336287e-15
57.5812 | 7.9901 | 8.16294 | 7.84785 | -0.1728401 | 0.3150905 | 6.89732e-15
57.5912 | 7.994 | 8.163312 | 7.847571 | -0.169312 | 0.3157412 | 5.706731e-15
57.6012 | 7.985 | 8.163693 | 7.847294 | -0.178693 | 0.3163991 | 4.721653e-15
57.6112 | 7.985 | 8.164083 | 7.847019 | -0.1790831 | 0.317064 | 3.90661e-15
57.6212 | 7.9909 | 8.164482 | 7.846746 | -0.1735824 | 0.3177362 | 3.232255e-15
57.6312 | 7.9849 | 8.164891 | 7.846475 | -0.1799908 | 0.3184155 | 2.674302e-15
57.6412 | 7.9793 | 8.165309 | 7.846206 | -0.1860086 | 0.3191022 | 2.212661e-15
57.6512 | 7.9899 | 8.165736 | 7.845939 | -0.1758356 | 0.3197962 | 1.830707e-15
57.6612 | 7.9766 | 8.166172 | 7.845674 | -0.1895719 | 0.3204975 | 1.514685e-15
57.6711 | 7.9807 | 8.166613 | 7.845414 | -0.1859131 | 0.3211992 | 1.255591e-15
57.6811 | 7.9791 | 8.167068 | 7.845153 | -0.187968 | 0.3219154 | 1.038845e-15
57.6911 | 7.9722 | 8.167532 | 7.844893 | -0.1953325 | 0.3226392 | 8.595137e-16
57.7011 | 7.9849 | 8.168006 | 7.844636 | -0.1831063 | 0.3233705 | 7.111388e-16
57.7111 | 7.9726 | 8.16849 | 7.84438 | -0.1958897 | 0.3241094 | 5.883767e-16
57.7211 | 7.9738 | 8.168983 | 7.844127 | -0.1951827 | 0.3248561 | 4.868063e-16
57.7311 | 7.9774 | 8.169485 | 7.843875 | -0.1920852 | 0.3256105 | 4.027694e-16
57.7411 | 7.965 | 8.169997 | 7.843625 | -0.2049974 | 0.3263727 | 3.332394e-16
57.7511 | 7.9681 | 8.170519 | 7.843377 | -0.2024193 | 0.3271428 | 2.757121e-16
57.7611 | 7.9674 | 8.171051 | 7.84313 | -0.203651 | 0.3279208 | 2.281156e-16
57.7711 | 7.9642 | 8.171592 | 7.842886 | -0.2073924 | 0.3287068 | 1.887355e-16
57.7811 | 7.9651 | 8.172144 | 7.842643 | -0.2070437 | 0.3295008 | 1.561536e-16
57.7911 | 7.9713 | 8.172705 | 7.842402 | -0.2014048 | 0.330303 | 1.291963e-16
57.8011 | 7.9742 | 8.173276 | 7.842163 | -0.1990759 | 0.3311133 | 1.068927e-16
57.8111 | 7.9649 | 8.173857 | 7.841925 | -0.208957 | 0.3319318 | 8.84393e-17
57.8211 | 7.9715 | 8.174448 | 7.841689 | -0.2029481 | 0.3327586 | 7.317158e-17
57.8311 | 7.9755 | 8.175049 | 7.841455 | -0.1995493 | 0.3335938 | 6.053957e-17
57.8411 | 7.975 | 8.175661 | 7.841223 | -0.2006606 | 0.3344374 | 5.008825e-17
57.8511 | 7.9817 | 8.176282 | 7.840993 | -0.1945822 | 0.3352895 | 4.144119e-17
57.8611 | 7.9813 | 8.176914 | 7.840764 | -0.195614 | 0.3361502 | 3.428691e-17
57.8711 | 7.9753 | 8.177556 | 7.840537 | -0.2022561 | 0.3370195 | 2.836771e-17
57.8811 | 7.9837 | 8.178209 | 7.840311 | -0.1945086 | 0.3378974 | 2.347037e-17
57.8911 | 7.985 | 8.178871 | 7.840087 | -0.1938715 | 0.3387842 | 1.94185e-17
57.9011 | 7.9715 | 8.179545 | 7.839865 | -0.2080449 | 0.3396798 | 1.606612e-17
57.9111 | 7.9862 | 8.180229 | 7.839645 | -0.1940289 | 0.3405843 | 1.329249e-17
57.9211 | 7.9861 | 8.180923 | 7.839426 | -0.1948234 | 0.3414978 | 1.099769e-17
57.9311 | 7.9835 | 8.181629 | 7.839208 | -0.1981287 | 0.3424204 | 9.099058e-18
57.9411 | 7.9866 | 8.182345 | 7.838993 | -0.1957447 | 0.3433521 | 7.528204e-18
57.9511 | 7.9958 | 8.183072 | 7.838779 | -0.1872715 | 0.344293 | 6.22854e-18
57.9611 | 7.9894 | 8.183809 | 7.838566 | -0.1944092 | 0.3452432 | 5.153249e-18
57.9711 | 8.0006 | 8.184558 | 7.838355 | -0.1839578 | 0.3462028 | 4.263595e-18
57.9811 | 7.996 | 8.185318 | 7.838146 | -0.1893175 | 0.3471719 | 3.527531e-18
57.9911 | 8.0003 | 8.186088 | 7.837938 | -0.1857882 | 0.3481505 | 2.91854e-18
58.0011 | 8.0049 | 8.18687 | 7.837731 | -0.1819701 | 0.3491387 | 2.414686e-18
58.0111 | 7.9978 | 8.187663 | 7.837527 | -0.1898633 | 0.3501367 | 1.997816e-18
58.0211 | 8.0035 | 8.188468 | 7.837323 | -0.1849678 | 0.3511444 | 1.652916e-18
58.0311 | 8.0089 | 8.189284 | 7.837122 | -0.1803836 | 0.352162 | 1.367558e-18
58.0411 | 8.0062 | 8.190111 | 7.836921 | -0.1839109 | 0.3531897 | 1.131465e-18
58.0511 | 8.0029 | 8.19095 | 7.836722 | -0.1880497 | 0.3542273 | 9.36131e-19
58.0611 | 8.0059 | 8.1918 | 7.836525 | -0.1859002 | 0.3552752 | 7.745194e-19
58.0711 | 8.004 | 8.192662 | 7.836329 | -0.1886624 | 0.3563332 | 6.408084e-19
58.0811 | 8.0128 | 8.193536 | 7.836135 | -0.1807363 | 0.3574017 | 0
58.0911 | 8.0114 | 8.194422 | 7.835942 | -0.1830222 | 0.3584806 | 0
58.1011 | 8.0114 | 8.19532 | 7.83575 | -0.18392 | 0.35957 | 0
58.1111 | 8.0217 | 8.19623 | 7.83556 | -0.1745298 | 0.36067 | 0
58.1211 | 8.0178 | 8.197152 | 7.835371 | -0.1793518 | 0.3617808 | 0
58.1311 | 8.0097 | 8.198086 | 7.835183 | -0.1883859 | 0.3629025 | 0
58.1411 | 8.0234 | 8.199032 | 7.834997 | -0.1756324 | 0.364035 | 0
58.1511 | 8.0209 | 8.199991 | 7.834813 | -0.1790914 | 0.3651787 | 0
58.1611 | 8.0252 | 8.200963 | 7.834629 | -0.1757628 | 0.3663334 | 0
58.1711 | 8.0277 | 8.201947 | 7.834447 | -0.1742468 | 0.3674995 | 0
58.1811 | 8.0203 | 8.202943 | 7.834267 | -0.1826435 | 0.3686769 | 0
58.1911 | 8.0321 | 8.203953 | 7.834087 | -0.171853 | 0.3698657 | 0
58.2011 | 8.0307 | 8.204975 | 7.833909 | -0.1742754 | 0.3710662 | 0
58.2111 | 8.023 | 8.206011 | 7.833732 | -0.1830107 | 0.3722784 | 0
58.2211 | 8.0352 | 8.207059 | 7.833557 | -0.1718592 | 0.3735023 | 0
58.2311 | 8.0351 | 8.208121 | 7.833383 | -0.1730208 | 0.3747382 | 0
58.2411 | 8.027 | 8.209196 | 7.83321 | -0.1821958 | 0.3759862 | 0
58.2511 | 8.0439 | 8.210284 | 7.833038 | -0.1663842 | 0.3772463 | 0
58.261 | 8.0383 | 8.211375 | 7.832869 | -0.173075 | 0.3785059 | 0
58.271 | 8.0377 | 8.21249 | 7.8327 | -0.1747904 | 0.3797906 | 0
58.281 | 8.0522 | 8.213619 | 7.832532 | -0.1614195 | 0.3810878 | 0
58.291 | 8.0525 | 8.214762 | 7.832365 | -0.1622624 | 0.3823976 | 0
58.301 | 8.0416 | 8.215919 | 7.832199 | -0.1743194 | 0.3837202 | 0
58.311 | 8.0579 | 8.21709 | 7.832035 | -0.1591903 | 0.3850557 | 0
58.321 | 8.0537 | 8.218275 | 7.831871 | -0.1645755 | 0.3864042 | 0
58.331 | 8.0531 | 8.219475 | 7.831709 | -0.1663749 | 0.3877658 | 0
58.341 | 8.0592 | 8.220689 | 7.831548 | -0.1614888 | 0.3891407 | 0
58.351 | 8.0594 | 8.221917 | 7.831388 | -0.1625172 | 0.390529 | 0
58.361 | 8.0575 | 8.22316 | 7.831229 | -0.1656602 | 0.3919308 | 0
58.371 | 8.059 | 8.224418 | 7.831072 | -0.165418 | 0.3933463 | 0
58.381 | 8.0597 | 8.225691 | 7.830915 | -0.1659907 | 0.3947755 | 0
58.391 | 8.0689 | 8.226978 | 7.83076 | -0.1580784 | 0.3962187 | 0
58.401 | 8.0712 | 8.228281 | 7.830605 | -0.1570811 | 0.3976758 | 0
58.411 | 8.0676 | 8.229599 | 7.830452 | -0.1619991 | 0.3991472 | 0
58.421 | 8.0834 | 8.230933 | 7.8303 | -0.1475325 | 0.4006328 | 0
58.431 | 8.0848 | 8.232281 | 7.830148 | -0.1474814 | 0.4021329 | 0
58.441 | 8.0753 | 8.233646 | 7.829998 | -0.1583458 | 0.4036475 | 0
58.451 | 8.0913 | 8.235026 | 7.829849 | -0.143726 | 0.4051769 | 0
58.461 | 8.0873 | 8.236422 | 7.829701 | -0.149122 | 0.4067211 | 0
58.471 | 8.0806 | 8.237834 | 7.829554 | -0.157234 | 0.4082802 | 0
58.481 | 8.0989 | 8.239262 | 7.829408 | -0.1403621 | 0.4098544 | 0
58.491 | 8.0972 | 8.240706 | 7.829262 | -0.1435063 | 0.4114439 | 0
58.501 | 8.0985 | 8.242167 | 7.829118 | -0.143667 | 0.4130487 | 0
58.511 | 8.0985 | 8.243644 | 7.828975 | -0.1451441 | 0.4146691 | 0
58.521 | 8.107 | 8.245138 | 7.828833 | -0.1381378 | 0.4163052 | 0
58.531 | 8.1054 | 8.246648 | 7.828691 | -0.1412483 | 0.417957 | 0
58.541 | 8.112 | 8.248176 | 7.828551 | -0.1361757 | 0.4196249 | 0
58.551 | 8.1135 | 8.24972 | 7.828411 | -0.13622 | 0.4213088 | 0
58.561 | 8.1177 | 8.251282 | 7.828273 | -0.1335816 | 0.423009 | 0
58.571 | 8.1241 | 8.252861 | 7.828135 | -0.1287605 | 0.4247257 | 0
58.581 | 8.1296 | 8.254457 | 7.827998 | -0.1248568 | 0.4264589 | 0
58.591 | 8.1302 | 8.256071 | 7.827862 | -0.1258709 | 0.4282089 | 0
58.601 | 8.1333 | 8.257703 | 7.827727 | -0.1244027 | 0.4299758 | 0
58.611 | 8.1372 | 8.259352 | 7.827593 | -0.1221525 | 0.4317599 | 0
58.621 | 8.1413 | 8.26102 | 7.827459 | -0.1197204 | 0.4335613 | 0
58.631 | 8.1444 | 8.262707 | 7.827326 | -0.1183067 | 0.4353802 | 0
58.641 | 8.146 | 8.264411 | 7.827195 | -0.1184115 | 0.4372168 | 0
58.651 | 8.1537 | 8.266135 | 7.827064 | -0.112435 | 0.4390713 | 0
58.661 | 8.151 | 8.267877 | 7.826933 | -0.1168774 | 0.4409439 | 0
58.671 | 8.1484 | 8.269639 | 7.826804 | -0.121239 | 0.4428349 | 0
58.681 | 8.1596 | 8.27142 | 7.826675 | -0.1118199 | 0.4447445 | 0
58.691 | 8.1569 | 8.27322 | 7.826548 | -0.1163204 | 0.4466728 | 0
58.701 | 8.1619 | 8.275041 | 7.82642 | -0.1131407 | 0.4486203 | 0
58.711 | 8.1731 | 8.276881 | 7.826294 | -0.103781 | 0.450587 | 0
58.721 | 8.1658 | 8.278742 | 7.826168 | -0.1129415 | 0.4525732 | 0
58.731 | 8.1701 | 8.280623 | 7.826043 | -0.1105226 | 0.4545792 | 0
58.741 | 8.1831 | 8.282524 | 7.825919 | -0.09942447 | 0.4566053 | 0
58.751 | 8.1767 | 8.284447 | 7.825796 | -0.1077474 | 0.4586518 | 0
58.761 | 8.1815 | 8.286392 | 7.825673 | -0.1048917 | 0.4607189 | 0
58.771 | 8.1905 | 8.288357 | 7.825551 | -0.09785747 | 0.4628069 | 0
58.781 | 8.1918 | 8.290345 | 7.825429 | -0.09854515 | 0.464916 | 0
58.791 | 8.1891 | 8.292355 | 7.825308 | -0.103255 | 0.4670467 | 0
58.801 | 8.1943 | 8.294387 | 7.825188 | -0.1000873 | 0.4691992 | 0
58.811 | 8.1965 | 8.296442 | 7.825069 | -0.09994227 | 0.4713737 | 0
58.821 | 8.1961 | 8.29852 | 7.82495 | -0.1024203 | 0.4735707 | 0
58.831 | 8.2009 | 8.300622 | 7.824831 | -0.09972173 | 0.4757905 | 0
58.8409 | 8.201 | 8.302725 | 7.824715 | -0.1017254 | 0.4780106 | 0
58.8509 | 8.1988 | 8.304874 | 7.824598 | -0.1060742 | 0.4802766 | 0
58.8609 | 8.2096 | 8.307047 | 7.824481 | -0.09744723 | 0.4825662 | 0
58.8709 | 8.2128 | 8.309245 | 7.824365 | -0.09644489 | 0.4848798 | 0
58.8809 | 8.2125 | 8.311468 | 7.82425 | -0.09896755 | 0.4872179 | 0
58.8909 | 8.2175 | 8.313715 | 7.824135 | -0.09621548 | 0.4895806 | 0
58.9009 | 8.2196 | 8.315989 | 7.824021 | -0.09638902 | 0.4919685 | 0
58.9109 | 8.2257 | 8.318289 | 7.823907 | -0.09258858 | 0.4943818 | 0
58.9209 | 8.2275 | 8.320614 | 7.823794 | -0.09311445 | 0.4968209 | 0
58.9309 | 8.2259 | 8.322967 | 7.823681 | -0.097067 | 0.4992862 | 0
58.9409 | 8.2282 | 8.325347 | 7.823569 | -0.09714662 | 0.5017781 | 0
58.9509 | 8.2311 | 8.327754 | 7.823457 | -0.0966536 | 0.5042968 | 0
58.9609 | 8.2328 | 8.330188 | 7.823345 | -0.0973884 | 0.5068429 | 0
58.9709 | 8.2378 | 8.332651 | 7.823235 | -0.0948513 | 0.5094166 | 0
58.9809 | 8.2394 | 8.335143 | 7.823124 | -0.0957428 | 0.5120184 | 0
58.9909 | 8.2372 | 8.337663 | 7.823014 | -0.1004632 | 0.5146487 | 0
59.0009 | 8.2435 | 8.340213 | 7.822905 | -0.09671288 | 0.5173079 | 0
59.0109 | 8.254 | 8.342792 | 7.822796 | -0.08879231 | 0.5199963 | 0
59.0209 | 8.2524 | 8.345402 | 7.822687 | -0.0930018 | 0.5227144 | 0
59.0309 | 8.2549 | 8.348042 | 7.822579 | -0.09314188 | 0.5254627 | 0
59.0409 | 8.2648 | 8.350713 | 7.822471 | -0.08591281 | 0.5282414 | 0
59.0509 | 8.2652 | 8.353415 | 7.822364 | -0.08821514 | 0.5310511 | 0
59.0609 | 8.2718 | 8.356149 | 7.822257 | -0.08434924 | 0.5338922 | 0
59.0709 | 8.2818 | 8.358916 | 7.82215 | -0.07711557 | 0.5367652 | 0
59.0809 | 8.275 | 8.361715 | 7.822044 | -0.08671455 | 0.5396705 | 0
59.0909 | 8.2897 | 8.364547 | 7.821938 | -0.07484662 | 0.5426085 | 0
59.1009 | 8.2957 | 8.367412 | 7.821833 | -0.07171226 | 0.5455797 | 0
59.1109 | 8.2904 | 8.370312 | 7.821727 | -0.07991192 | 0.5485847 | 0
59.1209 | 8.2968 | 8.373246 | 7.821622 | -0.07644608 | 0.5516238 | 0
59.1309 | 8.3097 | 8.376215 | 7.821518 | -0.06651523 | 0.5546976 | 0
59.1409 | 8.3082 | 8.37922 | 7.821413 | -0.07101986 | 0.5578065 | 0
59.1509 | 8.313 | 8.38226 | 7.821309 | -0.06926039 | 0.5609511 | 0
59.1609 | 8.3168 | 8.385337 | 7.821205 | -0.06853744 | 0.5641319 | 0
59.1709 | 8.3244 | 8.388451 | 7.821102 | -0.06405149 | 0.5673495 | 0
59.1809 | 8.3324 | 8.391603 | 7.820999 | -0.05920307 | 0.5706043 | 0
59.1909 | 8.3432 | 8.394793 | 7.820896 | -0.05159267 | 0.5738969 | 0
59.2009 | 8.3382 | 8.398021 | 7.820793 | -0.05982088 | 0.5772279 | 0
59.2109 | 8.3451 | 8.401288 | 7.82069 | -0.05618827 | 0.5805978 | 0
59.2209 | 8.3547 | 8.404595 | 7.820588 | -0.04989538 | 0.5840072 | 0
59.2309 | 8.3509 | 8.407943 | 7.820486 | -0.05704276 | 0.5874567 | 0
59.2409 | 8.362 | 8.411331 | 7.820384 | -0.04933107 | 0.5909469 | 0
59.2509 | 8.3662 | 8.414761 | 7.820283 | -0.04856082 | 0.5944783 | 0
59.2609 | 8.3618 | 8.418233 | 7.820181 | -0.05643272 | 0.5980517 | 0
59.2709 | 8.3699 | 8.421747 | 7.82008 | -0.05184736 | 0.6016677 | 0
59.2809 | 8.3709 | 8.425305 | 7.819978 | -0.05440538 | 0.6053269 | 0
59.2909 | 8.3738 | 8.428907 | 7.819877 | -0.05510742 | 0.60903 | 0
59.3009 | 8.3864 | 8.432554 | 7.819777 | -0.04615415 | 0.6127776 | 0
59.3109 | 8.3805 | 8.436246 | 7.819676 | -0.05574625 | 0.6165704 | 0
59.3209 | 8.3858 | 8.439984 | 7.819575 | -0.0541844 | 0.6204092 | 0
59.3309 | 8.3905 | 8.443769 | 7.819475 | -0.05326928 | 0.6242946 | 0
59.3409 | 8.3985 | 8.447602 | 7.819374 | -0.04910171 | 0.6282274 | 0
59.3509 | 8.3967 | 8.451482 | 7.819274 | -0.05478233 | 0.6322083 | 0
59.3609 | 8.4052 | 8.455412 | 7.819174 | -0.05021196 | 0.6362382 | 0
59.3709 | 8.4027 | 8.459391 | 7.819074 | -0.05669127 | 0.6403176 | 0
59.3809 | 8.408 | 8.463421 | 7.818974 | -0.05542116 | 0.6444476 | 0
59.3909 | 8.422 | 8.467502 | 7.818874 | -0.04550232 | 0.6486288 | 0
59.4009 | 8.4161 | 8.471636 | 7.818774 | -0.05553565 | 0.6528621 | 0
59.4109 | 8.4169 | 8.475822 | 7.818674 | -0.05892192 | 0.6571483 | 0
59.4209 | 8.4287 | 8.480062 | 7.818574 | -0.05136201 | 0.6614883 | 0
59.4308 | 8.4282 | 8.484314 | 7.818475 | -0.05611352 | 0.6658387 | 0
59.4408 | 8.4349 | 8.488663 | 7.818375 | -0.05376328 | 0.6702883 | 0
59.4508 | 8.4446 | 8.49307 | 7.818275 | -0.04846953 | 0.6747944 | 0
59.4608 | 8.4419 | 8.497533 | 7.818175 | -0.05563319 | 0.679358 | 0
59.4708 | 8.4513 | 8.502055 | 7.818075 | -0.05075517 | 0.6839798 | 0
59.4808 | 8.4639 | 8.506636 | 7.817975 | -0.04273646 | 0.688661 | 0
59.4908 | 8.4559 | 8.511278 | 7.817875 | -0.05537803 | 0.6934026 | 0
59.5008 | 8.477 | 8.515981 | 7.817775 | -0.03898089 | 0.6982054 | 0
59.5108 | 8.4794 | 8.520746 | 7.817675 | -0.04134604 | 0.7030706 | 0
59.5208 | 8.4773 | 8.525575 | 7.817575 | -0.04827461 | 0.7079993 | 0
59.5308 | 8.4962 | 8.530468 | 7.817475 | -0.03426762 | 0.7129925 | 0
59.5408 | 8.5024 | 8.535426 | 7.817375 | -0.03302618 | 0.7180514 | 0
59.5508 | 8.499 | 8.540451 | 7.817274 | -0.04145141 | 0.723177 | 0
59.5608 | 8.5195 | 8.545544 | 7.817174 | -0.02604447 | 0.7283705 | 0
59.5708 | 8.5257 | 8.550706 | 7.817073 | -0.02500649 | 0.7336331 | 0
59.5808 | 8.5195 | 8.555939 | 7.816973 | -0.03643868 | 0.738966 | 0
59.5908 | 8.5385 | 8.561242 | 7.816872 | -0.02274233 | 0.7443704 | 0
59.6008 | 8.5471 | 8.566619 | 7.816771 | -0.01951865 | 0.7498477 | 0
59.6108 | 8.5527 | 8.572069 | 7.81667 | -0.01936892 | 0.7553991 | 0
59.6208 | 8.5659 | 8.577594 | 7.816569 | -0.01169441 | 0.7610258 | 0
59.6308 | 8.5723 | 8.583197 | 7.816467 | -0.01089655 | 0.7667294 | 0
59.6408 | 8.576 | 8.588877 | 7.816366 | -0.01287668 | 0.7725111 | 0
59.6508 | 8.5981 | 8.594636 | 7.816264 | 0.003463838 | 0.7783724 | 0
59.6608 | 8.5991 | 8.600477 | 7.816162 | -0.001376526 | 0.7843147 | 0
59.6708 | 8.603 | 8.606399 | 7.81606 | -0.003399098 | 0.7903394 | 0
59.6808 | 8.6192 | 8.612405 | 7.815957 | 0.006794538 | 0.7964482 | 0
59.6908 | 8.6261 | 8.618497 | 7.815855 | 0.007602835 | 0.8026425 | 0
59.7008 | 8.6343 | 8.624676 | 7.815752 | 0.009624164 | 0.808924 | 0
59.7108 | 8.6417 | 8.630943 | 7.815649 | 0.010757 | 0.8152942 | 0
59.7208 | 8.6509 | 8.6373 | 7.815546 | 0.0135997 | 0.8217548 | 0
59.7308 | 8.6515 | 8.643749 | 7.815442 | 0.007750568 | 0.8283074 | 0
59.7408 | 8.6671 | 8.650292 | 7.815338 | 0.01680778 | 0.834954 | 0
59.7508 | 8.6816 | 8.65693 | 7.815234 | 0.02466973 | 0.8416962 | 0
59.7608 | 8.6789 | 8.663666 | 7.81513 | 0.01523443 | 0.8485358 | 0
59.7708 | 8.7059 | 8.6705 | 7.815025 | 0.03540024 | 0.8554747 | 0
59.7808 | 8.7058 | 8.677435 | 7.81492 | 0.02836505 | 0.8625148 | 0
59.7908 | 8.7154 | 8.684473 | 7.814815 | 0.03092701 | 0.8696581 | 0
59.8008 | 8.7308 | 8.691616 | 7.814709 | 0.0391841 | 0.8769065 | 0
59.8108 | 8.7287 | 8.698866 | 7.814603 | 0.02983429 | 0.8842622 | 0
59.8208 | 8.7488 | 8.706224 | 7.814497 | 0.04257557 | 0.8917272 | 0
59.8308 | 8.7561 | 8.713694 | 7.814391 | 0.04240568 | 0.8993036 | 0
59.8408 | 8.7691 | 8.721278 | 7.814284 | 0.04782247 | 0.9069937 | 0
59.8508 | 8.7776 | 8.728976 | 7.814177 | 0.04862376 | 0.9147997 | 0
59.8608 | 8.7929 | 8.736793 | 7.814069 | 0.05610717 | 0.9227239 | 0
59.8708 | 8.7961 | 8.74473 | 7.813961 | 0.05137029 | 0.9307687 | 0
59.8808 | 8.8009 | 8.752789 | 7.813853 | 0.04811087 | 0.9389365 | 0
59.8908 | 8.828 | 8.760974 | 7.813744 | 0.06702623 | 0.9472299 | 0
59.9008 | 8.827 | 8.769286 | 7.813635 | 0.0577141 | 0.9556512 | 0
59.9108 | 8.842 | 8.777728 | 7.813525 | 0.0642716 | 0.9642033 | 0
59.9208 | 8.8543 | 8.786304 | 7.813415 | 0.06799625 | 0.9728886 | 0
59.9308 | 8.8624 | 8.795015 | 7.813305 | 0.06738524 | 0.9817101 | 0
59.9408 | 8.8744 | 8.803864 | 7.813194 | 0.07053579 | 0.9906704 | 0
59.9508 | 8.8914 | 8.812855 | 7.813083 | 0.07854497 | 0.9997725 | 0
59.9608 | 8.8981 | 8.82199 | 7.812971 | 0.07610992 | 1.009019 | 0
59.9708 | 8.911 | 8.831272 | 7.812859 | 0.07972761 | 1.018414 | 0
59.9808 | 8.9266 | 8.840705 | 7.812746 | 0.08589495 | 1.027959 | 0
59.9908 | 8.9296 | 8.850291 | 7.812633 | 0.07930868 | 1.037658 | 0
60.0008 | 8.9463 | 8.860034 | 7.812519 | 0.08626569 | 1.047515 | 0
60.0107 | 8.9564 | 8.869837 | 7.812406 | 0.0865626 | 1.057431 | 0
60.0207 | 8.9647 | 8.879902 | 7.812292 | 0.08479764 | 1.067611 | 0
60.0307 | 8.969 | 8.890134 | 7.812177 | 0.07886569 | 1.077958 | 0
60.0407 | 8.987 | 8.900537 | 7.812061 | 0.08646319 | 1.088476 | 0
60.0507 | 9.0003 | 8.911114 | 7.811945 | 0.08918647 | 1.099169 | 0
60.0607 | 9.0029 | 8.921868 | 7.811828 | 0.08103161 | 1.11004 | 0
60.0707 | 9.0217 | 8.932805 | 7.811711 | 0.08889496 | 1.121094 | 0
60.0807 | 9.0277 | 8.943927 | 7.811593 | 0.08377256 | 1.132334 | 0
60.0907 | 9.042 | 8.95524 | 7.811475 | 0.08676022 | 1.143765 | 0
60.1007 | 9.0527 | 8.966746 | 7.811356 | 0.0859538 | 1.15539 | 0
60.1107 | 9.0649 | 8.978451 | 7.811237 | 0.08644921 | 1.167214 | 0
60.1207 | 9.0673 | 8.990358 | 7.811117 | 0.076942 | 1.179241 | 0
60.1307 | 9.0914 | 9.002472 | 7.810996 | 0.08892767 | 1.191476 | 0
60.1407 | 9.0996 | 9.014798 | 7.810875 | 0.08480158 | 1.203924 | 0
60.1507 | 9.1069 | 9.027341 | 7.810753 | 0.07955931 | 1.216588 | 0
60.1607 | 9.1197 | 9.040104 | 7.81063 | 0.07959594 | 1.229474 | 0
60.1707 | 9.1319 | 9.053094 | 7.810507 | 0.07880643 | 1.242586 | 0
60.1807 | 9.143 | 9.066314 | 7.810384 | 0.07668595 | 1.25593 | 0
60.1907 | 9.1604 | 9.079771 | 7.810259 | 0.08062928 | 1.269511 | 0
60.2007 | 9.1681 | 9.093469 | 7.810134 | 0.07463143 | 1.283334 | 0
60.2107 | 9.1738 | 9.107413 | 7.810009 | 0.06638674 | 1.297404 | 0
60.2207 | 9.2072 | 9.12161 | 7.809883 | 0.08558978 | 1.311728 | 0
60.2307 | 9.2111 | 9.136065 | 7.809756 | 0.07503518 | 1.326309 | 0
60.2407 | 9.2234 | 9.150783 | 7.809628 | 0.07261707 | 1.341155 | 0
60.2507 | 9.2439 | 9.16577 | 7.8095 | 0.07812958 | 1.356271 | 0
60.2607 | 9.2627 | 9.181033 | 7.809371 | 0.08166688 | 1.371662 | 0
60.2707 | 9.2689 | 9.196577 | 7.809241 | 0.07232288 | 1.387336 | 0
60.2807 | 9.2942 | 9.212409 | 7.809111 | 0.08179136 | 1.403298 | 0
60.2907 | 9.2988 | 9.228534 | 7.80898 | 0.07026615 | 1.419554 | 0
60.3007 | 9.3149 | 9.244959 | 7.808848 | 0.06994058 | 1.436112 | 0
60.3107 | 9.3439 | 9.261692 | 7.808715 | 0.08220828 | 1.452976 | 0
60.3207 | 9.351 | 9.278737 | 7.808582 | 0.07226251 | 1.470155 | 0
60.3307 | 9.3697 | 9.296103 | 7.808448 | 0.07359666 | 1.487655 | 0
60.3407 | 9.3835 | 9.313797 | 7.808313 | 0.0697035 | 1.505483 | 0
60.3507 | 9.408 | 9.331824 | 7.808178 | 0.07617611 | 1.523646 | 0
60.3607 | 9.4163 | 9.350193 | 7.808042 | 0.06610743 | 1.542151 | 0
60.3707 | 9.4397 | 9.36891 | 7.807904 | 0.07079005 | 1.561005 | 0
60.3807 | 9.4619 | 9.387984 | 7.807767 | 0.07391638 | 1.580217 | 0
60.3907 | 9.4746 | 9.407421 | 7.807628 | 0.06717886 | 1.599793 | 0
60.4007 | 9.5005 | 9.42723 | 7.807489 | 0.07326972 | 1.619742 | 0
60.4107 | 9.5253 | 9.447419 | 7.807348 | 0.07788118 | 1.64007 | 0
60.4207 | 9.5354 | 9.467995 | 7.807207 | 0.06740493 | 1.660788 | 0
60.4307 | 9.5599 | 9.488967 | 7.807066 | 0.07093251 | 1.681902 | 0
60.4407 | 9.5755 | 9.510344 | 7.806923 | 0.0651556 | 1.703422 | 0
60.4507 | 9.5904 | 9.532135 | 7.806779 | 0.05826548 | 1.725355 | 0
60.4607 | 9.6267 | 9.554347 | 7.806635 | 0.0723529 | 1.747712 | 0
60.4707 | 9.6339 | 9.576991 | 7.80649 | 0.05690868 | 1.770501 | 0
60.4807 | 9.6619 | 9.600077 | 7.806344 | 0.06182299 | 1.793733 | 0
60.4907 | 9.6865 | 9.623614 | 7.806197 | 0.06288641 | 1.817417 | 0
60.5007 | 9.7132 | 9.647612 | 7.806049 | 0.06558811 | 1.841563 | 0
60.5107 | 9.7185 | 9.672083 | 7.805901 | 0.0464174 | 1.866182 | 0
60.5207 | 9.7528 | 9.697037 | 7.805751 | 0.05576331 | 1.891286 | 0
60.5307 | 9.7706 | 9.722486 | 7.805601 | 0.04811408 | 1.916885 | 0
60.5407 | 9.7925 | 9.748442 | 7.805449 | 0.04405775 | 1.942993 | 0
60.5507 | 9.8287 | 9.774918 | 7.805297 | 0.0537816 | 1.969621 | 0
60.5607 | 9.8484 | 9.801928 | 7.805144 | 0.04647199 | 1.996784 | 0
60.5707 | 9.865 | 9.829485 | 7.80499 | 0.03551527 | 2.024495 | 0
60.5807 | 9.8892 | 9.857603 | 7.804835 | 0.03159681 | 2.052768 | 0
60.5907 | 9.9136 | 9.886299 | 7.804679 | 0.02730144 | 2.081619 | 0
60.6006 | 9.9358 | 9.915292 | 7.804524 | 0.0205082 | 2.110768 | 0
60.6106 | 9.9696 | 9.945184 | 7.804366 | 0.02441554 | 2.140818 | 0
60.6206 | 9.9888 | 9.975704 | 7.804207 | 0.01309555 | 2.171497 | 0
60.6306 | 10.0081 | 10.00687 | 7.804048 | 0.001229692 | 2.202822 | 0
60.6406 | 10.0437 | 10.0387 | 7.803887 | 0.004998477 | 2.234814 | 0
60.6506 | 10.059 | 10.07122 | 7.803726 | -0.01221821 | 2.267493 | 0
60.6606 | 10.0909 | 10.10444 | 7.803563 | -0.01354187 | 2.300879 | 0
60.6706 | 10.1216 | 10.13839 | 7.803399 | -0.01679438 | 2.334995 | 0
60.6806 | 10.1397 | 10.1731 | 7.803235 | -0.03339865 | 2.369864 | 0
60.6906 | 10.1749 | 10.20858 | 7.803069 | -0.03367898 | 2.40551 | 0
60.7006 | 10.2062 | 10.24486 | 7.802903 | -0.03866041 | 2.441958 | 0
60.7106 | 10.2226 | 10.28197 | 7.802735 | -0.05936877 | 2.479234 | 0
60.7206 | 10.2509 | 10.31993 | 7.802567 | -0.06903147 | 2.517365 | 0
60.7306 | 10.2908 | 10.35878 | 7.802397 | -0.06797631 | 2.556379 | 0
60.7406 | 10.3175 | 10.39853 | 7.802226 | -0.08103259 | 2.596306 | 0
60.7506 | 10.3475 | 10.43923 | 7.802055 | -0.09173024 | 2.637176 | 0
60.7606 | 10.3816 | 10.4809 | 7.801882 | -0.09930082 | 2.679019 | 0
60.7706 | 10.401 | 10.52358 | 7.801708 | -0.1225763 | 2.721868 | 0
60.7806 | 10.4376 | 10.56729 | 7.801533 | -0.1296908 | 2.765758 | 0
60.7906 | 10.4763 | 10.61208 | 7.801357 | -0.1357786 | 2.810721 | 0
60.8006 | 10.5026 | 10.65798 | 7.80118 | -0.1553752 | 2.856795 | 0
60.8106 | 10.5412 | 10.70502 | 7.801002 | -0.1638172 | 2.904015 | 0
60.8206 | 10.5836 | 10.75324 | 7.800823 | -0.1696435 | 2.95242 | 0
60.8306 | 10.611 | 10.80269 | 7.800643 | -0.1916925 | 3.00205 | 0
60.8406 | 10.6482 | 10.8534 | 7.800462 | -0.2052047 | 3.052943 | 0
60.8506 | 10.6955 | 10.90542 | 7.800279 | -0.2099219 | 3.105143 | 0
60.8606 | 10.7354 | 10.95879 | 7.800096 | -0.2233867 | 3.158691 | 0
60.8706 | 10.7815 | 11.01354 | 7.799911 | -0.2320433 | 3.213632 | 0
60.8806 | 10.8205 | 11.06974 | 7.799725 | -0.2492366 | 3.270011 | 0
60.8906 | 10.8668 | 11.12741 | 7.799538 | -0.2606137 | 3.327875 | 0
60.9006 | 10.9058 | 11.18662 | 7.79935 | -0.2808219 | 3.387272 | 0
60.9106 | 10.966 | 11.24741 | 7.799161 | -0.2814104 | 3.448249 | 0
60.9206 | 11.0025 | 11.30983 | 7.798971 | -0.3073298 | 3.510859 | 0
60.9306 | 11.0695 | 11.37393 | 7.798779 | -0.3044319 | 3.575153 | 0
60.9406 | 11.1103 | 11.43977 | 7.798587 | -0.3294693 | 3.641183 | 0
60.9506 | 11.1841 | 11.5074 | 7.798393 | -0.3232967 | 3.709004 | 0
60.9606 | 11.2362 | 11.57687 | 7.798198 | -0.3406699 | 3.778672 | 0
60.9706 | 11.3006 | 11.64825 | 7.798002 | -0.347646 | 3.850244 | 0
60.9806 | 11.3728 | 11.72158 | 7.797804 | -0.3487831 | 3.923779 | 0
60.9906 | 11.4356 | 11.79694 | 7.797606 | -0.3613409 | 3.999335 | 0
61.0006 | 11.5025 | 11.87438 | 7.797406 | -0.3718812 | 4.076975 | 0
61.0106 | 11.5882 | 11.95397 | 7.797205 | -0.3657659 | 4.156761 | 0
61.0206 | 11.6639 | 12.03576 | 7.797003 | -0.3718579 | 4.238755 | 0
61.0306 | 11.7356 | 12.11982 | 7.7968 | -0.3842233 | 4.323024 | 0
61.0406 | 11.8277 | 12.20623 | 7.796595 | -0.3785277 | 4.409632 | 0
61.0506 | 11.9089 | 12.29504 | 7.796389 | -0.3861382 | 4.498649 | 0
61.0606 | 12.003 | 12.38632 | 7.796182 | -0.3833237 | 4.590141 | 0
61.0706 | 12.1001 | 12.48015 | 7.795974 | -0.3800525 | 4.684178 | 0
61.0806 | 12.2059 | 12.5766 | 7.795765 | -0.3706967 | 4.780832 | 0
61.0906 | 12.2947 | 12.67573 | 7.795554 | -0.3810253 | 4.880171 | 0
61.1006 | 12.4115 | 12.77761 | 7.795342 | -0.3661113 | 4.982269 | 0
61.1106 | 12.5347 | 12.88233 | 7.795129 | -0.3476267 | 5.087198 | 0
61.1206 | 12.6423 | 12.98994 | 7.794914 | -0.3476432 | 5.195029 | 0
61.1306 | 12.7833 | 13.10053 | 7.794698 | -0.3172349 | 5.305837 | 0
61.1406 | 12.8996 | 13.21417 | 7.794481 | -0.3145729 | 5.419692 | 0
61.1506 | 13.0111 | 13.33093 | 7.794263 | -0.3198292 | 5.536666 | 0
61.1606 | 13.1737 | 13.45088 | 7.794043 | -0.2771765 | 5.656833 | 0
61.1706 | 13.3193 | 13.57408 | 7.793822 | -0.254784 | 5.780262 | 0
61.1806 | 13.4522 | 13.70062 | 7.7936 | -0.2484203 | 5.90702 | 0
61.1905 | 13.6316 | 13.82923 | 7.793379 | -0.19763 | 6.035851 | 0
61.2005 | 13.7698 | 13.96259 | 7.793154 | -0.1927876 | 6.169434 | 0
61.2105 | 13.9404 | 14.09947 | 7.792928 | -0.1590668 | 6.306539 | 0
61.2205 | 14.1243 | 14.23992 | 7.7927 | -0.1156243 | 6.447224 | 0
61.2305 | 14.3116 | 14.38402 | 7.792471 | -0.0724153 | 6.591544 | 0
61.2405 | 14.4692 | 14.53179 | 7.792241 | -0.06258783 | 6.739547 | 0
61.2505 | 14.6741 | 14.68328 | 7.79201 | -0.009184439 | 6.891275 | 0
61.2605 | 14.8924 | 14.83854 | 7.791777 | 0.05385779 | 7.046765 | 0
61.2705 | 15.0906 | 14.99759 | 7.791543 | 0.09301037 | 7.206047 | 0
61.2805 | 15.324 | 15.16045 | 7.791307 | 0.1635528 | 7.36914 | 0
61.2905 | 15.516 | 15.32713 | 7.79107 | 0.1888744 | 7.536055 | 0
61.3005 | 15.7522 | 15.49763 | 7.790832 | 0.2545748 | 7.706793 | 0
61.3105 | 15.9919 | 15.67193 | 7.790592 | 0.3199683 | 7.881339 | 0
61.3205 | 16.2441 | 15.85002 | 7.790351 | 0.3940768 | 8.059672 | 0
61.3305 | 16.4805 | 16.03186 | 7.790109 | 0.4486431 | 8.241748 | 0
61.3405 | 16.7273 | 16.21738 | 7.789865 | 0.5099222 | 8.427513 | 0
61.3505 | 16.987 | 16.40651 | 7.78962 | 0.5804874 | 8.616893 | 0
61.3605 | 17.288 | 16.59917 | 7.789373 | 0.6888333 | 8.809793 | 0
61.3705 | 17.5387 | 16.79523 | 7.789125 | 0.7434702 | 9.006104 | 0
61.3805 | 17.8248 | 16.99456 | 7.788876 | 0.8302355 | 9.205688 | 0
61.3905 | 18.1066 | 17.19701 | 7.788625 | 0.9095872 | 9.408388 | 0
61.4005 | 18.4051 | 17.40239 | 7.788373 | 1.002707 | 9.61402 | 0
61.4105 | 18.7166 | 17.61049 | 7.788119 | 1.106106 | 9.822375 | 0
61.4205 | 19.0269 | 17.82108 | 7.787864 | 1.205821 | 10.03321 | 0
61.4305 | 19.326 | 18.03388 | 7.787608 | 1.292116 | 10.24628 | 0
61.4405 | 19.6542 | 18.24861 | 7.78735 | 1.405588 | 10.46126 | 0
61.4505 | 19.962 | 18.46494 | 7.787091 | 1.497061 | 10.67785 | 0
61.4605 | 20.3116 | 18.68251 | 7.78683 | 1.629092 | 10.89568 | 0
61.4705 | 20.5953 | 18.90093 | 7.786568 | 1.694366 | 11.11437 | 0
61.4805 | 20.9315 | 19.1198 | 7.786304 | 1.811701 | 11.3335 | 0
61.4905 | 21.273 | 19.33866 | 7.786039 | 1.934344 | 11.55262 | 0
61.5005 | 21.6105 | 19.55703 | 7.785772 | 2.053471 | 11.77126 | 0
61.5105 | 21.911 | 19.77441 | 7.785504 | 2.136586 | 11.98891 | 0
61.5205 | 22.2555 | 19.99028 | 7.785234 | 2.26522 | 12.20505 | 0
61.5305 | 22.5835 | 20.20407 | 7.784963 | 2.379427 | 12.41911 | 0
61.5405 | 22.9263 | 20.41522 | 7.784691 | 2.511084 | 12.63053 | 0
61.5505 | 23.2377 | 20.62312 | 7.784417 | 2.61458 | 12.8387 | 0
61.5605 | 23.5492 | 20.82717 | 7.784141 | 2.722027 | 13.04303 | 0
61.5705 | 23.9117 | 21.02676 | 7.783864 | 2.88494 | 13.2429 | 0
61.5805 | 24.2329 | 21.22125 | 7.783586 | 3.011648 | 13.43767 | 0
61.5905 | 24.5011 | 21.41002 | 7.783306 | 3.091076 | 13.62672 | 0
61.6005 | 24.8148 | 21.59245 | 7.783024 | 3.222348 | 13.80943 | 0
61.6105 | 25.114 | 21.76792 | 7.782741 | 3.346083 | 13.98518 | 0
61.6205 | 25.3792 | 21.93581 | 7.782456 | 3.443387 | 14.15336 | 0
61.6305 | 25.6705 | 22.09555 | 7.78217 | 3.574946 | 14.31338 | 0
61.6405 | 25.9626 | 22.24657 | 7.781883 | 3.716032 | 14.46468 | 0
61.6505 | 26.1689 | 22.38832 | 7.781593 | 3.780584 | 14.60672 | 0
61.6605 | 26.4219 | 22.52029 | 7.781303 | 3.901615 | 14.73898 | 0
61.6705 | 26.6553 | 22.642 | 7.78101 | 4.013302 | 14.86099 | 0
61.6805 | 26.8727 | 22.75301 | 7.780717 | 4.119687 | 14.9723 | 0
61.6905 | 27.0831 | 22.85293 | 7.780421 | 4.230174 | 15.07251 | 0
61.7005 | 27.2902 | 22.94138 | 7.780124 | 4.348818 | 15.16126 | 0
61.7105 | 27.4155 | 23.01807 | 7.779826 | 4.397434 | 15.23824 | 0
61.7205 | 27.6257 | 23.08271 | 7.779526 | 4.542988 | 15.30319 | 0
61.7305 | 27.7865 | 23.1351 | 7.779224 | 4.651401 | 15.35588 | 0
61.7405 | 27.869 | 23.17506 | 7.778921 | 4.693939 | 15.39614 | 0
61.7505 | 27.9926 | 23.20248 | 7.778616 | 4.790123 | 15.42386 | 0
61.7605 | 28.1 | 23.21728 | 7.77831 | 4.882722 | 15.43897 | 0
61.7704 | 28.1442 | 23.21945 | 7.778005 | 4.924747 | 15.44145 | 0
61.7804 | 28.2273 | 23.20914 | 7.777695 | 5.018156 | 15.43145 | 0
61.7904 | 28.2861 | 23.18631 | 7.777384 | 5.099786 | 15.40893 | 0
61.8004 | 28.278 | 23.15109 | 7.777072 | 5.126912 | 15.37402 | 0
61.8104 | 28.283 | 23.10364 | 7.776757 | 5.179356 | 15.32689 | 0
61.8204 | 28.2855 | 23.0442 | 7.776441 | 5.2413 | 15.26776 | 0
61.8304 | 28.2321 | 22.97302 | 7.776124 | 5.259078 | 15.1969 | 0
61.8404 | 28.1978 | 22.89041 | 7.775805 | 5.307385 | 15.11461 | 0
61.8504 | 28.1714 | 22.79672 | 7.775484 | 5.374675 | 15.02124 | 0
61.8604 | 28.0499 | 22.69233 | 7.775162 | 5.357569 | 14.91717 | 0
61.8704 | 27.9678 | 22.57765 | 7.774838 | 5.390153 | 14.80281 | 0
61.8804 | 27.8845 | 22.45312 | 7.774512 | 5.431381 | 14.67861 | 0
61.8904 | 27.7312 | 22.31922 | 7.774185 | 5.411981 | 14.54503 | 0
61.9004 | 27.594 | 22.17644 | 7.773856 | 5.417564 | 14.40258 | 0
61.9104 | 27.4854 | 22.02529 | 7.773525 | 5.46011 | 14.25176 | 0
61.9204 | 27.2775 | 21.8663 | 7.773193 | 5.411196 | 14.09311 | 0
61.9304 | 27.0903 | 21.70002 | 7.772859 | 5.390275 | 13.92717 | 0
61.9404 | 26.9441 | 21.527 | 7.772524 | 5.417101 | 13.75448 | 0
61.9504 | 26.7218 | 21.34778 | 7.772187 | 5.374018 | 13.57559 | 0
61.9604 | 26.4724 | 21.16293 | 7.771848 | 5.309469 | 13.39108 | 0
61.9704 | 26.2942 | 20.973 | 7.771507 | 5.321199 | 13.20149 | 0
61.9804 | 26.0775 | 20.77854 | 7.771165 | 5.298956 | 13.00738 | 0
61.9904 | 25.8073 | 20.5801 | 7.770821 | 5.227199 | 12.80928 | 0
62.0004 | 25.58 | 20.3782 | 7.770476 | 5.201797 | 12.60773 | 0
62.0104 | 25.3362 | 20.17337 | 7.770129 | 5.162826 | 12.40325 | 0
62.0204 | 25.0873 | 19.96612 | 7.76978 | 5.12118 | 12.19634 | 0
62.0304 | 24.8066 | 19.75693 | 7.769429 | 5.04967 | 11.9875 | 0
62.0404 | 24.5677 | 19.54628 | 7.769077 | 5.021423 | 11.7772 | 0
62.0504 | 24.2943 | 19.33461 | 7.768723 | 4.959688 | 11.56589 | 0
62.0604 | 24.0208 | 19.12237 | 7.768368 | 4.898428 | 11.354 | 0
62.0704 | 23.7535 | 18.90996 | 7.76801 | 4.843535 | 11.14195 | 0
62.0804 | 23.4939 | 18.69778 | 7.767651 | 4.796119 | 10.93013 | 0
62.0904 | 23.2266 | 18.48619 | 7.76729 | 4.740412 | 10.7189 | 0
62.1004 | 22.916 | 18.27553 | 7.766928 | 4.640471 | 10.5086 | 0
62.1104 | 22.6759 | 18.06613 | 7.766564 | 4.609774 | 10.29956 | 0
62.1204 | 22.4211 | 17.85827 | 7.766198 | 4.562825 | 10.09208 | 0
62.1304 | 22.1336 | 17.65225 | 7.76583 | 4.481349 | 9.88642 | 0
62.1404 | 21.885 | 17.44831 | 7.765461 | 4.436693 | 9.682845 | 0
62.1504 | 21.6149 | 17.24667 | 7.76509 | 4.36823 | 9.48158 | 0
62.1604 | 21.3654 | 17.04755 | 7.764717 | 4.317851 | 9.282832 | 0
62.1704 | 21.1204 | 16.85113 | 7.764343 | 4.26927 | 9.086787 | 0
62.1804 | 20.8555 | 16.65758 | 7.763967 | 4.197921 | 8.893613 | 1.158744e-23
62.1904 | 20.6214 | 16.46704 | 7.763589 | 4.154359 | 8.703452 | 1.270424e-23
62.2004 | 20.3907 | 16.27964 | 7.763209 | 4.111058 | 8.516433 | 1.392732e-23
62.2104 | 20.1552 | 16.09549 | 7.762828 | 4.059708 | 8.332664 | 1.526689e-23
62.2204 | 19.9125 | 15.91468 | 7.762444 | 3.997818 | 8.152238 | 1.673419e-23
62.2304 | 19.6995 | 15.73729 | 7.762059 | 3.962213 | 7.975227 | 1.834157e-23
62.2404 | 19.4737 | 15.56337 | 7.761673 | 3.910332 | 7.801695 | 2.01026e-23
62.2504 | 19.2635 | 15.39297 | 7.761284 | 3.870529 | 7.631687 | 2.203221e-23
62.2604 | 19.0557 | 15.22613 | 7.760894 | 3.829571 | 7.465234 | 2.41468e-23
62.2704 | 18.8585 | 15.06286 | 7.760502 | 3.795638 | 7.30236 | 2.646442e-23
62.2804 | 18.6703 | 14.90318 | 7.760108 | 3.767118 | 7.143073 | 2.900491e-23
62.2904 | 18.4757 | 14.74709 | 7.759713 | 3.728613 | 6.987374 | 3.179011e-23
62.3004 | 18.2984 | 14.59457 | 7.759316 | 3.703833 | 6.835252 | 3.484405e-23
62.3104 | 18.1092 | 14.44561 | 7.758917 | 3.663595 | 6.686689 | 3.819315e-23
62.3204 | 17.9244 | 14.30018 | 7.758516 | 3.624225 | 6.541659 | 4.186653e-23
62.3304 | 17.7831 | 14.15824 | 7.758113 | 3.624855 | 6.400132 | 4.589623e-23
62.3404 | 17.6037 | 14.01978 | 7.757709 | 3.583924 | 6.262067 | 5.031751e-23
62.3504 | 17.4459 | 13.88472 | 7.757303 | 3.561175 | 6.127422 | 5.516923e-23
62.3603 | 17.3037 | 13.75433 | 7.756899 | 3.549367 | 5.997434 | 6.043833e-23
62.3703 | 17.154 | 13.62594 | 7.756489 | 3.528064 | 5.869447 | 6.627816e-23
62.3803 | 17.0058 | 13.5008 | 7.756078 | 3.504998 | 5.744724 | 7.268972e-23
62.3903 | 16.8792 | 13.37887 | 7.755664 | 3.500329 | 5.623207 | 7.97302e-23
62.4003 | 16.7246 | 13.26008 | 7.755249 | 3.464517 | 5.504834 | 8.74626e-23
62.4103 | 16.6156 | 13.14438 | 7.754832 | 3.471224 | 5.389543 | 9.595635e-23
62.4203 | 16.4876 | 13.03168 | 7.754414 | 3.455916 | 5.27727 | 1.05288e-22
62.4303 | 16.3614 | 12.92194 | 7.753993 | 3.439457 | 5.16795 | 1.155421e-22
62.4403 | 16.257 | 12.81509 | 7.753571 | 3.441915 | 5.061515 | 1.268116e-22
62.4503 | 16.1462 | 12.71104 | 7.753147 | 3.435155 | 4.957898 | 1.391993e-22
62.4603 | 16.0144 | 12.60975 | 7.752721 | 3.404646 | 4.857034 | 1.528185e-22
62.4703 | 15.9211 | 12.51115 | 7.752293 | 3.409954 | 4.758853 | 1.677941e-22
62.4803 | 15.8359 | 12.41515 | 7.751863 | 3.420746 | 4.663291 | 1.842641e-22
62.4903 | 15.7068 | 12.32171 | 7.751432 | 3.38509 | 4.570278 | 2.023807e-22
62.5003 | 15.6334 | 12.23075 | 7.750999 | 3.402651 | 4.47975 | 2.223119e-22
62.5103 | 15.5505 | 12.14221 | 7.750564 | 3.408295 | 4.391642 | 2.442433e-22
62.5203 | 15.4386 | 12.05601 | 7.750127 | 3.382586 | 4.305887 | 2.683796e-22
62.5303 | 15.3593 | 11.97211 | 7.749688 | 3.387188 | 4.222424 | 2.949471e-22
62.5403 | 15.2724 | 11.89044 | 7.749248 | 3.381964 | 4.141188 | 3.241955e-22
62.5503 | 15.1891 | 11.81092 | 7.748805 | 3.378177 | 4.062118 | 3.564008e-22
62.5603 | 15.1097 | 11.73351 | 7.748361 | 3.376185 | 3.985154 | 3.918678e-22
62.5703 | 15.0345 | 11.65815 | 7.747915 | 3.376349 | 3.910236 | 4.309334e-22
62.5803 | 14.9596 | 11.58477 | 7.747467 | 3.374827 | 3.837306 | 4.739697e-22
62.5903 | 14.8873 | 11.51333 | 7.747017 | 3.373975 | 3.766308 | 5.213883e-22
62.6003 | 14.8117 | 11.44375 | 7.746566 | 3.367949 | 3.697185 | 5.736437e-22
62.6103 | 14.7394 | 11.376 | 7.746113 | 3.363403 | 3.629884 | 6.312389e-22
62.6203 | 14.6764 | 11.31001 | 7.745657 | 3.366391 | 3.564352 | 6.947295e-22
62.6303 | 14.5947 | 11.24574 | 7.7452 | 3.348963 | 3.500537 | 7.647303e-22
62.6403 | 14.5425 | 11.18313 | 7.744741 | 3.359369 | 3.438389 | 8.419213e-22
62.6503 | 14.4765 | 11.12214 | 7.74428 | 3.35436 | 3.377859 | 9.270541e-22
62.6603 | 14.4044 | 11.06272 | 7.743818 | 3.341682 | 3.3189 | 1.020961e-21
62.6703 | 14.3498 | 11.00482 | 7.743353 | 3.344981 | 3.261466 | 1.124562e-21
62.6803 | 14.2878 | 10.9484 | 7.742887 | 3.339403 | 3.20551 | 1.238876e-21
62.6903 | 14.2196 | 10.89341 | 7.742419 | 3.32619 | 3.150991 | 1.365029e-21
62.7003 | 14.1673 | 10.83981 | 7.741949 | 3.327486 | 3.097865 | 1.50427e-21
62.7103 | 14.1038 | 10.78757 | 7.741477 | 3.316232 | 3.046092 | 1.657979e-21
62.7203 | 14.0625 | 10.73663 | 7.741003 | 3.325867 | 2.99563 | 1.827686e-21
62.7303 | 14.0088 | 10.68697 | 7.740527 | 3.32183 | 2.946443 | 2.015082e-21
62.7403 | 13.9277 | 10.63854 | 7.74005 | 3.289159 | 2.898491 | 2.222042e-21
62.7503 | 13.8933 | 10.59131 | 7.73957 | 3.301991 | 2.851739 | 2.450644e-21
62.7603 | 13.8345 | 10.54524 | 7.739089 | 3.28926 | 2.806151 | 2.703185e-21
62.7703 | 13.7908 | 10.5003 | 7.738606 | 3.2905 | 2.761694 | 2.982214e-21
62.7803 | 13.7438 | 10.45645 | 7.738121 | 3.287346 | 2.718333 | 3.290552e-21
62.7903 | 13.6811 | 10.41367 | 7.737634 | 3.267429 | 2.676038 | 3.631327e-21
62.8003 | 13.6413 | 10.37192 | 7.737145 | 3.26938 | 2.634775 | 4.008004e-21
62.8103 | 13.5911 | 10.33117 | 7.736654 | 3.259929 | 2.594517 | 4.424424e-21
62.8203 | 13.5441 | 10.29139 | 7.736162 | 3.252705 | 2.555233 | 4.884844e-21
62.8303 | 13.5019 | 10.25256 | 7.735667 | 3.249337 | 2.516896 | 5.393983e-21
62.8403 | 13.4409 | 10.21465 | 7.735171 | 3.226253 | 2.479477 | 5.957072e-21
62.8503 | 13.4157 | 10.17762 | 7.734673 | 3.238077 | 2.44295 | 6.579913e-21
62.8603 | 13.3729 | 10.14146 | 7.734172 | 3.231437 | 2.40729 | 7.26894e-21
62.8703 | 13.32 | 10.10614 | 7.73367 | 3.213857 | 2.372473 | 8.031287e-21
62.8803 | 13.3065 | 10.07164 | 7.733167 | 3.234861 | 2.338473 | 8.874866e-21
62.8903 | 13.222 | 10.03793 | 7.732661 | 3.184072 | 2.305268 | 9.808456e-21
62.9003 | 13.2148 | 10.00499 | 7.732153 | 3.209812 | 2.272835 | 1.08418e-20
62.9103 | 13.161 | 9.972796 | 7.731643 | 3.188204 | 2.241152 | 1.198569e-20
62.9203 | 13.1262 | 9.941331 | 7.731132 | 3.184869 | 2.210199 | 1.325214e-20
62.9303 | 13.0985 | 9.910574 | 7.730619 | 3.187926 | 2.179955 | 1.465443e-20
62.9402 | 13.0426 | 9.880804 | 7.730108 | 3.161796 | 2.150695 | 1.619104e-20
62.9502 | 13.019 | 9.851396 | 7.729591 | 3.167604 | 2.121804 | 1.790921e-20
62.9602 | 12.9716 | 9.822637 | 7.729072 | 3.148963 | 2.093565 | 1.981241e-20
62.9702 | 12.9434 | 9.794511 | 7.728551 | 3.148889 | 2.06596 | 2.192081e-20
62.9802 | 12.9077 | 9.766999 | 7.728028 | 3.140701 | 2.038971 | 2.425682e-20
62.9902 | 12.8486 | 9.740086 | 7.727504 | 3.108514 | 2.012582 | 2.684534e-20
63.0002 | 12.849 | 9.713754 | 7.726977 | 3.135246 | 1.986777 | 2.9714e-20
63.0102 | 12.7952 | 9.687988 | 7.726448 | 3.107212 | 1.961539 | 3.289349e-20
63.0202 | 12.765 | 9.662773 | 7.725918 | 3.102227 | 1.936855 | 3.641792e-20
63.0302 | 12.7322 | 9.638093 | 7.725385 | 3.094107 | 1.912708 | 4.032517e-20
63.0402 | 12.6951 | 9.613935 | 7.724851 | 3.081165 | 1.889084 | 4.465731e-20
63.0502 | 12.6607 | 9.590285 | 7.724315 | 3.070415 | 1.86597 | 4.946111e-20
63.0602 | 12.6233 | 9.567129 | 7.723777 | 3.056171 | 1.843352 | 5.478853e-20
63.0702 | 12.6013 | 9.544453 | 7.723237 | 3.056847 | 1.821217 | 6.069732e-20
63.0802 | 12.539 | 9.522246 | 7.722695 | 3.016754 | 1.799552 | 6.725165e-20
63.0902 | 12.5414 | 9.500496 | 7.722151 | 3.040904 | 1.778345 | 7.452286e-20
63.1002 | 12.499 | 9.479189 | 7.721605 | 3.019811 | 1.757584 | 8.259024e-20
63.1102 | 12.4496 | 9.458314 | 7.721057 | 2.991286 | 1.737257 | 9.154197e-20
63.1202 | 12.4296 | 9.437861 | 7.720508 | 2.991739 | 1.717353 | 1.01476e-19
63.1302 | 12.388 | 9.417818 | 7.719956 | 2.970182 | 1.697862 | 1.125014e-19
63.1402 | 12.3692 | 9.398174 | 7.719403 | 2.971026 | 1.678772 | 1.247394e-19
63.1502 | 12.3194 | 9.37892 | 7.718847 | 2.94048 | 1.660072 | 1.383246e-19
63.1602 | 12.3052 | 9.360044 | 7.71829 | 2.945156 | 1.641754 | 1.53407e-19
63.1702 | 12.2647 | 9.341537 | 7.717731 | 2.923163 | 1.623806 | 1.701532e-19
63.1802 | 12.2318 | 9.32339 | 7.71717 | 2.90841 | 1.60622 | 1.887488e-19
63.1902 | 12.2007 | 9.305593 | 7.716607 | 2.895107 | 1.588986 | 2.094e-19
63.2002 | 12.1772 | 9.288137 | 7.716042 | 2.889063 | 1.572095 | 2.323363e-19
63.2102 | 12.1504 | 9.271013 | 7.715475 | 2.879387 | 1.555538 | 2.578129e-19
63.2202 | 12.1041 | 9.254213 | 7.714906 | 2.849887 | 1.539307 | 2.861141e-19
63.2302 | 12.0964 | 9.237727 | 7.714335 | 2.858673 | 1.523392 | 3.175559e-19
63.2402 | 12.0417 | 9.221549 | 7.713762 | 2.820151 | 1.507786 | 3.5249e-19
63.2502 | 12.0261 | 9.205669 | 7.713188 | 2.820431 | 1.492481 | 3.913079e-19
63.2602 | 11.9988 | 9.19008 | 7.712611 | 2.80872 | 1.477469 | 4.344453e-19
63.2702 | 11.9618 | 9.174774 | 7.712033 | 2.787026 | 1.462741 | 4.82387e-19
63.2802 | 11.9229 | 9.159744 | 7.711452 | 2.763156 | 1.448292 | 5.356729e-19
63.2902 | 11.9208 | 9.144983 | 7.71087 | 2.775817 | 1.434113 | 5.949037e-19
63.3002 | 11.8812 | 9.130483 | 7.710286 | 2.750717 | 1.420197 | 6.607482e-19
63.3102 | 11.8418 | 9.116238 | 7.7097 | 2.725562 | 1.406538 | 7.33951e-19
63.3202 | 11.8383 | 9.102241 | 7.709112 | 2.736059 | 1.393129 | 8.15341e-19
63.3302 | 11.786 | 9.088485 | 7.708522 | 2.697515 | 1.379963 | 9.058413e-19
63.3402 | 11.7674 | 9.074964 | 7.70793 | 2.692436 | 1.367035 | 1.00648e-18
63.3502 | 11.7306 | 9.061673 | 7.707336 | 2.668927 | 1.354337 | 1.1184e-18
63.3602 | 11.7133 | 9.048605 | 7.70674 | 2.664695 | 1.341865 | 1.242878e-18
63.3702 | 11.6723 | 9.035753 | 7.706142 | 2.636547 | 1.329611 | 1.381332e-18
63.3802 | 11.6512 | 9.023114 | 7.705542 | 2.628086 | 1.317572 | 1.535343e-18
63.3902 | 11.6226 | 9.010682 | 7.704941 | 2.611918 | 1.305741 | 1.706673e-18
63.4002 | 11.5962 | 8.998451 | 7.704337 | 2.597749 | 1.294113 | 1.897281e-18
63.4102 | 11.5527 | 8.986416 | 7.703732 | 2.566284 | 1.282684 | 2.109354e-18
63.4202 | 11.5511 | 8.974573 | 7.703125 | 2.576527 | 1.271448 | 2.345325e-18
63.4302 | 11.5021 | 8.962916 | 7.702515 | 2.539184 | 1.260401 | 2.607907e-18
63.4402 | 11.4767 | 8.951443 | 7.701904 | 2.525257 | 1.249539 | 2.900122e-18
63.4502 | 11.4598 | 8.940147 | 7.701291 | 2.519653 | 1.238857 | 3.225335e-18
63.4602 | 11.4287 | 8.929026 | 7.700676 | 2.499674 | 1.228351 | 3.587301e-18
63.4702 | 11.4011 | 8.918076 | 7.700059 | 2.483024 | 1.218017 | 3.990199e-18
63.4802 | 11.3636 | 8.907292 | 7.69944 | 2.456308 | 1.207852 | 4.438691e-18
63.4902 | 11.3404 | 8.896671 | 7.698819 | 2.443729 | 1.197852 | 4.937972e-18
63.5002 | 11.316 | 8.88621 | 7.698196 | 2.42979 | 1.188014 | 5.493831e-18
63.5102 | 11.2848 | 8.875905 | 7.697571 | 2.408895 | 1.178334 | 6.112723e-18
63.5202 | 11.2601 | 8.865754 | 7.696945 | 2.394346 | 1.168809 | 6.801846e-18
63.5301 | 11.2289 | 8.855851 | 7.696322 | 2.373049 | 1.159529 | 7.561128e-18
63.5401 | 11.1968 | 8.845996 | 7.695692 | 2.350804 | 1.150304 | 8.414783e-18
63.5501 | 11.1797 | 8.836285 | 7.695059 | 2.343415 | 1.141226 | 9.365508e-18
63.5601 | 11.133 | 8.826717 | 7.694425 | 2.306283 | 1.132292 | 1.042441e-17
63.5701 | 11.1226 | 8.817287 | 7.693789 | 2.305313 | 1.123499 | 1.16039e-17
63.5801 | 11.093 | 8.807995 | 7.69315 | 2.285005 | 1.114845 | 1.291778e-17
63.5901 | 11.0541 | 8.798838 | 7.69251 | 2.255262 | 1.106328 | 1.438147e-17
63.6001 | 11.0452 | 8.789813 | 7.691868 | 2.255387 | 1.097945 | 1.601219e-17
63.6101 | 11.0067 | 8.780919 | 7.691224 | 2.225781 | 1.089694 | 1.782911e-17
63.6201 | 10.9784 | 8.772153 | 7.690578 | 2.206247 | 1.081574 | 1.985364e-17
63.6301 | 10.9557 | 8.763513 | 7.68993 | 2.192187 | 1.073582 | 2.210967e-17
63.6401 | 10.9285 | 8.754997 | 7.689281 | 2.173503 | 1.065716 | 2.462385e-17
63.6501 | 10.9005 | 8.746604 | 7.688629 | 2.153896 | 1.057975 | 2.742593e-17
63.6601 | 10.88 | 8.738332 | 7.687975 | 2.141668 | 1.050357 | 3.054909e-17
63.6701 | 10.8567 | 8.730179 | 7.68732 | 2.126521 | 1.042859 | 3.40304e-17
63.6801 | 10.8266 | 8.722143 | 7.686662 | 2.104457 | 1.035481 | 3.791121e-17
63.6901 | 10.794 | 8.714223 | 7.686003 | 2.079777 | 1.02822 | 4.223767e-17
63.7001 | 10.7891 | 8.706417 | 7.685342 | 2.082683 | 1.021075 | 4.706133e-17
63.7101 | 10.7429 | 8.698723 | 7.684678 | 2.044177 | 1.014044 | 5.243972e-17
63.7201 | 10.7308 | 8.69114 | 7.684013 | 2.03966 | 1.007127 | 5.843708e-17
63.7301 | 10.7069 | 8.683667 | 7.683346 | 2.023233 | 1.000321 | 6.512515e-17
63.7401 | 10.693 | 8.676301 | 7.682677 | 2.016699 | 0.9936242 | 7.258403e-17
63.7501 | 10.658 | 8.669043 | 7.682006 | 1.988957 | 0.9870363 | 8.090319e-17
63.7601 | 10.6499 | 8.661889 | 7.681334 | 1.988011 | 0.9805553 | 9.018254e-17
63.7701 | 10.6256 | 8.654839 | 7.680659 | 1.970761 | 0.97418 | 1.005337e-16
63.7801 | 10.596 | 8.647891 | 7.679982 | 1.948109 | 0.967909 | 1.120813e-16
63.7901 | 10.5807 | 8.641044 | 7.679304 | 1.939656 | 0.9617407 | 1.249646e-16
63.8001 | 10.5663 | 8.634297 | 7.678623 | 1.932003 | 0.955674 | 1.393392e-16
63.8101 | 10.5392 | 8.627648 | 7.677941 | 1.911552 | 0.9497074 | 1.55379e-16
63.8201 | 10.5262 | 8.621096 | 7.677256 | 1.905104 | 0.9438397 | 1.732781e-16
63.8301 | 10.5043 | 8.61464 | 7.67657 | 1.88966 | 0.9380696 | 1.932536e-16
63.8401 | 10.4866 | 8.608278 | 7.675882 | 1.878322 | 0.9323958 | 2.155481e-16
63.8501 | 10.4566 | 8.602009 | 7.675192 | 1.854591 | 0.9268168 | 2.404327e-16
63.8601 | 10.46 | 8.595832 | 7.6745 | 1.864168 | 0.9213317 | 2.682103e-16
63.8701 | 10.4247 | 8.589745 | 7.673806 | 1.834955 | 0.915939 | 2.992195e-16
63.8801 | 10.4086 | 8.583748 | 7.673111 | 1.824852 | 0.9106377 | 3.338391e-16
63.8901 | 10.3995 | 8.577839 | 7.672413 | 1.821661 | 0.9054263 | 3.724921e-16
63.9001 | 10.3781 | 8.572017 | 7.671713 | 1.806083 | 0.900304 | 4.156519e-16
63.9101 | 10.3528 | 8.566281 | 7.671012 | 1.786519 | 0.8952692 | 4.638473e-16
63.9201 | 10.3421 | 8.56063 | 7.670309 | 1.78147 | 0.8903212 | 5.176701e-16
63.9301 | 10.326 | 8.555062 | 7.669603 | 1.770938 | 0.8854585 | 5.777817e-16
63.9401 | 10.2923 | 8.549576 | 7.668896 | 1.742724 | 0.8806801 | 6.449219e-16
63.9501 | 10.2919 | 8.544172 | 7.668187 | 1.747728 | 0.8759849 | 7.199182e-16
63.9601 | 10.265 | 8.538848 | 7.667476 | 1.726152 | 0.8713718 | 8.036961e-16
63.9701 | 10.2522 | 8.533603 | 7.666763 | 1.718597 | 0.8668399 | 8.972907e-16
63.9801 | 10.2208 | 8.528437 | 7.666049 | 1.692363 | 0.862388 | 1.00186e-15
63.9901 | 10.2152 | 8.523347 | 7.665332 | 1.691853 | 0.8580152 | 1.1187e-15
64.0001 | 10.187 | 8.518334 | 7.664613 | 1.668666 | 0.8537203 | 1.249261e-15
64.0101 | 10.1708 | 8.513396 | 7.663893 | 1.657404 | 0.8495026 | 1.395163e-15
64.0201 | 10.1531 | 8.508532 | 7.663171 | 1.644568 | 0.845361 | 1.558222e-15
64.0301 | 10.1413 | 8.503741 | 7.662446 | 1.637559 | 0.8412945 | 1.740469e-15
64.0401 | 10.1119 | 8.499023 | 7.66172 | 1.612877 | 0.8373025 | 1.944178e-15
64.0501 | 10.1015 | 8.494376 | 7.660992 | 1.607124 | 0.8333838 | 2.171892e-15
64.0601 | 10.0838 | 8.4898 | 7.660263 | 1.594 | 0.8295377 | 2.426459e-15
64.0701 | 10.0494 | 8.485294 | 7.659531 | 1.564106 | 0.8257633 | 2.711068e-15
64.0801 | 10.0481 | 8.480857 | 7.658797 | 1.567243 | 0.822059838 | 3.029286e-15
64.0901 | 10.0235 | 8.476488 | 7.658062 | 1.547012 | 0.8184265 | 3.385111e-15
64.1001 | 10.0059 | 8.472187 | 7.657324 | 1.533713 | 0.8148625 | 3.783015e-15
64.11 | 9.9845 | 8.467994 | 7.656593 | 1.516506 | 0.8114015 | 4.223306e-15
64.12 | 9.977 | 8.463825 | 7.655851 | 1.513175 | 0.8079733 | 4.720441e-15
64.13 | 9.9468 | 8.459721 | 7.655108 | 1.487079 | 0.8046124 | 5.276493e-15
64.14 | 9.925 | 8.455682 | 7.654364 | 1.469318 | 0.801318 | 5.898488e-15
64.15 | 9.9191 | 8.451706 | 7.653617 | 1.467394 | 0.7980893 | 6.594301e-15
64.16 | 9.9078 | 8.447794 | 7.652868 | 1.460006 | 0.7949259 | 7.372751e-15
64.17 | 9.8776 | 8.443945 | 7.652118 | 1.433655 | 0.7918272 | 8.243717e-15
64.18 | 9.8666 | 8.440158 | 7.651366 | 1.426442 | 0.7887924 | 9.218269e-15
64.19 | 9.8497 | 8.436432 | 7.650611 | 1.413268 | 0.785821 | 1.030881e-14
64.2 | 9.8335 | 8.432768 | 7.649855 | 1.400732 | 0.7829124 | 1.152923e-14
64.21 | 9.81 | 8.429164 | 7.649098 | 1.380836 | 0.7800662 | 1.289512e-14
64.22 | 9.8035 | 8.42562 | 7.648338 | 1.37788 | 0.7772818 | 1.442391e-14
64.23 | 9.7839 | 8.422135 | 7.647576 | 1.361765 | 0.7745586 | 1.613518e-14
64.24 | 9.7691 | 8.418709 | 7.646813 | 1.350391 | 0.7718962 | 1.805085e-14
64.25 | 9.7507 | 8.415342 | 7.646048 | 1.335358 | 0.769294 | 2.019549e-14
64.26 | 9.7338 | 8.412032 | 7.64528 | 1.321768 | 0.7667518 | 2.259667e-14
64.27 | 9.7151 | 8.40878 | 7.644511 | 1.30632 | 0.7642689 | 2.528527e-14
64.28 | 9.7037 | 8.405586 | 7.643741 | 1.298114 | 0.7618449 | 2.829592e-14
64.29 | 9.6875 | 8.402447 | 7.642968 | 1.285053 | 0.7594796 | 3.166748e-14
64.3 | 9.668 | 8.399366 | 7.642193 | 1.268634 | 0.7571723 | 3.544348e-14
64.31 | 9.6514 | 8.39634 | 7.641417 | 1.25506 | 0.7549226 | 3.967278e-14
64.32 | 9.6447 | 8.393369 | 7.640639 | 1.251331 | 0.7527304 | 4.441016e-14
64.33 | 9.6136 | 8.390454 | 7.639859 | 1.223146 | 0.750595 | 4.971707e-14
64.34 | 9.6102 | 8.387593 | 7.639077 | 1.222607 | 0.7485162 | 5.566242e-14
64.35 | 9.5908 | 8.384787 | 7.638293 | 1.206013 | 0.7464936 | 6.232356e-14
64.36 | 9.5754 | 8.382035 | 7.637508 | 1.193365 | 0.7445268 | 6.978723e-14
64.37 | 9.5448 | 8.379336 | 7.63672 | 1.165464 | 0.7426154 | 7.815077e-14
64.38 | 9.5466 | 8.37669 | 7.635931 | 1.16991 | 0.7407592 | 8.75234e-14
64.39 | 9.52 | 8.374098 | 7.63514 | 1.145902 | 0.7389577 | 9.802769e-14
64.4 | 9.5082 | 8.371558 | 7.634347 | 1.136642 | 0.7372106 | 1.098012e-13
64.41 | 9.4808 | 8.36907 | 7.633553 | 1.11173 | 0.7355175 | 1.229982e-13
64.42 | 9.4829 | 8.366635 | 7.632756 | 1.116265 | 0.7338782 | 1.377921e-13
64.43 | 9.455 | 8.36425 | 7.631958 | 1.09075 | 0.7322922 | 1.543774e-13
64.44 | 9.4477 | 8.361917 | 7.631158 | 1.085783 | 0.7307592 | 1.729723e-13
64.45 | 9.4217 | 8.359635 | 7.630356 | 1.062065 | 0.7292789 | 1.93822e-13
64.46 | 9.4244 | 8.357403 | 7.629552 | 1.066997 | 0.7278509 | 2.172018e-13
64.47 | 9.3949 | 8.355222 | 7.628747 | 1.039678 | 0.7264749 | 2.434205e-13
64.48 | 9.3949 | 8.35309 | 7.62794 | 1.04181 | 0.7251506 | 2.728252e-13
64.49 | 9.3662 | 8.351008 | 7.627131 | 1.015192 | 0.7238775 | 3.058056e-13
64.5 | 9.3673 | 8.348975 | 7.62632 | 1.018325 | 0.7226554 | 3.427991e-13
64.51 | 9.3436 | 8.346991 | 7.625507 | 0.996609 | 0.7214839 | 3.842974e-13
64.52 | 9.3316 | 8.345055 | 7.624693 | 0.9865447 | 0.7203627 | 4.308525e-13
64.53 | 9.3226 | 8.343168 | 7.623876 | 0.9794323 | 0.7192914 | 4.830844e-13
64.54 | 9.3078 | 8.341328 | 7.623058 | 0.966472 | 0.7182697 | 5.416898e-13
64.55 | 9.2943 | 8.339536 | 7.622238 | 0.9547643 | 0.7172973 | 6.074513e-13
64.56 | 9.2843 | 8.337791 | 7.621417 | 0.9465094 | 0.7163737 | 6.812481e-13
64.57 | 9.2782 | 8.336092 | 7.620593 | 0.9421078 | 0.7154987 | 7.640681e-13
64.58 | 9.2594 | 8.33444 | 7.619768 | 0.9249598 | 0.7146719 | 8.570214e-13
64.59 | 9.2618 | 8.332834 | 7.618941 | 0.9289657 | 0.7138929 | 9.613554e-13
64.6 | 9.2383 | 8.331274 | 7.618113 | 0.9070259 | 0.7131615 | 1.078472e-12
64.61 | 9.2442 | 8.329759 | 7.617282 | 0.9144407 | 0.7124771 | 1.209947e-12
64.62 | 9.223 | 8.328289 | 7.61645 | 0.8947106 | 0.7118394 | 1.35755e-12
64.63 | 9.2117 | 8.326864 | 7.615616 | 0.884836 | 0.7112481 | 1.523273e-12
64.64 | 9.2082 | 8.325483 | 7.61478 | 0.8827172 | 0.7107026 | 1.709352e-12
64.65 | 9.1907 | 8.324145 | 7.613943 | 0.8665548 | 0.7102025 | 1.918301e-12
64.66 | 9.1913 | 8.322851 | 7.613103 | 0.8684493 | 0.7097473 | 2.152949e-12
64.67 | 9.174 | 8.321599 | 7.612262 | 0.8524011 | 0.7093365 | 2.416472e-12
64.68 | 9.1676 | 8.320389 | 7.61142 | 0.847211 | 0.7089694 | 2.712444e-12
64.69 | 9.1472 | 8.319221 | 7.610575 | 0.8279794 | 0.7086455 | 3.04488e-12
64.6999 | 9.1566 | 8.318104 | 7.609737 | 0.8384964 | 0.7083663 | 3.414342e-12
64.7099 | 9.135 | 8.317015 | 7.608889 | 0.8179846 | 0.708126 | 3.833328e-12
64.7199 | 9.1229 | 8.315966 | 7.60804 | 0.8069339 | 0.7079265 | 4.304018e-12
64.7299 | 9.127 | 8.314955 | 7.607188 | 0.812045 | 0.7077668 | 4.83282e-12
64.7399 | 9.1139 | 8.313981 | 7.606335 | 0.7999191 | 0.7076458 | 5.426943e-12
64.7499 | 9.103 | 8.313043 | 7.60548 | 0.7899574 | 0.7075625 | 6.094487e-12
64.7599 | 9.0882 | 8.312139 | 7.604623 | 0.7760612 | 0.7075153 | 6.844559e-12
64.7699 | 9.09 | 8.311268 | 7.603765 | 0.7787318 | 0.7075031 | 7.687399e-12
64.7799 | 9.076 | 8.310429 | 7.602905 | 0.7655708 | 0.7075241 | 8.634515e-12
64.7899 | 9.0574 | 8.30962 | 7.602043 | 0.74778 | 0.7075767 | 9.698846e-12
64.7999 | 9.0658 | 8.308839 | 7.60118 | 0.7569612 | 0.7076591 | 1.089493e-11
64.8099 | 9.0454 | 8.308084 | 7.600315 | 0.7373164 | 0.7077691 | 1.223912e-11
64.8199 | 9.0347 | 8.307352 | 7.599448 | 0.7273476 | 0.7079047 | 1.374979e-11
64.8299 | 9.0279 | 8.306643 | 7.598579 | 0.7212574 | 0.7080636 | 1.544756e-11
64.8399 | 9.03 | 8.305952 | 7.597709 | 0.7240483 | 0.7082431 | 1.735565e-11
64.8499 | 9.0111 | 8.305277 | 7.596837 | 0.7058227 | 0.7084406 | 1.95001e-11
64.8599 | 8.9987 | 8.304616 | 7.595963 | 0.6940836 | 0.7086535 | 2.19102e-11
64.8699 | 9.0009 | 8.303966 | 7.595088 | 0.6969339 | 0.7088785 | 2.461884e-11
64.8799 | 8.9925 | 8.303323 | 7.59421 | 0.6891768 | 0.7091127 | 2.766294e-11
64.8899 | 8.981 | 8.302684 | 7.593332 | 0.6783155 | 0.7093528 | 3.1084e-11
64.8999 | 8.9688 | 8.302047 | 7.592451 | 0.6667534 | 0.7095954 | 3.492859e-11
64.9099 | 8.9726 | 8.301406 | 7.591569 | 0.6711939 | 0.7098371 | 3.924902e-11
64.9199 | 8.9549 | 8.300759 | 7.590685 | 0.6541406 | 0.7100742 | 4.410397e-11
64.9299 | 8.9482 | 8.300103 | 7.5898 | 0.6480971 | 0.7103031 | 4.955935e-11
64.9399 | 8.9468 | 8.299433 | 7.588913 | 0.6473671 | 0.7105203 | 5.568913e-11
64.9499 | 8.936 | 8.298746 | 7.588024 | 0.6372543 | 0.7107219 | 6.257627e-11
64.9599 | 8.9229 | 8.298038 | 7.587133 | 0.6248623 | 0.7109043 | 7.03139e-11
64.9699 | 8.9144 | 8.297305 | 7.586241 | 0.6170947 | 0.711064 | 7.900648e-11
64.9799 | 8.9167 | 8.296545 | 7.585347 | 0.6201551 | 0.7111974 | 8.877118e-11
64.9899 | 8.8955 | 8.295753 | 7.584452 | 0.599747 | 0.7113009 | 9.973945e-11
64.9999 | 8.8899 | 8.294926 | 7.583555 | 0.5949736 | 0.7113714 | 1.120587e-10
65.0099 | 8.8903 | 8.294062 | 7.582656 | 0.5962381 | 0.7114056 | 1.258942e-10
65.0199 | 8.876 | 8.293157 | 7.581756 | 0.5828435 | 0.7114007 | 1.414312e-10
65.0299 | 8.8726 | 8.292208 | 7.580854 | 0.5803924 | 0.7113537 | 1.588777e-10
65.0399 | 8.8607 | 8.291213 | 7.57995 | 0.5694874 | 0.7112623 | 1.784665e-10
65.0499 | 8.8552 | 8.290169 | 7.579045 | 0.5650308 | 0.7111242 | 2.004589e-10
65.0599 | 8.8407 | 8.289076 | 7.578138 | 0.5516243 | 0.7109375 | 2.251475e-10
65.0699 | 8.8358 | 8.28793 | 7.57723 | 0.5478698 | 0.7107006 | 2.528605e-10
65.0799 | 8.831 | 8.286731 | 7.576319 | 0.5442686 | 0.7104119 | 2.839656e-10
65.0899 | 8.8186 | 8.285478 | 7.575408 | 0.5331217 | 0.7100705 | 3.188749e-10
65.0999 | 8.8056 | 8.28417 | 7.574494 | 0.5214298 | 0.7096758 | 3.580503e-10
65.1099 | 8.8 | 8.282807 | 7.573579 | 0.5171933 | 0.7092273 | 4.020093e-10
65.1199 | 8.7899 | 8.281388 | 7.572663 | 0.5085123 | 0.7087248 | 4.513316e-10
65.1299 | 8.7813 | 8.279913 | 7.571745 | 0.5013865 | 0.7081687 | 5.06667e-10
65.1399 | 8.7734 | 8.278385 | 7.570825 | 0.4950154 | 0.7075596 | 5.687431e-10
65.1499 | 8.7644 | 8.276802 | 7.569904 | 0.4875983 | 0.7068981 | 6.383749e-10
65.1599 | 8.7579 | 8.275166 | 7.568981 | 0.4827339 | 0.7061854 | 7.164754e-10
65.1699 | 8.7464 | 8.273479 | 7.568056 | 0.4729209 | 0.7054229 | 8.040667e-10
65.1799 | 8.74 | 8.271742 | 7.56713 | 0.4682577 | 0.7046122 | 9.02293e-10
65.1899 | 8.7296 | 8.269958 | 7.566202 | 0.4596424 | 0.7037552 | 1.012435e-09
65.1999 | 8.7214 | 8.268127 | 7.565273 | 0.4532729 | 0.7028539 | 1.135926e-09
65.2099 | 8.706 | 8.266253 | 7.564342 | 0.4397471 | 0.7019105 | 1.274369e-09
65.2199 | 8.707 | 8.264338 | 7.56341 | 0.4426624 | 0.7009276 | 1.429555e-09
65.2299 | 8.699 | 8.262384 | 7.562476 | 0.4366163 | 0.6999076 | 1.603486e-09
65.2399 | 8.6798 | 8.260394 | 7.561541 | 0.419406 | 0.6988534 | 1.798399e-09
65.2499 | 8.6714 | 8.258371 | 7.560604 | 0.4130287 | 0.6977678 | 2.016789e-09
65.2599 | 8.6644 | 8.256319 | 7.559665 | 0.4080814 | 0.6966537 | 2.261436e-09
65.2699 | 8.6572 | 8.254239 | 7.558725 | 0.4029611 | 0.6955141 | 2.535438e-09
65.2798 | 8.6504 | 8.252156 | 7.557793 | 0.3982438 | 0.6943637 | 2.838995e-09
65.2898 | 8.6405 | 8.250032 | 7.556849 | 0.3904678 | 0.6931829 | 3.182031e-09
65.2998 | 8.6358 | 8.247891 | 7.555905 | 0.3879095 | 0.691986 | 3.565881e-09
65.3098 | 8.6213 | 8.245735 | 7.554958 | 0.3755654 | 0.6907763 | 3.995224e-09
65.3198 | 8.6142 | 8.243567 | 7.554011 | 0.3706326 | 0.6895569 | 4.475214e-09
65.3298 | 8.6083 | 8.241392 | 7.553061 | 0.3669077 | 0.688331 | 5.011518e-09
65.3398 | 8.5973 | 8.239212 | 7.55211 | 0.3580879 | 0.6871017 | 5.610329e-09
65.3498 | 8.585 | 8.23703 | 7.551158 | 0.3479698 | 0.6858722 | 6.278387e-09
65.3598 | 8.5764 | 8.234849 | 7.550204 | 0.3415506 | 0.6846452 | 7.022979e-09
65.3698 | 8.5692 | 8.232673 | 7.549249 | 0.3365273 | 0.6834238 | 7.851922e-09
65.3798 | 8.5573 | 8.230503 | 7.548292 | 0.3267972 | 0.6822108 | 8.773517e-09
65.3898 | 8.543 | 8.228343 | 7.547334 | 0.3146573 | 0.681009 | 9.796475e-09
65.3998 | 8.5442 | 8.226195 | 7.546374 | 0.3180052 | 0.6798209 | 1.092978e-08
65.4098 | 8.5345 | 8.224062 | 7.545413 | 0.3104384 | 0.678649 | 1.218253e-08
65.4198 | 8.5145 | 8.221945 | 7.54445 | 0.2925546 | 0.6774957 | 1.356365e-08
65.4298 | 8.5178 | 8.219849 | 7.543485 | 0.2979514 | 0.6763631 | 1.508155e-08
65.4398 | 8.5037 | 8.217773 | 7.54252 | 0.2859269 | 0.6752535 | 1.674367e-08
65.4498 | 8.5003 | 8.215721 | 7.541552 | 0.2845789 | 0.6741686 | 1.855595e-08
65.4598 | 8.4871 | 8.213694 | 7.540584 | 0.2734059 | 0.6731103 | 2.052203e-08
65.4698 | 8.4808 | 8.211694 | 7.539614 | 0.2691058 | 0.6720805 | 2.264254e-08
65.4798 | 8.476 | 8.209723 | 7.538642 | 0.2662775 | 0.6710805 | 2.491408e-08
65.4898 | 8.4563 | 8.207781 | 7.537669 | 0.2485193 | 0.6701117 | 2.732825e-08
65.4998 | 8.4567 | 8.20587 | 7.536694 | 0.2508302 | 0.6691754 | 2.987067e-08
65.5098 | 8.4468 | 8.203991 | 7.535718 | 0.2428088 | 0.6682727 | 3.252007e-08
65.5198 | 8.4364 | 8.202146 | 7.534741 | 0.2342541 | 0.6674048 | 3.524767e-08
65.5298 | 8.4207 | 8.200335 | 7.533762 | 0.2203653 | 0.6665723 | 3.801691e-08
65.5398 | 8.4292 | 8.198558 | 7.532782 | 0.2306416 | 0.6657763 | 4.078381e-08
65.5498 | 8.4208 | 8.196818 | 7.5318 | 0.2239823 | 0.6650173 | 4.349793e-08
65.5598 | 8.4052 | 8.195113 | 7.530817 | 0.2100867 | 0.6642959 | 4.610428e-08
65.5698 | 8.4035 | 8.193445 | 7.529833 | 0.2100546 | 0.6636126 | 4.854575e-08
65.5798 | 8.3988 | 8.191815 | 7.528847 | 0.2069853 | 0.6629678 | 5.076633e-08
65.5898 | 8.396 | 8.190221 | 7.52786 | 0.2057787 | 0.6623617 | 5.271445e-08
65.5998 | 8.3835 | 8.188666 | 7.526871 | 0.1948344 | 0.6617947 | 5.434636e-08
65.6098 | 8.3813 | 8.187148 | 7.525881 | 0.1941523 | 0.6612669 | 5.562886e-08
65.6198 | 8.379 | 8.185668 | 7.524889 | 0.1933323 | 0.6607784 | 5.654132e-08
65.6298 | 8.3708 | 8.184226 | 7.523896 | 0.1865744 | 0.6603293 | 5.707643e-08
65.6398 | 8.3618 | 8.182822 | 7.522902 | 0.1789785 | 0.6599195 | 5.723994e-08
65.6498 | 8.3605 | 8.181455 | 7.521906 | 0.1790447 | 0.659549 | 5.704926e-08
65.6598 | 8.3472 | 8.180127 | 7.520909 | 0.167073 | 0.6592176 | 5.653142e-08
65.6698 | 8.3468 | 8.178836 | 7.519911 | 0.1679637 | 0.6589253 | 5.572043e-08
65.6798 | 8.3467 | 8.177583 | 7.518911 | 0.1691169 | 0.6586719 | 5.465469e-08
65.6898 | 8.3414 | 8.176367 | 7.51791 | 0.1650328 | 0.6584572 | 5.337451e-08
65.6998 | 8.3317 | 8.175188 | 7.516908 | 0.1565116 | 0.6582809 | 5.192e-08
65.7098 | 8.3326 | 8.174046 | 7.515904 | 0.1585536 | 0.6581427 | 5.03294e-08
65.7198 | 8.3285 | 8.172941 | 7.514898 | 0.1555588 | 0.6580426 | 4.8638e-08
65.7298 | 8.3187 | 8.171872 | 7.513892 | 0.1468279 | 0.6579801 | 4.687735e-08
65.7398 | 8.3143 | 8.170839 | 7.512884 | 0.1434609 | 0.6579549 | 4.5075e-08
65.7498 | 8.3174 | 8.169842 | 7.511875 | 0.1475582 | 0.6579668 | 4.32544e-08
65.7598 | 8.3108 | 8.16888 | 7.510864 | 0.1419201 | 0.6580154 | 4.143512e-08
65.7698 | 8.3062 | 8.167953 | 7.509853 | 0.1382469 | 0.6581005 | 3.963315e-08
65.7798 | 8.2948 | 8.167061 | 7.508839 | 0.1277389 | 0.6582216 | 3.786121e-08
65.7898 | 8.3022 | 8.166204 | 7.507825 | 0.1359964 | 0.6583786 | 3.612926e-08
65.7998 | 8.2859 | 8.16538 | 7.506809 | 0.1205198 | 0.6585709 | 3.444479e-08
65.8098 | 8.2843 | 8.164591 | 7.505792 | 0.1197094 | 0.6587984 | 3.281328e-08
65.8198 | 8.2848 | 8.163835 | 7.504774 | 0.1209654 | 0.6590607 | 3.123854e-08
65.8298 | 8.2777 | 8.163112 | 7.503754 | 0.1145883 | 0.6593575 | 2.972298e-08
65.8398 | 8.278 | 8.162422 | 7.502733 | 0.1155785 | 0.6596882 | 2.826786e-08
65.8498 | 8.269 | 8.161764 | 7.501711 | 0.1072358 | 0.6600531 | 2.687364e-08
65.8598 | 8.2741 | 8.161139 | 7.500688 | 0.1129611 | 0.6604513 | 2.553999e-08
65.8697 | 8.2624 | 8.160552 | 7.499673 | 0.1018483 | 0.6608786 | 2.427855e-08
65.8797 | 8.2598 | 8.15999 | 7.498647 | 0.09981002 | 0.6613429 | 2.306259e-08
65.8897 | 8.2546 | 8.159459 | 7.49762 | 0.09514063 | 0.6618395 | 2.19036e-08
65.8997 | 8.2563 | 8.15896 | 7.496591 | 0.09733981 | 0.6623689 | 2.079984e-08
65.9097 | 8.2538 | 8.158492 | 7.495562 | 0.09530841 | 0.6629301 | 1.97494e-08
65.9197 | 8.2459 | 8.158054 | 7.49453 | 0.08784606 | 0.6635234 | 1.875027e-08
65.9297 | 8.2372 | 8.157646 | 7.493498 | 0.07955368 | 0.6641481 | 1.780039e-08
65.9397 | 8.2319 | 8.157269 | 7.492465 | 0.07463086 | 0.6648044 | 1.68977e-08
65.9497 | 8.2319 | 8.156922 | 7.49143 | 0.07497842 | 0.6654915 | 1.604012e-08
65.9597 | 8.2204 | 8.156604 | 7.490394 | 0.06379612 | 0.6662098 | 1.522563e-08
65.9697 | 8.2295 | 8.156316 | 7.489357 | 0.07318439 | 0.6669587 | 1.445222e-08
65.9797 | 8.2182 | 8.156057 | 7.488319 | 0.06214335 | 0.6677381 | 1.371795e-08
65.9897 | 8.2153 | 8.155827 | 7.487279 | 0.05947321 | 0.6685478 | 1.302094e-08
65.9997 | 8.205 | 8.155626 | 7.486238 | 0.04937411 | 0.6693877 | 1.235938e-08
66.0097 | 8.2064 | 8.155454 | 7.485196 | 0.05094635 | 0.6702574 | 1.173152e-08
66.0197 | 8.205 | 8.15531 | 7.484153 | 0.04968996 | 0.671157 | 1.113569e-08
66.0297 | 8.1867 | 8.155195 | 7.483109 | 0.03150519 | 0.6720861 | 1.057027e-08
66.0397 | 8.1972 | 8.155108 | 7.482063 | 0.04209202 | 0.6730448 | 1.003374e-08
66.0497 | 8.1854 | 8.155049 | 7.481016 | 0.03035074 | 0.6740328 | 9.524639e-09
66.0597 | 8.1771 | 8.155019 | 7.479969 | 0.02208146 | 0.67505 | 9.041566e-09
66.0697 | 8.1697 | 8.155016 | 7.478919 | 0.01468416 | 0.6760964 | 8.583198e-09
66.0797 | 8.1592 | 8.155041 | 7.477869 | 0.004159137 | 0.6771716 | 8.148268e-09
66.0897 | 8.1657 | 8.155094 | 7.476818 | 0.01060628 | 0.6782758 | 7.73558e-09
66.0997 | 8.1489 | 8.155174 | 7.475765 | -0.006274161 | 0.6794088 | 7.343989e-09
66.1097 | 8.1541 | 8.155282 | 7.474712 | -0.001182163 | 0.6805704 | 6.972412e-09
66.1197 | 8.1451 | 8.155418 | 7.473657 | -0.01031773 | 0.6817608 | 6.61982e-09
66.1297 | 8.1456 | 8.155581 | 7.472601 | -0.009980874 | 0.6829799 | 6.285239e-09
66.1397 | 8.13 | 8.155771 | 7.471544 | -0.02577107 | 0.6842271 | 5.967735e-09
66.1497 | 8.1334 | 8.155989 | 7.470486 | -0.02258894 | 0.6855032 | 5.666437e-09
66.1597 | 8.1296 | 8.156234 | 7.469426 | -0.02663392 | 0.6868075 | 5.380504e-09
66.1697 | 8.1218 | 8.156506 | 7.468366 | -0.0347064 | 0.6881403 | 5.10915e-09
66.1797 | 8.1124 | 8.156806 | 7.467305 | -0.04440591 | 0.6895014 | 4.85162e-09
66.1897 | 8.1186 | 8.157133 | 7.466242 | -0.03853299 | 0.690891 | 4.607207e-09
66.1997 | 8.1086 | 8.157487 | 7.465178 | -0.0488871 | 0.6923089 | 4.375233e-09
66.2097 | 8.1014 | 8.157869 | 7.464113 | -0.0564686 | 0.6937551 | 4.15506e-09
66.2197 | 8.0957 | 8.158277 | 7.463048 | -0.06257746 | 0.6952299 | 3.946081e-09
66.2297 | 8.0961 | 8.158714 | 7.461981 | -0.06261358 | 0.6967329 | 3.74772e-09
66.2397 | 8.0945 | 8.159177 | 7.460913 | -0.06467712 | 0.6982645 | 3.559433e-09
66.2497 | 8.086 | 8.159668 | 7.459844 | -0.07366812 | 0.6998246 | 3.380703e-09
66.2597 | 8.0894 | 8.160187 | 7.458773 | -0.0707865 | 0.7014131 | 3.211038e-09
66.2697 | 8.0903 | 8.160732 | 7.457702 | -0.07043242 | 0.7030302 | 3.049975e-09
66.2797 | 8.0816 | 8.161306 | 7.45663 | -0.07970587 | 0.7046759 | 2.897073e-09
66.2897 | 8.0791 | 8.161907 | 7.455557 | -0.08280706 | 0.7063504 | 2.751914e-09
66.2997 | 8.0852 | 8.162536 | 7.454482 | -0.07733594 | 0.7080536 | 2.614101e-09
66.3097 | 8.0786 | 8.163193 | 7.453407 | -0.0845926 | 0.7097856 | 2.483259e-09
66.3197 | 8.0701 | 8.163877 | 7.452331 | -0.09377719 | 0.7115466 | 2.359032e-09
66.3297 | 8.0747 | 8.16459 | 7.451253 | -0.0898898 | 0.7133366 | 2.241081e-09
66.3397 | 8.0764 | 8.165331 | 7.450175 | -0.08893055 | 0.7151558 | 2.129087e-09
66.3497 | 8.0604 | 8.166099 | 7.449095 | -0.1056994 | 0.717004 | 2.022745e-09
66.3597 | 8.0616 | 8.166897 | 7.448015 | -0.1052967 | 0.7188818 | 1.921768e-09
66.3697 | 8.0684 | 8.167723 | 7.446934 | -0.09932255 | 0.720789 | 1.82588e-09
66.3797 | 8.0642 | 8.168577 | 7.445851 | -0.1043771 | 0.7227259 | 1.734824e-09
66.3897 | 8.0584 | 8.16946 | 7.444768 | -0.1110601 | 0.7246923 | 1.648354e-09
66.3997 | 8.0606 | 8.170372 | 7.443683 | -0.1097722 | 0.7266889 | 1.566236e-09
66.4097 | 8.0633 | 8.171313 | 7.442598 | -0.1080133 | 0.7287153 | 1.488248e-09
66.4197 | 8.0569 | 8.172284 | 7.441512 | -0.1153838 | 0.7307721 | 1.414182e-09
66.4297 | 8.0594 | 8.173283 | 7.440424 | -0.1138834 | 0.7328589 | 1.343838e-09
66.4397 | 8.0528 | 8.174313 | 7.439336 | -0.1215128 | 0.7349766 | 1.277027e-09
66.4496 | 8.0542 | 8.175361 | 7.438258 | -0.1211607 | 0.7371028 | 1.214188e-09
66.4596 | 8.05 | 8.176449 | 7.437168 | -0.1264495 | 0.7392817 | 1.153884e-09
66.4696 | 8.0432 | 8.177568 | 7.436077 | -0.1343684 | 0.7414916 | 1.096604e-09
66.4796 | 8.0457 | 8.178718 | 7.434985 | -0.1330177 | 0.7437329 | 1.042195e-09
66.4896 | 8.0355 | 8.179898 | 7.433892 | -0.1443975 | 0.7460057 | 9.905112e-10
66.4996 | 8.0359 | 8.181108 | 7.432798 | -0.1452081 | 0.7483101 | 9.414155e-10
66.5096 | 8.0318 | 8.18235 | 7.431703 | -0.1505498 | 0.7506465 | 8.947771e-10
66.5196 | 8.0339 | 8.183623 | 7.430608 | -0.1497227 | 0.753015 | 8.504713e-10
66.5296 | 8.0273 | 8.184927 | 7.429511 | -0.1576272 | 0.7554161 | 8.083807e-10
66.5396 | 8.0268 | 8.186263 | 7.428414 | -0.1594633 | 0.7578496 | 7.683932e-10
66.5496 | 8.0237 | 8.187631 | 7.427315 | -0.1639314 | 0.7603161 | 7.304029e-10
66.5596 | 8.0181 | 8.189032 | 7.426216 | -0.1709319 | 0.7628157 | 6.943091e-10
66.5696 | 8.0182 | 8.190465 | 7.425116 | -0.1722649 | 0.7653488 | 6.600162e-10
66.5796 | 8.0115 | 8.191931 | 7.424015 | -0.1804306 | 0.7679155 | 6.274334e-10
66.5896 | 8.0117 | 8.193429 | 7.422913 | -0.1817294 | 0.7705161 | 5.964747e-10
66.5996 | 8.006 | 8.194962 | 7.421811 | -0.1889616 | 0.773151 | 5.670584e-10
66.6096 | 8.0016 | 8.196528 | 7.420707 | -0.1949277 | 0.7758206 | 5.39107e-10
66.6196 | 7.9974 | 8.198128 | 7.419603 | -0.2007276 | 0.7785249 | 5.125467e-10
66.6296 | 7.9958 | 8.199762 | 7.418497 | -0.2039618 | 0.7812643 | 4.873077e-10
66.6396 | 7.9851 | 8.201431 | 7.417391 | -0.2163306 | 0.7840392 | 4.633237e-10
66.6496 | 7.986 | 8.203135 | 7.416285 | -0.2171346 | 0.78685 | 4.405317e-10
66.6596 | 7.982 | 8.204874 | 7.415177 | -0.2228737 | 0.7896968 | 4.188718e-10
66.6696 | 7.9852 | 8.206648 | 7.414068 | -0.2214484 | 0.7925801 | 3.982874e-10
66.6796 | 7.9793 | 8.208459 | 7.412959 | -0.2291592 | 0.7955002 | 3.787245e-10
66.6896 | 7.9776 | 8.210306 | 7.411849 | -0.2327065 | 0.7984576 | 3.60132e-10
66.6996 | 7.9704 | 8.21219 | 7.410738 | -0.2417904 | 0.8014524 | 3.424612e-10
66.7096 | 7.9737 | 8.214111 | 7.409626 | -0.2404114 | 0.8044851 | 3.256661e-10
66.7196 | 7.9678 | 8.21607 | 7.408514 | -0.24827 | 0.8075562 | 3.097029e-10
66.7296 | 7.9626 | 8.218066 | 7.4074 | -0.2554664 | 0.8106659 | 2.945299e-10
66.7396 | 7.9591 | 8.220101 | 7.406286 | -0.2610012 | 0.8138148 | 2.801078e-10
66.7496 | 7.9646 | 8.222175 | 7.405172 | -0.2575747 | 0.8170031 | 2.663989e-10
66.7596 | 7.9561 | 8.224287 | 7.404056 | -0.2681874 | 0.8202313 | 2.533677e-10
66.7696 | 7.9505 | 8.22644 | 7.40294 | -0.2759396 | 0.8234999 | 2.409804e-10
66.7796 | 7.9562 | 8.228632 | 7.401823 | -0.272432 | 0.8268093 | 2.292049e-10
66.7896 | 7.9563 | 8.230865 | 7.400705 | -0.2745647 | 0.8301598 | 2.180106e-10
66.7996 | 7.9491 | 8.233138 | 7.399586 | -0.2840385 | 0.8335522 | 2.073687e-10
66.8096 | 7.9467 | 8.235454 | 7.398467 | -0.2887536 | 0.8369866 | 1.972516e-10
66.8196 | 7.9541 | 8.237811 | 7.397347 | -0.2837107 | 0.8404636 | 1.876331e-10
66.8296 | 7.9475 | 8.24021 | 7.396226 | -0.2927102 | 0.8439838 | 1.784885e-10
66.8396 | 7.9471 | 8.242653 | 7.395105 | -0.2955526 | 0.8475476 | 1.697943e-10
66.8496 | 7.9415 | 8.245138 | 7.393983 | -0.3036382 | 0.8511554 | 1.615279e-10
66.8596 | 7.9477 | 8.247648 | 7.39286 | -0.2999477 | 0.8547876 | 1.536646e-10
66.8696 | 7.944 | 8.250222 | 7.391737 | -0.3062218 | 0.8584852 | 1.461916e-10
66.8796 | 7.9408 | 8.252841 | 7.390612 | -0.3120411 | 0.8622287 | 1.390859e-10
66.8896 | 7.9404 | 8.255506 | 7.389488 | -0.3151059 | 0.8660183 | 1.323292e-10
66.8996 | 7.9437 | 8.258217 | 7.388362 | -0.3145169 | 0.8698549 | 1.259043e-10
66.9096 | 7.9404 | 8.260975 | 7.387236 | -0.3205745 | 0.8737387 | 1.197947e-10
66.9196 | 7.9337 | 8.26378 | 7.386109 | -0.3300797 | 0.8776706 | 1.139848e-10
66.9296 | 7.941 | 8.266622 | 7.384982 | -0.3256223 | 0.8816408 | 1.084584e-10
66.9396 | 7.9391 | 8.269524 | 7.383853 | -0.3304239 | 0.8856705 | 1.032041e-10
66.9496 | 7.9366 | 8.272475 | 7.382725 | -0.3358746 | 0.88975 | 9.820721e-11
66.9596 | 7.9346 | 8.275475 | 7.381595 | -0.3408752 | 0.8938799 | 9.34549e-11
66.9696 | 7.9357 | 8.278526 | 7.380465 | -0.3428262 | 0.8980609 | 8.893511e-11
66.9796 | 7.9347 | 8.281628 | 7.379335 | -0.3469283 | 0.9022937 | 8.463637e-11
66.9896 | 7.9347 | 8.284782 | 7.378203 | -0.3500823 | 0.9065789 | 8.054776e-11
66.9996 | 7.9255 | 8.287989 | 7.377072 | -0.3624888 | 0.9109172 | 7.665889e-11
67.0096 | 7.9296 | 8.291248 | 7.375939 | -0.3616485 | 0.9153094 | 7.295993e-11
67.0196 | 7.9282 | 8.294562 | 7.374806 | -0.3663623 | 0.9197562 | 6.94415e-11
67.0296 | 7.9238 | 8.297931 | 7.373672 | -0.3741307 | 0.9242583 | 6.609471e-11
67.0395 | 7.9174 | 8.301321 | 7.37255 | -0.3839208 | 0.9287712 | 6.29422e-11
67.0495 | 7.9263 | 8.3048 | 7.371415 | -0.3785004 | 0.9333856 | 5.991222e-11
67.0595 | 7.9208 | 8.308337 | 7.37028 | -0.3875371 | 0.9380576 | 5.702982e-11
67.0695 | 7.9182 | 8.311931 | 7.369144 | -0.3937315 | 0.9427879 | 5.428774e-11
67.0795 | 7.9166 | 8.315585 | 7.368007 | -0.3989845 | 0.9475773 | 5.167908e-11
67.0895 | 7.923 | 8.319297 | 7.36687 | -0.3962971 | 0.9524268 | 4.919728e-11
67.0995 | 7.9202 | 8.32307 | 7.365733 | -0.4028699 | 0.9573372 | 4.683612e-11
67.1095 | 7.913 | 8.326904 | 7.364595 | -0.413904 | 0.9623093 | 4.458966e-11
67.1195 | 7.9171 | 8.3308 | 7.363456 | -0.4137 | 0.9673439 | 4.245228e-11
67.1295 | 7.9182 | 8.334759 | 7.362317 | -0.4165592 | 0.9724422 | 4.041862e-11
67.1395 | 7.9131 | 8.338782 | 7.361177 | -0.4256822 | 0.9776048 | 3.848361e-11
67.1495 | 7.9129 | 8.34287 | 7.360037 | -0.4299701 | 0.9828327 | 3.66424e-11
67.1595 | 7.9173 | 8.347024 | 7.358897 | -0.4297237 | 0.988127 | 3.489039e-11
67.1695 | 7.9097 | 8.351244 | 7.357756 | -0.4415441 | 0.9934884 | 3.322323e-11
67.1795 | 7.9114 | 8.355532 | 7.356614 | -0.4441324 | 0.9989183 | 3.163676e-11
67.1895 | 7.9063 | 8.359889 | 7.355472 | -0.4535894 | 1.004417 | 3.012703e-11
67.1995 | 7.9184 | 8.364316 | 7.35433 | -0.4459162 | 1.009987 | 2.869028e-11
67.2095 | 7.9168 | 8.368814 | 7.353187 | -0.4520139 | 1.015627 | 2.732296e-11
67.2195 | 7.9155 | 8.373384 | 7.352043 | -0.4578835 | 1.02134 | 2.602167e-11
67.2295 | 7.9125 | 8.378026 | 7.350899 | -0.4655262 | 1.027127 | 2.478318e-11
67.2395 | 7.9206 | 8.382743 | 7.349755 | -0.4621431 | 1.032988 | 2.360444e-11
67.2495 | 7.9191 | 8.387535 | 7.34861 | -0.4684352 | 1.038925 | 2.248252e-11
67.2595 | 7.9186 | 8.392404 | 7.347465 | -0.4738039 | 1.044939 | 2.141466e-11
67.2695 | 7.9164 | 8.39735 | 7.346319 | -0.4809501 | 1.051031 | 2.039822e-11
67.2795 | 7.9274 | 8.402375 | 7.345173 | -0.4749752 | 1.057202 | 1.943069e-11
67.2895 | 7.9215 | 8.40748 | 7.344027 | -0.4859803 | 1.063453 | 1.850971e-11
67.2995 | 7.9226 | 8.412667 | 7.34288 | -0.4900667 | 1.069787 | 1.763299e-11
67.3095 | 7.9221 | 8.417936 | 7.341733 | -0.4958358 | 1.076203 | 1.67984e-11
67.3195 | 7.9297 | 8.423289 | 7.340585 | -0.4935886 | 1.082703 | 1.600387e-11
67.3295 | 7.9276 | 8.428727 | 7.339437 | -0.5011266 | 1.089289 | 1.524747e-11
67.3395 | 7.9268 | 8.434251 | 7.338289 | -0.507451 | 1.095962 | 1.452734e-11
67.3495 | 7.9361 | 8.439863 | 7.33714 | -0.5037633 | 1.102723 | 1.384172e-11
67.3595 | 7.9374 | 8.445564 | 7.335991 | -0.508164 | 1.109573 | 1.318893e-11
67.3695 | 7.94 | 8.451356 | 7.334842 | -0.5113561 | 1.116514 | 1.25674e-11
67.3795 | 7.9325 | 8.45724 | 7.333692 | -0.5247402 | 1.123548 | 1.19756e-11
67.3895 | 7.9429 | 8.463218 | 7.332542 | -0.5203178 | 1.130676 | 1.141208e-11
67.3995 | 7.9522 | 8.46929 | 7.331391 | -0.5170903 | 1.137899 | 1.087549e-11
67.4095 | 7.9502 | 8.475459 | 7.33024 | -0.5252591 | 1.145219 | 1.036452e-11
67.4195 | 7.9463 | 8.481726 | 7.329089 | -0.5354258 | 1.152636 | 9.87792e-12
67.4295 | 7.9576 | 8.488091 | 7.327938 | -0.5304914 | 1.160153 | 9.414521e-12
67.4395 | 7.9571 | 8.494558 | 7.326786 | -0.5374583 | 1.167772 | 8.973204e-12
67.4495 | 7.9584 | 8.501128 | 7.325634 | -0.5427277 | 1.175494 | 8.552901e-12
67.4595 | 7.953 | 8.507801 | 7.324482 | -0.554801 | 1.183319 | 8.152596e-12
67.4695 | 7.9624 | 8.51458 | 7.323329 | -0.5521799 | 1.191251 | 7.771324e-12
67.4795 | 7.9693 | 8.521466 | 7.322176 | -0.5521659 | 1.19929 | 7.408168e-12
67.4895 | 7.9689 | 8.528461 | 7.321023 | -0.5595608 | 1.207438 | 7.062256e-12
67.4995 | 7.9668 | 8.535566 | 7.31987 | -0.5687658 | 1.215696 | 6.732755e-12
67.5095 | 7.9834 | 8.542783 | 7.318716 | -0.5593829 | 1.224067 | 6.418877e-12
67.5195 | 7.9789 | 8.550113 | 7.317562 | -0.5712135 | 1.232551 | 6.11987e-12
67.5295 | 7.9776 | 8.557559 | 7.316408 | -0.5799593 | 1.241151 | 5.835017e-12
67.5395 | 7.9813 | 8.565122 | 7.315254 | -0.5838219 | 1.249868 | 5.563639e-12
67.5495 | 7.9901 | 8.572803 | 7.314099 | -0.5827029 | 1.258704 | 5.305089e-12
67.5595 | 7.9905 | 8.580604 | 7.312944 | -0.590104 | 1.26766 | 5.058751e-12
67.5695 | 7.983 | 8.588527 | 7.311789 | -0.6055268 | 1.276738 | 4.824039e-12
67.5795 | 7.9888 | 8.596573 | 7.310634 | -0.6077729 | 1.285939 | 4.600394e-12
67.5895 | 7.9946 | 8.604744 | 7.309478 | -0.6101439 | 1.295266 | 4.387288e-12
67.5995 | 7.9981 | 8.613041 | 7.308323 | -0.6149414 | 1.304719 | 4.184214e-12
67.6095 | 7.9942 | 8.621467 | 7.307167 | -0.6272671 | 1.3143 | 3.990694e-12
67.6194 | 8.001 | 8.629934 | 7.306022 | -0.6289342 | 1.323912 | 3.808063e-12
67.6294 | 8.0058 | 8.638619 | 7.304866 | -0.6328194 | 1.333753 | 3.632215e-12
67.6394 | 8.0034 | 8.64744 | 7.30371 | -0.6440396 | 1.34373 | 3.464623e-12
67.6494 | 8.0002 | 8.656392 | 7.302553 | -0.656192 | 1.353839 | 3.304882e-12
67.6594 | 8.0053 | 8.66548 | 7.301397 | -0.6601801 | 1.364083 | 3.152624e-12
67.6694 | 8.0152 | 8.674706 | 7.30024 | -0.6595056 | 1.374466 | 3.007491e-12
67.6794 | 8.0116 | 8.68407 | 7.299083 | -0.6724699 | 1.384987 | 2.869144e-12
67.6894 | 8.0106 | 8.693572 | 7.297926 | -0.6829721 | 1.395646 | 2.737256e-12
67.6994 | 8.019 | 8.703218 | 7.296769 | -0.6842183 | 1.406449 | 2.611527e-12
67.7094 | 8.0104 | 8.71301 | 7.295611 | -0.7026099 | 1.417398 | 2.491666e-12
67.7194 | 8.0148 | 8.722944 | 7.294454 | -0.7081439 | 1.42849 | 2.377385e-12
67.7294 | 8.0124 | 8.733024 | 7.293297 | -0.7206237 | 1.439727 | 2.268424e-12
67.7394 | 8.0175 | 8.743251 | 7.292139 | -0.7257511 | 1.451112 | 2.16453e-12
67.7494 | 8.0224 | 8.753627 | 7.290981 | -0.7312272 | 1.462646 | 2.065463e-12
67.7594 | 8.0225 | 8.764154 | 7.289823 | -0.7416535 | 1.47433 | 1.970996e-12
67.7694 | 8.0143 | 8.774832 | 7.288666 | -0.7605316 | 1.486166 | 1.880911e-12
67.7794 | 8.0236 | 8.785663 | 7.287508 | -0.7620627 | 1.498155 | 1.795e-12
67.7894 | 8.0266 | 8.796648 | 7.28635 | -0.7700485 | 1.510299 | 1.713068e-12
67.7994 | 8.0281 | 8.807791 | 7.285192 | -0.7796906 | 1.522599 | 1.634927e-12
67.8094 | 8.0219 | 8.81909 | 7.284034 | -0.7971904 | 1.535057 | 1.560398e-12
67.8194 | 8.0283 | 8.830547 | 7.282876 | -0.8022471 | 1.547672 | 1.489309e-12
67.8294 | 8.0282 | 8.842168 | 7.281717 | -0.8139679 | 1.56045 | 1.421505e-12
67.8394 | 8.0304 | 8.853955 | 7.280559 | -0.8235547 | 1.573395 | 1.35683e-12
67.8494 | 8.0253 | 8.865904 | 7.279401 | -0.8406037 | 1.586503 | 1.295134e-12
67.8594 | 8.0313 | 8.87802 | 7.278243 | -0.8467201 | 1.599777 | 1.23628e-12
67.8694 | 8.0361 | 8.890306 | 7.277085 | -0.854206 | 1.613221 | 1.180135e-12
67.8794 | 8.0343 | 8.902764 | 7.275927 | -0.8684639 | 1.626837 | 1.126573e-12
67.8894 | 8.0342 | 8.915396 | 7.274769 | -0.8811961 | 1.640628 | 1.075474e-12
67.8994 | 8.0377 | 8.928206 | 7.27361 | -0.8905057 | 1.654595 | 1.026723e-12
67.9094 | 8.0376 | 8.941195 | 7.272452 | -0.9035954 | 1.668743 | 9.802117e-13
67.9194 | 8.0399 | 8.954368 | 7.271294 | -0.9144684 | 1.683074 | 9.358354e-13
67.9294 | 8.0396 | 8.967728 | 7.270136 | -0.9281281 | 1.697592 | 8.934955e-13
67.9394 | 8.0421 | 8.981275 | 7.268978 | -0.9391747 | 1.712296 | 8.530961e-13
67.9494 | 8.0405 | 8.995019 | 7.26782 | -0.9545188 | 1.727198 | 8.145509e-13
67.9594 | 8.0425 | 9.008965 | 7.266663 | -0.9664645 | 1.742302 | 7.777741e-13
67.9694 | 8.0414 | 9.023109 | 7.265505 | -0.9817093 | 1.757604 | 7.426811e-13
67.9794 | 8.0428 | 9.037461 | 7.264347 | -0.9946612 | 1.773114 | 7.091956e-13
67.9894 | 8.0429 | 9.052025 | 7.26319 | -1.009125 | 1.788835 | 6.772437e-13
67.9994 | 8.044 | 9.066805 | 7.262032 | -1.022805 | 1.804773 | 6.467547e-13
68.0094 | 8.0457 | 9.081808 | 7.260875 | -1.036108 | 1.820933 | 6.176614e-13
68.0194 | 8.0479 | 9.097039 | 7.259717 | -1.049139 | 1.837321 | 5.898994e-13
68.0294 | 8.0495 | 9.112503 | 7.25856 | -1.063003 | 1.853943 | 5.634076e-13
68.0394 | 8.0468 | 9.128207 | 7.257403 | -1.081407 | 1.870804 | 5.381275e-13
68.0494 | 8.0516 | 9.144157 | 7.256246 | -1.092557 | 1.887911 | 5.140035e-13
68.0594 | 8.0545 | 9.16036 | 7.255089 | -1.10586 | 1.905271 | 4.909825e-13
68.0694 | 8.0561 | 9.176819 | 7.253933 | -1.120719 | 1.922886 | 4.690127e-13
68.0794 | 8.0546 | 9.193548 | 7.252776 | -1.138948 | 1.940772 | 4.480478e-13
68.0894 | 8.0564 | 9.210556 | 7.25162 | -1.154156 | 1.958936 | 4.280417e-13
68.0994 | 8.0657 | 9.227841 | 7.250464 | -1.162141 | 1.977378 | 4.089482e-13
68.1094 | 8.0617 | 9.245417 | 7.249308 | -1.183717 | 1.996109 | 3.907265e-13
68.1194 | 8.064 | 9.263289 | 7.248152 | -1.199289 | 2.015137 | 3.733365e-13
68.1294 | 8.0656 | 9.281468 | 7.246996 | -1.215868 | 2.034471 | 3.567398e-13
68.1394 | 8.0784 | 9.299961 | 7.245841 | -1.221561 | 2.05412 | 3.409e-13
68.1494 | 8.078 | 9.318778 | 7.244686 | -1.240778 | 2.074092 | 3.257823e-13
68.1594 | 8.0821 | 9.337927 | 7.243531 | -1.255827 | 2.094397 | 3.113535e-13
68.1694 | 8.0836 | 9.357419 | 7.242376 | -1.273819 | 2.115043 | 2.975818e-13
68.1794 | 8.0918 | 9.377261 | 7.241221 | -1.285461 | 2.13604 | 2.84437e-13
68.1894 | 8.0965 | 9.39746 | 7.240067 | -1.30096 | 2.157393 | 2.718895e-13
68.1994 | 8.0997 | 9.418035 | 7.238913 | -1.318335 | 2.179122 | 2.599132e-13
68.2093 | 8.1 | 9.438784 | 7.237771 | -1.338784 | 2.201013 | 2.485932e-13
68.2193 | 8.1078 | 9.460128 | 7.236617 | -1.352328 | 2.223511 | 2.376752e-13
68.2293 | 8.1148 | 9.481875 | 7.235464 | -1.367075 | 2.246411 | 2.272525e-13
68.2393 | 8.1112 | 9.504035 | 7.234311 | -1.392835 | 2.269725 | 2.173023e-13
68.2493 | 8.1149 | 9.526621 | 7.233158 | -1.411721 | 2.293463 | 2.07803e-13
68.2593 | 8.1242 | 9.549642 | 7.232005 | -1.425442 | 2.317636 | 1.987337e-13
68.2693 | 8.1316 | 9.573111 | 7.230853 | -1.441511 | 2.342258 | 1.900745e-13
68.2793 | 8.1329 | 9.59704 | 7.229701 | -1.46414 | 2.367339 | 1.818067e-13
68.2893 | 8.1329 | 9.621441 | 7.22855 | -1.488541 | 2.392891 | 1.73912e-13
68.2993 | 8.1445 | 9.646327 | 7.227398 | -1.501827 | 2.418928 | 1.663734e-13
68.3093 | 8.1523 | 9.67171 | 7.226247 | -1.51941 | 2.445462 | 1.591744e-13
68.3193 | 8.1514 | 9.697603 | 7.225097 | -1.546203 | 2.472506 | 1.522993e-13
68.3293 | 8.1545 | 9.72402 | 7.223946 | -1.56952 | 2.500073 | 1.457333e-13
68.3393 | 8.1599 | 9.750974 | 7.222797 | -1.591074 | 2.528178 | 1.394621e-13
68.3493 | 8.1657 | 9.77848 | 7.221647 | -1.61278 | 2.556833 | 1.334721e-13
68.3593 | 8.1748 | 9.806551 | 7.220498 | -1.631751 | 2.586053 | 1.277504e-13
68.3693 | 8.1713 | 9.835202 | 7.219349 | -1.663902 | 2.615853 | 1.222847e-13
68.3793 | 8.1744 | 9.864448 | 7.2182 | -1.690048 | 2.646248 | 1.170631e-13
68.3893 | 8.1887 | 9.894305 | 7.217052 | -1.705605 | 2.677253 | 1.120745e-13
68.3993 | 8.1946 | 9.924788 | 7.215904 | -1.730188 | 2.708883 | 1.073081e-13
68.4093 | 8.1953 | 9.955913 | 7.214757 | -1.760613 | 2.741156 | 1.027538e-13
68.4193 | 8.204 | 9.987696 | 7.21361 | -1.783696 | 2.774086 | 9.840182e-14
68.4293 | 8.2155 | 10.02015 | 7.212463 | -1.804654 | 2.807691 | 9.424289e-14
68.4393 | 8.2211 | 10.05331 | 7.211317 | -1.832205 | 2.841988 | 9.026819e-14
68.4493 | 8.2277 | 10.08717 | 7.210171 | -1.859467 | 2.876995 | 8.646928e-14
68.4593 | 8.2354 | 10.12176 | 7.209026 | -1.886357 | 2.91273 | 8.283814e-14
68.4693 | 8.2446 | 10.15709 | 7.207881 | -1.912494 | 2.949212 | 7.936709e-14
68.4793 | 8.2518 | 10.1932 | 7.206737 | -1.941397 | 2.98646 | 7.604883e-14
68.4893 | 8.2591 | 10.23009 | 7.205593 | -1.970986 | 3.024493 | 7.28764e-14
68.4993 | 8.2662 | 10.26778 | 7.204449 | -2.001581 | 3.063332 | 6.984317e-14
68.5093 | 8.2789 | 10.3063 | 7.203306 | -2.027403 | 3.102997 | 6.694279e-14
68.5193 | 8.2867 | 10.34567 | 7.202164 | -2.058974 | 3.14351 | 6.416926e-14
68.5293 | 8.2949 | 10.38591 | 7.201022 | -2.091013 | 3.184892 | 6.151678e-14
68.5393 | 8.3033 | 10.42705 | 7.19988 | -2.123746 | 3.227166 | 5.89799e-14
68.5493 | 8.3237 | 10.46909 | 7.198739 | -2.145394 | 3.270355 | 5.655337e-14
68.5593 | 8.3305 | 10.51208 | 7.197599 | -2.181581 | 3.314483 | 5.423221e-14
68.5693 | 8.3381 | 10.55603 | 7.196458 | -2.217932 | 3.359573 | 5.201166e-14
68.5793 | 8.3503 | 10.60097 | 7.195319 | -2.250671 | 3.405652 | 4.988718e-14
68.5893 | 8.364 | 10.64692 | 7.19418 | -2.282925 | 3.452745 | 4.785444e-14
68.5993 | 8.369 | 10.69392 | 7.193041 | -2.324919 | 3.500877 | 4.590932e-14
68.6093 | 8.3873 | 10.74198 | 7.191903 | -2.354681 | 3.550077 | 4.404788e-14
68.6193 | 8.3926 | 10.79114 | 7.190766 | -2.398539 | 3.600373 | 4.226637e-14
68.6293 | 8.4093 | 10.84142 | 7.189629 | -2.43212 | 3.651791 | 4.056121e-14
68.6393 | 8.4163 | 10.89286 | 7.188493 | -2.476556 | 3.704363 | 3.892897e-14
68.6493 | 8.4334 | 10.94548 | 7.187357 | -2.512076 | 3.758119 | 3.736641e-14
68.6593 | 8.4407 | 10.99931 | 7.186222 | -2.558611 | 3.813089 | 3.587041e-14
68.6693 | 8.4585 | 11.05439 | 7.185087 | -2.595892 | 3.869305 | 3.443801e-14
68.6793 | 8.4718 | 11.11075 | 7.183953 | -2.638953 | 3.9268 | 3.306637e-14
68.6893 | 8.4862 | 11.16843 | 7.18282 | -2.682227 | 3.985607 | 3.17528e-14
68.6993 | 8.4987 | 11.22745 | 7.181687 | -2.728749 | 4.045762 | 3.049472e-14
68.7093 | 8.5141 | 11.28785 | 7.180555 | -2.773753 | 4.107298 | 2.928967e-14
68.7193 | 8.5314 | 11.34968 | 7.179423 | -2.818277 | 4.170253 | 2.813531e-14
68.7293 | 8.5451 | 11.41296 | 7.178292 | -2.867856 | 4.234664 | 2.702939e-14
68.7393 | 8.5593 | 11.47773 | 7.177162 | -2.91843 | 4.300568 | 2.596978e-14
68.7493 | 8.5748 | 11.54404 | 7.176033 | -2.969237 | 4.368005 | 2.495443e-14
68.7593 | 8.5945 | 11.61192 | 7.174904 | -3.017417 | 4.437014 | 2.39814e-14
68.7693 | 8.6109 | 11.68141 | 7.173775 | -3.070511 | 4.507636 | 2.304883e-14
68.7793 | 8.6272 | 11.75256 | 7.172648 | -3.125361 | 4.579913 | 2.215494e-14
68.7892 | 8.6441 | 11.82467 | 7.171532 | -3.180574 | 4.653142 | 2.130645e-14
68.7992 | 8.6649 | 11.89925 | 7.170405 | -3.234347 | 4.728841 | 2.048457e-14
68.8092 | 8.6902 | 11.97561 | 7.16928 | -3.285405 | 4.806325 | 1.969654e-14
68.8192 | 8.7059 | 12.0538 | 7.168155 | -3.347896 | 4.885641 | 1.894087e-14
68.8292 | 8.7263 | 12.13386 | 7.167031 | -3.407564 | 4.966834 | 1.821615e-14
68.8392 | 8.7551 | 12.21586 | 7.165907 | -3.460758 | 5.049951 | 1.752105e-14
68.8492 | 8.7767 | 12.29983 | 7.164784 | -3.523126 | 5.135042 | 1.685426e-14
68.8592 | 8.7989 | 12.38582 | 7.163662 | -3.586916 | 5.222154 | 1.621456e-14
68.8692 | 8.8216 | 12.47388 | 7.162541 | -3.652279 | 5.311338 | 1.560079e-14
68.8792 | 8.8502 | 12.56407 | 7.16142 | -3.713865 | 5.402645 | 1.501181e-14
68.8892 | 8.8805 | 12.65643 | 7.1603 | -3.775926 | 5.496126 | 1.444655e-14
68.8992 | 8.9027 | 12.75101 | 7.159181 | -3.848313 | 5.591832 | 1.3904e-14
68.9092 | 8.9292 | 12.84788 | 7.158063 | -3.91868 | 5.689817 | 1.338318e-14
68.9192 | 8.9647 | 12.94708 | 7.156945 | -3.982379 | 5.790134 | 1.288314e-14
68.9292 | 9.0026 | 13.04866 | 7.155828 | -4.046064 | 5.892835 | 1.2403e-14
68.9392 | 9.0358 | 13.15269 | 7.154712 | -4.116888 | 5.997976 | 1.194191e-14
68.9492 | 9.0645 | 13.25921 | 7.153597 | -4.194707 | 6.10561 | 1.149904e-14
68.9592 | 9.11 | 13.36827 | 7.152482 | -4.258274 | 6.215792 | 1.107361e-14
68.9692 | 9.1581 | 13.47994 | 7.151369 | -4.321845 | 6.328576 | 1.066489e-14
68.9792 | 9.191 | 13.59427 | 7.150256 | -4.403272 | 6.444016 | 1.027216e-14
68.9892 | 9.2346 | 13.71131 | 7.149144 | -4.47671 | 6.562167 | 9.894733e-15
68.9992 | 9.2861 | 13.83111 | 7.148032 | -4.545013 | 6.683081 | 9.531962e-15
69.0092 | 9.3365 | 13.95373 | 7.146922 | -4.617233 | 6.806811 | 9.183223e-15
69.0192 | 9.3845 | 14.07922 | 7.145812 | -4.694722 | 6.933409 | 8.847919e-15
69.0292 | 9.4423 | 14.20763 | 7.144704 | -4.765329 | 7.062925 | 8.525481e-15
69.0392 | 9.4893 | 14.33901 | 7.143596 | -4.849705 | 7.19541 | 8.215364e-15
69.0492 | 9.5658 | 14.4734 | 7.142489 | -4.907597 | 7.330908 | 7.917046e-15
69.0592 | 9.6309 | 14.61085 | 7.141383 | -4.979949 | 7.469467 | 7.630028e-15
69.0692 | 9.6903 | 14.75141 | 7.140277 | -5.061106 | 7.611128 | 7.353834e-15
69.0792 | 9.7667 | 14.89511 | 7.139173 | -5.128405 | 7.755933 | 7.088006e-15
69.0892 | 9.8567 | 15.04199 | 7.138069 | -5.185285 | 7.903916 | 6.832108e-15
69.0992 | 9.9303 | 15.19208 | 7.136967 | -5.261778 | 8.055112 | 6.585721e-15
69.1092 | 10.014 | 15.34541 | 7.135865 | -5.331413 | 8.209548 | 6.348447e-15
69.1192 | 10.1047 | 15.50201 | 7.134764 | -5.397313 | 8.367249 | 6.119902e-15
69.1292 | 10.1982 | 15.6619 | 7.133664 | -5.463698 | 8.528233 | 5.899721e-15
69.1392 | 10.3035 | 15.82508 | 7.132565 | -5.521579 | 8.692514 | 5.687552e-15
69.1492 | 10.4062 | 15.99156 | 7.131467 | -5.585364 | 8.860097 | 5.483063e-15
69.1592 | 10.5064 | 16.16135 | 7.13037 | -5.654952 | 9.030982 | 5.285931e-15
69.1692 | 10.622 | 16.33443 | 7.129274 | -5.712433 | 9.205159 | 5.09585e-15
69.1792 | 10.7606 | 16.51079 | 7.128179 | -5.750189 | 9.38261 | 4.912527e-15
69.1892 | 10.8784 | 16.69039 | 7.127084 | -5.811993 | 9.563308 | 4.73568e-15
69.1992 | 11.015 | 16.87321 | 7.125991 | -5.858208 | 9.747217 | 4.565043e-15
69.2092 | 11.1591 | 17.05919 | 7.124899 | -5.900086 | 9.934287 | 4.400358e-15
69.2192 | 11.3107 | 17.24826 | 7.123808 | -5.937563 | 10.12446 | 4.24138e-15
69.2292 | 11.4728 | 17.44037 | 7.122717 | -5.967567 | 10.31765 | 4.087874e-15
69.2392 | 11.6234 | 17.63541 | 7.121628 | -6.012012 | 10.51378 | 3.939617e-15
69.2492 | 11.7896 | 17.83329 | 7.12054 | -6.043692 | 10.71275 | 3.796395e-15
69.2592 | 11.9871 | 18.03389 | 7.119452 | -6.046792 | 10.91444 | 3.658004e-15
69.2692 | 12.1546 | 18.23707 | 7.118366 | -6.082473 | 11.11871 | 3.524248e-15
69.2792 | 12.3565 | 18.44268 | 7.117281 | -6.086185 | 11.3254 | 3.394942e-15
69.2892 | 12.5518 | 18.65056 | 7.116196 | -6.098756 | 11.53436 | 3.269909e-15
69.2992 | 12.7509 | 18.86049 | 7.115113 | -6.109594 | 11.74538 | 3.148981e-15
69.3092 | 12.9859 | 19.07229 | 7.114031 | -6.08639 | 11.95826 | 3.031995e-15
69.3192 | 13.2009 | 19.28571 | 7.11295 | -6.084812 | 12.17276 | 2.918801e-15
69.3292 | 13.4508 | 19.50051 | 7.11187 | -6.049706 | 12.38864 | 2.809252e-15
69.3392 | 13.6841 | 19.7164 | 7.110791 | -6.0323 | 12.60561 | 2.703211e-15
69.3492 | 13.9359 | 19.9331 | 7.109713 | -5.997196 | 12.82338 | 2.600546e-15
69.3592 | 14.2287 | 20.15028 | 7.108636 | -5.921575 | 13.04164 | 2.501135e-15
69.3692 | 14.4805 | 20.3676 | 7.10756 | -5.887095 | 13.26004 | 2.404859e-15
69.3791 | 14.737 | 20.58251 | 7.106496 | -5.845515 | 13.47602 | 2.312525e-15
69.3891 | 15.0356 | 20.79902 | 7.105422 | -5.763418 | 13.6936 | 2.222166e-15
69.3991 | 15.3241 | 21.01451 | 7.10435 | -5.69041 | 13.91016 | 2.134629e-15
69.4091 | 15.638 | 21.22857 | 7.103279 | -5.590572 | 14.12529 | 2.049822e-15
69.4191 | 15.9247 | 21.44076 | 7.102208 | -5.516056 | 14.33855 | 1.967656e-15
69.4291 | 16.2016 | 21.6506 | 7.101139 | -5.449002 | 14.54946 | 1.888049e-15
69.4391 | 16.5503 | 21.85763 | 7.100071 | -5.307331 | 14.75756 | 1.810925e-15
69.4491 | 16.8781 | 22.06135 | 7.099004 | -5.183251 | 14.96235 | 1.736209e-15
69.4591 | 17.21 | 22.26126 | 7.097939 | -5.051262 | 15.16332 | 1.663836e-15
69.4691 | 17.5038 | 22.45685 | 7.096874 | -4.953051 | 15.35998 | 1.593739e-15
69.4791 | 17.8573 | 22.6476 | 7.095811 | -4.790301 | 15.55179 | 1.52586e-15
69.4891 | 18.2188 | 22.83299 | 7.094748 | -4.614191 | 15.73824 | 1.460143e-15
69.4991 | 18.5628 | 23.0125 | 7.093687 | -4.449701 | 15.91881 | 1.396534e-15
69.5091 | 18.8482 | 23.18561 | 7.092628 | -4.337414 | 16.09299 | 1.334985e-15
69.5191 | 19.2061 | 23.35182 | 7.091569 | -4.145722 | 16.26025 | 1.275449e-15
69.5291 | 19.5556 | 23.51062 | 7.090511 | -3.955019 | 16.42011 | 1.217881e-15
69.5391 | 19.8741 | 23.66152 | 7.089455 | -3.787425 | 16.57207 | 1.162239e-15
69.5491 | 20.1698 | 23.80407 | 7.0884 | -3.63427 | 16.71567 | 1.108484e-15
69.5591 | 20.4829 | 23.93781 | 7.087346 | -3.454906 | 16.85046 | 1.056578e-15
69.5691 | 20.8273 | 24.06231 | 7.086294 | -3.235013 | 16.97602 | 1.006484e-15
69.5791 | 21.1242 | 24.17719 | 7.085242 | -3.052994 | 17.09195 | 9.581664e-16
69.5891 | 21.4123 | 24.28208 | 7.084192 | -2.869782 | 17.19789 | 9.115903e-16
69.5991 | 21.6943 | 24.37665 | 7.083143 | -2.682349 | 17.29351 | 8.667221e-16
69.6091 | 21.9877 | 24.46059 | 7.082095 | -2.472894 | 17.3785 | 8.235281e-16
69.6191 | 22.26 | 24.53366 | 7.081049 | -2.273661 | 17.45261 | 7.819752e-16
69.6291 | 22.5169 | 24.59563 | 7.080004 | -2.078729 | 17.51562 | 7.420303e-16
69.6391 | 22.7424 | 24.64632 | 7.07896 | -1.903917 | 17.56736 | 7.0366e-16
69.6491 | 22.9729 | 24.68559 | 7.077917 | -1.712685 | 17.60767 | 6.66831e-16
69.6591 | 23.1795 | 24.71334 | 7.076876 | -1.533838 | 17.63646 | 6.315096e-16
69.6691 | 23.3486 | 24.72952 | 7.075836 | -1.380918 | 17.65368 | 5.976616e-16
69.6791 | 23.5135 | 24.73411 | 7.074797 | -1.220609 | 17.65931 | 5.652524e-16
69.6891 | 23.6487 | 24.72714 | 7.07376 | -1.078438 | 17.65338 | 5.34247e-16
69.6991 | 23.8052 | 24.70867 | 7.072724 | -0.903473 | 17.63595 | 5.0461e-16
69.7091 | 23.8981 | 24.67881 | 7.071689 | -0.780715 | 17.60713 | 4.76305e-16
69.7191 | 23.9886 | 24.63771 | 7.070656 | -0.6491062 | 17.56705 | 4.492957e-16
69.7291 | 24.0545 | 24.58553 | 7.069624 | -0.5310251 | 17.5159 | 4.235451e-16
69.7391 | 24.1172 | 24.52248 | 7.068593 | -0.4052821 | 17.45389 | 3.990158e-16
69.7491 | 24.1421 | 24.44882 | 7.067563 | -0.3067201 | 17.38126 | 3.756703e-16
69.7591 | 24.1395 | 24.36481 | 7.066535 | -0.225314 | 17.29828 | 3.534706e-16
69.7691 | 24.1342 | 24.27076 | 7.065508 | -0.1365612 | 17.20525 | 3.323788e-16
69.7791 | 24.0833 | 24.16699 | 7.064483 | -0.08369057 | 17.10251 | 3.123567e-16
69.7891 | 24.0232 | 24.05385 | 7.063459 | -0.03065105 | 16.99039 | 2.933663e-16
69.7991 | 23.9397 | 23.93171 | 7.062437 | 0.007986229 | 16.86928 | 2.753697e-16
69.8091 | 23.8303 | 23.80097 | 7.061415 | 0.02933406 | 16.73955 | 2.58329e-16
69.8191 | 23.6939 | 23.66202 | 7.060395 | 0.03188333 | 16.60162 | 2.42207e-16
69.8291 | 23.5492 | 23.51529 | 7.059377 | 0.03391315 | 16.45591 | 2.269665e-16
69.8391 | 23.3875 | 23.3612 | 7.05836 | 0.02629518 | 16.30284 | 2.12571e-16
69.8491 | 23.203 | 23.20022 | 7.057344 | 0.002783594 | 16.14287 | 1.989845e-16
69.8591 | 23.0065 | 23.03277 | 7.05633 | -0.02626976 | 15.97644 | 1.861715e-16
69.8691 | 22.7781 | 22.85932 | 7.055317 | -0.08122063 | 15.804 | 1.740972e-16
69.8791 | 22.5506 | 22.68033 | 7.054306 | -0.1297264 | 15.62602 | 1.627278e-16
69.8891 | 22.3073 | 22.49625 | 7.053296 | -0.1889469 | 15.44295 | 1.5203e-16
69.8991 | 22.0462 | 22.30754 | 7.052288 | -0.2613406 | 15.25525 | 1.419714e-16
69.9091 | 21.77 | 22.11466 | 7.051281 | -0.3446642 | 15.06338 | 1.325206e-16
69.9191 | 21.4864 | 21.91807 | 7.050275 | -0.431666 | 14.86779 | 1.23647e-16
69.9291 | 21.1837 | 21.71819 | 7.049271 | -0.5344925 | 14.66892 | 1.153211e-16
69.9391 | 20.8775 | 21.51548 | 7.048268 | -0.6379777 | 14.46721 | 1.075141e-16
69.9491 | 20.5531 | 21.31035 | 7.047267 | -0.7572481 | 14.26308 | 1.001985e-16
69.959 | 20.2355 | 21.10529 | 7.046278 | -0.8697905 | 14.05901 | 9.341383e-17
69.969 | 19.9245 | 20.89658 | 7.045279 | -0.9720784 | 13.8513 | 8.69977e-17
69.979 | 19.5793 | 20.68665 | 7.044283 | -1.107352 | 13.64237 | 8.099624e-17
69.989 | 19.2455 | 20.47588 | 7.043287 | -1.230385 | 13.4326 | 7.538582e-17
69.999 | 18.9056 | 20.26463 | 7.042294 | -1.359034 | 13.22234 | 7.014383e-17
70.009 | 18.5834 | 20.05324 | 7.041302 | -1.469841 | 13.01194 | 6.524865e-17
70.019 | 18.2332 | 19.84203 | 7.040311 | -1.608829 | 12.80172 | 6.067963e-17
70.029 | 17.8897 | 19.6313 | 7.039322 | -1.741604 | 12.59198 | 5.641709e-17
70.039 | 17.5673 | 19.42135 | 7.038334 | -1.854054 | 12.38302 | 5.244232e-17
70.049 | 17.2335 | 19.21245 | 7.037348 | -1.978948 | 12.1751 | 4.873752e-17
70.059 | 16.9023 | 19.00484 | 7.036364 | -2.10254 | 11.96848 | 4.528579e-17
70.069 | 16.5674 | 18.79876 | 7.035381 | -2.231362 | 11.76338 | 4.207114e-17
70.079 | 16.271 | 18.59443 | 7.034399 | -2.323429 | 11.56003 | 3.90784e-17
70.089 | 15.9439 | 18.39204 | 7.03342 | -2.448139 | 11.35862 | 3.629324e-17
70.099 | 15.6419 | 18.19177 | 7.032441 | -2.549874 | 11.15933 | 3.370214e-17
70.109 | 15.3318 | 17.9938 | 7.031465 | -2.661997 | 10.96233 | 3.129233e-17
70.119 | 15.0504 | 17.79826 | 7.030489 | -2.747858 | 10.76777 | 2.905179e-17
70.129 | 14.7588 | 17.60529 | 7.029516 | -2.846487 | 10.57577 | 2.69692e-17
70.139 | 14.4786 | 17.415 | 7.028544 | -2.936403 | 10.38646 | 2.503393e-17
70.149 | 14.2033 | 17.22751 | 7.027574 | -3.024208 | 10.19993 | 2.323597e-17
70.159 | 13.9368 | 17.04289 | 7.026605 | -3.106092 | 10.01629 | 2.156595e-17
70.169 | 13.698 | 16.86123 | 7.025638 | -3.163231 | 9.835593 | 2.001508e-17
70.179 | 13.4434 | 16.68259 | 7.024673 | -3.23919 | 9.657918 | 1.857512e-17
70.189 | 13.2142 | 16.50702 | 7.023709 | -3.292823 | 9.483314 | 1.723836e-17
70.199 | 12.9824 | 16.33457 | 7.022746 | -3.352171 | 9.311825 | 1.599759e-17
70.209 | 12.7822 | 16.16527 | 7.021786 | -3.383067 | 9.143481 | 1.484608e-17
70.219 | 12.5587 | 15.99913 | 7.020827 | -3.440435 | 8.978308 | 1.377752e-17
70.229 | 12.3583 | 15.83619 | 7.01987 | -3.477889 | 8.816319 | 1.278606e-17
70.239 | 12.1725 | 15.67644 | 7.018914 | -3.503936 | 8.657522 | 1.18662e-17
70.249 | 11.992 | 15.51988 | 7.01796 | -3.527877 | 8.501917 | 1.101286e-17
70.259 | 11.8224 | 15.3665 | 7.017008 | -3.544105 | 8.349497 | 1.022126e-17
70.269 | 11.6462 | 15.21631 | 7.016057 | -3.570106 | 8.200249 | 9.486978e-18
70.279 | 11.4889 | 15.06926 | 7.015108 | -3.580363 | 8.054155 | 8.805896e-18
70.289 | 11.339 | 14.92535 | 7.014161 | -3.586353 | 7.911192 | 8.174176e-18
70.299 | 11.1988 | 14.78455 | 7.013216 | -3.585748 | 7.771332 | 7.588253e-18
70.309 | 11.0607 | 14.64682 | 7.012272 | -3.586117 | 7.634545 | 7.044811e-18
70.319 | 10.9232 | 14.51212 | 7.01133 | -3.588925 | 7.500795 | 6.54077e-18
70.329 | 10.8128 | 14.38043 | 7.010389 | -3.567634 | 7.370045 | 6.073269e-18
70.339 | 10.6959 | 14.2517 | 7.009451 | -3.555804 | 7.242253 | 5.639652e-18
70.349 | 10.5841 | 14.12589 | 7.008514 | -3.541792 | 7.117379 | 5.237453e-18
70.359 | 10.481 | 14.00295 | 7.007578 | -3.521953 | 6.995375 | 4.864381e-18
70.369 | 10.3759 | 13.88284 | 7.006645 | -3.506941 | 6.876196 | 4.518314e-18
70.379 | 10.2929 | 13.76551 | 7.005713 | -3.472607 | 6.759794 | 4.197281e-18
70.389 | 10.2039 | 13.6509 | 7.004783 | -3.447003 | 6.64612 | 3.899455e-18
70.399 | 10.1143 | 13.53898 | 7.003855 | -3.424678 | 6.535123 | 3.623141e-18
70.409 | 10.0342 | 13.42968 | 7.002928 | -3.395482 | 6.426753 | 3.366768e-18
70.419 | 9.9543 | 13.32296 | 7.002003 | -3.368664 | 6.32096 | 3.128881e-18
70.429 | 9.8873 | 13.21877 | 7.001081 | -3.331472 | 6.217691 | 2.908129e-18
70.439 | 9.8206 | 13.11705 | 7.000159 | -3.296454 | 6.116895 | 2.703261e-18
70.449 | 9.7447 | 13.01776 | 6.99924 | -3.273059 | 6.018519 | 2.513117e-18
70.459 | 9.6864 | 12.92083 | 6.998322 | -3.234435 | 5.922513 | 2.336623e-18
70.469 | 9.6392 | 12.82623 | 6.997406 | -3.187031 | 5.828824 | 2.172783e-18
70.479 | 9.5744 | 12.7339 | 6.996492 | -3.159495 | 5.737403 | 2.020676e-18
70.489 | 9.5306 | 12.64378 | 6.99558 | -3.113177 | 5.648197 | 1.879446e-18
70.499 | 9.4751 | 12.55583 | 6.99467 | -3.080727 | 5.561157 | 1.748302e-18
70.509 | 9.4284 | 12.47 | 6.993761 | -3.041595 | 5.476234 | 1.62651e-18
70.519 | 9.393 | 12.38623 | 6.992854 | -2.993233 | 5.393378 | 1.51339e-18
70.529 | 9.3386 | 12.30449 | 6.991949 | -2.965891 | 5.312542 | 1.408313e-18
70.539 | 9.3022 | 12.22472 | 6.991046 | -2.922522 | 5.233676 | 1.310695e-18
70.5489 | 9.2616 | 12.14765 | 6.990154 | -2.88605 | 5.157496 | 1.220872e-18
70.5589 | 9.2269 | 12.07167 | 6.989254 | -2.84477 | 5.082416 | 1.13653e-18
70.5689 | 9.1926 | 11.99753 | 6.988357 | -2.804925 | 5.009168 | 1.058147e-18
70.5789 | 9.1625 | 11.92517 | 6.987461 | -2.762672 | 4.937711 | 9.852935e-19
70.5889 | 9.1265 | 11.85457 | 6.986567 | -2.728067 | 4.868 | 9.175698e-19
70.5989 | 9.1013 | 11.78567 | 6.985675 | -2.684367 | 4.799992 | 8.546068e-19
70.6089 | 9.0808 | 11.71843 | 6.984785 | -2.63763 | 4.733645 | 7.960623e-19
70.6189 | 9.0508 | 11.65282 | 6.983897 | -2.602017 | 4.66892 | 7.41619e-19
70.6289 | 9.0271 | 11.58879 | 6.98301 | -2.561686 | 4.605776 | 6.90983e-19
70.6389 | 9.0101 | 11.5263 | 6.982126 | -2.516199 | 4.544174 | 6.438817e-19
70.6489 | 8.9765 | 11.46532 | 6.981243 | -2.488819 | 4.484076 | 6.000623e-19
70.6589 | 8.9644 | 11.40581 | 6.980362 | -2.441407 | 4.425445 | 5.592908e-19
70.6689 | 8.946 | 11.34773 | 6.979484 | -2.401728 | 4.368244 | 5.213499e-19
70.6789 | 8.9251 | 11.29105 | 6.978607 | -2.365945 | 4.312439 | 4.860382e-19
70.6889 | 8.9074 | 11.23573 | 6.977732 | -2.328326 | 4.257994 | 4.531691e-19
70.6989 | 8.8972 | 11.18173 | 6.976859 | -2.284534 | 4.204876 | 4.225694e-19
70.7089 | 8.8775 | 11.12904 | 6.975987 | -2.25154 | 4.153052 | 3.940784e-19
70.7189 | 8.861 | 11.07761 | 6.975118 | -2.21661 | 4.102491 | 3.675471e-19
70.7289 | 8.8489 | 11.02741 | 6.974251 | -2.178512 | 4.053161 | 3.428373e-19
70.7389 | 8.8334 | 10.97842 | 6.973386 | -2.145018 | 4.005032 | 3.198208e-19
70.7489 | 8.8217 | 10.9306 | 6.972522 | -2.108897 | 3.958075 | 2.983785e-19
70.7589 | 8.8111 | 10.88392 | 6.971661 | -2.072821 | 3.91226 | 2.784e-19
70.7689 | 8.8022 | 10.83836 | 6.970801 | -2.036162 | 3.86756 | 2.597829e-19
70.7789 | 8.7855 | 10.79389 | 6.969944 | -2.008392 | 3.823948 | 2.424318e-19
70.7889 | 8.7711 | 10.75049 | 6.969088 | -1.979386 | 3.781398 | 2.262585e-19
70.7989 | 8.7672 | 10.70812 | 6.968235 | -1.940917 | 3.739883 | 2.111809e-19
70.8089 | 8.7609 | 10.66676 | 6.967383 | -1.905862 | 3.699379 | 1.97123e-19
70.8189 | 8.7417 | 10.6264 | 6.966533 | -1.884695 | 3.659862 | 1.840138e-19
70.8289 | 8.731 | 10.58699 | 6.965686 | -1.855993 | 3.621308 | 1.717879e-19
70.8389 | 8.7226 | 10.54853 | 6.96484 | -1.825934 | 3.583694 | 1.60384e-19
70.8489 | 8.7205 | 10.51099 | 6.963996 | -1.790495 | 3.546998 | 1.497455e-19
70.8589 | 8.703 | 10.47435 | 6.963155 | -1.771354 | 3.511199 | 1.398197e-19
70.8689 | 8.6978 | 10.43859 | 6.962315 | -1.740791 | 3.476276 | 1.305576e-19
70.8789 | 8.6956 | 10.40368 | 6.961477 | -1.708085 | 3.442207 | 1.219138e-19
70.8889 | 8.686 | 10.36962 | 6.960642 | -1.683617 | 3.408975 | 1.138458e-19
70.8989 | 8.6779 | 10.33637 | 6.959808 | -1.658467 | 3.376559 | 1.063144e-19
70.9089 | 8.6662 | 10.30392 | 6.958977 | -1.637717 | 3.34494 | 9.928293e-20
70.9189 | 8.6652 | 10.27225 | 6.958147 | -1.607049 | 3.314102 | 9.271747e-20
70.9289 | 8.6591 | 10.24135 | 6.95732 | -1.582246 | 3.284026 | 8.658635e-20
70.9389 | 8.6513 | 10.21119 | 6.956494 | -1.55989 | 3.254696 | 8.086014e-20
70.9489 | 8.6426 | 10.18177 | 6.955671 | -1.539165 | 3.226095 | 7.551147e-20
70.9589 | 8.6325 | 10.15306 | 6.95485 | -1.520556 | 3.198206 | 7.051487e-20
70.9689 | 8.6311 | 10.12505 | 6.95403 | -1.493946 | 3.171015 | 6.584663e-20
70.9789 | 8.6218 | 10.09772 | 6.953213 | -1.47592 | 3.144507 | 6.148471e-20
70.9889 | 8.6196 | 10.07107 | 6.952398 | -1.451465 | 3.118668 | 5.740857e-20
70.9989 | 8.6163 | 10.04507 | 6.951585 | -1.428767 | 3.093482 | 5.35991e-20
71.0089 | 8.6142 | 10.01971 | 6.950774 | -1.40551 | 3.068936 | 5.00385e-20
71.0189 | 8.6061 | 9.994983 | 6.949965 | -1.388883 | 3.045018 | 4.671021e-20
71.0289 | 8.6003 | 9.970873 | 6.949158 | -1.370573 | 3.021715 | 4.35988e-20
71.0389 | 8.5987 | 9.947367 | 6.948353 | -1.348667 | 2.999014 | 4.068991e-20
71.0489 | 8.5965 | 9.924453 | 6.947551 | -1.327953 | 2.976902 | 3.797013e-20
71.0589 | 8.5932 | 9.902119 | 6.94675 | -1.308919 | 2.955369 | 3.542701e-20
71.0689 | 8.5852 | 9.880355 | 6.945952 | -1.295155 | 2.934404 | 3.304892e-20
71.0789 | 8.5859 | 9.85915 | 6.945155 | -1.27325 | 2.913995 | 3.082504e-20
71.0889 | 8.5823 | 9.838492 | 6.944361 | -1.256192 | 2.894131 | 2.874528e-20
71.0989 | 8.579 | 9.818372 | 6.943569 | -1.239372 | 2.874803 | 2.680023e-20
71.1089 | 8.5773 | 9.79878 | 6.942779 | -1.22148 | 2.856001 | 2.498113e-20
71.1189 | 8.5709 | 9.779707 | 6.941991 | -1.208807 | 2.837715 | 2.32798e-20
71.1288 | 8.5722 | 9.761326 | 6.941213 | -1.189126 | 2.820113 | 2.170401e-20
71.1388 | 8.5719 | 9.743257 | 6.94043 | -1.171357 | 2.802827 | 2.021488e-20
71.1488 | 8.5686 | 9.72568 | 6.939648 | -1.15708 | 2.786032 | 1.882222e-20
71.1588 | 8.5672 | 9.708586 | 6.938869 | -1.141386 | 2.769717 | 1.751984e-20
71.1688 | 8.5655 | 9.691967 | 6.938092 | -1.126467 | 2.753876 | 1.630198e-20
71.1788 | 8.5614 | 9.675816 | 6.937317 | -1.114416 | 2.7385 | 1.516324e-20
71.1888 | 8.56 | 9.660126 | 6.936544 | -1.100126 | 2.723582 | 1.409859e-20
71.1988 | 8.5593 | 9.644888 | 6.935773 | -1.085588 | 2.709115 | 1.310333e-20
71.2088 | 8.5568 | 9.630097 | 6.935005 | -1.073297 | 2.695092 | 1.217308e-20
71.2188 | 8.5559 | 9.615744 | 6.934238 | -1.059844 | 2.681506 | 1.130374e-20
71.2288 | 8.557 | 9.601825 | 6.933474 | -1.044825 | 2.668351 | 1.049147e-20
71.2388 | 8.5564 | 9.588332 | 6.932712 | -1.031932 | 2.65562 | 9.732712e-21
71.2488 | 8.5608 | 9.575259 | 6.931952 | -1.014459 | 2.643307 | 9.024105e-21
71.2588 | 8.5579 | 9.562602 | 6.931195 | -1.004702 | 2.631407 | 8.362521e-21
71.2688 | 8.5567 | 9.550353 | 6.930439 | -0.9936531 | 2.619914 | 7.745034e-21
71.2788 | 8.5593 | 9.538509 | 6.929686 | -0.9792085 | 2.608823 | 7.168901e-21
71.2888 | 8.5634 | 9.527063 | 6.928935 | -0.9636627 | 2.598128 | 6.631555e-21
71.2988 | 8.5648 | 9.516011 | 6.928186 | -0.9512105 | 2.587825 | 6.130587e-21
71.3088 | 8.564 | 9.505348 | 6.927439 | -0.9413476 | 2.577908 | 5.663744e-21
71.3188 | 8.5637 | 9.495069 | 6.926695 | -0.9313693 | 2.568374 | 5.228907e-21
71.3288 | 8.5662 | 9.485171 | 6.925953 | -0.9189709 | 2.559218 | 4.824091e-21
71.3388 | 8.5702 | 9.475649 | 6.925213 | -0.9054491 | 2.550436 | 4.44743e-21
71.3488 | 8.5724 | 9.466499 | 6.924475 | -0.8940991 | 2.542024 | 4.097169e-21
71.3588 | 8.5764 | 9.457718 | 6.923739 | -0.8813178 | 2.533978 | 3.771662e-21
71.3688 | 8.5751 | 9.449301 | 6.923006 | -0.8742011 | 2.526295 | 3.469356e-21
71.3788 | 8.5824 | 9.441246 | 6.922275 | -0.8588461 | 2.518971 | 3.188791e-21
71.3888 | 8.5867 | 9.433549 | 6.921546 | -0.8468493 | 2.512003 | 2.928591e-21
71.3988 | 8.5903 | 9.426208 | 6.92082 | -0.8359079 | 2.505388 | 2.687462e-21
71.4088 | 8.5945 | 9.419219 | 6.920095 | -0.8247189 | 2.499123 | 2.464179e-21
71.4188 | 8.5953 | 9.41258 | 6.919373 | -0.8172799 | 2.493207 | 2.257592e-21
71.4288 | 8.6037 | 9.406288 | 6.918654 | -0.802588 | 2.487634 | 2.066613e-21
71.4388 | 8.6083 | 9.400341 | 6.917936 | -0.7920414 | 2.482405 | 1.890215e-21
71.4488 | 8.6104 | 9.394738 | 6.917221 | -0.7843378 | 2.477517 | 1.727432e-21
71.4588 | 8.6133 | 9.389475 | 6.916508 | -0.7761752 | 2.472967 | 1.577348e-21
71.4688 | 8.6151 | 9.384552 | 6.915797 | -0.7694519 | 2.468755 | 1.439103e-21
71.4788 | 8.6242 | 9.379967 | 6.915089 | -0.7557665 | 2.464878 | 1.311883e-21
71.4888 | 8.6313 | 9.375717 | 6.914382 | -0.7444174 | 2.461335 | 1.194921e-21
71.4988 | 8.6322 | 9.371804 | 6.913678 | -0.7396035 | 2.458125 | 1.087495e-21
71.5088 | 8.6392 | 9.368224 | 6.912977 | -0.7290237 | 2.455247 | 9.88923e-22
71.5188 | 8.6436 | 9.364978 | 6.912278 | -0.7213775 | 2.4527 | 8.985649e-22
71.5288 | 8.6508 | 9.362064 | 6.911581 | -0.7112639 | 2.450483 | 8.158176e-22
71.5388 | 8.6564 | 9.359483 | 6.910886 | -0.7030828 | 2.448597 | 7.401148e-22
71.5488 | 8.6601 | 9.357234 | 6.910193 | -0.6971336 | 2.44704 | 6.709245e-22
71.5588 | 8.6684 | 9.355316 | 6.909503 | -0.6869164 | 2.445813 | 6.077481e-22
71.5688 | 8.6734 | 9.353731 | 6.908815 | -0.6803311 | 2.444916 | 5.501188e-22
71.5788 | 8.6827 | 9.352478 | 6.90813 | -0.6697783 | 2.444348 | 4.975996e-22
71.5888 | 8.6836 | 9.351558 | 6.907447 | -0.6679583 | 2.444112 | 4.497824e-22
71.5988 | 8.6943 | 9.350972 | 6.906766 | -0.6566718 | 2.444206 | 4.062868e-22
71.6088 | 8.6977 | 9.35072 | 6.906087 | -0.6530196 | 2.444632 | 3.667579e-22
71.6188 | 8.7094 | 9.350803 | 6.905411 | -0.6414028 | 2.445392 | 3.308661e-22
71.6288 | 8.7152 | 9.351223 | 6.904737 | -0.6360228 | 2.446486 | 2.98305e-22
71.6388 | 8.728 | 9.35198 | 6.904066 | -0.6239804 | 2.447915 | 2.687905e-22
71.6488 | 8.7367 | 9.353078 | 6.903396 | -0.6163779 | 2.449682 | 2.420596e-22
71.6588 | 8.7413 | 9.354517 | 6.902729 | -0.6132166 | 2.451787 | 2.178691e-22
71.6688 | 8.7507 | 9.356299 | 6.902065 | -0.6055987 | 2.454234 | 1.959945e-22
71.6788 | 8.7586 | 9.358426 | 6.901403 | -0.599826 | 2.457023 | 1.762289e-22
71.6888 | 8.7733 | 9.360901 | 6.900743 | -0.5876014 | 2.460158 | 1.583817e-22
71.6988 | 8.7806 | 9.363726 | 6.900085 | -0.5831265 | 2.463641 | 1.422781e-22
71.7088 | 8.7873 | 9.366905 | 6.89943 | -0.5796048 | 2.467475 | 1.277572e-22
71.7187 | 8.7927 | 9.3704 | 6.898784 | -0.5776998 | 2.471616 | 1.14796e-22
71.7287 | 8.806 | 9.374288 | 6.898134 | -0.5682882 | 2.476155 | 1.029992e-22
71.7387 | 8.8234 | 9.378539 | 6.897485 | -0.555139 | 2.481054 | 9.238134e-23
71.7487 | 8.8325 | 9.383154 | 6.89684 | -0.5506545 | 2.486315 | 8.282982e-23
71.7587 | 8.8374 | 9.388139 | 6.896196 | -0.5507389 | 2.491942 | 7.424213e-23
71.7687 | 8.8509 | 9.393495 | 6.895555 | -0.5425948 | 2.497939 | 6.652486e-23
71.7787 | 8.8585 | 9.399228 | 6.894917 | -0.5407275 | 2.504311 | 5.959312e-23
71.7887 | 8.876 | 9.405339 | 6.894281 | -0.5293394 | 2.511059 | 5.33697e-23
71.7987 | 8.8826 | 9.411836 | 6.893647 | -0.529236 | 2.518189 | 4.778463e-23
71.8087 | 8.8949 | 9.41872 | 6.893015 | -0.5238201 | 2.525705 | 4.27744e-23
71.8187 | 8.9043 | 9.425998 | 6.892386 | -0.5216976 | 2.533611 | 3.828155e-23
71.8287 | 8.9177 | 9.433672 | 6.89176 | -0.5159715 | 2.541912 | 0
71.8387 | 8.9318 | 9.441748 | 6.891135 | -0.5099478 | 2.550613 | 0
71.8487 | 8.9418 | 9.45023 | 6.890513 | -0.5084302 | 2.559717 | 0
71.8587 | 8.9536 | 9.459124 | 6.889894 | -0.5055244 | 2.56923 | 0
71.8687 | 8.9681 | 9.468434 | 6.889277 | -0.5003344 | 2.579158 | 0
71.8787 | 8.9858 | 9.478166 | 6.888662 | -0.4923661 | 2.589504 | 0
71.8887 | 8.9946 | 9.488325 | 6.88805 | -0.4937245 | 2.600275 | 0
71.8987 | 9.0113 | 9.498915 | 6.88744 | -0.4876147 | 2.611475 | 0
71.9087 | 9.0213 | 9.509942 | 6.886833 | -0.4886422 | 2.62311 | 0
71.9187 | 9.0384 | 9.521412 | 6.886227 | -0.4830121 | 2.635185 | 0
71.9287 | 9.0574 | 9.53333 | 6.885625 | -0.4759301 | 2.647705 | 0
71.9387 | 9.0731 | 9.545701 | 6.885025 | -0.4726009 | 2.660676 | 0
71.9487 | 9.0936 | 9.558531 | 6.884427 | -0.464931 | 2.674104 | 0
71.9587 | 9.1031 | 9.571825 | 6.883832 | -0.4687252 | 2.687994 | 0
71.9687 | 9.1206 | 9.585589 | 6.883239 | -0.4649892 | 2.702351 | 0
71.9787 | 9.1478 | 9.599828 | 6.882648 | -0.4520283 | 2.71718 | 0
71.9887 | 9.1596 | 9.614548 | 6.88206 | -0.4549477 | 2.732488 | 0
71.9987 | 9.1835 | 9.629753 | 6.881474 | -0.4462526 | 2.748278 | 0
72.0087 | 9.2032 | 9.645448 | 6.880891 | -0.4422481 | 2.764557 | 0
72.0187 | 9.2253 | 9.66164 | 6.880311 | -0.4363397 | 2.781329 | 0
72.0287 | 9.2463 | 9.678331 | 6.879732 | -0.4320313 | 2.798599 | 0
72.0387 | 9.2645 | 9.695528 | 6.879156 | -0.4310278 | 2.816371 | 0
72.0487 | 9.2963 | 9.713234 | 6.878583 | -0.4169338 | 2.834651 | 0
72.0587 | 9.3232 | 9.731453 | 6.878012 | -0.4082528 | 2.853441 | 0
72.0687 | 9.3485 | 9.750189 | 6.877444 | -0.4016892 | 2.872746 | 0
72.0787 | 9.3722 | 9.769446 | 6.876877 | -0.3972458 | 2.892568 | 0
72.0887 | 9.3994 | 9.789226 | 6.876314 | -0.3898259 | 2.912912 | 0
72.0987 | 9.4291 | 9.809532 | 6.875753 | -0.380432 | 2.933779 | 0
72.1087 | 9.4604 | 9.830366 | 6.875194 | -0.3699659 | 2.955172 | 0
72.1187 | 9.4935 | 9.851729 | 6.874638 | -0.3582289 | 2.977091 | 0
72.1287 | 9.5223 | 9.873622 | 6.874084 | -0.3513223 | 2.999538 | 0
72.1387 | 9.557 | 9.896046 | 6.873533 | -0.3390462 | 3.022513 | 0
72.1487 | 9.587 | 9.919 | 6.872984 | -0.3319997 | 3.046016 | 0
72.1587 | 9.6291 | 9.942482 | 6.872438 | -0.313382 | 3.070044 | 0
72.1687 | 9.6664 | 9.96649 | 6.871894 | -0.3000902 | 3.094597 | 0
72.1787 | 9.7058 | 9.991022 | 6.871352 | -0.2852216 | 3.119669 | 0
72.1887 | 9.7449 | 10.01607 | 6.870813 | -0.2711715 | 3.145258 | 0
72.1987 | 9.7798 | 10.04164 | 6.870277 | -0.2618354 | 3.171358 | 0
72.2087 | 9.823 | 10.06771 | 6.869743 | -0.2447067 | 3.197964 | 0
72.2187 | 9.871 | 10.09428 | 6.869211 | -0.2232779 | 3.225066 | 0
72.2287 | 9.9103 | 10.12134 | 6.868682 | -0.2110402 | 3.252658 | 0
72.2387 | 9.9568 | 10.14888 | 6.868156 | -0.1920832 | 3.280727 | 0
72.2487 | 9.9964 | 10.1769 | 6.867632 | -0.1804957 | 3.309264 | 0
72.2587 | 10.0444 | 10.20536 | 6.86711 | -0.1609641 | 3.338254 | 0
72.2687 | 10.0979 | 10.23427 | 6.866591 | -0.1363749 | 3.367684 | 0
72.2787 | 10.1445 | 10.26361 | 6.866075 | -0.1191103 | 3.397536 | 0
72.2887 | 10.191 | 10.29335 | 6.865561 | -0.1023534 | 3.427793 | 0
72.2987 | 10.2469 | 10.32348 | 6.865049 | -0.07658433 | 3.458435 | 0
72.3086 | 10.2915 | 10.35368 | 6.864545 | -0.06217914 | 3.489134 | 0
72.3186 | 10.3464 | 10.38452 | 6.864038 | -0.03811655 | 3.520478 | 0
72.3286 | 10.391 | 10.41567 | 6.863534 | -0.02467204 | 3.552138 | 0
72.3386 | 10.4518 | 10.44712 | 6.863033 | 0.004680492 | 3.584087 | 0
72.3486 | 10.504 | 10.47883 | 6.862534 | 0.02517013 | 3.616296 | 0
72.3586 | 10.5501 | 10.51077 | 6.862037 | 0.03932764 | 3.648735 | 0
72.3686 | 10.6051 | 10.54291 | 6.861543 | 0.06218566 | 3.681371 | 0
72.3786 | 10.6612 | 10.57522 | 6.861051 | 0.08597879 | 3.71417 | 0
72.3886 | 10.7119 | 10.60766 | 6.860562 | 0.1042426 | 3.747095 | 0
72.3986 | 10.7631 | 10.64018 | 6.860076 | 0.1229164 | 3.780108 | 0
72.4086 | 10.822 | 10.67276 | 6.859592 | 0.149239 | 3.813169 | 0
72.4186 | 10.8649 | 10.70535 | 6.85911 | 0.1595523 | 3.846238 | 0
72.4286 | 10.9216 | 10.7379 | 6.858631 | 0.1836997 | 3.879269 | 0
72.4386 | 10.9743 | 10.77037 | 6.858154 | 0.2039257 | 3.91222 | 0
72.4486 | 11.0225 | 10.80272 | 6.85768 | 0.2197766 | 3.945043 | 0
72.4586 | 11.0667 | 10.8349 | 6.857209 | 0.2317999 | 3.977691 | 0
72.4686 | 11.123 | 10.86686 | 6.85674 | 0.2561441 | 4.010116 | 0
72.4786 | 11.1677 | 10.89854 | 6.856273 | 0.2691585 | 4.042268 | 0
72.4886 | 11.2167 | 10.92991 | 6.855809 | 0.2867944 | 4.074096 | 0
72.4986 | 11.2646 | 10.9609 | 6.855348 | 0.3037023 | 4.10555 | 0
72.5086 | 11.3104 | 10.99147 | 6.854889 | 0.3189339 | 4.136577 | 0
72.5186 | 11.3496 | 11.02156 | 6.854433 | 0.3280415 | 4.167126 | 0
72.5286 | 11.3845 | 11.05112 | 6.853979 | 0.3333764 | 4.197145 | 0
72.5386 | 11.4354 | 11.08011 | 6.853527 | 0.3552906 | 4.226582 | 0
72.5486 | 11.4718 | 11.10846 | 6.853079 | 0.3633351 | 4.255386 | 0
72.5586 | 11.5171 | 11.13614 | 6.852632 | 0.3809607 | 4.283507 | 0
72.5686 | 11.5431 | 11.16308 | 6.852189 | 0.3800168 | 4.310895 | 0
72.5786 | 11.5801 | 11.18925 | 6.851747 | 0.3908517 | 4.337501 | 0
72.5886 | 11.618 | 11.21459 | 6.851309 | 0.403412 | 4.363279 | 0
72.5986 | 11.6506 | 11.23906 | 6.850872 | 0.4115426 | 4.388185 | 0
72.6086 | 11.6843 | 11.26261 | 6.850439 | 0.4216862 | 4.412175 | 0
72.6186 | 11.7082 | 11.28522 | 6.850008 | 0.4229832 | 4.435209 | 0
72.6286 | 11.7395 | 11.30683 | 6.849579 | 0.4326719 | 4.457249 | 0
72.6386 | 11.755 | 11.32741 | 6.849153 | 0.4275866 | 4.47826 | 0
72.6486 | 11.7863 | 11.34694 | 6.848729 | 0.4393594 | 4.498211 | 0
72.6586 | 11.8139 | 11.36538 | 6.848308 | 0.4485183 | 4.517073 | 0
72.6686 | 11.825 | 11.38271 | 6.84789 | 0.4422884 | 4.534822 | 0
72.6786 | 11.8473 | 11.39891 | 6.847474 | 0.4483908 | 4.551435 | 0
72.6886 | 11.8633 | 11.41396 | 6.847061 | 0.4493429 | 4.566897 | 0
72.6986 | 11.8699 | 11.42784 | 6.84665 | 0.4420577 | 4.581193 | 0
72.7086 | 11.8939 | 11.44056 | 6.846241 | 0.4533442 | 4.594314 | 0
72.7186 | 11.9037 | 11.45209 | 6.845835 | 0.4516075 | 4.606257 | 0
72.7286 | 11.9164 | 11.46245 | 6.845432 | 0.4539488 | 4.617019 | 0
72.7386 | 11.9246 | 11.47164 | 6.845031 | 0.4529643 | 4.626604 | 0
72.7486 | 11.9283 | 11.47965 | 6.844633 | 0.4486469 | 4.63502 | 0
72.7586 | 11.9403 | 11.48651 | 6.844237 | 0.4537851 | 4.642277 | 0
72.7686 | 11.9441 | 11.49224 | 6.843844 | 0.4518634 | 4.648392 | 0
72.7786 | 11.9374 | 11.49684 | 6.843454 | 0.4405625 | 4.653384 | 0
72.7886 | 11.9498 | 11.50034 | 6.843066 | 0.4494596 | 4.657275 | 0
72.7986 | 11.9411 | 11.50277 | 6.84268 | 0.4383282 | 4.660092 | 0
72.8086 | 11.9476 | 11.50416 | 6.842297 | 0.4434385 | 4.661865 | 0
72.8186 | 11.9396 | 11.50454 | 6.841917 | 0.4350577 | 4.662626 | 0
72.8286 | 11.94 | 11.50395 | 6.841539 | 0.4360495 | 4.662412 | 0
72.8386 | 11.9404 | 11.50242 | 6.841163 | 0.4379756 | 4.661261 | 0
72.8486 | 11.9353 | 11.50001 | 6.84079 | 0.435295 | 4.659215 | 0
72.8586 | 11.9358 | 11.49674 | 6.84042 | 0.4390636 | 4.656316 | 0
72.8686 | 11.924 | 11.49266 | 6.840052 | 0.4313366 | 4.652611 | 0
72.8786 | 11.9236 | 11.48783 | 6.839687 | 0.4357667 | 4.648146 | 0
72.8885 | 11.9186 | 11.48235 | 6.839328 | 0.4362484 | 4.643024 | 0
72.8985 | 11.9131 | 11.47616 | 6.838967 | 0.4369374 | 4.637195 | 0
72.9085 | 11.9099 | 11.46937 | 6.83861 | 0.4405328 | 4.630758 | 0
72.9185 | 11.9065 | 11.46202 | 6.838255 | 0.4444816 | 4.623764 | 0
72.9285 | 11.9005 | 11.45417 | 6.837902 | 0.446331 | 4.616267 | 0
72.9385 | 11.8929 | 11.44587 | 6.837552 | 0.4470266 | 4.608322 | 0
72.9485 | 11.8902 | 11.43719 | 6.837204 | 0.4530145 | 4.599981 | 0
72.9585 | 11.8858 | 11.42816 | 6.836859 | 0.45764 | 4.591301 | 0
72.9685 | 11.8868 | 11.41885 | 6.836517 | 0.4679482 | 4.582335 | 0
72.9785 | 11.88 | 11.40931 | 6.836177 | 0.4706851 | 4.573138 | 0
72.9885 | 11.8817 | 11.3996 | 6.835839 | 0.4820964 | 4.563765 | 0
72.9985 | 11.8752 | 11.38977 | 6.835504 | 0.4854286 | 4.554267 | 0
73.0085 | 11.8834 | 11.37987 | 6.835172 | 0.503529 | 4.544699 | 0
73.0185 | 11.8745 | 11.36995 | 6.834842 | 0.5045453 | 4.535113 | 0
73.0285 | 11.8767 | 11.36007 | 6.834514 | 0.5166264 | 4.525559 | 0
73.0385 | 11.8775 | 11.35028 | 6.83419 | 0.5272229 | 4.516088 | 0
73.0485 | 11.8846 | 11.34062 | 6.833867 | 0.5439846 | 4.506748 | 0
73.0585 | 11.88 | 11.33114 | 6.833547 | 0.5488643 | 4.497588 | 0
73.0685 | 11.8841 | 11.32188 | 6.83323 | 0.5622161 | 4.488654 | 0
73.0785 | 11.8923 | 11.31291 | 6.832915 | 0.5793949 | 4.47999 | 0
73.0885 | 11.8984 | 11.30424 | 6.832603 | 0.5941581 | 4.471639 | 0
73.0985 | 11.9027 | 11.29594 | 6.832294 | 0.6067635 | 4.463643 | 0
73.1085 | 11.912 | 11.28803 | 6.831986 | 0.6239715 | 4.456042 | 0
73.1185 | 11.9234 | 11.28056 | 6.831682 | 0.6428429 | 4.448875 | 0
73.1285 | 11.9276 | 11.27356 | 6.831379 | 0.6540425 | 4.442178 | 0
73.1385 | 11.9393 | 11.26706 | 6.83108 | 0.672235 | 4.435985 | 0
73.1485 | 11.9444 | 11.26111 | 6.830783 | 0.683287 | 4.43033 | 0
73.1585 | 11.9588 | 11.25573 | 6.830488 | 0.7030673 | 4.425245 | 0
73.1685 | 11.9747 | 11.25095 | 6.830196 | 0.7237466 | 4.420757 | 0
73.1785 | 11.9746 | 11.2468 | 6.829906 | 0.7277956 | 4.416898 | 0
73.1885 | 11.9906 | 11.24331 | 6.829619 | 0.7472872 | 4.413694 | 0
73.1985 | 12.0023 | 11.2405 | 6.829335 | 0.7617982 | 4.411167 | 0
73.2085 | 12.02 | 11.2384 | 6.829053 | 0.7816046 | 4.409343 | 0
73.2185 | 12.0389 | 11.23702 | 6.828773 | 0.8018839 | 4.408243 | 0
73.2285 | 12.0541 | 11.23638 | 6.828496 | 0.8177159 | 4.407888 | 0
73.2385 | 12.0679 | 11.23652 | 6.828221 | 0.8313807 | 4.408298 | 0
73.2485 | 12.0816 | 11.23744 | 6.827949 | 0.8441606 | 4.40949 | 0
73.2585 | 12.1004 | 11.23916 | 6.82768 | 0.8612382 | 4.411482 | 0
73.2685 | 12.115 | 11.2417 | 6.827413 | 0.8732983 | 4.414289 | 0
73.2785 | 12.1399 | 11.24507 | 6.827148 | 0.8948253 | 4.417927 | 0
73.2885 | 12.1599 | 11.24929 | 6.826886 | 0.9106061 | 4.422408 | 0
73.2985 | 12.1737 | 11.25437 | 6.826627 | 0.9193263 | 4.427747 | 0
73.3085 | 12.1952 | 11.26033 | 6.826369 | 0.9348734 | 4.433957 | 0
73.3185 | 12.2171 | 11.26716 | 6.826115 | 0.9499377 | 4.441047 | 0
73.3285 | 12.2438 | 11.27489 | 6.825863 | 0.9689069 | 4.44903 | 0
73.3385 | 12.2668 | 11.28353 | 6.825613 | 0.9832706 | 4.457916 | 0
73.3485 | 12.2903 | 11.29308 | 6.825366 | 0.9972194 | 4.467715 | 0
73.3585 | 12.3145 | 11.30356 | 6.825121 | 1.010943 | 4.478435 | 0
73.3685 | 12.3469 | 11.31497 | 6.824879 | 1.031933 | 4.490088 | 0
73.3785 | 12.3715 | 11.32732 | 6.824639 | 1.04418 | 4.502681 | 0
73.3885 | 12.3899 | 11.34062 | 6.824402 | 1.049275 | 4.516223 | 0
73.3985 | 12.4217 | 11.35489 | 6.824167 | 1.066811 | 4.530722 | 0
73.4085 | 12.4558 | 11.37012 | 6.823935 | 1.085678 | 4.546187 | 0
73.4185 | 12.4782 | 11.38633 | 6.823705 | 1.091869 | 4.562626 | 0
73.4285 | 12.5194 | 11.40353 | 6.823478 | 1.115874 | 4.580048 | 0
73.4385 | 12.5448 | 11.42172 | 6.823253 | 1.123085 | 4.598462 | 0
73.4485 | 12.5811 | 11.44091 | 6.823031 | 1.140195 | 4.617875 | 0
73.4585 | 12.61 | 11.46111 | 6.822811 | 1.148895 | 4.638295 | 0
73.4685 | 12.6531 | 11.48232 | 6.822593 | 1.170775 | 4.659731 | 0
73.4784 | 12.6883 | 11.50435 | 6.822381 | 1.18395 | 4.68197 | 0
73.4884 | 12.7255 | 11.52762 | 6.822168 | 1.197876 | 4.705456 | 0
73.4984 | 12.7645 | 11.55194 | 6.821958 | 1.212556 | 4.729986 | 0
73.5084 | 12.7951 | 11.57732 | 6.82175 | 1.21778 | 4.75557 | 0
73.5184 | 12.836 | 11.60376 | 6.821545 | 1.232238 | 4.782217 | 0
73.5284 | 12.8804 | 11.63128 | 6.821342 | 1.24912 | 4.809938 | 0
73.5384 | 12.9149 | 11.65989 | 6.821142 | 1.255014 | 4.838744 | 0
73.5484 | 12.9625 | 11.68959 | 6.820944 | 1.27291 | 4.868646 | 0
73.5584 | 13.0023 | 11.7204 | 6.820748 | 1.281896 | 4.899656 | 0
73.5684 | 13.0529 | 11.75234 | 6.820555 | 1.300559 | 4.931786 | 0
73.5784 | 13.0917 | 11.78541 | 6.820365 | 1.306288 | 4.965047 | 0
73.5884 | 13.1386 | 11.81963 | 6.820176 | 1.318968 | 4.999455 | 0
73.5984 | 13.1936 | 11.85501 | 6.819991 | 1.338587 | 5.035022 | 0
73.6084 | 13.2283 | 11.89157 | 6.819807 | 1.33673 | 5.071763 | 0
73.6184 | 13.2789 | 11.92932 | 6.819627 | 1.349582 | 5.109692 | 0
73.6284 | 13.3206 | 11.96827 | 6.819448 | 1.352328 | 5.148824 | 0
73.6384 | 13.3661 | 12.00845 | 6.819272 | 1.357652 | 5.189176 | 0
73.6484 | 13.43 | 12.04986 | 6.819098 | 1.380137 | 5.230765 | 0
73.6584 | 13.4582 | 12.09253 | 6.818927 | 1.365666 | 5.273607 | 0
73.6684 | 13.5122 | 12.13648 | 6.818758 | 1.375721 | 5.317721 | 0
73.6784 | 13.5649 | 12.18172 | 6.818592 | 1.383183 | 5.363125 | 0
73.6884 | 13.618 | 12.22827 | 6.818428 | 1.389734 | 5.409839 | 0
73.6984 | 13.6646 | 12.27615 | 6.818266 | 1.388452 | 5.457882 | 0
73.7084 | 13.7196 | 12.32538 | 6.818107 | 1.394218 | 5.507275 | 0
73.7184 | 13.769 | 12.37599 | 6.81795 | 1.39301 | 5.55804 | 0
73.7284 | 13.8163 | 12.42799 | 6.817796 | 1.388306 | 5.610199 | 0
73.7384 | 13.8745 | 12.48142 | 6.817644 | 1.393082 | 5.663774 | 0
73.7484 | 13.9261 | 12.53628 | 6.817494 | 1.389816 | 5.71879 | 0
73.7584 | 13.9826 | 12.59262 | 6.817347 | 1.389982 | 5.775271 | 0
73.7684 | 14.0236 | 12.65044 | 6.817202 | 1.373156 | 5.833242 | 0
73.7784 | 14.0833 | 12.70979 | 6.817059 | 1.373511 | 5.89273 | 0
73.7884 | 14.1415 | 12.77068 | 6.816919 | 1.37082 | 5.953761 | 0
73.7984 | 14.2009 | 12.83314 | 6.816781 | 1.367756 | 6.016363 | 0
73.8084 | 14.2624 | 12.89721 | 6.816646 | 1.36519 | 6.080564 | 0
73.8184 | 14.3198 | 12.96291 | 6.816513 | 1.356894 | 6.146393 | 0
73.8284 | 14.3808 | 13.03026 | 6.816382 | 1.350536 | 6.213882 | 0
73.8384 | 14.4504 | 13.09932 | 6.816253 | 1.351085 | 6.283062 | 0
73.8484 | 14.5088 | 13.17009 | 6.816127 | 1.338711 | 6.353962 | 0
73.8584 | 14.5815 | 13.24262 | 6.816004 | 1.338879 | 6.426618 | 0
73.8684 | 14.6508 | 13.31694 | 6.815882 | 1.333856 | 6.501061 | 0
73.8784 | 14.7067 | 13.39309 | 6.815763 | 1.31361 | 6.577327 | 0
73.8884 | 14.7778 | 13.4711 | 6.815647 | 1.306702 | 6.655451 | 0
73.8984 | 14.8408 | 13.551 | 6.815532 | 1.289799 | 6.735469 | 0
73.9084 | 14.9279 | 13.63284 | 6.81542 | 1.295062 | 6.817417 | 0
73.9184 | 15.0041 | 13.71665 | 6.81531 | 1.287455 | 6.901335 | 0
73.9284 | 15.0824 | 13.80246 | 6.815203 | 1.279938 | 6.987259 | 0
73.9384 | 15.1564 | 13.89033 | 6.815098 | 1.266072 | 7.07523 | 0
73.9484 | 15.2417 | 13.98028 | 6.814995 | 1.261417 | 7.165288 | 0
73.9584 | 15.3129 | 14.07237 | 6.814895 | 1.240532 | 7.257473 | 0
73.9684 | 15.4104 | 14.16662 | 6.814797 | 1.243776 | 7.351828 | 3.991359e-24
73.9784 | 15.5005 | 14.26309 | 6.814701 | 1.237406 | 7.448394 | 4.380447e-24
73.9884 | 15.5847 | 14.36182 | 6.814607 | 1.222878 | 7.547215 | 4.807697e-24
73.9984 | 15.6647 | 14.46285 | 6.814516 | 1.20185 | 7.648334 | 5.276878e-24
74.0084 | 15.7603 | 14.56622 | 6.814427 | 1.194078 | 7.751796 | 5.792134e-24
74.0184 | 15.8473 | 14.67199 | 6.81434 | 1.175314 | 7.857646 | 6.358023e-24
74.0284 | 15.9466 | 14.78018 | 6.814256 | 1.166416 | 7.965928 | 6.979552e-24
74.0384 | 16.0663 | 14.89086 | 6.814174 | 1.175438 | 8.076688 | 7.662228e-24
74.0484 | 16.1605 | 15.00407 | 6.814094 | 1.156433 | 8.189974 | 8.412108e-24
74.0583 | 16.2715 | 15.11866 | 6.814017 | 1.15284 | 8.304644 | 9.227203e-24
74.0683 | 16.3737 | 15.23703 | 6.813941 | 1.136667 | 8.423091 | 1.013127e-23
74.0783 | 16.489 | 15.35807 | 6.813868 | 1.130929 | 8.544203 | 1.112447e-23
74.0883 | 16.5998 | 15.48182 | 6.813797 | 1.117977 | 8.668025 | 1.221564e-23
74.0983 | 16.7358 | 15.60833 | 6.813729 | 1.127467 | 8.794604 | 1.34145e-23
74.1083 | 16.8448 | 15.73765 | 6.813662 | 1.10715 | 8.923988 | 1.473172e-23
74.1183 | 16.9766 | 15.86982 | 6.813598 | 1.106781 | 9.056221 | 1.617904e-23
74.1283 | 17.0935 | 16.00488 | 6.813536 | 1.088616 | 9.191348 | 1.776936e-23
74.1383 | 17.2368 | 16.14289 | 6.813476 | 1.093908 | 9.329415 | 1.951685e-23
74.1483 | 17.3773 | 16.28389 | 6.813419 | 1.093415 | 9.470466 | 2.143711e-23
74.1583 | 17.5106 | 16.42791 | 6.813364 | 1.082692 | 9.614544 | 2.354724e-23
74.1683 | 17.6729 | 16.575 | 6.813311 | 1.097899 | 9.76169 | 2.586607e-23
74.1783 | 17.8238 | 16.7252 | 6.81326 | 1.098597 | 9.911943 | 2.841425e-23
74.1883 | 17.9951 | 16.87855 | 6.813211 | 1.116545 | 10.06534 | 3.121451e-23
74.1983 | 18.1487 | 17.03509 | 6.813165 | 1.113608 | 10.22193 | 3.429177e-23
74.2083 | 18.3199 | 17.19485 | 6.813121 | 1.125053 | 10.38173 | 3.767342e-23
74.2183 | 18.4809 | 17.35785 | 6.813078 | 1.123048 | 10.54477 | 4.138954e-23
74.2283 | 18.6608 | 17.52414 | 6.813039 | 1.136664 | 10.7111 | 4.547315e-23
74.2383 | 18.8625 | 17.69372 | 6.813001 | 1.168776 | 10.88072 | 4.996048e-23
74.2483 | 19.0354 | 17.86664 | 6.812965 | 1.168763 | 11.05367 | 5.489131e-23
74.2583 | 19.2437 | 18.04289 | 6.812932 | 1.200808 | 11.22996 | 6.030927e-23
74.2683 | 19.4618 | 18.2225 | 6.812901 | 1.239298 | 11.4096 | 6.626223e-23
74.2783 | 19.6596 | 18.40548 | 6.812872 | 1.254122 | 11.59261 | 7.28027e-23
74.2883 | 19.8708 | 18.59182 | 6.812845 | 1.278982 | 11.77897 | 7.99882e-23
74.2983 | 20.1108 | 18.78152 | 6.81282 | 1.329278 | 11.9687 | 8.788184e-23
74.3083 | 20.3588 | 18.97458 | 6.812798 | 1.38422 | 12.16178 | 9.655273e-23
74.3183 | 20.5954 | 19.17098 | 6.812777 | 1.424423 | 12.3582 | 1.060766e-22
74.3283 | 20.8513 | 19.37069 | 6.812759 | 1.480615 | 12.55793 | 1.165363e-22
74.3383 | 21.0858 | 19.57368 | 6.812743 | 1.512123 | 12.76093 | 1.280226e-22
74.3483 | 21.3554 | 19.77991 | 6.812728 | 1.57549 | 12.96718 | 1.406348e-22
74.3583 | 21.6116 | 19.98934 | 6.812717 | 1.622264 | 13.17662 | 1.544816e-22
74.3683 | 21.8962 | 20.2019 | 6.812707 | 1.694304 | 13.38919 | 1.696815e-22
74.3783 | 22.2 | 20.41752 | 6.812699 | 1.782478 | 13.60482 | 1.863644e-22
74.3883 | 22.4941 | 20.63613 | 6.812693 | 1.85797 | 13.82344 | 2.04672e-22
74.3983 | 22.7927 | 20.85763 | 6.81269 | 1.935067 | 14.04494 | 2.247591e-22
74.4083 | 23.0953 | 21.08193 | 6.812688 | 2.013374 | 14.26924 | 2.467943e-22
74.4183 | 23.424 | 21.30889 | 6.812689 | 2.11511 | 14.4962 | 2.709619e-22
74.4283 | 23.7487 | 21.5384 | 6.812692 | 2.210299 | 14.72571 | 2.974625e-22
74.4383 | 24.0963 | 21.77031 | 6.812696 | 2.325986 | 14.95762 | 3.265148e-22
74.4483 | 24.4437 | 22.00447 | 6.812703 | 2.43923 | 15.19177 | 3.583567e-22
74.4583 | 24.7709 | 22.2407 | 6.812712 | 2.530199 | 15.42799 | 3.932472e-22
74.4683 | 25.1195 | 22.47882 | 6.812723 | 2.64068 | 15.6661 | 4.31468e-22
74.4783 | 25.4726 | 22.71863 | 6.812736 | 2.753973 | 15.90589 | 4.73325e-22
74.4883 | 25.8235 | 22.9599 | 6.812751 | 2.863596 | 16.14715 | 5.191505e-22
74.4983 | 26.1984 | 23.20242 | 6.812768 | 2.995978 | 16.38965 | 5.693051e-22
74.5083 | 26.6079 | 23.44593 | 6.812787 | 3.161966 | 16.63315 | 6.241796e-22
74.5183 | 26.9747 | 23.69018 | 6.812808 | 3.284522 | 16.87737 | 6.84198e-22
74.5283 | 27.3647 | 23.93488 | 6.812831 | 3.429824 | 17.12204 | 7.498188e-22
74.5383 | 27.7469 | 24.17974 | 6.812856 | 3.567163 | 17.36688 | 8.215384e-22
74.5483 | 28.1493 | 24.42446 | 6.812883 | 3.724843 | 17.61157 | 8.998935e-22
74.5583 | 28.5412 | 24.66872 | 6.812912 | 3.872482 | 17.85581 | 9.85464e-22
74.5683 | 28.9133 | 24.91219 | 6.812944 | 4.001113 | 18.09924 | 1.078876e-21
74.5783 | 29.314 | 25.15452 | 6.812977 | 4.15948 | 18.34154 | 1.180804e-21
74.5883 | 29.7243 | 25.39536 | 6.813012 | 4.328937 | 18.58235 | 1.291976e-21
74.5983 | 30.0896 | 25.63435 | 6.813049 | 4.455246 | 18.82131 | 1.413176e-21
74.6083 | 30.4851 | 25.87112 | 6.813088 | 4.613981 | 19.05803 | 1.545247e-21
74.6183 | 30.9044 | 26.10528 | 6.813129 | 4.799119 | 19.29215 | 1.689098e-21
74.6283 | 31.2872 | 26.33646 | 6.813172 | 4.950743 | 19.52329 | 1.845701e-21
74.6383 | 31.627 | 26.56426 | 6.813217 | 5.062742 | 19.75104 | 2.016105e-21
74.6482 | 32.0428 | 26.78608 | 6.813263 | 5.256717 | 19.97282 | 2.199502e-21
74.6582 | 32.4102 | 27.00601 | 6.813312 | 5.404188 | 20.1927 | 2.40079e-21
74.6682 | 32.8132 | 27.22141 | 6.813362 | 5.591792 | 20.40805 | 2.619483e-21
74.6782 | 33.1532 | 27.43189 | 6.813415 | 5.721313 | 20.61847 | 2.856962e-21
74.6882 | 33.4947 | 27.63708 | 6.813469 | 5.857624 | 20.82361 | 3.114706e-21
74.6982 | 33.8171 | 27.83661 | 6.813526 | 5.980493 | 21.02308 | 3.394295e-21
74.7082 | 34.1076 | 28.03012 | 6.813584 | 6.077478 | 21.21654 | 3.69742e-21
74.7182 | 34.3995 | 28.21728 | 6.813644 | 6.182222 | 21.40363 | 4.025886e-21
74.7282 | 34.7228 | 28.39774 | 6.813706 | 6.325055 | 21.58404 | 4.381621e-21
74.7382 | 35.0145 | 28.57121 | 6.81377 | 6.443292 | 21.75744 | 4.766682e-21
74.7482 | 35.2977 | 28.73737 | 6.813836 | 6.560327 | 21.92354 | 5.183265e-21
74.7582 | 35.5107 | 28.89596 | 6.813903 | 6.614737 | 22.08206 | 5.63371e-21
74.7682 | 35.7254 | 29.04672 | 6.813973 | 6.678676 | 22.23275 | 6.120513e-21
74.7782 | 35.924 | 29.18942 | 6.814044 | 6.734576 | 22.37538 | 6.646331e-21
74.7882 | 36.1455 | 29.32386 | 6.814117 | 6.821643 | 22.50974 | 7.214e-21
74.7982 | 36.3214 | 29.44984 | 6.814192 | 6.871564 | 22.63564 | 7.826534e-21
74.8082 | 36.4573 | 29.56721 | 6.814269 | 6.890092 | 22.75294 | 8.487147e-21
74.8182 | 36.5739 | 29.67584 | 6.814348 | 6.898061 | 22.86149 | 9.199258e-21
74.8282 | 36.6385 | 29.77563 | 6.814428 | 6.862868 | 22.9612 | 9.966509e-21
74.8382 | 36.7002 | 29.86651 | 6.814511 | 6.833692 | 23.052 | 1.079277e-20
74.8482 | 36.7563 | 29.94842 | 6.814595 | 6.807879 | 23.13383 | 1.168217e-20
74.8582 | 36.794 | 30.02135 | 6.814681 | 6.772648 | 23.20667 | 1.26391e-20
74.8682 | 36.8321 | 30.08531 | 6.814768 | 6.746788 | 23.27054 | 1.366823e-20
74.8782 | 36.7805 | 30.14034 | 6.814858 | 6.640163 | 23.32548 | 1.477454e-20
74.8882 | 36.7459 | 30.18649 | 6.814949 | 6.559406 | 23.37154 | 1.59633e-20
74.8982 | 36.6709 | 30.22387 | 6.815042 | 6.447028 | 23.40883 | 1.724017e-20
74.9082 | 36.5907 | 30.25259 | 6.815137 | 6.338108 | 23.43746 | 1.861115e-20
74.9182 | 36.4771 | 30.27279 | 6.815233 | 6.204306 | 23.45756 | 2.008262e-20
74.9282 | 36.3267 | 30.28465 | 6.815331 | 6.042048 | 23.46932 | 2.166141e-20
74.9382 | 36.2066 | 30.28836 | 6.815431 | 5.918242 | 23.47293 | 2.335476e-20
74.9482 | 35.9766 | 30.28412 | 6.815533 | 5.692476 | 23.46859 | 2.517043e-20
74.9582 | 35.8064 | 30.27219 | 6.815636 | 5.534212 | 23.45655 | 2.711666e-20
74.9682 | 35.5848 | 30.25281 | 6.815741 | 5.331989 | 23.43707 | 2.920226e-20
74.9782 | 35.3632 | 30.22627 | 6.815848 | 5.136931 | 23.41042 | 3.143664e-20
74.9882 | 35.1089 | 30.19285 | 6.815957 | 4.916047 | 23.3769 | 3.382984e-20
74.9982 | 34.843 | 30.15288 | 6.816067 | 4.690125 | 23.33681 | 3.639257e-20
75.0082 | 34.5734 | 30.10666 | 6.816179 | 4.466739 | 23.29048 | 3.913629e-20
75.0182 | 34.2896 | 30.05455 | 6.816292 | 4.235053 | 23.23825 | 4.207328e-20
75.0282 | 34.0011 | 29.99689 | 6.816407 | 4.004211 | 23.18048 | 4.521665e-20
75.0382 | 33.6827 | 29.93404 | 6.816524 | 3.748657 | 23.11752 | 4.858043e-20
75.0482 | 33.3542 | 29.86638 | 6.816643 | 3.487822 | 23.04974 | 5.217965e-20
75.0582 | 33.0149 | 29.79427 | 6.816763 | 3.220627 | 22.97751 | 5.603044e-20
75.0682 | 32.6711 | 29.71811 | 6.816884 | 2.952991 | 22.90122 | 6.015007e-20
75.0782 | 32.3422 | 29.63827 | 6.817008 | 2.703932 | 22.82126 | 6.455706e-20
75.0882 | 32.0067 | 29.55514 | 6.817133 | 2.451558 | 22.73801 | 6.927128e-20
75.0982 | 31.6596 | 29.46912 | 6.817259 | 2.190482 | 22.65186 | 7.43141e-20
75.1082 | 31.3143 | 29.38059 | 6.817387 | 1.933715 | 22.5632 | 7.970842e-20
75.1182 | 30.9645 | 29.28993 | 6.817517 | 1.674571 | 22.47241 | 8.547889e-20
75.1282 | 30.6014 | 29.19753 | 6.817648 | 1.403869 | 22.37988 | 9.165199e-20
75.1382 | 30.2563 | 29.10377 | 6.817781 | 1.152528 | 22.28599 | 9.82562e-20
75.1482 | 29.9159 | 29.00902 | 6.817916 | 0.9068777 | 22.19111 | 1.053222e-19
75.1582 | 29.5772 | 28.91365 | 6.818052 | 0.6635548 | 22.09559 | 1.128828e-19
75.1682 | 29.2414 | 28.818 | 6.818189 | 0.4234029 | 21.99981 | 1.209737e-19
75.1782 | 28.9121 | 28.72242 | 6.818328 | 0.1896764 | 21.9041 | 1.29633e-19
75.1882 | 28.5887 | 28.62726 | 6.818469 | -0.0385645 | 21.8088 | 1.38902e-19
75.1982 | 28.2763 | 28.53284 | 6.818611 | -0.2565374 | 21.71423 | 1.488248e-19
75.2082 | 27.9722 | 28.43946 | 6.818754 | -0.4672584 | 21.6207 | 1.594494e-19
75.2182 | 27.674 | 28.34742 | 6.818899 | -0.6734223 | 21.52852 | 1.708271e-19
75.2281 | 27.3883 | 28.25793 | 6.819044 | -0.8696316 | 21.43889 | 1.828877e-19
75.2381 | 27.1225 | 28.1694 | 6.819192 | -1.046898 | 21.35021 | 1.959336e-19
75.2481 | 26.8559 | 28.08301 | 6.819342 | -1.227113 | 21.26367 | 2.099119e-19
75.2581 | 26.6041 | 27.99901 | 6.819493 | -1.394911 | 21.17952 | 2.248918e-19
75.2681 | 26.3672 | 27.91761 | 6.819645 | -1.550413 | 21.09797 | 2.409484e-19
75.2781 | 26.1334 | 27.83902 | 6.819799 | -1.70562 | 21.01922 | 2.581621e-19
75.2881 | 25.9191 | 27.76342 | 6.819955 | -1.84432 | 20.94347 | 2.766199e-19
75.2981 | 25.7137 | 27.69098 | 6.820111 | -1.977279 | 20.87087 | 2.964155e-19
75.3081 | 25.5325 | 27.62184 | 6.820269 | -2.089344 | 20.80157 | 3.176497e-19
75.3181 | 25.3779 | 27.55615 | 6.820429 | -2.178247 | 20.73572 | 3.404313e-19
75.3281 | 25.2228 | 27.494 | 6.82059 | -2.2712 | 20.67341 | 3.648773e-19
75.3381 | 25.0824 | 27.43549 | 6.820752 | -2.353094 | 20.61474 | 3.911136e-19
75.3481 | 24.9569 | 27.3807 | 6.820916 | -2.423802 | 20.55979 | 4.19276e-19
75.3581 | 24.8475 | 27.32968 | 6.821081 | -2.482178 | 20.5086 | 4.495102e-19
75.3681 | 24.7487 | 27.28246 | 6.821247 | -2.533761 | 20.46121 | 4.819732e-19
75.3781 | 24.6598 | 27.23907 | 6.821415 | -2.579265 | 20.41765 | 5.168339e-19
75.3881 | 24.588 | 27.19949 | 6.821584 | -2.611489 | 20.3779 | 5.542735e-19
75.3981 | 24.5303 | 27.16371 | 6.821755 | -2.633409 | 20.34195 | 5.944867e-19
75.4081 | 24.4809 | 27.13169 | 6.821927 | -2.650786 | 20.30976 | 6.376828e-19
75.4181 | 24.4488 | 27.10336 | 6.8221 | -2.654564 | 20.28126 | 6.840863e-19
75.4281 | 24.4449 | 27.07867 | 6.822274 | -2.633768 | 20.25639 | 7.33938e-19
75.4381 | 24.4423 | 27.0575 | 6.82245 | -2.6152 | 20.23505 | 7.874959e-19
75.4481 | 24.4445 | 27.03975 | 6.822627 | -2.595253 | 20.21713 | 8.450367e-19
75.4581 | 24.4693 | 27.0253 | 6.822805 | -2.555999 | 20.20249 | 9.068567e-19
75.4681 | 24.4839 | 27.01399 | 6.822985 | -2.530091 | 20.19101 | 9.732726e-19
75.4781 | 24.5329 | 27.00567 | 6.823166 | -2.472773 | 20.18251 | 1.044623e-18
75.4881 | 24.5725 | 27.00017 | 6.823348 | -2.427667 | 20.17682 | 1.121272e-18
75.4981 | 24.6388 | 26.99727 | 6.823531 | -2.358467 | 20.17374 | 1.203603e-18
75.5081 | 24.6987 | 26.99682 | 6.823715 | -2.298125 | 20.17311 | 1.292034e-18
75.5181 | 24.7474 | 26.99857 | 6.823901 | -2.251169 | 20.17467 | 1.387002e-18
75.5281 | 24.8195 | 27.00229 | 6.824088 | -2.182786 | 20.1782 | 1.488976e-18
75.5381 | 24.8983 | 27.00774 | 6.824276 | -2.109438 | 20.18346 | 1.598458e-18
75.5481 | 24.979 | 27.01467 | 6.824466 | -2.035674 | 20.19021 | 1.71598e-18
75.5581 | 25.0905 | 27.02283 | 6.824656 | -1.932332 | 20.19818 | 1.842106e-18
75.5681 | 25.1882 | 27.03193 | 6.824848 | -1.843728 | 20.20708 | 1.977438e-18
75.5781 | 25.2839 | 27.04172 | 6.825041 | -1.757815 | 20.21667 | 2.122615e-18
75.5881 | 25.3869 | 27.05191 | 6.825234 | -1.665011 | 20.22668 | 2.278317e-18
75.5981 | 25.4785 | 27.0622 | 6.82543 | -1.583695 | 20.23677 | 2.445256e-18
75.6081 | 25.5637 | 27.07229 | 6.825626 | -1.50859 | 20.24666 | 2.624195e-18
75.6181 | 25.6826 | 27.0819 | 6.825823 | -1.399298 | 20.25607 | 2.815939e-18
75.6281 | 25.7529 | 27.09071 | 6.826022 | -1.337807 | 20.26469 | 3.021337e-18
75.6381 | 25.8375 | 27.09844 | 6.826221 | -1.260945 | 20.27222 | 3.241291e-18
75.6481 | 25.9656 | 27.10481 | 6.826422 | -1.139211 | 20.27839 | 3.476751e-18
75.6581 | 26.0497 | 27.10948 | 6.826623 | -1.059782 | 20.28286 | 3.728714e-18
75.6681 | 26.1258 | 27.11218 | 6.826826 | -0.9863787 | 20.28535 | 3.998238e-18
75.6781 | 26.2165 | 27.11261 | 6.82703 | -0.8961076 | 20.28558 | 4.286433e-18
75.6881 | 26.2923 | 27.11047 | 6.827235 | -0.8181703 | 20.28324 | 4.594467e-18
75.6981 | 26.3618 | 27.10551 | 6.827441 | -0.7437137 | 20.27807 | 4.923575e-18
75.7081 | 26.4233 | 27.09747 | 6.827648 | -0.6741654 | 20.26982 | 5.27505e-18
75.7181 | 26.4812 | 27.08604 | 6.827856 | -0.6048398 | 20.25818 | 5.650244e-18
75.7281 | 26.5381 | 27.07099 | 6.828064 | -0.5328941 | 20.24293 | 6.050581e-18
75.7381 | 26.5878 | 27.05209 | 6.828274 | -0.4642884 | 20.22381 | 6.477555e-18
75.7481 | 26.5919 | 27.02908 | 6.828485 | -0.4371826 | 20.2006 | 6.932727e-18
75.7581 | 26.629 | 27.00178 | 6.828697 | -0.3727814 | 20.17308 | 7.417741e-18
75.7681 | 26.6353 | 26.96997 | 6.82891 | -0.3346709 | 20.14106 | 7.934306e-18
75.7781 | 26.6433 | 26.93347 | 6.829124 | -0.290174 | 20.10435 | 8.48422e-18
75.7881 | 26.6467 | 26.8921 | 6.829338 | -0.2454005 | 20.06276 | 9.069346e-18
75.7981 | 26.6101 | 26.8457 | 6.829554 | -0.2356044 | 20.01615 | 9.691646e-18
75.8081 | 26.5991 | 26.79415 | 6.82977 | -0.1950487 | 19.96438 | 1.035316e-17
75.818 | 26.5633 | 26.7379 | 6.829986 | -0.1746003 | 19.90791 | 1.104878e-17
75.828 | 26.5253 | 26.67574 | 6.830204 | -0.1504364 | 19.84553 | 1.179477e-17
75.838 | 26.4558 | 26.60811 | 6.830423 | -0.1523089 | 19.77769 | 1.258663e-17
75.848 | 26.3934 | 26.53495 | 6.830643 | -0.1415528 | 19.70431 | 1.342678e-17
75.858 | 26.3141 | 26.45622 | 6.830864 | -0.142121 | 19.62536 | 1.431773e-17
75.868 | 26.2103 | 26.37189 | 6.831086 | -0.1615892 | 19.5408 | 1.526212e-17
75.878 | 26.1111 | 26.28195 | 6.831308 | -0.1708482 | 19.45064 | 1.626268e-17
75.888 | 25.9982 | 26.18641 | 6.831532 | -0.1882108 | 19.35488 | 1.732226e-17
75.898 | 25.8847 | 26.0853 | 6.831756 | -0.2006045 | 19.25355 | 1.844383e-17
75.908 | 25.7526 | 25.97868 | 6.831981 | -0.2260764 | 19.1467 | 1.963049e-17
75.918 | 25.6185 | 25.86659 | 6.832207 | -0.2480901 | 19.03438 | 2.088545e-17
75.928 | 25.4767 | 25.74913 | 6.832434 | -0.2724301 | 18.9167 | 2.221207e-17
75.938 | 25.316 | 25.62639 | 6.832661 | -0.310391 | 18.79373 | 2.361385e-17
75.948 | 25.1443 | 25.49849 | 6.832889 | -0.3541861 | 18.6656 | 2.509443e-17
75.958 | 24.9704 | 25.36554 | 6.833118 | -0.3951405 | 18.53242 | 2.66576e-17
75.968 | 24.7918 | 25.2277 | 6.833347 | -0.4358986 | 18.39435 | 2.830732e-17
75.978 | 24.5809 | 25.08511 | 6.833578 | -0.50421 | 18.25153 | 3.00477e-17
75.988 | 24.4021 | 24.93794 | 6.833809 | -0.5358398 | 18.10413 | 3.188305e-17
75.998 | 24.1999 | 24.78636 | 6.83404 | -0.5864621 | 17.95232 | 3.381783e-17
76.008 | 23.9895 | 24.63056 | 6.834273 | -0.641064 | 17.79629 | 3.585673e-17
76.018 | 23.7718 | 24.47074 | 6.834506 | -0.698938 | 17.63623 | 3.800461e-17
76.028 | 23.5542 | 24.30708 | 6.83474 | -0.7528837 | 17.47234 | 4.026656e-17
76.038 | 23.3261 | 24.13981 | 6.834974 | -0.8137097 | 17.30484 | 4.264788e-17
76.048 | 23.0932 | 23.96913 | 6.835209 | -0.8759275 | 17.13392 | 4.515411e-17
76.058 | 22.8708 | 23.79517 | 6.835445 | -0.9243697 | 16.95972 | 4.779082e-17
76.068 | 22.6349 | 23.61833 | 6.835681 | -0.9834309 | 16.78265 | 5.056451e-17
76.078 | 22.4034 | 23.43875 | 6.835918 | -1.035349 | 16.60283 | 5.348129e-17
76.088 | 22.1529 | 23.25665 | 6.836155 | -1.10375 | 16.42049 | 5.654777e-17
76.098 | 21.9077 | 23.07226 | 6.836393 | -1.16456 | 16.23587 | 5.977088e-17
76.108 | 21.6705 | 22.88581 | 6.836632 | -1.215307 | 16.04917 | 6.315787e-17
76.118 | 21.4293 | 22.69752 | 6.836871 | -1.268218 | 15.86065 | 6.671633e-17
76.128 | 21.1729 | 22.50762 | 6.837111 | -1.334719 | 15.67051 | 7.045422e-17
76.138 | 20.9457 | 22.31633 | 6.837351 | -1.370633 | 15.47898 | 7.437989e-17
76.148 | 20.6893 | 22.12384 | 6.837592 | -1.434537 | 15.28625 | 7.850184e-17
76.158 | 20.4535 | 21.93044 | 6.837833 | -1.476937 | 15.0926 | 8.282969e-17
76.168 | 20.2142 | 21.7363 | 6.838075 | -1.522102 | 14.89823 | 8.737287e-17
76.178 | 19.9718 | 21.54164 | 6.838317 | -1.56984 | 14.70332 | 9.214149e-17
76.188 | 19.7358 | 21.34666 | 6.83856 | -1.610856 | 14.5081 | 9.714617e-17
76.198 | 19.499 | 21.15155 | 6.838803 | -1.652547 | 14.31274 | 1.023981e-16
76.208 | 19.2597 | 20.95638 | 6.839046 | -1.69668 | 14.11733 | 1.07908e-16
76.218 | 19.0277 | 20.76159 | 6.83929 | -1.733894 | 13.9223 | 1.136901e-16
76.228 | 18.8052 | 20.56724 | 6.839535 | -1.762039 | 13.7277 | 1.197564e-16
76.238 | 18.5812 | 20.37349 | 6.83978 | -1.792288 | 13.53371 | 1.261207e-16
76.248 | 18.3629 | 20.18051 | 6.840025 | -1.817605 | 13.34048 | 1.327973e-16
76.258 | 18.1521 | 19.98845 | 6.840271 | -1.836347 | 13.14818 | 1.398012e-16
76.268 | 17.9317 | 19.79746 | 6.840517 | -1.865762 | 12.95694 | 1.471485e-16
76.278 | 17.7256 | 19.60769 | 6.840763 | -1.882092 | 12.76693 | 1.548559e-16
76.288 | 17.513 | 19.41927 | 6.84101 | -1.906267 | 12.57826 | 1.62941e-16
76.298 | 17.3148 | 19.23225 | 6.841257 | -1.91745 | 12.39099 | 1.714216e-16
76.308 | 17.1208 | 19.04688 | 6.841504 | -1.926085 | 12.20538 | 1.803188e-16
76.318 | 16.9323 | 18.86322 | 6.841752 | -1.930915 | 12.02146 | 1.896526e-16
76.328 | 16.7443 | 18.68134 | 6.842 | -1.937042 | 11.83934 | 1.994447e-16
76.338 | 16.5589 | 18.50136 | 6.842248 | -1.942456 | 11.65911 | 2.097179e-16
76.348 | 16.3901 | 18.32334 | 6.842496 | -1.933244 | 11.48085 | 2.204963e-16
76.358 | 16.2145 | 18.14738 | 6.842745 | -1.932881 | 11.30464 | 2.318054e-16
76.368 | 16.0503 | 17.97354 | 6.842994 | -1.923238 | 11.13054 | 2.43672e-16
76.378 | 15.8871 | 17.80188 | 6.843243 | -1.914777 | 10.95863 | 2.561244e-16
76.388 | 15.7319 | 17.63245 | 6.843493 | -1.900553 | 10.78896 | 2.691922e-16
76.3979 | 15.5823 | 17.46697 | 6.84374 | -1.884671 | 10.62323 | 2.827662e-16
76.4079 | 15.4323 | 17.30214 | 6.84399 | -1.869838 | 10.45815 | 2.971538e-16
76.4179 | 15.2912 | 17.13967 | 6.84424 | -1.848469 | 10.29543 | 3.122557e-16
76.4279 | 15.1486 | 16.97959 | 6.84449 | -1.830993 | 10.1351 | 3.281086e-16
76.4379 | 15.0196 | 16.82194 | 6.84474 | -1.802336 | 9.977196 | 3.447514e-16
76.4479 | 14.8835 | 16.66672 | 6.84499 | -1.783218 | 9.821727 | 3.622246e-16
76.4579 | 14.765 | 16.51395 | 6.845241 | -1.748951 | 9.66871 | 3.805714e-16
76.4679 | 14.6472 | 16.36365 | 6.845492 | -1.716447 | 9.518155 | 3.998371e-16
76.4779 | 14.5293 | 16.21581 | 6.845742 | -1.686509 | 9.370067 | 4.200694e-16
76.4879 | 14.4148 | 16.07044 | 6.845993 | -1.655639 | 9.224446 | 4.413187e-16
76.4979 | 14.3082 | 15.92754 | 6.846244 | -1.619335 | 9.081291 | 4.636382e-16
76.5079 | 14.2059 | 15.78709 | 6.846495 | -1.581189 | 8.940594 | 4.870837e-16
76.5179 | 14.0973 | 15.64909 | 6.846746 | -1.551793 | 8.802347 | 5.117144e-16
76.5279 | 13.9986 | 15.51353 | 6.846997 | -1.514933 | 8.666536 | 5.375925e-16
76.5379 | 13.9085 | 15.38039 | 6.847248 | -1.471894 | 8.533145 | 5.647837e-16
76.5479 | 13.8123 | 15.24966 | 6.847499 | -1.437357 | 8.402157 | 5.933571e-16
76.5579 | 13.7287 | 15.1213 | 6.84775 | -1.392603 | 8.273552 | 6.233858e-16
76.5679 | 13.6438 | 14.99531 | 6.848001 | -1.351507 | 8.147306 | 6.549467e-16
76.5779 | 13.5618 | 14.87165 | 6.848252 | -1.309848 | 8.023395 | 6.881211e-16
76.5879 | 13.4869 | 14.7503 | 6.848503 | -1.263397 | 7.901793 | 7.229945e-16
76.5979 | 13.405 | 14.63123 | 6.848754 | -1.226226 | 7.782472 | 7.596572e-16
76.6079 | 13.3342 | 14.51441 | 6.849005 | -1.180208 | 7.665403 | 7.982045e-16
76.6179 | 13.2669 | 14.39981 | 6.849256 | -1.132912 | 7.550556 | 8.38737e-16
76.6279 | 13.1922 | 14.28741 | 6.849506 | -1.095205 | 7.437899 | 8.813605e-16
76.6379 | 13.1295 | 14.17716 | 6.849757 | -1.047657 | 7.327401 | 9.261869e-16
76.6479 | 13.06 | 14.06903 | 6.850007 | -1.009034 | 7.219027 | 9.733342e-16
76.6579 | 13.0037 | 13.963 | 6.850257 | -0.9593018 | 7.112745 | 1.022927e-15
76.6679 | 12.9415 | 13.85903 | 6.850507 | -0.9175273 | 7.00852 | 1.075096e-15
76.6779 | 12.8811 | 13.75707 | 6.850757 | -0.8759741 | 6.906317 | 1.12998e-15
76.6879 | 12.8289 | 13.65711 | 6.851007 | -0.8282092 | 6.806103 | 1.187725e-15
76.6979 | 12.7736 | 13.5591 | 6.851256 | -0.7854972 | 6.707841 | 1.248487e-15
76.7079 | 12.7223 | 13.463 | 6.851505 | -0.7407017 | 6.611497 | 1.312426e-15
76.7179 | 12.6713 | 13.36879 | 6.851754 | -0.6974884 | 6.517034 | 1.379715e-15
76.7279 | 12.6187 | 13.27642 | 6.852003 | -0.6577215 | 6.424419 | 1.450536e-15
76.7379 | 12.5754 | 13.18587 | 6.852251 | -0.6104661 | 6.333615 | 1.52508e-15
76.7479 | 12.5272 | 13.09709 | 6.8525 | -0.5698866 | 6.244587 | 1.603548e-15
76.7579 | 12.4742 | 13.01005 | 6.852748 | -0.5358484 | 6.157301 | 1.686154e-15
76.7679 | 12.4334 | 12.92472 | 6.852995 | -0.4913166 | 6.071721 | 1.773123e-15
76.7779 | 12.3922 | 12.84106 | 6.853242 | -0.4488573 | 5.987815 | 1.864693e-15
76.7879 | 12.3484 | 12.75904 | 6.853489 | -0.4106359 | 5.905547 | 1.961113e-15
76.7979 | 12.3071 | 12.67862 | 6.853736 | -0.3715189 | 5.824883 | 2.06265e-15
76.8079 | 12.2654 | 12.59977 | 6.853982 | -0.3343733 | 5.745791 | 2.169581e-15
76.8179 | 12.2297 | 12.52247 | 6.854228 | -0.2927656 | 5.668237 | 2.282204e-15
76.8279 | 12.194 | 12.44666 | 6.854474 | -0.2526642 | 5.592191 | 2.400828e-15
76.8379 | 12.153 | 12.37234 | 6.854719 | -0.219336 | 5.517617 | 2.525784e-15
76.8479 | 12.1183 | 12.29945 | 6.854963 | -0.1811507 | 5.444487 | 2.657418e-15
76.8579 | 12.0849 | 12.22798 | 6.855208 | -0.1430763 | 5.372769 | 2.796098e-15
76.8679 | 12.0413 | 12.15788 | 6.855451 | -0.1165831 | 5.302432 | 2.942212e-15
76.8779 | 12.0153 | 12.08914 | 6.855695 | -0.07384054 | 5.233446 | 3.096167e-15
76.8879 | 11.9763 | 12.02172 | 6.855938 | -0.04541973 | 5.165782 | 3.258398e-15
76.8979 | 11.9494 | 11.95559 | 6.85618 | -0.00619177 | 5.099412 | 3.429361e-15
76.9079 | 11.9149 | 11.89073 | 6.856422 | 0.02417212 | 5.034306 | 3.609537e-15
76.9179 | 11.8842 | 11.8271 | 6.856663 | 0.0570991 | 4.970438 | 3.799437e-15
76.9279 | 11.8546 | 11.76468 | 6.856904 | 0.08991695 | 4.907779 | 3.999599e-15
76.9379 | 11.8231 | 11.70345 | 6.857144 | 0.1196517 | 4.846304 | 4.210592e-15
76.9479 | 11.7914 | 11.64337 | 6.857384 | 0.1480296 | 4.785987 | 4.433017e-15
76.9579 | 11.7712 | 11.58442 | 6.857623 | 0.1867766 | 4.7268 | 4.667509e-15
76.9679 | 11.7374 | 11.52658 | 6.857861 | 0.2108171 | 4.668721 | 4.914739e-15
76.9779 | 11.7085 | 11.46982 | 6.858099 | 0.2386762 | 4.611724 | 5.175416e-15
76.9878 | 11.6868 | 11.41468 | 6.858334 | 0.2721233 | 4.556342 | 5.447471e-15
76.9978 | 11.6633 | 11.36 | 6.858571 | 0.3032999 | 4.501429 | 5.737179e-15
77.0078 | 11.6337 | 11.30634 | 6.858807 | 0.3273647 | 4.447528 | 6.042705e-15
77.0178 | 11.6063 | 11.25366 | 6.859042 | 0.3526398 | 4.394618 | 6.364931e-15
77.0278 | 11.5879 | 11.20195 | 6.859277 | 0.385947 | 4.342676 | 6.704794e-15
77.0378 | 11.5611 | 11.15119 | 6.859511 | 0.4099081 | 4.291681 | 7.063279e-15
77.0478 | 11.5379 | 11.10136 | 6.859744 | 0.4365434 | 4.241612 | 7.441433e-15
77.0578 | 11.5152 | 11.05243 | 6.859977 | 0.4627736 | 4.19245 | 7.840359e-15
77.0678 | 11.4956 | 11.00438 | 6.860208 | 0.4912183 | 4.144173 | 8.261224e-15
77.0778 | 11.473 | 10.9572 | 6.860439 | 0.5157967 | 4.096764 | 8.705262e-15
77.0878 | 11.4481 | 10.91087 | 6.86067 | 0.5372283 | 4.050202 | 9.173779e-15
77.0978 | 11.4335 | 10.86537 | 6.860899 | 0.5681312 | 4.00447 | 9.668152e-15
77.1078 | 11.4107 | 10.82068 | 6.861128 | 0.5900237 | 3.959549 | 1.018984e-14
77.1178 | 11.3906 | 10.77678 | 6.861355 | 0.6138235 | 3.915421 | 1.074039e-14
77.1278 | 11.3728 | 10.73365 | 6.861582 | 0.6391477 | 3.87207 | 1.132143e-14
77.1378 | 11.3522 | 10.69129 | 6.861809 | 0.6609132 | 3.829478 | 1.193468e-14
77.1478 | 11.3324 | 10.64966 | 6.862034 | 0.6827362 | 3.78763 | 1.258197e-14
77.1578 | 11.3127 | 10.60877 | 6.862258 | 0.703933 | 3.746509 | 1.326523e-14
77.1678 | 11.2939 | 10.56858 | 6.862482 | 0.7253192 | 3.706099 | 1.39865e-14
77.1778 | 11.2721 | 10.52909 | 6.862704 | 0.7430103 | 3.666385 | 1.474793e-14
77.1878 | 11.2591 | 10.49028 | 6.862926 | 0.7688211 | 3.627353 | 1.555182e-14
77.1978 | 11.2363 | 10.45213 | 6.863147 | 0.7841663 | 3.588987 | 1.640057e-14
77.2078 | 11.2223 | 10.41464 | 6.863366 | 0.8076601 | 3.551274 | 1.729674e-14
77.2178 | 11.2058 | 10.37778 | 6.863585 | 0.8280165 | 3.514198 | 1.824303e-14
77.2278 | 11.1851 | 10.34155 | 6.863803 | 0.8435493 | 3.477748 | 1.92423e-14
77.2378 | 11.1721 | 10.30593 | 6.86402 | 0.8661715 | 3.441909 | 2.029758e-14
77.2478 | 11.153 | 10.2709 | 6.864236 | 0.8820966 | 3.406668 | 2.141206e-14
77.2578 | 11.1372 | 10.23646 | 6.86445 | 0.9007371 | 3.372013 | 2.258913e-14
77.2678 | 11.1208 | 10.20259 | 6.864664 | 0.9182053 | 3.337931 | 2.383237e-14
77.2778 | 11.1088 | 10.16929 | 6.864877 | 0.9395137 | 3.30441 | 2.514557e-14
77.2878 | 11.0893 | 10.13653 | 6.865088 | 0.9527743 | 3.271438 | 2.653273e-14
77.2978 | 11.0742 | 10.1043 | 6.865299 | 0.9698983 | 3.239003 | 2.799811e-14
77.3078 | 11.0584 | 10.0726 | 6.865508 | 0.9857974 | 3.207095 | 2.954619e-14
77.3178 | 11.0476 | 10.04142 | 6.865716 | 1.006183 | 3.175701 | 3.118172e-14
77.3278 | 11.0331 | 10.01073 | 6.865923 | 1.022365 | 3.144811 | 3.290973e-14
77.3378 | 11.0185 | 9.980545 | 6.866129 | 1.037955 | 3.114415 | 3.473553e-14
77.3478 | 11.0048 | 9.950836 | 6.866334 | 1.053964 | 3.084502 | 3.666476e-14
77.3578 | 10.9946 | 9.921599 | 6.866537 | 1.073001 | 3.055062 | 3.870338e-14
77.3678 | 10.9849 | 9.892824 | 6.86674 | 1.092076 | 3.026084 | 4.085769e-14
77.3778 | 10.9711 | 9.864501 | 6.866941 | 1.106599 | 2.99756 | 4.313436e-14
77.3878 | 10.9672 | 9.83662 | 6.867141 | 1.13058 | 2.969479 | 4.554045e-14
77.3978 | 10.9491 | 9.809173 | 6.867339 | 1.139927 | 2.941833 | 4.808345e-14
77.4078 | 10.9362 | 9.782149 | 6.867537 | 1.154051 | 2.914612 | 5.077127e-14
77.4178 | 10.9217 | 9.755541 | 6.867733 | 1.166159 | 2.887808 | 5.361228e-14
77.4278 | 10.9207 | 9.729339 | 6.867927 | 1.191361 | 2.861411 | 5.661535e-14
77.4378 | 10.9108 | 9.703535 | 6.868121 | 1.207265 | 2.835414 | 5.978986e-14
77.4478 | 10.8995 | 9.678121 | 6.868313 | 1.221379 | 2.809808 | 6.314576e-14
77.4578 | 10.8907 | 9.653089 | 6.868504 | 1.237611 | 2.784585 | 6.669356e-14
77.4678 | 10.8794 | 9.628431 | 6.868693 | 1.250969 | 2.759738 | 7.04444e-14
77.4778 | 10.8719 | 9.604139 | 6.868881 | 1.267761 | 2.735258 | 7.441006e-14
77.4878 | 10.8655 | 9.580206 | 6.869068 | 1.285294 | 2.711139 | 7.860303e-14
77.4978 | 10.8561 | 9.556625 | 6.869253 | 1.299475 | 2.687372 | 8.303654e-14
77.5078 | 10.8441 | 9.533388 | 6.869437 | 1.310712 | 2.663952 | 8.772458e-14
77.5178 | 10.828 | 9.510489 | 6.869619 | 1.317511 | 2.64087 | 9.268196e-14
77.5278 | 10.8225 | 9.487921 | 6.8698 | 1.334579 | 2.618121 | 9.792437e-14
77.5378 | 10.8119 | 9.465677 | 6.869979 | 1.346223 | 2.595698 | 1.034684e-13
77.5478 | 10.8118 | 9.443751 | 6.870157 | 1.368049 | 2.573594 | 1.093318e-13
77.5578 | 10.8025 | 9.422138 | 6.870333 | 1.380362 | 2.551804 | 1.15533e-13
77.5677 | 10.7889 | 9.401041 | 6.870506 | 1.387859 | 2.530534 | 1.220244e-13
77.5777 | 10.7799 | 9.38003 | 6.87068 | 1.39987 | 2.50935 | 1.289579e-13
77.5877 | 10.7709 | 9.359313 | 6.870851 | 1.411587 | 2.488462 | 1.362919e-13
77.5977 | 10.7605 | 9.338885 | 6.871022 | 1.421615 | 2.467864 | 1.440498e-13
77.6077 | 10.7498 | 9.31874 | 6.87119 | 1.43106 | 2.44755 | 1.522564e-13
77.6177 | 10.7392 | 9.298874 | 6.871357 | 1.440326 | 2.427517 | 1.60938e-13
77.6277 | 10.7285 | 9.279281 | 6.871522 | 1.449219 | 2.407758 | 1.701226e-13
77.6377 | 10.7123 | 9.259956 | 6.871686 | 1.452344 | 2.38827 | 1.798395e-13
77.6477 | 10.7058 | 9.240895 | 6.871848 | 1.464905 | 2.369047 | 1.901202e-13
77.6577 | 10.6965 | 9.222092 | 6.872008 | 1.474408 | 2.350084 | 2.009977e-13
77.6677 | 10.6867 | 9.203544 | 6.872167 | 1.483156 | 2.331377 | 2.125071e-13
77.6777 | 10.6727 | 9.185246 | 6.872324 | 1.487454 | 2.312922 | 2.246857e-13
77.6877 | 10.6612 | 9.167193 | 6.872479 | 1.494007 | 2.294714 | 2.375727e-13
77.6977 | 10.6524 | 9.149381 | 6.872633 | 1.503019 | 2.276748 | 2.512101e-13
77.7077 | 10.6381 | 9.131807 | 6.872785 | 1.506293 | 2.259023 | 2.656419e-13
77.7177 | 10.6315 | 9.114466 | 6.872934 | 1.517034 | 2.241532 | 2.809152e-13
77.7277 | 10.616 | 9.097355 | 6.873083 | 1.518645 | 2.224272 | 2.970795e-13
77.7377 | 10.6049 | 9.08047 | 6.873229 | 1.52443 | 2.207241 | 3.141876e-13
77.7477 | 10.5926 | 9.063807 | 6.873374 | 1.528793 | 2.190433 | 3.322952e-13
77.7577 | 10.5796 | 9.047362 | 6.873516 | 1.532238 | 2.173846 | 3.514613e-13
77.7677 | 10.5728 | 9.031134 | 6.873657 | 1.541666 | 2.157477 | 3.717489e-13
77.7777 | 10.5613 | 9.015117 | 6.873796 | 1.546183 | 2.141321 | 3.93224e-13
77.7877 | 10.5513 | 8.999308 | 6.873933 | 1.551992 | 2.125375 | 4.159571e-13
77.7977 | 10.5374 | 8.983705 | 6.874068 | 1.553695 | 2.109637 | 4.400228e-13
77.8077 | 10.5321 | 8.968305 | 6.874201 | 1.563795 | 2.094103 | 4.655e-13
77.8177 | 10.5223 | 8.953103 | 6.874333 | 1.569197 | 2.078771 | 4.924725e-13
77.8277 | 10.5159 | 8.938099 | 6.874462 | 1.577801 | 2.063637 | 5.21029e-13
77.8377 | 10.5071 | 8.923287 | 6.874589 | 1.583813 | 2.048698 | 5.512636e-13
77.8477 | 10.4999 | 8.908667 | 6.874715 | 1.591233 | 2.033952 | 5.832758e-13
77.8577 | 10.4914 | 8.894234 | 6.874838 | 1.597166 | 2.019395 | 6.17171e-13
77.8677 | 10.4841 | 8.879987 | 6.87496 | 1.604113 | 2.005027 | 6.530614e-13
77.8777 | 10.4812 | 8.865922 | 6.875079 | 1.615278 | 1.990843 | 6.910655e-13
77.8877 | 10.4707 | 8.852038 | 6.875196 | 1.618662 | 1.976842 | 7.313086e-13
77.8977 | 10.4653 | 8.838331 | 6.875311 | 1.626969 | 1.96302 | 7.739238e-13
77.9077 | 10.4604 | 8.8248 | 6.875424 | 1.6356 | 1.949375 | 8.190518e-13
77.9177 | 10.4544 | 8.811441 | 6.875535 | 1.642959 | 1.935905 | 8.66842e-13
77.9277 | 10.4484 | 8.798252 | 6.875644 | 1.650148 | 1.922608 | 9.174522e-13
77.9377 | 10.4456 | 8.785232 | 6.875751 | 1.660368 | 1.909481 | 9.710497e-13
77.9477 | 10.439 | 8.772377 | 6.875855 | 1.666623 | 1.896521 | 1.027812e-12
77.9577 | 10.4285 | 8.759685 | 6.875958 | 1.668815 | 1.883728 | 1.087925e-12
77.9677 | 10.4289 | 8.747155 | 6.876058 | 1.681745 | 1.871097 | 1.151589e-12
77.9777 | 10.4204 | 8.734784 | 6.876156 | 1.685616 | 1.858629 | 1.219012e-12
77.9877 | 10.4131 | 8.72257 | 6.876252 | 1.69053 | 1.846319 | 1.290417e-12
77.9977 | 10.4065 | 8.710511 | 6.876345 | 1.695989 | 1.834166 | 1.366038e-12
78.0077 | 10.402 | 8.698605 | 6.876436 | 1.703395 | 1.822169 | 1.446123e-12
78.0177 | 10.3977 | 8.68685 | 6.876525 | 1.71085 | 1.810325 | 1.530935e-12
78.0277 | 10.3932 | 8.675243 | 6.876612 | 1.717957 | 1.798631 | 1.620749e-12
78.0377 | 10.3868 | 8.663783 | 6.876696 | 1.723017 | 1.787087 | 1.715858e-12
78.0477 | 10.3814 | 8.652468 | 6.876778 | 1.728932 | 1.77569 | 1.816569e-12
78.0577 | 10.3725 | 8.641296 | 6.876858 | 1.731204 | 1.764438 | 1.923208e-12
78.0677 | 10.3606 | 8.630265 | 6.876935 | 1.730335 | 1.75333 | 2.036116e-12
78.0777 | 10.3574 | 8.619373 | 6.87701 | 1.738027 | 1.742363 | 2.155654e-12
78.0877 | 10.3525 | 8.608618 | 6.877083 | 1.743882 | 1.731536 | 2.282201e-12
78.0977 | 10.3421 | 8.597999 | 6.877153 | 1.744101 | 1.720847 | 2.416154e-12
78.1077 | 10.3374 | 8.587514 | 6.87722 | 1.749886 | 1.710293 | 2.557932e-12
78.1177 | 10.3322 | 8.577161 | 6.877286 | 1.755039 | 1.699875 | 2.707973e-12
78.1277 | 10.3279 | 8.566938 | 6.877348 | 1.760962 | 1.68959 | 2.866736e-12
78.1377 | 10.3235 | 8.556844 | 6.877409 | 1.766656 | 1.679436 | 3.034701e-12
78.1477 | 10.3155 | 8.546877 | 6.877466 | 1.768623 | 1.669411 | 3.212368e-12
78.1576 | 10.309 | 8.537134 | 6.877521 | 1.771866 | 1.659613 | 3.39833e-12
78.1676 | 10.2953 | 8.527415 | 6.877574 | 1.767885 | 1.649841 | 3.596876e-12
78.1776 | 10.2916 | 8.517818 | 6.877624 | 1.773782 | 1.640194 | 3.806745e-12
78.1876 | 10.2874 | 8.508342 | 6.877672 | 1.779058 | 1.63067 | 4.028516e-12
78.1976 | 10.2839 | 8.498985 | 6.877717 | 1.784915 | 1.621268 | 4.262788e-12
78.2076 | 10.2753 | 8.489745 | 6.877759 | 1.785555 | 1.611986 | 4.510176e-12
78.2176 | 10.2706 | 8.480621 | 6.877799 | 1.789979 | 1.602822 | 4.771308e-12
78.2276 | 10.2673 | 8.471612 | 6.877836 | 1.795688 | 1.593776 | 5.046822e-12
78.2376 | 10.2611 | 8.462716 | 6.87787 | 1.798384 | 1.584846 | 5.337364e-12
78.2476 | 10.2533 | 8.453932 | 6.877902 | 1.799368 | 1.576029 | 5.643583e-12
78.2576 | 10.2531 | 8.445258 | 6.877931 | 1.807842 | 1.567326 | 5.966126e-12
78.2676 | 10.2426 | 8.436692 | 6.877958 | 1.805908 | 1.558735 | 6.305628e-12
78.2776 | 10.2339 | 8.428235 | 6.877982 | 1.805665 | 1.550253 | 6.662712e-12
78.2876 | 10.2326 | 8.419883 | 6.878003 | 1.812717 | 1.541881 | 7.037972e-12
78.2976 | 10.2281 | 8.411637 | 6.878021 | 1.816463 | 1.533616 | 7.431968e-12
78.3076 | 10.2235 | 8.403494 | 6.878036 | 1.820006 | 1.525458 | 7.845211e-12
78.3176 | 10.2146 | 8.395453 | 6.878049 | 1.819147 | 1.517405 | 8.278153e-12
78.3276 | 10.2115 | 8.387514 | 6.878059 | 1.823986 | 1.509455 | 8.731167e-12
78.3376 | 10.2062 | 8.379674 | 6.878066 | 1.826526 | 1.501609 | 9.204535e-12
78.3476 | 10.2004 | 8.371934 | 6.87807 | 1.828466 | 1.493864 | 9.698424e-12
78.3576 | 10.1959 | 8.36429 | 6.878071 | 1.83161 | 1.486219 | 1.021287e-11
78.3676 | 10.1903 | 8.356743 | 6.878069 | 1.833557 | 1.478674 | 1.074775e-11
78.3776 | 10.1808 | 8.349291 | 6.878065 | 1.831509 | 1.471226 | 1.130276e-11
78.3876 | 10.1742 | 8.341934 | 6.878058 | 1.832266 | 1.463876 | 1.187739e-11
78.3976 | 10.171 | 8.334669 | 6.878047 | 1.836331 | 1.456622 | 1.24709e-11
78.4076 | 10.1635 | 8.327496 | 6.878034 | 1.836004 | 1.449462 | 1.308229e-11
78.4176 | 10.1622 | 8.320414 | 6.878018 | 1.841786 | 1.442397 | 1.371027e-11
78.4276 | 10.1607 | 8.313422 | 6.877998 | 1.847278 | 1.435424 | 1.435325e-11
78.4376 | 10.1539 | 8.306519 | 6.877976 | 1.847381 | 1.428543 | 1.50093e-11
78.4476 | 10.1522 | 8.299704 | 6.877951 | 1.852496 | 1.421753 | 1.567614e-11
78.4576 | 10.1483 | 8.292975 | 6.877923 | 1.855325 | 1.415053 | 1.635111e-11
78.4676 | 10.14 | 8.286333 | 6.877891 | 1.853667 | 1.408442 | 1.703122e-11
78.4776 | 10.1418 | 8.279775 | 6.877857 | 1.862025 | 1.401919 | 1.771308e-11
78.4876 | 10.1356 | 8.273302 | 6.877819 | 1.862298 | 1.395483 | 1.839294e-11
78.4976 | 10.1331 | 8.266912 | 6.877779 | 1.866188 | 1.389133 | 1.906674e-11
78.5076 | 10.1344 | 8.260604 | 6.877735 | 1.873796 | 1.382869 | 1.97301e-11
78.5176 | 10.1318 | 8.254377 | 6.877688 | 1.877423 | 1.376689 | 2.037841e-11
78.5276 | 10.1299 | 8.248231 | 6.877638 | 1.881669 | 1.370593 | 2.100687e-11
78.5376 | 10.1243 | 8.242165 | 6.877585 | 1.882135 | 1.36458 | 2.161055e-11
78.5476 | 10.1234 | 8.236178 | 6.877528 | 1.887222 | 1.35865 | 2.218451e-11
78.5576 | 10.1171 | 8.230269 | 6.877468 | 1.886831 | 1.3528 | 2.272388e-11
78.5676 | 10.1103 | 8.224437 | 6.877406 | 1.885863 | 1.347032 | 2.322395e-11
78.5776 | 10.1111 | 8.218683 | 6.877339 | 1.892417 | 1.341343 | 2.36803e-11
78.5876 | 10.1027 | 8.213004 | 6.87727 | 1.889696 | 1.335734 | 2.408885e-11
78.5976 | 10.0968 | 8.2074 | 6.877197 | 1.8894 | 1.330203 | 2.444603e-11
78.6076 | 10.0921 | 8.201871 | 6.877121 | 1.890229 | 1.324749 | 2.474881e-11
78.6176 | 10.085 | 8.196416 | 6.877042 | 1.888584 | 1.319373 | 2.499478e-11
78.6276 | 10.0768 | 8.191033 | 6.876959 | 1.885767 | 1.314074 | 2.518224e-11
78.6376 | 10.0647 | 8.185724 | 6.876874 | 1.878976 | 1.30885 | 2.531018e-11
78.6476 | 10.0599 | 8.180486 | 6.876784 | 1.879414 | 1.303702 | 2.537834e-11
78.6576 | 10.048 | 8.175319 | 6.876691 | 1.872681 | 1.298628 | 2.538715e-11
78.6676 | 10.0394 | 8.170224 | 6.876595 | 1.869176 | 1.293628 | 2.533777e-11
78.6776 | 10.0293 | 8.165198 | 6.876496 | 1.864102 | 1.288702 | 2.523196e-11
78.6876 | 10.0198 | 8.160242 | 6.876393 | 1.859558 | 1.283849 | 2.50721e-11
78.6976 | 10.0046 | 8.155354 | 6.876286 | 1.849246 | 1.279068 | 2.486104e-11
78.7076 | 9.9935 | 8.150535 | 6.876176 | 1.842965 | 1.274359 | 2.460206e-11
78.7176 | 9.9825 | 8.145784 | 6.876063 | 1.836716 | 1.269721 | 2.429875e-11
78.7276 | 9.973 | 8.1411 | 6.875946 | 1.8319 | 1.265154 | 2.395496e-11
78.7375 | 9.965 | 8.136529 | 6.875827 | 1.828471 | 1.260702 | 2.357865e-11
78.7475 | 9.9533 | 8.131978 | 6.875703 | 1.821322 | 1.256275 | 2.316625e-11
78.7575 | 9.9474 | 8.127492 | 6.875575 | 1.819908 | 1.251917 | 2.272544e-11
78.7675 | 9.9317 | 8.123072 | 6.875444 | 1.808628 | 1.247628 | 2.226023e-11
78.7775 | 9.9238 | 8.118717 | 6.875309 | 1.805083 | 1.243408 | 2.177447e-11
78.7875 | 9.9151 | 8.114427 | 6.875171 | 1.800673 | 1.239256 | 2.127187e-11
78.7975 | 9.9026 | 8.110201 | 6.875029 | 1.792399 | 1.235172 | 2.075593e-11
78.8075 | 9.8936 | 8.106039 | 6.874883 | 1.787561 | 1.231155 | 2.022992e-11
78.8175 | 9.888 | 8.101939 | 6.874734 | 1.786061 | 1.227205 | 1.969686e-11
78.8275 | 9.885 | 8.097904 | 6.874581 | 1.787096 | 1.223323 | 1.915954e-11
78.8375 | 9.8789 | 8.09393 | 6.874424 | 1.78497 | 1.219505 | 1.862045e-11
78.8475 | 9.8727 | 8.090019 | 6.874264 | 1.782681 | 1.215755 | 1.808188e-11
78.8575 | 9.8679 | 8.08617 | 6.8741 | 1.78173 | 1.21207 | 1.754582e-11
78.8675 | 9.8631 | 8.082383 | 6.873932 | 1.780717 | 1.208451 | 1.701405e-11
78.8775 | 9.8589 | 8.078656 | 6.87376 | 1.780244 | 1.204896 | 1.648812e-11
78.8875 | 9.8536 | 8.074991 | 6.873585 | 1.778609 | 1.201406 | 1.596936e-11
78.8975 | 9.8481 | 8.071387 | 6.873406 | 1.776713 | 1.197981 | 1.545891e-11
78.9075 | 9.8404 | 8.067843 | 6.873223 | 1.772557 | 1.194621 | 1.495774e-11
78.9175 | 9.8382 | 8.06436 | 6.873036 | 1.77384 | 1.191324 | 1.446664e-11
78.9275 | 9.8346 | 8.060936 | 6.872845 | 1.773664 | 1.188091 | 1.398625e-11
78.9375 | 9.8307 | 8.057572 | 6.87265 | 1.773128 | 1.184922 | 1.35171e-11
78.9475 | 9.8232 | 8.054268 | 6.872452 | 1.768932 | 1.181816 | 1.305956e-11
78.9575 | 9.8234 | 8.051023 | 6.872249 | 1.772377 | 1.178774 | 1.261395e-11
78.9675 | 9.8183 | 8.047837 | 6.872043 | 1.770463 | 1.175794 | 1.218044e-11
78.9775 | 9.8155 | 8.044711 | 6.871833 | 1.770789 | 1.172878 | 1.175916e-11
78.9875 | 9.8094 | 8.041643 | 6.871618 | 1.767757 | 1.170025 | 1.135013e-11
78.9975 | 9.7986 | 8.038634 | 6.8714 | 1.759966 | 1.167234 | 1.095337e-11
79.0075 | 9.793 | 8.035683 | 6.871178 | 1.757317 | 1.164506 | 1.056877e-11
79.0175 | 9.7868 | 8.032792 | 6.870952 | 1.754008 | 1.16184 | 1.019624e-11
79.0275 | 9.786 | 8.029958 | 6.870721 | 1.756042 | 1.159236 | 9.835613e-12
79.0375 | 9.7793 | 8.027183 | 6.870487 | 1.752117 | 1.156696 | 9.486717e-12
79.0475 | 9.7732 | 8.024465 | 6.870249 | 1.748735 | 1.154216 | 9.149328e-12
79.0575 | 9.7694 | 8.021806 | 6.870006 | 1.747594 | 1.1518 | 8.823225e-12
79.0675 | 9.7628 | 8.019205 | 6.869759 | 1.743595 | 1.149445 | 8.508149e-12
79.0775 | 9.7568 | 8.016662 | 6.869509 | 1.740138 | 1.147153 | 8.203849e-12
79.0875 | 9.7532 | 8.014176 | 6.869254 | 1.739024 | 1.144922 | 7.910042e-12
79.0975 | 9.7437 | 8.011749 | 6.868995 | 1.731951 | 1.142754 | 7.626459e-12
79.1075 | 9.7377 | 8.00938 | 6.868732 | 1.72832 | 1.140648 | 7.35281e-12
79.1175 | 9.7287 | 8.007068 | 6.868464 | 1.721632 | 1.138604 | 7.088809e-12
79.1275 | 9.7285 | 8.004815 | 6.868193 | 1.723685 | 1.136622 | 6.834171e-12
79.1375 | 9.7205 | 8.002619 | 6.867917 | 1.717881 | 1.134703 | 6.588608e-12
79.1475 | 9.7144 | 8.000482 | 6.867637 | 1.713918 | 1.132845 | 6.351836e-12
79.1575 | 9.7071 | 7.998403 | 6.867352 | 1.708697 | 1.13105 | 6.123573e-12
79.1675 | 9.7053 | 7.996382 | 6.867064 | 1.708918 | 1.129318 | 5.903542e-12
79.1775 | 9.7002 | 7.994419 | 6.866771 | 1.705781 | 1.127648 | 5.691469e-12
79.1875 | 9.6934 | 7.992515 | 6.866474 | 1.700885 | 1.126041 | 5.487087e-12
79.1975 | 9.6873 | 7.990669 | 6.866172 | 1.696631 | 1.124496 | 5.290132e-12
79.2075 | 9.6836 | 7.988882 | 6.865867 | 1.694718 | 1.123015 | 5.100352e-12
79.2175 | 9.6698 | 7.987153 | 6.865556 | 1.682647 | 1.121597 | 4.917493e-12
79.2275 | 9.6642 | 7.985484 | 6.865242 | 1.678716 | 1.120242 | 4.741315e-12
79.2375 | 9.6599 | 7.983874 | 6.864923 | 1.676026 | 1.118951 | 4.571579e-12
79.2475 | 9.6519 | 7.982323 | 6.864599 | 1.669577 | 1.117724 | 4.408058e-12
79.2575 | 9.6506 | 7.980831 | 6.864272 | 1.669769 | 1.11656 | 4.250525e-12
79.2675 | 9.644 | 7.9794 | 6.863939 | 1.6646 | 1.115461 | 4.09877e-12
79.2775 | 9.6408 | 7.978029 | 6.863603 | 1.662771 | 1.114426 | 3.952578e-12
79.2875 | 9.6333 | 7.976718 | 6.863261 | 1.656582 | 1.113456 | 3.811751e-12
79.2975 | 9.6248 | 7.975467 | 6.862916 | 1.649333 | 1.112551 | 3.67609e-12
79.3075 | 9.6182 | 7.974278 | 6.862565 | 1.643922 | 1.111712 | 3.545407e-12
79.3175 | 9.6069 | 7.973149 | 6.862211 | 1.633751 | 1.110938 | 3.419519e-12
79.3274 | 9.6005 | 7.972093 | 6.861855 | 1.628407 | 1.110238 | 3.29944e-12
79.3374 | 9.5924 | 7.971087 | 6.861491 | 1.621313 | 1.109596 | 3.182576e-12
79.3474 | 9.5837 | 7.970144 | 6.861123 | 1.613556 | 1.109021 | 3.069996e-12
79.3574 | 9.5753 | 7.969263 | 6.86075 | 1.606037 | 1.108513 | 2.961542e-12
79.3674 | 9.5675 | 7.968446 | 6.860372 | 1.599054 | 1.108074 | 2.857062e-12
79.3774 | 9.558 | 7.967692 | 6.85999 | 1.590308 | 1.107702 | 2.756408e-12
79.3874 | 9.5481 | 7.967002 | 6.859603 | 1.581098 | 1.107399 | 2.659438e-12
79.3974 | 9.539 | 7.966376 | 6.859212 | 1.572624 | 1.107165 | 2.566014e-12
79.4074 | 9.5283 | 7.965816 | 6.858815 | 1.562484 | 1.107 | 2.476005e-12
79.4174 | 9.5198 | 7.96532 | 6.858415 | 1.55448 | 1.106906 | 2.389283e-12
79.4274 | 9.4999 | 7.964891 | 6.858009 | 1.535009 | 1.106882 | 2.305726e-12
79.4374 | 9.491 | 7.964528 | 6.857599 | 1.526472 | 1.10693 | 2.225216e-12
79.4474 | 9.4838 | 7.964233 | 6.857183 | 1.519567 | 1.107049 | 2.14764e-12
79.4574 | 9.4733 | 7.964005 | 6.856764 | 1.509295 | 1.107241 | 2.072888e-12
79.4674 | 9.4588 | 7.963846 | 6.856339 | 1.494954 | 1.107507 | 2.000855e-12
79.4774 | 9.4514 | 7.963755 | 6.855909 | 1.487645 | 1.107846 | 1.93144e-12
79.4874 | 9.4376 | 7.963735 | 6.855475 | 1.473865 | 1.108259 | 1.864545e-12
79.4974 | 9.4275 | 7.963784 | 6.855036 | 1.463716 | 1.108748 | 1.800077e-12
79.5074 | 9.419 | 7.963905 | 6.854592 | 1.455095 | 1.109313 | 1.737945e-12
79.5174 | 9.4077 | 7.964098 | 6.854143 | 1.443602 | 1.109955 | 1.678061e-12
79.5274 | 9.3898 | 7.964364 | 6.85369 | 1.425436 | 1.110674 | 1.620344e-12
79.5374 | 9.3774 | 7.964703 | 6.853231 | 1.412697 | 1.111472 | 1.564711e-12
79.5474 | 9.3711 | 7.965116 | 6.852767 | 1.405984 | 1.112349 | 1.511086e-12
79.5574 | 9.3649 | 7.965605 | 6.852299 | 1.399295 | 1.113306 | 1.459393e-12
79.5674 | 9.3535 | 7.96617 | 6.851826 | 1.38733 | 1.114344 | 1.409562e-12
79.5774 | 9.346 | 7.966812 | 6.851347 | 1.379188 | 1.115465 | 1.361524e-12
79.5874 | 9.3337 | 7.967532 | 6.850864 | 1.366168 | 1.116668 | 1.315211e-12
79.5974 | 9.3234 | 7.968331 | 6.850376 | 1.355069 | 1.117956 | 1.27056e-12
79.6074 | 9.3165 | 7.969211 | 6.849882 | 1.347289 | 1.119328 | 1.227509e-12
79.6174 | 9.3044 | 7.970171 | 6.849384 | 1.334229 | 1.120787 | 1.186e-12
79.6274 | 9.2885 | 7.971213 | 6.84888 | 1.317287 | 1.122333 | 1.145975e-12
79.6374 | 9.2777 | 7.972339 | 6.848372 | 1.305361 | 1.123967 | 1.107379e-12
79.6474 | 9.2694 | 7.97355 | 6.847858 | 1.29585 | 1.125691 | 1.07016e-12
79.6574 | 9.2633 | 7.974846 | 6.84734 | 1.288454 | 1.127506 | 1.034267e-12
79.6674 | 9.2551 | 7.976229 | 6.846816 | 1.278871 | 1.129413 | 9.99651e-13
79.6774 | 9.2454 | 7.9777 | 6.846287 | 1.2677 | 1.131413 | 9.662652e-13
79.6874 | 9.2325 | 7.979261 | 6.845753 | 1.253239 | 1.133508 | 9.340642e-13
79.6974 | 9.2219 | 7.980912 | 6.845214 | 1.240988 | 1.135699 | 9.030046e-13
79.7074 | 9.2097 | 7.982656 | 6.844669 | 1.227044 | 1.137987 | 8.730445e-13
79.7174 | 9.1979 | 7.984493 | 6.84412 | 1.213407 | 1.140374 | 8.441434e-13
79.7274 | 9.187 | 7.986426 | 6.843565 | 1.200574 | 1.142861 | 8.162627e-13
79.7374 | 9.1698 | 7.988455 | 6.843005 | 1.181345 | 1.14545 | 7.893649e-13
79.7474 | 9.1664 | 7.990582 | 6.84244 | 1.175818 | 1.148142 | 7.634141e-13
79.7574 | 9.1632 | 7.992808 | 6.841869 | 1.170392 | 1.150939 | 7.383756e-13
79.7674 | 9.15 | 7.995136 | 6.841293 | 1.154864 | 1.153843 | 7.142163e-13
79.7774 | 9.1408 | 7.997567 | 6.840712 | 1.143233 | 1.156855 | 6.90904e-13
79.7874 | 9.1342 | 8.000103 | 6.840126 | 1.134097 | 1.159977 | 6.684078e-13
79.7974 | 9.1248 | 8.002745 | 6.839534 | 1.122055 | 1.16321 | 6.46698e-13
79.8074 | 9.1147 | 8.005495 | 6.838937 | 1.109205 | 1.166557 | 6.25746e-13
79.8174 | 9.1044 | 8.008355 | 6.838335 | 1.096045 | 1.17002 | 6.055243e-13
79.8274 | 9.0982 | 8.011327 | 6.837727 | 1.086873 | 1.1736 | 5.860064e-13
79.8374 | 9.077 | 8.014413 | 6.837114 | 1.062587 | 1.177299 | 5.671667e-13
79.8474 | 9.0744 | 8.017615 | 6.836496 | 1.056785 | 1.181119 | 5.489808e-13
79.8574 | 9.0727 | 8.020934 | 6.835872 | 1.051766 | 1.185063 | 5.314248e-13
79.8674 | 9.0642 | 8.024374 | 6.835242 | 1.039826 | 1.189132 | 5.14476e-13
79.8774 | 9.0568 | 8.027936 | 6.834607 | 1.028864 | 1.193328 | 4.981126e-13
79.8874 | 9.0475 | 8.031622 | 6.833967 | 1.015878 | 1.197655 | 4.823133e-13
79.8974 | 9.0388 | 8.035435 | 6.833322 | 1.003365 | 1.202113 | 4.670579e-13
79.9073 | 9.0305 | 8.039337 | 6.832677 | 0.9911633 | 1.20666 | 4.524717e-13
79.9173 | 9.0227 | 8.043408 | 6.83202 | 0.9792918 | 1.211388 | 4.382409e-13
79.9273 | 9.0183 | 8.047613 | 6.831358 | 0.9706867 | 1.216255 | 4.244976e-13
79.9373 | 8.9928 | 8.051955 | 6.83069 | 0.9408454 | 1.221264 | 4.112242e-13
79.9473 | 8.9913 | 8.056435 | 6.830017 | 0.9348653 | 1.226418 | 3.984039e-13
79.9573 | 8.9849 | 8.061056 | 6.829338 | 0.9238443 | 1.231718 | 3.860203e-13
79.9673 | 8.9769 | 8.065821 | 6.828654 | 0.9110791 | 1.237167 | 3.74058e-13
79.9773 | 8.9675 | 8.070732 | 6.827964 | 0.8967675 | 1.242769 | 3.625017e-13
79.9873 | 8.9587 | 8.075794 | 6.827268 | 0.8829063 | 1.248526 | 3.513372e-13
79.9973 | 8.9481 | 8.081007 | 6.826567 | 0.8670929 | 1.25444 | 3.405503e-13
80.0073 | 8.9418 | 8.086376 | 6.82586 | 0.8554243 | 1.260516 | 3.301276e-13
80.0173 | 8.9319 | 8.091902 | 6.825147 | 0.8399977 | 1.266755 | 3.200561e-13
80.0273 | 8.9212 | 8.09759 | 6.824429 | 0.8236098 | 1.273161 | 3.103234e-13
80.0373 | 8.8956 | 8.103443 | 6.823705 | 0.7921575 | 1.279738 | 3.009175e-13
80.0473 | 8.8886 | 8.109462 | 6.822975 | 0.7791377 | 1.286487 | 2.918266e-13
80.0573 | 8.8812 | 8.115653 | 6.82224 | 0.7655471 | 1.293413 | 2.830397e-13
80.0673 | 8.8726 | 8.122018 | 6.821499 | 0.7505825 | 1.300519 | 2.745461e-13
80.0773 | 8.8594 | 8.12856 | 6.820752 | 0.7308402 | 1.307808 | 2.663352e-13
80.0873 | 8.8527 | 8.135283 | 6.819999 | 0.7174172 | 1.315283 | 2.583972e-13
80.0973 | 8.8411 | 8.14219 | 6.819241 | 0.6989096 | 1.322949 | 2.507225e-13
80.1073 | 8.8269 | 8.149286 | 6.818477 | 0.6776139 | 1.330809 | 2.433016e-13
80.1173 | 8.8156 | 8.156574 | 6.817707 | 0.6590263 | 1.338867 | 2.361258e-13
80.1273 | 8.8017 | 8.164057 | 6.816931 | 0.637643 | 1.347126 | 2.291864e-13
80.1373 | 8.782 | 8.17174 | 6.816149 | 0.6102604 | 1.35559 | 2.22475e-13
80.1473 | 8.7742 | 8.179626 | 6.815362 | 0.5945744 | 1.364264 | 2.159837e-13
80.1573 | 8.7622 | 8.187719 | 6.814569 | 0.574481 | 1.37315 | 2.097048e-13
80.1673 | 8.7521 | 8.196024 | 6.813769 | 0.5560763 | 1.382254 | 2.036309e-13
80.1773 | 8.7399 | 8.204544 | 6.812964 | 0.5353559 | 1.39158 | 1.977547e-13
80.1873 | 8.7321 | 8.213284 | 6.812153 | 0.5188159 | 1.401131 | 1.920693e-13
80.1973 | 8.717 | 8.222248 | 6.811336 | 0.4947515 | 1.410912 | 1.865682e-13
80.2073 | 8.7028 | 8.231441 | 6.810513 | 0.471359 | 1.420928 | 1.812449e-13
80.2173 | 8.6923 | 8.240867 | 6.809684 | 0.4514333 | 1.431182 | 1.760931e-13
80.2273 | 8.6805 | 8.25053 | 6.80885 | 0.4299704 | 1.44168 | 1.71107e-13
80.2373 | 8.6655 | 8.260435 | 6.808009 | 0.4050653 | 1.452426 | 1.662808e-13
80.2473 | 8.6577 | 8.270586 | 6.807162 | 0.3871137 | 1.463424 | 1.616088e-13
80.2573 | 8.6447 | 8.280989 | 6.806309 | 0.3637107 | 1.47468 | 1.570859e-13
80.2673 | 8.6398 | 8.291648 | 6.80545 | 0.3481516 | 1.486198 | 1.527068e-13
80.2773 | 8.6285 | 8.302569 | 6.804586 | 0.3259314 | 1.497983 | 1.484665e-13
80.2873 | 8.62 | 8.313755 | 6.803715 | 0.3062452 | 1.51004 | 1.443602e-13
80.2973 | 8.6086 | 8.325212 | 6.802838 | 0.2833883 | 1.522374 | 1.403834e-13
80.3073 | 8.6005 | 8.336945 | 6.801955 | 0.2635553 | 1.53499 | 1.365315e-13
80.3173 | 8.5903 | 8.348959 | 6.801066 | 0.2413415 | 1.547893 | 1.328003e-13
80.3273 | 8.5834 | 8.361258 | 6.80017 | 0.2221416 | 1.561088 | 1.291855e-13
80.3373 | 8.5776 | 8.37385 | 6.799269 | 0.2037503 | 1.574581 | 1.256832e-13
80.3473 | 8.5708 | 8.386737 | 6.798362 | 0.1840627 | 1.588376 | 1.222896e-13
80.3573 | 8.5669 | 8.399927 | 6.797448 | 0.1669735 | 1.602479 | 1.190008e-13
80.3673 | 8.5648 | 8.413423 | 6.796528 | 0.1513774 | 1.616894 | 1.158133e-13
80.3773 | 8.5539 | 8.427231 | 6.795602 | 0.1266694 | 1.631628 | 1.127236e-13
80.3873 | 8.5506 | 8.441356 | 6.79467 | 0.109244 | 1.646686 | 1.097283e-13
80.3973 | 8.5484 | 8.455804 | 6.793732 | 0.09259613 | 1.662072 | 1.068243e-13
80.4073 | 8.5423 | 8.470579 | 6.792787 | 0.07172066 | 1.677792 | 1.040083e-13
80.4173 | 8.5404 | 8.485688 | 6.791837 | 0.05471207 | 1.693851 | 1.012775e-13
80.4273 | 8.5381 | 8.501134 | 6.79088 | 0.03696558 | 1.710255 | 9.862878e-14
80.4373 | 8.5373 | 8.516924 | 6.789916 | 0.02037616 | 1.727008 | 9.605943e-14
80.4473 | 8.5322 | 8.533062 | 6.788947 | -0.0008616279 | 1.744115 | 9.356673e-14
80.4573 | 8.5283 | 8.549552 | 6.787971 | -0.02125203 | 1.761581 | 9.114804e-14
80.4673 | 8.5302 | 8.5664 | 6.786989 | -0.03620049 | 1.779412 | 8.880086e-14
80.4773 | 8.525 | 8.583611 | 6.786001 | -0.05861112 | 1.797611 | 8.65227e-14
80.4873 | 8.5225 | 8.601189 | 6.785006 | -0.07868897 | 1.816183 | 8.431124e-14
80.4972 | 8.5225 | 8.618954 | 6.784015 | -0.09645413 | 1.834939 | 8.218522e-14
80.5072 | 8.5175 | 8.637275 | 6.783008 | -0.119775 | 1.854267 | 8.009976e-14
80.5172 | 8.5187 | 8.655975 | 6.781994 | -0.1372752 | 1.873981 | 7.807439e-14
80.5272 | 8.5184 | 8.675059 | 6.780974 | -0.1566586 | 1.894085 | 7.610706e-14
80.5372 | 8.5165 | 8.694529 | 6.779948 | -0.1780288 | 1.914581 | 7.419578e-14
80.5472 | 8.5126 | 8.714389 | 6.778915 | -0.2017888 | 1.935474 | 7.233864e-14
80.5572 | 8.5122 | 8.734641 | 6.777876 | -0.2224412 | 1.956766 | 7.053376e-14
80.5672 | 8.5109 | 8.755289 | 6.77683 | -0.244389 | 1.978459 | 6.877937e-14
80.5772 | 8.5081 | 8.776334 | 6.775778 | -0.2682338 | 2.000556 | 6.707373e-14
80.5872 | 8.5042 | 8.797778 | 6.77472 | -0.2935775 | 2.023058 | 6.541517e-14
80.5972 | 8.5051 | 8.819621 | 6.773655 | -0.3145212 | 2.045967 | 6.380206e-14
80.6072 | 8.5038 | 8.841866 | 6.772583 | -0.3380655 | 2.069282 | 6.223284e-14
80.6172 | 8.5033 | 8.864511 | 6.771505 | -0.3612105 | 2.093005 | 6.070599e-14
80.6272 | 8.5067 | 8.887556 | 6.770421 | -0.3808558 | 2.117135 | 5.922006e-14
80.6372 | 8.4999 | 8.911 | 6.76933 | -0.4110999 | 2.14167 | 5.777363e-14
80.6472 | 8.4994 | 8.934841 | 6.768233 | -0.4354411 | 2.166608 | 5.636532e-14
80.6572 | 8.4995 | 8.959077 | 6.767129 | -0.4595768 | 2.191948 | 5.499383e-14
80.6672 | 8.5011 | 8.983703 | 6.766019 | -0.4826035 | 2.217685 | 5.365787e-14
80.6772 | 8.5017 | 9.008717 | 6.764902 | -0.5070169 | 2.243815 | 5.235621e-14
80.6872 | 8.5052 | 9.034111 | 6.763778 | -0.5289112 | 2.270333 | 5.108765e-14
80.6972 | 8.5101 | 9.059881 | 6.762648 | -0.5497811 | 2.297233 | 4.985106e-14
80.7072 | 8.513 | 9.086019 | 6.761511 | -0.5730187 | 2.324507 | 4.864529e-14
80.7172 | 8.517 | 9.112516 | 6.760368 | -0.5955157 | 2.352147 | 4.746929e-14
80.7272 | 8.5269 | 9.139362 | 6.759218 | -0.6124624 | 2.380144 | 4.632202e-14
80.7372 | 8.5268 | 9.166549 | 6.758062 | -0.6397486 | 2.408487 | 4.520247e-14
80.7472 | 8.5379 | 9.194061 | 6.756899 | -0.6561615 | 2.437163 | 4.410967e-14
80.7572 | 8.5442 | 9.221888 | 6.755729 | -0.6776879 | 2.466159 | 4.304269e-14
80.7672 | 8.5592 | 9.250013 | 6.754553 | -0.6908131 | 2.49546 | 4.200063e-14
80.7772 | 8.5719 | 9.278421 | 6.75337 | -0.7065206 | 2.525051 | 4.098262e-14
80.7872 | 8.5873 | 9.307093 | 6.75218 | -0.7197929 | 2.554913 | 3.998782e-14
80.7972 | 8.6002 | 9.33601 | 6.750984 | -0.7358102 | 2.585027 | 3.901544e-14
80.8072 | 8.6157 | 9.365152 | 6.749781 | -0.7494518 | 2.615371 | 3.806469e-14
80.8172 | 8.6336 | 9.394495 | 6.748571 | -0.7608949 | 2.645924 | 3.713484e-14
80.8272 | 8.6549 | 9.424015 | 6.747354 | -0.7691148 | 2.67666 | 3.622517e-14
80.8372 | 8.6703 | 9.453686 | 6.746131 | -0.7833857 | 2.707555 | 3.533498e-14
80.8472 | 8.6949 | 9.48348 | 6.744901 | -0.7885798 | 2.738579 | 3.446364e-14
80.8572 | 8.7184 | 9.513367 | 6.743664 | -0.7949673 | 2.769703 | 3.361051e-14
80.8672 | 8.7478 | 9.543316 | 6.742421 | -0.7955164 | 2.800895 | 3.277498e-14
80.8772 | 8.7753 | 9.573294 | 6.741171 | -0.7979941 | 2.832123 | 3.195649e-14
80.8872 | 8.7998 | 9.603266 | 6.739914 | -0.8034657 | 2.863352 | 3.115449e-14
80.8972 | 8.8337 | 9.633194 | 6.73865 | -0.7994937 | 2.894544 | 3.036846e-14
80.9072 | 8.8632 | 9.66304 | 6.73738 | -0.7998404 | 2.925661 | 2.959791e-14
80.9172 | 8.8999 | 9.692765 | 6.736102 | -0.7928649 | 2.956663 | 2.884237e-14
80.9272 | 8.9355 | 9.722326 | 6.734818 | -0.7868257 | 2.987508 | 2.81014e-14
80.9372 | 8.9649 | 9.751679 | 6.733527 | -0.786779 | 3.018152 | 2.737458e-14
80.9472 | 9.0045 | 9.780781 | 6.732229 | -0.7762807 | 3.048551 | 2.666153e-14
80.9572 | 9.0451 | 9.809584 | 6.730925 | -0.7644843 | 3.07866 | 2.596188e-14
80.9672 | 9.0869 | 9.838043 | 6.729613 | -0.7511427 | 3.10843 | 2.527528e-14
80.9772 | 9.1259 | 9.866107 | 6.728295 | -0.7402067 | 3.137812 | 2.460142e-14
80.9872 | 9.1694 | 9.893728 | 6.726969 | -0.7243282 | 3.166759 | 2.394e-14
80.9972 | 9.2172 | 9.920856 | 6.725637 | -0.7036557 | 3.195218 | 2.329074e-14
81.0072 | 9.2611 | 9.947439 | 6.724298 | -0.6863391 | 3.223141 | 2.265339e-14
81.0172 | 9.3094 | 9.973427 | 6.722952 | -0.6640272 | 3.250475 | 2.202773e-14
81.0272 | 9.3533 | 9.998769 | 6.7216 | -0.645469 | 3.277169 | 2.141354e-14
81.0372 | 9.3921 | 10.02341 | 6.72024 | -0.6313124 | 3.303173 | 2.081063e-14
81.0472 | 9.4458 | 10.04731 | 6.718873 | -0.6015073 | 3.328434 | 2.021883e-14
81.0572 | 9.4951 | 10.0704 | 6.7175 | -0.5753022 | 3.352903 | 1.963798e-14
81.0672 | 9.5493 | 10.09265 | 6.716119 | -0.5433476 | 3.376529 | 1.906793e-14
81.0771 | 9.597 | 10.11379 | 6.714745 | -0.5167856 | 3.39904 | 1.851412e-14
81.0871 | 9.6505 | 10.1342 | 6.713351 | -0.4836953 | 3.420844 | 1.796523e-14
81.0971 | 9.7036 | 10.15361 | 6.71195 | -0.4500131 | 3.441663 | 1.742683e-14
81.1071 | 9.7516 | 10.17199 | 6.710541 | -0.4203935 | 3.461452 | 1.689883e-14
81.1171 | 9.8048 | 10.18929 | 6.709126 | -0.3844942 | 3.480168 | 1.638115e-14
81.1271 | 9.8559 | 10.20547 | 6.707704 | -0.3495735 | 3.49777 | 1.587372e-14
81.1371 | 9.8956 | 10.22049 | 6.706274 | -0.3248936 | 3.514219 | 1.537651e-14
81.1471 | 9.9501 | 10.23432 | 6.704838 | -0.2842177 | 3.52948 | 1.488944e-14
81.1571 | 9.9996 | 10.24691 | 6.703395 | -0.2473129 | 3.543518 | 1.441249e-14
81.1671 | 10.0478 | 10.25825 | 6.701944 | -0.2104488 | 3.556304 | 1.394561e-14
81.1771 | 10.0905 | 10.2683 | 6.700487 | -0.1777967 | 3.56781 | 1.348877e-14
81.1871 | 10.1365 | 10.27703 | 6.699022 | -0.1405323 | 3.57801 | 1.304193e-14
81.1971 | 10.1839 | 10.28443 | 6.697551 | -0.1005344 | 3.586883 | 1.260506e-14
81.2071 | 10.2248 | 10.29048 | 6.696072 | -0.06568413 | 3.594412 | 1.217812e-14
81.2171 | 10.2607 | 10.29517 | 6.694587 | -0.03446733 | 3.600581 | 1.176109e-14
81.2271 | 10.2953 | 10.29847 | 6.693094 | -0.003171528 | 3.605377 | 1.135393e-14
81.2371 | 10.3201 | 10.30039 | 6.691594 | 0.01971176 | 3.608794 | 1.095659e-14
81.2471 | 10.3509 | 10.30091 | 6.690088 | 0.04998643 | 3.610826 | 1.056905e-14
81.2571 | 10.3773 | 10.30004 | 6.688574 | 0.07725521 | 3.611471 | 1.019123e-14
81.2671 | 10.3981 | 10.29778 | 6.687053 | 0.1003156 | 3.610732 | 9.823107e-15
81.2771 | 10.4174 | 10.29414 | 6.685524 | 0.1232639 | 3.608612 | 9.464605e-15
81.2871 | 10.431 | 10.28911 | 6.683989 | 0.1418912 | 3.60512 | 9.115667e-15
81.2971 | 10.4479 | 10.28271 | 6.682447 | 0.1651868 | 3.600266 | 8.776219e-15
81.3071 | 10.4553 | 10.27496 | 6.680897 | 0.1803367 | 3.594066 | 8.446185e-15
81.3171 | 10.4586 | 10.26588 | 6.679341 | 0.1927244 | 3.586535 | 8.12548e-15
81.3271 | 10.4532 | 10.25547 | 6.677777 | 0.1977298 | 3.577693 | 7.814013e-15
81.3371 | 10.4433 | 10.24377 | 6.676206 | 0.1995307 | 3.567563 | 7.511686e-15
81.3471 | 10.4373 | 10.2308 | 6.674628 | 0.2065029 | 3.556169 | 7.218393e-15
81.3571 | 10.422 | 10.21658 | 6.673043 | 0.2054193 | 3.543538 | 6.934022e-15
81.3671 | 10.4034 | 10.20115 | 6.67145 | 0.2022499 | 3.5297 | 6.658457e-15
81.3771 | 10.3838 | 10.18454 | 6.669851 | 0.1992645 | 3.514685 | 6.391571e-15
81.3871 | 10.3613 | 10.16677 | 6.668244 | 0.194529 | 3.498527 | 6.133233e-15
81.3971 | 10.3325 | 10.14789 | 6.66663 | 0.1846091 | 3.481261 | 5.883306e-15
81.4071 | 10.3035 | 10.12793 | 6.665009 | 0.1755677 | 3.462923 | 5.641649e-15
81.4171 | 10.2714 | 10.10693 | 6.663381 | 0.1644669 | 3.443552 | 5.408114e-15
81.4271 | 10.23 | 10.08493 | 6.661745 | 0.1450671 | 3.423188 | 5.18255e-15
81.4371 | 10.1846 | 10.06197 | 6.660102 | 0.1226278 | 3.40187 | 4.964799e-15
81.4471 | 10.144 | 10.03809 | 6.658452 | 0.105907 | 3.379641 | 4.754703e-15
81.4571 | 10.0983 | 10.01334 | 6.656795 | 0.0849624 | 3.356542 | 4.552097e-15
81.4671 | 10.0515 | 9.98775 | 6.655131 | 0.06375039 | 3.332619 | 4.356815e-15
81.4771 | 10.0014 | 9.961372 | 6.653459 | 0.04002753 | 3.307913 | 4.168687e-15
81.4871 | 9.9479 | 9.934251 | 6.651781 | 0.01364909 | 3.28247 | 3.987543e-15
81.4971 | 9.8943 | 9.90643 | 6.650095 | -0.01212975 | 3.256335 | 3.81321e-15
81.5071 | 9.8388 | 9.877954 | 6.648401 | -0.03915436 | 3.229553 | 3.645513e-15
81.5171 | 9.7822 | 9.848869 | 6.646701 | -0.06666938 | 3.202169 | 3.484276e-15
81.5271 | 9.7171 | 9.819219 | 6.644993 | -0.1021192 | 3.174226 | 3.329324e-15
81.5371 | 9.6624 | 9.78905 | 6.643278 | -0.1266498 | 3.145772 | 3.180481e-15
81.5471 | 9.6032 | 9.758405 | 6.641556 | -0.1552047 | 3.116849 | 3.03757e-15
81.5571 | 9.5411 | 9.727328 | 6.639826 | -0.1862285 | 3.087502 | 2.900417e-15
81.5671 | 9.4751 | 9.695864 | 6.63809 | -0.2207639 | 3.057774 | 2.768845e-15
81.5771 | 9.4135 | 9.664055 | 6.636346 | -0.2505545 | 3.027709 | 2.642683e-15
81.5871 | 9.3486 | 9.631942 | 6.634594 | -0.2833417 | 2.997347 | 2.521757e-15
81.5971 | 9.2851 | 9.599567 | 6.632836 | -0.314467 | 2.966731 | 2.405898e-15
81.6071 | 9.2195 | 9.56697 | 6.63107 | -0.3474703 | 2.935901 | 2.294936e-15
81.6171 | 9.153 | 9.534191 | 6.629297 | -0.3811907 | 2.904894 | 2.188706e-15
81.6271 | 9.0834 | 9.501266 | 6.627516 | -0.4178665 | 2.87375 | 2.087044e-15
81.6371 | 9.0194 | 9.468234 | 6.625729 | -0.4488341 | 2.842506 | 1.989787e-15
81.6471 | 8.9532 | 9.43513 | 6.623934 | -0.4819295 | 2.811196 | 1.896779e-15
81.6571 | 8.886 | 9.401987 | 6.622131 | -0.5159867 | 2.779855 | 1.807864e-15
81.667 | 8.8198 | 9.369173 | 6.62034 | -0.5493728 | 2.748833 | 1.723721e-15
81.677 | 8.757 | 9.33605 | 6.618523 | -0.5790504 | 2.717527 | 1.6425e-15
81.687 | 8.692 | 9.302984 | 6.616699 | -0.6109838 | 2.686285 | 1.564926e-15
81.697 | 8.6267 | 9.270002 | 6.614867 | -0.6433023 | 2.655135 | 1.490856e-15
81.707 | 8.5621 | 9.237132 | 6.613029 | -0.6750321 | 2.624103 | 1.420153e-15
81.717 | 8.4946 | 9.2044 | 6.611183 | -0.7097997 | 2.593217 | 1.352681e-15
81.727 | 8.437 | 9.17183 | 6.609329 | -0.7348295 | 2.5625 | 1.28831e-15
81.737 | 8.3776 | 9.139444 | 6.607469 | -0.7618443 | 2.531976 | 1.226911e-15
81.747 | 8.3119 | 9.107265 | 6.605601 | -0.7953652 | 2.501665 | 1.16836e-15
81.757 | 8.2528 | 9.075313 | 6.603725 | -0.8225126 | 2.471587 | 1.112539e-15
81.767 | 8.1985 | 9.043605 | 6.601843 | -0.8451051 | 2.441762 | 1.059331e-15
81.777 | 8.1428 | 9.01216 | 6.599953 | -0.8693598 | 2.412207 | 1.008623e-15
81.787 | 8.0896 | 8.980993 | 6.598056 | -0.8913928 | 2.382937 | 9.603075e-16
81.797 | 8.0362 | 8.950119 | 6.596151 | -0.9139187 | 2.353968 | 9.142789e-16
81.807 | 7.9873 | 8.919551 | 6.594239 | -0.9322512 | 2.325312 | 8.704364e-16
81.817 | 7.9316 | 8.889302 | 6.59232 | -0.9577021 | 2.296982 | 8.286824e-16
81.827 | 7.8885 | 8.859383 | 6.590394 | -0.9708826 | 2.268989 | 7.88923e-16
81.837 | 7.843 | 8.829803 | 6.58846 | -0.9868028 | 2.241343 | 7.510681e-16
81.847 | 7.7999 | 8.800571 | 6.586518 | -1.000671 | 2.214053 | 7.150305e-16
81.857 | 7.7586 | 8.771696 | 6.58457 | -1.013096 | 2.187126 | 6.80727e-16
81.867 | 7.7188 | 8.743183 | 6.582614 | -1.024383 | 2.160569 | 6.480774e-16
81.877 | 7.6804 | 8.71504 | 6.580651 | -1.03464 | 2.134389 | 6.170047e-16
81.887 | 7.6434 | 8.687271 | 6.57868 | -1.043871 | 2.10859 | 5.874353e-16
81.897 | 7.6051 | 8.659879 | 6.576703 | -1.054779 | 2.083177 | 5.592984e-16
81.907 | 7.5687 | 8.632869 | 6.574718 | -1.064169 | 2.058152 | 5.325264e-16
81.917 | 7.5343 | 8.606244 | 6.572725 | -1.071944 | 2.033518 | 5.070546e-16
81.927 | 7.5048 | 8.579997 | 6.570725 | -1.075197 | 2.009272 | 4.828192e-16
81.937 | 7.475 | 8.554145 | 6.568718 | -1.079145 | 1.985427 | 4.597644e-16
81.947 | 7.4466 | 8.528681 | 6.566704 | -1.082081 | 1.961977 | 4.378318e-16
81.957 | 7.42 | 8.503605 | 6.564682 | -1.083605 | 1.938923 | 4.169673e-16
81.967 | 7.3923 | 8.478917 | 6.562653 | -1.086617 | 1.916264 | 3.971192e-16
81.977 | 7.3669 | 8.454615 | 6.560616 | -1.087715 | 1.893999 | 3.782383e-16
81.987 | 7.342 | 8.4307 | 6.558573 | -1.0887 | 1.872127 | 3.602775e-16
81.997 | 7.3201 | 8.407167 | 6.556522 | -1.087067 | 1.850646 | 3.431918e-16
82.007 | 7.2934 | 8.384017 | 6.554463 | -1.090617 | 1.829554 | 3.269385e-16
82.017 | 7.2755 | 8.361246 | 6.552398 | -1.085746 | 1.808848 | 3.11477e-16
82.027 | 7.2598 | 8.338851 | 6.550325 | -1.079051 | 1.788526 | 2.967681e-16
82.037 | 7.2427 | 8.316829 | 6.548244 | -1.074129 | 1.768585 | 2.827751e-16
82.047 | 7.2273 | 8.295177 | 6.546157 | -1.067877 | 1.74902 | 2.694626e-16
82.057 | 7.2117 | 8.273891 | 6.544062 | -1.062191 | 1.729829 | 2.567971e-16
82.067 | 7.1951 | 8.252967 | 6.541959 | -1.057867 | 1.711008 | 2.447466e-16
82.077 | 7.1835 | 8.232403 | 6.53985 | -1.048903 | 1.692553 | 2.332808e-16
82.087 | 7.1719 | 8.212192 | 6.537733 | -1.040292 | 1.674459 | 2.223707e-16
82.097 | 7.1564 | 8.192331 | 6.535609 | -1.035931 | 1.656722 | 2.119889e-16
82.107 | 7.1461 | 8.172815 | 6.533477 | -1.026715 | 1.639338 | 2.021092e-16
82.117 | 7.1345 | 8.153641 | 6.531339 | -1.019141 | 1.622302 | 1.927067e-16
82.127 | 7.1252 | 8.134803 | 6.529193 | -1.009603 | 1.60561 | 1.837578e-16
82.137 | 7.1139 | 8.116296 | 6.527039 | -1.002396 | 1.589257 | 1.7524e-16
82.147 | 7.1074 | 8.098117 | 6.524879 | -0.9907165 | 1.573238 | 1.67132e-16
82.157 | 7.0958 | 8.080259 | 6.522711 | -0.9844589 | 1.557548 | 1.594134e-16
82.167 | 7.0887 | 8.062718 | 6.520536 | -0.9740183 | 1.542183 | 1.52065e-16
82.177 | 7.0815 | 8.04549 | 6.518353 | -0.9639902 | 1.527137 | 1.450684e-16
82.187 | 7.0727 | 8.028569 | 6.516163 | -0.9558693 | 1.512406 | 1.384063e-16
82.197 | 7.0595 | 8.011951 | 6.513966 | -0.9524509 | 1.497984 | 1.320619e-16
82.207 | 7.0499 | 7.99563 | 6.511762 | -0.9457301 | 1.483868 | 1.260198e-16
82.217 | 7.0439 | 7.979602 | 6.509551 | -0.935702 | 1.470051 | 1.202648e-16
82.227 | 7.0344 | 7.963862 | 6.507332 | -0.9294617 | 1.45653 | 1.147829e-16
82.237 | 7.0289 | 7.948405 | 6.505106 | -0.9195045 | 1.443299 | 1.095605e-16
82.2469 | 7.0223 | 7.93338 | 6.502895 | -0.9110798 | 1.430485 | 1.046337e-16
82.2569 | 7.0136 | 7.918472 | 6.500655 | -0.9048716 | 1.417817 | 9.989042e-17
82.2669 | 7.0048 | 7.903832 | 6.498407 | -0.8990319 | 1.405425 | 9.537026e-17
82.2769 | 6.9956 | 7.889456 | 6.496152 | -0.8938565 | 1.393304 | 9.106231e-17
82.2869 | 6.985 | 7.87534 | 6.49389 | -0.8903403 | 1.38145 | 8.695613e-17
82.2969 | 6.9764 | 7.861479 | 6.491621 | -0.8850793 | 1.369859 | 8.304185e-17
82.3069 | 6.9718 | 7.847869 | 6.489344 | -0.8760687 | 1.358525 | 7.931005e-17
82.3169 | 6.9664 | 7.834504 | 6.48706 | -0.868104 | 1.347444 | 7.575181e-17
82.3269 | 6.958 | 7.821381 | 6.484769 | -0.8633808 | 1.336611 | 7.235863e-17
82.3369 | 6.9519 | 7.808495 | 6.482471 | -0.8565951 | 1.326024 | 6.912249e-17
82.3469 | 6.9451 | 7.795842 | 6.480166 | -0.8507424 | 1.315676 | 6.603572e-17
82.3569 | 6.9398 | 7.783419 | 6.477854 | -0.8436185 | 1.305565 | 6.309104e-17
82.3669 | 6.9357 | 7.771219 | 6.475534 | -0.8355194 | 1.295685 | 6.028156e-17
82.3769 | 6.9254 | 7.759241 | 6.473207 | -0.833841 | 1.286034 | 5.760072e-17
82.3869 | 6.917 | 7.747479 | 6.470873 | -0.8304795 | 1.276606 | 5.504229e-17
82.3969 | 6.9144 | 7.735931 | 6.468532 | -0.8215308 | 1.267399 | 5.260034e-17
82.4069 | 6.9104 | 7.724591 | 6.466184 | -0.8141912 | 1.258407 | 5.026925e-17
82.4169 | 6.9016 | 7.713457 | 6.463828 | -0.8118571 | 1.249629 | 4.804368e-17
82.4269 | 6.8975 | 7.702525 | 6.461466 | -0.8050246 | 1.241059 | 4.591855e-17
82.4369 | 6.8903 | 7.69179 | 6.459096 | -0.8014903 | 1.232694 | 4.388902e-17
82.4469 | 6.8871 | 7.681251 | 6.456719 | -0.7941507 | 1.224531 | 4.195052e-17
82.4569 | 6.8829 | 7.670902 | 6.454335 | -0.7880022 | 1.216567 | 4.009868e-17
82.4669 | 6.8739 | 7.660742 | 6.451944 | -0.7868417 | 1.208797 | 3.832937e-17
82.4769 | 6.8665 | 7.650766 | 6.449546 | -0.7842658 | 1.201219 | 3.663864e-17
82.4869 | 6.86 | 7.640971 | 6.447141 | -0.7809712 | 1.19383 | 3.502275e-17
82.4969 | 6.86 | 7.631355 | 6.444729 | -0.7713549 | 1.186626 | 3.347814e-17
82.5069 | 6.8514 | 7.621914 | 6.44231 | -0.7705139 | 1.179604 | 3.200144e-17
82.5169 | 6.849 | 7.612645 | 6.439883 | -0.763645 | 1.172762 | 3.058942e-17
82.5269 | 6.8464 | 7.603546 | 6.43745 | -0.7571456 | 1.166096 | 2.923903e-17
82.5369 | 6.838 | 7.594613 | 6.43501 | -0.7566126 | 1.159603 | 2.794737e-17
82.5469 | 6.8362 | 7.585843 | 6.432562 | -0.7496434 | 1.153281 | 2.671167e-17
82.5569 | 6.8302 | 7.577235 | 6.430108 | -0.7470353 | 1.147128 | 2.55293e-17
82.5669 | 6.8267 | 7.568786 | 6.427646 | -0.7420855 | 1.141139 | 2.439778e-17
82.5769 | 6.8156 | 7.560492 | 6.425178 | -0.7448916 | 1.135314 | 2.331472e-17
82.5869 | 6.8197 | 7.552351 | 6.422702 | -0.7326511 | 1.129649 | 2.227788e-17
82.5969 | 6.8157 | 7.544362 | 6.42022 | -0.7286616 | 1.124142 | 2.12851e-17
82.6069 | 6.8118 | 7.536521 | 6.41773 | -0.7247207 | 1.11879 | 2.033436e-17
82.6169 | 6.8097 | 7.528826 | 6.415234 | -0.7191261 | 1.113592 | 1.94237e-17
82.6269 | 6.8052 | 7.521276 | 6.412731 | -0.7160757 | 1.108545 | 1.855129e-17
82.6369 | 6.8015 | 7.513867 | 6.410221 | -0.7123672 | 1.103647 | 1.771539e-17
82.6469 | 6.7989 | 7.506599 | 6.407703 | -0.7076985 | 1.098895 | 1.691433e-17
82.6569 | 6.7967 | 7.499468 | 6.405179 | -0.7027677 | 1.094288 | 1.614653e-17
82.6669 | 6.7942 | 7.492473 | 6.402648 | -0.6982726 | 1.089824 | 1.541049e-17
82.6769 | 6.7921 | 7.485612 | 6.400111 | -0.6935116 | 1.085501 | 1.47048e-17
82.6869 | 6.7942 | 7.478883 | 6.397566 | -0.6846827 | 1.081317 | 1.402809e-17
82.6969 | 6.7877 | 7.472284 | 6.395014 | -0.684584 | 1.07727 | 1.337909e-17
82.7069 | 6.7861 | 7.465814 | 6.392456 | -0.6797138 | 1.073358 | 1.275659e-17
82.7169 | 6.7817 | 7.45947 | 6.389891 | -0.6777705 | 1.06958 | 1.215943e-17
82.7269 | 6.7813 | 7.453252 | 6.387319 | -0.6719524 | 1.065934 | 1.158652e-17
82.7369 | 6.7826 | 7.447158 | 6.38474 | -0.6645579 | 1.062418 | 1.103682e-17
82.7469 | 6.7809 | 7.441186 | 6.382154 | -0.6602856 | 1.059031 | 1.050936e-17
82.7569 | 6.7771 | 7.435334 | 6.379562 | -0.6582339 | 1.055772 | 1.000321e-17
82.7669 | 6.7736 | 7.429601 | 6.376962 | -0.6560014 | 1.052639 | 9.517488e-18
82.7769 | 6.7707 | 7.423987 | 6.374357 | -0.6532869 | 1.04963 | 9.051369e-18
82.7869 | 6.7689 | 7.418489 | 6.371744 | -0.6495889 | 1.046745 | 8.604067e-18
82.7969 | 6.7684 | 7.413106 | 6.369124 | -0.6447062 | 1.043982 | 8.174843e-18
82.8069 | 6.7671 | 7.407838 | 6.366498 | -0.6407376 | 1.041339 | 7.762997e-18
82.8169 | 6.7658 | 7.402682 | 6.363865 | -0.6368818 | 1.038817 | 7.367868e-18
82.8269 | 6.7643 | 7.397638 | 6.361226 | -0.6333378 | 1.036412 | 6.988832e-18
82.8368 | 6.7588 | 7.392753 | 6.358606 | -0.6339531 | 1.034147 | 6.62886e-18
82.8468 | 6.7573 | 7.387928 | 6.355953 | -0.6306284 | 1.031975 | 6.280131e-18
82.8568 | 6.7518 | 7.383212 | 6.353294 | -0.6314123 | 1.029919 | 5.945831e-18
82.8668 | 6.749 | 7.378604 | 6.350628 | -0.6296041 | 1.027976 | 5.625464e-18
82.8768 | 6.7475 | 7.374103 | 6.347955 | -0.6266026 | 1.026148 | 5.318559e-18
82.8868 | 6.7503 | 7.369345 | 6.345276 | -0.6190447 | 1.024069 | 5.022894e-18
82.8968 | 6.7451 | 7.365055 | 6.34259 | -0.6199546 | 1.022465 | 4.741699e-18
82.9068 | 6.7415 | 7.360869 | 6.339898 | -0.6193688 | 1.020971 | 4.472695e-18
82.9168 | 6.738 | 7.356787 | 6.337199 | -0.6187868 | 1.019588 | 4.215498e-18
82.9268 | 6.7367 | 7.352808 | 6.334493 | -0.6161075 | 1.018314 | 3.969743e-18
82.9368 | 6.7318 | 7.348931 | 6.331781 | -0.6171307 | 1.01715 | 3.73508e-18
82.9468 | 6.7268 | 7.345155 | 6.329063 | -0.6183555 | 1.016093 | 3.511173e-18
82.9568 | 6.7231 | 7.341481 | 6.326338 | -0.6183814 | 1.015144 | 3.297695e-18
82.9668 | 6.7199 | 7.337908 | 6.323606 | -0.6180079 | 1.014302 | 3.094331e-18
82.9768 | 6.7221 | 7.334434 | 6.320868 | -0.6123345 | 1.013566 | 2.900775e-18
82.9868 | 6.7197 | 7.330879 | 6.318124 | -0.6111794 | 1.012755 | 2.71624e-18
82.9968 | 6.7142 | 7.327605 | 6.315373 | -0.6134047 | 1.012231 | 2.541435e-18
83.0068 | 6.7118 | 7.324429 | 6.312616 | -0.6126288 | 1.011812 | 2.375552e-18
83.0168 | 6.7143 | 7.321351 | 6.309853 | -0.6070514 | 1.011498 | 2.218304e-18
83.0268 | 6.7109 | 7.318372 | 6.307083 | -0.607472 | 1.011289 | 2.069408e-18
83.0368 | 6.7037 | 7.31549 | 6.304307 | -0.6117904 | 1.011183 | 1.928581e-18
83.0468 | 6.6992 | 7.312706 | 6.301525 | -0.6135064 | 1.011182 | 1.795545e-18
83.0568 | 6.7009 | 7.31002 | 6.298736 | -0.6091196 | 1.011284 | 1.670019e-18
83.0668 | 6.698 | 7.30743 | 6.295941 | -0.6094301 | 1.011489 | 1.551726e-18
83.0768 | 6.7012 | 7.304938 | 6.29314 | -0.6037375 | 1.011798 | 1.440389e-18
83.0868 | 6.6991 | 7.302542 | 6.290332 | -0.6034419 | 1.01221 | 1.335731e-18
83.0968 | 6.6975 | 7.300243 | 6.287518 | -0.602743 | 1.012725 | 1.237477e-18
83.1068 | 6.6975 | 7.298041 | 6.284698 | -0.6005409 | 1.013342 | 1.145354e-18
83.1168 | 6.6939 | 7.295936 | 6.281872 | -0.6020356 | 1.014063 | 1.059091e-18
83.1268 | 6.6915 | 7.293927 | 6.27904 | -0.602427 | 1.014887 | 9.784179e-19
83.1368 | 6.688 | 7.292015 | 6.276202 | -0.6040154 | 1.015814 | 9.030699e-19
83.1468 | 6.6901 | 7.290201 | 6.273357 | -0.6001008 | 1.016844 | 8.327845e-19
83.1568 | 6.6868 | 7.288483 | 6.270507 | -0.6016832 | 1.017977 | 7.673038e-19
83.1668 | 6.6891 | 7.286863 | 6.26765 | -0.597763 | 1.019213 | 7.063751e-19
83.1768 | 6.6862 | 7.28534 | 6.264787 | -0.5991401 | 1.020553 | 6.497509e-19
83.1868 | 6.6835 | 7.283915 | 6.261919 | -0.6004151 | 1.021996 | 5.971904e-19
83.1968 | 6.6821 | 7.282588 | 6.259044 | -0.6004881 | 1.023544 | 5.484588e-19
83.2068 | 6.6844 | 7.28136 | 6.256163 | -0.5969596 | 1.025196 | 5.03329e-19
83.2168 | 6.6816 | 7.28023 | 6.253277 | -0.5986297 | 1.026953 | 4.615814e-19
83.2268 | 6.6776 | 7.279199 | 6.250384 | -0.6015991 | 1.028815 | 4.230042e-19
83.2368 | 6.6759 | 7.278268 | 6.247485 | -0.6023681 | 1.030783 | 3.873942e-19
83.2468 | 6.6738 | 7.277437 | 6.244581 | -0.6036373 | 1.032856 | 3.545565e-19
83.2568 | 6.6714 | 7.276707 | 6.241671 | -0.6053071 | 1.035036 | 3.243051e-19
83.2668 | 6.67 | 7.276078 | 6.238755 | -0.6060782 | 1.037323 | 2.964625e-19
83.2768 | 6.6705 | 7.275551 | 6.235833 | -0.6050512 | 1.039718 | 2.708602e-19
83.2868 | 6.6676 | 7.275127 | 6.232905 | -0.6075268 | 1.042222 | 2.473386e-19
83.2968 | 6.6634 | 7.274806 | 6.229972 | -0.6114057 | 1.044834 | 2.257465e-19
83.3068 | 6.6624 | 7.274589 | 6.227032 | -0.6121887 | 1.047556 | 2.059416e-19
83.3168 | 6.6553 | 7.274477 | 6.224087 | -0.6191766 | 1.050389 | 1.877898e-19
83.3268 | 6.6524 | 7.27447 | 6.221137 | -0.6220703 | 1.053333 | 1.711653e-19
83.3368 | 6.6485 | 7.274571 | 6.21818 | -0.6260707 | 1.05639 | 1.5595e-19
83.3468 | 6.649 | 7.274779 | 6.215219 | -0.6257788 | 1.05956 | 1.420336e-19
83.3568 | 6.6481 | 7.275096 | 6.212251 | -0.6269956 | 1.062845 | 1.293133e-19
83.3668 | 6.6456 | 7.275522 | 6.209278 | -0.6299222 | 1.066244 | 1.176931e-19
83.3768 | 6.6454 | 7.27606 | 6.206299 | -0.6306598 | 1.069761 | 1.070837e-19
83.3868 | 6.6431 | 7.276709 | 6.203315 | -0.6336094 | 1.073395 | 9.740242e-20
83.3968 | 6.6392 | 7.277472 | 6.200325 | -0.6382725 | 1.077147 | 8.857239e-20
83.4068 | 6.6361 | 7.27835 | 6.19733 | -0.6422502 | 1.08102 | 8.052254e-20
83.4168 | 6.6368 | 7.279344 | 6.194329 | -0.6425439 | 1.085015 | 7.318716e-20
83.4267 | 6.6339 | 7.280445 | 6.191353 | -0.6465445 | 1.089091 | 6.656943e-20
83.4367 | 6.6338 | 7.281673 | 6.188342 | -0.6478733 | 1.093332 | 6.048005e-20
83.4467 | 6.6355 | 7.283023 | 6.185325 | -0.6475226 | 1.097698 | 5.493755e-20
83.4567 | 6.633 | 7.284494 | 6.182302 | -0.651494 | 1.102192 | 4.989454e-20
83.4667 | 6.6353 | 7.286089 | 6.179275 | -0.6507889 | 1.106814 | 4.530743e-20
83.4767 | 6.6347 | 7.287809 | 6.176242 | -0.6531092 | 1.111567 | 4.113624e-20
83.4867 | 6.6351 | 7.289657 | 6.173204 | -0.6545565 | 1.116453 | 3.734428e-20
83.4967 | 6.6314 | 7.291633 | 6.170161 | -0.6602329 | 1.121472 | 3.389795e-20
83.5067 | 6.6286 | 7.29374 | 6.167112 | -0.6651399 | 1.126628 | 3.076647e-20
83.5167 | 6.6305 | 7.29598 | 6.164058 | -0.6654798 | 1.131921 | 2.792169e-20
83.5267 | 6.6341 | 7.298354 | 6.161 | -0.6642543 | 1.137355 | 2.533787e-20
83.5367 | 6.6324 | 7.300866 | 6.157936 | -0.6684658 | 1.14293 | 2.29915e-20
83.5467 | 6.6338 | 7.303516 | 6.154867 | -0.6697162 | 1.14865 | 2.086111e-20
83.5567 | 6.6345 | 7.306308 | 6.151792 | -0.6718076 | 1.154515 | 1.892711e-20
83.5667 | 6.638 | 7.309242 | 6.148713 | -0.6712425 | 1.160529 | 1.717164e-20
83.5767 | 6.6359 | 7.312323 | 6.145629 | -0.676423 | 1.166694 | 1.557842e-20
83.5867 | 6.6327 | 7.315552 | 6.14254 | -0.6828516 | 1.173011 | 1.413261e-20
83.5967 | 6.6337 | 7.318931 | 6.139446 | -0.6852308 | 1.179485 | 1.28207e-20
83.6067 | 6.635 | 7.322463 | 6.136347 | -0.6874631 | 1.186116 | 1.163039e-20
83.6167 | 6.6351 | 7.326151 | 6.133244 | -0.6910508 | 1.192907 | 1.055051e-20
83.6267 | 6.6331 | 7.329997 | 6.130135 | -0.6968969 | 1.199862 | 9.570868e-21
83.6367 | 6.6334 | 7.334004 | 6.127022 | -0.7006038 | 1.206982 | 8.682215e-21
83.6467 | 6.6341 | 7.338175 | 6.123903 | -0.7040745 | 1.214271 | 7.87614e-21
83.6567 | 6.6353 | 7.342512 | 6.12078 | -0.7072118 | 1.221731 | 7.144999e-21
83.6667 | 6.6384 | 7.347019 | 6.117653 | -0.7086185 | 1.229366 | 6.481848e-21
83.6767 | 6.6339 | 7.351698 | 6.114521 | -0.7177976 | 1.237177 | 5.88038e-21
83.6867 | 6.6341 | 7.356552 | 6.111384 | -0.7224522 | 1.245168 | 5.334869e-21
83.6967 | 6.6311 | 7.361585 | 6.108242 | -0.7304854 | 1.253343 | 4.840113e-21
83.7067 | 6.6313 | 7.3668 | 6.105096 | -0.7355004 | 1.261704 | 4.391393e-21
83.7167 | 6.6341 | 7.3722 | 6.101946 | -0.7381003 | 1.270255 | 3.984425e-21
83.7267 | 6.6367 | 7.377789 | 6.098791 | -0.7410886 | 1.278998 | 3.615323e-21
83.7367 | 6.6392 | 7.383569 | 6.095631 | -0.7443687 | 1.287938 | 3.280559e-21
83.7467 | 6.6391 | 7.389544 | 6.092467 | -0.7504438 | 1.297077 | 2.976934e-21
83.7567 | 6.6413 | 7.395718 | 6.089299 | -0.7544176 | 1.306419 | 2.701545e-21
83.7667 | 6.6444 | 7.402094 | 6.086126 | -0.7576938 | 1.315968 | 2.451761e-21
83.7767 | 6.6465 | 7.408676 | 6.082949 | -0.7621758 | 1.325727 | 2.225194e-21
83.7867 | 6.645 | 7.415468 | 6.079768 | -0.7704677 | 1.3357 | 2.01968e-21
83.7967 | 6.649 | 7.422473 | 6.076582 | -0.773473 | 1.345891 | 1.833255e-21
83.8067 | 6.6507 | 7.429696 | 6.073392 | -0.7789958 | 1.356303 | 1.664139e-21
83.8167 | 6.6581 | 7.43714 | 6.070199 | -0.7790399 | 1.366941 | 1.510719e-21
83.8267 | 6.6557 | 7.444809 | 6.067 | -0.7891095 | 1.377809 | 1.371532e-21
83.8367 | 6.6593 | 7.452708 | 6.063798 | -0.7934084 | 1.38891 | 1.24525e-21
83.8467 | 6.665 | 7.460841 | 6.060592 | -0.7958413 | 1.400249 | 1.130672e-21
83.8567 | 6.6661 | 7.469212 | 6.057382 | -0.8031119 | 1.41183 | 1.026706e-21
83.8667 | 6.6633 | 7.477825 | 6.054168 | -0.8145246 | 1.423657 | 9.323656e-22
83.8767 | 6.6636 | 7.486684 | 6.05095 | -0.8230841 | 1.435734 | 8.467534e-22
83.8867 | 6.6712 | 7.495795 | 6.047728 | -0.8245946 | 1.448067 | 7.690574e-22
83.8967 | 6.6722 | 7.505161 | 6.044502 | -0.8329609 | 1.460659 | 6.985412e-22
83.9067 | 6.6706 | 7.514787 | 6.041272 | -0.8441874 | 1.473515 | 6.345373e-22
83.9167 | 6.673 | 7.524679 | 6.038039 | -0.8516787 | 1.48664 | 5.764403e-22
83.9267 | 6.6829 | 7.53484 | 6.034801 | -0.8519395 | 1.500038 | 5.237015e-22
83.9367 | 6.6847 | 7.545275 | 6.03156 | -0.8605749 | 1.513714 | 4.758234e-22
83.9467 | 6.6844 | 7.55599 | 6.028316 | -0.8715896 | 1.527674 | 4.323551e-22
83.9567 | 6.6775 | 7.566988 | 6.025068 | -0.8894884 | 1.541921 | 3.928874e-22
83.9667 | 6.6824 | 7.578277 | 6.021816 | -0.8958766 | 1.556461 | 3.570496e-22
83.9767 | 6.6889 | 7.589859 | 6.018561 | -0.9009592 | 1.571299 | 3.245055e-22
83.9867 | 6.6886 | 7.601741 | 6.015302 | -0.9131411 | 1.586439 | 2.9495e-22
83.9967 | 6.6958 | 7.613928 | 6.012039 | -0.9181276 | 1.601888 | 2.681069e-22
84.0066 | 6.7006 | 7.626301 | 6.008807 | -0.9257012 | 1.617495 | 2.439581e-22
84.0166 | 6.7082 | 7.63911 | 6.005538 | -0.9309099 | 1.633572 | 2.217892e-22
84.0266 | 6.7107 | 7.652239 | 6.002265 | -0.9415388 | 1.649974 | 2.0165e-22
84.0366 | 6.7095 | 7.665694 | 5.99899 | -0.9561936 | 1.666704 | 1.833533e-22
84.0466 | 6.7131 | 7.67948 | 5.995711 | -0.9663798 | 1.683769 | 1.667293e-22
84.0566 | 6.7175 | 7.693603 | 5.992429 | -0.9761029 | 1.701174 | 1.516238e-22
84.0666 | 6.7237 | 7.708068 | 5.989144 | -0.9843683 | 1.718925 | 1.378971e-22
84.0766 | 6.7299 | 7.722881 | 5.985855 | -0.9929815 | 1.737026 | 1.254222e-22
84.0866 | 6.7345 | 7.738048 | 5.982564 | -1.003548 | 1.755484 | 1.140843e-22
84.0966 | 6.7391 | 7.753574 | 5.97927 | -1.014474 | 1.774304 | 1.037787e-22
84.1066 | 6.7431 | 7.769465 | 5.975972 | -1.026365 | 1.793492 | 9.441081e-23
84.1166 | 6.7467 | 7.785725 | 5.972672 | -1.039025 | 1.813053 | 8.589459e-23
84.1266 | 6.752 | 7.802363 | 5.969369 | -1.050363 | 1.832993 | 7.815203e-23
84.1366 | 6.755 | 7.819381 | 5.966063 | -1.064381 | 1.853318 | 7.111226e-23
84.1466 | 6.7612 | 7.836787 | 5.962755 | -1.075587 | 1.874033 | 6.471099e-23
84.1566 | 6.7693 | 7.854586 | 5.959443 | -1.085286 | 1.895143 | 5.888987e-23
84.1666 | 6.7727 | 7.872784 | 5.956129 | -1.100084 | 1.916655 | 5.359589e-23
84.1766 | 6.7745 | 7.891386 | 5.952812 | -1.116886 | 1.938574 | 4.878096e-23
84.1866 | 6.7841 | 7.910398 | 5.949493 | -1.126298 | 1.960905 | 4.440138e-23
84.1966 | 6.7921 | 7.929825 | 5.946171 | -1.137725 | 1.983653 | 4.041748e-23
84.2066 | 6.8044 | 7.949672 | 5.942847 | -1.145272 | 2.006826 | 3.679326e-23
84.2166 | 6.8059 | 7.969946 | 5.93952 | -1.164046 | 2.030426 | 3.349597e-23
84.2266 | 6.813 | 7.990651 | 5.936191 | -1.177651 | 2.05446 | 3.049592e-23
84.2366 | 6.8274 | 8.011792 | 5.932859 | -1.184392 | 2.078933 | 2.776609e-23
84.2466 | 6.8351 | 8.033375 | 5.929525 | -1.198275 | 2.10385 | 2.528198e-23
84.2566 | 6.8466 | 8.055405 | 5.926189 | -1.208805 | 2.129216 | 2.302131e-23
84.2666 | 6.8627 | 8.077885 | 5.922851 | -1.215185 | 2.155035 | 2.096382e-23
84.2766 | 6.8803 | 8.100822 | 5.91951 | -1.220522 | 2.181311 | 1.909113e-23
84.2866 | 6.8947 | 8.124218 | 5.916168 | -1.229518 | 2.20805 | 1.738653e-23
84.2966 | 6.9079 | 8.14808 | 5.912823 | -1.24018 | 2.235256 | 1.583482e-23
84.3066 | 6.9211 | 8.172409 | 5.909477 | -1.251309 | 2.262932 | 1.442219e-23
84.3166 | 6.9424 | 8.197211 | 5.906128 | -1.254811 | 2.291082 | 1.313609e-23
84.3266 | 6.9643 | 8.222488 | 5.902778 | -1.258188 | 2.31971 | 1.196512e-23
84.3366 | 6.9853 | 8.248244 | 5.899426 | -1.262944 | 2.348818 | 1.089891e-23
84.3466 | 7.0056 | 8.274481 | 5.896072 | -1.268881 | 2.378409 | 9.928015e-24
84.3566 | 7.031 | 8.301202 | 5.892716 | -1.270202 | 2.408486 | 9.043872e-24
84.3666 | 7.0536 | 8.328409 | 5.889359 | -1.274809 | 2.43905 | 8.238679e-24
84.3766 | 7.0784 | 8.356103 | 5.886 | -1.277703 | 2.470104 | 7.505348e-24
84.3866 | 7.1078 | 8.384287 | 5.882639 | -1.276487 | 2.501648 | 6.837428e-24
84.3966 | 7.1309 | 8.412959 | 5.879277 | -1.282059 | 2.533682 | 6.229052e-24
84.4066 | 7.16 | 8.44212 | 5.875913 | -1.28212 | 2.566207 | 5.674885e-24
84.4166 | 7.1928 | 8.471771 | 5.872548 | -1.278971 | 2.599222 | 0
84.4266 | 7.228 | 8.501908 | 5.869182 | -1.273908 | 2.632726 | 0
84.4366 | 7.2636 | 8.532532 | 5.865815 | -1.268932 | 2.666717 | 0
84.4466 | 7.2953 | 8.563638 | 5.862446 | -1.268338 | 2.701193 | 0
84.4566 | 7.3283 | 8.595225 | 5.859076 | -1.266925 | 2.736149 | 0
84.4666 | 7.3655 | 8.627287 | 5.855705 | -1.261787 | 2.771582 | 0
84.4766 | 7.407 | 8.65982 | 5.852332 | -1.25282 | 2.807488 | 0
84.4866 | 7.4425 | 8.692818 | 5.848959 | -1.250318 | 2.843858 | 0
84.4966 | 7.4857 | 8.726273 | 5.845585 | -1.240573 | 2.880688 | 0
84.5066 | 7.5253 | 8.760179 | 5.84221 | -1.234879 | 2.917969 | 0
84.5166 | 7.5737 | 8.794526 | 5.838834 | -1.220826 | 2.955691 | 0
84.5266 | 7.614 | 8.829303 | 5.835458 | -1.215303 | 2.993846 | 0
84.5366 | 7.657 | 8.864501 | 5.83208 | -1.207501 | 3.03242 | 0
84.5466 | 7.7063 | 8.900105 | 5.828702 | -1.193805 | 3.071403 | 0
84.5566 | 7.7611 | 8.936103 | 5.825324 | -1.175003 | 3.110779 | 0
84.5666 | 7.81 | 8.972479 | 5.821945 | -1.162479 | 3.150534 | 0
84.5766 | 7.8491 | 9.009216 | 5.818565 | -1.160116 | 3.190651 | 0
84.5866 | 7.9177 | 9.046297 | 5.815185 | -1.128597 | 3.231111 | 0
84.5965 | 7.9681 | 9.083329 | 5.811839 | -1.115229 | 3.27149 | 0
84.6065 | 8.0241 | 9.121034 | 5.808458 | -1.096934 | 3.312576 | 0
84.6165 | 8.0846 | 9.15902 | 5.805077 | -1.07442 | 3.353943 | 0
84.6265 | 8.144 | 9.197263 | 5.801696 | -1.053263 | 3.395566 | 0
84.6365 | 8.209 | 9.235737 | 5.798315 | -1.026737 | 3.437421 | 0
84.6465 | 8.2739 | 9.274414 | 5.794934 | -1.000514 | 3.479479 | 0
84.6565 | 8.339 | 9.313265 | 5.791553 | -0.9742649 | 3.521712 | 0
84.6665 | 8.3993 | 9.35226 | 5.788172 | -0.9529598 | 3.564088 | 0
84.6765 | 8.468 | 9.391366 | 5.784791 | -0.9233657 | 3.606574 | 0
84.6865 | 8.5362 | 9.430549 | 5.781411 | -0.8943486 | 3.649138 | 0
84.6965 | 8.6085 | 9.469772 | 5.77803 | -0.8612718 | 3.691741 | 0
84.7065 | 8.676 | 9.508999 | 5.77465 | -0.8329989 | 3.734349 | 0
84.7165 | 8.742 | 9.54819 | 5.771271 | -0.8061897 | 3.776919 | 0
84.7265 | 8.8146 | 9.587303 | 5.767892 | -0.7727034 | 3.819412 | 0
84.7365 | 8.8875 | 9.626298 | 5.764513 | -0.7387978 | 3.861785 | 0
84.7465 | 8.9519 | 9.665129 | 5.761135 | -0.7132287 | 3.903994 | 0
84.7565 | 9.0215 | 9.70375 | 5.757758 | -0.6822504 | 3.945992 | 0
84.7665 | 9.0882 | 9.742116 | 5.754381 | -0.6539163 | 3.987735 | 0
84.7765 | 9.1587 | 9.780178 | 5.751006 | -0.6214776 | 4.029172 | 0
84.7865 | 9.219 | 9.817885 | 5.747631 | -0.5988847 | 4.070254 | 0
84.7965 | 9.2917 | 9.855187 | 5.744257 | -0.5634874 | 4.11093 | 0
84.8065 | 9.3564 | 9.892032 | 5.740884 | -0.5356324 | 4.151148 | 0
84.8165 | 9.4199 | 9.928369 | 5.737513 | -0.5084689 | 4.190856 | 0
84.8265 | 9.482 | 9.964142 | 5.734142 | -0.4821421 | 4.23 | 0
84.8365 | 9.5313 | 9.999298 | 5.730773 | -0.4679984 | 4.268526 | 0
84.8465 | 9.592 | 10.03378 | 5.727405 | -0.4417822 | 4.306378 | 0
84.8565 | 9.6557 | 10.06754 | 5.724038 | -0.4118387 | 4.343501 | 0
84.8665 | 9.7119 | 10.10051 | 5.720673 | -0.3886127 | 4.37984 | 0
84.8765 | 9.7626 | 10.13265 | 5.717309 | -0.3700489 | 4.41534 | 0
84.8865 | 9.8121 | 10.16389 | 5.713947 | -0.3517914 | 4.449945 | 0
84.8965 | 9.8534 | 10.19419 | 5.710586 | -0.3407856 | 4.483599 | 0
84.9065 | 9.9006 | 10.22348 | 5.707228 | -0.3228775 | 4.51625 | 0
84.9165 | 9.9421 | 10.25171 | 5.703871 | -0.3096123 | 4.547842 | 0
84.9265 | 9.9746 | 10.27884 | 5.700516 | -0.3042381 | 4.578322 | 0
84.9365 | 10.0213 | 10.3048 | 5.697163 | -0.2835038 | 4.607641 | 0
84.9465 | 10.0528 | 10.32956 | 5.693812 | -0.2767569 | 4.635745 | 0
84.9565 | 10.0814 | 10.35305 | 5.690463 | -0.2716502 | 4.662588 | 0
84.9665 | 10.1015 | 10.37524 | 5.687116 | -0.2737352 | 4.688119 | 0
84.9765 | 10.1189 | 10.39607 | 5.683771 | -0.2771676 | 4.712296 | 0
84.9865 | 10.1325 | 10.4155 | 5.680429 | -0.283003 | 4.735074 | 0
84.9965 | 10.1466 | 10.4335 | 5.677089 | -0.2869008 | 4.756412 | 0
85.0065 | 10.1601 | 10.45002 | 5.673752 | -0.2899226 | 4.776271 | 0
85.0165 | 10.1542 | 10.46503 | 5.670417 | -0.3108314 | 4.794614 | 0
85.0265 | 10.1581 | 10.47849 | 5.667085 | -0.3203934 | 4.811408 | 0
85.0365 | 10.1592 | 10.49038 | 5.663756 | -0.3311791 | 4.826624 | 0
85.0465 | 10.1478 | 10.50066 | 5.660429 | -0.3528599 | 4.840231 | 0
85.0565 | 10.1417 | 10.50931 | 5.657105 | -0.3676111 | 4.852206 | 0
85.0665 | 10.1275 | 10.51631 | 5.653784 | -0.3888118 | 4.862527 | 0
85.0765 | 10.1056 | 10.52164 | 5.650467 | -0.4160425 | 4.871176 | 0
85.0865 | 10.0811 | 10.52529 | 5.647152 | -0.4441887 | 4.878137 | 0
85.0965 | 10.0557 | 10.52724 | 5.64384 | -0.4715395 | 4.883399 | 0
85.1065 | 10.0291 | 10.52749 | 5.640532 | -0.4983853 | 4.886953 | 0
85.1165 | 9.9983 | 10.52602 | 5.637227 | -0.5277216 | 4.888794 | 0
85.1265 | 9.9726 | 10.52285 | 5.633926 | -0.5502469 | 4.888921 | 0
85.1365 | 9.9354 | 10.51796 | 5.630628 | -0.5825625 | 4.887335 | 0
85.1465 | 9.8918 | 10.51137 | 5.627333 | -0.6195742 | 4.884041 | 0
85.1565 | 9.8458 | 10.50309 | 5.624043 | -0.6572888 | 4.879046 | 0
85.1665 | 9.7969 | 10.49312 | 5.620756 | -0.6962186 | 4.872363 | 0
85.1764 | 9.7539 | 10.4816 | 5.617506 | -0.7277037 | 4.864098 | 0
85.1864 | 9.702 | 10.46833 | 5.614226 | -0.7663281 | 4.854102 | 0
85.1964 | 9.6571 | 10.45342 | 5.610951 | -0.7963196 | 4.842468 | 0
85.2064 | 9.605 | 10.4369 | 5.60768 | -0.8319014 | 4.829221 | 0
85.2164 | 9.5455 | 10.4188 | 5.604413 | -0.8733005 | 4.814387 | 0
85.2264 | 9.4867 | 10.39914 | 5.601151 | -0.912444 | 4.797994 | 0
85.2364 | 9.4306 | 10.37796 | 5.597892 | -0.9473635 | 4.780071 | 0
85.2464 | 9.3697 | 10.35529 | 5.594638 | -0.9855916 | 4.760653 | 0
85.2564 | 9.3169 | 10.33116 | 5.591389 | -1.014264 | 4.739775 | 0
85.2664 | 9.2528 | 10.30562 | 5.588144 | -1.052819 | 4.717475 | 0
85.2764 | 9.1856 | 10.27869 | 5.584904 | -1.093094 | 4.69379 | 0
85.2864 | 9.1231 | 10.25043 | 5.581669 | -1.127332 | 4.668763 | 0
85.2964 | 9.0624 | 10.22087 | 5.578439 | -1.158473 | 4.642435 | 0
85.3064 | 8.9999 | 10.19006 | 5.575213 | -1.190164 | 4.61485 | 0
85.3164 | 8.9379 | 10.15805 | 5.571993 | -1.220147 | 4.586054 | 0
85.3264 | 8.8718 | 10.12487 | 5.568778 | -1.253071 | 4.556093 | 0
85.3364 | 8.8143 | 10.09058 | 5.565568 | -1.276282 | 4.525014 | 0
85.3464 | 8.7485 | 10.05523 | 5.562363 | -1.306729 | 4.492866 | 0
85.3564 | 8.6851 | 10.01886 | 5.559164 | -1.33376 | 4.459696 | 0
85.3664 | 8.6251 | 9.981526 | 5.55597 | -1.356426 | 4.425556 | 0
85.3764 | 8.5662 | 9.943276 | 5.552782 | -1.377076 | 4.390494 | 0
85.3864 | 8.5022 | 9.904161 | 5.549599 | -1.401961 | 4.354561 | 0
85.3964 | 8.4396 | 9.864231 | 5.546423 | -1.424631 | 4.317808 | 0
85.4064 | 8.383 | 9.823537 | 5.543252 | -1.440537 | 4.280285 | 0
85.4164 | 8.324 | 9.782129 | 5.540087 | -1.458129 | 4.242041 | 0
85.4264 | 8.2666 | 9.740057 | 5.536928 | -1.473457 | 4.203129 | 0
85.4364 | 8.2126 | 9.697373 | 5.533776 | -1.484773 | 4.163597 | 0
85.4464 | 8.1534 | 9.654125 | 5.530629 | -1.500725 | 4.123496 | 0
85.4564 | 8.0922 | 9.610362 | 5.527489 | -1.518162 | 4.082873 | 0
85.4664 | 8.0438 | 9.566134 | 5.524356 | -1.522334 | 4.041778 | 0
85.4764 | 7.9947 | 9.521488 | 5.521229 | -1.526788 | 4.000259 | 0
85.4864 | 7.9425 | 9.476471 | 5.518108 | -1.533971 | 3.958362 | 0
85.4964 | 7.893 | 9.431129 | 5.514995 | -1.538129 | 3.916134 | 0
85.5064 | 7.842 | 9.385507 | 5.511888 | -1.543507 | 3.873619 | 0
85.5164 | 7.793 | 9.33965 | 5.508788 | -1.54665 | 3.830862 | 0
85.5264 | 7.7458 | 9.2936 | 5.505695 | -1.5478 | 3.787905 | 0
85.5364 | 7.7032 | 9.2474 | 5.50261 | -1.5442 | 3.744791 | 0
85.5464 | 7.6575 | 9.20109 | 5.499531 | -1.54359 | 3.701559 | 0
85.5564 | 7.6212 | 9.154709 | 5.49646 | -1.533509 | 3.658249 | 0
85.5664 | 7.5735 | 9.108296 | 5.493396 | -1.534796 | 3.6149 | 0
85.5764 | 7.5366 | 9.061886 | 5.49034 | -1.525286 | 3.571546 | 0
85.5864 | 7.4954 | 9.015515 | 5.487291 | -1.520115 | 3.528224 | 0
85.5964 | 7.4569 | 8.969217 | 5.48425 | -1.512317 | 3.484967 | 0
85.6064 | 7.4218 | 8.923025 | 5.481217 | -1.501225 | 3.441807 | 0
85.6164 | 7.3811 | 8.876968 | 5.478192 | -1.495868 | 3.398775 | 0
85.6264 | 7.3463 | 8.831076 | 5.475175 | -1.484776 | 3.355901 | 0
85.6364 | 7.3103 | 8.785378 | 5.472166 | -1.475078 | 3.313212 | 0
85.6464 | 7.2842 | 8.739899 | 5.469166 | -1.455699 | 3.270734 | 0
85.6564 | 7.2497 | 8.694666 | 5.466173 | -1.444966 | 3.228492 | 0
85.6664 | 7.2228 | 8.6497 | 5.46319 | -1.4269 | 3.18651 | 0
85.6764 | 7.1873 | 8.605024 | 5.460214 | -1.417724 | 3.14481 | 0
85.6864 | 7.1583 | 8.56066 | 5.457248 | -1.40236 | 3.103412 | 0
85.6964 | 7.1221 | 8.516626 | 5.45429 | -1.394526 | 3.062336 | 0
85.7064 | 7.1013 | 8.47294 | 5.451341 | -1.37164 | 3.021599 | 0
85.7164 | 7.078 | 8.429619 | 5.448401 | -1.351619 | 2.981218 | 0
85.7264 | 7.0588 | 8.386679 | 5.44547 | -1.327879 | 2.941209 | 0
85.7364 | 7.0301 | 8.344133 | 5.442548 | -1.314033 | 2.901585 | 0
85.7464 | 7.0104 | 8.301485 | 5.439636 | -1.291085 | 2.861849 | 0
85.7564 | 6.9824 | 8.259766 | 5.436733 | -1.277366 | 2.823033 | 0
85.7663 | 6.9646 | 8.218879 | 5.433868 | -1.254279 | 2.78501 | 0
85.7763 | 6.9474 | 8.178025 | 5.430985 | -1.230625 | 2.74704 | 0
85.7863 | 6.9331 | 8.137619 | 5.428111 | -1.204519 | 2.709508 | 0
85.7963 | 6.9151 | 8.097668 | 5.425246 | -1.182568 | 2.672422 | 0
85.8063 | 6.8974 | 8.05818 | 5.422392 | -1.16078 | 2.635788 | 0
85.8163 | 6.882 | 8.019159 | 5.419548 | -1.137159 | 2.599612 | 0
85.8263 | 6.8693 | 7.980612 | 5.416714 | -1.111312 | 2.563898 | 0
85.8363 | 6.8609 | 7.942541 | 5.41389 | -1.081641 | 2.528651 | 0
85.8463 | 6.8463 | 7.904695 | 5.411077 | -1.058395 | 2.493618 | 0
85.8563 | 6.8329 | 7.867587 | 5.408274 | -1.034687 | 2.459313 | 0
85.8663 | 6.8152 | 7.830964 | 5.405482 | -1.015764 | 2.425482 | 0
85.8763 | 6.8047 | 7.794826 | 5.402701 | -0.9901261 | 2.392125 | 0
85.8863 | 6.7982 | 7.758069 | 5.399931 | -0.9598693 | 2.358139 | 0
85.8963 | 6.7899 | 7.722905 | 5.397171 | -0.9330053 | 2.325734 | 0
85.9063 | 6.776 | 7.688227 | 5.394423 | -0.9122273 | 2.293804 | 0
85.9163 | 6.7657 | 7.654034 | 5.391686 | -0.8883343 | 2.262348 | 0
85.9263 | 6.7577 | 7.620325 | 5.388961 | -0.8626251 | 2.231364 | 0
85.9363 | 6.7484 | 7.587098 | 5.386246 | -0.8386978 | 2.200851 | 0
85.9463 | 6.7318 | 7.55435 | 5.383544 | -0.8225501 | 2.170806 | 0
85.9563 | 6.717 | 7.522079 | 5.380853 | -0.8050795 | 2.141226 | 0
85.9663 | 6.7097 | 7.490283 | 5.378174 | -0.7805827 | 2.112109 | 0
85.9763 | 6.703 | 7.458957 | 5.375507 | -0.755957 | 2.08345 | 0
85.9863 | 6.6974 | 7.427546 | 5.372852 | -0.7301457 | 2.054694 | 0
85.9963 | 6.683 | 7.397151 | 5.370209 | -0.714151 | 2.026942 | 0
86.0063 | 6.6692 | 7.367216 | 5.367579 | -0.6980156 | 1.999637 | 0
86.0163 | 6.653 | 7.337736 | 5.364961 | -0.6847356 | 1.972775 | 0
86.0263 | 6.6449 | 7.308706 | 5.362355 | -0.6638065 | 1.946351 | 0
86.0363 | 6.6378 | 7.280123 | 5.359763 | -0.6423233 | 1.920361 | 0
86.0463 | 6.6283 | 7.251982 | 5.357183 | -0.6236817 | 1.894799 | 0
86.0563 | 6.6136 | 7.224276 | 5.354616 | -0.6106763 | 1.869661 | 0
86.0663 | 6.6042 | 7.197003 | 5.352062 | -0.5928027 | 1.844941 | 0
86.0763 | 6.5942 | 7.170155 | 5.349521 | -0.5759554 | 1.820634 | 0
86.0863 | 6.587 | 7.143729 | 5.346994 | -0.5567289 | 1.796735 | 0
86.0963 | 6.5814 | 7.117718 | 5.34448 | -0.5363185 | 1.773239 | 0
86.1063 | 6.5662 | 7.092118 | 5.341979 | -0.5259184 | 1.750139 | 0
86.1163 | 6.5565 | 7.066923 | 5.339492 | -0.5104233 | 1.727431 | 0
86.1263 | 6.5495 | 7.042128 | 5.337019 | -0.4926277 | 1.705108 | 0
86.1363 | 6.5507 | 7.017726 | 5.33456 | -0.4670259 | 1.683165 | 0
86.1463 | 6.5441 | 6.993713 | 5.332116 | -0.4496127 | 1.661597 | 0
86.1563 | 6.5327 | 6.970083 | 5.329685 | -0.4373825 | 1.640398 | 0
86.1663 | 6.5324 | 6.94683 | 5.327269 | -0.4144296 | 1.619561 | 0
86.1763 | 6.5284 | 6.923948 | 5.324867 | -0.3955484 | 1.599082 | 0
86.1863 | 6.5272 | 6.901434 | 5.322479 | -0.3742336 | 1.578954 | 0
86.1963 | 6.5167 | 6.879279 | 5.320107 | -0.3625794 | 1.559172 | 0
86.2063 | 6.5135 | 6.85748 | 5.317749 | -0.3439803 | 1.539731 | 0
86.2163 | 6.5115 | 6.836031 | 5.315407 | -0.3245309 | 1.520624 | 0
86.2263 | 6.5089 | 6.814926 | 5.313079 | -0.3060259 | 1.501847 | 0
86.2363 | 6.5102 | 6.79416 | 5.310767 | -0.2839596 | 1.483393 | 0
86.2463 | 6.5084 | 6.773727 | 5.30847 | -0.2653267 | 1.465257 | 0
86.2563 | 6.4919 | 6.753622 | 5.306189 | -0.261722 | 1.447433 | 0
86.2663 | 6.4995 | 6.73384 | 5.303923 | -0.23434 | 1.429917 | 0
86.2763 | 6.494 | 6.714376 | 5.301673 | -0.2203756 | 1.412702 | 0
86.2863 | 6.4899 | 6.695223 | 5.299439 | -0.2053233 | 1.395784 | 0
86.2963 | 6.4829 | 6.676378 | 5.297222 | -0.1934783 | 1.379157 | 0
86.3063 | 6.4814 | 6.657835 | 5.29502 | -0.1764354 | 1.362815 | 0
86.3163 | 6.4817 | 6.63959 | 5.292835 | -0.1578895 | 1.346755 | 0
86.3263 | 6.4768 | 6.621636 | 5.290666 | -0.1448356 | 1.330969 | 0
86.3363 | 6.4761 | 6.603969 | 5.288514 | -0.127869 | 1.315455 | 0
86.3462 | 6.4705 | 6.586754 | 5.2864 | -0.1162541 | 1.300354 | 0
86.3562 | 6.465 | 6.569645 | 5.284282 | -0.1046447 | 1.285363 | 0
86.3662 | 6.4647 | 6.552808 | 5.28218 | -0.08810807 | 1.270628 | 0
86.3762 | 6.4615 | 6.53624 | 5.280096 | -0.07473988 | 1.256144 | 0
86.3862 | 6.463 | 6.519935 | 5.278029 | -0.05693536 | 1.241906 | 0
86.3962 | 6.4621 | 6.50389 | 5.27598 | -0.04178991 | 1.22791 | 0
86.4062 | 6.4562 | 6.488099 | 5.273948 | -0.03189917 | 1.214151 | 0
86.4162 | 6.4516 | 6.472559 | 5.271934 | -0.02095872 | 1.200625 | 0
86.4262 | 6.459 | 6.457264 | 5.269938 | 0.001735679 | 1.187326 | 0
86.4362 | 6.4641 | 6.442212 | 5.26796 | 0.0218882 | 1.174252 | 0
86.4462 | 6.4523 | 6.427397 | 5.266 | 0.02490316 | 1.161397 | 0
86.4562 | 6.4494 | 6.412815 | 5.264059 | 0.0365847 | 1.148756 | 0
86.4662 | 6.4572 | 6.398463 | 5.262136 | 0.05873665 | 1.136327 | 0
86.4762 | 6.4637 | 6.384337 | 5.260232 | 0.07936315 | 1.124105 | 0
86.4862 | 6.4639 | 6.370432 | 5.258346 | 0.09346803 | 1.112086 | 0
86.4962 | 6.4575 | 6.356745 | 5.25648 | 0.100755 | 1.100265 | 0
86.5062 | 6.4563 | 6.343272 | 5.254633 | 0.1130281 | 1.088639 | 0
86.5162 | 6.4634 | 6.330009 | 5.252804 | 0.1333909 | 1.077205 | 0
86.5262 | 6.4705 | 6.316953 | 5.250996 | 0.153547 | 1.065957 | 0
86.5362 | 6.4626 | 6.3041 | 5.249207 | 0.1584999 | 1.054893 | 0
86.5462 | 6.4688 | 6.291447 | 5.247437 | 0.1773532 | 1.04401 | 0
86.5562 | 6.4644 | 6.27899 | 5.245688 | 0.1854103 | 1.033302 | 0
86.5662 | 6.4673 | 6.266725 | 5.243958 | 0.2005747 | 1.022767 | 0
86.5762 | 6.4716 | 6.25465 | 5.242249 | 0.2169496 | 1.012402 | 0
86.5862 | 6.4703 | 6.242762 | 5.24056 | 0.2275382 | 1.002202 | 0
86.5962 | 6.4694 | 6.231056 | 5.238891 | 0.2383437 | 0.9921652 | 0
86.6062 | 6.4653 | 6.219531 | 5.237243 | 0.2457692 | 0.9822875 | 0
86.6162 | 6.4631 | 6.208182 | 5.235616 | 0.2549178 | 0.9725661 | 0
86.6262 | 6.4655 | 6.197007 | 5.23401 | 0.2684927 | 0.9629974 | 0
86.6362 | 6.4645 | 6.186003 | 5.232425 | 0.2784965 | 0.9535787 | 0
86.6462 | 6.4623 | 6.175168 | 5.230861 | 0.2871324 | 0.9443066 | 0
86.6562 | 6.4654 | 6.164497 | 5.229319 | 0.3009028 | 0.9351786 | 0
86.6662 | 6.4611 | 6.153989 | 5.227798 | 0.3071109 | 0.9261913 | 0
86.6762 | 6.4549 | 6.143641 | 5.226299 | 0.3112591 | 0.9173421 | 0
86.6862 | 6.4587 | 6.13345 | 5.224822 | 0.3252502 | 0.9086282 | 0
86.6962 | 6.4492 | 6.123413 | 5.223366 | 0.3257867674 | 0.9000467 | 0
86.7062 | 6.4582 | 6.113529 | 5.221934 | 0.3446714 | 0.891595 | 0
86.7162 | 6.4463 | 6.103794 | 5.220523 | 0.3425063 | 0.8832705 | 0
86.7262 | 6.4505 | 6.094206 | 5.219135 | 0.3562941 | 0.8750707 | 0
86.7362 | 6.4493 | 6.084763 | 5.21777 | 0.3645373 | 0.8669927 | 0
86.7462 | 6.4452 | 6.075462 | 5.216428 | 0.369738 | 0.8590344 | 0
86.7562 | 6.4415 | 6.066302 | 5.215108 | 0.3751984 | 0.8511933 | 0
86.7662 | 6.4434 | 6.057279 | 5.213812 | 0.3861208 | 0.8434669 | 0
86.7762 | 6.4444 | 6.048393 | 5.21254 | 0.3960074 | 0.8358531 | 0
86.7862 | 6.4379 | 6.03964 | 5.21129 | 0.3982602 | 0.8283494 | 0
86.7962 | 6.4375 | 6.031019 | 5.210065 | 0.4064813 | 0.8209538 | 0
86.8062 | 6.4379 | 6.022527 | 5.208863 | 0.4153727 | 0.813664 | 0
86.8162 | 6.436 | 6.014164 | 5.207686 | 0.4218363 | 0.8064779 | 0
86.8262 | 6.4361 | 6.005926 | 5.206532 | 0.430174 | 0.7993935 | 0
86.8362 | 6.4326 | 5.997812 | 5.205404 | 0.4347877 | 0.7924088 | 0
86.8462 | 6.4333 | 5.989821 | 5.204299 | 0.4434791 | 0.7855218 | 0
86.8562 | 6.4367 | 5.98195 | 5.20322 | 0.4547499 | 0.7787305 | 0
86.8662 | 6.4281 | 5.974198 | 5.202165 | 0.4539021 | 0.7720332 | 0
86.8762 | 6.4306 | 5.966563 | 5.201135 | 0.464037 | 0.7654279 | 0
86.8862 | 6.4339 | 5.959044 | 5.200131 | 0.4748563 | 0.758913 | 0
86.8962 | 6.4347 | 5.951638 | 5.199152 | 0.4830617 | 0.7524866 | 0
86.9062 | 6.4289 | 5.944345 | 5.198198 | 0.4845546 | 0.7461471 | 0
86.9162 | 6.4364 | 5.937163 | 5.197271 | 0.4992365 | 0.7398929 | 0
86.9262 | 6.4377 | 5.930091 | 5.196369 | 0.5076089 | 0.7337222 | 0
86.9361 | 6.4342 | 5.923195 | 5.195502 | 0.5110047 | 0.7276934 | 0
86.9461 | 6.4306 | 5.916337 | 5.194652 | 0.5142631 | 0.7216845 | 0
86.9561 | 6.4385 | 5.909584 | 5.193829 | 0.528916 | 0.7157547 | 0
86.9661 | 6.438 | 5.902935 | 5.193033 | 0.5350647 | 0.7099024 | 0
86.9761 | 6.4416 | 5.89639 | 5.192263 | 0.5452103 | 0.7041263 | 0
86.9861 | 6.4436 | 5.889946 | 5.191521 | 0.5536543 | 0.698425 | 0
86.9961 | 6.4474 | 5.883603 | 5.190805 | 0.5637975 | 0.6927972 | 0
87.0061 | 6.4482 | 5.877359 | 5.190117 | 0.5708412 | 0.6872415 | 0
87.0161 | 6.4447 | 5.871214 | 5.189457 | 0.5734864 | 0.6817567 | 0
87.0261 | 6.441 | 5.865166 | 5.188824 | 0.5758344 | 0.6763414 | 0
87.0361 | 6.4431 | 5.859214 | 5.188219 | 0.5838859 | 0.6709947 | 0
87.0461 | 6.4525 | 5.853358 | 5.187643 | 0.5991422 | 0.6657151 | 0
87.0561 | 6.4563 | 5.847596 | 5.187094 | 0.6087041 | 0.6605016 | 0
87.0661 | 6.4525 | 5.841927 | 5.186574 | 0.6105726 | 0.6553531 | 0
87.0761 | 6.4579 | 5.836352 | 5.186083 | 0.6215485 | 0.6502684 | 0
87.0861 | 6.4567 | 5.830867 | 5.185621 | 0.6258328 | 0.6452465 | 0
87.0961 | 6.4618 | 5.825474 | 5.185187 | 0.6363263 | 0.6402864 | 0
87.1061 | 6.4505 | 5.82017 | 5.184783 | 0.6303298 | 0.6353871 | 0
87.1161 | 6.4518 | 5.814956 | 5.184408 | 0.6368441 | 0.6305475 | 0
87.1261 | 6.4584 | 5.80983 | 5.184063 | 0.64857 | 0.6257668 | 0
87.1361 | 6.4683 | 5.804792 | 5.183748 | 0.6635083 | 0.6210439 | 0
87.1461 | 6.4624 | 5.79984 | 5.183462 | 0.6625596 | 0.616378 | 0
87.1561 | 6.4597 | 5.794975 | 5.183207 | 0.6647246 | 0.6117682 | 0
87.1661 | 6.4546 | 5.790196 | 5.182982 | 0.6644041 | 0.6072135 | 0
87.1761 | 6.46 | 5.785501 | 5.182788 | 0.6744987 | 0.6027132 | 0
87.1861 | 6.4524 | 5.780891 | 5.182625 | 0.6715091 | 0.5982664 | 0
87.1961 | 6.4496 | 5.776364 | 5.182492 | 0.6732358 | 0.5938723 | 0
87.2061 | 6.4545 | 5.771921 | 5.18239 | 0.6825794 | 0.5895302 | 0
87.2161 | 6.4573 | 5.767559 | 5.18232 | 0.6897405 | 0.5852391 | 0
87.2261 | 6.4501 | 5.76328 | 5.182282 | 0.6868198 | 0.5809985 | 0
87.2361 | 6.4481 | 5.759082 | 5.182275 | 0.6890176 | 0.5768076 | 0
87.2461 | 6.4444 | 5.754965 | 5.1823 | 0.6894346 | 0.5726655 | 0
87.2561 | 6.4457 | 5.750929 | 5.182357 | 0.6947712 | 0.5685717 | 0
87.2661 | 6.437 | 5.746972 | 5.182447 | 0.690028 | 0.5645254 | 0
87.2761 | 6.4329 | 5.743095 | 5.182569 | 0.6898054 | 0.560526 | 0
87.2861 | 6.4287 | 5.739296 | 5.182723 | 0.6894039 | 0.5565727 | 0
87.2961 | 6.4408 | 5.735576 | 5.182911 | 0.705224 | 0.552665 | 0
87.3061 | 6.4312 | 5.731934 | 5.183132 | 0.699266 | 0.5488021 | 0
87.3161 | 6.4344 | 5.72837 | 5.183386 | 0.7060305 | 0.5449836 | 0
87.3261 | 6.423 | 5.724882 | 5.183674 | 0.6981177 | 0.5412087 | 0
87.3361 | 6.4241 | 5.721472 | 5.183995 | 0.7026283 | 0.5374767 | 0
87.3461 | 6.4196 | 5.718138 | 5.18435 | 0.7014623 | 0.5337873 | 0
87.3561 | 6.4237 | 5.71488 | 5.18474 | 0.7088204 | 0.5301398 | 0
87.3661 | 6.4177 | 5.711697 | 5.185164 | 0.7060028 | 0.5265335 | 0
87.3761 | 6.426 | 5.70859 | 5.185622 | 0.71741 | 0.522968 | 0
87.3861 | 6.424 | 5.705558 | 5.186115 | 0.7184421 | 0.5194427 | 0
87.3961 | 6.4129 | 5.7026 | 5.186643 | 0.7102997 | 0.515957 | 0
87.4061 | 6.412 | 5.699717 | 5.187207 | 0.7122829 | 0.5125105 | 0
87.4161 | 6.4181 | 5.696908 | 5.187805 | 0.7211922 | 0.5091025 | 0
87.4261 | 6.3966 | 5.694172 | 5.18844 | 0.7024278 | 0.5057325 | 0
87.4361 | 6.4035 | 5.69151 | 5.18911 | 0.71199 | 0.5024002 | 0
87.4461 | 6.4034 | 5.688921 | 5.189816 | 0.7144792 | 0.4991049 | 0
87.4561 | 6.4011 | 5.686404 | 5.190558 | 0.7146956 | 0.4958461 | 0
87.4661 | 6.3965 | 5.683961 | 5.191337 | 0.7125394 | 0.4926234 | 0
87.4761 | 6.3853 | 5.681589 | 5.192153 | 0.7037109 | 0.4894363 | 0
87.4861 | 6.3843 | 5.679289 | 5.193005 | 0.7050105 | 0.4862843 | 0
87.4961 | 6.378 | 5.677062 | 5.193895 | 0.7009382 | 0.4831671 | 0
87.5061 | 6.3613 | 5.674905 | 5.194822 | 0.6863945 | 0.4800839 | 0
87.516 | 6.3664 | 5.672843 | 5.195776 | 0.6935573 | 0.4770666 | 0
87.526 | 6.3632 | 5.670828 | 5.196778 | 0.692372 | 0.4740502 | 0
87.536 | 6.3561 | 5.668884 | 5.197818 | 0.6872158 | 0.4710667 | 0
87.546 | 6.3497 | 5.667011 | 5.198895 | 0.682689 | 0.4681155 | 0
87.556 | 6.3498 | 5.665208 | 5.200012 | 0.6845918 | 0.4651965 | 0
87.566 | 6.3525 | 5.663476 | 5.201167 | 0.6890244 | 0.4623089 | 0
87.576 | 6.3275 | 5.661813 | 5.202361 | 0.6656869 | 0.4594526 | 0
87.586 | 6.336 | 5.66022 | 5.203593 | 0.6757796 | 0.456627 | 0
87.596 | 6.3357 | 5.658697 | 5.204866 | 0.6770026 | 0.4538318 | 0
87.606 | 6.3403 | 5.657244 | 5.206177 | 0.6830562 | 0.4510666 | 0
87.616 | 6.3291 | 5.65586 | 5.207529 | 0.6732404 | 0.4483309 | 0
87.626 | 6.3366 | 5.654545 | 5.20892 | 0.6820555 | 0.4456244 | 0
87.636 | 6.3376 | 5.653298 | 5.210352 | 0.6843015 | 0.4429467 | 0
87.646 | 6.336 | 5.652121 | 5.211824 | 0.6838787 | 0.4402975 | 0
87.656 | 6.3211 | 5.651013 | 5.213337 | 0.6700872 | 0.4376762 | 0
87.666 | 6.3275 | 5.649973 | 5.21489 | 0.6775271 | 0.4350827 | 0
87.676 | 6.3436 | 5.649001 | 5.216485 | 0.6945986 | 0.4325165 | 0
87.686 | 6.3364 | 5.648098 | 5.218121 | 0.6883017 | 0.4299773 | 0
87.696 | 6.3387 | 5.647263 | 5.219799 | 0.6914367 | 0.4274648 | 0
87.706 | 6.3361 | 5.646497 | 5.221518 | 0.6896034 | 0.4249785 | 0
87.716 | 6.3413 | 5.645798 | 5.22328 | 0.6955023 | 0.4225181 | 0
87.726 | 6.3401 | 5.645167 | 5.225083 | 0.6949333 | 0.4200834 | 0
87.736 | 6.3404 | 5.644604 | 5.22693 | 0.6957964 | 0.417674 | 0
87.746 | 6.3391 | 5.644108 | 5.228819 | 0.6949919 | 0.4152895 | 0
87.756 | 6.3465 | 5.64368 | 5.230751 | 0.7028197 | 0.4129297 | 0
87.766 | 6.3528 | 5.64332 | 5.232726 | 0.70948 | 0.4105941 | 0
87.776 | 6.3442 | 5.643027 | 5.234745 | 0.7011729 | 0.4082826 | 0
87.786 | 6.3509 | 5.642802 | 5.236807 | 0.7080983 | 0.4059947 | 0
87.796 | 6.3568 | 5.642644 | 5.238913 | 0.7141564 | 0.4037303 | 0
87.806 | 6.3553 | 5.642553 | 5.241064 | 0.7127472 | 0.401489 | 0
87.816 | 6.3462 | 5.642529 | 5.243259 | 0.7036709 | 0.3992705 | 0
87.826 | 6.3568 | 5.642573 | 5.245498 | 0.7142273 | 0.3970745 | 0
87.836 | 6.3589 | 5.642683 | 5.247783 | 0.7162166 | 0.3949007 | 0
87.846 | 6.366 | 5.642861 | 5.250112 | 0.7231388 | 0.3927489 | 0
87.856 | 6.3604 | 5.643106 | 5.252487 | 0.717294 | 0.3906188 | 0
87.866 | 6.3637 | 5.643418 | 5.254908 | 0.720282 | 0.3885101 | 0
87.876 | 6.3671 | 5.643797 | 5.257374 | 0.7233031 | 0.3864225 | 0
87.886 | 6.3616 | 5.644243 | 5.259887 | 0.7173572 | 0.3843558 | 0
87.896 | 6.3615 | 5.644756 | 5.262446 | 0.7167443 | 0.3823097 | 0
87.906 | 6.3651 | 5.645336 | 5.265052 | 0.7197644 | 0.380284 | 0
87.916 | 6.3692 | 5.645982 | 5.267704 | 0.7232175 | 0.3782784 | 0
87.926 | 6.3614 | 5.646696 | 5.270404 | 0.7147037 | 0.3762926 | 0
87.936 | 6.375 | 5.647477 | 5.273151 | 0.7275228 | 0.3743264 | 0
87.946 | 6.3654 | 5.648325 | 5.275945 | 0.717075 | 0.3723796 | 0
87.956 | 6.3571 | 5.64924 | 5.278788 | 0.7078602 | 0.370452 | 0
87.966 | 6.3694 | 5.650222 | 5.281678 | 0.7191784 | 0.3685432 | 0
87.976 | 6.3679 | 5.651271 | 5.284617 | 0.7166295 | 0.3666531 | 0
87.986 | 6.3643 | 5.652387 | 5.287605 | 0.7119135 | 0.3647815 | 0
87.996 | 6.3644 | 5.65357 | 5.290642 | 0.7108304 | 0.3629281 | 0
88.006 | 6.3753 | 5.65482 | 5.293727 | 0.7204802 | 0.3610926 | 0
88.016 | 6.3647 | 5.656137 | 5.296862 | 0.7085628 | 0.3592749 | 0
88.026 | 6.3736 | 5.657522 | 5.300047 | 0.7160782 | 0.3574748 | 0
88.036 | 6.3697 | 5.658974 | 5.303282 | 0.7107262 | 0.3556921 | 0
88.046 | 6.368 | 5.660493 | 5.306566 | 0.707507 | 0.3539265 | 0
88.056 | 6.3701 | 5.66208 | 5.309902 | 0.7080204 | 0.3521778 | 0
88.066 | 6.3785 | 5.663734 | 5.313288 | 0.7147664 | 0.3504458 | 0
88.076 | 6.3756 | 5.665455 | 5.316725 | 0.7101449 | 0.3487304 | 0
88.086 | 6.377 | 5.667244 | 5.320213 | 0.7097558 | 0.3470313 | 0
88.096 | 6.3763 | 5.669101 | 5.323753 | 0.7071991 | 0.3453483 | 0
88.1059 | 6.3747 | 5.671005 | 5.327308 | 0.7036946 | 0.3436975 | 0
88.1159 | 6.3779 | 5.672997 | 5.330951 | 0.7049031 | 0.3420461 | 0
88.1259 | 6.3661 | 5.675056 | 5.334646 | 0.6910437 | 0.3404102 | 0
88.1359 | 6.3821 | 5.677184 | 5.338394 | 0.7049164 | 0.3387897 | 0
88.1459 | 6.3767 | 5.679379 | 5.342195 | 0.6973211 | 0.3371844 | 0
88.1559 | 6.3749 | 5.681642 | 5.346048 | 0.6932577 | 0.335594 | 0
88.1659 | 6.379 | 5.683974 | 5.349955 | 0.6950261 | 0.3340185 | 0
88.1759 | 6.3734 | 5.686374 | 5.353916 | 0.6870262 | 0.3324577 | 0
88.1859 | 6.3683 | 5.688842 | 5.357931 | 0.6794579 | 0.3309113 | 0
88.1959 | 6.3793 | 5.691379 | 5.362 | 0.6879212 | 0.3293792 | 0
88.2059 | 6.3729 | 5.693984 | 5.366123 | 0.6789159 | 0.3278612 | 0
88.2159 | 6.3769 | 5.696658 | 5.370301 | 0.6802419 | 0.3263571 | 0
88.2259 | 6.3691 | 5.699401 | 5.374534 | 0.6696991 | 0.3248669 | 0
88.2359 | 6.3754 | 5.702213 | 5.378822 | 0.6731875 | 0.3233902 | 0
88.2459 | 6.3712 | 5.705093 | 5.383166 | 0.6661068 | 0.3219269 | 0
88.2559 | 6.3686 | 5.708043 | 5.387566 | 0.6605571 | 0.3204769 | 0
88.2659 | 6.3756 | 5.711062 | 5.392022 | 0.6645381 | 0.31904 | 0
88.2759 | 6.3623 | 5.71415 | 5.396534 | 0.6481498 | 0.317616 | 0
88.2859 | 6.3605 | 5.717308 | 5.401103 | 0.6431921 | 0.3162048 | 0
88.2959 | 6.3614 | 5.720535 | 5.405729 | 0.6408648 | 0.3148062 | 0
88.3059 | 6.3581 | 5.723832 | 5.410412 | 0.6342679 | 0.31342 | 0
88.3159 | 6.3606 | 5.727199 | 5.415153 | 0.6334011 | 0.312046 | 0
88.3259 | 6.3554 | 5.730636 | 5.419951 | 0.6247645 | 0.3106842 | 0
88.3359 | 6.3527 | 5.734142 | 5.424808 | 0.6185577 | 0.3093343 | 0
88.3459 | 6.3552 | 5.737719 | 5.429723 | 0.6174809 | 0.3079962 | 0
88.3559 | 6.3352 | 5.741366 | 5.434697 | 0.5938337 | 0.3066697 | 0
88.3659 | 6.347 | 5.745084 | 5.439729 | 0.6019161 | 0.3053547 | 0
88.3759 | 6.3411 | 5.748872 | 5.444821 | 0.592228 | 0.3040509 | 0
88.3859 | 6.3384 | 5.752731 | 5.449973 | 0.5856692 | 0.3027583 | 0
88.3959 | 6.3518 | 5.75666 | 5.455184 | 0.5951395 | 0.3014766 | 0
88.4059 | 6.3369 | 5.760661 | 5.460455 | 0.576239 | 0.3002058 | 0
88.4159 | 6.3297 | 5.764733 | 5.465787 | 0.5649674 | 0.2989456 | 0
88.4259 | 6.3398 | 5.768875 | 5.47118 | 0.5709246 | 0.2976959 | 0
88.4359 | 6.3286 | 5.77309 | 5.476633 | 0.5555105 | 0.2964565 | 0
88.4459 | 6.3341 | 5.777375 | 5.482148 | 0.5567249 | 0.2952272 | 0
88.4559 | 6.3403 | 5.781732 | 5.487724 | 0.5585677 | 0.294008 | 0
88.4659 | 6.3427 | 5.786161 | 5.493363 | 0.5565388 | 0.2927985 | 0
88.4759 | 6.3441 | 5.790662 | 5.499063 | 0.5534379 | 0.2915988 | 0
88.4859 | 6.3426 | 5.795235 | 5.504826 | 0.5473652 | 0.2904086 | 0
88.4959 | 6.3475 | 5.79988 | 5.510652 | 0.5476202 | 0.2892277 | 0
88.5059 | 6.3459 | 5.804597 | 5.516541 | 0.5413029 | 0.2880561 | 0
88.5159 | 6.3514 | 5.809387 | 5.522493 | 0.5420132 | 0.2868934 | 0
88.5259 | 6.3659 | 5.814249 | 5.528509 | 0.551651 | 0.2857396 | 0
88.5359 | 6.3629 | 5.819184 | 5.534589 | 0.543716 | 0.2845946 | 0
88.5459 | 6.3737 | 5.824192 | 5.540734 | 0.5495082 | 0.2834581 | 0
88.5559 | 6.3731 | 5.829273 | 5.546943 | 0.5438273 | 0.28233 | 0
88.5659 | 6.3804 | 5.834427 | 5.553217 | 0.5459733 | 0.2812101 | 0
88.5759 | 6.3797 | 5.839654 | 5.559556 | 0.540046 | 0.2800983 | 0
88.5859 | 6.3823 | 5.844955 | 5.56596 | 0.5373452 | 0.2789944 | 0
88.5959 | 6.3863 | 5.850329 | 5.572431 | 0.5359708 | 0.2778983 | 0
88.6059 | 6.3855 | 5.855777 | 5.578968 | 0.5297226 | 0.2768098 | 0
88.6159 | 6.3975 | 5.8613 | 5.585571 | 0.5362005 | 0.2757288 | 0
88.6259 | 6.3984 | 5.866896 | 5.592241 | 0.5315042 | 0.2746551 | 0
88.6359 | 6.4061 | 5.872566 | 5.598978 | 0.5335337 | 0.2735885 | 0
88.6459 | 6.4081 | 5.878311 | 5.605782 | 0.5297887 | 0.272529 | 0
88.6559 | 6.391 | 5.884131 | 5.612654 | 0.5068692 | 0.2714763 | 0
88.6659 | 6.3989 | 5.890025 | 5.619595 | 0.5088748 | 0.2704304 | 0
88.6759 | 6.3967 | 5.895995 | 5.626603 | 0.5007055 | 0.2693911 | 0
88.6858 | 6.4021 | 5.901978 | 5.63361 | 0.5001221 | 0.2683684 | 0
88.6958 | 6.4043 | 5.908097 | 5.640755 | 0.496203 | 0.2673418 | 0
88.7058 | 6.4121 | 5.914292 | 5.64797 | 0.4978084 | 0.2663214 | 0
88.7158 | 6.4022 | 5.920562 | 5.655255 | 0.4816381 | 0.2653071 | 0
88.7258 | 6.3965 | 5.926908 | 5.662609 | 0.4695919 | 0.2642988 | 0
88.7358 | 6.3912 | 5.933331 | 5.670034 | 0.4578695 | 0.2632963 | 0
88.7458 | 6.39 | 5.939829 | 5.67753 | 0.4501708 | 0.2622995 | 0
88.7558 | 6.3818 | 5.946405 | 5.685096 | 0.4353955 | 0.2613084 | 0
88.7658 | 6.4027 | 5.953057 | 5.692734 | 0.4496434 | 0.2603227 | 0
88.7758 | 6.3795 | 5.959786 | 5.700443 | 0.4197144 | 0.2593425 | 0
88.7858 | 6.3798 | 5.966592 | 5.708224 | 0.4132081 | 0.2583676 | 0
88.7958 | 6.3819 | 5.973476 | 5.716078 | 0.4084243 | 0.2573979 | 0
88.8058 | 6.3642 | 5.980437 | 5.724004 | 0.3837629 | 0.2564333 | 0
88.8158 | 6.3614 | 5.987477 | 5.732003 | 0.3739234 | 0.2554737 | 0
88.8258 | 6.3777 | 5.994594 | 5.740075 | 0.3831058 | 0.2545191 | 0
88.8358 | 6.354 | 6.00179 | 5.748221 | 0.3522097 | 0.2535694 | 0
88.8458 | 6.3555 | 6.009065 | 5.756441 | 0.3464349 | 0.2526245 | 0
88.8558 | 6.3715 | 6.016419 | 5.764735 | 0.355081 | 0.2516844 | 0
88.8658 | 6.3538 | 6.023852 | 5.773103 | 0.3299479 | 0.2507489 | 0
88.8758 | 6.3631 | 6.031365 | 5.781547 | 0.3317353 | 0.249818 | 0
88.8858 | 6.3553 | 6.038957 | 5.790065 | 0.3163428 | 0.2488917 | 0
88.8958 | 6.3472 | 6.04663 | 5.79866 | 0.3005702 | 0.2479699 | 0
88.9058 | 6.3689 | 6.054383 | 5.80733 | 0.3145172 | 0.2470526 | 0
88.9158 | 6.3609 | 6.062217 | 5.816077 | 0.2986835 | 0.2461397 | 0
88.9258 | 6.3538 | 6.070131 | 5.8249 | 0.2836688 | 0.2452311 | 0
88.9358 | 6.381 | 6.078127 | 5.8338 | 0.3028727 | 0.2443269 | 0
88.9458 | 6.3745 | 6.086205 | 5.842778 | 0.2882951 | 0.2434271 | 0
88.9558 | 6.3627 | 6.094365 | 5.851833 | 0.2683355 | 0.2425314 | 0
88.9658 | 6.3761 | 6.102606 | 5.860966 | 0.2734936 | 0.2416401 | 0
88.9758 | 6.3738 | 6.110931 | 5.870178 | 0.2628691 | 0.240753 | 0
88.9858 | 6.3782 | 6.119338 | 5.879468 | 0.2588617 | 0.23987 | 0
88.9958 | 6.3884 | 6.127829 | 5.888838 | 0.260571 | 0.2389913 | 0
89.0058 | 6.3888 | 6.136403 | 5.898286 | 0.2523968 | 0.2381167 | 0
89.0158 | 6.3921 | 6.145061 | 5.907815 | 0.2470387 | 0.2372463 | 0
89.0258 | 6.3871 | 6.153804 | 5.917424 | 0.2332962 | 0.23638 | 0
89.0358 | 6.3835 | 6.162631 | 5.927113 | 0.2208692 | 0.2355179 | 0
89.0458 | 6.3845 | 6.171543 | 5.936883 | 0.2129572 | 0.2346599 | 0
89.0558 | 6.388 | 6.18054 | 5.946734 | 0.2074598 | 0.2338061 | 0
89.0658 | 6.3905 | 6.189623 | 5.956667 | 0.2008769 | 0.2329563 | 0
89.0758 | 6.3868 | 6.198792 | 5.966681 | 0.1880079 | 0.2321107 | 0
89.0858 | 6.3966 | 6.208048 | 5.976778 | 0.1885525 | 0.2312692 | 0
89.0958 | 6.3722 | 6.21739 | 5.986958 | 0.1548103 | 0.2304318 | 0
89.1058 | 6.3757 | 6.226819 | 5.99722 | 0.1488811 | 0.2295985 | 0
89.1158 | 6.3716 | 6.236336 | 6.007566 | 0.1352643 | 0.2287694 | 0
89.1258 | 6.376 | 6.24594 | 6.017996 | 0.1300597 | 0.2279444 | 0
89.1358 | 6.3714 | 6.255633 | 6.028509 | 0.1157669 | 0.2271236 | 0
89.1458 | 6.3623 | 6.265414 | 6.039108 | 0.09688551 | 0.2263069 | 0
89.1558 | 6.3849 | 6.275285 | 6.049791 | 0.1096151 | 0.2254943 | 0
89.1658 | 6.3666 | 6.285245 | 6.060559 | 0.08135543 | 0.224686 | 0
89.1758 | 6.3466 | 6.295294 | 6.071412 | 0.051306 | 0.2238817 | 0
89.1858 | 6.3676 | 6.305434 | 6.082352 | 0.06216649 | 0.2230817 | 0
89.1958 | 6.3515 | 6.315664 | 6.093378 | 0.03583649 | 0.2222858 | 0
89.2058 | 6.3679 | 6.325984 | 6.10449 | 0.04191562 | 0.2214942 | 0
89.2158 | 6.3621 | 6.336396 | 6.11569 | 0.02570352 | 0.2207067 | 0
89.2258 | 6.3686 | 6.3469 | 6.126977 | 0.02169981 | 0.2199234 | 0
89.2358 | 6.3935 | 6.357496 | 6.138352 | 0.03600409 | 0.2191444 | 0
89.2458 | 6.3539 | 6.368184 | 6.149814 | -0.01428403 | 0.2183695 | 0
89.2558 | 6.3875 | 6.378965 | 6.161366 | 0.008535094 | 0.2175989 | 0
89.2658 | 6.3644 | 6.389839 | 6.173006 | -0.02543894 | 0.2168325 | 0
89.2757 | 6.3834 | 6.400696 | 6.184618 | -0.01729632 | 0.2160779 | 0
89.2857 | 6.3866 | 6.411757 | 6.196437 | -0.0251569 | 0.21532 | 0
89.2957 | 6.4062 | 6.422912 | 6.208345 | -0.01671177 | 0.2145663 | 0
89.3057 | 6.4069 | 6.434161 | 6.220345 | -0.02726133 | 0.2138168 | 0
89.3157 | 6.3967 | 6.445506 | 6.232434 | -0.048806 | 0.2130716 | 0
89.3257 | 6.3979 | 6.456946 | 6.244615 | -0.05904612 | 0.2123306 | 0
89.3357 | 6.4133 | 6.468482 | 6.256888 | -0.05518211 | 0.2115939 | 0
89.3457 | 6.3922 | 6.480114 | 6.269253 | -0.08791433 | 0.2108614 | 0
89.3557 | 6.455 | 6.491843 | 6.28171 | -0.03684318 | 0.2101332 | 0
89.3657 | 6.4091 | 6.503669 | 6.29426 | -0.09456907 | 0.2094092 | 0
89.3757 | 6.4408 | 6.515592 | 6.306903 | -0.07479235 | 0.2086895 | 0
89.3857 | 6.4063 | 6.527613 | 6.319639 | -0.1213134 | 0.2079739 | 0
89.3957 | 6.42 | 6.539733 | 6.33247 | -0.1197327 | 0.2072626 | 0
89.4057 | 6.4248 | 6.55195 | 6.345395 | -0.1271505 | 0.2065555 | 0
89.4157 | 6.4264 | 6.564267 | 6.358415 | -0.1378672 | 0.2058526 | 0
89.4257 | 6.4452 | 6.576683 | 6.371529 | -0.1314833 | 0.2051539 | 0
89.4357 | 6.4223 | 6.589199 | 6.38474 | -0.1668992 | 0.2044594 | 0
89.4457 | 6.433 | 6.601815 | 6.398046 | -0.1688151 | 0.203769 | 0
89.4557 | 6.4153 | 6.614532 | 6.411449 | -0.1992316 | 0.2030828 | 0
89.4657 | 6.44 | 6.627349 | 6.424948 | -0.1873489 | 0.2024008 | 0
89.4757 | 6.4246 | 6.640268 | 6.438545 | -0.2156676 | 0.2017228 | 0
89.4857 | 6.4453 | 6.653288 | 6.452239 | -0.2079878 | 0.201049 | 0
89.4957 | 6.4379 | 6.66641 | 6.466031 | -0.2285102 | 0.2003793 | 0
89.5057 | 6.4403 | 6.679635 | 6.479921 | -0.239335 | 0.1997137 | 0
89.5157 | 6.4349 | 6.692963 | 6.493911 | -0.2580626 | 0.1990521 | 0
89.5257 | 6.4328 | 6.706393 | 6.507999 | -0.2735935 | 0.1983945 | 0
89.5357 | 6.4442 | 6.719928 | 6.522187 | -0.2757279 | 0.197741 | 0
89.5457 | 6.4502 | 6.733566 | 6.536475 | -0.2833664 | 0.1970914 | 0
89.5557 | 6.4438 | 6.747309 | 6.550863 | -0.3035093 | 0.1964459 | 0
89.5657 | 6.4587 | 6.761157 | 6.565353 | -0.3024569 | 0.1958043 | 0
89.5757 | 6.4394 | 6.77511 | 6.579943 | -0.3357098 | 0.1951666 | 0
89.5857 | 6.455 | 6.789168 | 6.594635 | -0.3341682 | 0.1945328 | 0
89.5957 | 6.4534 | 6.803333 | 6.60943 | -0.3499325 | 0.1939029 | 0
89.6057 | 6.4531 | 6.817603 | 6.624326 | -0.3645033 | 0.1932769 | 0
89.6157 | 6.4556 | 6.831981 | 6.639326 | -0.3763807 | 0.1926547 | 0
89.6257 | 6.4461 | 6.846465 | 6.654429 | -0.4003654 | 0.1920363 | 0
89.6357 | 6.4549 | 6.861058 | 6.669636 | -0.4061575 | 0.1914216 | 0
89.6457 | 6.4525 | 6.875758 | 6.684947 | -0.4232577 | 0.1908108 | 0
89.6557 | 6.4401 | 6.890566 | 6.700363 | -0.4504661 | 0.1902036 | 0
89.6657 | 6.4556 | 6.905483 | 6.715883 | -0.4498834 | 0.1896002 | 0
89.6757 | 6.4485 | 6.92051 | 6.731509 | -0.4720097 | 0.1890004 | 0
89.6857 | 6.4496 | 6.935646 | 6.747241 | -0.4860456 | 0.1884043 | 0
89.6957 | 6.4435 | 6.950891 | 6.76308 | -0.5073914 | 0.1878118 | 0
89.7057 | 6.4511 | 6.966248 | 6.779025 | -0.5151476 | 0.1872229 | 0
89.7157 | 6.4451 | 6.981715 | 6.795077 | -0.5366145 | 0.1866376 | 0
89.7257 | 6.4511 | 6.997293 | 6.811237 | -0.5461926 | 0.1860558 | 0
89.7357 | 6.4503 | 7.012982 | 6.827505 | -0.5626823 | 0.1854775 | 0
89.7457 | 6.45 | 7.028784 | 6.843881 | -0.5787839 | 0.1849027 | 0
89.7557 | 6.4676 | 7.044698 | 6.860367 | -0.5770979 | 0.1843314 | 0
89.7657 | 6.4585 | 7.060725 | 6.876961 | -0.6022247 | 0.1837634 | 0
89.7757 | 6.4659 | 7.076865 | 6.893666 | -0.6109647 | 0.1831989 | 0
89.7857 | 6.4709 | 7.093118 | 6.910481 | -0.6222184 | 0.1826378 | 0
89.7957 | 6.4745 | 7.109486 | 6.927406 | -0.634986 | 0.1820799 | 0
89.8057 | 6.4775 | 7.125968 | 6.944443 | -0.6484681 | 0.1815255 | 0
89.8157 | 6.4931 | 7.142565 | 6.961591 | -0.6494651 | 0.1809742 | 0
89.8257 | 6.4865 | 7.159277 | 6.978851 | -0.6727773 | 0.1804263 | 0
89.8357 | 6.4944 | 7.176105 | 6.996224 | -0.6817053 | 0.1798816 | 0
89.8457 | 6.5025 | 7.193049 | 7.013709 | -0.6905493 | 0.1793401 | 0
89.8556 | 6.5096 | 7.209939 | 7.031132 | -0.7003387 | 0.1788071 | 0
89.8656 | 6.506 | 7.227115 | 7.048843 | -0.7211151 | 0.1782719 | 0
89.8756 | 6.5218 | 7.244409 | 7.066669 | -0.7226089 | 0 | 0
89.8856 | 6.5239 | 7.26182 | 7.08461 | -0.7379205 | 0 | 0
89.8956 | 6.532 | 7.27935 | 7.102665 | -0.7473503 | 0 | 0
89.9056 | 6.5433 | 7.296999 | 7.120837 | -0.7536988 | 0 | 0
89.9156 | 6.5526 | 7.314766 | 7.139124 | -0.7621664 | 0 | 0
89.9256 | 6.5637 | 7.332654 | 7.157528 | -0.7689535 | 0 | 0
89.9356 | 6.5683 | 7.350661 | 7.176049 | -0.7823606 | 0 | 0
89.9456 | 6.5831 | 7.368788 | 7.194688 | -0.7856881 | 0 | 0
89.9556 | 6.5881 | 7.387036 | 7.213444 | -0.7989364 | 0 | 0
89.9656 | 6.5946 | 7.405406 | 7.232319 | -0.810806 | 0 | 0
89.9756 | 6.6088 | 7.423897 | 7.251312 | -0.8150973 | 0 | 0
89.9856 | 6.6161 | 7.442511 | 7.270425 | -0.8264108 | 0 | 0
89.9956 | 6.6267 | 7.461247 | 7.289658 | -0.8345469 | 0 | 0