## Summary
Parameter | Mo2C_Pbcn_fixed | MoC_0.75 F m -3 m
Sample | M14.csv | M14.csv
Method | GSAS-II | GSAS-II
Phase name | Mo2C_Pbcn_fixed | MoC_0.75 F m -3 m
COD / MP ID | manual | manual
Formula | Mo8 C4 | Mo4 C3.00
Space group
Space group # | 60 | 225
Crystal system | orthorhombic | cubic
a (Å) | 4.73548 | 4.20909
b (Å) | 6.00324 | 4.20909
c (Å) | 5.20398 | 4.20909
α (°) | 90 | 90
β (°) | 90 | 90
γ (°) | 90 | 90
Volume (A^3) | 147.93996 | 74.57015
da/a0 (%) | -0.392 | -1.703
db/b0 (%) | -1.205 | -1.703
dc/c0 (%) | -0.715 | -1.703
dV/V0 (%) | -2.296 | -5.022
Weight fraction (%) | 75.2 | 24.8
GSAS-II mass weight fraction (%) | 79.5 | 20.5
Weight fraction ± (%) | 1.5 | 1.5
Weight fraction error source | integrated_phase_area_diagonal_covariance+systematic_floor+binary_closure | integrated_phase_area_diagonal_covariance+systematic_floor+binary_closure
Weight fraction propagated sigma (%) | 0.47 | 0.47
Weight fraction systematic floor (%) | 1.504 | 1
Weight fraction method | integrated_phase_pattern_area | integrated_phase_pattern_area
Integrated phase fraction (%) | 75.2 | 24.8
Integrated - wt fraction (percentage points) | -4.31 | 4.31
Integrated phase fraction method | primary_quant_from_refined_phase_envelope | primary_quant_from_refined_phase_envelope
Crystallite size (nm) | 1000 | 1000
Crystallite size source | gsas_hap_size | gsas_hap_size
Scale factor | 0.25662 | 0.12882
Scale factor sigma | 0.00233911 | 0.00302524
Scale factor sigma (%) | 0.912 | 2.348
Scale factor sigma source | gsas_covariance | gsas_covariance
Scale * phase mass value | 209.2890896 | 54.07725821
Legacy mass-weighted scale value | 209.2890896 | 54.07725821
U (Caglioti) | 0.01489 | 0.01489
V (Caglioti) | -0.01538 | -0.01538
W (Caglioti) | 0.00566 | 0.00566
X (Lorentzian) | 0 | 0
Y (Lorentzian) | 1.73806 | 1.73806
η at strongest | 0.999 | 0.999
FWHM (°) | 1.8486 | 1.8345
FWHM reference 2theta (deg) | 39.5342 | 36.9847
FWHM reference hkl | [1, 2, 1] | [1, 1, 1]
N reflections | 20 | 5
Seeded by | gsas2 | gsas2
Zero shift (°) | -0.00155 | -0.00155
Rwp (%) | 10.95 | 10.95
Rp (%) | 7.63 | 7.63
χ² | 0.911 | 0.911
GoF | 0.955 | 0.955

## Plot Data
2theta | Y_obs | Y_calc | Background | Residual | Mo2C_Pbcn_fixed | MoC_0.75 F m -3 m | Mo2C_Pbcn_fixed peak 2θ | Mo2C_Pbcn_fixed [hkl] | MoC_0.75 F m -3 m peak 2θ | MoC_0.75 F m -3 m [hkl]
10.0093 | 34.799 | 32.47459 | 32.44639 | 2.324407 | 0.02145367 | 0.006752108 | 34.439 | [002] | 36.96 | [111]
10.0193 | 34.7717 | 32.50682 | 32.4786 | 2.264877 | 0.02146632 | 0.006755956 | 34.465 | [021] | 42.939 | [200]
10.0293 | 34.7948 | 32.53884 | 32.5106 | 2.25596 | 0.02147897 | 0.006759807 | 37.97 | [200] | 62.345 | [220]
10.0393 | 34.7843 | 32.57065 | 32.54239 | 2.213653 | 0.02149164 | 0.006763662 | 39.483 | [102] | 74.739 | [311]
10.0493 | 34.7798 | 32.60224 | 32.57397 | 2.177557 | 0.02150432 | 0.006767521 | 39.506 | [121] | 78.683 | [222]
10.0593 | 34.759 | 32.63363 | 32.60534 | 2.12537 | 0.02151702 | 0.006771383 | 52.189 | [202]
10.0693 | 34.7696 | 32.66481 | 32.6365 | 2.104793 | 0.02152972 | 0.006775249 | 52.208 | [221]
10.0793 | 34.773 | 32.69578 | 32.66745 | 2.077224 | 0.02154244 | 0.006779119 | 61.711 | [023]
10.0893 | 34.758 | 32.72654 | 32.6982 | 2.031463 | 0.02155517 | 0.006782992 | 61.76 | [040]
10.0993 | 34.7631 | 32.75709 | 32.72874 | 2.00601 | 0.02156792 | 0.006786869 | 69.606 | [302]
10.1093 | 34.7316 | 32.78744 | 32.75907 | 1.944163 | 0.02158067 | 0.006790749 | 69.622 | [321]
10.1193 | 34.7646 | 32.81758 | 32.78919 | 1.947021 | 0.02159344 | 0.006794634 | 72.608 | [004]
10.1293 | 34.7252 | 32.84751 | 32.81911 | 1.877686 | 0.02160622 | 0.006798521 | 72.669 | [042]
10.1393 | 34.7141 | 32.87725 | 32.84882 | 1.836854 | 0.02161901 | 0.006802414 | 74.796 | [223]
10.1493 | 34.7318 | 32.90677 | 32.87833 | 1.825027 | 0.02163182 | 0.006806309 | 74.841 | [240]
10.1593 | 34.722 | 32.9361 | 32.90764 | 1.785904 | 0.02164464 | 0.006810208 | 75.76 | [104]
10.1693 | 34.7033 | 32.96522 | 32.93675 | 1.738083 | 0.02165747 | 0.006814111 | 75.82 | [142]
10.1793 | 34.7265 | 32.99414 | 32.96565 | 1.732364 | 0.02167031 | 0.006818017 | 81.181 | [400]
10.1893 | 34.6861 | 33.02285 | 32.99435 | 1.663247 | 0.02168317 | 0.006821928 | 84.995 | [204]
10.1993 | 34.7058 | 33.05137 | 33.02285 | 1.654431 | 0.02169603 | 0.006825841 | 85.054 | [242]
10.2093 | 34.6813 | 33.07969 | 33.05115 | 1.601615 | 0.02170891 | 0.00682976
10.2193 | 34.6769 | 33.1078 | 33.07925 | 1.569099 | 0.02172181 | 0.006833681
10.2293 | 34.6841 | 33.13572 | 33.10715 | 1.548382 | 0.02173471 | 0.006837605
10.2393 | 34.6803 | 33.16344 | 33.13485 | 1.516863 | 0.02174763 | 0.006841535
10.2493 | 34.665 | 33.19096 | 33.16235 | 1.474042 | 0.02176056 | 0.006845467
10.2593 | 34.6512 | 33.21828 | 33.18966 | 1.432918 | 0.0217735 | 0.006849404
10.2693 | 34.656 | 33.24541 | 33.21677 | 1.410591 | 0.02178646 | 0.006853344
10.2792 | 34.6559 | 33.27207 | 33.24341 | 1.383829 | 0.0217993 | 0.006857248
10.2892 | 34.6509 | 33.29881 | 33.27014 | 1.352091 | 0.02181228 | 0.006861196
10.2992 | 34.6545 | 33.32535 | 33.29666 | 1.329148 | 0.02182527 | 0.006865147
10.3092 | 34.6439 | 33.3517 | 33.32299 | 1.2922 | 0.02183828 | 0.006869102
10.3192 | 34.6305 | 33.37786 | 33.34913 | 1.252644 | 0.0218513 | 0.006873061
10.3292 | 34.6518 | 33.40382 | 33.37508 | 1.247982 | 0.02186433 | 0.006877024
10.3392 | 34.6101 | 33.42959 | 33.40083 | 1.180513 | 0.02187737 | 0.00688099
10.3492 | 34.6416 | 33.45517 | 33.42639 | 1.186434 | 0.02189043 | 0.006884961
10.3592 | 34.6152 | 33.48055 | 33.45176 | 1.134648 | 0.0219035 | 0.006888934
10.3692 | 34.6249 | 33.50575 | 33.47694 | 1.119151 | 0.02191658 | 0.006892913
10.3792 | 34.6169 | 33.53076 | 33.50193 | 1.086145 | 0.02192967 | 0.006896894
10.3892 | 34.6041 | 33.55557 | 33.52673 | 1.048528 | 0.02194278 | 0.00690088
10.3992 | 34.6069 | 33.5802 | 33.55134 | 1.026699 | 0.0219559 | 0.006904869
10.4092 | 34.6113 | 33.60464 | 33.57576 | 1.006659 | 0.02196904 | 0.006908863
10.4192 | 34.5942 | 33.62889 | 33.6 | 0.9653067 | 0.02198218 | 0.00691286
10.4292 | 34.6218 | 33.65296 | 33.62405 | 0.9688411 | 0.02199534 | 0.00691686
10.4392 | 34.5764 | 33.67684 | 33.64791 | 0.8995618 | 0.02200852 | 0.006920865
10.4492 | 34.5973 | 33.70053 | 33.67159 | 0.8967683 | 0.0220217 | 0.006924873
10.4592 | 34.5543 | 33.72404 | 33.69508 | 0.83026 | 0.0220349 | 0.006928886
10.4692 | 34.5755 | 33.74736 | 33.71838 | 0.8281363 | 0.02204811 | 0.006932902
10.4792 | 34.5497 | 33.7705 | 33.74151 | 0.7791967 | 0.02206134 | 0.006936923
10.4892 | 34.5701 | 33.79346 | 33.76444 | 0.7766404 | 0.02207457 | 0.006940946
10.4992 | 34.548 | 33.81623 | 33.7872 | 0.731767 | 0.02208783 | 0.006944974
10.5092 | 34.5465 | 33.83882 | 33.80977 | 0.7076759 | 0.02210109 | 0.006949006
10.5192 | 34.5345 | 33.86123 | 33.83217 | 0.6732665 | 0.02211436 | 0.006953042
10.5292 | 34.5181 | 33.88346 | 33.85438 | 0.6346381 | 0.02212765 | 0.006957081
10.5392 | 34.5143 | 33.90551 | 33.87641 | 0.6087903 | 0.02214096 | 0.006961124
10.5492 | 34.522 | 33.92738 | 33.89826 | 0.5946224 | 0.02215427 | 0.006965172
10.5592 | 34.5022 | 33.94907 | 33.91993 | 0.5531339 | 0.0221676 | 0.006969223
10.5692 | 34.5025 | 33.97058 | 33.94142 | 0.5319242 | 0.02218094 | 0.006973278
10.5792 | 34.4729 | 33.99191 | 33.96274 | 0.4809927 | 0.0221943 | 0.006977338
10.5892 | 34.4754 | 34.01306 | 33.98387 | 0.4623388 | 0.02220767 | 0.0069814
10.5992 | 34.4554 | 34.03404 | 34.00483 | 0.421362 | 0.02222105 | 0.006985468
10.6092 | 34.4694 | 34.05484 | 34.02561 | 0.4145617 | 0.02223444 | 0.006989538
10.6192 | 34.4695 | 34.07546 | 34.04622 | 0.3940374 | 0.02224785 | 0.006993613
10.6292 | 34.4678 | 34.09591 | 34.06665 | 0.3718883 | 0.02226128 | 0.006997691
10.6392 | 34.4602 | 34.11619 | 34.08691 | 0.3440141 | 0.02227471 | 0.007001774
10.6492 | 34.451 | 34.13629 | 34.10699 | 0.3147142 | 0.02228816 | 0.007005861
10.6592 | 34.4325 | 34.15621 | 34.1269 | 0.2762878 | 0.02230162 | 0.007009952
10.6692 | 34.4475 | 34.17597 | 34.14664 | 0.2715346 | 0.02231509 | 0.007014046
10.6792 | 34.4491 | 34.19555 | 34.1662 | 0.2535539 | 0.02232858 | 0.007018144
10.6892 | 34.4338 | 34.21495 | 34.18559 | 0.2188452 | 0.02234208 | 0.007022247
10.6992 | 34.434 | 34.23419 | 34.20481 | 0.199808 | 0.0223556 | 0.007026354
10.7092 | 34.4303 | 34.25326 | 34.22386 | 0.1770415 | 0.02236913 | 0.007030463
10.7192 | 34.4275 | 34.27215 | 34.24274 | 0.1553454 | 0.02238267 | 0.007034579
10.7292 | 34.4156 | 34.29088 | 34.26145 | 0.124719 | 0.02239622 | 0.007038697
10.7392 | 34.4509 | 34.30944 | 34.27999 | 0.1414618 | 0.02240979 | 0.007042819
10.7492 | 34.4258 | 34.32783 | 34.29836 | 0.09797329 | 0.02242337 | 0.007046946
10.7592 | 34.4276 | 34.34605 | 34.31656 | 0.08155282 | 0.02243697 | 0.007051076
10.7692 | 34.4277 | 34.3641 | 34.33459 | 0.06359988 | 0.02245058 | 0.007055211
10.7792 | 34.4093 | 34.38199 | 34.35246 | 0.02731392 | 0.0224642 | 0.007059349
10.7892 | 34.4153 | 34.39971 | 34.37016 | 0.0155944 | 0.02247784 | 0.007063492
10.7992 | 34.4094 | 34.41726 | 34.3877 | -0.007859236 | 0.02249149 | 0.007067638
10.8092 | 34.3971 | 34.43465 | 34.40507 | -0.03754754 | 0.02250515 | 0.00707179
10.8192 | 34.4004 | 34.45187 | 34.42228 | -0.05147104 | 0.02251883 | 0.007075944
10.8292 | 34.3891 | 34.46893 | 34.43932 | -0.0798303 | 0.02253252 | 0.007080103
10.8392 | 34.3866 | 34.48583 | 34.4562 | -0.09922584 | 0.02254622 | 0.007084266
10.8492 | 34.3708 | 34.50256 | 34.47291 | -0.1317582 | 0.02255994 | 0.007088433
10.8591 | 34.3598 | 34.51896 | 34.4893 | -0.1591631 | 0.02257353 | 0.007092562
10.8691 | 34.3608 | 34.53537 | 34.50569 | -0.1745724 | 0.02258728 | 0.007096737
10.8791 | 34.3648 | 34.55162 | 34.52192 | -0.1868201 | 0.02260104 | 0.007100916
10.8891 | 34.3615 | 34.56771 | 34.53799 | -0.2062069 | 0.02261481 | 0.007105099
10.8991 | 34.3468 | 34.58363 | 34.5539 | -0.2368331 | 0.0226286 | 0.007109287
10.9091 | 34.3289 | 34.5994 | 34.56964 | -0.2704994 | 0.0226424 | 0.007113477
10.9191 | 34.3191 | 34.61501 | 34.58523 | -0.2959063 | 0.02265621 | 0.007117673
10.9291 | 34.3164 | 34.63045 | 34.60066 | -0.3140543 | 0.02267004 | 0.007121873
10.9391 | 34.3178 | 34.64574 | 34.61593 | -0.327944 | 0.02268388 | 0.007126076
10.9491 | 34.3087 | 34.66088 | 34.63105 | -0.3521759 | 0.02269774 | 0.007130284
10.9591 | 34.2947 | 34.67585 | 34.646 | -0.3811504 | 0.02271161 | 0.007134496
10.9691 | 34.2881 | 34.69067 | 34.6608 | -0.4025682 | 0.02272549 | 0.007138712
10.9791 | 34.2731 | 34.70533 | 34.67545 | -0.4322298 | 0.02273939 | 0.007142932
10.9891 | 34.252 | 34.71984 | 34.68994 | -0.4678357 | 0.0227533 | 0.007147157
10.9991 | 34.2728 | 34.73419 | 34.70427 | -0.4613864 | 0.02276723 | 0.007151385
11.0091 | 34.2788 | 34.74838 | 34.71845 | -0.4695824 | 0.02278116 | 0.007155617
11.0191 | 34.2627 | 34.76242 | 34.73247 | -0.4997243 | 0.02279512 | 0.007159855
11.0291 | 34.2535 | 34.77631 | 34.74634 | -0.5228125 | 0.02280909 | 0.007164096
11.0391 | 34.2531 | 34.79005 | 34.76006 | -0.5369477 | 0.02282307 | 0.007168341
11.0491 | 34.2394 | 34.80363 | 34.77362 | -0.5642303 | 0.02283706 | 0.00717259
11.0591 | 34.2212 | 34.81706 | 34.78703 | -0.5958608 | 0.02285107 | 0.007176844
11.0691 | 34.2436 | 34.83034 | 34.80029 | -0.5867398 | 0.02286509 | 0.007181101
11.0791 | 34.2167 | 34.84347 | 34.8134 | -0.6267677 | 0.02287913 | 0.007185363
11.0891 | 34.2315 | 34.85645 | 34.82636 | -0.6249451 | 0.02289318 | 0.00718963
11.0991 | 34.2209 | 34.86927 | 34.83917 | -0.6483725 | 0.02290725 | 0.0071939
11.1091 | 34.2219 | 34.88195 | 34.85183 | -0.6600505 | 0.02292133 | 0.007198174
11.1191 | 34.2087 | 34.89448 | 34.86434 | -0.6857794 | 0.02293543 | 0.007202453
11.1291 | 34.2032 | 34.90686 | 34.8767 | -0.7036599 | 0.02294953 | 0.007206736
11.1391 | 34.211 | 34.91909 | 34.88892 | -0.7080924 | 0.02296366 | 0.007211023
11.1491 | 34.2197 | 34.93118 | 34.90098 | -0.7114774 | 0.02297779 | 0.007215315
11.1591 | 34.2096 | 34.94312 | 34.9129 | -0.7335155 | 0.02299195 | 0.007219611
11.1691 | 34.2092 | 34.95491 | 34.92468 | -0.7457071 | 0.02300611 | 0.00722391
11.1791 | 34.2141 | 34.96655 | 34.9363 | -0.7524528 | 0.02302029 | 0.007228215
11.1891 | 34.1883 | 34.97805 | 34.94779 | -0.7897531 | 0.02303449 | 0.007232523
11.1991 | 34.1861 | 34.98941 | 34.95912 | -0.8033084 | 0.02304869 | 0.007236836
11.2091 | 34.1971 | 35.00062 | 34.97032 | -0.8035193 | 0.02306292 | 0.007241153
11.2191 | 34.1967 | 35.01169 | 34.98136 | -0.8149862 | 0.02307716 | 0.007245474
11.2291 | 34.1841 | 35.02261 | 34.99227 | -0.8385097 | 0.02309141 | 0.0072498
11.2391 | 34.1842 | 35.03339 | 35.00303 | -0.8491902 | 0.02310567 | 0.007254129
11.2491 | 34.1758 | 35.04403 | 35.01365 | -0.8682283 | 0.02311996 | 0.007258464
11.2591 | 34.1668 | 35.05452 | 35.02413 | -0.8877244 | 0.02313425 | 0.007262802
11.2691 | 34.1681 | 35.06488 | 35.03446 | -0.8967791 | 0.02314856 | 0.007267145
11.2791 | 34.1575 | 35.07509 | 35.04466 | -0.9175928 | 0.02316289 | 0.007271493
11.2891 | 34.1516 | 35.08517 | 35.05471 | -0.933566 | 0.02317722 | 0.007275843
11.2991 | 34.1558 | 35.0951 | 35.06463 | -0.9392993 | 0.02319158 | 0.007280199
11.3091 | 34.1299 | 35.10489 | 35.0744 | -0.974993 | 0.02320595 | 0.00728456
11.3191 | 34.1449 | 35.11455 | 35.08404 | -0.9696477 | 0.02322033 | 0.007288924
11.3291 | 34.1156 | 35.12406 | 35.09354 | -1.008464 | 0.02323473 | 0.007293293
11.3391 | 34.0971 | 35.13344 | 35.1029 | -1.036342 | 0.02324914 | 0.007297666
11.3491 | 34.097 | 35.14268 | 35.11212 | -1.045683 | 0.02326357 | 0.007302044
11.3591 | 34.0941 | 35.15179 | 35.1212 | -1.057686 | 0.02327801 | 0.007306426
11.3691 | 34.0836 | 35.16075 | 35.13015 | -1.077153 | 0.02329247 | 0.007310812
11.3791 | 34.07 | 35.16958 | 35.13896 | -1.099584 | 0.02330694 | 0.007315202
11.3891 | 34.0669 | 35.17828 | 35.14764 | -1.111379 | 0.02332142 | 0.007319598
11.3991 | 34.0513 | 35.18684 | 35.15618 | -1.135539 | 0.02333592 | 0.007323997
11.4091 | 34.0381 | 35.19526 | 35.16459 | -1.157165 | 0.02335044 | 0.007328401
11.4191 | 34.0331 | 35.20356 | 35.17286 | -1.170456 | 0.02336497 | 0.007332809
11.4291 | 34.0071 | 35.21171 | 35.181 | -1.204613 | 0.02337951 | 0.007337221
11.4391 | 33.9939 | 35.21974 | 35.189 | -1.225838 | 0.02339407 | 0.007341638
11.449 | 33.9852 | 35.22755 | 35.1968 | -1.242351 | 0.0234085 | 0.007346016
11.459 | 33.9845 | 35.23531 | 35.20454 | -1.250811 | 0.02342309 | 0.007350442
11.469 | 33.9715 | 35.24294 | 35.21215 | -1.27144 | 0.0234377 | 0.007354872
11.479 | 33.9692 | 35.25044 | 35.21963 | -1.281237 | 0.02345232 | 0.007359307
11.489 | 33.9512 | 35.2578 | 35.22697 | -1.306604 | 0.02346695 | 0.007363746
11.499 | 33.9427 | 35.26504 | 35.23419 | -1.32234 | 0.0234816 | 0.007368189
11.509 | 33.9355 | 35.27215 | 35.24128 | -1.336646 | 0.02349627 | 0.007372637
11.519 | 33.9281 | 35.27912 | 35.24823 | -1.351022 | 0.02351095 | 0.00737709
11.529 | 33.9265 | 35.28597 | 35.25506 | -1.35947 | 0.02352564 | 0.007381547
11.539 | 33.9065 | 35.29269 | 35.26176 | -1.386189 | 0.02354035 | 0.007386008
11.549 | 33.893 | 35.29928 | 35.26833 | -1.40628 | 0.02355508 | 0.007390474
11.559 | 33.8918 | 35.30574 | 35.27478 | -1.413943 | 0.02356982 | 0.007394945
11.569 | 33.8999 | 35.31208 | 35.2811 | -1.412179 | 0.02358457 | 0.00739942
11.579 | 33.8902 | 35.31829 | 35.28729 | -1.428089 | 0.02359934 | 0.007403899
11.589 | 33.8797 | 35.32437 | 35.29335 | -1.444672 | 0.02361413 | 0.007408383
11.599 | 33.8687 | 35.33033 | 35.29929 | -1.461629 | 0.02362893 | 0.007412872
11.609 | 33.8667 | 35.33616 | 35.3051 | -1.469461 | 0.02364374 | 0.007417365
11.619 | 33.8626 | 35.34187 | 35.31079 | -1.479268 | 0.02365857 | 0.007421862
11.629 | 33.8614 | 35.34745 | 35.31635 | -1.486051 | 0.02367342 | 0.007426365
11.639 | 33.8585 | 35.35291 | 35.32179 | -1.49441 | 0.02368828 | 0.007430871
11.649 | 33.8456 | 35.35825 | 35.32711 | -1.512645 | 0.02370316 | 0.007435383
11.659 | 33.8362 | 35.36346 | 35.3323 | -1.527257 | 0.02371805 | 0.007439899
11.669 | 33.8286 | 35.36855 | 35.33737 | -1.539947 | 0.02373296 | 0.007444419
11.679 | 33.8314 | 35.37351 | 35.34232 | -1.542114 | 0.02374788 | 0.007448943
11.689 | 33.8243 | 35.37836 | 35.34714 | -1.55406 | 0.02376282 | 0.007453473
11.699 | 33.8152 | 35.38308 | 35.35185 | -1.567884 | 0.02377778 | 0.007458007
11.709 | 33.8196 | 35.38769 | 35.35643 | -1.568088 | 0.02379275 | 0.007462545
11.719 | 33.8092 | 35.39217 | 35.3609 | -1.582971 | 0.02380773 | 0.007467089
11.729 | 33.8087 | 35.39653 | 35.36524 | -1.587834 | 0.02382273 | 0.007471637
11.739 | 33.7938 | 35.40078 | 35.36946 | -1.606978 | 0.02383775 | 0.007476189
11.749 | 33.7915 | 35.4049 | 35.37357 | -1.613403 | 0.02385278 | 0.007480746
11.759 | 33.7839 | 35.40891 | 35.37756 | -1.625009 | 0.02386783 | 0.007485307
11.769 | 33.7862 | 35.4128 | 35.38142 | -1.626597 | 0.02388289 | 0.007489874
11.779 | 33.7778 | 35.41657 | 35.38517 | -1.638767 | 0.02389797 | 0.007494446
11.789 | 33.7588 | 35.42022 | 35.38881 | -1.66142 | 0.02391306 | 0.007499021
11.799 | 33.7493 | 35.42376 | 35.39232 | -1.674456 | 0.02392817 | 0.007503601
11.809 | 33.7522 | 35.42718 | 35.39572 | -1.674975 | 0.0239433 | 0.007508186
11.819 | 33.7448 | 35.43048 | 35.39901 | -1.685679 | 0.02395844 | 0.007512775
11.829 | 33.7424 | 35.43367 | 35.40218 | -1.691267 | 0.0239736 | 0.00751737
11.839 | 33.7317 | 35.43674 | 35.40523 | -1.70504 | 0.02398877 | 0.007521968
11.849 | 33.7311 | 35.4397 | 35.40817 | -1.708598 | 0.02400396 | 0.007526572
11.859 | 33.7101 | 35.44254 | 35.41099 | -1.732443 | 0.02401917 | 0.007531181
11.869 | 33.7062 | 35.44527 | 35.4137 | -1.739073 | 0.02403438 | 0.007535793
11.879 | 33.7111 | 35.44789 | 35.4163 | -1.73679 | 0.02404962 | 0.007540411
11.889 | 33.6811 | 35.45039 | 35.41878 | -1.769293 | 0.02406487 | 0.007545033
11.899 | 33.6774 | 35.45278 | 35.42115 | -1.775385 | 0.02408014 | 0.007549661
11.909 | 33.6682 | 35.45506 | 35.42341 | -1.786864 | 0.02409543 | 0.007554292
11.919 | 33.6695 | 35.45723 | 35.42556 | -1.787731 | 0.02411072 | 0.007558929
11.929 | 33.6677 | 35.45929 | 35.4276 | -1.791588 | 0.02412604 | 0.00756357
11.939 | 33.6461 | 35.46123 | 35.42952 | -1.815133 | 0.02414137 | 0.007568216
11.949 | 33.6495 | 35.46307 | 35.43134 | -1.813568 | 0.02415672 | 0.007572867
11.959 | 33.6296 | 35.46479 | 35.43304 | -1.835193 | 0.02417208 | 0.007577522
11.969 | 33.6419 | 35.46641 | 35.43464 | -1.824508 | 0.02418746 | 0.007582183
11.979 | 33.6084 | 35.46791 | 35.43612 | -1.859515 | 0.02420286 | 0.007586848
11.989 | 33.6005 | 35.46931 | 35.4375 | -1.868812 | 0.02421827 | 0.007591518
11.999 | 33.611 | 35.4706 | 35.43877 | -1.859601 | 0.0242337 | 0.007596192
12.009 | 33.594 | 35.47178 | 35.43993 | -1.877783 | 0.02424915 | 0.007600872
12.019 | 33.5909 | 35.47286 | 35.44099 | -1.881956 | 0.02426461 | 0.007605556
12.0289 | 33.5678 | 35.47381 | 35.44192 | -1.906014 | 0.02427993 | 0.007610199
12.0389 | 33.5622 | 35.47467 | 35.44276 | -1.912475 | 0.02429542 | 0.007614892
12.0489 | 33.5686 | 35.47543 | 35.4435 | -1.90683 | 0.02431093 | 0.007619591
12.0589 | 33.5424 | 35.47608 | 35.44413 | -1.933679 | 0.02432646 | 0.007624295
12.0689 | 33.5521 | 35.47662 | 35.44465 | -1.924522 | 0.024342 | 0.007629003
12.0789 | 33.5338 | 35.47706 | 35.44507 | -1.943261 | 0.02435756 | 0.007633716
12.0889 | 33.5179 | 35.47739 | 35.44538 | -1.959495 | 0.02437313 | 0.007638433
12.0989 | 33.502 | 35.47762 | 35.44559 | -1.975624 | 0.02438872 | 0.007643156
12.1089 | 33.5029 | 35.47775 | 35.4457 | -1.97485 | 0.02440433 | 0.007647884
12.1189 | 33.4996 | 35.47777 | 35.4457 | -1.978173 | 0.02441995 | 0.007652617
12.1289 | 33.4948 | 35.47769 | 35.4456 | -1.982892 | 0.02443559 | 0.007657354
12.1389 | 33.4715 | 35.47751 | 35.4454 | -2.006009 | 0.02445125 | 0.007662096
12.1489 | 33.4561 | 35.47722 | 35.44509 | -2.021124 | 0.02446692 | 0.007666844
12.1589 | 33.4681 | 35.47684 | 35.44468 | -2.008737 | 0.02448261 | 0.007671596
12.1689 | 33.4586 | 35.47635 | 35.44417 | -2.017748 | 0.02449832 | 0.007676353
12.1789 | 33.4306 | 35.47576 | 35.44356 | -2.045159 | 0.02451404 | 0.007681115
12.1889 | 33.4321 | 35.47507 | 35.44285 | -2.042969 | 0.02452978 | 0.007685882
12.1989 | 33.4273 | 35.47428 | 35.44204 | -2.046978 | 0.02454554 | 0.007690654
12.2089 | 33.4136 | 35.47339 | 35.44113 | -2.059788 | 0.02456131 | 0.00769543
12.2189 | 33.4119 | 35.4724 | 35.44012 | -2.060499 | 0.0245771 | 0.007700212
12.2289 | 33.3895 | 35.47131 | 35.43901 | -2.08181 | 0.0245929 | 0.007704999
12.2389 | 33.3907 | 35.47012 | 35.4378 | -2.079423 | 0.02460873 | 0.00770979
12.2489 | 33.3983 | 35.46884 | 35.4365 | -2.070538 | 0.02462457 | 0.007714587
12.2589 | 33.393 | 35.46745 | 35.4351 | -2.074455 | 0.02464042 | 0.007719388
12.2689 | 33.3851 | 35.46597 | 35.43359 | -2.080874 | 0.02465629 | 0.007724195
12.2789 | 33.3811 | 35.4644 | 35.432 | -2.083297 | 0.02467218 | 0.007729007
12.2889 | 33.3673 | 35.46272 | 35.4303 | -2.095422 | 0.02468809 | 0.007733823
12.2989 | 33.3513 | 35.46095 | 35.42851 | -2.109652 | 0.02470402 | 0.007738644
12.3089 | 33.3715 | 35.45909 | 35.42662 | -2.087585 | 0.02471996 | 0.007743471
12.3189 | 33.3613 | 35.45712 | 35.42464 | -2.095824 | 0.02473591 | 0.007748302
12.3289 | 33.3486 | 35.45507 | 35.42256 | -2.106466 | 0.02475189 | 0.007753139
12.3389 | 33.3564 | 35.45291 | 35.42039 | -2.096515 | 0.02476788 | 0.00775798
12.3489 | 33.3288 | 35.45067 | 35.41812 | -2.121869 | 0.02478389 | 0.007762827
12.3589 | 33.3501 | 35.44833 | 35.41576 | -2.098229 | 0.02479991 | 0.007767678
12.3689 | 33.3361 | 35.44589 | 35.41331 | -2.109795 | 0.02481595 | 0.007772536
12.3789 | 33.3301 | 35.44337 | 35.41076 | -2.113268 | 0.02483201 | 0.007777397
12.3889 | 33.3402 | 35.44075 | 35.40812 | -2.100548 | 0.02484809 | 0.007782264
12.3989 | 33.3341 | 35.43804 | 35.40538 | -2.103936 | 0.02486418 | 0.007787136
12.4089 | 33.3312 | 35.43523 | 35.40256 | -2.104032 | 0.0248803 | 0.007792013
12.4189 | 33.338 | 35.43234 | 35.39964 | -2.094336 | 0.02489643 | 0.007796895
12.4289 | 33.3352 | 35.42935 | 35.39663 | -2.094149 | 0.02491257 | 0.007801782
12.4389 | 33.3158 | 35.42627 | 35.39354 | -2.110471 | 0.02492873 | 0.007806674
12.4489 | 33.3154 | 35.4231 | 35.39035 | -2.107702 | 0.02494491 | 0.007811572
12.4589 | 33.2986 | 35.41984 | 35.38707 | -2.121243 | 0.02496111 | 0.007816474
12.4689 | 33.3059 | 35.41649 | 35.3837 | -2.110595 | 0.02497732 | 0.007821382
12.4789 | 33.3034 | 35.41306 | 35.38024 | -2.109657 | 0.02499356 | 0.007826295
12.4889 | 33.3006 | 35.40953 | 35.37669 | -2.108929 | 0.0250098 | 0.007831213
12.4989 | 33.31 | 35.40591 | 35.37305 | -2.095914 | 0.02502607 | 0.007836135
12.5089 | 33.3089 | 35.40221 | 35.36933 | -2.093309 | 0.02504236 | 0.007841064
12.5189 | 33.3022 | 35.39842 | 35.36551 | -2.096217 | 0.02505866 | 0.007845997
12.5289 | 33.296 | 35.39454 | 35.36161 | -2.098537 | 0.02507497 | 0.007850936
12.5389 | 33.2948 | 35.39057 | 35.35762 | -2.09577 | 0.02509131 | 0.007855879
12.5489 | 33.2876 | 35.38652 | 35.35355 | -2.098916 | 0.02510766 | 0.007860828
12.5589 | 33.2683 | 35.38238 | 35.34939 | -2.114076 | 0.02512404 | 0.007865782
12.5689 | 33.2759 | 35.37815 | 35.34514 | -2.10225 | 0.02514042 | 0.007870742
12.5789 | 33.2579 | 35.37384 | 35.3408 | -2.115937 | 0.02515683 | 0.007875706
12.5889 | 33.259 | 35.36944 | 35.33639 | -2.110439 | 0.02517326 | 0.007880676
12.5989 | 33.2563 | 35.36496 | 35.33188 | -2.108657 | 0.0251897 | 0.007885651
12.6089 | 33.2353 | 35.36039 | 35.32729 | -2.125089 | 0.02520616 | 0.007890631
12.6188 | 33.2297 | 35.35578 | 35.32267 | -2.126084 | 0.02522247 | 0.007895567
12.6288 | 33.2418 | 35.35105 | 35.31791 | -2.109249 | 0.02523896 | 0.007900557
12.6388 | 33.2356 | 35.34623 | 35.31307 | -2.110631 | 0.02525548 | 0.007905553
12.6488 | 33.2216 | 35.34133 | 35.30815 | -2.119729 | 0.02527201 | 0.007910554
12.6588 | 33.2183 | 35.33634 | 35.30314 | -2.118044 | 0.02528856 | 0.007915561
12.6688 | 33.1978 | 35.33128 | 35.29805 | -2.133477 | 0.02530512 | 0.007920573
12.6788 | 33.194 | 35.32613 | 35.29288 | -2.132127 | 0.0253217 | 0.007925589
12.6888 | 33.1778 | 35.3209 | 35.28763 | -2.143096 | 0.02533831 | 0.007930612
12.6988 | 33.1463 | 35.31558 | 35.28229 | -2.169283 | 0.02535493 | 0.00793564
12.7088 | 33.157 | 35.31019 | 35.27688 | -2.153189 | 0.02537156 | 0.007940673
12.7188 | 33.1493 | 35.30471 | 35.27138 | -2.155414 | 0.02538822 | 0.007945711
12.7288 | 33.1465 | 35.29916 | 35.2658 | -2.152659 | 0.02540489 | 0.007950754
12.7388 | 33.1172 | 35.29352 | 35.26015 | -2.176323 | 0.02542158 | 0.007955803
12.7488 | 33.1117 | 35.28781 | 35.25441 | -2.176108 | 0.02543829 | 0.007960858
12.7588 | 33.1124 | 35.28201 | 35.24859 | -2.169614 | 0.02545502 | 0.007965917
12.7688 | 33.1004 | 35.27614 | 35.2427 | -2.17574 | 0.02547177 | 0.007970982
12.7788 | 33.0866 | 35.27019 | 35.23672 | -2.183588 | 0.02548853 | 0.007976053
12.7888 | 33.0643 | 35.26416 | 35.23067 | -2.199857 | 0.02550531 | 0.007981129
12.7988 | 33.0486 | 35.25805 | 35.22454 | -2.209448 | 0.02552212 | 0.00798621
12.8088 | 33.0433 | 35.25186 | 35.21833 | -2.208562 | 0.02553893 | 0.007991296
12.8188 | 33.0384 | 35.2456 | 35.21205 | -2.207198 | 0.02555577 | 0.007996389
12.8288 | 33.0369 | 35.23926 | 35.20568 | -2.202357 | 0.02557263 | 0.008001486
12.8388 | 33.0251 | 35.23284 | 35.19924 | -2.207739 | 0.0255895 | 0.008006588
12.8488 | 33.0093 | 35.22635 | 35.19273 | -2.217046 | 0.02560639 | 0.008011696
12.8588 | 32.9995 | 35.21978 | 35.18614 | -2.220276 | 0.0256233 | 0.008016811
12.8688 | 32.9994 | 35.21313 | 35.17947 | -2.21373 | 0.02564023 | 0.00802193
12.8788 | 32.9954 | 35.20641 | 35.17273 | -2.21101 | 0.02565718 | 0.008027054
12.8888 | 33.0043 | 35.19961 | 35.16591 | -2.195314 | 0.02567414 | 0.008032183
12.8988 | 32.9876 | 35.19274 | 35.15901 | -2.205143 | 0.02569113 | 0.008037319
12.9088 | 32.9746 | 35.1858 | 35.15205 | -2.211199 | 0.02570813 | 0.008042461
12.9188 | 32.9623 | 35.17878 | 35.14501 | -2.21648 | 0.02572515 | 0.008047607
12.9288 | 32.964 | 35.17169 | 35.13789 | -2.207688 | 0.02574219 | 0.008052759
12.9388 | 32.9501 | 35.16452 | 35.1307 | -2.214422 | 0.02575925 | 0.008057916
12.9488 | 32.9429 | 35.15728 | 35.12344 | -2.214383 | 0.02577632 | 0.008063079
12.9588 | 32.9508 | 35.14997 | 35.11611 | -2.199172 | 0.02579342 | 0.008068248
12.9688 | 32.9372 | 35.14259 | 35.1087 | -2.205388 | 0.02581053 | 0.008073421
12.9788 | 32.934 | 35.13513 | 35.10123 | -2.201133 | 0.02582767 | 0.008078601
12.9888 | 32.9272 | 35.12761 | 35.09368 | -2.200405 | 0.02584482 | 0.008083786
12.9988 | 32.9441 | 35.12001 | 35.08606 | -2.175907 | 0.02586199 | 0.008088977
13.0088 | 32.9215 | 35.11234 | 35.07836 | -2.190837 | 0.02587918 | 0.008094172
13.0188 | 32.9063 | 35.1046 | 35.0706 | -2.198296 | 0.02589638 | 0.008099374
13.0288 | 32.9083 | 35.09679 | 35.06277 | -2.188486 | 0.02591361 | 0.008104582
13.0388 | 32.883 | 35.0889 | 35.05486 | -2.205905 | 0.02593086 | 0.008109795
13.0488 | 32.9032 | 35.08095 | 35.04689 | -2.177754 | 0.02594812 | 0.008115013
13.0588 | 32.8762 | 35.07293 | 35.03885 | -2.196734 | 0.02596541 | 0.008120237
13.0688 | 32.8596 | 35.06485 | 35.03074 | -2.205245 | 0.02598271 | 0.008125467
13.0788 | 32.8733 | 35.05669 | 35.02256 | -2.183387 | 0.02600003 | 0.008130702
13.0888 | 32.8612 | 35.04846 | 35.01431 | -2.187261 | 0.02601737 | 0.008135944
13.0988 | 32.8484 | 35.04017 | 35.00599 | -2.191766 | 0.02603473 | 0.008141189
13.1088 | 32.8397 | 35.0318 | 34.99761 | -2.192104 | 0.02605211 | 0.008146443
13.1188 | 32.8212 | 35.02337 | 34.98915 | -2.202174 | 0.02606951 | 0.0081517
13.1288 | 32.803 | 35.01488 | 34.98063 | -2.211877 | 0.02608692 | 0.008156964
13.1388 | 32.8106 | 35.00631 | 34.97205 | -2.195714 | 0.02610436 | 0.008162233
13.1488 | 32.8017 | 34.99768 | 34.96339 | -2.195983 | 0.02612181 | 0.008167508
13.1588 | 32.776 | 34.98899 | 34.95467 | -2.212987 | 0.02613929 | 0.008172789
13.1688 | 32.7631 | 34.98022 | 34.94589 | -2.217124 | 0.02615678 | 0.008178075
13.1788 | 32.7644 | 34.9714 | 34.93704 | -2.206996 | 0.0261743 | 0.008183366
13.1888 | 32.7469 | 34.9625 | 34.92812 | -2.215602 | 0.02619183 | 0.008188665
13.1987 | 32.7391 | 34.95363 | 34.91923 | -2.214534 | 0.02620921 | 0.008193915
13.2087 | 32.7092 | 34.94461 | 34.91019 | -2.235411 | 0.02622678 | 0.008199224
13.2187 | 32.7193 | 34.93552 | 34.90108 | -2.216224 | 0.02624437 | 0.008204539
13.2287 | 32.7147 | 34.92637 | 34.8919 | -2.211673 | 0.02626198 | 0.00820986
13.2387 | 32.6771 | 34.91716 | 34.88266 | -2.240058 | 0.02627961 | 0.008215186
13.2487 | 32.664 | 34.90788 | 34.87336 | -2.24388 | 0.02629726 | 0.008220518
13.2587 | 32.6491 | 34.89854 | 34.864 | -2.249439 | 0.02631492 | 0.008225856
13.2687 | 32.6513 | 34.88913 | 34.85457 | -2.237834 | 0.02633261 | 0.0082312
13.2787 | 32.6523 | 34.87967 | 34.84508 | -2.227368 | 0.02635032 | 0.008236549
13.2887 | 32.6287 | 34.87014 | 34.83553 | -2.241438 | 0.02636805 | 0.008241905
13.2987 | 32.6241 | 34.86055 | 34.82591 | -2.236447 | 0.02638579 | 0.008247266
13.3087 | 32.6161 | 34.85089 | 34.81624 | -2.234795 | 0.02640356 | 0.008252632
13.3187 | 32.6221 | 34.84118 | 34.8065 | -2.219081 | 0.02642135 | 0.008258006
13.3287 | 32.6006 | 34.83141 | 34.7967 | -2.230806 | 0.02643915 | 0.008263384
13.3387 | 32.598 | 34.82157 | 34.78684 | -2.22357 | 0.02645698 | 0.008268768
13.3487 | 32.5654 | 34.81167 | 34.77692 | -2.246273 | 0.02647482 | 0.008274158
13.3587 | 32.5772 | 34.80172 | 34.76694 | -2.224517 | 0.02649269 | 0.008279555
13.3687 | 32.5599 | 34.7917 | 34.75691 | -2.231801 | 0.02651057 | 0.008284957
13.3787 | 32.5457 | 34.78162 | 34.74681 | -2.235925 | 0.02652848 | 0.008290365
13.3887 | 32.548 | 34.77149 | 34.73665 | -2.22349 | 0.0265464 | 0.008295778
13.3987 | 32.5446 | 34.7613 | 34.72643 | -2.216695 | 0.02656435 | 0.008301199
13.4087 | 32.5496 | 34.75104 | 34.71615372 | -2.201443 | 0.02658231 | 0.008306624
13.4187 | 32.5295 | 34.74073 | 34.70582 | -2.211231 | 0.0266003 | 0.008312056
13.4287 | 32.5172 | 34.73036 | 34.69543 | -2.213162 | 0.02661831 | 0.008317493
13.4387 | 32.5156 | 34.71993 | 34.68498 | -2.204335 | 0.02663633 | 0.008322936
13.4487 | 32.5109 | 34.70945 | 34.67447 | -2.19855 | 0.02665438 | 0.008328386
13.4587 | 32.487 | 34.69891 | 34.6639 | -2.211908 | 0.02667244 | 0.008333841
13.4687 | 32.4592 | 34.68831 | 34.65328 | -2.22911 | 0.02669053 | 0.008339303
13.4787 | 32.4674 | 34.67765 | 34.6426 | -2.210254 | 0.02670863 | 0.00834477
13.4887 | 32.4623 | 34.66694 | 34.63187 | -2.204642 | 0.02672676 | 0.008350243
13.4987 | 32.4563 | 34.65617 | 34.62107 | -2.199874 | 0.02674491 | 0.008355723
13.5087 | 32.4476 | 34.64535 | 34.61023 | -2.197751 | 0.02676307 | 0.008361208
13.5187 | 32.4303 | 34.63447 | 34.59932 | -2.204171 | 0.02678126 | 0.008366699
13.5287 | 32.4284 | 34.62354 | 34.58837 | -2.195137 | 0.02679947 | 0.008372196
13.5387 | 32.432 | 34.61255 | 34.57735 | -2.180548 | 0.0268177 | 0.0083777
13.5487 | 32.4049 | 34.6015 | 34.56628 | -2.196604 | 0.02683594 | 0.008383209
13.5587 | 32.3998 | 34.59041 | 34.55516 | -2.190605 | 0.02685422 | 0.008388724
13.5687 | 32.3855 | 34.57925 | 34.54399 | -2.193753 | 0.0268725 | 0.008394247
13.5787 | 32.3784 | 34.56805 | 34.53276 | -2.189646 | 0.02689081 | 0.008399774
13.5887 | 32.373 | 34.55679 | 34.52147 | -2.183786 | 0.02690914 | 0.008405307
13.5987 | 32.3473 | 34.54547 | 34.51013 | -2.198173 | 0.0269275 | 0.008410847
13.6087 | 32.3515 | 34.53411 | 34.49874 | -2.182607 | 0.02694587 | 0.008416393
13.6187 | 32.3444 | 34.52269 | 34.4873 | -2.178288 | 0.02696426 | 0.008421945
13.6287 | 32.3405 | 34.51122 | 34.47581 | -2.170717 | 0.02698267 | 0.008427503
13.6387 | 32.3134 | 34.49969 | 34.46426 | -2.186293 | 0.02700111 | 0.008433067
13.6487 | 32.3159 | 34.48812 | 34.45266 | -2.172218 | 0.02701956 | 0.008438637
13.6587 | 32.3153 | 34.47649 | 34.44101 | -2.161191 | 0.02703804 | 0.008444215
13.6687 | 32.3141 | 34.46481 | 34.42931 | -2.150713 | 0.02705654 | 0.008449797
13.6787 | 32.2963 | 34.45308 | 34.41755 | -2.156784 | 0.02707505 | 0.008455385
13.6887 | 32.2699 | 34.4413 | 34.40575 | -2.171403 | 0.02709359 | 0.00846098
13.6987 | 32.2747 | 34.42947 | 34.39389 | -2.154773 | 0.02711215 | 0.008466582
13.7087 | 32.265 | 34.41759 | 34.38199 | -2.152592 | 0.02713073 | 0.008472189
13.7187 | 32.2576 | 34.40566 | 34.37003 | -2.148061 | 0.02714933 | 0.008477802
13.7287 | 32.244 | 34.39368 | 34.35803 | -2.149681 | 0.02716795 | 0.008483423
13.7387 | 32.2361 | 34.38165 | 34.34597 | -2.145551 | 0.0271866 | 0.008489048
13.7487 | 32.2334 | 34.36957 | 34.33387 | -2.136171 | 0.02720526 | 0.008494681
13.7587 | 32.2234 | 34.35744 | 34.32172 | -2.134043 | 0.02722395 | 0.008500319
13.7687 | 32.2184 | 34.34527 | 34.30952 | -2.126867 | 0.02724265 | 0.008505964
13.7787 | 32.1977 | 34.33304 | 34.29727 | -2.135342 | 0.02726138 | 0.008511614
13.7886 | 32.1998 | 34.32089 | 34.28509 | -2.121091 | 0.02727994 | 0.008517216
13.7986 | 32.1922 | 34.30857 | 34.27275 | -2.116371 | 0.02729872 | 0.00852288
13.8086 | 32.1587 | 34.2962 | 34.26036 | -2.137503 | 0.02731751 | 0.008528548
13.8186 | 32.1584 | 34.28379 | 34.24792 | -2.125387 | 0.02733632 | 0.008534225
13.8286 | 32.1574 | 34.27132 | 34.23543 | -2.113925 | 0.02735515 | 0.008539907
13.8386 | 32.1357 | 34.25882 | 34.2229 | -2.123115 | 0.02737401 | 0.008545596
13.8486 | 32.1365 | 34.24626 | 34.21032 | -2.109759 | 0.02739289 | 0.008551291
13.8586 | 32.124 | 34.23366 | 34.19769 | -2.109657 | 0.02741178 | 0.008556993
13.8686 | 32.1129 | 34.22101 | 34.18502 | -2.108109 | 0.02743071 | 0.008562701
13.8786 | 32.1037 | 34.20832 | 34.1723 | -2.104615 | 0.02744965 | 0.008568414
13.8886 | 32.1139 | 34.19558 | 34.15953 | -2.081676 | 0.02746861 | 0.008574135
13.8986 | 32.0833 | 34.18279 | 34.14672 | -2.099491 | 0.0274876 | 0.008579861
13.9086 | 32.0537 | 34.16996 | 34.13387 | -2.116261 | 0.0275066 | 0.008585595
13.9186 | 32.0704 | 34.15709 | 34.12097 | -2.086687 | 0.02752563 | 0.008591334
13.9286 | 32.0661 | 34.14417 | 34.10803 | -2.078068 | 0.02754468 | 0.008597081
13.9386 | 32.04 | 34.13121 | 34.09504 | -2.091205 | 0.02756375 | 0.008602832
13.9486 | 32.0396 | 34.1182 | 34.08201 | -2.078598 | 0.02758285 | 0.008608592
13.9586 | 32.0312 | 34.10515 | 34.06893 | -2.073947 | 0.02760196 | 0.008614358
13.9686 | 32.0335 | 34.09205 | 34.05581 | -2.058553 | 0.0276211 | 0.008620129
13.9786 | 32.0128 | 34.07892 | 34.04265 | -2.066115 | 0.02764026 | 0.008625907
13.9886 | 32.01 | 34.06573 | 34.02944 | -2.055735 | 0.02765944 | 0.008631692
13.9986 | 32.0016 | 34.05251 | 34.0162 | -2.050912 | 0.02767864 | 0.008637483
14.0086 | 31.9732 | 34.03925 | 34.0029 | -2.066046 | 0.02769787 | 0.008643281
14.0186 | 31.9777 | 34.02594 | 33.98957 | -2.048238 | 0.02771711 | 0.008649085
14.0286 | 31.9645 | 34.01259 | 33.9762 | -2.048088 | 0.02773638 | 0.008654896
14.0386 | 31.9285 | 33.9992 | 33.96278 | -2.070697 | 0.02775568 | 0.008660714
14.0486 | 31.9386 | 33.98576 | 33.94932 | -2.047163 | 0.02777499 | 0.008666538
14.0586 | 31.9392 | 33.97229 | 33.93582 | -2.033089 | 0.02779433 | 0.008672367
14.0686 | 31.9143 | 33.95877 | 33.92228 | -2.044474 | 0.02781368 | 0.008678204
14.0786 | 31.9062 | 33.94522 | 33.9087 | -2.039018 | 0.02783306 | 0.008684048
14.0886 | 31.9042 | 33.93162 | 33.89508 | -2.027421 | 0.02785247 | 0.008689898
14.0986 | 31.9008 | 33.91798 | 33.88142 | -2.017184 | 0.02787189 | 0.008695755
14.1086 | 31.873 | 33.90431 | 33.86771 | -2.031307 | 0.02789134 | 0.008701618
14.1186 | 31.8609 | 33.89059 | 33.85397 | -2.029691 | 0.02791081 | 0.008707488
14.1286 | 31.8464 | 33.87683 | 33.84019 | -2.030435 | 0.0279303 | 0.008713364
14.1386 | 31.8455 | 33.86304 | 33.82637 | -2.017539 | 0.02794982 | 0.008719248
14.1486 | 31.8017 | 33.8492 | 33.81251 | -2.047505 | 0.02796935 | 0.008725137
14.1586 | 31.7793 | 33.83533 | 33.79861 | -2.056031 | 0.02798891 | 0.008731034
14.1686 | 31.7835 | 33.82142 | 33.78467 | -2.037919 | 0.02800849 | 0.008736937
14.1786 | 31.7916 | 33.80747 | 33.7707 | -2.015869 | 0.0280281 | 0.008742847
14.1886 | 31.7822 | 33.79348 | 33.75668 | -2.011281 | 0.02804773 | 0.008748763
14.1986 | 31.7666 | 33.77945 | 33.74263 | -2.012854 | 0.02806738 | 0.008754687
14.2086 | 31.7511 | 33.76539 | 33.72854 | -2.014291 | 0.02808705 | 0.008760616
14.2186 | 31.7458 | 33.75129 | 33.71442 | -2.005489 | 0.02810675 | 0.008766553
14.2286 | 31.714 | 33.73715 | 33.70025 | -2.023151 | 0.02812646 | 0.008772496
14.2386 | 31.7035 | 33.72298 | 33.68605 | -2.019475 | 0.02814621 | 0.008778446
14.2486 | 31.7016 | 33.70876 | 33.67181 | -2.007163 | 0.02816597 | 0.008784403
14.2586 | 31.6856 | 33.69451 | 33.65754 | -2.008915 | 0.02818576 | 0.008790367
14.2686 | 31.659 | 33.68023 | 33.64323 | -2.02123 | 0.02820557 | 0.008796336
14.2786 | 31.6631 | 33.66591 | 33.62888 | -2.002809 | 0.0282254 | 0.008802314
14.2886 | 31.6575 | 33.65155 | 33.6145 | -1.994052 | 0.02824526 | 0.008808298
14.2986 | 31.6567 | 33.63716 | 33.60008 | -1.98046 | 0.02826514 | 0.008814289
14.3086 | 31.651 | 33.62273 | 33.58563 | -1.971733 | 0.02828504 | 0.008820286
14.3186 | 31.6475 | 33.60827 | 33.57114 | -1.96077 | 0.02830496 | 0.00882629
14.3286 | 31.6289 | 33.59377 | 33.55662 | -1.964873 | 0.02832491 | 0.008832302
14.3386 | 31.6077 | 33.57924 | 33.54206 | -1.971541 | 0.02834488 | 0.008838319
14.3486 | 31.6083 | 33.56467 | 33.52747 | -1.956374 | 0.02836488 | 0.008844344
14.3586 | 31.596 | 33.55007 | 33.51284 | -1.954074 | 0.0283849 | 0.008850376
14.3685 | 31.5857 | 33.53559 | 33.49832 | -1.949885 | 0.02840474 | 0.008856354
14.3785 | 31.5713 | 33.52092 | 33.48363 | -1.949617 | 0.02842481 | 0.008862399
14.3885 | 31.5878 | 33.50622 | 33.4689 | -1.918416 | 0.02844489 | 0.008868452
14.3985 | 31.5818 | 33.49148 | 33.45414 | -1.909681 | 0.028465 | 0.008874512
14.4085 | 31.5619 | 33.47671 | 33.43935 | -1.914813 | 0.02848514 | 0.008880578
14.4185 | 31.5597 | 33.46191 | 33.42452 | -1.902212 | 0.0285053 | 0.008886651
14.4285 | 31.5682 | 33.44708 | 33.40966 | -1.878879 | 0.02852548 | 0.008892731
14.4385 | 31.5465 | 33.43221 | 33.39477 | -1.885713 | 0.02854569 | 0.008898817
14.4485 | 31.5359 | 33.41732 | 33.37984 | -1.881415 | 0.02856592 | 0.008904911
14.4585 | 31.5344 | 33.40239 | 33.36489 | -1.867985 | 0.02858617 | 0.008911012
14.4685 | 31.5313 | 33.38742 | 33.3499 | -1.856123 | 0.02860645 | 0.008917121
14.4785 | 31.5197 | 33.37243 | 33.33488 | -1.85273 | 0.02862675 | 0.008923235
14.4885 | 31.4991 | 33.35741 | 33.31983 | -1.858305 | 0.02864707 | 0.008929358
14.4985 | 31.5101 | 33.34235 | 33.30475 | -1.83225 | 0.02866742 | 0.008935487
14.5085 | 31.4996 | 33.32726 | 33.28963 | -1.827663 | 0.0286878 | 0.008941623
14.5185 | 31.4968 | 33.31215 | 33.27449 | -1.815346 | 0.02870819 | 0.008947766
14.5285 | 31.4895 | 33.297 | 33.25932 | -1.807498 | 0.02872861 | 0.008953916
14.5385 | 31.4669 | 33.28182 | 33.24411 | -1.81492 | 0.02874906 | 0.008960073
14.5485 | 31.4642 | 33.26661 | 33.22888 | -1.802412 | 0.02876953 | 0.008966237
14.5585 | 31.456 | 33.25137 | 33.21361 | -1.795374 | 0.02879002 | 0.008972409
14.5685 | 31.443 | 33.23611 | 33.19832 | -1.793107 | 0.02881053 | 0.008978587
14.5785 | 31.4349 | 33.22081 | 33.18299 | -1.78591 | 0.02883108 | 0.008984773
14.5885 | 31.4319 | 33.20548 | 33.16764 | -1.773584 | 0.02885164 | 0.008990966
14.5985 | 31.4056 | 33.19013 | 33.15226 | -1.784529 | 0.02887223 | 0.008997166
14.6085 | 31.3997 | 33.17475 | 33.13685 | -1.775045 | 0.02889284 | 0.009003373
14.6185 | 31.3877 | 33.15933 | 33.12141 | -1.771633 | 0.02891348 | 0.009009587
14.6285 | 31.3785 | 33.14389 | 33.10594 | -1.765392 | 0.02893414 | 0.009015808
14.6385 | 31.3668 | 33.12842 | 33.09045 | -1.761624 | 0.02895483 | 0.009022037
14.6485 | 31.3441 | 33.11293 | 33.07492 | -1.768827 | 0.02897554 | 0.009028274
14.6585 | 31.3326 | 33.0974 | 33.05937 | -1.764802 | 0.02899628 | 0.009034517
14.6685 | 31.3074 | 33.08185 | 33.04379 | -1.77445 | 0.02901704 | 0.009040767
14.6785 | 31.3045 | 33.06627 | 33.02819 | -1.761771 | 0.02903782 | 0.009047024
14.6885 | 31.2803 | 33.05066 | 33.01255 | -1.770365 | 0.02905863 | 0.009053289
14.6985 | 31.2671 | 33.03503 | 32.99689 | -1.767931 | 0.02907947 | 0.00905956
14.7085 | 31.2459 | 33.01937 | 32.98121 | -1.773471 | 0.02910033 | 0.00906584
14.7185 | 31.2453 | 33.00368 | 32.96549 | -1.758385 | 0.02912121 | 0.009072127
14.7285 | 31.2267 | 32.98797 | 32.94975 | -1.761272 | 0.02914212 | 0.009078421
14.7385 | 31.2033 | 32.97223 | 32.93399 | -1.768933 | 0.02916305 | 0.009084722
14.7485 | 31.191 | 32.95647 | 32.91819 | -1.765468 | 0.02918401 | 0.00909103
14.7585 | 31.1787 | 32.94068 | 32.90238 | -1.761978 | 0.02920499 | 0.009097346
14.7685 | 31.1511 | 32.92486 | 32.88653 | -1.773762 | 0.029226 | 0.00910367
14.7785 | 31.1292 | 32.90902 | 32.87066 | -1.77982 | 0.02924703 | 0.00911
14.7885 | 31.1356 | 32.89315 | 32.85477 | -1.757554 | 0.02926809 | 0.009116338
14.7985 | 31.1088 | 32.87726 | 32.83885 | -1.768462 | 0.02928917 | 0.009122682
14.8085 | 31.0974 | 32.86135 | 32.82291 | -1.763946 | 0.02931028 | 0.009129036
14.8185 | 31.0665 | 32.84541 | 32.80694 | -1.778906 | 0.02933141 | 0.009135395
14.8285 | 31.0567 | 32.82944 | 32.79095 | -1.772741 | 0.02935257 | 0.009141764
14.8385 | 31.0562 | 32.81345 | 32.77493 | -1.757252 | 0.02937376 | 0.009148138
14.8485 | 31.0537 | 32.79744 | 32.75889 | -1.743739 | 0.02939496 | 0.009154521
14.8585 | 31.0326 | 32.7814 | 32.74283 | -1.748802 | 0.0294162 | 0.00916091
14.8685 | 31.0257 | 32.76534 | 32.72674 | -1.739642 | 0.02943746 | 0.009167307
14.8785 | 31.0089 | 32.74926 | 32.71063 | -1.740359 | 0.02945874 | 0.009173712
14.8885 | 30.9904 | 32.73315 | 32.69449 | -1.742752 | 0.02948005 | 0.009180125
14.8985 | 30.9936 | 32.71702 | 32.67833 | -1.723422 | 0.02950139 | 0.009186545
14.9085 | 30.9826 | 32.70087 | 32.66215 | -1.71827 | 0.02952275 | 0.009192972
14.9185 | 30.967 | 32.68469 | 32.64595 | -1.717695 | 0.02954414 | 0.009199407
14.9285 | 30.9446 | 32.6685 | 32.62973 | -1.723898 | 0.02956555 | 0.009205849
14.9385 | 30.9338 | 32.65228 | 32.61348 | -1.718478 | 0.02958699 | 0.009212298
14.9485 | 30.9262 | 32.63604 | 32.59721 | -1.709836 | 0.02960845 | 0.009218756
14.9584 | 30.9247 | 32.61994 | 32.58108 | -1.695236 | 0.02962973 | 0.009225157
14.9684 | 30.9128 | 32.60365 | 32.56477 | -1.690851 | 0.02965124 | 0.009231629
14.9784 | 30.9111 | 32.58734 | 32.54843 | -1.676245 | 0.02967278 | 0.00923811
14.9884 | 30.8818 | 32.57102 | 32.53208 | -1.689217 | 0.02969435 | 0.009244597
14.9984 | 30.9023 | 32.55467 | 32.5157 | -1.652368 | 0.02971595 | 0.009251093
15.0084 | 30.8768 | 32.5383 | 32.4993 | -1.661499 | 0.02973756 | 0.009257596
15.0184 | 30.8793 | 32.52191 | 32.48289 | -1.642609 | 0.02975921 | 0.009264107
15.0284 | 30.8513 | 32.5055 | 32.46645 | -1.654198 | 0.02978088 | 0.009270626
15.0384 | 30.8464 | 32.48907 | 32.44999 | -1.642667 | 0.02980258 | 0.009277151
15.0484 | 30.8231 | 32.47262 | 32.43351 | -1.649516 | 0.0298243 | 0.009283685
15.0584 | 30.8152 | 32.45614 | 32.41701 | -1.640944 | 0.02984605 | 0.009290226
15.0684 | 30.8168 | 32.43965 | 32.40049 | -1.622853 | 0.02986783 | 0.009296775
15.0784 | 30.8142 | 32.42314 | 32.38395 | -1.608943 | 0.02988963 | 0.009303333
15.0884 | 30.7857 | 32.40661 | 32.36739 | -1.620913 | 0.02991146 | 0.009309897
15.0984 | 30.7779 | 32.39006 | 32.35081 | -1.612164 | 0.02993331 | 0.00931647
15.1084 | 30.7728 | 32.3735 | 32.33422 | -1.600695 | 0.02995519 | 0.00932305
15.1184 | 30.7682 | 32.35691 | 32.3176 | -1.588708 | 0.0299771 | 0.009329638
15.1284 | 30.7578 | 32.3403 | 32.30097 | -1.582502 | 0.02999903 | 0.009336234
15.1384 | 30.7331 | 32.32368 | 32.28431 | -1.590578 | 0.030021 | 0.009342838
15.1484 | 30.732 | 32.30703 | 32.26764 | -1.575035 | 0.03004298 | 0.009349449
15.1584 | 30.7183 | 32.29037 | 32.25095 | -1.572074 | 0.030065 | 0.009356068
15.1684 | 30.7207 | 32.27369 | 32.23424 | -1.552995 | 0.03008704 | 0.009362695
15.1784 | 30.7037 | 32.257 | 32.21752 | -1.553298 | 0.03010911 | 0.00936933
15.1884 | 30.688 | 32.24028 | 32.20078 | -1.552283 | 0.0301312 | 0.009375973
15.1984 | 30.6883 | 32.22355 | 32.18402 | -1.535251 | 0.03015332 | 0.009382624
15.2084 | 30.6788 | 32.2068 | 32.16724 | -1.528002 | 0.03017547 | 0.009389283
15.2184 | 30.672 | 32.19004 | 32.15044 | -1.518036 | 0.03019764 | 0.009395949
15.2284 | 30.6704 | 32.17325 | 32.13363 | -1.502852 | 0.03021985 | 0.009402623
15.2384 | 30.6684 | 32.15645 | 32.1168 | -1.488052 | 0.03024207 | 0.009409305
15.2484 | 30.6595 | 32.13964 | 32.09996 | -1.480135 | 0.03026433 | 0.009415996
15.2584 | 30.6595 | 32.1228 | 32.08309 | -1.463302 | 0.03028661 | 0.009422695
15.2684 | 30.6496 | 32.10595 | 32.06621 | -1.456353 | 0.03030892 | 0.009429401
15.2784 | 30.638 | 32.08909 | 32.04932 | -1.451087 | 0.03033126 | 0.009436116
15.2884 | 30.6274 | 32.07221 | 32.03241 | -1.444806 | 0.03035363 | 0.009442837
15.2984 | 30.6115 | 32.05531 | 32.01548 | -1.443809 | 0.03037602 | 0.009449568
15.3084 | 30.6034 | 32.0384 | 31.99854 | -1.434996 | 0.03039844 | 0.009456307
15.3184 | 30.5979 | 32.02147 | 31.98158 | -1.423567 | 0.03042088 | 0.009463052
15.3284 | 30.6057 | 32.00452 | 31.96461 | -1.398824 | 0.03044336 | 0.009469808
15.3384 | 30.5954 | 31.98757 | 31.94762 | -1.392165 | 0.03046586 | 0.00947657
15.3484 | 30.6037 | 31.97059 | 31.93062 | -1.366892 | 0.03048839 | 0.009483341
15.3584 | 30.5878 | 31.9536 | 31.9136 | -1.365803 | 0.03051095 | 0.00949012
15.3684 | 30.5834 | 31.9366 | 31.89657 | -1.353201 | 0.03053353 | 0.009496907
15.3784 | 30.5748 | 31.91958 | 31.87952 | -1.344783 | 0.03055614 | 0.009503701
15.3884 | 30.5637 | 31.90255 | 31.86246 | -1.338852 | 0.03057878 | 0.009510505
15.3984 | 30.5742 | 31.88551 | 31.84539 | -1.311306 | 0.03060145 | 0.009517316
15.4084 | 30.5345 | 31.86845 | 31.8283 | -1.333946 | 0.03062414 | 0.009524136
15.4184 | 30.5223 | 31.85137 | 31.8112 | -1.329073 | 0.03064687 | 0.009530963
15.4284 | 30.5206 | 31.83429 | 31.79408 | -1.313686 | 0.03066962 | 0.0095378
15.4384 | 30.5096 | 31.81719 | 31.77695 | -1.307586 | 0.0306924 | 0.009544644
15.4484 | 30.4995 | 31.80007 | 31.75981 | -1.300572 | 0.03071521 | 0.009551496
15.4584 | 30.5046 | 31.78294 | 31.74265 | -1.278345 | 0.03073804 | 0.009558357
15.4684 | 30.4588 | 31.76581 | 31.72548 | -1.307005 | 0.03076091 | 0.009565226
15.4784 | 30.4693 | 31.74865 | 31.7083 | -1.279352 | 0.0307838 | 0.009572103
15.4884 | 30.4562 | 31.73149 | 31.6911 | -1.275287 | 0.03080672 | 0.009578988
15.4984 | 30.4464 | 31.71431 | 31.67389 | -1.267909 | 0.03082967 | 0.009585882
15.5084 | 30.4391 | 31.69712 | 31.65667 | -1.258019 | 0.03085264 | 0.009592784
15.5184 | 30.4212 | 31.67992 | 31.63944 | -1.258717 | 0.03087565 | 0.009599694
15.5284 | 30.3931 | 31.6627 | 31.6222 | -1.269603 | 0.03089868 | 0.009606614
15.5383 | 30.3809 | 31.64565 | 31.60511 | -1.264749 | 0.03092151 | 0.009613471
15.5483 | 30.3893 | 31.62841 | 31.58785 | -1.239111 | 0.0309446 | 0.009620406
15.5583 | 30.3725 | 31.61116 | 31.57057 | -1.238662 | 0.03096772 | 0.009627351
15.5683 | 30.3612 | 31.5939 | 31.55328 | -1.232701 | 0.03099086 | 0.009634303
15.5783 | 30.3369 | 31.57663 | 31.53597 | -1.239729 | 0.03101404 | 0.009641263
15.5883 | 30.3261 | 31.55935 | 31.51866 | -1.233246 | 0.03103724 | 0.009648232
15.5983 | 30.3169 | 31.54205 | 31.50134 | -1.225152 | 0.03106048 | 0.009655209
15.6083 | 30.3059 | 31.52475 | 31.484 | -1.218847 | 0.03108374 | 0.009662196
15.6183 | 30.2754 | 31.50743 | 31.46666 | -1.232032 | 0.03110703 | 0.009669189
15.6283 | 30.2744 | 31.49011 | 31.4493 | -1.215706 | 0.03113035 | 0.009676193
15.6383 | 30.2574 | 31.47277 | 31.43193 | -1.21537 | 0.0311537 | 0.009683204
15.6483 | 30.2506 | 31.45542 | 31.41456 | -1.204823 | 0.03117708 | 0.009690224
15.6583 | 30.2423 | 31.43807 | 31.39717 | -1.195767 | 0.03120048 | 0.009697253
15.6683 | 30.2336 | 31.4207 | 31.37977 | -1.187101 | 0.03122392 | 0.009704289
15.6783 | 30.21 | 31.40332 | 31.36237 | -1.193325 | 0.03124738 | 0.009711335
15.6883 | 30.199 | 31.38594 | 31.34495 | -1.186939 | 0.03127088 | 0.00971839
15.6983 | 30.1855 | 31.36854 | 31.32752 | -1.183044 | 0.0312944 | 0.009725451
15.7083 | 30.1756 | 31.35114 | 31.31009 | -1.17554 | 0.03131796 | 0.009732523
15.7183 | 30.1666 | 31.33373 | 31.29264 | -1.167126 | 0.03134154 | 0.009739603
15.7283 | 30.1366 | 31.3163 | 31.27519 | -1.179704 | 0.03136515 | 0.009746692
15.7383 | 30.1271 | 31.29887 | 31.25773 | -1.171772 | 0.03138879 | 0.00975379
15.7483 | 30.1185 | 31.28143 | 31.24026 | -1.162932 | 0.03141246 | 0.009760895
15.7583 | 30.1226 | 31.26398 | 31.22278 | -1.141384 | 0.03143616 | 0.009768009
15.7683 | 30.099 | 31.24653 | 31.20529 | -1.147527 | 0.03145989 | 0.009775133
15.7783 | 30.0946 | 31.22906 | 31.1878 | -1.134462 | 0.03148365 | 0.009782265
15.7883 | 30.0832 | 31.21159 | 31.17029 | -1.128388 | 0.03150744 | 0.009789405
15.7983 | 30.0667 | 31.19411 | 31.15278 | -1.127407 | 0.03153126 | 0.009796555
15.8083 | 30.0473 | 31.17662 | 31.13526 | -1.129318 | 0.03155511 | 0.009803713
15.8183 | 30.0459 | 31.15912 | 31.11773 | -1.113221 | 0.03157898 | 0.009810881
15.8283 | 30.0234 | 31.14162 | 31.1002 | -1.118216 | 0.03160289 | 0.009818056
15.8383 | 30.0044 | 31.1241 | 31.08265 | -1.119705 | 0.03162683 | 0.009825241
15.8483 | 29.9901 | 31.10659 | 31.0651 | -1.116486 | 0.0316508 | 0.009832434
15.8583 | 30.0007 | 31.08906 | 31.04754 | -1.088359 | 0.0316748 | 0.009839636
15.8683 | 29.9848 | 31.07153 | 31.02998 | -1.086726 | 0.03169883 | 0.009846847
15.8783 | 29.978 | 31.05399 | 31.01241 | -1.075986 | 0.03172289 | 0.009854067
15.8883 | 29.963 | 31.03644 | 30.99483 | -1.073439 | 0.03174698 | 0.009861296
15.8983 | 29.9557 | 31.01889 | 30.97725 | -1.063186 | 0.0317711 | 0.009868533
15.9083 | 29.9527 | 31.00133 | 30.95966 | -1.048626 | 0.03179525 | 0.009875781
15.9183 | 29.9424 | 30.98376 | 30.94206 | -1.04136 | 0.03181943 | 0.009883036
15.9283 | 29.9399 | 30.96619 | 30.92445 | -1.026288 | 0.03184364 | 0.009890301
15.9383 | 29.9108 | 30.94861 | 30.90684 | -1.03781 | 0.03186788 | 0.009897574
15.9483 | 29.904 | 30.93103 | 30.88923 | -1.027025 | 0.03189215 | 0.009904856
15.9583 | 29.907 | 30.91344 | 30.87161 | -1.006435 | 0.03191646 | 0.009912148
15.9683 | 29.9013 | 30.89584 | 30.85398 | -0.9945399 | 0.03194079 | 0.009919448
15.9783 | 29.898 | 30.87824 | 30.83635 | -0.9802389 | 0.03196516 | 0.009926758
15.9883 | 29.8772 | 30.86063 | 30.81871 | -0.9834325 | 0.03198955 | 0.009934077
15.9983 | 29.8716 | 30.84302 | 30.80107 | -0.971421 | 0.03201398 | 0.009941403
16.0083 | 29.864 | 30.8254 | 30.78342 | -0.9614043 | 0.03203844 | 0.009948741
16.0183 | 29.8601 | 30.80778 | 30.76576 | -0.9476827 | 0.03206292 | 0.009956086
16.0283 | 29.8495 | 30.79016 | 30.74811 | -0.9406562 | 0.03208744 | 0.00996344
16.0383 | 29.8351 | 30.77253 | 30.73044 | -0.9374251 | 0.03211199 | 0.009970804
16.0483 | 29.821 | 30.75489 | 30.71277 | -0.9338894 | 0.03213658 | 0.009978177
16.0583 | 29.8161 | 30.73725 | 30.6951 | -0.9211493 | 0.03216119 | 0.009985559
16.0683 | 29.8223 | 30.7196 | 30.67743 | -0.8973049 | 0.03218583 | 0.009992952
16.0783 | 29.8003 | 30.70196 | 30.65975 | -0.9016563 | 0.03221051 | 0.01000035
16.0883 | 29.7892 | 30.6843 | 30.64206 | -0.8951037 | 0.03223521 | 0.01000776
16.0983 | 29.7725 | 30.66665 | 30.62437 | -0.8941472 | 0.03225995 | 0.01001518
16.1083 | 29.7606 | 30.64899 | 30.60668 | -0.8883869 | 0.03228472 | 0.01002261
16.1183 | 29.7516 | 30.63132 | 30.58898 | -0.879723 | 0.03230952 | 0.01003005
16.1282 | 29.7485 | 30.61383 | 30.57146 | -0.8653322 | 0.0323341 | 0.01003742
16.1382 | 29.7333 | 30.59616 | 30.55376 | -0.8628614 | 0.03235897 | 0.01004487
16.1482 | 29.701 | 30.57849 | 30.53605 | -0.8774873 | 0.03238386 | 0.01005234
16.1582 | 29.6927 | 30.56081 | 30.51834 | -0.86811 | 0.03240879 | 0.01005981
16.1682 | 29.7039 | 30.54313 | 30.50063 | -0.8392297 | 0.03243375 | 0.01006729636
16.1782 | 29.679 | 30.52545 | 30.48291 | -0.8464466 | 0.03245874 | 0.01007479
16.1882 | 29.6752 | 30.50776 | 30.46519 | -0.8325606 | 0.03248377 | 0.01008229
16.1982 | 29.6527 | 30.49007 | 30.44747 | -0.8373721 | 0.03250882 | 0.01008981
16.2082 | 29.6413 | 30.47238 | 30.42975 | -0.831081 | 0.03253391 | 0.01009733
16.2182 | 29.618 | 30.45469 | 30.41202 | -0.8366874 | 0.03255903 | 0.01010486
16.2282 | 29.6093 | 30.43699 | 30.3943 | -0.8276917 | 0.03258418 | 0.0101124
16.2382 | 29.5959 | 30.41929 | 30.37656 | -0.8233937 | 0.03260936 | 0.01011995
16.2482 | 29.5803 | 30.40159 | 30.35883 | -0.8212938 | 0.03263458 | 0.0101275
16.2582 | 29.561 | 30.38389 | 30.3411 | -0.8228919 | 0.03265983 | 0.01013507
16.2682 | 29.5696 | 30.36619 | 30.32336 | -0.7965883 | 0.03268511 | 0.01014265
16.2782 | 29.5665 | 30.34848 | 30.30562 | -0.7819829 | 0.03271042 | 0.01015024
16.2882 | 29.5395 | 30.33078 | 30.28788 | -0.7912761 | 0.03273577 | 0.01015784
16.2982 | 29.5352 | 30.31307 | 30.27014 | -0.7778677 | 0.03276114 | 0.01016544
16.3082 | 29.5173 | 30.29536 | 30.2524 | -0.7780581 | 0.03278655 | 0.01017306
16.3182 | 29.5079 | 30.27765 | 30.23465 | -0.7697473 | 0.032812 | 0.01018068
16.3282 | 29.491 | 30.25994 | 30.21691 | -0.7689355 | 0.03283748 | 0.01018832
16.3382 | 29.4858 | 30.24222 | 30.19916 | -0.7564226 | 0.03286299 | 0.01019596
16.3482 | 29.4697 | 30.22451 | 30.18142 | -0.754809 | 0.03288853 | 0.01020362
16.3582 | 29.4502 | 30.20679 | 30.16367 | -0.7565946 | 0.0329141 | 0.01021128
16.3682 | 29.4563 | 30.18908 | 30.14592 | -0.7327796 | 0.03293971 | 0.01021896
16.3782 | 29.4486 | 30.17136 | 30.12817 | -0.7227641 | 0.03296535 | 0.01022664
16.3882 | 29.4397 | 30.15365 | 30.11042 | -0.7139483 | 0.03299102 | 0.01023433
16.3982 | 29.4267 | 30.13593 | 30.09267 | -0.7092322 | 0.03301673 | 0.01024204
16.4082 | 29.4197 | 30.11822 | 30.07492 | -0.698516 | 0.03304247 | 0.01024975
16.4182 | 29.4019 | 30.1005 | 30.05717 | -0.6985997 | 0.03306825 | 0.01025747
16.4282 | 29.3912 | 30.08278 | 30.03942 | -0.6915836 | 0.03309406 | 0.0102652
16.4382 | 29.3932 | 30.06507 | 30.02167 | -0.6718676 | 0.0331199 | 0.01027294
16.4482 | 29.3876 | 30.04735 | 30.00393 | -0.659752 | 0.03314577 | 0.0102807
16.4582 | 29.359 | 30.02964 | 29.98618 | -0.6706367 | 0.03317168 | 0.01028846
16.4682 | 29.3626 | 30.01192 | 29.96843 | -0.6493221 | 0.03319762 | 0.01029623
16.4782 | 29.3693 | 29.99421 | 29.95068 | -0.624908 | 0.03322359 | 0.01030401
16.4882 | 29.3394 | 29.97649 | 29.93293 | -0.6370948 | 0.0332496 | 0.0103118
16.4982 | 29.3296 | 29.95878 | 29.91519 | -0.6291824 | 0.03327565 | 0.0103196
16.5082 | 29.3204 | 29.94107 | 29.89744 | -0.620671 | 0.03330172 | 0.01032741
16.5182 | 29.3077 | 29.92336 | 29.8797 | -0.6156607 | 0.03332783 | 0.01033523
16.5282 | 29.2807 | 29.90565 | 29.86195 | -0.6249516 | 0.03335398 | 0.01034306
16.5382 | 29.2888 | 29.88794 | 29.84421 | -0.5991438 | 0.03338016 | 0.0103509
16.5482 | 29.2719 | 29.87024 | 29.82647 | -0.5983375 | 0.03340637 | 0.01035876
16.5582 | 29.2456 | 29.85253 | 29.80873 | -0.6069326 | 0.03343262 | 0.01036662
16.5682 | 29.238 | 29.83483 | 29.791 | -0.5968294 | 0.0334589 | 0.01037449
16.5782 | 29.2376 | 29.81713 | 29.77326 | -0.579528 | 0.03348521 | 0.01038237
16.5882 | 29.224 | 29.79943 | 29.75553 | -0.5754284 | 0.03351156 | 0.01039026
16.5982 | 29.1968 | 29.78173 | 29.73779 | -0.5849308 | 0.03353795 | 0.01039816
16.6082 | 29.1908 | 29.76404 | 29.72006 | -0.5732353 | 0.03356436 | 0.01040607
16.6182 | 29.1676 | 29.74634 | 29.70234 | -0.5787419 | 0.03359082 | 0.01041399
16.6282 | 29.1537 | 29.72865 | 29.68461 | -0.5749508 | 0.0336173 | 0.01042192
16.6382 | 29.1318 | 29.71096 | 29.66689 | -0.5791621 | 0.03364383 | 0.01042986
16.6482 | 29.1223 | 29.69328 | 29.64917 | -0.5709759 | 0.03367039 | 0.01043782
16.6582 | 29.1109 | 29.67559 | 29.63145 | -0.5646923 | 0.03369698 | 0.01044578
16.6682 | 29.0829 | 29.65791 | 29.61373 | -0.5750114 | 0.03372361 | 0.01045375
16.6782 | 29.0808 | 29.64023 | 29.59602 | -0.5594333 | 0.03375027 | 0.01046173
16.6882 | 29.0711 | 29.62256 | 29.57831 | -0.5514581 | 0.03377697 | 0.01046972
16.6982 | 29.0756 | 29.60489 | 29.5606 | -0.5292859 | 0.0338037 | 0.01047773
16.7081 | 29.0485 | 29.58739 | 29.54308 | -0.5388935 | 0.0338302 | 0.01048566
16.7181 | 29.0464 | 29.56973 | 29.52538 | -0.5233275 | 0.033857 | 0.01049368
16.7281 | 29.0348 | 29.55206 | 29.50768 | -0.517265 | 0.03388384 | 0.01050171
16.7381 | 29.0107 | 29.53441 | 29.48999 | -0.5237058 | 0.03391071 | 0.01050976
16.7481 | 29.0058 | 29.51675 | 29.47229 | -0.5109501 | 0.03393761 | 0.01051781
16.7581 | 29.0005 | 29.4991 | 29.45461 | -0.4985981 | 0.03396456 | 0.01052588
16.7681 | 28.9639 | 29.48145 | 29.43692 | -0.5175497 | 0.03399154 | 0.01053395
16.7781 | 28.9711 | 29.46381 | 29.41924 | -0.4927052 | 0.03401855 | 0.01054204
16.7881 | 28.9706 | 29.44616 | 29.40157 | -0.4755646 | 0.0340456 | 0.01055013
16.7981 | 28.9581 | 29.42853 | 29.3839 | -0.470428 | 0.03407269 | 0.01055824
16.8081 | 28.9519 | 29.4109 | 29.36623 | -0.4589956 | 0.03409981 | 0.01056635
16.8181 | 28.9526 | 29.39327 | 29.34857 | -0.4406673 | 0.03412697 | 0.01057448
16.8281 | 28.9582 | 29.37564 | 29.33091 | -0.4174433 | 0.03415416 | 0.01058262
16.8381 | 28.9242 | 29.35802 | 29.31325 | -0.4338238 | 0.03418139 | 0.01059077
16.8481 | 28.9226 | 29.34041 | 29.2956 | -0.4178087 | 0.03420866 | 0.01059893
16.8581 | 28.9243 | 29.3228 | 29.27796 | -0.3984983 | 0.03423596 | 0.01060709
16.8681 | 28.9168 | 29.30519 | 29.26031 | -0.3883925 | 0.0342633 | 0.01061527
16.8781 | 28.9363 | 29.28759 | 29.24268 | -0.3512915 | 0.03429067 | 0.01062346
16.8881 | 28.9163 | 29.27 | 29.22505 | -0.3536954 | 0.03431809 | 0.01063167
16.8981 | 28.9147 | 29.2524 | 29.20742 | -0.3377043 | 0.03434553 | 0.01063988
16.9081 | 28.9127 | 29.23482 | 29.1898 | -0.3221183 | 0.03437301 | 0.0106481
16.9181 | 28.907 | 29.21724 | 29.17218 | -0.3102374 | 0.03440053 | 0.01065633
16.9281 | 28.9093 | 29.19966 | 29.15457 | -0.2903618 | 0.03442809 | 0.01066457
16.9381 | 28.9075 | 29.18209 | 29.13696 | -0.2745915 | 0.03445568 | 0.01067283
16.9481 | 28.8822 | 29.16453 | 29.11936 | -0.2823267 | 0.03448332 | 0.01068109
16.9581 | 28.8906 | 29.14697 | 29.10177 | -0.2563674 | 0.03451098 | 0.01068937
16.9681 | 28.8799 | 29.12941 | 29.08418 | -0.2495138 | 0.03453869 | 0.01069766
16.9781 | 28.8784 | 29.11187 | 29.06659 | -0.2334659 | 0.03456643 | 0.01070595
16.9881 | 28.8625 | 29.09432 | 29.04902 | -0.2318238 | 0.03459421 | 0.01071426
16.9981 | 28.8606 | 29.07679 | 29.03144 | -0.2161875 | 0.03462202 | 0.01072258
17.0081 | 28.8519 | 29.05926 | 29.01388 | -0.2073573 | 0.03464987 | 0.01073091
17.0181 | 28.8496 | 29.04173 | 28.99632 | -0.1921332 | 0.03467776 | 0.01073925
17.0281 | 28.8255 | 29.02422 | 28.97876 | -0.1987153 | 0.03470569 | 0.0107476
17.0381 | 28.8323 | 29.0067 | 28.96121 | -0.1744036 | 0.03473365 | 0.01075597
17.0481 | 28.7969 | 28.9892 | 28.94367 | -0.1922983 | 0.03476166 | 0.01076434
17.0581 | 28.798 | 28.9717 | 28.92614 | -0.1736994 | 0.0347897 | 0.01077272
17.0681 | 28.7721 | 28.95421 | 28.90861 | -0.182107 | 0.03481777 | 0.01078112
17.0781 | 28.7641 | 28.93672 | 28.89109 | -0.1726213 | 0.03484589 | 0.01078952
17.0881 | 28.757 | 28.91924 | 28.87357 | -0.1622422 | 0.03487404 | 0.01079794
17.0981 | 28.7356 | 28.90177 | 28.85606 | -0.16617 | 0.03490223 | 0.01080637
17.1081 | 28.7305 | 28.8843 | 28.83856 | -0.1538046 | 0.03493046 | 0.01081481
17.1181 | 28.7002 | 28.86685 | 28.82106 | -0.1666463 | 0.03495872 | 0.01082326
17.1281 | 28.7054 | 28.84939 | 28.80358 | -0.1439949 | 0.03498703 | 0.01083172
17.1381 | 28.6918 | 28.83195 | 28.7861 | -0.1401507 | 0.03501537 | 0.01084019
17.1481 | 28.6758 | 28.81451 | 28.76862 | -0.1387137 | 0.03504375 | 0.01084868
17.1581 | 28.6424 | 28.79708 | 28.75115 | -0.1546841 | 0.03507217 | 0.01085717
17.1681 | 28.6401 | 28.77966 | 28.7337 | -0.1395618 | 0.03510062 | 0.01086568
17.1781 | 28.6193 | 28.76225 | 28.71624 | -0.142947 | 0.03512912 | 0.0108742
17.1881 | 28.6236 | 28.74484 | 28.6988 | -0.1212397 | 0.03515765 | 0.01088272
17.1981 | 28.6102 | 28.72744 | 28.68136 | -0.1172401 | 0.03518623 | 0.01089126
17.2081 | 28.5869 | 28.71005 | 28.66393 | -0.1231483 | 0.03521484 | 0.01089982
17.2181 | 28.574 | 28.69266 | 28.64651 | -0.1186642 | 0.03524349 | 0.01090838
17.2281 | 28.5649 | 28.67529 | 28.6291 | -0.110388 | 0.03527218 | 0.01091695
17.2381 | 28.5514 | 28.65792 | 28.61169 | -0.1065198 | 0.0353009 | 0.01092554
17.2481 | 28.5522 | 28.64056 | 28.5943 | -0.08835971 | 0.03532967 | 0.01093413
17.2581 | 28.5078 | 28.62321 | 28.57691 | -0.1154077 | 0.03535847 | 0.01094274
17.2681 | 28.5296 | 28.60586 | 28.55953 | -0.07626393 | 0.03538732 | 0.01095136
17.2781 | 28.495 | 28.58853 | 28.54215 | -0.09352844 | 0.0354162 | 0.01095999
17.2881 | 28.5145 | 28.5712 | 28.52479 | -0.05670134 | 0.03544513 | 0.01096863
17.298 | 28.4927 | 28.55406 | 28.5076 | -0.06135583 | 0.03547379 | 0.0109772
17.308 | 28.4905 | 28.53675 | 28.49026 | -0.04624564 | 0.0355028 | 0.01098586
17.318 | 28.4714 | 28.51944 | 28.47292 | -0.04804406 | 0.03553184 | 0.01099454
17.328 | 28.4771 | 28.50215 | 28.45559 | -0.02505118 | 0.03556092 | 0.01100323
17.338 | 28.4612 | 28.48487 | 28.43827 | -0.02366708 | 0.03559004 | 0.01101193
17.348 | 28.4656 | 28.46759 | 28.42095 | -0.001991821 | 0.0356192 | 0.01102064
17.358 | 28.431 | 28.45033 | 28.40365 | -0.01932549 | 0.0356484 | 0.01102936
17.368 | 28.4261 | 28.43307 | 28.38635 | -0.006968172 | 0.03567763 | 0.01103809
17.378 | 28.4178 | 28.41582 | 28.36907 | 0.001980064 | 0.03570691 | 0.01104684
17.388 | 28.4355 | 28.39858 | 28.35179 | 0.03691914 | 0.03573623 | 0.0110556
17.398 | 28.4165 | 28.38135 | 28.33452 | 0.03514897 | 0.03576559 | 0.01106437
17.408 | 28.4175 | 28.36413 | 28.31726 | 0.0533695 | 0.03579499 | 0.01107315
17.418 | 28.4019 | 28.34692 | 28.30001 | 0.05498064 | 0.03582443 | 0.01108194
17.428 | 28.4114 | 28.32972 | 28.28277 | 0.08168231 | 0.03585391 | 0.01109074
17.438 | 28.3844 | 28.31253 | 28.26554 | 0.07187444 | 0.03588343 | 0.01109956
17.448 | 28.3877 | 28.29534 | 28.24832 | 0.09235696 | 0.03591299 | 0.01110839
17.458 | 28.3886 | 28.27817 | 28.23111 | 0.1104298 | 0.03594259 | 0.01111723
17.468 | 28.3364 | 28.26101 | 28.21391 | 0.07539287 | 0.03597223 | 0.01112608
17.478 | 28.3583 | 28.24385 | 28.19672 | 0.1144461 | 0.03600191 | 0.01113494
17.488 | 28.3561 | 28.22671 | 28.17954 | 0.1293894 | 0.03603164 | 0.01114382
17.498 | 28.3352 | 28.20958 | 28.16236 | 0.1256228 | 0.0360614 | 0.0111527
17.508 | 28.3242 | 28.19245 | 28.1452 | 0.1317461 | 0.03609121 | 0.0111616
17.518 | 28.3245 | 28.17534 | 28.12805 | 0.1491592 | 0.03612105 | 0.01117051
17.528 | 28.3273 | 28.15824 | 28.11091 | 0.1690622 | 0.03615094 | 0.01117944
17.538 | 28.294 | 28.14115 | 28.09378 | 0.1528549 | 0.03618087 | 0.01118837
17.548 | 28.3054 | 28.12406 | 28.07665 | 0.1813373 | 0.03621084 | 0.01119732
17.558 | 28.3025 | 28.10699 | 28.05954 | 0.1955092 | 0.03624085 | 0.01120628
17.568 | 28.2524 | 28.08993 | 28.04244 | 0.1624707 | 0.0362709 | 0.01121525
17.578 | 28.2709 | 28.07288 | 28.02535 | 0.1980216 | 0.03630099 | 0.01122423
17.588 | 28.2549 | 28.05584 | 28.00827 | 0.1990619 | 0.03633113 | 0.01123322
17.598 | 28.2565 | 28.03881 | 27.9912 | 0.2176915 | 0.03636131 | 0.01124223
17.608 | 28.2328 | 28.02179 | 27.97415 | 0.2110103 | 0.03639152 | 0.01125125
17.618 | 28.234 | 28.00478 | 27.9571 | 0.2292183 | 0.03642178 | 0.01126028
17.628 | 28.2189 | 27.98778 | 27.94006 | 0.2311154 | 0.03645209 | 0.01126933
17.638 | 28.2182 | 27.9708 | 27.92304 | 0.2474016 | 0.03648243 | 0.01127838
17.648 | 28.1984 | 27.95382 | 27.90602 | 0.2445767 | 0.03651282 | 0.01128745
17.658 | 28.1931 | 27.93686 | 27.88902 | 0.2562407 | 0.03654325 | 0.01129653
17.668 | 28.1633 | 27.91991 | 27.87203 | 0.2433936 | 0.03657372 | 0.01130562
17.678 | 28.1648 | 27.90296 | 27.85505 | 0.2618352 | 0.03660423 | 0.01131473
17.688 | 28.1511 | 27.88603 | 27.83808 | 0.2650655 | 0.03663478 | 0.01132384
17.698 | 28.1511 | 27.86912 | 27.82112 | 0.2819844 | 0.03666538 | 0.01133297
17.708 | 28.1403 | 27.85221 | 27.80417 | 0.2880919 | 0.03669602 | 0.01134212
17.718 | 28.1167 | 27.83531 | 27.78723 | 0.2813879 | 0.03672671 | 0.01135127
17.728 | 28.1048 | 27.81843 | 27.77031 | 0.2863723 | 0.03675743 | 0.01136044
17.738 | 28.1101 | 27.80155 | 27.7534 | 0.3085451 | 0.0367882 | 0.01136962
17.748 | 28.0832 | 27.78469 | 27.7365 | 0.2985062 | 0.03681901 | 0.01137881
17.758 | 28.064 | 27.76784 | 27.71961 | 0.2961556 | 0.03684987 | 0.01138801
17.768 | 28.0491 | 27.75101 | 27.70273 | 0.2980931 | 0.03688077 | 0.01139723
17.778 | 28.0279 | 27.73418 | 27.68586 | 0.2937188 | 0.03691171 | 0.01140646
17.788 | 28.0385 | 27.71737 | 27.66901 | 0.3211325 | 0.03694269 | 0.0114157
17.798 | 28.0194 | 27.70057 | 27.65217 | 0.3188341 | 0.03697372 | 0.01142495
17.808 | 28.017 | 27.68378 | 27.63534 | 0.3332237 | 0.03700479 | 0.01143422
17.818 | 28.0005 | 27.667 | 27.61852 | 0.3335012 | 0.0370359 | 0.0114435
17.828 | 27.9863 | 27.65023 | 27.60171 | 0.3360665 | 0.03706706 | 0.01145279
17.838 | 27.9864 | 27.63348 | 27.58492 | 0.3529195 | 0.03709827 | 0.0114621
17.848 | 27.9711 | 27.61674 | 27.56814 | 0.3543601 | 0.03712951 | 0.01147142
17.858 | 27.9578 | 27.60001 | 27.55137 | 0.3577884 | 0.0371608 | 0.01148075
17.868 | 27.9391 | 27.5833 | 27.53461 | 0.3558043 | 0.03719213 | 0.01149009
17.878 | 27.8954 | 27.56659 | 27.51787 | 0.3288076 | 0.03722351 | 0.01149945
17.8879 | 27.9258 | 27.55007 | 27.50131 | 0.3757316 | 0.03725462 | 0.01150872
17.8979 | 27.8955 | 27.53339 | 27.48459 | 0.3621098 | 0.03728609 | 0.0115181
17.9079 | 27.9013 | 27.51672 | 27.46788 | 0.3845754 | 0.03731759 | 0.0115275
17.9179 | 27.8885 | 27.50007 | 27.45119 | 0.3884283 | 0.03734915 | 0.0115369
17.9279 | 27.8779 | 27.48343 | 27.4345 | 0.3944683 | 0.03738075 | 0.01154632
17.9379 | 27.8491 | 27.4668 | 27.41784 | 0.3822955 | 0.03741239 | 0.01155576
17.9479 | 27.8542 | 27.45019 | 27.40118 | 0.4040098 | 0.03744408 | 0.0115652
17.9579 | 27.8479 | 27.43359 | 27.38454 | 0.414311 | 0.03747581 | 0.01157466
17.9679 | 27.8522 | 27.417 | 27.36791 | 0.4351993 | 0.03750759 | 0.01158413
17.9779 | 27.8009 | 27.40043 | 27.35129 | 0.4004744 | 0.03753941 | 0.01159362
17.9879 | 27.8347 | 27.38386 | 27.33469 | 0.4508364 | 0.03757128 | 0.01160312
17.9979 | 27.8227 | 27.36731 | 27.3181 | 0.4553852 | 0.03760319 | 0.01161263
18.0079 | 27.8124 | 27.35078 | 27.30152 | 0.4616208 | 0.03763515 | 0.01162215
18.0179 | 27.8156 | 27.33426 | 27.28496 | 0.481343 | 0.03766715 | 0.01163169
18.0279 | 27.7974 | 27.31775 | 27.26841 | 0.4796518 | 0.0376992 | 0.01164124
18.0379 | 27.7809 | 27.30125 | 27.25187 | 0.4796472 | 0.03773129 | 0.01165081
18.0479 | 27.7808 | 27.28477 | 27.23535 | 0.4960291 | 0.03776344 | 0.01166038
18.0579 | 27.7704 | 27.2683 | 27.21884 | 0.5020975 | 0.03779562 | 0.01166997
18.0679 | 27.7895 | 27.25185 | 27.20234 | 0.5376523 | 0.03782785 | 0.01167958
18.0779 | 27.7124 | 27.23541 | 27.18586 | 0.4769934 | 0.03786013 | 0.0116892
18.0879 | 27.759 | 27.21898 | 27.16939 | 0.5400208 | 0.03789245 | 0.01169883
18.0979 | 27.7481 | 27.20257 | 27.15293 | 0.5455345 | 0.03792482 | 0.01170847
18.1079 | 27.7423 | 27.18617 | 27.13649 | 0.5561343 | 0.03795723 | 0.01171813
18.1179 | 27.7368 | 27.16978 | 27.12006 | 0.5670203 | 0.0379897 | 0.0117278
18.1279 | 27.7378 | 27.15341 | 27.10365 | 0.5843924 | 0.0380222 | 0.01173748
18.1379 | 27.7324 | 27.13705 | 27.08725 | 0.5953504 | 0.03805476 | 0.01174718
18.1479 | 27.7157 | 27.12071 | 27.07086 | 0.5949945 | 0.03808736 | 0.01175689
18.1579 | 27.7181 | 27.10438 | 27.05449 | 0.6137245 | 0.03812001 | 0.01176661
18.1679 | 27.7241 | 27.08806 | 27.03813 | 0.6360404 | 0.0381527 | 0.01177635
18.1779 | 27.6445 | 27.07176 | 27.02179 | 0.572742 | 0.03818544 | 0.0117861
18.1879 | 27.6561 | 27.05547 | 27.00546 | 0.6006295 | 0.03821823 | 0.01179587
18.1979 | 27.6909 | 27.0392 | 26.98914 | 0.6517026 | 0.03825106 | 0.01180565
18.2079 | 27.6486 | 27.02294 | 26.97284 | 0.6256615 | 0.03828394 | 0.01181544
18.2179 | 27.648 | 27.00669 | 26.95655 | 0.6413059 | 0.03831687 | 0.01182524
18.2279 | 27.6398 | 26.99046 | 26.94028 | 0.6493359 | 0.03834985 | 0.01183506
18.2379 | 27.6191 | 26.97425 | 26.92402 | 0.6448515 | 0.03838287 | 0.0118449
18.2479 | 27.6067 | 26.95805 | 26.90778 | 0.6486525 | 0.03841594 | 0.01185474
18.2579 | 27.6112 | 26.94186 | 26.89155 | 0.6693389 | 0.03844906 | 0.01186461
18.2679 | 27.6112 | 26.92569 | 26.87533 | 0.6855107 | 0.03848223 | 0.01187448
18.2779 | 27.5339 | 26.90953 | 26.85913 | 0.6243678 | 0.03851544 | 0.01188437
18.2879 | 27.5407 | 26.89339 | 26.84295 | 0.6473102 | 0.0385487 | 0.01189427
18.2979 | 27.5772 | 26.87726 | 26.82678 | 0.6999378 | 0.03858202 | 0.01190419
18.3079 | 27.5319 | 26.86115 | 26.81062 | 0.6707506 | 0.03861537 | 0.01191412
18.3179 | 27.5208 | 26.84505 | 26.79448 | 0.6757485 | 0.03864878 | 0.01192406
18.3279 | 27.5042 | 26.82897 | 26.77835 | 0.6752315 | 0.03868223 | 0.01193402
18.3379 | 27.4924 | 26.8129 | 26.76224 | 0.6794995 | 0.03871574 | 0.01194399
18.3479 | 27.4896 | 26.79685 | 26.74614 | 0.6927525 | 0.03874929 | 0.01195398
18.3579 | 27.4839 | 26.78081 | 26.73006 | 0.7030905 | 0.03878289 | 0.01196398
18.3679 | 27.4695 | 26.76479 | 26.714 | 0.7047134 | 0.03881653 | 0.01197399
18.3779 | 27.3941 | 26.74878 | 26.69794 | 0.6453211 | 0.03885023 | 0.01198402
18.3879 | 27.4097 | 26.73279 | 26.68191 | 0.6769136 | 0.03888398 | 0.01199406
18.3979 | 27.4244 | 26.71681 | 26.66589 | 0.7075908 | 0.03891777 | 0.01200412
18.4079 | 27.3918 | 26.70085 | 26.64988 | 0.6909528 | 0.03895162 | 0.01201419
18.4179 | 27.3896 | 26.6849 | 26.63389 | 0.7046995 | 0.03898551 | 0.01202428
18.4279 | 27.3701 | 26.66897 | 26.61792 | 0.7011307 | 0.03901945 | 0.01203437
18.4379 | 27.3752 | 26.65305 | 26.60196 | 0.7221466 | 0.03905345 | 0.01204449
18.4479 | 27.3467 | 26.63715 | 26.58601 | 0.709547 | 0.03908749 | 0.01205462
18.4579 | 27.3721 | 26.62127 | 26.57008 | 0.7508319 | 0.03912158 | 0.01206476
18.4678 | 27.3374 | 26.60556 | 26.55433 | 0.7318426 | 0.03915538 | 0.01207481
18.4778 | 27.2757 | 26.5897 | 26.53843 | 0.6859965 | 0.03918957 | 0.01208498
18.4878 | 27.2764 | 26.57387 | 26.52255 | 0.7025347 | 0.03922381 | 0.01209517
18.4978 | 27.2994 | 26.55804 | 26.50668 | 0.7413573 | 0.0392581 | 0.01210537
18.5078 | 27.2758 | 26.54224 | 26.49083 | 0.7335642 | 0.03929244 | 0.01211558
18.5178 | 27.2664 | 26.52644 | 26.47499 | 0.7399553 | 0.03932683 | 0.01212581
18.5278 | 27.2635 | 26.51067 | 26.45917 | 0.7528305 | 0.03936127 | 0.01213605
18.5378 | 27.2489 | 26.49491 | 26.44337 | 0.75399 | 0.03939576 | 0.01214631
18.5478 | 27.2476 | 26.47917 | 26.42758 | 0.7684335 | 0.0394303 | 0.01215659
18.5578 | 27.2378 | 26.46344 | 26.41181 | 0.7743612 | 0.03946489 | 0.01216687
18.5678 | 27.2079 | 26.44773 | 26.39605 | 0.7601728 | 0.03949953 | 0.01217717
18.5778 | 27.1712 | 26.43203 | 26.38031 | 0.7391684 | 0.03953423 | 0.01218749
18.5878 | 27.1805 | 26.41635 | 26.36459 | 0.764148 | 0.03956898 | 0.01219782
18.5978 | 27.2024 | 26.40069 | 26.34888 | 0.8017115 | 0.03960377 | 0.01220817
18.6078 | 27.1704 | 26.38504 | 26.33318 | 0.7853589 | 0.03963862 | 0.01221853
18.6178 | 27.1565 | 26.36941 | 26.31751 | 0.7870901 | 0.03967352 | 0.0122289
18.6278 | 27.1655 | 26.35379 | 26.30185 | 0.8117051 | 0.03970847 | 0.01223929
18.6378 | 27.15 | 26.3382 | 26.2862 | 0.8118038 | 0.03974347 | 0.0122497
18.6478 | 27.1704 | 26.32261 | 26.27058 | 0.8477863 | 0.03977852 | 0.01226012
18.6578 | 27.1347 | 26.30705 | 26.25496 | 0.8276524 | 0.03981362 | 0.01227055
18.6678 | 27.1026 | 26.2915 | 26.23937 | 0.8111022 | 0.03984878 | 0.012281
18.6778 | 27.0761 | 26.27596 | 26.22379 | 0.8001355 | 0.03988399 | 0.01229147
18.6878 | 27.0927 | 26.26045 | 26.20823 | 0.8322524 | 0.03991925 | 0.01230195
18.6978 | 27.1051 | 26.24495 | 26.19268 | 0.8601529 | 0.03995456 | 0.01231244
18.7078 | 27.0951 | 26.22946 | 26.17715 | 0.8656368 | 0.03998993 | 0.01232295
18.7178 | 27.0945 | 26.214 | 26.16164 | 0.8805042 | 0.04002534 | 0.01233348
18.7278 | 27.0736 | 26.19855 | 26.14614 | 0.875055 | 0.04006081 | 0.01234402
18.7378 | 27.0687 | 26.18311 | 26.13066 | 0.8855891 | 0.04009633 | 0.01235457
18.7478 | 27.0908 | 26.16769 | 26.1152 | 0.9231066 | 0.04013191 | 0.01236514
18.7578 | 27.0659 | 26.15229 | 26.09975 | 0.9136074 | 0.04016754 | 0.01237573
18.7678 | 27.03 | 26.13691 | 26.08432 | 0.8930915 | 0.04020322 | 0.01238633
18.7778 | 27.0162 | 26.12154 | 26.06891 | 0.8946588 | 0.04023895 | 0.01239695
18.7878 | 27.0119 | 26.10619 | 26.05351 | 0.9057093 | 0.04027474 | 0.01240758
18.7978 | 27.0223 | 26.09086 | 26.03813 | 0.931443 | 0.04031058 | 0.01241822
18.8078 | 27.0215 | 26.07554 | 26.02276 | 0.9459598 | 0.04034647 | 0.01242889
18.8178 | 27.0325 | 26.06024 | 26.00742 | 0.9722597 | 0.04038242 | 0.01243957
18.8278 | 27.0149 | 26.04496 | 25.99209 | 0.9699426 | 0.04041842 | 0.01245026
18.8378 | 27.0113 | 26.02969 | 25.97678 | 0.9816086 | 0.04045448 | 0.01246097
18.8478 | 27.0142 | 26.01444 | 25.96148 | 0.9997576 | 0.04049059 | 0.01247169
18.8578 | 26.9691 | 25.99921 | 25.9462 | 0.9698895 | 0.04052675 | 0.01248243
18.8678 | 26.9601 | 25.984 | 25.93094 | 0.9761044 | 0.04056296 | 0.01249319
18.8778 | 26.9168 | 25.9688 | 25.91569 | 0.9480021 | 0.04059923 | 0.01250396
18.8878 | 26.9436 | 25.95362 | 25.90047 | 0.9899827 | 0.04063556 | 0.01251474
18.8978 | 26.9401 | 25.93845 | 25.88526 | 1.001646 | 0.04067194 | 0.01252555
18.9078 | 26.9431 | 25.92331 | 25.87006 | 1.019792 | 0.04070837 | 0.01253636
18.9178 | 26.9318 | 25.90818 | 25.85489 | 1.023621 | 0.04074486 | 0.0125472
18.9278 | 26.9132 | 25.89307 | 25.83973 | 1.020133 | 0.04078141 | 0.01255805
18.9378 | 26.9271 | 25.87797 | 25.82459 | 1.049127 | 0.04081801 | 0.01256891
18.9478 | 26.8963 | 25.8629 | 25.80946 | 1.033405 | 0.04085466 | 0.01257979
18.9578 | 26.8715 | 25.84784 | 25.79435 | 1.023664 | 0.04089136 | 0.01259069
18.9678 | 26.8445 | 25.83279 | 25.77926 | 1.011707 | 0.04092813 | 0.0126016
18.9778 | 26.8365 | 25.81777 | 25.76419 | 1.018731 | 0.04096495 | 0.01261253
18.9878 | 26.8194 | 25.80276 | 25.74914 | 1.016639 | 0.04100182 | 0.01262348
18.9978 | 26.8427 | 25.78777 | 25.7341 | 1.054929 | 0.04103875 | 0.01263444
19.0078 | 26.8265 | 25.7728 | 25.71908 | 1.053701 | 0.04107574 | 0.01264541
19.0178 | 26.8145 | 25.75784 | 25.70407 | 1.056656 | 0.04111278 | 0.01265641
19.0278 | 26.8178 | 25.74291 | 25.68909 | 1.074894 | 0.04114988 | 0.01266742
19.0378 | 26.8047 | 25.72799 | 25.67412 | 1.076713 | 0.04118703 | 0.01267844
19.0478 | 26.7836 | 25.71308 | 25.65917 | 1.070515 | 0.04122424 | 0.01268948
19.0577 | 26.7223 | 25.69835 | 25.64439 | 1.023951 | 0.04126114 | 0.01270043
19.0677 | 26.7301 | 25.68348 | 25.62947 | 1.046618 | 0.04129846 | 0.0127115
19.0777 | 26.7059 | 25.66863 | 25.61457 | 1.037267 | 0.04133584 | 0.01272259
19.0877 | 26.7121 | 25.6538 | 25.59969 | 1.058299 | 0.04137328 | 0.0127337
19.0977 | 26.7188 | 25.63899 | 25.58483 | 1.079812 | 0.04141077 | 0.01274482
19.1077 | 26.7031 | 25.62419 | 25.56999 | 1.078908 | 0.04144832 | 0.01275596
19.1177 | 26.6981 | 25.60941 | 25.55516 | 1.088686 | 0.04148593 | 0.01276711
19.1277 | 26.6754 | 25.59465 | 25.54035 | 1.080746 | 0.04152359 | 0.01277829
19.1377 | 26.6617 | 25.57991 | 25.52556 | 1.081789 | 0.04156132 | 0.01278947
19.1477 | 26.6368 | 25.56519 | 25.51079 | 1.071613 | 0.04159909 | 0.01280068
19.1577 | 26.6166 | 25.55048 | 25.49603 | 1.066119 | 0.04163693 | 0.0128119
19.1677 | 26.5786 | 25.53579 | 25.48129 | 1.042808 | 0.04167483 | 0.01282314
19.1777 | 26.5876 | 25.52112 | 25.46657 | 1.066478 | 0.04171278 | 0.01283439
19.1877 | 26.5821 | 25.50647 | 25.45187 | 1.075631 | 0.04175079 | 0.01284566
19.1977 | 26.5934 | 25.49183 | 25.43719 | 1.101565 | 0.04178886 | 0.01285695
19.2077 | 26.5643 | 25.47722 | 25.42252 | 1.087082 | 0.04182699 | 0.01286825
19.2177 | 26.5811 | 25.46262 | 25.40788 | 1.11848 | 0.04186517 | 0.01287957
19.2277 | 26.5665 | 25.44804 | 25.39325 | 1.11846 | 0.04190341 | 0.01289091
19.2377 | 26.528 | 25.43348 | 25.37863 | 1.094522 | 0.04194171 | 0.01290227
19.2477 | 26.499 | 25.41893 | 25.36404 | 1.080066 | 0.04198008 | 0.01291364
19.2577 | 26.49 | 25.40441 | 25.34946 | 1.085592 | 0.0420185 | 0.01292503
19.2677 | 26.4624 | 25.3899 | 25.33491 | 1.072499 | 0.04205697 | 0.01293643
19.2777 | 26.4487 | 25.37541 | 25.32037 | 1.073289 | 0.04209552 | 0.01294785
19.2877 | 26.4607 | 25.36094 | 25.30585 | 1.09976 | 0.04213411 | 0.01295929
19.2977 | 26.4646 | 25.34649 | 25.29134 | 1.118112 | 0.04217277 | 0.01297075
19.3077 | 26.4828 | 25.33205 | 25.27686 | 1.150747 | 0.04221149 | 0.01298222
19.3177 | 26.4607 | 25.31764 | 25.26239 | 1.143063 | 0.04225026 | 0.01299371
19.3277 | 26.4352 | 25.30324 | 25.24795 | 1.131961 | 0.0422891 | 0.01300522
19.3377 | 26.4131 | 25.28886 | 25.23352 | 1.12424 | 0.042328 | 0.01301674
19.3477 | 26.3919 | 25.2745 | 25.2191 | 1.117401 | 0.04236695 | 0.01302829
19.3577 | 26.3958 | 25.26016 | 25.20471 | 1.135643 | 0.04240597 | 0.01303985
19.3677 | 26.3578 | 25.24583 | 25.19034 | 1.111967 | 0.04244505 | 0.01305142
19.3777 | 26.3688 | 25.23153 | 25.17598 | 1.137273 | 0.04248419 | 0.01306301
19.3877 | 26.3905 | 25.21724 | 25.16164 | 1.17326 | 0.04252338 | 0.01307463
19.3977 | 26.3746 | 25.20297 | 25.14732 | 1.171629 | 0.04256264 | 0.01308625
19.4077 | 26.3938 | 25.18872 | 25.13302 | 1.205079 | 0.04260196 | 0.0130979
19.4177 | 26.3732 | 25.17449 | 25.11874 | 1.19871 | 0.04264134 | 0.01310956
19.4277 | 26.3577 | 25.16028 | 25.10447 | 1.197423 | 0.04268079 | 0.01312124
19.4377 | 26.3048 | 25.14608 | 25.09023 | 1.158718 | 0.04272029 | 0.01313294
19.4477 | 26.3273 | 25.13191 | 25.076 | 1.195394 | 0.04275985 | 0.01314466
19.4577 | 26.3146 | 25.11775 | 25.06179 | 1.196851 | 0.04279948 | 0.01315639
19.4677 | 26.3013 | 25.10361 | 25.0476 | 1.197689 | 0.04283917 | 0.01316814
19.4777 | 26.2909 | 25.08949 | 25.03343 | 1.201409 | 0.04287892 | 0.01317991
19.4877 | 26.319 | 25.07539 | 25.01928 | 1.24361 | 0.04291873 | 0.0131917
19.4977 | 26.3275 | 25.06131 | 25.00515 | 1.266193 | 0.04295861 | 0.0132035
19.5077 | 26.3008 | 25.04724 | 24.99103 | 1.253556 | 0.04299854 | 0.01321533
19.5177 | 26.3026 | 25.0332 | 24.97693 | 1.269401 | 0.04303854 | 0.01322716
19.5277 | 26.2765 | 25.01917 | 24.96285 | 1.257328 | 0.04307861 | 0.01323902
19.5377 | 26.2458 | 25.00516 | 24.94879534 | 1.240635 | 0.04311873 | 0.0132509
19.5477 | 26.2549 | 24.99118 | 24.93475 | 1.263724 | 0.04315892 | 0.01326279
19.5577 | 26.2318 | 24.97721 | 24.92073 | 1.254593 | 0.04319917 | 0.0132747
19.5677 | 26.2275 | 24.96326 | 24.90673 | 1.264244 | 0.04323948 | 0.01328663
19.5777 | 26.2109 | 24.94932 | 24.89274 | 1.261577 | 0.04327986 | 0.01329858
19.5877 | 26.2421 | 24.93541 | 24.87878 | 1.30669 | 0.0433203 | 0.01331055
19.5977 | 26.2316 | 24.92152 | 24.86483 | 1.310084 | 0.04336081 | 0.01332253
19.6077 | 26.2097 | 24.90764 | 24.8509 | 1.30206 | 0.04340138 | 0.01333453
19.6177 | 26.1804 | 24.89378 | 24.837 | 1.286616 | 0.04344201 | 0.01334655
19.6277 | 26.1518 | 24.87995 | 24.8231 | 1.271854 | 0.04348271 | 0.01335859
19.6376 | 26.1724 | 24.86627 | 24.80937 | 1.306134 | 0.04352306 | 0.01337053
19.6476 | 26.1451 | 24.85247 | 24.79552 | 1.292634 | 0.04356389 | 0.0133826
19.6576 | 26.0975 | 24.83868 | 24.78169 | 1.258815 | 0.04360477 | 0.0133947
19.6676 | 26.1307 | 24.82492 | 24.76787 | 1.305777 | 0.04364573 | 0.01340681
19.6776 | 26.0974 | 24.81118 | 24.75407 | 1.28622 | 0.04368675 | 0.01341894
19.6876 | 26.1604 | 24.79746 | 24.7403 | 1.362944 | 0.04372783 | 0.01343109
19.6976 | 26.1098 | 24.78375 | 24.72654 | 1.326048 | 0.04376898 | 0.01344326
19.7076 | 26.085 | 24.77007 | 24.7128 | 1.314934 | 0.04381019 | 0.01345544
19.7176 | 26.0488 | 24.7564 | 24.69908 | 1.292401 | 0.04385147 | 0.01346765
19.7276 | 26.0528 | 24.74275 | 24.68538 | 1.310048 | 0.04389282 | 0.01347987
19.7376 | 26.0418 | 24.72912 | 24.6717 | 1.312677 | 0.04393423 | 0.01349211
19.7476 | 26.0273 | 24.71551 | 24.65803 | 1.311786 | 0.04397571 | 0.01350437
19.7576 | 25.9942 | 24.70192 | 24.64439 | 1.292276 | 0.04401725 | 0.01351665
19.7676 | 26.0036 | 24.68835 | 24.63077 | 1.315247 | 0.04405886 | 0.01352895
19.7776 | 26.0195 | 24.6748 | 24.61716 | 1.344699 | 0.04410053 | 0.01354127
19.7876 | 26.0027 | 24.66127 | 24.60357 | 1.341432 | 0.04414227 | 0.0135536
19.7976 | 25.9921 | 24.64775 | 24.59 | 1.344345 | 0.04418408 | 0.01356596
19.8076 | 25.9694 | 24.63426 | 24.57646 | 1.335139 | 0.04422596 | 0.01357833
19.8176 | 25.9294 | 24.62079 | 24.56293 | 1.308614 | 0.0442679 | 0.01359073
19.8276 | 25.9391 | 24.60733 | 24.54942 | 1.33177 | 0.04430991 | 0.01360314
19.8376 | 25.9257 | 24.59389 | 24.53593 | 1.331807 | 0.04435199 | 0.01361557
19.8476 | 25.8926 | 24.58048 | 24.52245 | 1.312124 | 0.04439413 | 0.01362802
19.8576 | 25.9169 | 24.56708 | 24.509 | 1.349822 | 0.04443635 | 0.01364049
19.8676 | 25.9217 | 24.5537 | 24.49557 | 1.368001 | 0.04447863 | 0.01365298
19.8776 | 25.913 | 24.54034 | 24.48215 | 1.372661 | 0.04452097 | 0.01366548
19.8876 | 25.8961 | 24.527 | 24.46876 | 1.369101 | 0.04456339 | 0.01367801
19.8976 | 25.8876 | 24.51368 | 24.45538 | 1.373922 | 0.04460588 | 0.01369056
19.9076 | 25.8534 | 24.50038 | 24.44203 | 1.353023 | 0.04464843 | 0.01370312
19.9176 | 25.8456 | 24.48709 | 24.42869 | 1.358505 | 0.04469105 | 0.01371571
19.9276 | 25.8449 | 24.47383 | 24.41537 | 1.371068 | 0.04473374 | 0.01372831
19.9376 | 25.8421 | 24.46059 | 24.40207 | 1.381512 | 0.0447765 | 0.01374094
19.9476 | 25.7804 | 24.44736 | 24.38879 | 1.333036 | 0.04481933 | 0.01375358
19.9576 | 25.8024 | 24.43416 | 24.37553 | 1.368241 | 0.04486222 | 0.01376625
19.9676 | 25.8287 | 24.42097 | 24.36229 | 1.407726 | 0.04490519 | 0.01377893
19.9776 | 25.8328 | 24.40781 | 24.34907 | 1.424992 | 0.04494823 | 0.01379163
19.9876 | 25.7939 | 24.39466 | 24.33587 | 1.399238 | 0.04499134 | 0.01380436
19.9976 | 25.7891 | 24.38153 | 24.32268 | 1.407566 | 0.04503451 | 0.0138171
20.0076 | 25.7668 | 24.36843 | 24.30952 | 1.398373 | 0.04507776 | 0.01382986
20.0176 | 25.7623 | 24.35534 | 24.29637 | 1.406962 | 0.04512108 | 0.01384264
20.0276 | 25.7478 | 24.34227 | 24.28325 | 1.40553 | 0.04516447 | 0.01385544
20.0376 | 25.7426 | 24.32922 | 24.27014 | 1.41338 | 0.04520792 | 0.01386827
20.0476 | 25.7059 | 24.31619 | 24.25706 | 1.38971 | 0.04525145 | 0.01388111
20.0576 | 25.7092 | 24.30318 | 24.24399 | 1.40602 | 0.04529505 | 0.01389397
20.0676 | 25.7218 | 24.29019 | 24.23094 | 1.431611 | 0.04533872 | 0.01390685
20.0776 | 25.7129 | 24.27722 | 24.21792 | 1.435682 | 0.04538247 | 0.01391976
20.0876 | 25.6954 | 24.26427 | 24.20491 | 1.431134 | 0.04542628 | 0.01393268
20.0976 | 25.6566 | 24.25133 | 24.19192 | 1.405267 | 0.04547017 | 0.01394562
20.1076 | 25.6757 | 24.23842 | 24.17895 | 1.43728 | 0.04551412 | 0.01395858
20.1176 | 25.6541 | 24.22553 | 24.166 | 1.428573 | 0.04555815 | 0.01397157
20.1276 | 25.6545 | 24.21265 | 24.15307 | 1.441847 | 0.04560225 | 0.01398457
20.1376 | 25.6349 | 24.1998 | 24.14015 | 1.435101 | 0.04564643 | 0.01399759
20.1476 | 25.6466 | 24.18696 | 24.12726 | 1.459636 | 0.04569067 | 0.01401064
20.1576 | 25.6322 | 24.17415 | 24.11439 | 1.458051 | 0.04573499 | 0.0140237
20.1676 | 25.6467 | 24.16135 | 24.10154 | 1.485347 | 0.04577939 | 0.01403679
20.1776 | 25.6305 | 24.14858 | 24.0887 | 1.481923 | 0.04582385 | 0.0140499
20.1876 | 25.595 | 24.13582 | 24.07589 | 1.45918 | 0.04586839 | 0.01406302
20.1976 | 25.5786 | 24.12308 | 24.06309 | 1.455516 | 0.045913 | 0.01407617
20.2076 | 25.5797 | 24.11037 | 24.05032 | 1.469334 | 0.04595769 | 0.01408934
20.2176 | 25.5707 | 24.09767 | 24.03756 | 1.473032 | 0.04600245 | 0.01410253
20.2275 | 25.5317 | 24.08512 | 24.02495 | 1.446583 | 0.04604684 | 0.0141156
20.2375 | 25.5476 | 24.07246 | 24.01224 | 1.475142 | 0.04609174 | 0.01412883
20.2475 | 25.5357 | 24.05982 | 23.99954 | 1.475881 | 0.04613672 | 0.01414209
20.2575 | 25.5299 | 24.0472 | 23.98686 | 1.4827 | 0.04618178 | 0.01415536
20.2675 | 25.5344 | 24.0346 | 23.9742 | 1.4998 | 0.04622691 | 0.01416865
20.2775 | 25.5073 | 24.02202 | 23.96157 | 1.485281 | 0.04627212 | 0.01418197
20.2875 | 25.4772 | 24.00946 | 23.94895 | 1.467741 | 0.0463174 | 0.0141953
20.2975 | 25.4585 | 23.99692 | 23.93635 | 1.461582 | 0.04636276 | 0.01420866
20.3075 | 25.4555 | 23.9844 | 23.92377 | 1.471104 | 0.04640819 | 0.01422203
20.3175 | 25.4453 | 23.97189 | 23.91121 | 1.473406 | 0.0464537 | 0.01423543
20.3275 | 25.4247 | 23.95941 | 23.89866 | 1.465288 | 0.04649928 | 0.01424885
20.3375 | 25.4237 | 23.94695 | 23.88614 | 1.47675 | 0.04654494 | 0.0142623
20.3475 | 25.4177 | 23.93451 | 23.87364 | 1.483193 | 0.04659068 | 0.01427576
20.3575 | 25.4382 | 23.92208 | 23.86116 | 1.516116 | 0.0466365 | 0.01428924
20.3675 | 25.4021 | 23.90968 | 23.8487 | 1.49242 | 0.04668238 | 0.01430275
20.3775 | 25.3743 | 23.8973 | 23.83625 | 1.477003 | 0.04672835 | 0.01431628
20.3875 | 25.3677 | 23.88493 | 23.82383 | 1.482767 | 0.0467744 | 0.01432982
20.3975 | 25.3676 | 23.87259 | 23.81142 | 1.495012 | 0.04682052 | 0.0143434
20.4075 | 25.3559 | 23.86026 | 23.79904 | 1.495637 | 0.04686672 | 0.01435699
20.4175 | 25.3262 | 23.84796 | 23.78667 | 1.478242 | 0.04691299 | 0.0143706
20.4275 | 25.3271 | 23.83567 | 23.77433 | 1.491427 | 0.04695935 | 0.01438424
20.4375 | 25.3151 | 23.82341 | 23.762 | 1.491693 | 0.04700578 | 0.01439789
20.4475 | 25.3194 | 23.81116 | 23.7497 | 1.508239 | 0.04705229 | 0.01441157
20.4575 | 25.3192 | 23.79893 | 23.73741 | 1.520265 | 0.04709888 | 0.01442527
20.4675 | 25.2602 | 23.78673 | 23.72514 | 1.473472 | 0.04714555 | 0.014439
20.4775 | 25.2728 | 23.77454 | 23.7129 | 1.498259 | 0.0471923 | 0.01445274
20.4875 | 25.2606 | 23.76237 | 23.70067 | 1.498226 | 0.04723912 | 0.01446651
20.4975 | 25.2261 | 23.75023 | 23.68846 | 1.475874 | 0.04728603 | 0.0144803
20.5075 | 25.2386 | 23.7381 | 23.67627 | 1.500502 | 0.04733301 | 0.01449411
20.5175 | 25.2296 | 23.72599 | 23.6641 | 1.50361 | 0.04738008 | 0.01450795
20.5275 | 25.2133 | 23.7139 | 23.65195 | 1.499399 | 0.04742722 | 0.0145218
20.5375 | 25.1915 | 23.70183 | 23.63982 | 1.489668 | 0.04747445 | 0.01453568
20.5475 | 25.2132 | 23.68978 | 23.62771 | 1.523417 | 0.04752175 | 0.01454958
20.5575 | 25.1715 | 23.67775 | 23.61562 | 1.493746 | 0.04756914 | 0.0145635
20.5675 | 25.1705 | 23.66574 | 23.60355 | 1.504756 | 0.04761661 | 0.01457745
20.5775 | 25.153 | 23.65375 | 23.5915 | 1.499246 | 0.04766416 | 0.01459142
20.5875 | 25.1283 | 23.64178 | 23.57947 | 1.486516 | 0.04771179 | 0.01460541
20.5975 | 25.1196 | 23.62983 | 23.56745 | 1.489767 | 0.0477595 | 0.01461942
20.6075 | 25.1173 | 23.6179 | 23.55546 | 1.499398 | 0.04780729 | 0.01463346
20.6175 | 25.0909 | 23.60599 | 23.54349 | 1.484909 | 0.04785517 | 0.01464752
20.6275 | 25.083 | 23.5941 | 23.53154 | 1.4889 | 0.04790312 | 0.0146616
20.6375 | 25.0825 | 23.58223 | 23.5196 | 1.500272 | 0.04795116 | 0.0146757
20.6475 | 25.0893 | 23.57038 | 23.50769 | 1.518924 | 0.04799929 | 0.01468983
20.6575 | 25.0418 | 23.55854 | 23.49579 | 1.483256 | 0.04804749 | 0.01470398
20.6675 | 25.0308 | 23.54673 | 23.48392 | 1.484069 | 0.04809578 | 0.01471815
20.6775 | 25.0241 | 23.53494 | 23.47206 | 1.489162 | 0.04814415 | 0.01473235
20.6875 | 25.0097 | 23.52316 | 23.46023 | 1.486535 | 0.04819261 | 0.01474657
20.6975 | 24.9939 | 23.51141 | 23.44841 | 1.482489 | 0.04824115 | 0.01476081
20.7075 | 24.9918 | 23.49968 | 23.43661 | 1.492123 | 0.04828977 | 0.01477507
20.7175 | 24.9609 | 23.48796 | 23.42484 | 1.472937 | 0.04833848 | 0.01478936
20.7275 | 24.97 | 23.47627 | 23.41308 | 1.493732 | 0.04838727 | 0.01480367
20.7375 | 24.9733 | 23.46459 | 23.40134 | 1.508706 | 0.04843615 | 0.01481801
20.7475 | 24.9151 | 23.45294 | 23.38962 | 1.462161 | 0.04848511 | 0.01483237
20.7575 | 24.943 | 23.4413 | 23.37792 | 1.501697 | 0.04853416 | 0.01484675
20.7675 | 24.9261 | 23.42969 | 23.36624 | 1.496413 | 0.04858329 | 0.01486116
20.7775 | 24.8888 | 23.41809 | 23.35458 | 1.470709 | 0.04863251 | 0.01487559
20.7875 | 24.9118 | 23.40651 | 23.34294 | 1.505285 | 0.04868181 | 0.01489004
20.7975 | 24.8682 | 23.39496 | 23.33132 | 1.473242 | 0.0487312 | 0.01490452
20.8074 | 24.8761 | 23.38354 | 23.31984 | 1.492564 | 0.04878018 | 0.01491887
20.8174 | 24.8518 | 23.37202 | 23.30826 | 1.479781 | 0.04882975 | 0.0149334
20.8274 | 24.844 | 23.36052 | 23.29669 | 1.483479 | 0.04887939 | 0.01494794
20.8374 | 24.8407 | 23.34904 | 23.28515 | 1.491657 | 0.04892913 | 0.01496252
20.8474 | 24.8155 | 23.33758 | 23.27363 | 1.477916 | 0.04897896 | 0.01497711
20.8574 | 24.8199 | 23.32615 | 23.26212 | 1.493755 | 0.04902887 | 0.01499173
20.8674 | 24.7938 | 23.31473 | 23.25064 | 1.479074 | 0.04907887 | 0.01500637
20.8774 | 24.7909 | 23.30333 | 23.23918 | 1.487574 | 0.04912895 | 0.01502104
20.8874 | 24.791 | 23.29195 | 23.22773 | 1.499054 | 0.04917913 | 0.01503573
20.8974 | 24.7645 | 23.28059 | 23.21631 | 1.483914 | 0.04922939 | 0.01505045
20.9074 | 24.7424 | 23.26925 | 23.2049 | 1.473155 | 0.04927975 | 0.01506519
20.9174 | 24.7424 | 23.25792 | 23.19351 | 1.484476 | 0.04933019 | 0.01507995
20.9274 | 24.7465 | 23.24662 | 23.18215 | 1.499877 | 0.04938072 | 0.01509474
20.9374 | 24.7242 | 23.23534 | 23.1708 | 1.488859 | 0.04943134 | 0.01510956
20.9474 | 24.7137 | 23.22408 | 23.15947 | 1.489621 | 0.04948206 | 0.0151244
20.9574 | 24.6993 | 23.21284 | 23.14816 | 1.486463 | 0.04953285 | 0.01513926
20.9674 | 24.7088 | 23.20161 | 23.13688 | 1.507186 | 0.04958375 | 0.01515415
20.9774 | 24.6884 | 23.19041 | 23.12561 | 1.49799 | 0.04963473 | 0.01516906
20.9874 | 24.6763 | 23.17923 | 23.11436 | 1.497073 | 0.04968581 | 0.01518399
20.9974 | 24.6754 | 23.16806 | 23.10313 | 1.507338 | 0.04973697 | 0.01519896
21.0074 | 24.6498 | 23.15692 | 23.09192 | 1.492882 | 0.04978823 | 0.01521394
21.0174 | 24.6505 | 23.14579 | 23.08072 | 1.504707 | 0.04983958 | 0.01522895
21.0274 | 24.6463 | 23.13469 | 23.06955 | 1.511612 | 0.04989102 | 0.01524399
21.0374 | 24.6376 | 23.1236 | 23.0584 | 1.513998 | 0.04994255 | 0.01525905
21.0474 | 24.6271 | 23.11254 | 23.04727 | 1.514564 | 0.04999418 | 0.01527414
21.0574 | 24.6224 | 23.10149 | 23.03615 | 1.520911 | 0.0500459 | 0.01528925
21.0674 | 24.6206 | 23.09046 | 23.02506 | 1.530138 | 0.05009771 | 0.01530439
21.0774 | 24.5953 | 23.07945 | 23.01399 | 1.515846 | 0.05014962 | 0.01531955
21.0874 | 24.5906 | 23.06847 | 23.00293 | 1.522134 | 0.05020162 | 0.01533474
21.0974 | 24.5912 | 23.0575 | 22.99189 | 1.533702 | 0.05025372 | 0.01534995
21.1074 | 24.5666 | 23.04655 | 22.98088 | 1.520051 | 0.05030591 | 0.01536519
21.1174 | 24.5778 | 23.03562 | 22.96988 | 1.542181 | 0.05035819 | 0.01538045
21.1274 | 24.5751 | 23.02471 | 22.9589 | 1.55039 | 0.05041056 | 0.01539574
21.1374 | 24.5684 | 23.01382 | 22.94795 | 1.554581 | 0.05046304 | 0.01541106
21.1474 | 24.5498 | 23.00295 | 22.93701 | 1.546852 | 0.05051561 | 0.0154264
21.1574 | 24.5362 | 22.9921 | 22.92609 | 1.544103 | 0.05056828 | 0.01544176
21.1674 | 24.5405 | 22.98127 | 22.91519 | 1.559235 | 0.05062104 | 0.01545716
21.1774 | 24.5222 | 22.97045 | 22.90431 | 1.551747 | 0.0506739 | 0.01547257
21.1874 | 24.5047 | 22.95966 | 22.89344 | 1.54504 | 0.05072685 | 0.01548802
21.1974 | 24.4924 | 22.94889 | 22.8826 | 1.543514 | 0.05077991 | 0.01550349
21.2074 | 24.5096 | 22.93813 | 22.87178 | 1.571468 | 0.05083305 | 0.01551898
21.2174 | 24.4927 | 22.9274 | 22.86098 | 1.565302 | 0.05088631 | 0.01553451
21.2274 | 24.4768 | 22.91668 | 22.85019 | 1.560118 | 0.05093965 | 0.01555005
21.2374 | 24.4834 | 22.90599 | 22.83943 | 1.577413 | 0.0509931 | 0.01556563
21.2474 | 24.4646 | 22.89531 | 22.82868 | 1.569289 | 0.05104664 | 0.01558123
21.2574 | 24.4606 | 22.88465 | 22.81796 | 1.575946 | 0.05110029 | 0.01559686
21.2674 | 24.4394 | 22.87402 | 22.80725 | 1.565384 | 0.05115403 | 0.01561251
21.2774 | 24.4425 | 22.8634 | 22.79656 | 1.579102 | 0.05120787 | 0.01562819
21.2874 | 24.4172 | 22.8528 | 22.78589 | 1.5644 | 0.05126181 | 0.0156439
21.2974 | 24.4039 | 22.84222 | 22.77524 | 1.56168 | 0.05131586 | 0.01565963
21.3074 | 24.4165 | 22.83166 | 22.76462 | 1.58484 | 0.05137 | 0.01567539
21.3174 | 24.4065 | 22.82112 | 22.754 | 1.58538 | 0.05142425 | 0.01569118
21.3274 | 24.3874 | 22.8106 | 22.74341 | 1.576801 | 0.05147859 | 0.01570699
21.3374 | 24.3902 | 22.8001 | 22.73284 | 1.590103 | 0.05153305 | 0.01572283
21.3474 | 24.3809 | 22.78961 | 22.72229 | 1.591286 | 0.0515876 | 0.0157387
21.3574 | 24.3635 | 22.77915 | 22.71175 | 1.584349 | 0.05164225 | 0.01575459
21.3674 | 24.3506 | 22.76871 | 22.70124 | 1.581893 | 0.05169701 | 0.01577052
21.3774 | 24.3334 | 22.75828 | 22.69074 | 1.575117 | 0.05175186 | 0.01578647
21.3874 | 24.3357 | 22.74788 | 22.68027 | 1.587822 | 0.05180683 | 0.01580244
21.3973 | 24.3301 | 22.7376 | 22.66992 | 1.592504 | 0.05186134 | 0.01581828
21.4073 | 24.3056 | 22.72723 | 22.65948 | 1.578371 | 0.05191651 | 0.01583431
21.4173 | 24.3101 | 22.71688 | 22.64906 | 1.593219 | 0.05197179 | 0.01585037
21.4273 | 24.3167 | 22.70655 | 22.63866 | 1.610147 | 0.05202717 | 0.01586646
21.4373 | 24.2862 | 22.69624 | 22.62828 | 1.589956 | 0.05208266 | 0.01588257
21.4473 | 24.2876 | 22.68595 | 22.61792 | 1.601646 | 0.05213825 | 0.01589871
21.4573 | 24.2655 | 22.67568 | 22.60757 | 1.589817 | 0.05219395 | 0.01591488
21.4673 | 24.2613 | 22.66543 | 22.59725 | 1.595868 | 0.05224976 | 0.01593107
21.4773 | 24.2488 | 22.6552 | 22.58695 | 1.5936 | 0.05230567 | 0.0159473
21.4873 | 24.2153 | 22.64499 | 22.57666 | 1.570313 | 0.05236169 | 0.01596355
21.4973 | 24.2404 | 22.63479 | 22.5664 | 1.605607 | 0.05241783 | 0.01597983
21.5073 | 24.2184 | 22.62462 | 22.55615 | 1.593782 | 0.05247407 | 0.01599614
21.5173 | 24.2188 | 22.61446 | 22.54592 | 1.604337 | 0.05253041 | 0.01601247
21.5273 | 24.2044 | 22.60433 | 22.53571 | 1.600073 | 0.05258687 | 0.01602884
21.5373 | 24.1826 | 22.59421 | 22.52552 | 1.58839 | 0.05264343 | 0.01604523
21.5473 | 24.1822 | 22.58411 | 22.51535 | 1.598089 | 0.0527001 | 0.01606165
21.5573 | 24.1667 | 22.57403 | 22.5052 | 1.592667 | 0.05275689 | 0.01607809
21.5673 | 24.1408 | 22.56397 | 22.49506 | 1.576827 | 0.05281379 | 0.01609457
21.5773 | 24.1274 | 22.55393 | 22.48495 | 1.573468 | 0.0528708 | 0.01611108
21.5873 | 24.1405 | 22.54391 | 22.47485 | 1.59659 | 0.05292792 | 0.01612761
21.5973 | 24.1097 | 22.53391 | 22.46478 | 1.575792 | 0.05298516 | 0.01614417
21.6073 | 24.1046 | 22.52392 | 22.45472 | 1.580676 | 0.0530425 | 0.01616076
21.6173 | 24.1029 | 22.51396 | 22.44468 | 1.58894 | 0.05309996 | 0.01617738
21.6273 | 24.0809 | 22.50401 | 22.43466 | 1.576886 | 0.05315753 | 0.01619403
21.6373 | 24.0848 | 22.49409 | 22.42466 | 1.590712 | 0.05321522 | 0.01621071
21.6473 | 24.048 | 22.48418 | 22.41468 | 1.563819 | 0.05327302 | 0.01622741
21.6573 | 24.0258 | 22.47429 | 22.40472 | 1.551508 | 0.05333094 | 0.01624415
21.6673 | 24.0346 | 22.46442 | 22.39477 | 1.570177 | 0.05338898 | 0.01626091
21.6773 | 24.0322 | 22.45457 | 22.38485 | 1.577628 | 0.05344712 | 0.01627771
21.6873 | 23.9968 | 22.44474 | 22.37494 | 1.552059 | 0.05350539 | 0.01629453
21.6973 | 24.0162 | 22.43493 | 22.36505 | 1.581272 | 0.05356377 | 0.01631138
21.7073 | 23.9926 | 22.42513 | 22.35518 | 1.567465 | 0.05362227 | 0.01632827
21.7173 | 23.9821 | 22.41536 | 22.34533 | 1.56674 | 0.05368089 | 0.01634518
21.7273 | 23.9676 | 22.4056 | 22.3355 | 1.561996 | 0.05373963 | 0.01636212
21.7373 | 23.9522 | 22.39587 | 22.32569 | 1.556332 | 0.05379849 | 0.01637909
21.7473 | 23.9407 | 22.38615 | 22.3159 | 1.55455 | 0.05385746 | 0.01639609
21.7573 | 23.9243 | 22.37645 | 22.30612 | 1.54785 | 0.05391656 | 0.01641312
21.7673 | 23.9356 | 22.36677 | 22.29636 | 1.56883 | 0.05397578 | 0.01643018
21.7773 | 23.9152 | 22.35711 | 22.28663 | 1.558091 | 0.05403512 | 0.01644727
21.7873 | 23.9227 | 22.34747 | 22.27691 | 1.575234 | 0.05409458 | 0.01646439
21.7973 | 23.9021 | 22.33784 | 22.26721 | 1.564258 | 0.05415417 | 0.01648153
21.8073 | 23.8999 | 22.32824 | 22.25752 | 1.571663 | 0.05421387 | 0.01649871
21.8173 | 23.8963 | 22.31865 | 22.24786 | 1.577649 | 0.05427371 | 0.01651592
21.8273 | 23.8571 | 22.30908 | 22.23822 | 1.548016 | 0.05433367 | 0.01653317
21.8373 | 23.8691 | 22.29954 | 22.22859 | 1.569565 | 0.05439375 | 0.01655044
21.8473 | 23.8646 | 22.29001 | 22.21898 | 1.574595 | 0.05445396 | 0.01656774
21.8573 | 23.8459 | 22.28049 | 22.20939 | 1.565406 | 0.05451429 | 0.01658507
21.8673 | 23.8429 | 22.271 | 22.19982 | 1.571899 | 0.05457475 | 0.01660243
21.8773 | 23.8554 | 22.26153 | 22.19027 | 1.593872 | 0.05463534 | 0.01661982
21.8873 | 23.8442 | 22.25207 | 22.18074 | 1.592128 | 0.05469605 | 0.01663725
21.8973 | 23.8295 | 22.24264 | 22.17122 | 1.586864 | 0.0547569 | 0.0166547
21.9073 | 23.8205 | 22.23322 | 22.16173 | 1.587282 | 0.05481788 | 0.01667218
21.9173 | 23.8166 | 22.22382 | 22.15225 | 1.592781 | 0.05487899 | 0.0166897
21.9273 | 23.8052 | 22.21444 | 22.14279 | 1.590761 | 0.05494022 | 0.01670725
21.9373 | 23.8012 | 22.20508 | 22.13335 | 1.596123 | 0.05500159 | 0.01672482
21.9473 | 23.7714 | 22.19573 | 22.12393 | 1.575667 | 0.05506309 | 0.01674244
21.9573 | 23.7793 | 22.18641 | 22.11452 | 1.592891 | 0.05512472 | 0.01676008
21.9673 | 23.7827 | 22.1771 | 22.10514 | 1.605598 | 0.0551865 | 0.01677775
21.9772 | 23.7667 | 22.16791 | 22.09586 | 1.598792 | 0.05524778 | 0.01679527
21.9872 | 23.7511 | 22.15864 | 22.08652 | 1.592462 | 0.05530982 | 0.01681301
21.9972 | 23.7543 | 22.14939 | 22.07718 | 1.604912 | 0.055372 | 0.01683077
22.0072 | 23.7358 | 22.14016 | 22.06787 | 1.595645 | 0.05543431 | 0.01684857
22.0172 | 23.716 | 22.13094 | 22.05858 | 1.585058 | 0.05549676 | 0.0168664
22.0272 | 23.697 | 22.12175 | 22.0493 | 1.575254 | 0.05555935 | 0.01688426
22.0372 | 23.6982 | 22.11257 | 22.04005 | 1.58563 | 0.05562208 | 0.01690216
22.0472 | 23.6834 | 22.10341 | 22.03081 | 1.579989 | 0.05568495 | 0.01692008
22.0572 | 23.6624 | 22.09427 | 22.02159 | 1.568129 | 0.05574795 | 0.01693804
22.0672 | 23.6698 | 22.08515 | 22.01238 | 1.58465 | 0.05581111 | 0.01695603
22.0772 | 23.6726 | 22.07605 | 22.0032 | 1.596553 | 0.0558744 | 0.01697405
22.0872 | 23.6431 | 22.06696 | 21.99403 | 1.576138 | 0.05593784 | 0.0169921
22.0972 | 23.6212 | 22.0579 | 21.98488 | 1.563304 | 0.05600143 | 0.01701019
22.1072 | 23.6135 | 22.04885 | 21.97575 | 1.564652 | 0.05606516 | 0.01702831
22.1172 | 23.6119 | 22.03982 | 21.96664 | 1.572082 | 0.05612904 | 0.01704646
22.1272 | 23.5766 | 22.03081 | 21.95755 | 1.545794 | 0.05619307 | 0.01706464
22.1372 | 23.5813 | 22.02181 | 21.94847 | 1.559487 | 0.05625724 | 0.01708286
22.1472 | 23.5723 | 22.01284 | 21.93942 | 1.559461 | 0.05632156 | 0.01710111
22.1572 | 23.5823 | 22.00388 | 21.93038 | 1.578418 | 0.05638604 | 0.01711939
22.1672 | 23.5626 | 21.99494 | 21.92136 | 1.567656 | 0.05645067 | 0.01713771
22.1772 | 23.5336 | 21.98602 | 21.91235 | 1.547576 | 0.05651546 | 0.01715606
22.1872 | 23.5325 | 21.97712 | 21.90337 | 1.555378 | 0.05658039 | 0.01717444
22.1972 | 23.5497 | 21.96824 | 21.8944 | 1.581462 | 0.05664548 | 0.01719285
22.2072 | 23.5154 | 21.95937 | 21.88545 | 1.556027 | 0.05671073 | 0.0172113
22.2172 | 23.488 | 21.95053 | 21.87652 | 1.537475 | 0.05677614 | 0.01722978
22.2272 | 23.5085 | 21.9417 | 21.86761 | 1.566804 | 0.05684171 | 0.0172483
22.2372 | 23.5001 | 21.93289 | 21.85871 | 1.567215 | 0.05690744 | 0.01726684
22.2472 | 23.4968 | 21.92409 | 21.84983 | 1.572708 | 0.05697333 | 0.01728543
22.2572 | 23.4787 | 21.91532 | 21.84097 | 1.563382 | 0.05703938 | 0.01730404
22.2672 | 23.473 | 21.90656 | 21.83213 | 1.566439 | 0.0571056 | 0.01732269
22.2772 | 23.4725 | 21.89782 | 21.82331 | 1.574678 | 0.05717199 | 0.01734137
22.2872 | 23.4532 | 21.8891 | 21.8145 | 1.564098 | 0.05723854 | 0.01736009
22.2972 | 23.4516 | 21.8804 | 21.80572 | 1.571201 | 0.05730526 | 0.01737884
22.3072 | 23.4413 | 21.87171 | 21.79694 | 1.569585 | 0.05737214 | 0.01739763
22.3172 | 23.4437 | 21.86305 | 21.78819 | 1.580652 | 0.05743921 | 0.01741645
22.3272 | 23.4268 | 21.8544 | 21.77946 | 1.5724 | 0.05750644 | 0.0174353
22.3372 | 23.4409 | 21.84577 | 21.77074 | 1.595131 | 0.05757386 | 0.01745419
22.3472 | 23.4206 | 21.83716 | 21.76204 | 1.583444 | 0.05764144 | 0.01747312
22.3572 | 23.4126 | 21.82856 | 21.75336 | 1.584038 | 0.05770921 | 0.01749207
22.3672 | 23.4046 | 21.81998 | 21.7447 | 1.584615 | 0.05777716 | 0.01751106
22.3772 | 23.39 | 21.81143 | 21.73605 | 1.578574 | 0.05784529 | 0.01753009
22.3872 | 23.3939 | 21.80288 | 21.72742 | 1.591015 | 0.05791359 | 0.01754915
22.3972 | 23.3816 | 21.79436 | 21.71881 | 1.587238 | 0.05798209 | 0.01756825
22.4072 | 23.3645 | 21.78586 | 21.71022 | 1.578644 | 0.05805078 | 0.01758738
22.4172 | 23.3779 | 21.77737 | 21.70164 | 1.600531 | 0.05811965 | 0.01760655
22.4272 | 23.3638 | 21.7689 | 21.69308 | 1.594901 | 0.05818872 | 0.01762575
22.4372 | 23.3562 | 21.76045 | 21.68454 | 1.595753 | 0.05825798 | 0.01764499
22.4472 | 23.3479 | 21.75201 | 21.67602 | 1.595887 | 0.05832743 | 0.01766426
22.4572 | 23.3442 | 21.7436 | 21.66752 | 1.600603 | 0.05839709 | 0.01768357
22.4672 | 23.3215 | 21.7352 | 21.65903 | 1.586302 | 0.05846694 | 0.01770292
22.4772 | 23.3239 | 21.72682 | 21.65056 | 1.597083 | 0.05853699 | 0.0177223
22.4872 | 23.2955 | 21.71845 | 21.6421 | 1.577046 | 0.05860726 | 0.01774171
22.4972 | 23.309 | 21.71011 | 21.63367 | 1.598892 | 0.05867772 | 0.01776116
22.5072 | 23.2979 | 21.70178 | 21.62525 | 1.59612 | 0.0587484 | 0.01778065
22.5172 | 23.2917 | 21.69347 | 21.61685 | 1.59823 | 0.05881929 | 0.01780017
22.5272 | 23.2751 | 21.68518 | 21.60847 | 1.589923 | 0.0588904 | 0.01781973
22.5372 | 23.2948 | 21.6769 | 21.6001 | 1.617898 | 0.05896172 | 0.01783933
22.5472 | 23.2443 | 21.66864 | 21.59175 | 1.575655 | 0.05903326 | 0.01785896
22.5572 | 23.2524 | 21.66041 | 21.58342 | 1.591995 | 0.05910502 | 0.01787863
22.5671 | 23.2453 | 21.65226 | 21.57519 | 1.593035 | 0.05917629 | 0.01789814
22.5771 | 23.2184 | 21.64406 | 21.56689 | 1.57434 | 0.05924851 | 0.01791788
22.5871 | 23.2044 | 21.63587 | 21.55861 | 1.568527 | 0.05932097 | 0.01793766
22.5971 | 23.2034 | 21.6277 | 21.55035 | 1.575697 | 0.05939366 | 0.01795747
22.6071 | 23.215 | 21.61955 | 21.54211 | 1.59545 | 0.05946659 | 0.01797733
22.6171 | 23.1882 | 21.61142 | 21.53388 | 1.576784 | 0.05953976 | 0.01799722
22.6271 | 23.182 | 21.6033 | 21.52567 | 1.578702 | 0.05961318 | 0.01801714
22.6371 | 23.1672 | 21.5952 | 21.51747 | 1.572002 | 0.05968685 | 0.0180371
22.6471 | 23.1596 | 21.58712 | 21.5093 | 1.572484 | 0.05976077 | 0.0180571
22.6571 | 23.1439 | 21.57905 | 21.50114 | 1.56485 | 0.05983496 | 0.01807714
22.6671 | 23.127 | 21.571 | 21.493 | 1.555997 | 0.05990941 | 0.01809722
22.6771 | 23.1041 | 21.56297 | 21.48487 | 1.541128 | 0.05998413 | 0.01811733
22.6871 | 23.1141 | 21.55496 | 21.47676 | 1.559141 | 0.06005911 | 0.01813748
22.6971 | 23.1028 | 21.54696 | 21.46867 | 1.555837 | 0.06013437 | 0.01815767
22.7071 | 23.0963 | 21.53899 | 21.4606 | 1.557315 | 0.06020991 | 0.0181779
22.7171 | 23.0741 | 21.53102 | 21.45254 | 1.543076 | 0.06028573 | 0.01819816
22.7271 | 23.0678 | 21.52308 | 21.4445 | 1.54472 | 0.06036185 | 0.01821846
22.7371 | 23.0731 | 21.51515 | 21.43648 | 1.557946 | 0.06043827 | 0.0182388
22.7471 | 23.0378 | 21.50724 | 21.42847 | 1.530556 | 0.06051499 | 0.01825918
22.7571 | 23.0281 | 21.49935 | 21.42048 | 1.528748 | 0.06059202 | 0.0182796
22.7671 | 23.034 | 21.49148 | 21.41251 | 1.542522 | 0.06066936 | 0.01830006
22.7771 | 23.003 | 21.48362 | 21.40455 | 1.51938 | 0.06074702 | 0.01832055
22.7871 | 22.9978 | 21.47578 | 21.39661 | 1.52202 | 0.060825 | 0.01834108
22.7971 | 23.0102 | 21.46796 | 21.38869 | 1.542244 | 0.06090332 | 0.01836165
22.8071 | 23.0046 | 21.46015 | 21.38079 | 1.54445 | 0.06098198 | 0.01838227
22.8171 | 22.9727 | 21.45236 | 21.3729 | 1.520339 | 0.06106098 | 0.01840291
22.8271 | 22.9713 | 21.44459 | 21.36503 | 1.52671 | 0.06114035 | 0.0184236
22.8371 | 22.9597 | 21.43683 | 21.35717 | 1.522865 | 0.06122008 | 0.01844433
22.8471 | 22.959 | 21.4291 | 21.34933 | 1.529903 | 0.06130017 | 0.0184651
22.8571 | 22.9461 | 21.42138 | 21.34151 | 1.524723 | 0.06138064 | 0.01848591
22.8671 | 22.9333 | 21.41367 | 21.33371 | 1.519626 | 0.06146151 | 0.01850675
22.8771 | 22.9289 | 21.40599 | 21.32592 | 1.522913 | 0.06154276 | 0.01852764
22.8871 | 22.9255 | 21.39832 | 21.31815 | 1.527182 | 0.06162443 | 0.01854856
22.8971 | 22.9204 | 21.39067 | 21.31039 | 1.529734 | 0.06170651 | 0.01856953
22.9071 | 22.9102 | 21.38303 | 21.30265 | 1.527169 | 0.06178903 | 0.01859053
22.9171 | 22.8959 | 21.37541 | 21.29493 | 1.520487 | 0.06187198 | 0.01861158
22.9271 | 22.8829 | 21.36781 | 21.28722 | 1.515089 | 0.06195538 | 0.01863267
22.9371 | 22.8688 | 21.36023 | 21.27953 | 1.508573 | 0.06203924 | 0.01865379
22.9471 | 22.8669 | 21.35266 | 21.27186 | 1.51424 | 0.06212358 | 0.01867496
22.9571 | 22.8577 | 21.34511 | 21.26421 | 1.51259 | 0.06220839 | 0.01869617
22.9671 | 22.8502 | 21.33758 | 21.25657 | 1.512623 | 0.06229372 | 0.01871742
22.9771 | 22.8272 | 21.33006 | 21.24894 | 1.49714 | 0.06237955 | 0.0187387
22.9871 | 22.8357 | 21.32256 | 21.24134 | 1.513139 | 0.06246592 | 0.01876003
22.9971 | 22.8211 | 21.31508 | 21.23374 | 1.506021 | 0.06255284 | 0.0187814
23.0071 | 22.8141 | 21.30761 | 21.22617 | 1.506487 | 0.06264032 | 0.01880281
23.0171 | 22.7827 | 21.30016 | 21.21861 | 1.482535 | 0.06272837 | 0.01882426
23.0271 | 22.7738 | 21.29273 | 21.21107 | 1.481067 | 0.06281702 | 0.01884576
23.0371 | 22.7743 | 21.28532 | 21.20354 | 1.488982 | 0.06290629 | 0.01886729
23.0471 | 22.7655 | 21.27792 | 21.19604 | 1.487579 | 0.0629962 | 0.01888887
23.0571 | 22.751 | 21.27054 | 21.18854 | 1.48046 | 0.06308676 | 0.01891049
23.0671 | 22.7259 | 21.26318 | 21.18107 | 1.462724 | 0.063178 | 0.01893215
23.0771 | 22.7371 | 21.25583 | 21.17361 | 1.481271 | 0.06326994 | 0.01895385
23.0871 | 22.7284 | 21.2485 | 21.16616 | 1.479901 | 0.06336262 | 0.01897559
23.0971 | 22.7113 | 21.24119 | 21.15873 | 1.470114 | 0.06345604 | 0.01899738
23.1071 | 22.694 | 21.23389 | 21.15132 | 1.460111 | 0.06355024 | 0.0190192
23.1171 | 22.6848 | 21.22661 | 21.14392 | 1.45819 | 0.06364525 | 0.01904107
23.1271 | 22.6882 | 21.21935 | 21.13654 | 1.468852 | 0.06374111 | 0.01906299
23.1371 | 22.6706 | 21.2121 | 21.12918 | 1.458498 | 0.06383783 | 0.01908494
23.147 | 22.6574 | 21.20495 | 21.1219 | 1.452454 | 0.06393448 | 0.01910672
23.157 | 22.6544 | 21.19773 | 21.11457 | 1.456666 | 0.06403305 | 0.01912876
23.167 | 22.6564 | 21.19054 | 21.10726 | 1.465861 | 0.06413259 | 0.01915084
23.177 | 22.6512 | 21.18336 | 21.09996 | 1.467838 | 0.06423315 | 0.01917296
23.187 | 22.6298 | 21.1762 | 21.09267 | 1.453599 | 0.06433479 | 0.01919513
23.197 | 22.6291 | 21.16906 | 21.0854 | 1.460043 | 0.06443753 | 0.01921734
23.207 | 22.6232 | 21.16193 | 21.07815 | 1.461269 | 0.06454144 | 0.0192396
23.217 | 22.6059 | 21.15482 | 21.07091 | 1.451079 | 0.06464656 | 0.0192619
23.227 | 22.6113 | 21.14773 | 21.06369 | 1.463571 | 0.06475295 | 0.01928424
23.237 | 22.588 | 21.14065 | 21.05649 | 1.447346 | 0.06486068 | 0.01930663
23.247 | 22.5867 | 21.1336 | 21.0493 | 1.453105 | 0.06496981 | 0.01932905
23.257 | 22.598 | 21.12655 | 21.04212 | 1.471445 | 0.0650804 | 0.01935153
23.267 | 22.5789 | 21.11953 | 21.03496 | 1.459369 | 0.06519254 | 0.01937405
23.277 | 22.581 | 21.11253 | 21.02782 | 1.468475 | 0.06530631 | 0.01939661
23.287 | 22.5591 | 21.10554 | 21.0207 | 1.453564 | 0.06542179 | 0.01941922
23.297 | 22.5664 | 21.09857 | 21.01358 | 1.467835 | 0.06553908 | 0.01944186
23.307 | 22.5512 | 21.09161 | 21.00649 | 1.459589 | 0.06565828 | 0.01946456
23.317 | 22.544 | 21.08468 | 20.99941 | 1.459325 | 0.06577949 | 0.0194873
23.327 | 22.5559 | 21.07776 | 20.99234 | 1.478143 | 0.06590284 | 0.01951008
23.337 | 22.5332 | 21.07086 | 20.9853 | 1.462343 | 0.06602845 | 0.01953291
23.347 | 22.537 | 21.06397 | 20.97826 | 1.473026 | 0.06615645 | 0.01955579
23.357 | 22.5193 | 21.05711 | 20.97124 | 1.46219 | 0.066287 | 0.0195787
23.367 | 22.5286 | 21.05026 | 20.96424 | 1.478336 | 0.06642025 | 0.01960167
23.377 | 22.5155 | 21.04344 | 20.95725 | 1.472064 | 0.06655638 | 0.01962468
23.387 | 22.5092 | 21.03663 | 20.95028 | 1.472573 | 0.06669556 | 0.01964774
23.397 | 22.498 | 21.02984 | 20.94333 | 1.468164 | 0.06683799 | 0.01967084
23.407 | 22.5103 | 21.02306 | 20.93639 | 1.487236 | 0.06698388 | 0.01969398
23.417 | 22.494 | 21.01631 | 20.92946 | 1.477688 | 0.06713346 | 0.01971718
23.427 | 22.4957 | 21.00958 | 20.92255 | 1.486122 | 0.06728697 | 0.01974042
23.437 | 22.4928 | 21.00286 | 20.91566 | 1.489935 | 0.06744466 | 0.0197637
23.447 | 22.4901 | 20.99617 | 20.90878 | 1.49393 | 0.06760681 | 0.01978703
23.457 | 22.4769 | 20.9895 | 20.90191 | 1.487404 | 0.06777372 | 0.01981041
23.467 | 22.4724 | 20.98284 | 20.89506 | 1.489557 | 0.06794569 | 0.01983383
23.477 | 22.4849 | 20.97621 | 20.88823 | 1.50869 | 0.06812306 | 0.01985731
23.487 | 22.468 | 20.9696 | 20.88141 | 1.498403 | 0.06830616 | 0.01988082
23.497 | 22.4445 | 20.96301 | 20.87461 | 1.481493 | 0.06849538 | 0.01990439
23.507 | 22.457 | 20.95644 | 20.86782 | 1.500563 | 0.0686911 | 0.019928
23.517 | 22.4485 | 20.94989 | 20.86104 | 1.49861 | 0.06889373 | 0.01995166
23.527 | 22.463 | 20.94337 | 20.85429 | 1.519634 | 0.0691037 | 0.01997536
23.537 | 22.4405 | 20.93686 | 20.84754 | 1.503636 | 0.06932144 | 0.01999912
23.547 | 22.4251 | 20.93039 | 20.84081 | 1.494715 | 0.06954743 | 0.02002292
23.557 | 22.4147 | 20.92393 | 20.8341 | 1.490769 | 0.06978216 | 0.02004677
23.567 | 22.4297 | 20.9175 | 20.8274 | 1.5122 | 0.0700261 | 0.02007067
23.577 | 22.4143 | 20.91109 | 20.82072 | 1.503206 | 0.07027978 | 0.02009461
23.587 | 22.3963 | 20.90471 | 20.81405 | 1.491586 | 0.07054371 | 0.0201186
23.597 | 22.3843 | 20.89836 | 20.8074 | 1.485941 | 0.07081844 | 0.02014265
23.607 | 22.3787 | 20.89203 | 20.80076 | 1.48667 | 0.07110451 | 0.02016674
23.617 | 22.3663 | 20.88573 | 20.79413 | 1.480572 | 0.07140244 | 0.02019087
23.627 | 22.3738 | 20.87945 | 20.78753 | 1.494346 | 0.07171277 | 0.02021506
23.637 | 22.3576 | 20.87321 | 20.78093 | 1.484393 | 0.07203603 | 0.0202393
23.647 | 22.3408 | 20.86699 | 20.77435 | 1.473812 | 0.07237272 | 0.02026358
23.657 | 22.3228 | 20.8608 | 20.76779 | 1.462002 | 0.07272332 | 0.02028792
23.667 | 22.3225 | 20.85464 | 20.76124 | 1.467863 | 0.07308825 | 0.0203123
23.677 | 22.3203 | 20.84851 | 20.7547 | 1.471794 | 0.07346788 | 0.02033673
23.687 | 22.3006 | 20.8424 | 20.74818 | 1.458196 | 0.0738625 | 0.02036121
23.697 | 22.2821 | 20.83633 | 20.74167 | 1.445768 | 0.07427231 | 0.02038575
23.707 | 22.2813 | 20.83029 | 20.73518 | 1.45101 | 0.07469738 | 0.02041033
23.717 | 22.2764 | 20.82428 | 20.72871 | 1.452122 | 0.07513762 | 0.02043496
23.727 | 22.2598 | 20.8183 | 20.72224 | 1.441505 | 0.07559274 | 0.02045964
23.7369 | 22.2481 | 20.8124 | 20.71586 | 1.435699 | 0.07605746 | 0.02048412
23.7469 | 22.2237 | 20.80647 | 20.70943 | 1.417225 | 0.07654041 | 0.02050891
23.7569 | 22.2198 | 20.80058 | 20.70301 | 1.419224 | 0.07703584 | 0.02053374
23.7669 | 22.2162 | 20.7947 | 20.6966 | 1.421498 | 0.07754226 | 0.02055862
23.7769 | 22.2144 | 20.78885 | 20.69021 | 1.425548 | 0.07805777 | 0.02058355
23.7869 | 22.1913 | 20.78302 | 20.68384 | 1.408276 | 0.07857998 | 0.02060854
23.7969 | 22.1696 | 20.77721 | 20.67747 | 1.392387 | 0.079106 | 0.02063358
23.8069 | 22.1657 | 20.77142 | 20.67113 | 1.394283 | 0.0796324 | 0.02065866
23.8169 | 22.1658 | 20.76563 | 20.66479 | 1.400168 | 0.0801552 | 0.0206838
23.8269 | 22.1563 | 20.75985 | 20.65847 | 1.396447 | 0.0806699 | 0.02070899
23.8369 | 22.1366 | 20.75408 | 20.65217 | 1.382524 | 0.08117151 | 0.02073423
23.8469 | 22.1355 | 20.74829 | 20.64588 | 1.387206 | 0.08165466 | 0.02075952
23.8569 | 22.1202 | 20.7425 | 20.6396 | 1.377698 | 0.08211368 | 0.02078487
23.8669 | 22.1083 | 20.7367 | 20.63334 | 1.371605 | 0.08254281 | 0.02081027
23.8769 | 22.1026 | 20.73087 | 20.62709 | 1.371734 | 0.08293636 | 0.02083572
23.8869 | 22.0899 | 20.72501 | 20.62086 | 1.364889 | 0.0832889 | 0.02086122
23.8969 | 22.0981 | 20.71912 | 20.61464 | 1.378977 | 0.08359553 | 0.02088677
23.9069 | 22.0925 | 20.7132 | 20.60844 | 1.3793 | 0.08385205 | 0.02091238
23.9169 | 22.0715 | 20.70724 | 20.60224 | 1.364262 | 0.08405518 | 0.02093804
23.9269 | 22.0574 | 20.70123 | 20.59607 | 1.356167 | 0.08420268 | 0.02096375
23.9369 | 22.0455 | 20.69519 | 20.5899 | 1.350313 | 0.08429349 | 0.02098952
23.9469 | 22.0541 | 20.6891 | 20.58375 | 1.365003 | 0.08432771 | 0.02101534
23.9569 | 22.0487 | 20.68297 | 20.57762 | 1.365734 | 0.08430663 | 0.02104121
23.9669 | 22.0308 | 20.6768 | 20.5715 | 1.354003 | 0.08423264 | 0.02106714
23.9769 | 22.0338 | 20.67059 | 20.56539 | 1.363209 | 0.08410911 | 0.02109312
23.9869 | 22.0193 | 20.66435 | 20.5593 | 1.354945 | 0.08394021 | 0.02111916
23.9969 | 22.0344 | 20.65809 | 20.55322 | 1.376309 | 0.08373074 | 0.02114524
24.0069 | 22.0024 | 20.65181 | 20.54715 | 1.350594 | 0.08348599 | 0.02117139
24.0169 | 22 | 20.64551 | 20.5411 | 1.354494 | 0.0832114 | 0.02119759
24.0269 | 21.9905 | 20.63919 | 20.53506 | 1.351306 | 0.08291255 | 0.02122384
24.0369 | 22.0004 | 20.63288 | 20.52903 | 1.367522 | 0.08259489 | 0.02125015
24.0469 | 21.9781 | 20.62656 | 20.52302 | 1.351538 | 0.08226362 | 0.02127651
24.0569 | 21.9689 | 20.62025 | 20.51702 | 1.34865 | 0.08192358 | 0.02130292
24.0669 | 21.9694 | 20.61395 | 20.51104 | 1.355452 | 0.08157918 | 0.0213294
24.0769 | 21.9734 | 20.60766 | 20.50507 | 1.36574 | 0.08123438 | 0.02135592
24.0869 | 21.9501 | 20.60139 | 20.49911 | 1.348713 | 0.0808926 | 0.02138251
24.0969 | 21.9464 | 20.59513 | 20.49317 | 1.351265 | 0.08055677 | 0.02140915
24.1069 | 21.944 | 20.5889 | 20.48724 | 1.355096 | 0.08022933 | 0.02143584
24.1169 | 21.9338 | 20.5827 | 20.48132 | 1.351102 | 0.07991226 | 0.02146259
24.1269 | 21.9125 | 20.57652 | 20.47542 | 1.335983 | 0.07960715 | 0.0214894
24.1369 | 21.9078 | 20.57036 | 20.46953 | 1.337438 | 0.07931517 | 0.02151626
24.1469 | 21.9017 | 20.56424 | 20.46365 | 1.337465 | 0.07903722 | 0.02154318
24.1569 | 21.8991 | 20.55814 | 20.45779 | 1.340964 | 0.07877386 | 0.02157016
24.1669 | 21.8872 | 20.55207 | 20.45194 | 1.335134 | 0.07852547 | 0.02159719
24.1769 | 21.8734 | 20.54602 | 20.44611 | 1.327376 | 0.07829218 | 0.02162428
24.1869 | 21.872 | 20.54001 | 20.44028 | 1.33199 | 0.07807398 | 0.02165143
24.1969 | 21.8479 | 20.53402 | 20.43448 | 1.313875 | 0.07787073 | 0.02167864
24.2069 | 21.8498 | 20.52807 | 20.42868 | 1.321733 | 0.07768216 | 0.0217059
24.2169 | 21.8296 | 20.52214 | 20.4229 | 1.307463 | 0.07750795 | 0.02173322
24.2269 | 21.8096 | 20.51623 | 20.41713 | 1.293365 | 0.07734769 | 0.0217606
24.2369 | 21.8124 | 20.51036 | 20.41137 | 1.302041 | 0.07720093 | 0.02178804
24.2469 | 21.8044 | 20.50451 | 20.40563 | 1.29989 | 0.07706718 | 0.02181553
24.2569 | 21.8021 | 20.49869 | 20.3999 | 1.303414 | 0.07694594 | 0.02184308
24.2669 | 21.7748 | 20.49289 | 20.39418 | 1.281913 | 0.07683666 | 0.0218707
24.2769 | 21.7693 | 20.48711 | 20.38848 | 1.282187 | 0.07673883 | 0.02189837
24.2869 | 21.7523 | 20.48136 | 20.38278 | 1.270938 | 0.07665192 | 0.0219261
24.2969 | 21.749 | 20.47564 | 20.37711 | 1.273364 | 0.0765754 | 0.02195388
24.3069 | 21.7347 | 20.46993 | 20.37144 | 1.264768 | 0.07650874 | 0.02198173
24.3168 | 21.7259 | 20.46431 | 20.36585 | 1.261593 | 0.07645197 | 0.02200936
24.3268 | 21.7135 | 20.45865 | 20.36021 | 1.254853 | 0.07640344 | 0.02203733
24.3368 | 21.705 | 20.45301 | 20.35458 | 1.251992 | 0.07636328 | 0.02206535
24.3468 | 21.6993 | 20.44739 | 20.34897 | 1.251909 | 0.07633105 | 0.02209344
24.3568 | 21.6876 | 20.44179 | 20.34337 | 1.245807 | 0.07630628 | 0.02212158
24.3668 | 21.6705 | 20.43622 | 20.33778 | 1.234284 | 0.07628856 | 0.02214979
24.3768 | 21.6578 | 20.43066 | 20.3322 | 1.227142 | 0.07627746 | 0.02217806
24.3868 | 21.6563 | 20.42512 | 20.32664 | 1.231181 | 0.0762726 | 0.02220639
24.3968 | 21.635 | 20.4196 | 20.32109 | 1.215402 | 0.07627362 | 0.02223478
24.4068 | 21.6172 | 20.4141 | 20.31555 | 1.203104 | 0.07628016 | 0.02226323
24.4168 | 21.6264 | 20.40861 | 20.31003 | 1.217788 | 0.07629189 | 0.02229174
24.4268 | 21.6076 | 20.40315 | 20.30452 | 1.204454 | 0.07630849 | 0.02232032
24.4368 | 21.6082 | 20.3977 | 20.29902 | 1.210503 | 0.07632968 | 0.02234895
24.4468 | 21.5834 | 20.39226 | 20.29353 | 1.191136 | 0.07635516 | 0.02237764
24.4568 | 21.576 | 20.38685 | 20.28806 | 1.189151 | 0.07638469 | 0.0224064
24.4668 | 21.565 | 20.38145 | 20.2826 | 1.183551 | 0.07641802 | 0.02243522
24.4768 | 21.5584 | 20.37607 | 20.27715 | 1.182334 | 0.07645493 | 0.0224641
24.4868 | 21.5471 | 20.3707 | 20.27171 | 1.176401 | 0.07649521 | 0.02249305
24.4968 | 21.542 | 20.36535 | 20.26629 | 1.176653 | 0.07653864 | 0.02252206
24.5068 | 21.5383 | 20.36001 | 20.26088 | 1.178289 | 0.07658506 | 0.02255113
24.5168 | 21.5131 | 20.35469 | 20.25548 | 1.15841 | 0.07663428 | 0.02258026
24.5268 | 21.519 | 20.34938 | 20.25009 | 1.169615 | 0.07668616 | 0.02260946
24.5368 | 21.4994 | 20.34409 | 20.24471 | 1.155306 | 0.07674054 | 0.02263872
24.5468 | 21.4984 | 20.33882 | 20.23935 | 1.159582 | 0.07679728 | 0.02266805
24.5568 | 21.4964 | 20.33356 | 20.234 | 1.162844 | 0.07685626 | 0.02269744
24.5668 | 21.4876 | 20.32831 | 20.22866 | 1.159291 | 0.07691737 | 0.02272689
24.5768 | 21.4603 | 20.32308 | 20.22334 | 1.137224 | 0.07698048 | 0.02275641
24.5868 | 21.4634 | 20.31786 | 20.21803 | 1.145543 | 0.0770455 | 0.02278599
24.5968 | 21.4579 | 20.31265 | 20.21272 | 1.145247 | 0.07711235 | 0.02281564
24.6068 | 21.4591 | 20.30746 | 20.20744 | 1.151638 | 0.07718091 | 0.02284535
24.6168 | 21.4533 | 20.30229 | 20.20216 | 1.151015 | 0.07725113 | 0.02287513
24.6268 | 21.4148 | 20.29712 | 20.19689 | 1.117678 | 0.07732291 | 0.02290497
24.6368 | 21.4208 | 20.29197 | 20.19164 | 1.128828 | 0.0773962 | 0.02293488
24.6468 | 21.4211 | 20.28684 | 20.1864 | 1.134264 | 0.07747092 | 0.02296485
24.6568 | 21.408 | 20.28171 | 20.18117 | 1.126286 | 0.07754702 | 0.02299489
24.6668 | 21.4077 | 20.2766 | 20.17595 | 1.131096 | 0.07762444 | 0.02302499
24.6768 | 21.3871 | 20.27151 | 20.17075 | 1.115592 | 0.07770311 | 0.02305517
24.6868 | 21.3817 | 20.26643 | 20.16556 | 1.115274 | 0.07778302 | 0.0230854
24.6968 | 21.3829 | 20.26136 | 20.16038 | 1.121544 | 0.07786408 | 0.02311571
24.7068 | 21.3658 | 20.2563 | 20.15521 | 1.109501 | 0.07794628 | 0.02314608
24.7168 | 21.3597 | 20.25126 | 20.15005 | 1.108444 | 0.07802956 | 0.02317652
24.7268 | 21.3522 | 20.24622 | 20.1449 | 1.105975 | 0.07811389 | 0.02320703
24.7368 | 21.3315 | 20.24121 | 20.13977 | 1.090293 | 0.07819923 | 0.0232376
24.7468 | 21.3444 | 20.2362 | 20.13465 | 1.108198 | 0.07828556 | 0.02326824
24.7568 | 21.3239 | 20.23121 | 20.12954 | 1.092691 | 0.07837283 | 0.02329896
24.7668 | 21.3056 | 20.22623 | 20.12444 | 1.07937 | 0.07846102 | 0.02332973
24.7768 | 21.3044 | 20.22126 | 20.11935 | 1.083138 | 0.0785501 | 0.02336057
24.7868 | 21.2988 | 20.21631 | 20.11428 | 1.082492 | 0.07864005 | 0.02339149
24.7968 | 21.3109 | 20.21137 | 20.10921 | 1.099534 | 0.07873083 | 0.02342248
24.8068 | 21.2733 | 20.20644 | 20.10416 | 1.066864 | 0.07882243 | 0.02345353
24.8168 | 21.2685 | 20.20152 | 20.09912 | 1.066981 | 0.07891483 | 0.02348465
24.8268 | 21.2396 | 20.19661 | 20.09409 | 1.042986 | 0.079008 | 0.02351584
24.8368 | 21.2563 | 20.19172 | 20.08907 | 1.064578 | 0.07910192 | 0.0235471
24.8468 | 21.2469 | 20.18684 | 20.08407 | 1.060059 | 0.07919657 | 0.02357844
24.8568 | 21.2365 | 20.18197 | 20.07907 | 1.054527 | 0.07929195 | 0.02360983
24.8668 | 21.2181 | 20.17712 | 20.07409 | 1.040983 | 0.07938802 | 0.02364131
24.8768 | 21.2131 | 20.17227 | 20.06912 | 1.040826 | 0.07948478 | 0.02367285
24.8868 | 21.1986 | 20.16744 | 20.06416 | 1.031158 | 0.0795822 | 0.02370447
24.8968 | 21.1971 | 20.16262 | 20.05921 | 1.034478 | 0.07968028 | 0.02373615
24.9067 | 21.1924 | 20.15786 | 20.05432 | 1.034538 | 0.079778 | 0.02376758
24.9167 | 21.1805 | 20.15307 | 20.04939 | 1.027433 | 0.07987734 | 0.02379941
24.9267 | 21.1707 | 20.14828 | 20.04447 | 1.022417 | 0.07997729 | 0.02383131
24.9367 | 21.1496 | 20.14351 | 20.03957 | 1.006089 | 0.08007785 | 0.02386328
24.9467 | 21.1478 | 20.13875 | 20.03468 | 1.00905 | 0.080179 | 0.02389532
24.9567 | 21.1502 | 20.134 | 20.02979 | 1.016198 | 0.08028073 | 0.02392743
24.9667 | 21.1296 | 20.12927 | 20.02492 | 1.000335 | 0.08038303 | 0.02395962
24.9767 | 21.1379 | 20.12454 | 20.02006 | 1.01336 | 0.0804859 | 0.02399188
24.9867 | 21.1191 | 20.11983 | 20.01521 | 0.9992731 | 0.08058931 | 0.02402421
24.9967 | 21.1079 | 20.11513 | 20.01038 | 0.9927747 | 0.08069327 | 0.02405662
25.0067 | 21.0998 | 20.11044 | 20.00555 | 0.9893647 | 0.08079777 | 0.0240891
25.0167 | 21.0988 | 20.10576 | 20.00073 | 0.9930432 | 0.0809028 | 0.02412165
25.0267 | 21.0881 | 20.10109 | 19.99593 | 0.9870101 | 0.08100834 | 0.02415428
25.0367 | 21.0887 | 20.09643 | 19.99113 | 0.9922656 | 0.08111439 | 0.02418698
25.0467 | 21.0661 | 20.09179 | 19.98635 | 0.9743096 | 0.08122096 | 0.02421976
25.0567 | 21.0614 | 20.08716 | 19.98158 | 0.9742421 | 0.08132802 | 0.02425261
25.0667 | 21.0457 | 20.08254 | 19.97682 | 0.9631632 | 0.08143557 | 0.02428553
25.0767 | 21.0689 | 20.07793 | 19.97206 | 0.990973 | 0.08154361 | 0.02431853
25.0867 | 21.0517 | 20.07333 | 19.96732 | 0.9783715 | 0.08165214 | 0.02435161
25.0967 | 21.0417 | 20.06874 | 19.9626 | 0.9729587 | 0.08176115 | 0.02438476
25.1067 | 21.0485 | 20.06417 | 19.95788 | 0.9843346 | 0.08187062 | 0.02441799
25.1167 | 21.0199 | 20.0596 | 19.95317 | 0.9602993 | 0.08198056 | 0.02445129
25.1267 | 21.03 | 20.05505 | 19.94847 | 0.9749528 | 0.08209096 | 0.02448467
25.1367 | 21.0193 | 20.0505 | 19.94378 | 0.9687951 | 0.08220182 | 0.02451813
25.1467 | 21.0116 | 20.04597 | 19.93911 | 0.9656263 | 0.08231314 | 0.02455166
25.1567 | 21.0091 | 20.04145 | 19.93444 | 0.9676464 | 0.0824249 | 0.02458527
25.1667 | 21.022 | 20.03694 | 19.92979 | 0.9850555 | 0.08253711 | 0.02461896
25.1767 | 21.0032 | 20.03245 | 19.92514 | 0.9707535 | 0.08264977 | 0.02465272
25.1867 | 21.007 | 20.02796 | 19.92051 | 0.9790405 | 0.08276286 | 0.02468657
25.1967 | 20.997 | 20.02348 | 19.91589 | 0.9735165 | 0.08287638 | 0.02472049
25.2067 | 20.9861 | 20.01902 | 19.91127 | 0.9670816 | 0.08299034 | 0.02475449
25.2167 | 20.9749 | 20.01456 | 19.90667 | 0.9603358 | 0.08310474 | 0.02478857
25.2267 | 20.9978 | 20.01012 | 19.90208 | 0.9876791 | 0.08321956 | 0.02482273
25.2367 | 20.9776 | 20.00569 | 19.8975 | 0.9719116 | 0.0833348 | 0.02485696
25.2467 | 20.975 | 20.00127 | 19.89292 | 0.9737333 | 0.08345046 | 0.02489128
25.2567 | 20.9708 | 19.99686 | 19.88836 | 0.9739442 | 0.08356655 | 0.02492567
25.2667 | 20.9583 | 19.99246 | 19.88381 | 0.9658443 | 0.08368306 | 0.02496015
25.2767 | 20.9774 | 19.98807 | 19.87927 | 0.9893337 | 0.08379997 | 0.0249947
25.2867 | 20.9328 | 19.98369 | 19.87474 | 0.9491125 | 0.0839173 | 0.02502934
25.2967 | 20.956 | 19.97932 | 19.87022 | 0.9766805 | 0.08403505 | 0.02506406
25.3067 | 20.9351 | 19.97496 | 19.86571 | 0.960138 | 0.08415321 | 0.02509885
25.3167 | 20.932 | 19.97062 | 19.86121 | 0.9613848 | 0.08427177 | 0.02513373
25.3267 | 20.9239 | 19.96628 | 19.85672 | 0.9576211 | 0.08439073 | 0.0251687
25.3367 | 20.9273 | 19.96195 | 19.85224 | 0.9653468 | 0.08451012 | 0.02520374
25.3467 | 20.9011 | 19.95764 | 19.84777 | 0.943462 | 0.0846299 | 0.02523886
25.3567 | 20.9037 | 19.95333 | 19.84331 | 0.9503667 | 0.08475008 | 0.02527407
25.3667 | 20.8987 | 19.94904 | 19.83886 | 0.949661 | 0.08487067 | 0.02530935
25.3767 | 20.8782 | 19.94476 | 19.83442 | 0.9334448 | 0.08499165 | 0.02534473
25.3867 | 20.8669 | 19.94048 | 19.82999 | 0.9264183 | 0.08511305 | 0.02538018
25.3967 | 20.8666 | 19.93622 | 19.82557 | 0.9303814 | 0.08523484 | 0.02541572
25.4067 | 20.8303 | 19.93197 | 19.82116 | 0.8983341 | 0.08535702 | 0.02545134
25.4167 | 20.8375 | 19.92772 | 19.81676 | 0.9097766 | 0.0854796 | 0.02548705
25.4267 | 20.8211 | 19.92349 | 19.81237 | 0.8976087 | 0.08560259 | 0.02552284
25.4367 | 20.8157 | 19.91927 | 19.80798 | 0.8964306 | 0.08572596 | 0.02555871
25.4467 | 20.7954 | 19.91506 | 19.80361 | 0.8803423 | 0.08584973 | 0.02559467
25.4567 | 20.7826 | 19.91086 | 19.79925 | 0.8717439 | 0.0859739 | 0.02563071
25.4667 | 20.7636 | 19.90666 | 19.7949 | 0.8569352 | 0.08609847 | 0.02566684
25.4767 | 20.7685 | 19.90248 | 19.79056 | 0.8660164 | 0.08622343 | 0.02570306
25.4866 | 20.7276 | 19.89835 | 19.78627 | 0.8292459 | 0.08634753 | 0.02573899
25.4966 | 20.7186 | 19.89419 | 19.78194 | 0.824407 | 0.08647328 | 0.02577538
25.5066 | 20.7038 | 19.89004 | 19.77763 | 0.8137581 | 0.0865994 | 0.02581185
25.5166 | 20.6891 | 19.8859 | 19.77333 | 0.8031991 | 0.08672593 | 0.02584842
25.5266 | 20.6926 | 19.88177 | 19.76903 | 0.8108302 | 0.08685286 | 0.02588506
25.5366 | 20.6598 | 19.87765 | 19.76475 | 0.7821513 | 0.08698018 | 0.02592179
25.5466 | 20.6575 | 19.87354 | 19.76047 | 0.7839625 | 0.08710789 | 0.02595861
25.5566 | 20.6283 | 19.86944 | 19.7562 | 0.7588637 | 0.08723599 | 0.02599553
25.5666 | 20.6383 | 19.86534 | 19.75195 | 0.7729551 | 0.08736449 | 0.02603252
25.5766 | 20.6166 | 19.86126 | 19.7477 | 0.7553367 | 0.08749339 | 0.02606961
25.5866 | 20.5957 | 19.85719 | 19.74346 | 0.7385084 | 0.08762267 | 0.02610678
25.5966 | 20.5809 | 19.85313 | 19.73923 | 0.7277703 | 0.08775235 | 0.02614404
25.6066 | 20.5758 | 19.84908 | 19.73501 | 0.7267224 | 0.08788243 | 0.0261814
25.6166 | 20.5651 | 19.84504 | 19.7308 | 0.7200648 | 0.0880129 | 0.02621884
25.6266 | 20.5656 | 19.841 | 19.7266 | 0.7245975 | 0.08814377 | 0.02625637
25.6366 | 20.5641 | 19.83698 | 19.72241 | 0.7271206 | 0.08827503 | 0.026294
25.6466 | 20.5306 | 19.83297 | 19.71823 | 0.6976339 | 0.08840668 | 0.02633171
25.6566 | 20.5259 | 19.82896 | 19.71405 | 0.6969376 | 0.08853874 | 0.02636951
25.6666 | 20.5261 | 19.82497 | 19.70989 | 0.7011318 | 0.08867119 | 0.0264074
25.6766 | 20.5093 | 19.82098 | 19.70573 | 0.6883163 | 0.08880404 | 0.0264454
25.6866 | 20.5238 | 19.81701 | 19.70159 | 0.7067914 | 0.08893729 | 0.02648347
25.6966 | 20.4874 | 19.81304 | 19.69745 | 0.6743568 | 0.08907094 | 0.02652164
25.7066 | 20.5107 | 19.80909 | 19.69332 | 0.7016129 | 0.08920499 | 0.0265599
25.7166 | 20.4941 | 19.80514 | 19.6892 | 0.6889594 | 0.08933943 | 0.02659826
25.7266 | 20.4855 | 19.8012 | 19.68509 | 0.6842965 | 0.08947428 | 0.02663671
25.7366 | 20.476 | 19.79728 | 19.68099 | 0.6787242 | 0.08960953 | 0.02667524
25.7466 | 20.4704 | 19.79336 | 19.6769 | 0.6770425 | 0.08974519 | 0.02671388
25.7566 | 20.4765 | 19.78945 | 19.67281 | 0.6870515 | 0.08988124 | 0.02675261
25.7666 | 20.4662 | 19.78555 | 19.66874 | 0.6806511 | 0.09001769 | 0.02679144
25.7766 | 20.4671 | 19.78166 | 19.66467 | 0.6854415 | 0.09015456 | 0.02683035
25.7866 | 20.4466 | 19.77778 | 19.66062 | 0.6688225 | 0.09029183 | 0.02686936
25.7966 | 20.4392 | 19.77391 | 19.65657 | 0.6652944 | 0.09042951 | 0.02690847
25.8066 | 20.4524 | 19.77004 | 19.65253 | 0.682357 | 0.09056759 | 0.02694768
25.8166 | 20.4412 | 19.76619 | 19.6485 | 0.6750104 | 0.09070608 | 0.02698698
25.8266 | 20.4268 | 19.76235 | 19.64447 | 0.6644546 | 0.09084499 | 0.02702637
25.8366 | 20.4232 | 19.75851 | 19.64046 | 0.6646898 | 0.0909843 | 0.02706586
25.8466 | 20.4192 | 19.75468 | 19.63645 | 0.6645158 | 0.09112402 | 0.02710546
25.8566 | 20.4148 | 19.75087 | 19.63246 | 0.6639327 | 0.09126416 | 0.02714515
25.8666 | 20.3992 | 19.74706 | 19.62847 | 0.6521406 | 0.09140471 | 0.02718492
25.8766 | 20.3998 | 19.74326 | 19.62449 | 0.6565394 | 0.09154568 | 0.02722481
25.8866 | 20.3978 | 19.73947 | 19.62052 | 0.6583292 | 0.09168706 | 0.0272648
25.8966 | 20.3834 | 19.73569 | 19.61656 | 0.6477101 | 0.09182886 | 0.02730487
25.9066 | 20.3865 | 19.73192 | 19.6126 | 0.654582 | 0.09197107 | 0.02734505
25.9166 | 20.3758 | 19.72815 | 19.60866 | 0.647645 | 0.09211371 | 0.02738532
25.9266 | 20.3692 | 19.7244 | 19.60472 | 0.6447991 | 0.09225676 | 0.0274257
25.9366 | 20.3613 | 19.72066 | 19.60079 | 0.6406444 | 0.09240024 | 0.02746618
25.9466 | 20.3702 | 19.71692 | 19.59687 | 0.6532808 | 0.09254415 | 0.02750675
25.9566 | 20.3444 | 19.71319 | 19.59296 | 0.6312083 | 0.09268847 | 0.02754743
25.9666 | 20.3355 | 19.70947 | 19.58905 | 0.6260271 | 0.09283323 | 0.02758821
25.9766 | 20.3314 | 19.70576 | 19.58516 | 0.6256371 | 0.0929784 | 0.02762909
25.9866 | 20.3446 | 19.70206 | 19.58127 | 0.6425384 | 0.09312401 | 0.02767007
25.9966 | 20.3162 | 19.69837 | 19.57739 | 0.617831 | 0.09327005 | 0.02771115
26.0066 | 20.3181 | 19.69469 | 19.57352 | 0.6234149 | 0.09341652 | 0.02775234
26.0166 | 20.3137 | 19.69101 | 19.56965 | 0.6226901 | 0.09356341 | 0.02779363
26.0266 | 20.2946 | 19.68734 | 19.5658 | 0.6072568 | 0.09371075 | 0.02783502
26.0366 | 20.2892 | 19.68369 | 19.56195 | 0.6055148 | 0.09385853 | 0.02787651
26.0466 | 20.291 | 19.68004 | 19.55811 | 0.6109642 | 0.09400673 | 0.02791811
26.0566 | 20.2742 | 19.67639 | 19.55428 | 0.5978051 | 0.09415538 | 0.02795982
26.0666 | 20.2812 | 19.67276 | 19.55046 | 0.6084374 | 0.09430446 | 0.02800163
26.0765 | 20.2559 | 19.66917 | 19.54668 | 0.5867251 | 0.09445249 | 0.02804312
26.0865 | 20.2592 | 19.66556 | 19.54287 | 0.5936406 | 0.09460245 | 0.02808513
26.0965 | 20.2411 | 19.66195 | 19.53907 | 0.5791476 | 0.09475286 | 0.02812726
26.1065 | 20.2309 | 19.65835 | 19.53528 | 0.5725462 | 0.09490373 | 0.02816948
26.1165 | 20.2192 | 19.65476 | 19.5315 | 0.5644364 | 0.09505503 | 0.02821182
26.1265 | 20.2233 | 19.65118 | 19.52772 | 0.5721183 | 0.09520678 | 0.02825426
26.1365 | 20.201 | 19.64761 | 19.52395 | 0.5533917 | 0.09535899 | 0.02829681
26.1465 | 20.1819 | 19.64404 | 19.52019 | 0.5378569 | 0.09551166 | 0.02833947
26.1565 | 20.1846 | 19.64049 | 19.51644 | 0.5441138 | 0.09566476 | 0.02838223
26.1665 | 20.1811 | 19.63694 | 19.51269 | 0.5441624 | 0.09581833 | 0.0284251
26.1765 | 20.15 | 19.6334 | 19.50896 | 0.5166028 | 0.09597236 | 0.02846808
26.1865 | 20.1396 | 19.62987 | 19.50523 | 0.509735 | 0.09612686 | 0.02851117
26.1965 | 20.1376 | 19.62634 | 19.5015 | 0.511259 | 0.0962818 | 0.02855437
26.2065 | 20.1183 | 19.62283 | 19.49779 | 0.4954748 | 0.09643721 | 0.02859767
26.2165 | 20.1035 | 19.61932 | 19.49408 | 0.4841825 | 0.09659309 | 0.0286411
26.2265 | 20.1011 | 19.61582 | 19.49038 | 0.485282 | 0.09674944 | 0.02868463
26.2365 | 20.0792 | 19.61233 | 19.48669 | 0.4668735 | 0.09690626 | 0.02872827
26.2465 | 20.0709 | 19.60884 | 19.48301 | 0.462057 | 0.09706353 | 0.02877202
26.2565 | 20.0592 | 19.60537 | 19.47933 | 0.4538324 | 0.09722129 | 0.02881588
26.2665 | 20.043 | 19.6019 | 19.47566 | 0.4410997 | 0.09737953 | 0.02885986
26.2765 | 20.0434 | 19.59844 | 19.472 | 0.4449591 | 0.09753824 | 0.02890395
26.2865 | 20.0293 | 19.59499 | 19.46834 | 0.4343106 | 0.09769742 | 0.02894815
26.2965 | 20.0087 | 19.59155 | 19.4647 | 0.4171541 | 0.09785709 | 0.02899246
26.3065 | 20.011 | 19.58811 | 19.46106 | 0.4228897 | 0.09801724 | 0.02903689
26.3165 | 19.9935 | 19.58468 | 19.45742 | 0.4088174 | 0.09817788 | 0.02908143
26.3265 | 20 | 19.58126 | 19.4538 | 0.4187373 | 0.098339 | 0.02912609
26.3365 | 19.9682 | 19.57785 | 19.45018 | 0.3903494 | 0.09850061 | 0.02917086
26.3465 | 19.9805 | 19.57445 | 19.44657 | 0.4060536 | 0.09866271 | 0.02921575
26.3565 | 19.9568 | 19.57105 | 19.44296 | 0.38575 | 0.09882531 | 0.02926075
26.3665 | 19.9362 | 19.56766 | 19.43937 | 0.3685387 | 0.09898839 | 0.02930587
26.3765 | 19.9373 | 19.56428 | 19.43578 | 0.3730197 | 0.09915198 | 0.02935111
26.3865 | 19.9254 | 19.56091 | 19.43219 | 0.364493 | 0.09931607 | 0.02939646
26.3965 | 19.936 | 19.55754 | 19.42862 | 0.3784585 | 0.09948066 | 0.02944193
26.4065 | 19.9183 | 19.55418 | 19.42505 | 0.3641165 | 0.09964575 | 0.02948753
26.4165 | 19.9117 | 19.55083 | 19.42149 | 0.3608668 | 0.09981134 | 0.02953323
26.4265 | 19.908 | 19.54749 | 19.41793 | 0.3605094 | 0.09997745 | 0.02957905
26.4365 | 19.8852 | 19.54416 | 19.41439 | 0.3410445 | 0.1001441 | 0.029625
26.4465 | 19.898 | 19.54083 | 19.41085 | 0.3571721 | 0.1003112 | 0.02967106
26.4565 | 19.8798 | 19.53751 | 19.40731 | 0.3422921 | 0.1004788 | 0.02971725
26.4665 | 19.856 | 19.5342 | 19.40378 | 0.3218046 | 0.100647 | 0.02976355
26.4765 | 19.8738 | 19.53089 | 19.40026 | 0.3429097 | 0.1008157 | 0.02980998
26.4865 | 19.8618 | 19.52759 | 19.39675 | 0.3342072 | 0.1009849 | 0.02985653
26.4965 | 19.8369 | 19.5243 | 19.39324 | 0.3125974 | 0.1011546 | 0.0299032
26.5065 | 19.847 | 19.52102 | 19.38975 | 0.3259801 | 0.1013249 | 0.02994999
26.5165 | 19.8215 | 19.51774 | 19.38625 | 0.3037554 | 0.1014957 | 0.0299969
26.5265 | 19.825 | 19.51448 | 19.38277 | 0.3105234 | 0.101667 | 0.03004394
26.5365 | 19.8051 | 19.51122 | 19.37929 | 0.2938841 | 0.1018388 | 0.0300911
26.5465 | 19.8051 | 19.50796 | 19.37581 | 0.2971374 | 0.1020112 | 0.03013838
26.5565 | 19.7915 | 19.50472 | 19.37235 | 0.2867835 | 0.1021841 | 0.03018579
26.5665 | 19.7843 | 19.50148 | 19.36889 | 0.2828222 | 0.1023576 | 0.03023333
26.5765 | 19.7696 | 19.49825 | 19.36543 | 0.2713538 | 0.1025316 | 0.03028099
26.5865 | 19.7696 | 19.49502 | 19.36199 | 0.2745781 | 0.1027062 | 0.03032877
26.5965 | 19.7465 | 19.4918 | 19.35855 | 0.2546953 | 0.1028813 | 0.03037668
26.6065 | 19.7319 | 19.48859 | 19.35511 | 0.2433053 | 0.103057 | 0.03042473
26.6165 | 19.7361 | 19.48539 | 19.35169 | 0.2507081 | 0.1032332 | 0.03047289
26.6265 | 19.725 | 19.4822 | 19.34826 | 0.2428038 | 0.10341 | 0.03052118
26.6365 | 19.7096 | 19.47901 | 19.34485 | 0.2305925 | 0.1035873 | 0.03056961
26.6465 | 19.6995 | 19.47583 | 19.34144 | 0.223674 | 0.1037653 | 0.03061816
26.6564 | 19.6904 | 19.47268 | 19.33807 | 0.2177168 | 0.1039419 | 0.03066636
26.6664 | 19.6845 | 19.46952 | 19.33468 | 0.2149844 | 0.104121 | 0.03071516
26.6764 | 19.6758 | 19.46636 | 19.33129 | 0.2094449 | 0.1043006 | 0.03076409
26.6864 | 19.669 | 19.4632 | 19.32791 | 0.2057985 | 0.1044808 | 0.03081317
26.6964 | 19.6529 | 19.46005 | 19.32453 | 0.1928451 | 0.1046615 | 0.03086237
26.7064 | 19.6563 | 19.45692 | 19.32116 | 0.1993848 | 0.1048429 | 0.0309117
26.7164 | 19.6393 | 19.45378 | 19.3178 | 0.1855176 | 0.1050248 | 0.03096116
26.7264 | 19.6266 | 19.45066 | 19.31444 | 0.1759436 | 0.1052074 | 0.03101076
26.7364 | 19.6159 | 19.44754 | 19.31109 | 0.1683626 | 0.1053905 | 0.03106049
26.7464 | 19.6213 | 19.44443 | 19.30774 | 0.1768748 | 0.1055742 | 0.03111036
26.7564 | 19.6112 | 19.44132 | 19.3044 | 0.1698803 | 0.1057585 | 0.03116035
26.7664 | 19.6105 | 19.43822 | 19.30107 | 0.1722789 | 0.1059434 | 0.03121048
26.7764 | 19.6034 | 19.43513 | 19.29774 | 0.1682707 | 0.1061289 | 0.03126075
26.7864 | 19.5922 | 19.43204 | 19.29442 | 0.1601558 | 0.106315 | 0.03131115
26.7964 | 19.5692 | 19.42897 | 19.2911 | 0.1402342 | 0.1065017 | 0.03136168
26.8064 | 19.5768 | 19.42589 | 19.28779 | 0.150906 | 0.1066891 | 0.03141236
26.8164 | 19.5657 | 19.42283 | 19.28449 | 0.142871 | 0.106877 | 0.03146318
26.8264 | 19.5732 | 19.41977 | 19.28119 | 0.1534293 | 0.1070656 | 0.03151413
26.8364 | 19.5662 | 19.41672 | 19.2779 | 0.1494811 | 0.1072548 | 0.03156521
26.8464 | 19.5463 | 19.41367 | 19.27461 | 0.1326263 | 0.1074446 | 0.03161643
26.8564 | 19.5473 | 19.41064 | 19.27133 | 0.1366648 | 0.1076351 | 0.0316678
26.8664 | 19.5315 | 19.4076 | 19.26806 | 0.1238968 | 0.1078262 | 0.03171931
26.8764 | 19.5177 | 19.40458 | 19.26479 | 0.1131223 | 0.1080179 | 0.03177095
26.8864 | 19.5258 | 19.40156 | 19.26153 | 0.1242412 | 0.1082103 | 0.03182274
26.8964 | 19.5189 | 19.39855 | 19.25827 | 0.1203537 | 0.1084033 | 0.03187466
26.9064 | 19.4943 | 19.39554 | 19.25502 | 0.09875969 | 0.1085969 | 0.03192674
26.9164 | 19.4978 | 19.39254 | 19.25177 | 0.1052592 | 0.1087912 | 0.03197895
26.9264 | 19.4949 | 19.38955 | 19.24853 | 0.1053524 | 0.1089862 | 0.0320313
26.9364 | 19.4693 | 19.38656 | 19.2453 | 0.08273908 | 0.1091818 | 0.0320838
26.9464 | 19.4772 | 19.38358 | 19.24207 | 0.0936194 | 0.1093781 | 0.03213645
26.9564 | 19.4607 | 19.38061 | 19.23884 | 0.08009339 | 0.1095751 | 0.03218923
26.9664 | 19.4656 | 19.37764 | 19.23562 | 0.08796103 | 0.1097727 | 0.03224216
26.9764 | 19.4477 | 19.37468 | 19.23241 | 0.07302236 | 0.109971 | 0.03229524
26.9864 | 19.4273 | 19.37172 | 19.2292 | 0.05557739 | 0.11017 | 0.03234847
26.9964 | 19.4202 | 19.36877 | 19.226 | 0.05142614 | 0.1103697 | 0.03240184
27.0064 | 19.4163 | 19.36583 | 19.22281 | 0.05046866 | 0.11057 | 0.03245535
27.0164 | 19.4064 | 19.3629 | 19.21961 | 0.04350495 | 0.1107711 | 0.03250901
27.0264 | 19.4125 | 19.35996 | 19.21643 | 0.05253502 | 0.1109728 | 0.03256284
27.0364 | 19.3886 | 19.35704 | 19.21325 | 0.03155891 | 0.1111753 | 0.0326168
27.0464 | 19.3924 | 19.35412 | 19.21007 | 0.03827665 | 0.1113784 | 0.0326709
27.0564 | 19.3742 | 19.35121 | 19.2069 | 0.02298823 | 0.1115823 | 0.03272517
27.0664 | 19.3633 | 19.34831 | 19.20374 | 0.01499369 | 0.1117869 | 0.03277959
27.0764 | 19.3659 | 19.34541 | 19.20058 | 0.02049305 | 0.1119922 | 0.03283415
27.0864 | 19.3517 | 19.34251 | 19.19743 | 0.009186348 | 0.1121982 | 0.03288886
27.0964 | 19.3414 | 19.33963 | 19.19428 | 0.001773577 | 0.1124049 | 0.03294373
27.1064 | 19.3416 | 19.33675 | 19.19113 | 0.004854767 | 0.1126124 | 0.03299875
27.1164 | 19.325 | 19.33387 | 19.188 | -0.008870068 | 0.1128206 | 0.03305394
27.1264 | 19.3244 | 19.331 | 19.18486 | -0.006600879 | 0.1130296 | 0.03310926
27.1364 | 19.3215 | 19.32814 | 19.18173 | -0.006637677 | 0.1132393 | 0.03316475
27.1464 | 19.3103 | 19.32528 | 19.17861 | -0.01498043 | 0.1134497 | 0.03322039
27.1564 | 19.3141 | 19.32243 | 19.17549 | -0.008329123 | 0.1136609 | 0.03327619
27.1664 | 19.2915 | 19.31958 | 19.17238 | -0.02808372 | 0.1138729 | 0.03333214
27.1764 | 19.2889 | 19.31674 | 19.16927 | -0.02784421 | 0.1140856 | 0.03338825
27.1864 | 19.2851 | 19.31391 | 19.16617 | -0.02881058 | 0.1142991 | 0.03344452
27.1964 | 19.2795 | 19.31108 | 19.16307 | -0.0315828 | 0.1145134 | 0.03350096
27.2064 | 19.2733 | 19.30826 | 19.15997 | -0.03496085 | 0.1147285 | 0.03355754
27.2164 | 19.2645 | 19.30544 | 19.15689 | -0.04094471 | 0.1149443 | 0.03361428
27.2264 | 19.2649 | 19.30263 | 19.1538 | -0.03773438 | 0.115161 | 0.03367119
27.2364 | 19.2609 | 19.29983 | 19.15072 | -0.03892982 | 0.1153784 | 0.03372827
27.2463 | 19.2491 | 19.29706 | 19.14768 | -0.04795897 | 0.1155945 | 0.03378492
27.2563 | 19.2428 | 19.29427 | 19.14461 | -0.05146583 | 0.1158135 | 0.03384231
27.2663 | 19.2338 | 19.29148 | 19.14155 | -0.05767841 | 0.1160334 | 0.03389986
27.2763 | 19.2316 | 19.2887 | 19.13849 | -0.0570967 | 0.116254 | 0.03395758
27.2863 | 19.2246 | 19.28592 | 19.13543 | -0.06132066 | 0.1164756 | 0.03401546
27.2963 | 19.2222 | 19.28315 | 19.13238 | -0.06095027 | 0.1166979 | 0.03407351
27.3063 | 19.2221 | 19.28039 | 19.12933 | -0.05828554 | 0.1169211 | 0.03413172
27.3163 | 19.1858 | 19.27763 | 19.12629 | -0.09182641 | 0.1171451 | 0.0341901
27.3263 | 19.2032 | 19.27487 | 19.12325 | -0.0716729 | 0.11737 | 0.03424865
27.3363 | 19.1835 | 19.27212 | 19.12022 | -0.08862496 | 0.1175957 | 0.03430736
27.3463 | 19.1961 | 19.26938 | 19.11719 | -0.07328259 | 0.1178223 | 0.03436624
27.3563 | 19.1724 | 19.26665 | 19.11417 | -0.09424577 | 0.1180498 | 0.03442529
27.3663 | 19.1609 | 19.26391 | 19.11115 | -0.1030145 | 0.1182781 | 0.03448451
27.3763 | 19.1642 | 19.26119 | 19.10814 | -0.09698869 | 0.1185074 | 0.0345439
27.3863 | 19.1667 | 19.25847 | 19.10513 | -0.0917684 | 0.1187375 | 0.03460346
27.3963 | 19.1483 | 19.25575 | 19.10212 | -0.1074536 | 0.1189685 | 0.03466319
27.4063 | 19.1279 | 19.25304 | 19.09912 | -0.1251442 | 0.1192004 | 0.0347231
27.4163 | 19.1308 | 19.25034 | 19.09612 | -0.1195403 | 0.1194333 | 0.03478318
27.4263 | 19.1245 | 19.24764 | 19.09313 | -0.1231418 | 0.119667 | 0.03484342
27.4363 | 19.1138 | 19.24495 | 19.09014 | -0.1311487 | 0.1199017 | 0.03490385
27.4463 | 19.1106 | 19.24226 | 19.08716 | -0.1316611 | 0.1201373 | 0.03496445
27.4563 | 19.0653 | 19.23958 | 19.08418 | -0.1742787 | 0.1203739 | 0.03502523
27.4663 | 19.0981 | 19.2369 | 19.0812 | -0.1388017 | 0.1206114 | 0.03508618
27.4763 | 19.0647 | 19.23423 | 19.07823 | -0.1695301 | 0.1208499 | 0.03514731
27.4863 | 19.0587 | 19.23156 | 19.07527 | -0.1728638 | 0.1210893 | 0.03520862
27.4963 | 19.0585 | 19.2289 | 19.0723 | -0.1704028 | 0.1213297 | 0.03527011
27.5063 | 19.0529 | 19.22625 | 19.06934 | -0.1733471 | 0.1215711 | 0.03533177
27.5163 | 19.0211 | 19.2236 | 19.06639 | -0.2024967 | 0.1218135 | 0.03539362
27.5263 | 19.0327 | 19.22095 | 19.06344 | -0.1882515 | 0.1220568 | 0.03545564
27.5363 | 18.996 | 19.21831 | 19.06049 | -0.2223115 | 0.1223012 | 0.03551786
27.5463 | 18.9921 | 19.21568 | 19.05755 | -0.2235768 | 0.1225466 | 0.03558025
27.5563 | 19.002 | 19.21305 | 19.05461 | -0.2110473 | 0.122793 | 0.03564282
27.5663 | 18.9736 | 19.21042 | 19.05168 | -0.236823 | 0.1230405 | 0.03570557
27.5763 | 18.9869 | 19.2078 | 19.04875 | -0.2209039 | 0.123289 | 0.03576852
27.5863 | 18.9558 | 19.20519 | 19.04582 | -0.24939 | 0.1235385 | 0.03583165
27.5963 | 18.9609 | 19.20258 | 19.0429 | -0.2416812 | 0.1237892 | 0.03589496
27.6063 | 18.9528 | 19.19998 | 19.03998 | -0.2471775 | 0.1240408 | 0.03595846
27.6163 | 18.9331 | 19.19738 | 19.03706 | -0.264279 | 0.1242936 | 0.03602215
27.6263 | 18.9194 | 19.19479 | 19.03415 | -0.2753855 | 0.1245475 | 0.03608603
27.6363 | 18.9256 | 19.1922 | 19.03124 | -0.2665972 | 0.1248025 | 0.03615009
27.6463 | 18.9124 | 19.18961 | 19.02834 | -0.277214 | 0.1250585 | 0.03621434
27.6563 | 18.906 | 19.18704 | 19.02544 | -0.2810358 | 0.1253157 | 0.03627879
27.6663 | 18.8975 | 19.18446 | 19.02255 | -0.2869627 | 0.1255741 | 0.03634343
27.6763 | 18.8746 | 19.18189 | 19.01965 | -0.3072947 | 0.1258336 | 0.03640826
27.6863 | 18.8945 | 19.17933 | 19.01676 | -0.2848316 | 0.1260942 | 0.03647328
27.6963 | 18.862 | 19.17677 | 19.01388 | -0.3147736 | 0.126356 | 0.03653849
27.7063 | 18.8533 | 19.17422 | 19.011 | -0.3209206 | 0.126619 | 0.03660391
27.7163 | 18.8645 | 19.17167 | 19.00812 | -0.3071726 | 0.1268832 | 0.03666951
27.7263 | 18.8551 | 19.16913 | 19.00525 | -0.3140296 | 0.1271486 | 0.03673531
27.7363 | 18.8434 | 19.16659 | 19.00238 | -0.3231916 | 0.1274152 | 0.03680131
27.7463 | 18.8349 | 19.16406 | 18.99951 | -0.3291585 | 0.1276831 | 0.03686752
27.7563 | 18.8303 | 19.16153 | 18.99664 | -0.3312304 | 0.1279521 | 0.03693391
27.7663 | 18.8188 | 19.15901 | 18.99378 | -0.3402072 | 0.1282225 | 0.0370005
27.7763 | 18.806 | 19.15649 | 18.99093 | -0.350489 | 0.1284941 | 0.0370673
27.7863 | 18.8013 | 19.15398 | 18.98807 | -0.3526757 | 0.128767 | 0.0371343
27.7963 | 18.7964 | 19.15147 | 18.98522 | -0.3550673 | 0.1290412 | 0.0372015
27.8063 | 18.7767 | 19.14896 | 18.98238 | -0.3722638 | 0.1293168 | 0.0372689
27.8163 | 18.7737 | 19.14647 | 18.97954 | -0.3727652 | 0.1295936 | 0.0373365
27.8262 | 18.7655 | 19.144 | 18.97672 | -0.3784964 | 0.129869 | 0.03740364
27.8362 | 18.7331 | 19.14151 | 18.97389 | -0.4084076 | 0.1301486 | 0.03747166
27.8462 | 18.7576 | 19.13902 | 18.97105 | -0.3814236 | 0.1304295 | 0.03753987
27.8562 | 18.7313 | 19.13654 | 18.96822 | -0.4052445 | 0.1307118 | 0.0376083
27.8662 | 18.7201 | 19.13407 | 18.9654 | -0.4139702 | 0.1309955 | 0.03767694
27.8762 | 18.7117 | 19.1316 | 18.96257 | -0.4199008 | 0.1312807 | 0.03774578
27.8862 | 18.707 | 19.12914 | 18.95975 | -0.4221363 | 0.1315672 | 0.03781483
27.8962 | 18.7021 | 19.12668 | 18.95694 | -0.4245766 | 0.1318553 | 0.03788409
27.9062 | 18.6994 | 19.12422 | 18.95412 | -0.4248218 | 0.1321448 | 0.03795358
27.9162 | 18.6784 | 19.12177 | 18.95131 | -0.4433717 | 0.1324359 | 0.03802327
27.9262 | 18.6625 | 19.11933 | 18.9485 | -0.4568265 | 0.1327284 | 0.03809316
27.9362 | 18.6592 | 19.11689 | 18.9457 | -0.4576862 | 0.1330225 | 0.03816328
27.9462 | 18.6584 | 19.11445 | 18.9429 | -0.4560507 | 0.1333181 | 0.03823362
27.9562 | 18.6545 | 19.11202 | 18.9401 | -0.45752 | 0.1336153 | 0.03830417
27.9662 | 18.6434 | 19.10959 | 18.93731 | -0.4661941 | 0.1339142 | 0.03837493
27.9762 | 18.6411 | 19.10717 | 18.93451 | -0.4660731 | 0.1342146 | 0.03844591
27.9862 | 18.6241 | 19.10476 | 18.93172 | -0.4806568 | 0.1345167 | 0.03851712
27.9962 | 18.6246 | 19.10235 | 18.92894 | -0.4777454 | 0.1348204 | 0.03858854
28.0062 | 18.611 | 19.09994 | 18.92615 | -0.4889389 | 0.1351259 | 0.03866018
28.0162 | 18.6075 | 19.09754 | 18.92337 | -0.4900371 | 0.135433 | 0.03873203
28.0262 | 18.5981 | 19.09514 | 18.92059 | -0.4970402 | 0.1357419 | 0.03880412
28.0362 | 18.6042 | 19.09275 | 18.91782 | -0.4885481 | 0.1360525 | 0.03887644
28.0462 | 18.5882 | 19.09036 | 18.91505 | -0.5021608 | 0.136365 | 0.03894898
28.0562 | 18.5941 | 19.08798 | 18.91228 | -0.4938784 | 0.1366792 | 0.03902173
28.0662 | 18.585 | 19.0856 | 18.90951 | -0.5006008 | 0.1369953 | 0.03909472
28.0762 | 18.5745 | 19.08323 | 18.90675 | -0.5087281 | 0.1373133 | 0.03916794
28.0862 | 18.5665 | 19.08086 | 18.90399 | -0.5143602 | 0.1376332 | 0.03924138
28.0962 | 18.5682 | 19.0785 | 18.90123 | -0.5102972 | 0.137955 | 0.03931504
28.1062 | 18.5574 | 19.07614 | 18.89847 | -0.518739 | 0.1382787 | 0.03938894
28.1162 | 18.5382 | 19.07379 | 18.89572 | -0.5355857 | 0.1386045 | 0.03946309
28.1262 | 18.538 | 19.07144 | 18.89297 | -0.5334373 | 0.1389322 | 0.03953746
28.1362 | 18.5246 | 19.06909 | 18.89022 | -0.5444939 | 0.1392621 | 0.03961205
28.1462 | 18.5296 | 19.06676 | 18.88747 | -0.5371553 | 0.139594 | 0.03968688
28.1562 | 18.5136 | 19.06442 | 18.88473 | -0.5508217 | 0.139928 | 0.03976196
28.1662 | 18.5017 | 19.06209 | 18.88199 | -0.560393 | 0.1402642 | 0.03983727
28.1762 | 18.5026 | 19.05977 | 18.87925 | -0.5571692 | 0.1406026 | 0.0399128
28.1862 | 18.4835 | 19.05745 | 18.87652 | -0.5739504 | 0.1409433 | 0.03998859
28.1962 | 18.4853 | 19.05514 | 18.87379 | -0.5698367 | 0.1412862 | 0.04006462
28.2062 | 18.4604 | 19.05283 | 18.87106 | -0.5924279 | 0.1416314 | 0.04014088
28.2162 | 18.4705 | 19.05052 | 18.86833 | -0.5800241 | 0.1419791 | 0.04021739
28.2262 | 18.4522 | 19.04823 | 18.8656 | -0.5960254 | 0.1423291 | 0.04029413
28.2362 | 18.4541 | 19.04593 | 18.86288 | -0.5918318 | 0.1426815 | 0.04037113
28.2462 | 18.4333 | 19.04364 | 18.86016 | -0.6103433 | 0.1430365 | 0.04044836
28.2562 | 18.4358 | 19.04136 | 18.85744 | -0.6055599 | 0.143394 | 0.04052585
28.2662 | 18.408 | 19.03908 | 18.85472 | -0.6310817 | 0.1437541 | 0.04060356
28.2762 | 18.4092 | 19.03681 | 18.85201 | -0.6276086 | 0.1441168 | 0.04068154
28.2862 | 18.4137 | 19.03454 | 18.8493 | -0.6208408 | 0.1444823 | 0.04075978
28.2962 | 18.3896 | 19.03228 | 18.84659 | -0.6426782 | 0.1448505 | 0.04083826
28.3062 | 18.3966 | 19.03002 | 18.84388 | -0.6334209 | 0.1452215 | 0.04091698
28.3162 | 18.3721 | 19.02777 | 18.84118 | -0.6556689 | 0.1455954 | 0.04099596
28.3262 | 18.369 | 19.02552 | 18.83847 | -0.6565223 | 0.1459722 | 0.04107521
28.3362 | 18.3522 | 19.02328 | 18.83577 | -0.6710811 | 0.1463519 | 0.0411547
28.3462 | 18.351 | 19.02105 | 18.83308 | -0.6700453 | 0.1467348 | 0.04123443
28.3562 | 18.3339 | 19.01882 | 18.83038 | -0.684915 | 0.1471208 | 0.04131444
28.3662 | 18.3318 | 19.01659 | 18.82769 | -0.6847903 | 0.1475099 | 0.04139471
28.3762 | 18.3217 | 19.01437 | 18.82499 | -0.6926711 | 0.1479024 | 0.04147523
28.3862 | 18.3115 | 19.01216 | 18.8223 | -0.7006576 | 0.1482981 | 0.041556
28.3962 | 18.3156 | 19.00995 | 18.81962 | -0.6943497 | 0.1486973 | 0.04163705
28.4062 | 18.2924 | 19.00775 | 18.81693 | -0.7153477 | 0.1491 | 0.04171836
28.4161 | 18.2865 | 19.00557 | 18.81427 | -0.7190734 | 0.1495022 | 0.04179912
28.4261 | 18.2796 | 19.00338 | 18.81159 | -0.723783 | 0.1499121 | 0.04188095
28.4361 | 18.251 | 19.0012 | 18.80891 | -0.7501985 | 0.1503257 | 0.04196305
28.4461 | 18.2545 | 18.99902 | 18.80623 | -0.7445201 | 0.1507432 | 0.04204541
28.4561 | 18.2371 | 18.99685 | 18.80356 | -0.7597478 | 0.1511647 | 0.04212805
28.4661 | 18.2315 | 18.99468 | 18.80088 | -0.7631816 | 0.1515902 | 0.04221096
28.4761 | 18.2262 | 18.99252 | 18.79821 | -0.7663217 | 0.1520198 | 0.04229414
28.4861 | 18.2158 | 18.99037 | 18.79554 | -0.7745682 | 0.1524537 | 0.04237759
28.4961 | 18.2043 | 18.98822 | 18.79287 | -0.7839212 | 0.152892 | 0.04246132
28.5061 | 18.1936 | 18.98608 | 18.7902 | -0.7924806 | 0.1533348 | 0.04254532
28.5161 | 18.1893 | 18.98395 | 18.78753 | -0.7946467 | 0.1537822 | 0.0426296
28.5261 | 18.1675 | 18.98182 | 18.78487 | -0.8143196 | 0.1542343 | 0.04271415
28.5361 | 18.169 | 18.9797 | 18.78221 | -0.8106994 | 0.1546914 | 0.04279898
28.5461 | 18.1431 | 18.97759 | 18.77955 | -0.8344862 | 0.1551534 | 0.0428841
28.5561 | 18.1527 | 18.97548 | 18.77689 | -0.82278 | 0.1556206 | 0.0429695
28.5661 | 18.1329 | 18.97338 | 18.77423 | -0.8404811 | 0.1560932 | 0.04305517
28.5761 | 18.1269 | 18.97129 | 18.77158 | -0.8443896 | 0.1565712 | 0.04314113
28.5861 | 18.1177 | 18.96921 | 18.76892 | -0.8515057 | 0.1570548 | 0.04322739
28.5961 | 18.1061 | 18.96713 | 18.76627 | -0.8610294 | 0.1575443 | 0.04331392
28.6061 | 18.1006 | 18.96506 | 18.76362 | -0.864461 | 0.1580398 | 0.04340073
28.6161 | 18.0965 | 18.963 | 18.76097 | -0.8665006 | 0.1585415 | 0.04348784
28.6261 | 18.0804 | 18.96095 | 18.75832 | -0.8805485 | 0.1590496 | 0.04357525
28.6361 | 18.0744 | 18.9589 | 18.75568 | -0.8845047 | 0.1595643 | 0.04366295
28.6461 | 18.073 | 18.95687 | 18.75303 | -0.8838695 | 0.1600858 | 0.04375093
28.6561 | 18.0425 | 18.95484 | 18.75039 | -0.9123432 | 0.1606144 | 0.04383921
28.6661 | 18.0597 | 18.95283 | 18.74775 | -0.8931259 | 0.1611503 | 0.04392779
28.6761 | 18.0416 | 18.95082 | 18.74511 | -0.9092178 | 0.1616938 | 0.04401667
28.6861 | 18.0379 | 18.94882 | 18.74247 | -0.9109193 | 0.1622451 | 0.04410583
28.6961 | 18.0346 | 18.94683 | 18.73983 | -0.9122306 | 0.1628045 | 0.04419531
28.7061 | 18.0294 | 18.94485 | 18.73719 | -0.9154519 | 0.1633724 | 0.04428509
28.7161 | 18.0195 | 18.94288 | 18.73456 | -0.9233837 | 0.163949 | 0.04437517
28.7261 | 18.0233 | 18.94093 | 18.73193 | -0.9176261 | 0.1645347 | 0.04446555
28.7361 | 18.0093 | 18.93898 | 18.72929 | -0.9296795 | 0.1651298 | 0.04455623
28.7461 | 18.0033 | 18.93704 | 18.72666 | -0.9337444 | 0.1657348 | 0.04464724
28.7561 | 17.996 | 18.93512 | 18.72403 | -0.939121 | 0.1663499 | 0.04473854
28.7661 | 17.9916 | 18.93321 | 18.7214 | -0.9416097 | 0.1669757 | 0.04483016
28.7761 | 17.9949 | 18.93131 | 18.71878 | -0.936411 | 0.1676125 | 0.04492208
28.7861 | 17.981 | 18.92943 | 18.71615 | -0.9484254 | 0.1682609 | 0.04501432
28.7961 | 17.9825 | 18.92755 | 18.71353 | -0.9450532 | 0.1689212 | 0.04510688
28.8061 | 17.9717 | 18.9257 | 18.7109 | -0.953995 | 0.1695942 | 0.04519975
28.8161 | 17.9746 | 18.92385 | 18.70828 | -0.9492514 | 0.1702802 | 0.04529293
28.8261 | 17.9546 | 18.92202 | 18.70566 | -0.9674229 | 0.17098 | 0.04538643
28.8361 | 17.9593 | 18.92021 | 18.70304 | -0.9609102 | 0.171694 | 0.04548027
28.8461 | 17.9465 | 18.91841 | 18.70042 | -0.9719137 | 0.1724231 | 0.04557442
28.8561 | 17.9546 | 18.91663 | 18.6978 | -0.9620343 | 0.1731678 | 0.04566889
28.8661 | 17.9318 | 18.91487 | 18.69518 | -0.9830727 | 0.1739289 | 0.04576368
28.8761 | 17.9299 | 18.91313 | 18.69256 | -0.9832296 | 0.1747073 | 0.04585882
28.8861 | 17.9405 | 18.91141 | 18.68995 | -0.9709058 | 0.1755036 | 0.04595427
28.8961 | 17.9229 | 18.9097 | 18.68733 | -0.9868022 | 0.1763189 | 0.04605004
28.9061 | 17.9128 | 18.90802 | 18.68472 | -0.9952198 | 0.1771541 | 0.04614616
28.9161 | 17.9264 | 18.90636 | 18.68211 | -0.9799594 | 0.17801 | 0.04624261
28.9261 | 17.9115 | 18.90472 | 18.67949 | -0.993222 | 0.1788878 | 0.04633939
28.9361 | 17.9078 | 18.90311 | 18.67688 | -0.9953089 | 0.1797886 | 0.04643651
28.9461 | 17.8873 | 18.90152 | 18.67427 | -1.014221 | 0.1807135 | 0.04653396
28.9561 | 17.8939 | 18.89996 | 18.67166 | -1.00606 | 0.1816638 | 0.04663176
28.9661 | 17.8789 | 18.89843 | 18.66906 | -1.019526 | 0.1826406 | 0.0467299
28.9761 | 17.8904 | 18.89692 | 18.66645 | -1.006522 | 0.1836455 | 0.04682838
28.9861 | 17.8796 | 18.89545 | 18.66384 | -1.015848 | 0.1846798 | 0.04692719
28.9961 | 17.8665 | 18.89401 | 18.66123 | -1.027506 | 0.185745 | 0.04702637
29.006 | 17.8747 | 18.89261 | 18.65866 | -1.017912 | 0.1868315 | 0.0471249
29.016 | 17.864 | 18.89124 | 18.65605 | -1.027238 | 0.187963 | 0.04722476
29.026 | 17.8555 | 18.8899 | 18.65345 | -1.034402 | 0.1891304 | 0.04732497
29.036 | 17.8592 | 18.8886 | 18.65084 | -1.029404 | 0.1903354 | 0.04742553
29.046 | 17.8534 | 18.88735 | 18.64824 | -1.033946 | 0.1915801 | 0.04752645
29.056 | 17.8527 | 18.88613 | 18.64564 | -1.033432 | 0.1928662 | 0.04762773
29.066 | 17.8516 | 18.88496 | 18.64304 | -1.033362 | 0.194196 | 0.04772937
29.076 | 17.8407 | 18.88384 | 18.64044 | -1.043138 | 0.1955716 | 0.04783136
29.086 | 17.8518 | 18.88276 | 18.63783 | -1.030964 | 0.1969951 | 0.04793372
29.096 | 17.8234 | 18.88174 | 18.63523 | -1.05834 | 0.1984689 | 0.04803643
29.106 | 17.8322 | 18.88077 | 18.63264 | -1.04857 | 0.1999953 | 0.04813952
29.116 | 17.8236 | 18.87986 | 18.63004 | -1.056257 | 0.2015768 | 0.04824297
29.126 | 17.812 | 18.879 | 18.62744 | -1.067001 | 0.203216 | 0.04834679
29.136 | 17.8162 | 18.87821 | 18.62484 | -1.062007 | 0.2049153 | 0.04845098
29.146 | 17.819 | 18.87748 | 18.62224 | -1.058476 | 0.2066774 | 0.04855554
29.156 | 17.8032 | 18.87681 | 18.61965 | -1.073612 | 0.2085049 | 0.04866048
29.166 | 17.8143 | 18.87622 | 18.61705 | -1.061916 | 0.2104005 | 0.04876579
29.176 | 17.8075 | 18.87569 | 18.61445 | -1.068192 | 0.2123669 | 0.04887148
29.186 | 17.7983 | 18.87524 | 18.61186 | -1.076942 | 0.2144066 | 0.04897755
29.196 | 17.7997 | 18.87487 | 18.60926 | -1.075168 | 0.2165222 | 0.049084
29.206 | 17.8043 | 18.87457 | 18.60667 | -1.070274 | 0.2187162 | 0.04919084
29.216 | 17.8109 | 18.87436 | 18.60407 | -1.063461 | 0.2209908 | 0.04929805
29.226 | 17.785 | 18.87423 | 18.60148 | -1.089232 | 0.2233483 | 0.04940566
29.236 | 17.8038 | 18.87419 | 18.59888 | -1.070388 | 0.2257905 | 0.04951365
29.246 | 17.7947 | 18.87423 | 18.59629 | -1.079531 | 0.2283189 | 0.04962204
29.256 | 17.7935 | 18.87436 | 18.5937 | -1.080862 | 0.2309346 | 0.04973082
29.266 | 17.7811 | 18.87458 | 18.5911 | -1.093481 | 0.2336383 | 0.04984
29.276 | 17.7974 | 18.87489 | 18.58851 | -1.077489 | 0.23643 | 0.04994957
29.286 | 17.7943 | 18.87528 | 18.58592 | -1.080985 | 0.2393089 | 0.05005954
29.296 | 17.7814 | 18.87577 | 18.58332 | -1.094367 | 0.2422734 | 0.05016991
29.306 | 17.7848 | 18.87633 | 18.58073 | -1.091532 | 0.2453209 | 0.05028069
29.316 | 17.7979 | 18.87698 | 18.57814 | -1.079077 | 0.2484477 | 0.05039187
29.326 | 17.7961 | 18.8777 | 18.57555 | -1.081597 | 0.2516488 | 0.05050345
29.336 | 17.7835 | 18.87849 | 18.57295 | -1.094986 | 0.2549174 | 0.05061545
29.346 | 17.788 | 18.87933 | 18.57036 | -1.091334 | 0.2582456 | 0.05072785
29.356 | 17.7838 | 18.88023 | 18.56777 | -1.096432 | 0.2616233 | 0.05084068
29.366 | 17.7778 | 18.88117 | 18.56518 | -1.103368 | 0.2650388 | 0.05095391
29.376 | 17.7792 | 18.88213 | 18.56258 | -1.102929 | 0.2684784 | 0.05106757
29.386 | 17.7673 | 18.8831 | 18.55999 | -1.115799 | 0.2719266 | 0.05118165
29.396 | 17.7704 | 18.88406 | 18.5574 | -1.113661 | 0.2753657 | 0.05129614
29.406 | 17.785 | 18.88499 | 18.55481 | -1.099994 | 0.2787767 | 0.05141106
29.416 | 17.7704 | 18.88588 | 18.55221 | -1.115479 | 0.2821386 | 0.0515264
29.426 | 17.7516 | 18.88669 | 18.54962 | -1.135093 | 0.2854295 | 0.05164217
29.436 | 17.7431 | 18.88741 | 18.54703 | -1.144314 | 0.2886265 | 0.05175838
29.446 | 17.7515 | 18.88802 | 18.54444 | -1.136517 | 0.2917065 | 0.05187501
29.456 | 17.735 | 18.88848 | 18.54184 | -1.153482 | 0.2946464 | 0.05199209
29.466 | 17.7513 | 18.88878 | 18.53925 | -1.137484 | 0.2974242 | 0.0521096
29.476 | 17.7296 | 18.8889 | 18.53666 | -1.159303 | 0.300019 | 0.05222755
29.486 | 17.7221 | 18.88882 | 18.53406 | -1.166722 | 0.3024123 | 0.05234593
29.496 | 17.7217 | 18.88852 | 18.53147 | -1.166823 | 0.3045881 | 0.05246477
29.506 | 17.7129 | 18.88799 | 18.52888 | -1.175093 | 0.3065333 | 0.05258405
29.516 | 17.6994 | 18.88722 | 18.52628 | -1.187824 | 0.3082384 | 0.05270378
29.526 | 17.7025 | 18.88621 | 18.52369 | -1.183709 | 0.3096977 | 0.05282395
29.536 | 17.6957 | 18.88495 | 18.52109 | -1.189247 | 0.3109091 | 0.05294459
29.546 | 17.6696 | 18.88344 | 18.5185 | -1.213838 | 0.3118742 | 0.05306568
29.556 | 17.676 | 18.88169 | 18.5159 | -1.205688 | 0.3125982 | 0.05318722
29.566 | 17.6645 | 18.87971 | 18.51331 | -1.215206 | 0.3130891 | 0.05330923
29.576 | 17.663 | 18.8775 | 18.51071 | -1.214501 | 0.3133581 | 0.0534317
29.5859 | 17.6517 | 18.87511 | 18.50814 | -1.223413 | 0.3134185 | 0.05355339
29.5959 | 17.6384 | 18.87251 | 18.50554 | -1.234107 | 0.3132862 | 0.05367679
29.6059 | 17.6298 | 18.86972 | 18.50295 | -1.239923 | 0.3129753 | 0.05380067
29.6159 | 17.6307 | 18.86678 | 18.50035 | -1.236076 | 0.3125018 | 0.053925
29.6259 | 17.6299 | 18.86368 | 18.49775 | -1.233783 | 0.3118818 | 0.05404982
29.6359 | 17.6093 | 18.86046 | 18.49515 | -1.251159 | 0.3111307 | 0.05417511
29.6459 | 17.6076 | 18.85712 | 18.49255 | -1.249518 | 0.3102628 | 0.05430088
29.6559 | 17.5915 | 18.85367 | 18.48995 | -1.262173 | 0.3092913 | 0.05442714
29.6659 | 17.5811 | 18.85014 | 18.48736 | -1.269036 | 0.3082276 | 0.05455388
29.6759 | 17.5738 | 18.84652 | 18.48475 | -1.272717 | 0.3070816 | 0.05468111
29.6859 | 17.5799 | 18.84282 | 18.48215 | -1.262924 | 0.3058614 | 0.05480882
29.6959 | 17.5557 | 18.83906 | 18.47955 | -1.283363 | 0.304574 | 0.05493704
29.7059 | 17.5482 | 18.83524 | 18.47695 | -1.28704 | 0.3032245 | 0.05506575
29.7159 | 17.5387 | 18.83136 | 18.47435 | -1.29266 | 0.3018174 | 0.05519495
29.7259 | 17.5241 | 18.82742 | 18.47174 | -1.303324 | 0.3003559 | 0.05532465
29.7359 | 17.5299 | 18.82344 | 18.46914 | -1.293538 | 0.2988432 | 0.05545487
29.7459 | 17.5 | 18.8194 | 18.46654 | -1.319403 | 0.297282 | 0.05558558
29.7559 | 17.4901 | 18.81532 | 18.46393 | -1.325222 | 0.295675 | 0.0557168
29.7659 | 17.4815 | 18.8112 | 18.46132 | -1.329698 | 0.2940253 | 0.05584854
29.7759 | 17.4684 | 18.80703 | 18.45872 | -1.338635 | 0.2923366 | 0.05598079
29.7859 | 17.4549 | 18.80284 | 18.45611 | -1.347936 | 0.2906128 | 0.05611356
29.7959 | 17.4634 | 18.79861 | 18.4535 | -1.335207 | 0.2888588 | 0.05624685
29.8059 | 17.4313 | 18.79435 | 18.45089 | -1.363053 | 0.2870799 | 0.05638066
29.8159 | 17.4205 | 18.79008 | 18.44828 | -1.36958 | 0.2852821 | 0.056515
29.8259 | 17.4152 | 18.78579 | 18.44567 | -1.370594 | 0.2834719 | 0.05664986
29.8359 | 17.4007 | 18.7815 | 18.44306 | -1.380803 | 0.2816562 | 0.05678526
29.8459 | 17.3827 | 18.77721 | 18.44045 | -1.394513 | 0.2798421 | 0.05692118
29.8559 | 17.3724 | 18.77293 | 18.43784 | -1.400531 | 0.2780369 | 0.05705765
29.8659 | 17.3627 | 18.76867 | 18.43522 | -1.405965 | 0.276248 | 0.05719465
29.8759 | 17.345 | 18.76442 | 18.43261 | -1.419422 | 0.2744823 | 0.05733221
29.8859 | 17.3254 | 18.76021 | 18.42999 | -1.434809 | 0.2727466 | 0.05747031
29.8959 | 17.3385 | 18.75603 | 18.42738 | -1.417532 | 0.2710473 | 0.05760895
29.9059 | 17.3088 | 18.7519 | 18.42476 | -1.443097 | 0.2693902 | 0.05774814
29.9159 | 17.2843 | 18.74781 | 18.42214 | -1.463509 | 0.2677806 | 0.05788789
29.9259 | 17.2762 | 18.74377 | 18.41952 | -1.467572 | 0.266223 | 0.05802821
29.9359 | 17.2832 | 18.73979 | 18.4169 | -1.456591 | 0.2647212 | 0.05816907
29.9459 | 17.2539 | 18.73587 | 18.41428 | -1.481969 | 0.2632788 | 0.05831051
29.9559 | 17.2484 | 18.73201 | 18.41166 | -1.483608 | 0.2618981 | 0.05845251
29.9659 | 17.2413 | 18.72821 | 18.40903 | -1.48691 | 0.2605811 | 0.05859509
29.9759 | 17.2185 | 18.72448 | 18.40641 | -1.505977 | 0.2593293 | 0.05873823
29.9859 | 17.2125 | 18.72081 | 18.40378 | -1.50831 | 0.2581435 | 0.05888195
29.9959 | 17.1964 | 18.71721 | 18.40116 | -1.520808 | 0.2570239 | 0.05902626
30.0059 | 17.188 | 18.71367 | 18.39853 | -1.525672 | 0.2559706 | 0.05917114
30.0159 | 17.1877 | 18.7102 | 18.3959 | -1.522501 | 0.254983 | 0.05931662
30.0259 | 17.1596 | 18.7068 | 18.39327 | -1.547195 | 0.2540603 | 0.05946268
30.0359 | 17.1593 | 18.70345 | 18.39064 | -1.544152 | 0.2532014 | 0.05960933
30.0459 | 17.1481 | 18.70017 | 18.38801 | -1.552071 | 0.2524052 | 0.05975658
30.0559 | 17.1322 | 18.69695 | 18.38538 | -1.56475 | 0.25167 | 0.05990443
30.0659 | 17.1157 | 18.69379 | 18.38274 | -1.578089 | 0.2509942 | 0.06005289
30.0759 | 17.1103 | 18.69068 | 18.38011 | -1.580384 | 0.2503762 | 0.06020195
30.0859 | 17.1078 | 18.68764 | 18.37747 | -1.579835 | 0.2498141 | 0.06035162
30.0959 | 17.0857 | 18.68464 | 18.37483 | -1.598939 | 0.2493062 | 0.0605019
30.1059 | 17.0831 | 18.6817 | 18.37219 | -1.598595 | 0.2488504 | 0.0606528
30.1159 | 17.071 | 18.6788 | 18.36955 | -1.607801 | 0.248445 | 0.06080432
30.1259 | 17.0575 | 18.67595 | 18.36691 | -1.618454 | 0.248088 | 0.06095647
30.1359 | 17.0566 | 18.67315 | 18.36427 | -1.616553 | 0.2477776 | 0.06110923
30.1459 | 17.0293 | 18.6704 | 18.36162 | -1.641097 | 0.247512 | 0.06126264
30.1559 | 17.0462 | 18.66768 | 18.35898 | -1.621483 | 0.2472894 | 0.06141667
30.1659 | 17.0185 | 18.66501 | 18.35633 | -1.646509 | 0.247108 | 0.06157134
30.1758 | 17.01 | 18.6624 | 18.35371 | -1.6524 | 0.2469675 | 0.06172511
30.1858 | 17.0118 | 18.6598 | 18.35106 | -1.648002 | 0.2468633 | 0.06188107
30.1958 | 16.9956 | 18.65724 | 18.34841 | -1.66164 | 0.2467954 | 0.06203767
30.2058 | 16.9904 | 18.65471 | 18.34575 | -1.664311 | 0.2467625 | 0.06219493
30.2158 | 16.9829 | 18.65222 | 18.3431 | -1.669316 | 0.2467629 | 0.06235284
30.2258 | 16.985 | 18.64975 | 18.34044 | -1.664751 | 0.2467954 | 0.06251141
30.2358 | 16.9724 | 18.64732 | 18.33779 | -1.674917 | 0.2468586 | 0.06267065
30.2458 | 16.9622 | 18.64491 | 18.33513 | -1.682711 | 0.2469512 | 0.06283055
30.2558 | 16.9591 | 18.64253 | 18.33247 | -1.683432 | 0.2470719 | 0.06299112
30.2658 | 16.9552 | 18.64018 | 18.32981 | -1.68498 | 0.2472198 | 0.06315238
30.2758 | 16.96 | 18.63785 | 18.32715 | -1.677853 | 0.2473936 | 0.0633143
30.2858 | 16.9404 | 18.63555 | 18.32448 | -1.69515 | 0.2475923 | 0.06347692
30.2958 | 16.9399 | 18.63327 | 18.32182 | -1.69337 | 0.2478148 | 0.06364022
30.3058 | 16.9344 | 18.63101 | 18.31915 | -1.696612 | 0.2480604 | 0.06380421
30.3158 | 16.9406 | 18.62878 | 18.31648 | -1.688176 | 0.248328 | 0.0639689
30.3258 | 16.929 | 18.62656 | 18.31381 | -1.697559 | 0.2486168 | 0.06413428
30.3358 | 16.9125 | 18.62436 | 18.31114 | -1.711862 | 0.2489261 | 0.06430038
30.3458 | 16.938 | 18.62218 | 18.30846 | -1.684184 | 0.249255 | 0.06446717
30.3558 | 16.9156 | 18.62002 | 18.30579 | -1.704424 | 0.2496029 | 0.06463469
30.3658 | 16.9135 | 18.61788 | 18.30311 | -1.704381 | 0.249969 | 0.06480291
30.3758 | 16.9134 | 18.61576 | 18.30043 | -1.702355 | 0.2503527 | 0.06497185
30.3858 | 16.8993 | 18.61365 | 18.29775 | -1.714345 | 0.2507535 | 0.06514153
30.3958 | 16.9007 | 18.61155 | 18.29507 | -1.710851 | 0.2511707 | 0.06531193
30.4058 | 16.8851 | 18.60947 | 18.29238 | -1.724371 | 0.2516039 | 0.06548306
30.4158 | 16.8802 | 18.60741 | 18.2897 | -1.727206 | 0.2520524 | 0.06565493
30.4258 | 16.8729 | 18.60535 | 18.28701 | -1.732455 | 0.2525159 | 0.06582754
30.4358 | 16.8806 | 18.60332 | 18.28432 | -1.722717 | 0.2529939 | 0.0660009
30.4458 | 16.8611 | 18.60129 | 18.28163 | -1.740193 | 0.2534859 | 0.06617501
30.4558 | 16.8614 | 18.59928 | 18.27894 | -1.737881 | 0.2539916 | 0.06634986
30.4658 | 16.854 | 18.59728 | 18.27624 | -1.743281 | 0.2545106 | 0.06652549
30.4758 | 16.8322 | 18.59529 | 18.27355 | -1.763093 | 0.2550426 | 0.06670187
30.4858 | 16.8332 | 18.59332 | 18.27085 | -1.760117 | 0.2555871 | 0.06687903
30.4958 | 16.8249 | 18.59135 | 18.26815 | -1.766452 | 0.256144 | 0.06705695
30.5058 | 16.8253 | 18.5894 | 18.26545 | -1.764098 | 0.2567129 | 0.06723566
30.5158 | 16.8067 | 18.58745 | 18.26275 | -1.780754 | 0.2572935 | 0.06741515
30.5258 | 16.7989 | 18.58552 | 18.26004 | -1.786621 | 0.2578856 | 0.06759543
30.5358 | 16.8078 | 18.5836 | 18.25733 | -1.775798 | 0.258489 | 0.06777649
30.5458 | 16.7947 | 18.58169 | 18.25462 | -1.786986 | 0.2591034 | 0.06795836
30.5558 | 16.7818 | 18.57978 | 18.25191 | -1.797982 | 0.2597286 | 0.06814102
30.5658 | 16.7712 | 18.57789 | 18.2492 | -1.806689 | 0.2603645 | 0.06832449
30.5758 | 16.7826 | 18.576 | 18.24648 | -1.793404 | 0.2610107 | 0.06850877
30.5858 | 16.7586 | 18.57413 | 18.24377 | -1.815529 | 0.2616672 | 0.06869387
30.5958 | 16.7608 | 18.57226 | 18.24105 | -1.811462 | 0.2623338 | 0.0688798
30.6058 | 16.7548 | 18.5704 | 18.23833 | -1.815605 | 0.2630104 | 0.06906654
30.6158 | 16.7451 | 18.56856 | 18.2356 | -1.823456 | 0.2636968 | 0.06925412
30.6258 | 16.7346 | 18.56672 | 18.23288 | -1.832115 | 0.2643928 | 0.06944254
30.6358 | 16.737 | 18.56488 | 18.23015 | -1.827883 | 0.2650984 | 0.06963179
30.6458 | 16.7256 | 18.56306 | 18.22742 | -1.837459 | 0.2658134 | 0.0698219
30.6558 | 16.7242 | 18.56124 | 18.22469 | -1.837044 | 0.2665378 | 0.07001285
30.6658 | 16.7109 | 18.55944 | 18.22196 | -1.848536 | 0.2672714 | 0.07020466
30.6758 | 16.717 | 18.55764 | 18.21922 | -1.840636 | 0.2680142 | 0.07039733
30.6858 | 16.7046 | 18.55584 | 18.21649 | -1.851244 | 0.268766 | 0.07059088
30.6958 | 16.6917 | 18.55406 | 18.21375 | -1.86236 | 0.2695268 | 0.07078529
30.7058 | 16.704 | 18.55228 | 18.21101 | -1.848283 | 0.2702965 | 0.07098058
30.7158 | 16.689 | 18.55051 | 18.20826 | -1.861515 | 0.271075 | 0.07117675
30.7258 | 16.6848 | 18.54875 | 18.20552 | -1.863953 | 0.2718624 | 0.07137383
30.7358 | 16.6698 | 18.547 | 18.20277 | -1.877199 | 0.2726585 | 0.07157179
30.7458 | 16.682 | 18.54525 | 18.20002 | -1.863253 | 0.2734632 | 0.07177065
30.7557 | 16.6597 | 18.54353 | 18.19729 | -1.883831 | 0.2742685 | 0.07196842
30.7657 | 16.6698 | 18.5418 | 18.19454 | -1.871999 | 0.2750904 | 0.07216907
30.7757 | 16.6551 | 18.54007 | 18.19178 | -1.884974 | 0.2759209 | 0.07237069
30.7857 | 16.6573 | 18.53836 | 18.18902 | -1.881057 | 0.2767599 | 0.07257317
30.7957 | 16.6403 | 18.53665 | 18.18626 | -1.896346 | 0.2776074 | 0.07277664
30.8057 | 16.6476 | 18.53494 | 18.1835 | -1.887343 | 0.2784635 | 0.07298098
30.8157 | 16.627 | 18.53325 | 18.18073 | -1.906247 | 0.279328 | 0.07318633
30.8257 | 16.6369 | 18.53156 | 18.17797 | -1.894659 | 0.280201 | 0.07339256
30.8357 | 16.6369 | 18.52988 | 18.17519 | -1.892977 | 0.2810824 | 0.07359981
30.8457 | 16.6221 | 18.5282 | 18.17242 | -1.906102 | 0.2819723 | 0.07380795
30.8557 | 16.608 | 18.52653 | 18.16965 | -1.918535 | 0.2828705 | 0.07401712
30.8657 | 16.6336 | 18.52487 | 18.16687 | -1.891274 | 0.2837773 | 0.0742272
30.8757 | 16.605 | 18.52322 | 18.16409 | -1.918221 | 0.2846924 | 0.07443832
30.8857 | 16.6138 | 18.52157 | 18.16131 | -1.907774 | 0.2856161 | 0.07465036
30.8957 | 16.5988 | 18.51994 | 18.15852 | -1.921135 | 0.2865481 | 0.07486342
30.9057 | 16.6013 | 18.5183 | 18.15574 | -1.917003 | 0.2874886 | 0.07507748
30.9157 | 16.5929 | 18.51668 | 18.15295 | -1.923778 | 0.2884376 | 0.07529254
30.9257 | 16.5862 | 18.51506 | 18.15016 | -1.92886 | 0.2893951 | 0.07550861
30.9357 | 16.5907 | 18.51345 | 18.14736 | -1.922749 | 0.2903611 | 0.07572569
30.9457 | 16.5674 | 18.51185 | 18.14457 | -1.944445 | 0.2913357 | 0.07594379
30.9557 | 16.5579 | 18.51025 | 18.14177 | -1.952349 | 0.2923188 | 0.07616293
30.9657 | 16.5708 | 18.50866 | 18.13897 | -1.937859 | 0.2933105 | 0.0763831
30.9757 | 16.5532 | 18.50708 | 18.13616 | -1.953877 | 0.2943108 | 0.07660431
30.9857 | 16.5569 | 18.5055 | 18.13336 | -1.948602 | 0.2953198 | 0.07682657
30.9957 | 16.5415 | 18.50393 | 18.13055 | -1.962434 | 0.2963374 | 0.07704989
31.0057 | 16.5496 | 18.50237 | 18.12774 | -1.952773 | 0.2973638 | 0.0772743
31.0157 | 16.5297 | 18.50082 | 18.12492 | -1.97112 | 0.2983989 | 0.07749972
31.0257 | 16.5316 | 18.49927 | 18.12211 | -1.967674 | 0.2994429 | 0.07772627
31.0357 | 16.5161 | 18.49774 | 18.11929 | -1.981636 | 0.3004957 | 0.07795384
31.0457 | 16.516 | 18.4962 | 18.11646 | -1.980205 | 0.3015574 | 0.07818258
31.0557 | 16.501 | 18.49468 | 18.11364 | -1.993681 | 0.302628 | 0.07841235
31.0657 | 16.497 | 18.49316 | 18.11081 | -1.996165 | 0.3037076 | 0.07864328
31.0757 | 16.4824 | 18.49166 | 18.10798 | -2.009256 | 0.3047963 | 0.07887525
31.0857 | 16.489 | 18.49016 | 18.10515 | -2.001155 | 0.305894 | 0.07910841
31.0957 | 16.4753 | 18.48866 | 18.10232 | -2.013362 | 0.307001 | 0.07934264
31.1057 | 16.4776 | 18.48718 | 18.09948 | -2.009577 | 0.3081171 | 0.07957807
31.1157 | 16.473 | 18.4857 | 18.09664 | -2.012699 | 0.3092425 | 0.07981457
31.1257 | 16.4568 | 18.48423 | 18.0938 | -2.027429 | 0.3103772 | 0.08005229
31.1357 | 16.4547 | 18.48277 | 18.09095 | -2.028067 | 0.3115214 | 0.0802911
31.1457 | 16.4455 | 18.48131 | 18.08811 | -2.035813 | 0.312675 | 0.0805311
31.1557 | 16.4504 | 18.47987 | 18.08526 | -2.029467 | 0.3138381 | 0.08077229
31.1657 | 16.4498 | 18.47843 | 18.0824 | -2.028629 | 0.3150108 | 0.08101465
31.1757 | 16.4381 | 18.477 | 18.07955 | -2.038899 | 0.3161933 | 0.08125819
31.1857 | 16.4149 | 18.47558 | 18.07669 | -2.060677 | 0.3173854 | 0.08150294
31.1957 | 16.4221 | 18.47416 | 18.07383 | -2.052064 | 0.3185875 | 0.08174889
31.2057 | 16.4082 | 18.47276 | 18.07096 | -2.064559 | 0.3197994 | 0.08199605
31.2157 | 16.4208 | 18.47136 | 18.0681 | -2.050563 | 0.3210213 | 0.08224444
31.2257 | 16.4084 | 18.46997 | 18.06523 | -2.061575 | 0.3222533 | 0.08249405
31.2357 | 16.3954 | 18.4686 | 18.06235 | -2.073195 | 0.3234954 | 0.08274489
31.2457 | 16.4041 | 18.46722 | 18.05948 | -2.063125 | 0.3247478 | 0.08299699
31.2557 | 16.3843 | 18.46586 | 18.0566 | -2.081563 | 0.3260106 | 0.08325039
31.2657 | 16.3985 | 18.46451 | 18.05372 | -2.06601 | 0.3272837 | 0.08350497
31.2757 | 16.3736 | 18.46317 | 18.05084 | -2.089566 | 0.3285673 | 0.08376089
31.2857 | 16.3826 | 18.46183 | 18.04795 | -2.079231 | 0.3298616 | 0.08401801
31.2957 | 16.3592 | 18.46051 | 18.04506 | -2.101305 | 0.3311666 | 0.0842765
31.3057 | 16.3597 | 18.45919 | 18.04217 | -2.099489 | 0.3324824 | 0.08453622
31.3157 | 16.3618 | 18.45788 | 18.03927 | -2.096081 | 0.3338091 | 0.08479732
31.3257 | 16.3485 | 18.45658 | 18.03638 | -2.108084 | 0.3351468 | 0.08505965
31.3357 | 16.3603 | 18.4553 | 18.03348 | -2.094996 | 0.3364957 | 0.0853234
31.3456 | 16.3187 | 18.45403 | 18.0306 | -2.13533 | 0.3378421 | 0.08558576
31.3556 | 16.3554 | 18.45276 | 18.0277 | -2.097361 | 0.3392134 | 0.08585211
31.3656 | 16.3243 | 18.4515 | 18.02479 | -2.127202 | 0.3405961 | 0.08611984
31.3756 | 16.3233 | 18.45025 | 18.02187 | -2.126953 | 0.3419904 | 0.08638891
31.3856 | 16.3203 | 18.44901 | 18.01896 | -2.128714 | 0.3433964 | 0.08665937
31.3956 | 16.302 | 18.44779 | 18.01604 | -2.145785 | 0.3448142 | 0.08693119
31.4056 | 16.3092 | 18.44657 | 18.01312 | -2.137367 | 0.3462439 | 0.08720441
31.4156 | 16.2983 | 18.44536 | 18.01019 | -2.147059 | 0.3476856 | 0.08747903
31.4256 | 16.3061 | 18.44416 | 18.00727 | -2.138062 | 0.3491394 | 0.08775506
31.4356 | 16.2878 | 18.44298 | 18.00434 | -2.155175 | 0.3506056 | 0.08803252
31.4456 | 16.2846 | 18.4418 | 18.0014 | -2.157199 | 0.3520842 | 0.0883114
31.4556 | 16.2816 | 18.44063 | 17.99847 | -2.159035 | 0.3535754 | 0.08859173
31.4656 | 16.2685 | 18.43948 | 17.99553 | -2.170981 | 0.3550793 | 0.0888735
31.4756 | 16.2778 | 18.43834 | 17.99259 | -2.160539 | 0.356596 | 0.08915673
31.4856 | 16.2571 | 18.43721 | 17.98964 | -2.180108 | 0.3581256 | 0.08944144
31.4956 | 16.2571 | 18.43609 | 17.98669 | -2.178988 | 0.3596685 | 0.08972763
31.5056 | 16.2489 | 18.43498 | 17.98374 | -2.186081 | 0.3612245 | 0.09001531
31.5156 | 16.2444 | 18.43388 | 17.98079 | -2.189485 | 0.3627939 | 0.09030452
31.5256 | 16.2438 | 18.4328 | 17.97783 | -2.189001 | 0.364377 | 0.09059519
31.5356 | 16.2413 | 18.43173 | 17.97487 | -2.190429 | 0.3659737 | 0.09088743
31.5456 | 16.2346 | 18.43067 | 17.9719 | -2.196069 | 0.3675843 | 0.09118116
31.5556 | 16.2312 | 18.42962 | 17.96894 | -2.198422 | 0.369209 | 0.09147649
31.5656 | 16.2291 | 18.42859 | 17.96597 | -2.199488 | 0.3708478 | 0.09177333
31.5756 | 16.2202 | 18.42757 | 17.96299 | -2.207366 | 0.3725011 | 0.09207179
31.5856 | 16.2242 | 18.42656 | 17.96002 | -2.202358 | 0.3741688 | 0.09237176
31.5956 | 16.2242 | 18.42556 | 17.95704 | -2.201362 | 0.3758512 | 0.09267339
31.6056 | 16.2105 | 18.42458 | 17.95405 | -2.21408 | 0.3775486 | 0.09297658
31.6156 | 16.2258 | 18.42361 | 17.95107 | -2.197811 | 0.3792609 | 0.09328142
31.6256 | 16.2182 | 18.42266 | 17.94808 | -2.204456 | 0.3809885 | 0.09358783
31.6356 | 16.2089 | 18.42171 | 17.94509 | -2.212815 | 0.3827315 | 0.09389594
31.6456 | 16.2162 | 18.42079 | 17.94209 | -2.204587 | 0.3844901 | 0.09420567
31.6556 | 16.2109 | 18.41987 | 17.93909 | -2.208975 | 0.3862645 | 0.09451706
31.6656 | 16.1997 | 18.41898 | 17.93609 | -2.219276 | 0.388055 | 0.09483012
31.6756 | 16.2009 | 18.41809 | 17.93309 | -2.217192 | 0.3898615 | 0.09514488
31.6856 | 16.1954 | 18.41722 | 17.93008 | -2.221823 | 0.3916845 | 0.09546134
31.6956 | 16.2147 | 18.41637 | 17.92707 | -2.201669 | 0.3935241 | 0.09577951
31.7056 | 16.2019 | 18.41553 | 17.92405 | -2.21363 | 0.3953804 | 0.09609941
31.7156 | 16.1917 | 18.41471 | 17.92103 | -2.223007 | 0.3972539 | 0.09642104
31.7256 | 16.1943 | 18.4139 | 17.91801 | -2.2196 | 0.3991445 | 0.09674442
31.7356 | 16.1986 | 18.41311 | 17.91499 | -2.214508 | 0.4010526 | 0.09706957
31.7456 | 16.1755 | 18.41233 | 17.91196 | -2.236832 | 0.4029784 | 0.0973965
31.7556 | 16.1972 | 18.41157 | 17.90893 | -2.214373 | 0.4049221 | 0.09772522
31.7656 | 16.1721 | 18.41083 | 17.90589 | -2.238731 | 0.4068839 | 0.09805575
31.7756 | 16.1835 | 18.41011 | 17.90285 | -2.226605 | 0.4088641 | 0.09838806
31.7856 | 16.1685 | 18.4094 | 17.89981 | -2.240897 | 0.410863 | 0.09872225
31.7956 | 16.1714 | 18.40871 | 17.89677 | -2.237306 | 0.4128806 | 0.09905823
31.8056 | 16.1618 | 18.40803 | 17.89372 | -2.246232 | 0.4149175 | 0.09939613
31.8156 | 16.1656 | 18.40738 | 17.89067 | -2.241776 | 0.4169736658 | 0.09973584
31.8256 | 16.1394 | 18.40674 | 17.88761 | -2.267339 | 0.4190495 | 0.1000775
31.8356 | 16.1471 | 18.40612 | 17.88455 | -2.25902 | 0.4211452 | 0.100421
31.8456 | 16.1383 | 18.40552 | 17.88149 | -2.267219 | 0.4232611 | 0.1007665
31.8556 | 16.1344 | 18.40494 | 17.87843 | -2.270538 | 0.4253975 | 0.1011138
31.8656 | 16.1185 | 18.40438 | 17.87536 | -2.285876 | 0.4275545 | 0.1014631
31.8756 | 16.1259 | 18.40383 | 17.87229 | -2.277933 | 0.4297325 | 0.1018144
31.8856 | 16.1204 | 18.40331 | 17.86921 | -2.28291 | 0.4319319 | 0.1021677
31.8956 | 16.119 | 18.40281 | 17.86613 | -2.283808 | 0.4341529 | 0.1025229
31.9056 | 16.096 | 18.40233 | 17.86305 | -2.306325 | 0.4363957 | 0.1028801
31.9156 | 16.0903 | 18.40186 | 17.85996 | -2.311564 | 0.4386607 | 0.1032394
31.9255 | 16.0802 | 18.40143 | 17.85691 | -2.321228 | 0.4409252 | 0.1035971
31.9355 | 16.0833 | 18.40101 | 17.85381 | -2.317709 | 0.4432353 | 0.1039604
31.9455 | 16.077 | 18.40061 | 17.85072 | -2.323611 | 0.4455686 | 0.1043258
31.9555 | 16.0742 | 18.40024 | 17.84762 | -2.326036 | 0.4479254 | 0.1046933
31.9655 | 16.0594 | 18.39988 | 17.84451 | -2.340483 | 0.450306 | 0.1050629
31.9755 | 16.061 | 18.39955 | 17.84141 | -2.338553 | 0.4527108 | 0.1054346
31.9855 | 16.048 | 18.39925 | 17.8383 | -2.351246 | 0.4551401 | 0.1058084
31.9955 | 16.0597 | 18.39896 | 17.83518 | -2.339262 | 0.4575943 | 0.1061844
32.0055 | 16.0392 | 18.3987 | 17.83207 | -2.359502 | 0.4600737 | 0.1065626
32.0155 | 16.0457 | 18.39847 | 17.82895 | -2.352767 | 0.4625787 | 0.1069429
32.0255 | 16.0314 | 18.39826 | 17.82582 | -2.366856 | 0.4651098 | 0.1073254
32.0355 | 16.0451 | 18.39807 | 17.82269 | -2.35297 | 0.4676671 | 0.1077102
32.0455 | 16.0221 | 18.39791 | 17.81956 | -2.37581 | 0.4702513 | 0.1080972
32.0555 | 16.0183 | 18.39778 | 17.81643 | -2.379476 | 0.4728627 | 0.1084864
32.0655 | 16.0367 | 18.39767 | 17.81329 | -2.360967 | 0.4755016 | 0.1088779
32.0755 | 16.0161 | 18.39759 | 17.81015 | -2.381486 | 0.4781685 | 0.1092717
32.0855 | 16.0316 | 18.39753 | 17.807 | -2.365932 | 0.4808639 | 0.1096678
32.0955 | 16.0211 | 18.3975 | 17.80385 | -2.376405 | 0.4835881 | 0.1100662
32.1055 | 16.0167 | 18.39751 | 17.8007 | -2.380806 | 0.4863417 | 0.110467
32.1155 | 16.0177 | 18.39754 | 17.79754 | -2.379836 | 0.489125 | 0.1108702
32.1255 | 16.0221 | 18.39759 | 17.79438 | -2.375495 | 0.4919385 | 0.1112757
32.1355 | 16.0132 | 18.39768 | 17.79122 | -2.384483 | 0.4947827 | 0.1116836
32.1455 | 16.0116 | 18.3978 | 17.78805 | -2.386201 | 0.4976582 | 0.112094
32.1555 | 16.0138 | 18.39795 | 17.78488 | -2.38415 | 0.5005652 | 0.1125068
32.1655 | 16.022 | 18.39813 | 17.7817 | -2.376129 | 0.5035045 | 0.112922
32.1755 | 16.0153 | 18.39834 | 17.77852 | -2.38304 | 0.5064765 | 0.1133398
32.1855 | 16.0171 | 18.39858 | 17.77534 | -2.381483 | 0.5094816 | 0.11376
32.1955 | 16.002 | 18.39886 | 17.77216 | -2.396859 | 0.5125205 | 0.1141827
32.2055 | 16.004 | 18.39917 | 17.76897 | -2.395168 | 0.5155937 | 0.114608
32.2155 | 15.985 | 18.39951 | 17.76577 | -2.414511 | 0.5187017 | 0.1150359
32.2255 | 16.0244 | 18.39989 | 17.76258 | -2.375487 | 0.5218451 | 0.1154663
32.2355 | 15.9951 | 18.4003 | 17.75938 | -2.405199 | 0.5250245 | 0.1158994
32.2455 | 15.9916 | 18.40075 | 17.75617 | -2.409146 | 0.5282405 | 0.1163351
32.2555 | 15.9981 | 18.40123 | 17.75296 | -2.40313 | 0.5314937 | 0.1167734
32.2655 | 15.9842 | 18.40175 | 17.74975 | -2.41755 | 0.5347848 | 0.1172144
32.2755 | 15.9984 | 18.40231 | 17.74653 | -2.403907 | 0.5381142 | 0.1176581
32.2855 | 15.9855 | 18.4029 | 17.74332 | -2.417403 | 0.5414827 | 0.1181045
32.2955 | 15.9913 | 18.40354 | 17.74009 | -2.412237 | 0.544891 | 0.1185536
32.3055 | 15.9852 | 18.40421 | 17.73687 | -2.41901 | 0.5483397 | 0.1190055
32.3155 | 15.9688 | 18.40492 | 17.73363 | -2.436124 | 0.5518295 | 0.1194602
32.3255 | 15.9863 | 18.40568 | 17.7304 | -2.419379 | 0.5553612 | 0.1199177
32.3355 | 15.9658 | 18.40648 | 17.72716 | -2.440675 | 0.5589354 | 0.120378
32.3455 | 15.9743 | 18.40731 | 17.72392 | -2.433014 | 0.5625528 | 0.1208412
32.3555 | 15.9628 | 18.4082 | 17.72067 | -2.445395 | 0.5662143 | 0.1213072
32.3655 | 15.9807 | 18.40912 | 17.71742 | -2.428421 | 0.5699205 | 0.1217762
32.3755 | 15.9565 | 18.41009 | 17.71417 | -2.453591 | 0.5736724 | 0.1222481
32.3855 | 15.967 | 18.41111 | 17.71091 | -2.444107 | 0.5774706 | 0.1227229
32.3955 | 15.9638 | 18.41217 | 17.70765 | -2.448369 | 0.5813161 | 0.1232007
32.4055 | 15.9678 | 18.41328 | 17.70439 | -2.445478 | 0.5852096 | 0.1236816
32.4155 | 15.9573 | 18.41444 | 17.70112 | -2.457135 | 0.589152 | 0.1241654
32.4255 | 15.9624 | 18.41564 | 17.69785 | -2.453242 | 0.5931442 | 0.1246523
32.4355 | 15.9606 | 18.4169 | 17.69457 | -2.456298 | 0.5971872 | 0.1251423
32.4455 | 15.9598 | 18.41821 | 17.69129 | -2.458405 | 0.6012817 | 0.1256354
32.4555 | 15.9434 | 18.41956 | 17.688 | -2.476164 | 0.6054288 | 0.1261316
32.4655 | 15.9617 | 18.42098 | 17.68472 | -2.459276 | 0.6096295 | 0.126631
32.4755 | 15.9512 | 18.42244 | 17.68142 | -2.471242 | 0.6138846 | 0.1271336
32.4855 | 15.9576 | 18.42396 | 17.67813 | -2.466362 | 0.6181954 | 0.1276394
32.4955 | 15.9328 | 18.42554 | 17.67483 | -2.492739 | 0.6225627 | 0.1281485
32.5055 | 15.9397 | 18.42717 | 17.67152 | -2.487472 | 0.6269876 | 0.1286608
32.5154 | 15.9543 | 18.42885 | 17.66825 | -2.474547 | 0.6314261 | 0.1291712
32.5254 | 15.9465 | 18.4306 | 17.66494 | -2.484097 | 0.635969 | 0.1296901
32.5354 | 15.9472 | 18.43241 | 17.66162 | -2.485208 | 0.6405731 | 0.1302124
32.5454 | 15.939 | 18.43428 | 17.6583 | -2.49528 | 0.6452391 | 0.1307381
32.5554 | 15.9334 | 18.43622 | 17.65498 | -2.502815 | 0.6499685 | 0.1312672
32.5654 | 15.9374 | 18.43821 | 17.65165 | -2.500815 | 0.6547625 | 0.1317997
32.5754 | 15.9289 | 18.44028 | 17.64832 | -2.511379 | 0.6596223 | 0.1323358
32.5854 | 15.9253 | 18.44241 | 17.64499 | -2.517111 | 0.6645492 | 0.1328753
32.5954 | 15.9356 | 18.44461 | 17.64165 | -2.50901 | 0.6695446 | 0.1334184
32.6054 | 15.9334 | 18.44688 | 17.6383 | -2.513479 | 0.6746097 | 0.133965
32.6154 | 15.9185 | 18.44922 | 17.63496 | -2.530718 | 0.6797461 | 0.1345153
32.6254 | 15.9325 | 18.45163 | 17.63161 | -2.51913 | 0.6849551 | 0.1350692
32.6354 | 15.9378 | 18.45412 | 17.62825 | -2.516316 | 0.6902382 | 0.1356268
32.6454 | 15.9101 | 18.45668 | 17.62489 | -2.546577 | 0.6955969 | 0.136188
32.6554 | 15.9266 | 18.45931 | 17.62153 | -2.532714 | 0.7010326 | 0.1367531
32.6654 | 15.9049 | 18.46203 | 17.61816 | -2.557131 | 0.7065471 | 0.1373219
32.6754 | 15.9138 | 18.46483 | 17.61479 | -2.551027 | 0.7121419 | 0.1378944
32.6854 | 15.9298 | 18.46771 | 17.61142 | -2.537905 | 0.7178187 | 0.1384709
32.6954 | 15.9088 | 18.47067 | 17.60804 | -2.561867 | 0.7235792 | 0.1390512
32.7054 | 15.9166 | 18.47371 | 17.60465 | -2.557114 | 0.7294252 | 0.1396354
32.7154 | 15.9218 | 18.47685 | 17.60127 | -2.555049 | 0.7353584 | 0.1402236
32.7254 | 15.9037 | 18.48007 | 17.59788 | -2.576372 | 0.7413806 | 0.1408158
32.7354 | 15.9163 | 18.48339 | 17.59448 | -2.567086 | 0.7474939 | 0.141412
32.7454 | 15.9123 | 18.48679 | 17.59108 | -2.574493 | 0.7537 | 0.1420122
32.7554 | 15.9169 | 18.4903 | 17.58768 | -2.573396 | 0.7600012 | 0.1426166
32.7654 | 15.9284 | 18.49389 | 17.58427 | -2.565495 | 0.7663993 | 0.143225
32.7754 | 15.9142 | 18.49759 | 17.58086 | -2.583393 | 0.7728965 | 0.1438377
32.7854 | 15.9196 | 18.50139 | 17.57744 | -2.581793 | 0.7794951 | 0.1444545
32.7954 | 15.9178 | 18.5053 | 17.57402 | -2.587497 | 0.7861971 | 0.1450757
32.8054 | 15.9231 | 18.50931 | 17.5706 | -2.586206 | 0.7930049 | 0.1457011
32.8154 | 15.9349 | 18.51342 | 17.56717 | -2.578525 | 0.7999209 | 0.1463308
32.8254 | 15.9171 | 18.51765 | 17.56374 | -2.600553 | 0.8069474 | 0.1469649
32.8354 | 15.9357 | 18.522 | 17.56031 | -2.586296 | 0.8140871 | 0.1476034
32.8454 | 15.9379 | 18.52645 | 17.55687 | -2.588554 | 0.8213424 | 0.1482464
32.8554 | 15.9315 | 18.53103 | 17.55342 | -2.599531 | 0.828716 | 0.1488939
32.8654 | 15.9542 | 18.53573 | 17.54997 | -2.581529 | 0.8362106 | 0.1495459
32.8754 | 15.9292 | 18.54055 | 17.54652 | -2.611352 | 0.843829 | 0.1502025
32.8854 | 15.94 | 18.5455 | 17.54306 | -2.605502 | 0.851574 | 0.1508637
32.8954 | 15.9512 | 18.55058 | 17.5396 | -2.599382 | 0.8594487 | 0.1515296
32.9054 | 15.9476 | 18.5558 | 17.53614 | -2.608195 | 0.8674561 | 0.1522002
32.9154 | 15.9659 | 18.56115 | 17.53267 | -2.595245 | 0.8755992 | 0.1528756
32.9254 | 15.9465 | 18.56663 | 17.5292 | -2.620135 | 0.8838815 | 0.1535558
32.9354 | 15.9609 | 18.57227 | 17.52572 | -2.611367 | 0.8923061 | 0.1542408
32.9454 | 15.962 | 18.57805 | 17.52224 | -2.616046 | 0.9008765 | 0.1549307
32.9554 | 15.9672 | 18.58398 | 17.51875 | -2.616776 | 0.9095963 | 0.1556256
32.9654 | 15.9808 | 18.59006 | 17.51526 | -2.609259 | 0.9184691 | 0.1563255
32.9754 | 15.9594 | 18.5963 | 17.51177 | -2.636899 | 0.9274986 | 0.1570304
32.9854 | 15.9805 | 18.6027 | 17.50827 | -2.622202 | 0.9366887 | 0.1577405
32.9954 | 15.986 | 18.60927 | 17.50477 | -2.62327 | 0.9460435 | 0.1584556
33.0054 | 15.9675 | 18.61601 | 17.50126 | -2.648507 | 0.9555669 | 0.159176
33.0154 | 16.0016 | 18.62292 | 17.49775 | -2.621319 | 0.9652634 | 0.1599016
33.0254 | 15.9868 | 18.63001 | 17.49424 | -2.643209 | 0.9751371 | 0.1606325
33.0354 | 16.0087 | 18.63728 | 17.49072 | -2.628582 | 0.9851927 | 0.1613688
33.0454 | 16.012 | 18.64474 | 17.4872 | -2.632743 | 0.9954349049 | 0.1621105
33.0554 | 15.993 | 18.6524 | 17.48367 | -2.659396 | 1.005868 | 0.1628576
33.0654 | 16.0149 | 18.66025 | 17.48014 | -2.645348 | 1.016498 | 0.1636103
33.0754 | 16.0206 | 18.6683 | 17.4766 | -2.647701 | 1.02733 | 0.1643685
33.0854 | 16.0181 | 18.67656 | 17.47306 | -2.658464 | 1.038368 | 0.1651323
33.0953 | 16.0542 | 18.68495 | 17.46956 | -2.630753 | 1.049504 | 0.1658941
33.1053 | 16.0366 | 18.69365 | 17.46601 | -2.657046 | 1.06097 | 0.1666693
33.1153 | 16.0559 | 18.70256 | 17.46245 | -2.646665 | 1.07266 | 0.1674503
33.1253 | 16.0496 | 18.71171 | 17.4589 | -2.662114 | 1.084579 | 0.1682372
33.1353 | 16.0446 | 18.7211 | 17.45534 | -2.676501 | 1.096734 | 0.1690299
33.1453 | 16.077 | 18.73073 | 17.45177 | -2.653733 | 1.109132 | 0.1698287
33.1553 | 16.0616 | 18.74062 | 17.4482 | -2.679015 | 1.121779 | 0.1706335
33.1653 | 16.0771 | 18.75076 | 17.44463 | -2.673655 | 1.134682 | 0.1714444
33.1753 | 16.0848 | 18.76116 | 17.44105 | -2.676361 | 1.147848 | 0.1722614
33.1853 | 16.08 | 18.77184 | 17.43747 | -2.691838 | 1.161284 | 0.1730847
33.1953 | 16.0839 | 18.7828 | 17.43388 | -2.698896 | 1.174999 | 0.1739143
33.2053 | 16.1045 | 18.79404 | 17.43029 | -2.689543 | 1.189001 | 0.1747502
33.2153 | 16.0835 | 18.80559 | 17.4267 | -2.722086 | 1.203297 | 0.1755925
33.2253 | 16.1011 | 18.81743 | 17.4231 | -2.716334 | 1.217895 | 0.1764413
33.2353 | 16.1099 | 18.8296 | 17.41949 | -2.719697 | 1.232805 | 0.1772967
33.2453 | 16.1231 | 18.84208 | 17.41589 | -2.718982 | 1.248037 | 0.1781588
33.2553 | 16.1012 | 18.8549 | 17.41227 | -2.753701 | 1.263598 | 0.1790274
33.2653 | 16.1191 | 18.86806 | 17.40866 | -2.748962 | 1.2795 | 0.1799029
33.2753 | 16.1317 | 18.88158 | 17.40504 | -2.749876 | 1.295753 | 0.1807852
33.2853 | 16.1219 | 18.89545 | 17.40141 | -2.773554 | 1.312366 | 0.1816744
33.2953 | 16.1287 | 18.90971 | 17.39778 | -2.781006 | 1.329352 | 0.1825706
33.3053 | 16.1369 | 18.92434 | 17.39415 | -2.787445 | 1.346721 | 0.1834738
33.3153 | 16.1578 | 18.93938 | 17.39051 | -2.781582 | 1.364485 | 0.1843842
33.3253 | 16.1558 | 18.95483 | 17.38687 | -2.799029 | 1.382657 | 0.1853018
33.3353 | 16.1566 | 18.9707 | 17.38322 | -2.8141 | 1.401249 | 0.1862267
33.3453 | 16.1643 | 18.98701 | 17.37957 | -2.822708 | 1.420276 | 0.1871589
33.3553 | 16.1801 | 19.00377 | 17.37592 | -2.823667 | 1.439749 | 0.1880986
33.3653 | 16.1669 | 19.02099 | 17.37226 | -2.85409 | 1.459685 | 0.1890458
33.3753 | 16.2021 | 19.03869 | 17.3686 | -2.836594 | 1.480098 | 0.1900006
33.3853 | 16.1976 | 19.05689 | 17.36493 | -2.859294 | 1.501004 | 0.1909631
33.3953 | 16.2018 | 19.07561 | 17.36126 | -2.873806 | 1.522418 | 0.1919333
33.4053 | 16.2248 | 19.09485 | 17.35758 | -2.870048 | 1.544358 | 0.1929114
33.4153 | 16.2327 | 19.11464 | 17.3539 | -2.881937 | 1.566842 | 0.1938975
33.4253 | 16.2463 | 19.13499 | 17.35021 | -2.888691 | 1.589887 | 0.1948916
33.4353 | 16.2311 | 19.15593 | 17.34652 | -2.92483 | 1.613513 | 0.1958938
33.4453 | 16.2638 | 19.17747 | 17.34283 | -2.913674 | 1.637741 | 0.1969042
33.4553 | 16.2791 | 19.19964 | 17.33913 | -2.920544 | 1.66259 | 0.197923
33.4653 | 16.2797 | 19.22246 | 17.33543 | -2.942761 | 1.688083 | 0.1989501
33.4753 | 16.2752 | 19.24595 | 17.33172 | -2.97075 | 1.714243 | 0.1999857
33.4853 | 16.2965 | 19.27013 | 17.32801 | -2.973633 | 1.741094 | 0.2010299
33.4953 | 16.3142 | 19.29504 | 17.32429 | -2.980835 | 1.768659 | 0.2020827
33.5053 | 16.3105 | 19.32068 | 17.32057 | -3.010184 | 1.796966 | 0.2031443
33.5153 | 16.3063 | 19.34711 | 17.31685 | -3.040806 | 1.826042 | 0.2042148
33.5253 | 16.34 | 19.37433 | 17.31312 | -3.034329 | 1.855915 | 0.2052943
33.5353 | 16.352 | 19.40239 | 17.30939 | -3.050385 | 1.886615 | 0.2063829
33.5453 | 16.3563 | 19.4313 | 17.30565 | -3.075004 | 1.918174 | 0.2074806
33.5553 | 16.3573 | 19.46112 | 17.30191 | -3.103819 | 1.950624 | 0.2085876
33.5653 | 16.3709 | 19.49187 | 17.29816 | -3.120965 | 1.984 | 0.209704
33.5753 | 16.378 | 19.52358 | 17.29441 | -3.145578 | 2.018338 | 0.21083
33.5853 | 16.4108 | 19.5563 | 17.29065 | -3.145496 | 2.053676 | 0.2119655
33.5953 | 16.4005 | 19.59006 | 17.2869 | -3.189559 | 2.090053 | 0.2131107
33.6053 | 16.4355 | 19.62491 | 17.28313 | -3.189409 | 2.127512 | 0.2142658
33.6153 | 16.4513 | 19.66089 | 17.27936 | -3.20959 | 2.166096 | 0.2154308
33.6253 | 16.4723 | 19.69805 | 17.27559 | -3.225747 | 2.205851 | 0.2166059
33.6353 | 16.4627 | 19.73643 | 17.27181 | -3.27373 | 2.246825 | 0.2177912
33.6453 | 16.502 | 19.77609 | 17.26803 | -3.274089 | 2.28907 | 0.2189867
33.6553 | 16.5273 | 19.81708 | 17.26425 | -3.289777 | 2.332638 | 0.2201927
33.6653 | 16.5572 | 19.85945 | 17.26046 | -3.302252 | 2.377587 | 0.2214092
33.6753 | 16.5483 | 19.90327 | 17.25666 | -3.354972 | 2.423974 | 0.2226364
33.6852 | 16.593 | 19.94814 | 17.2529 | -3.355137 | 2.471375 | 0.2238619
33.6952 | 16.6112 | 19.99502 | 17.2491 | -3.383821 | 2.520813 | 0.2251107
33.7052 | 16.6566 | 20.04354 | 17.24529 | -3.386944 | 2.571885 | 0.2263706
33.7152 | 16.6797 | 20.09378 | 17.24148 | -3.414081 | 2.624662 | 0.2276416
33.7252 | 16.7022 | 20.14581 | 17.23766 | -3.443605 | 2.679221 | 0.2289239
33.7352 | 16.7313 | 20.1997 | 17.23384 | -3.468398 | 2.735642 | 0.2302177
33.7452 | 16.7604 | 20.25554 | 17.23001 | -3.495142 | 2.794006 | 0.2315231
33.7552 | 16.8092 | 20.31343 | 17.22618 | -3.504226 | 2.854402 | 0.2328403
33.7652 | 16.8405 | 20.37344 | 17.22235 | -3.532941 | 2.916923 | 0.2341693
33.7752 | 16.8772 | 20.43569 | 17.21851 | -3.558485 | 2.981665 | 0.2355103
33.7852 | 16.9153 | 20.50026 | 17.21467 | -3.58496 | 3.04873 | 0.2368635
33.7952 | 16.9694 | 20.56727 | 17.21082 | -3.597872 | 3.118223 | 0.238229
33.8052 | 17.0343 | 20.63683 | 17.20697 | -3.602532 | 3.190259 | 0.239607
33.8152 | 17.059 | 20.70906 | 17.20311 | -3.65006 | 3.264952 | 0.2409976
33.8252 | 17.113 | 20.78408 | 17.19925 | -3.671077 | 3.342426 | 0.242401
33.8352 | 17.1888 | 20.86201 | 17.19538 | -3.673212 | 3.422811 | 0.2438173
33.8452 | 17.2532 | 20.943 | 17.19151 | -3.6898 | 3.506239 | 0.2452467
33.8552 | 17.3171 | 21.02718 | 17.18764 | -3.710083 | 3.592854 | 0.2466894
33.8652 | 17.3808 | 21.11471 | 17.18376 | -3.733908 | 3.682801 | 0.2481455
33.8752 | 17.4447 | 21.20573 | 17.17988 | -3.761029 | 3.776236 | 0.2496152
33.8852 | 17.5301 | 21.30041 | 17.17599 | -3.770307 | 3.873318 | 0.2510987
33.8952 | 17.6153 | 21.39891 | 17.1721 | -3.78361 | 3.974216 | 0.2525961
33.9052 | 17.726 | 21.50141 | 17.1682 | -3.775413 | 4.079104 | 0.2541076
33.9152 | 17.8139 | 21.6081 | 17.1643 | -3.794198 | 4.188164 | 0.2556335
33.9252 | 17.9028 | 21.71916 | 17.1604 | -3.816356 | 4.301587 | 0.2571738
33.9352 | 18.0075 | 21.83478 | 17.15649 | -3.827282 | 4.419568 | 0.2587288
33.9452 | 18.1288 | 21.95518 | 17.15257 | -3.826381 | 4.542312 | 0.2602986
33.9552 | 18.2632 | 22.08057 | 17.14865 | -3.817366 | 4.670031 | 0.2618835
33.9652 | 18.3753 | 22.21116 | 17.14473 | -3.835856 | 4.802944 | 0.2634837
33.9752 | 18.4979 | 22.34718 | 17.1408 | -3.849277 | 4.941277 | 0.2650992
33.9852 | 18.6503 | 22.48886 | 17.13687 | -3.838563 | 5.085263 | 0.2667305
33.9952 | 18.814 | 22.63645 | 17.13293 | -3.822454 | 5.235144 | 0.2683775
34.0052 | 18.9684 | 22.7902 | 17.12899 | -3.821798 | 5.391166 | 0.2700406
34.0152 | 19.1313 | 22.95035 | 17.12505 | -3.819046 | 5.553581 | 0.27172
34.0252 | 19.3208 | 23.11716 | 17.1211 | -3.796358 | 5.722646 | 0.2734159
34.0352 | 19.5009 | 23.29089 | 17.11714 | -3.789994 | 5.898625 | 0.2751285
34.0452 | 19.6752 | 23.47182 | 17.11318 | -3.796622 | 6.081782 | 0.276858
34.0552 | 19.8819 | 23.66021 | 17.10922 | -3.778308 | 6.272385 | 0.2786046
34.0652 | 20.1016 | 23.85632 | 17.10525 | -3.754723 | 6.470704 | 0.2803686
34.0752 | 20.3153 | 24.06043 | 17.10128 | -3.745132 | 6.677003 | 0.2821503
34.0852 | 20.5531 | 24.2728 | 17.0973 | -3.719699 | 6.891548 | 0.2839497
34.0952 | 20.7871 | 24.49368 | 17.09332 | -3.706583 | 7.114596 | 0.2857673
34.1052 | 21.0188 | 24.72333 | 17.08933 | -3.704532 | 7.346394 | 0.2876032
34.1152 | 21.2729 | 24.96198 | 17.08534 | -3.689081 | 7.587179 | 0.2894577
34.1252 | 21.5409 | 25.20985 | 17.08135 | -3.668949 | 7.837168 | 0.291331
34.1352 | 21.8311 | 25.46713 | 17.07735 | -3.636034 | 8.09656 | 0.2932234
34.1452 | 22.0783 | 25.734 | 17.07335 | -3.655705 | 8.365523 | 0.2951351
34.1552 | 22.372 | 26.0106 | 17.06934 | -3.638598 | 8.644193 | 0.2970665
34.1652 | 22.6498 | 26.29701 | 17.06533 | -3.647208 | 8.932664 | 0.2990178
34.1752 | 22.9498 | 26.59328 | 17.06131 | -3.64348 | 9.230982 | 0.3009893
34.1852 | 23.2557 | 26.8994 | 17.05729 | -3.643702 | 9.539134 | 0.3029812
34.1952 | 23.5536 | 27.21529 | 17.05326 | -3.661694 | 9.857039 | 0.3049938
34.2052 | 23.8808 | 27.54079 | 17.04923 | -3.659993 | 10.18454 | 0.3070275
34.2152 | 24.1729 | 27.87565 | 17.0452 | -3.702751 | 10.52137 | 0.3090825
34.2252 | 24.5138 | 28.21951 | 17.04116 | -3.705712 | 10.8672 | 0.3111591
34.2352 | 24.8149 | 28.5719 | 17.03711 | -3.757002 | 11.22153 | 0.3132576
34.2452 | 25.127 | 28.93222 | 17.03306 | -3.805221 | 11.58378 | 0.3153785
34.2552 | 25.4483 | 29.29972 | 17.02901 | -3.851423 | 11.95319 | 0.3175219
34.2651 | 25.7566 | 29.66973 | 17.02499 | -3.913131 | 12.32507 | 0.3196663
34.2751 | 26.0972 | 30.04867 | 17.02093 | -3.951468 | 12.70588 | 0.3218555
34.2851 | 26.3851 | 30.43157 | 17.01687 | -4.046468 | 13.09063 | 0.3240683
34.2951 | 26.707 | 30.81699 | 17.01279 | -4.109988 | 13.47789 | 0.326305
34.3051 | 27.0036 | 31.2033 | 17.00872 | -4.199697 | 13.86601 | 0.3285659
34.3151 | 27.3062 | 31.58866 | 17.00464 | -4.282462 | 14.25317 | 0.3308514
34.3251 | 27.5973 | 31.97106 | 17.00055 | -4.373762 | 14.63735 | 0.3331619
34.3351 | 27.8752 | 32.34829 | 16.99647 | -4.473087 | 15.01632 | 0.3354976
34.3451 | 28.1389 | 32.71797 | 16.99237 | -4.579065 | 15.38773 | 0.3378591
34.3551 | 28.4165 | 33.07757 | 16.98827 | -4.661074 | 15.74905 | 0.3402466
34.3651 | 28.646 | 33.42448 | 16.98417 | -4.778477 | 16.09764 | 0.3426606
34.3751 | 28.878 | 33.75596 | 16.98007 | -4.877955 | 16.43079 | 0.3451014
34.3851 | 29.1065 | 34.06925 | 16.97595 | -4.962752 | 16.74573 | 0.3475695
34.3951 | 29.3217 | 34.36162 | 16.97184 | -5.039922 | 17.03972 | 0.3500652
34.4051 | 29.5022 | 34.63038 | 16.96772 | -5.128181 | 17.31007 | 0.3525891
34.4151 | 29.6729 | 34.87297 | 16.96359 | -5.200065 | 17.55423 | 0.3551414
34.4251 | 29.8377 | 35.08698 | 16.95946 | -5.249282 | 17.76979 | 0.3577227
34.4351 | 29.9755 | 35.27027 | 16.95533 | -5.29477 | 17.95461 | 0.3603334
34.4451 | 30.0922 | 35.42095 | 16.95119 | -5.328748 | 18.10678 | 0.3629739
34.4551 | 30.2067 | 35.53745 | 16.94705 | -5.330753 | 18.22476 | 0.3656447
34.4651 | 30.2866 | 35.61858 | 16.9429 | -5.331984 | 18.30733 | 0.3683462
34.4751 | 30.3468 | 35.66353 | 16.93875 | -5.316729 | 18.3537 | 0.371079
34.4851 | 30.4055 | 35.67188 | 16.9346 | -5.266383 | 18.36344 | 0.3738435
34.4951 | 30.419 | 35.64364 | 16.93043 | -5.22464 | 18.33657 | 0.3766402
34.5051 | 30.407 | 35.57922 | 16.92627 | -5.172215 | 18.27348 | 0.3794696
34.5151 | 30.4131 | 35.47941 | 16.9221 | -5.066306 | 18.17497 | 0.3823323
34.5251 | 30.3547 | 35.34538 | 16.91793 | -4.990682 | 18.04223 | 0.3852287
34.5351 | 30.3265 | 35.17865 | 16.91375 | -4.852148 | 17.87674 | 0.3881594
34.5451 | 30.2344 | 34.98101 | 16.90956 | -4.746608 | 17.68032 | 0.3911249
34.5551 | 30.1368 | 34.75452 | 16.90538 | -4.617725 | 17.45502 | 0.3941259
34.5651 | 30.0315 | 34.50146 | 16.90119 | -4.469964 | 17.20312 | 0.3971627
34.5751 | 29.9036 | 34.22426 | 16.89699 | -4.320661 | 16.92704 | 0.4002362
34.5851 | 29.7663 | 33.92546 | 16.89279 | -4.159157 | 16.62932 | 0.4033468
34.5951 | 29.6071 | 33.60767 | 16.88858 | -4.000567 | 16.31259 | 0.4064951
34.6051 | 29.4479 | 33.27352 | 16.88437 | -3.825617 | 15.97946 | 0.4096817
34.6151 | 29.2602 | 32.92562 | 16.88016 | -3.66542 | 15.63255 | 0.4129074
34.6251 | 29.0627 | 32.56652 | 16.87594 | -3.503823 | 15.27441 | 0.4161726
34.6351 | 28.8543 | 32.19869 | 16.87172 | -3.344388 | 14.90749 | 0.4194781
34.6451 | 28.6393 | 31.82445 | 16.86749 | -3.18515 | 14.53414 | 0.4228246
34.6551 | 28.4229 | 31.44601 | 16.86326 | -3.023109 | 14.15654 | 0.4262127
34.6651 | 28.1821 | 31.0654 | 16.85902 | -2.883302 | 13.77674 | 0.4296431
34.6751 | 27.9472 | 30.6845 | 16.85478 | -2.737299 | 13.3966 | 0.4331165
34.6851 | 27.7113 | 30.30499 | 16.85053 | -2.593691 | 13.01782 | 0.4366337
34.6951 | 27.4606 | 29.92839 | 16.84628 | -2.467788 | 12.64191 | 0.4401953
34.7051 | 27.2128 | 29.55603 | 16.84203 | -2.343231 | 12.2702 | 0.4438022
34.7151 | 26.9633 | 29.18908 | 16.83777 | -2.225779 | 11.90386 | 0.4474551
34.7251 | 26.6984 | 28.82853 | 16.8335 | -2.130133 | 11.54387 | 0.4511548
34.7351 | 26.4666 | 28.47523 | 16.82924 | -2.00863 | 11.19109 | 0.4549021
34.7451 | 26.2054 | 28.12987 | 16.82496 | -1.924471 | 10.84621 | 0.4586978
34.7551 | 25.9695 | 27.79302 | 16.82069 | -1.823518 | 10.50979 | 0.4625428
34.7651 | 25.712 | 27.46511 | 16.81641 | -1.753112 | 10.18227 | 0.4664379
34.7751 | 25.4716 | 27.14649 | 16.81212 | -1.674888 | 9.863984 | 0.4703841
34.7851 | 25.255 | 26.83738 | 16.80783 | -1.582378 | 9.555167 | 0.474382
34.7951 | 25.0201 | 26.53793 | 16.80353 | -1.517835 | 9.255967 | 0.4784328
34.8051 | 24.7812 | 26.24823 | 16.79924 | -1.46703 | 8.966457 | 0.4825374
34.8151 | 24.5678 | 25.96827 | 16.79493 | -1.400474 | 8.686646 | 0.4866967
34.8251 | 24.3798 | 25.69802 | 16.79062 | -1.318221 | 8.416486 | 0.4909116
34.8351 | 24.1653 | 25.43738 | 16.78631 | -1.272077 | 8.155883 | 0.4951832
34.8451 | 23.9575 | 25.18621 | 16.78199 | -1.22871 | 7.904703 | 0.4995125
34.855 | 23.7795 | 24.94673 | 16.77772 | -1.167228 | 7.665156 | 0.5038564
34.865 | 23.5921 | 24.7139 | 16.77339 | -1.1218 | 7.432207 | 0.5083036
34.875 | 23.4306 | 24.48998 | 16.76906 | -1.059379 | 7.208109 | 0.5128117
34.885 | 23.2521 | 24.27474 | 16.76472 | -1.022638 | 6.992632 | 0.5173819
34.895 | 23.1007 | 24.06793 | 16.76038 | -0.967233 | 6.785533 | 0.5220152
34.905 | 22.9389 | 23.86931 | 16.75604 | -0.9304131 | 6.586559 | 0.5267129
34.915 | 22.812 | 23.67862 | 16.75169 | -0.8666215 | 6.395453 | 0.531476
34.925 | 22.6518 | 23.4956 | 16.74734 | -0.843798 | 6.211952 | 0.5363058
34.935 | 22.5403 | 23.31998 | 16.74298 | -0.7796798 | 6.035793 | 0.5412037
34.945 | 22.4282 | 23.15151 | 16.73862 | -0.7233064 | 5.866714 | 0.5461709
34.955 | 22.3039 | 22.98991 | 16.73426 | -0.6860096 | 5.704446 | 0.5512085
34.965 | 22.2047 | 22.83496 | 16.72989 | -0.6302602 | 5.548757 | 0.5563182
34.975 | 22.1094 | 22.68638 | 16.72551 | -0.5769788 | 5.399368 | 0.5615011
34.985 | 22.005 | 22.54393 | 16.72113 | -0.5389286 | 5.256039 | 0.5667587
34.995 | 21.938 | 22.40737 | 16.71675 | -0.4693687 | 5.118529 | 0.5720924
35.005 | 21.8452 | 22.27646 | 16.71236 | -0.4312647 | 4.986602 | 0.5775038
35.015 | 21.7744 | 22.15098 | 16.70797 | -0.3765819 | 4.860021 | 0.5829944
35.025 | 21.7203 | 22.03072 | 16.70357 | -0.3104194 | 4.738584 | 0.5885656
35.035 | 21.6578 | 21.91544 | 16.69917 | -0.2576437 | 4.622057 | 0.594219
35.045 | 21.605 | 21.80496 | 16.69476 | -0.1999551 | 4.510237 | 0.5999564
35.055 | 21.5521 | 21.69905 | 16.69035 | -0.1469547 | 4.402924 | 0.6057792
35.065 | 21.5194 | 21.59755 | 16.68594 | -0.07815069 | 4.299924 | 0.6116893
35.075 | 21.4912 | 21.50025 | 16.68152 | -0.009053339 | 4.201047 | 0.6176885
35.085 | 21.4187 | 21.407 | 16.67709 | 0.01169774 | 4.106129 | 0.6237785
35.095 | 21.3977 | 21.31761 | 16.67267 | 0.0800892 | 4.014983 | 0.629961
35.105 | 21.4 | 21.23192 | 16.66823 | 0.1680779 | 3.92745 | 0.636238
35.115 | 21.3562 | 21.14978 | 16.6638 | 0.20642 | 3.843371 | 0.6426115
35.125 | 21.3476 | 21.07104 | 16.65936 | 0.2765645 | 3.762596 | 0.6490835
35.135 | 21.3412 | 20.99555 | 16.65491 | 0.3456544 | 3.684979 | 0.6556558
35.145 | 21.3228 | 20.92317 | 16.65046 | 0.3996252 | 3.610383 | 0.6623307
35.155 | 21.3196 | 20.85379 | 16.64601 | 0.4658076 | 3.538676 | 0.6691103
35.165 | 21.2942 | 20.78728 | 16.64155 | 0.5069248 | 3.469731 | 0.6759967
35.175 | 21.3245 | 20.7235 | 16.63708 | 0.6009956 | 3.403428 | 0.6829922
35.185 | 21.3187 | 20.66237 | 16.63262 | 0.656333 | 3.339651 | 0.6900992
35.195 | 21.3039 | 20.60376 | 16.62814 | 0.7001431 | 3.278292 | 0.6973198
35.205 | 21.3341 | 20.54757 | 16.62367 | 0.7865287 | 3.219246 | 0.7046568
35.215 | 21.3132 | 20.49371 | 16.61919 | 0.819486 | 3.162414 | 0.7121124
35.225 | 21.3482 | 20.44209 | 16.6147 | 0.9061083 | 3.1077 | 0.7196893
35.235 | 21.3441 | 20.39262 | 16.61021 | 0.9514825 | 3.055014 | 0.7273899
35.245 | 21.3436 | 20.34521 | 16.60572 | 0.9983918 | 3.004272 | 0.7352173
35.255 | 21.3729 | 20.29978 | 16.60122 | 1.073115 | 2.95539 | 0.7431741
35.265 | 21.3794 | 20.25627 | 16.59672 | 1.123128 | 2.908291 | 0.751263
35.275 | 21.3995 | 20.2146 | 16.59221 | 1.1849 | 2.862901 | 0.7594871
35.285 | 21.4132 | 20.1747 | 16.5877 | 1.2385 | 2.81915 | 0.7678493
35.295 | 21.4173 | 20.13651 | 16.58318 | 1.280792 | 2.776971 | 0.7763527
35.305 | 21.449 | 20.09997 | 16.57866 | 1.349035 | 2.736301 | 0.7850006
35.315 | 21.4671 | 20.06501 | 16.57414 | 1.402086 | 2.697078 | 0.7937962
35.325 | 21.4751 | 20.0316 | 16.56961 | 1.443501 | 2.659245 | 0.8027427
35.335 | 21.5207 | 19.99967 | 16.56508 | 1.521031 | 2.622748 | 0.8118438
35.345 | 21.5096 | 19.96918 | 16.56054 | 1.540423 | 2.587534 | 0.821103
35.355 | 21.55 | 19.94008 | 16.556 | 1.609923 | 2.553555 | 0.8305238
35.365 | 21.5796 | 19.91232 | 16.55145 | 1.667276 | 2.520762 | 0.8401102
35.375 | 21.5883 | 19.88588 | 16.5469 | 1.702422 | 2.489111 | 0.8498658
35.385 | 21.6322 | 19.8607 | 16.54235 | 1.771499 | 2.45856 | 0.8597946
35.395 | 21.6388 | 19.83676 | 16.53779 | 1.802045 | 2.429067 | 0.8699009
35.405 | 21.6825 | 19.81401 | 16.53322 | 1.868492 | 2.400595 | 0.8801888
35.415 | 21.6911 | 19.79242 | 16.52866 | 1.898675 | 2.373106 | 0.8906627
35.425 | 21.7398 | 19.77198 | 16.52408 | 1.967823 | 2.346566 | 0.9013269
35.4349 | 21.7875 | 19.75282 | 16.51955 | 2.034679 | 2.321192 | 0.9120766
35.4449 | 21.7878 | 19.73455 | 16.51497 | 2.053253 | 2.296442 | 0.9231335
35.4549 | 21.8512 | 19.71733 | 16.51039 | 2.133874 | 2.272545 | 0.9343951
35.4649 | 21.866 | 19.70114 | 16.5058 | 2.164865 | 2.249472 | 0.9458662
35.4749 | 21.9139 | 19.68595 | 16.5012 | 2.227948 | 2.227197 | 0.9575521
35.4849 | 21.9662 | 19.67175 | 16.4966 | 2.294445 | 2.205692 | 0.9694582
35.4949 | 21.9885 | 19.65852 | 16.492 | 2.329976 | 2.184932 | 0.9815898
35.5049 | 22.026 | 19.64624 | 16.4874 | 2.379758 | 2.164894 | 0.9939529
35.5149 | 22.0612 | 19.63489 | 16.48278 | 2.426308 | 2.145554 | 1.006553
35.5249 | 22.1186 | 19.62446 | 16.47817 | 2.494143 | 2.126891 | 1.019396
35.5349 | 22.1648 | 19.61492 | 16.47355 | 2.549877 | 2.108885 | 1.032489
35.5449 | 22.1803 | 19.60628 | 16.46893 | 2.574023 | 2.091514 | 1.045837
35.5549 | 22.2453 | 19.59851 | 16.4643 | 2.646795 | 2.07476 | 1.059448
35.5649 | 22.2867 | 19.5916 | 16.45966 | 2.695103 | 2.058604 | 1.073328
35.5749 | 22.3217 | 19.58554 | 16.45503 | 2.736158 | 2.04303 | 1.087485
35.5849 | 22.3763 | 19.58033 | 16.45039 | 2.795969 | 2.02802 | 1.101925
35.5949 | 22.406 | 19.57596 | 16.44574 | 2.830045 | 2.013558 | 1.116657
35.6049 | 22.4669 | 19.57241 | 16.44109 | 2.894492 | 1.999629 | 1.131687
35.6149 | 22.5145 | 19.56968 | 16.43644 | 2.94482 | 1.986219 | 1.147024
35.6249 | 22.5617 | 19.56777 | 16.43178 | 2.993931 | 1.973313 | 1.162676
35.6349 | 22.6043 | 19.56667 | 16.42712 | 3.037632 | 1.960898 | 1.178653
35.6449 | 22.6481 | 19.56637 | 16.42245 | 3.081727 | 1.948961 | 1.194962
35.6549 | 22.6922 | 19.56688 | 16.41778 | 3.125318 | 1.93749 | 1.211612
35.6649 | 22.751 | 19.56819 | 16.4131 | 3.182809 | 1.926473 | 1.228614
35.6749 | 22.7982 | 19.5703 | 16.40842 | 3.227899 | 1.915898 | 1.245978
35.6849 | 22.8267 | 19.57321 | 16.40374 | 3.253492 | 1.905755 | 1.263712
35.6949 | 22.8875 | 19.57691 | 16.39905 | 3.310585 | 1.896034 | 1.281829
35.7049 | 22.9459 | 19.58142 | 16.39436 | 3.364479 | 1.886723 | 1.300338
35.7149 | 22.9692 | 19.58673 | 16.38966 | 3.382472 | 1.877814 | 1.31925
35.7249 | 23.04 | 19.59284 | 16.38496 | 3.44716 | 1.869298 | 1.338579
35.7349 | 23.0826 | 19.59976 | 16.38026 | 3.482842 | 1.861165 | 1.358335
35.7449 | 23.1282 | 19.60749 | 16.37555 | 3.520713 | 1.853407 | 1.378531
35.7549 | 23.2037 | 19.61603 | 16.37084 | 3.587667 | 1.846017 | 1.39918
35.7649 | 23.2363 | 19.6254 | 16.36612 | 3.6109 | 1.838986 | 1.420296
35.7749 | 23.3079 | 19.6356 | 16.3614 | 3.672305 | 1.832307 | 1.441892
35.7849 | 23.353 | 19.64663 | 16.35667 | 3.706374 | 1.825973 | 1.463983
35.7949 | 23.4196 | 19.6585 | 16.35194 | 3.761099 | 1.819977 | 1.486584
35.8049 | 23.4807 | 19.67123 | 16.34721 | 3.809472 | 1.814312 | 1.50971
35.8149 | 23.5184 | 19.68482 | 16.34247 | 3.833582 | 1.808973 | 1.533378
35.8249 | 23.5811 | 19.69928 | 16.33772 | 3.881819 | 1.803953 | 1.557605
35.8349 | 23.6661 | 19.71463 | 16.33298 | 3.95147 | 1.799246 | 1.582407
35.8449 | 23.6975 | 19.73088 | 16.32823 | 3.966624 | 1.794848 | 1.607803
35.8549 | 23.7635 | 19.74803 | 16.32347 | 4.015467 | 1.790752 | 1.633812
35.8649 | 23.8323 | 19.76612 | 16.31871 | 4.066183 | 1.786954 | 1.660453
35.8749 | 23.8741 | 19.78514 | 16.31395 | 4.088958 | 1.783449 | 1.687747
35.8849 | 23.9517 | 19.80513 | 16.30918 | 4.146575 | 1.780232 | 1.715714
35.8949 | 24.0136 | 19.82608 | 16.30441 | 4.187516 | 1.7773 | 1.744378
35.9049 | 24.0722 | 19.84804 | 16.29963 | 4.224162 | 1.774648 | 1.77376
35.9149 | 24.1518 | 19.87101 | 16.29485 | 4.280793 | 1.772271 | 1.803886
35.9249 | 24.2075 | 19.89501 | 16.29006 | 4.312489 | 1.770167 | 1.834779
35.9349 | 24.2748 | 19.92007 | 16.28528 | 4.354727 | 1.768332 | 1.866465
35.9449 | 24.3526 | 19.94622 | 16.28048 | 4.406383 | 1.766762 | 1.898972
35.9549 | 24.4195 | 19.97347 | 16.27569 | 4.446031 | 1.765454 | 1.932328
35.9649 | 24.4773 | 20.00185 | 16.27088 | 4.475447 | 1.764405 | 1.966563
35.9749 | 24.5653 | 20.0314 | 16.26608 | 4.533901 | 1.763613 | 2.001706
35.9849 | 24.6152 | 20.06213 | 16.26127 | 4.553065 | 1.763074 | 2.037791
35.9949 | 24.7047 | 20.09409 | 16.25646 | 4.610608 | 1.762786 | 2.07485
36.0049 | 24.7645 | 20.1273 | 16.25164 | 4.637196 | 1.762746 | 2.112919
36.0149 | 24.8283 | 20.1618 | 16.24682 | 4.666496 | 1.762953 | 2.152034
36.0248 | 24.9256 | 20.19726 | 16.24204 | 4.728337 | 1.763398 | 2.191826
36.0348 | 24.9807 | 20.23444 | 16.23721 | 4.746263 | 1.764089 | 2.233138
36.0448 | 25.0702 | 20.27301 | 16.23237 | 4.797188 | 1.765021 | 2.275616
36.0548 | 25.1314 | 20.31303 | 16.22754 | 4.818368 | 1.766191 | 2.319304
36.0648 | 25.2138 | 20.35454 | 16.22269 | 4.859261 | 1.767599 | 2.364246
36.0748 | 25.2938 | 20.39758 | 16.21785 | 4.896219 | 1.769243 | 2.410491
36.0848 | 25.3795 | 20.44221 | 16.213 | 4.937293 | 1.771121 | 2.458089
36.0948 | 25.4386 | 20.48847 | 16.20814 | 4.950132 | 1.773233 | 2.507092
36.1048 | 25.5415 | 20.53642 | 16.20328 | 5.005084 | 1.775578 | 2.557554
36.1148 | 25.6126 | 20.58611 | 16.19842 | 5.02649 | 1.778154 | 2.609535
36.1248 | 25.7036 | 20.63761 | 16.19355 | 5.065992 | 1.780961 | 2.663093
36.1348 | 25.7659 | 20.69097 | 16.18868 | 5.074927 | 1.783999 | 2.718291
36.1448 | 25.8566 | 20.74627 | 16.18381 | 5.11033 | 1.787266 | 2.775195
36.1548 | 25.9402 | 20.80357 | 16.17893 | 5.136632 | 1.790763 | 2.833875
36.1648 | 26.0143 | 20.86294 | 16.17405 | 5.151362 | 1.794489 | 2.894402
36.1748 | 26.1089 | 20.92446 | 16.16916 | 5.184443 | 1.798445 | 2.956853
36.1848 | 26.1932 | 20.9882 | 16.16427 | 5.204996 | 1.802629 | 3.021307
36.1948 | 26.2933 | 21.05426 | 16.15937 | 5.239039 | 1.807043 | 3.087845
36.2048 | 26.3605 | 21.12272 | 16.15447 | 5.237784 | 1.811686 | 3.156557
36.2148 | 26.4467 | 21.19366 | 16.14957 | 5.253039 | 1.816558 | 3.227532
36.2248 | 26.5356 | 21.26719 | 16.14466 | 5.268409 | 1.821661 | 3.300866
36.2348 | 26.623 | 21.34341 | 16.13975 | 5.279594 | 1.826995 | 3.376659
36.2448 | 26.7167 | 21.42241 | 16.13484 | 5.294288 | 1.83256 | 3.455015
36.2548 | 26.7887 | 21.50432 | 16.12992 | 5.284382 | 1.838358 | 3.536043
36.2648 | 26.8755 | 21.58924 | 16.12499 | 5.28626 | 1.844388 | 3.619857
36.2748 | 26.9803 | 21.6773 | 16.12007 | 5.303002 | 1.850653 | 3.706578
36.2848 | 27.0592 | 21.76862 | 16.11514 | 5.290583 | 1.857154 | 3.796327
36.2948 | 27.1618 | 21.86333 | 16.1102 | 5.298471 | 1.863891 | 3.889238
36.3048 | 27.2445 | 21.96157 | 16.10526 | 5.282927 | 1.870866 | 3.985446
36.3148 | 27.3347 | 22.06349 | 16.10032 | 5.271209 | 1.878081 | 4.085092
36.3248 | 27.4335 | 22.16923 | 16.09537 | 5.264267 | 1.885537 | 4.188325
36.3348 | 27.5301 | 22.27896 | 16.09042 | 5.251145 | 1.893236 | 4.295299
36.3448 | 27.6018 | 22.39282 | 16.08546 | 5.208979 | 1.901181 | 4.406176
36.3548 | 27.7186 | 22.511 | 16.0805 | 5.2076 | 1.909372 | 4.521123
36.3648 | 27.8098 | 22.63367 | 16.07554 | 5.176131 | 1.917813 | 4.640314
36.3748 | 27.8929 | 22.76101 | 16.07057 | 5.131888 | 1.926505 | 4.763932
36.3848 | 27.9996 | 22.89322 | 16.0656 | 5.10638 | 1.935451 | 4.892165
36.3948 | 28.0755 | 23.03049 | 16.06063 | 5.045009 | 1.944653 | 5.025209
36.4048 | 28.1671 | 23.17303 | 16.05565 | 4.994069 | 1.954115 | 5.163266
36.4148 | 28.2742 | 23.32105 | 16.05067 | 4.953146 | 1.963838 | 5.306549
36.4248 | 28.3612 | 23.47478 | 16.04568 | 4.886419 | 1.973827 | 5.455274
36.4348 | 28.466 | 23.63444 | 16.04069 | 4.831559 | 1.984084 | 5.609668
36.4448 | 28.5629 | 23.80027 | 16.0357 | 4.76263 | 1.994612 | 5.769963
36.4548 | 28.6555 | 23.97251 | 16.0307 | 4.682989 | 2.005415 | 5.936399
36.4648 | 28.7544 | 24.15141 | 16.02569 | 4.602985 | 2.016496 | 6.109224
36.4748 | 28.8592 | 24.33724 | 16.02069 | 4.521961 | 2.02786 | 6.288691
36.4848 | 28.9557 | 24.53025 | 16.01568 | 4.425452 | 2.03951 | 6.47506
36.4948 | 29.0475 | 24.73071 | 16.01066 | 4.31679 | 2.05145 | 6.668597
36.5048 | 29.1647 | 24.9389 | 16.00565 | 4.225797 | 2.063684 | 6.869573
36.5148 | 29.2475 | 25.1551 | 16.00062 | 4.092395 | 2.076217 | 7.078264
36.5248 | 29.3807 | 25.3796 | 15.9956 | 4.001101 | 2.089053 | 7.294948
36.5348 | 29.4549 | 25.61267 | 15.99057 | 3.842227 | 2.102198 | 7.519906
36.5448 | 29.5871 | 25.85461 | 15.98554 | 3.732487 | 2.115655 | 7.753422
36.5548 | 29.6837 | 26.1057 | 15.9805 | 3.577995 | 2.129431 | 7.995775
36.5648 | 29.7857 | 26.36624 | 15.97546 | 3.419465 | 2.143531 | 8.247247
36.5748 | 29.9258 | 26.63648 | 15.97041 | 3.289321 | 2.15796 | 8.508106
36.5848 | 30.0027 | 26.91671 | 15.96536 | 3.085993 | 2.172724 | 8.77862
36.5948 | 30.137 | 27.20718 | 15.96031 | 2.929816 | 2.18783 | 9.059043
36.6047 | 30.2291 | 27.50509 | 15.9553 | 2.724011 | 2.203127 | 9.346657
36.6147 | 30.3402 | 27.81667 | 15.95024 | 2.523533 | 2.21893 | 9.647493
36.6247 | 30.4619 | 28.13917 | 15.94518 | 2.322735 | 2.235093 | 9.958892
36.6347 | 30.5342 | 28.47275 | 15.94011 | 2.061447 | 2.251624 | 10.28102
36.6447 | 30.67 | 28.81757 | 15.93504 | 1.852426 | 2.268529 | 10.614
36.6547 | 30.7584 | 29.17372 | 15.92997 | 1.58468 | 2.285816 | 10.95794
36.6647 | 30.8744 | 29.54124 | 15.92489 | 1.333162 | 2.303494 | 11.31286
36.6747 | 30.9772 | 29.92011 | 15.9198 | 1.057087 | 2.321569 | 11.67874
36.6847 | 31.0786 | 30.31026 | 15.91472 | 0.7683397 | 2.340051 | 12.05549
36.6947 | 31.181 | 30.71152 | 15.90963 | 0.4694782 | 2.358948 | 12.44295
36.7047 | 31.291 | 31.12364 | 15.90453 | 0.1673578 | 2.378269 | 12.84084
36.7147 | 31.3963 | 31.54627 | 15.89943 | -0.149972 | 2.398023 | 13.24882
36.7247 | 31.5158 | 31.97894 | 15.89433 | -0.4631378 | 2.41822 | 13.66639
36.7347 | 31.6 | 32.42105 | 15.88923 | -0.8210477 | 2.43887 | 14.09295
36.7447 | 31.7209 | 32.87187 | 15.88412 | -1.150967 | 2.459984 | 14.52777
36.7547 | 31.8268 | 33.33051 | 15.879 | -1.503705 | 2.481572 | 14.96993
36.7647 | 31.9166 | 33.79592 | 15.87389 | -1.879317 | 2.503646 | 15.41839
36.7747 | 32.05 | 34.26687 | 15.86877 | -2.216872 | 2.526216 | 15.87189
36.7847 | 32.1419 | 34.74196 | 15.86364 | -2.600061 | 2.549295 | 16.32902
36.7947 | 32.265 | 35.21958 | 15.85851 | -2.954584 | 2.572897 | 16.78817
36.8047 | 32.3787 | 35.69795 | 15.85338 | -3.319247 | 2.597032 | 17.24753
36.8147 | 32.4783 | 36.17506 | 15.84825 | -3.696764 | 2.621716 | 17.7051
36.8247 | 32.6066 | 36.64875 | 15.84311 | -4.042154 | 2.646962 | 18.15869
36.8347 | 32.6887 | 37.11666 | 15.83796 | -4.427962 | 2.672784 | 18.60591
36.8447 | 32.8356 | 37.57627 | 15.83282 | -4.740667 | 2.699199 | 19.04425
36.8547 | 32.9269 | 38.02491 | 15.82767 | -5.098014 | 2.72622 | 19.47103
36.8647 | 33.0386 | 38.45982 | 15.82251 | -5.421224 | 2.753865 | 19.88345
36.8747 | 33.131 | 38.87815 | 15.81736 | -5.747147 | 2.782152 | 20.27864
36.8847 | 33.237 | 39.27699 | 15.81219 | -6.039991 | 2.811096 | 20.6537
36.8947 | 33.3535 | 39.65347 | 15.80703 | -6.29997 | 2.840717 | 21.00572
36.9047 | 33.4575 | 40.00476 | 15.80186 | -6.547256 | 2.871033 | 21.33186
36.9147 | 33.5525 | 40.32813 | 15.79669 | -6.775629 | 2.902066 | 21.62937
36.9247 | 33.6763 | 40.62102 | 15.79151 | -6.944721 | 2.933834 | 21.89567
36.9347 | 33.7664 | 40.88109 | 15.78633 | -7.11469 | 2.96636 | 22.1284
36.9447 | 33.8746 | 41.10625 | 15.78115 | -7.23165 | 2.999667 | 22.32543
36.9547 | 33.9736 | 41.29471 | 15.77596 | -7.321112 | 3.033775 | 22.48497
36.9647 | 34.0877 | 41.44504 | 15.77077 | -7.357337 | 3.068713 | 22.60555
36.9747 | 34.1771 | 41.55616 | 15.76558 | -7.379062 | 3.104503 | 22.68608
36.9847 | 34.2669 | 41.62741 | 15.76038 | -7.360509 | 3.141173 | 22.72585
36.9947 | 34.379 | 41.65851 | 15.75518 | -7.279515 | 3.178751 | 22.72458
37.0047 | 34.4663 | 41.64961 | 15.74998 | -7.183314 | 3.217263 | 22.68238
37.0147 | 34.5666 | 41.60125 | 15.74477 | -7.034655 | 3.256741 | 22.59975
37.0247 | 34.6579 | 41.51436 | 15.73955 | -6.856463 | 3.297216 | 22.47759
37.0347 | 34.7523 | 41.39023 | 15.73434 | -6.637928 | 3.33872 | 22.31717
37.0447 | 34.8386 | 41.23048 | 15.72912 | -6.391879 | 3.381288 | 22.12007
37.0547 | 34.9242 | 41.03703 | 15.7239 | -6.112832 | 3.424955 | 21.88818
37.0647 | 35.0084 | 40.81207 | 15.71867 | -5.803667 | 3.469758 | 21.62364
37.0747 | 35.1055 | 40.55798 | 15.71344 | -5.452477 | 3.515735 | 21.3288
37.0847 | 35.1831 | 40.27732 | 15.70821 | -5.094223 | 3.562928 | 21.00619
37.0947 | 35.2831 | 39.9728 | 15.70297 | -4.6897 | 3.611378 | 20.65845
37.1047 | 35.3406 | 39.64717 | 15.69773 | -4.30657 | 3.66113 | 20.28831
37.1147 | 35.4498 | 39.30325 | 15.69249 | -3.853453 | 3.71223 | 19.89854
37.1247 | 35.5274 | 38.94385 | 15.68724 | -3.416448 | 3.764727 | 19.49188
37.1347 | 35.6016 | 38.57173 | 15.68199 | -2.970125 | 3.81867 | 19.07107
37.1447 | 35.7 | 38.18959 | 15.67673 | -2.489587 | 3.874111 | 18.63874
37.1547 | 35.7593 | 37.80003 | 15.67148 | -2.040726 | 3.931107 | 18.19744
37.1647 | 35.8392 | 37.40552 | 15.66622 | -1.566322 | 3.989715 | 17.74959
37.1747 | 35.9381 | 37.0084 | 15.66095 | -1.070303 | 4.049995 | 17.29746
37.1847 | 36.005 | 36.61084 | 15.65568 | -0.6058446 | 4.11201 | 16.84315
37.1946 | 36.0773 | 36.21881 | 15.65046 | -0.141508 | 4.175177 | 16.39317
37.2046 | 36.1463 | 35.82618 | 15.64519 | 0.3201191 | 4.240842 | 15.94015
37.2146 | 36.2193 | 35.43861 | 15.63991 | 0.7806896 | 4.308448 | 15.49025
37.2246 | 36.3087 | 35.05758 | 15.63463 | 1.251122 | 4.378068 | 15.04488
37.2346 | 36.3814 | 34.68441 | 15.62934 | 1.696987 | 4.449783 | 14.60529
37.2446 | 36.466 | 34.32027 | 15.62405 | 2.145728 | 4.52367 | 14.17255
37.2546 | 36.5146 | 33.96616 | 15.61876 | 2.548435 | 4.599819 | 13.74759
37.2646 | 36.5904 | 33.62296 | 15.61346 | 2.967443 | 4.678317 | 13.33118
37.2746 | 36.6641 | 33.29138 | 15.60817 | 3.372718 | 4.759257 | 12.92396
37.2846 | 36.7278 | 32.97205 | 15.60286 | 3.75575 | 4.842735 | 12.52645
37.2946 | 36.7977 | 32.66546 | 15.59756 | 4.132236 | 4.928854 | 12.13905
37.3046 | 36.8703 | 32.37203 | 15.59225 | 4.498271 | 5.017718 | 11.76206
37.3146 | 36.8935 | 32.09206 | 15.58693 | 4.80144 | 5.109436 | 11.39569
37.3246 | 36.9982 | 31.8258 | 15.58162 | 5.172402 | 5.204123 | 11.04006
37.3346 | 37.044 | 31.57342 | 15.5763 | 5.470582 | 5.301899 | 10.69522
37.3446 | 37.1255 | 31.33504 | 15.57098 | 5.790462 | 5.402887 | 10.36118
37.3546 | 37.1881 | 31.11073 | 15.56565 | 6.077372 | 5.507216 | 10.03786
37.3646 | 37.2528 | 30.90051 | 15.56032 | 6.352289 | 5.615018 | 9.725173
37.3746 | 37.3198 | 30.70439 | 15.55499 | 6.615414 | 5.726433 | 9.422967
37.3846 | 37.3727 | 30.52232 | 15.54965 | 6.850379 | 5.841605 | 9.131065
37.3946 | 37.4435 | 30.35426 | 15.54431 | 7.089239 | 5.960685 | 8.849266
37.4046 | 37.5067 | 30.20014 | 15.53897 | 7.306562 | 6.083825 | 8.577346
37.4146 | 37.5469 | 30.05987 | 15.53362 | 7.487027 | 6.211187 | 8.315065
37.4246 | 37.6515 | 29.93338 | 15.52827 | 7.718123 | 6.342937 | 8.062169
37.4346 | 37.7042 | 29.82056 | 15.52292 | 7.883643 | 6.479245 | 7.818394
37.4446 | 37.7832 | 29.72132 | 15.51756 | 8.061879 | 6.620288 | 7.583471
37.4546 | 37.86 | 29.63558 | 15.5122 | 8.224424 | 6.766248 | 7.357125
37.4646 | 37.9227 | 29.56323 | 15.50684 | 8.359467 | 6.917312 | 7.139081
37.4746 | 38.0574 | 29.5042 | 15.50147 | 8.553195 | 7.073671 | 6.92906
37.4846 | 38.1055 | 29.45842 | 15.4961 | 8.647082 | 7.235524 | 6.72679
37.4946 | 38.2024 | 29.42579 | 15.49073 | 8.776608 | 7.403066 | 6.531995
37.5046 | 38.265 | 29.40627 | 15.48536 | 8.858728 | 7.576507 | 6.344409
37.5146 | 38.3701 | 29.3998 | 15.47998 | 8.970303 | 7.756053 | 6.163767
37.5246 | 38.4379 | 29.40632 | 15.47459 | 9.031581 | 7.941915 | 5.98981
37.5346 | 38.541 | 29.4258 | 15.46921 | 9.115203 | 8.134303 | 5.822285
37.5446 | 38.6458 | 29.4582 | 15.46382 | 9.1876 | 8.333435 | 5.660946
37.5546 | 38.7315 | 29.5035 | 15.45843 | 9.228004 | 8.539517 | 5.505551
37.5646 | 38.858 | 29.56167 | 15.45303 | 9.296334 | 8.752763 | 5.35587
37.5746 | 38.956 | 29.63269 | 15.44763 | 9.323311 | 8.97338 | 5.211675
37.5846 | 39.0895 | 29.71655 | 15.44223 | 9.37295 | 9.20157 | 5.072749
37.5946 | 39.2109 | 29.81323 | 15.43683 | 9.397668 | 9.437527 | 4.938878
37.6046 | 39.334 | 29.92271 | 15.43142 | 9.411287 | 9.681434 | 4.80986
37.6146 | 39.4569 | 30.04497 | 15.42601 | 9.411933 | 9.933461 | 4.685498
37.6246 | 39.5855 | 30.17996 | 15.42059 | 9.40554 | 10.19377 | 4.565602
37.6346 | 39.7419 | 30.32765 | 15.41518 | 9.414254 | 10.46248 | 4.449989
37.6446 | 39.8966 | 30.48796 | 15.40975 | 9.408644 | 10.73972 | 4.338484
37.6546 | 40.0341 | 30.6608 | 15.40433 | 9.3733 | 11.02555 | 4.230918
37.6646 | 40.1919 | 30.84607 | 15.3989 | 9.345833 | 11.32004 | 4.127128
37.6746 | 40.3847 | 31.0436 | 15.39347 | 9.3411 | 11.62317 | 4.02696
37.6846 | 40.5282 | 31.25321 | 15.38804 | 9.274991 | 11.93491 | 3.930263
37.6946 | 40.7341 | 31.47466 | 15.3826 | 9.259442 | 12.25516 | 3.836895
37.7046 | 40.9173 | 31.70764 | 15.37716 | 9.209655 | 12.58376 | 3.746719
37.7146 | 41.0887 | 31.95181 | 15.37172 | 9.136886 | 12.92049 | 3.659603
37.7246 | 41.3167 | 32.20673 | 15.36628 | 9.109969 | 13.26503 | 3.57542
37.7346 | 41.4999 | 32.47188 | 15.36083 | 9.028018 | 13.617 | 3.494052
37.7446 | 41.736 | 32.74666 | 15.35538 | 8.989341 | 13.9759 | 3.415383
37.7546 | 41.9006 | 33.03036 | 15.34992 | 8.870241 | 14.34114 | 3.339302
37.7646 | 42.1522 | 33.32217 | 15.34446 | 8.830029 | 14.712 | 3.265705
37.7745 | 42.3706 | 33.61816 | 15.33906 | 8.752439 | 15.08391 | 3.195191
37.7845 | 42.5782 | 33.92321 | 15.33359 | 8.654986 | 15.46338 | 3.12624
37.7945 | 42.8452 | 34.23322 | 15.32812 | 8.611983 | 15.84561 | 3.059485
37.8045 | 43.0536 | 34.54685 | 15.32265 | 8.506753 | 16.22936 | 2.994837
37.8145 | 43.318 | 34.86266 | 15.31718 | 8.455342 | 16.61326 | 2.932213
37.8245 | 43.5393 | 35.17905 | 15.3117 | 8.360245 | 16.99582 | 2.871532
37.8345 | 43.7845 | 35.49433 | 15.30623 | 8.290173 | 17.37538 | 2.812719
37.8445 | 44.0494 | 35.80663 | 15.30074 | 8.242771 | 17.75019 | 2.755699
37.8545 | 44.2362 | 36.11402 | 15.29526 | 8.122184 | 18.11835 | 2.700403
37.8645 | 44.4984 | 36.41444 | 15.28977 | 8.083957 | 18.47791 | 2.646764
37.8745 | 44.7044 | 36.70579 | 15.28428 | 7.998611 | 18.82679 | 2.59472
37.8845 | 44.9434 | 36.9859 | 15.27878 | 7.9575 | 19.16291 | 2.544209
37.8945 | 45.1556 | 37.25258 | 15.27329 | 7.90302 | 19.48412 | 2.495172
37.9045 | 45.35 | 37.50366 | 15.26779 | 7.846336 | 19.78832 | 2.447555
37.9145 | 45.5284 | 37.73702 | 15.26228 | 7.791377 | 20.07343 | 2.401305
37.9245 | 45.7482 | 37.95062 | 15.25678 | 7.797584 | 20.33747 | 2.35637
37.9345 | 45.9112 | 38.14252 | 15.25127 | 7.76868 | 20.57855 | 2.312704
37.9445 | 46.0785 | 38.31097 | 15.24576 | 7.767532 | 20.79495 | 2.270259
37.9545 | 46.2147 | 38.45438 | 15.24024 | 7.76032 | 20.98515 | 2.228991
37.9645 | 46.3511 | 38.5714 | 15.23472 | 7.779704 | 21.14781 | 2.188859
37.9745 | 46.4652 | 38.66091 | 15.2292 | 7.804291 | 21.28188 | 2.149822
37.9845 | 46.5476 | 38.72207 | 15.22368 | 7.82553 | 21.38655 | 2.11184
37.9945 | 46.6237 | 38.75432 | 15.21815 | 7.869382 | 21.46129 | 2.074878
38.0045 | 46.6546 | 38.75738 | 15.21262 | 7.897218 | 21.50586 | 2.0389
38.0145 | 46.6757 | 38.73128 | 15.20709 | 7.944423 | 21.52031 | 2.003872
38.0245 | 46.7041 | 38.67633 | 15.20156 | 8.027773 | 21.50501 | 1.969762
38.0345 | 46.6714 | 38.59311 | 15.19602 | 8.078287 | 21.46056 | 1.936538
38.0445 | 46.6554 | 38.48249 | 15.19048 | 8.172906 | 21.38784 | 1.904172
38.0545 | 46.5563 | 38.34557 | 15.18493 | 8.21073 | 21.288 | 1.872633
38.0645 | 46.4942 | 38.18366 | 15.17939 | 8.310538 | 21.16238 | 1.841896
38.0745 | 46.3779 | 37.99829 | 15.17384 | 8.379613 | 21.01252 | 1.811933
38.0845 | 46.2293 | 37.79112 | 15.16829 | 8.43818 | 20.84011 | 1.78272
38.0945 | 46.0668 | 37.56397 | 15.16273 | 8.502828 | 20.64701 | 1.754233
38.1045 | 45.8619 | 37.31876 | 15.15717 | 8.543143 | 20.43514 | 1.726448
38.1145 | 45.6819 | 37.05746 | 15.15161 | 8.624436 | 20.20651 | 1.699343
38.1245 | 45.4355 | 36.78211 | 15.14605 | 8.653386 | 19.96317 | 1.672897
38.1345 | 45.2116 | 36.49474 | 15.14048 | 8.716857 | 19.70717 | 1.647089
38.1445 | 44.9182 | 36.19738 | 15.13491 | 8.720819 | 19.44057 | 1.6219
38.1545 | 44.6259 | 35.89201 | 15.12934 | 8.733895 | 19.16535 | 1.59731
38.1645 | 44.3 | 35.58054 | 15.12377 | 8.719457 | 18.88347 | 1.573301
38.1745 | 43.9689 | 35.26483 | 15.11819 | 8.70407 | 18.59678 | 1.549856
38.1845 | 43.6196 | 34.94662 | 15.11261 | 8.672981 | 18.30705 | 1.526957
38.1945 | 43.2373 | 34.62755 | 15.10703 | 8.609749 | 18.01593 | 1.504589
38.2045 | 42.884 | 34.30915 | 15.10144 | 8.57485 | 17.72497 | 1.482735
38.2145 | 42.4658 | 33.99282 | 15.09586 | 8.472977 | 17.43559 | 1.461381
38.2245 | 42.0681 | 33.67985 | 15.09026 | 8.388254 | 17.14907 | 1.440513
38.2345 | 41.6535 | 33.37138 | 15.08467 | 8.282123 | 16.86659 | 1.420115
38.2445 | 41.2328 | 33.06844 | 15.07908 | 8.164356 | 16.58919 | 1.400174
38.2545 | 40.7861 | 32.77196 | 15.07348 | 8.01414 | 16.31781 | 1.380678
38.2645 | 40.346 | 32.48272 | 15.06787 | 7.863279 | 16.05323 | 1.361614
38.2745 | 39.9239 | 32.20141 | 15.06227 | 7.722486 | 15.79617 | 1.342969
38.2845 | 39.4625 | 31.92862 | 15.05666 | 7.533876 | 15.54723 | 1.324733
38.2945 | 39.0466 | 31.66484 | 15.05105 | 7.381758 | 15.3069 | 1.306892
38.3045 | 38.5639 | 31.41047 | 15.04544 | 7.153428 | 15.07559 | 1.289438
38.3145 | 38.1499 | 31.16584 | 15.03983 | 6.984059 | 14.85366 | 1.272358
38.3245 | 37.693 | 30.9312 | 15.03421 | 6.761798 | 14.64135 | 1.255644
38.3345 | 37.2714 | 30.70675 | 15.02859 | 6.564652 | 14.43887 | 1.239284
38.3445 | 36.8654 | 30.49261 | 15.02297 | 6.372786 | 14.24638 | 1.22327
38.3545 | 36.3995 | 30.28889 | 15.01734 | 6.110608 | 14.06396 | 1.207592
38.3644 | 36.0191 | 30.09751 | 15.01177 | 5.921592 | 13.89334 | 1.192394
38.3744 | 35.5763 | 29.9146 | 15.00614 | 5.661698 | 13.7311 | 1.177359
38.3844 | 35.2055 | 29.74214 | 15.00051 | 5.463359 | 13.579 | 1.162634
38.3944 | 34.8136 | 29.58008 | 14.99487 | 5.233519 | 13.437 | 1.148212
38.4044 | 34.4405 | 29.42836 | 14.98923 | 5.012145 | 13.30504 | 1.134084
38.4144 | 34.0868 | 29.28688 | 14.98359 | 4.799919 | 13.18305 | 1.120244
38.4244 | 33.7286 | 29.15556 | 14.97795 | 4.573037 | 13.07093 | 1.106682
38.4344 | 33.4436 | 29.0343 | 14.9723 | 4.409303 | 12.9686 | 1.093394
38.4444 | 33.0574 | 28.92297 | 14.96665 | 4.134429 | 12.87595 | 1.080371
38.4544 | 32.7794 | 28.82147 | 14.961 | 3.957931 | 12.79286 | 1.067607
38.4644 | 32.4815 | 28.72968 | 14.95535 | 3.751825 | 12.71923 | 1.055096
38.4744 | 32.1853 | 28.64747 | 14.94969 | 3.537828 | 12.65495 | 1.042831
38.4844 | 31.9454 | 28.57475 | 14.94404 | 3.370654 | 12.5999 | 1.030807
38.4944 | 31.6729 | 28.51138 | 14.93837 | 3.161517 | 12.55399 | 1.019017
38.5044 | 31.4523 | 28.45728 | 14.93271 | 2.995021 | 12.51711 | 1.007455
38.5144 | 31.2154 | 28.41233 | 14.92705 | 2.803065 | 12.48917 | 0.996117
38.5244 | 31.0184 | 28.37646 | 14.92138 | 2.641944 | 12.47008 | 0.9849967
38.5344 | 30.8037 | 28.34956 | 14.91571 | 2.454143 | 12.45976 | 0.9740889
38.5444 | 30.6162 | 28.33156 | 14.91003 | 2.284637 | 12.45814 | 0.9633888
38.5544 | 30.4524 | 28.32241 | 14.90436 | 2.129994 | 12.46516 | 0.9528913
38.5644 | 30.28 | 28.32203 | 14.89868 | 1.957971 | 12.48076 | 0.9425918
38.5744 | 30.1275 | 28.33039 | 14.893 | 1.797113 | 12.5049 | 0.9324857
38.5844 | 29.9948 | 28.34744 | 14.88732 | 1.647357 | 12.53756 | 0.9225684
38.5944 | 29.8803 | 28.37317 | 14.88163 | 1.507125 | 12.57871 | 0.9128358
38.6044 | 29.7512 | 28.40757 | 14.87594 | 1.34363 | 12.62834 | 0.9032834
38.6144 | 29.6422 | 28.45063 | 14.87025 | 1.191572 | 12.68647 | 0.8939071
38.6244 | 29.5393 | 28.50236 | 14.86456 | 1.036939 | 12.7531 | 0.8847032
38.6344 | 29.4869 | 28.5628 | 14.85887 | 0.9241039 | 12.82826 | 0.8756676
38.6444 | 29.3708 | 28.63197 | 14.85317 | 0.7388305 | 12.912 | 0.8667966
38.6544 | 29.3309 | 28.70994 | 14.84747 | 0.6209634 | 13.00438 | 0.8580867
38.6644 | 29.255 | 28.79676 | 14.84177 | 0.4582408 | 13.10546 | 0.849534
38.6744 | 29.2084 | 28.89252 | 14.83606 | 0.3158812 | 13.21532 | 0.8411354
38.6844 | 29.1839 | 28.99731 | 14.83036 | 0.1865909 | 13.33407 | 0.8328873
38.6944 | 29.1375 | 29.11124 | 14.82465 | 0.02626241 | 13.4618 | 0.8247867
38.7044 | 29.1214 | 29.23443 | 14.81894 | -0.1130267 | 13.59866 | 0.8168302
38.7144 | 29.1222 | 29.36702 | 14.81322 | -0.2448157 | 13.74478 | 0.8090147
38.7244 | 29.0998 | 29.50916 | 14.80751 | -0.4093584 | 13.90031 | 0.8013373
38.7344 | 29.1525 | 29.66102 | 14.80179 | -0.5085211 | 14.06544 | 0.7937952
38.7444 | 29.109 | 29.82279 | 14.79607 | -0.7137912 | 14.24034 | 0.7863853
38.7544 | 29.1748 | 29.99467 | 14.79035 | -0.8198687 | 14.42522 | 0.779105
38.7644 | 29.2009 | 30.17687 | 14.78462 | -0.9759714 | 14.6203 | 0.7719516
38.7744 | 29.2474 | 30.36963 | 14.77889 | -1.122234 | 14.82582 | 0.7649224
38.7844 | 29.3067 | 30.57321 | 14.77316 | -1.266509 | 15.04203 | 0.7580149
38.7944 | 29.3728 | 30.78786 | 14.76743 | -1.415063 | 15.2692 | 0.7512266
38.8044 | 29.463 | 31.01389 | 14.7617 | -1.550887 | 15.50763 | 0.7445551
38.8144 | 29.5721 | 31.25159 | 14.75596 | -1.679486 | 15.75763 | 0.7379981
38.8244 | 29.6533 | 31.50128 | 14.75022 | -1.847979 | 16.0195 | 0.7315532
38.8344 | 29.7764 | 31.76331 | 14.74448 | -1.986914 | 16.29361 | 0.7252183
38.8444 | 29.9109 | 32.03805 | 14.73874 | -2.12715 | 16.58032 | 0.7189911
38.8544 | 30.048 | 32.32587 | 14.733 | -2.277871 | 16.88001 | 0.7128696
38.8644 | 30.2063 | 32.62718 | 14.72725 | -2.420876 | 17.19308 | 0.7068516
38.8744 | 30.3801 | 32.94239 | 14.7215 | -2.562285 | 17.51995 | 0.7009351
38.8844 | 30.5811 | 33.27194 | 14.71575 | -2.690843 | 17.86108 | 0.6951182
38.8944 | 30.802 | 33.61631 | 14.70999 | -2.814309 | 18.21692 | 0.6893991
38.9044 | 31.0197 | 33.97597 | 14.70424 | -2.956267 | 18.58795 | 0.6837758
38.9144 | 31.2717 | 34.35142 | 14.69848 | -3.079719 | 18.97469 | 0.6782464
38.9244 | 31.5414 | 34.74319 | 14.69272 | -3.201788 | 19.37766 | 0.6728093
38.9344 | 31.8365 | 35.15182 | 14.68696 | -3.315321 | 19.7974 | 0.6674628
38.9443 | 32.11 | 35.57353 | 14.68125 | -3.463525 | 20.23002 | 0.6622572
38.9543 | 32.4944 | 36.01741 | 14.67549 | -3.523014 | 20.68484 | 0.6570858
38.9643 | 32.8216 | 36.47991 | 14.66972 | -3.658313 | 21.15819 | 0.652
38.9743 | 33.24 | 36.96165 | 14.66395 | -3.721645 | 21.6507 | 0.6469982
38.9843 | 33.6833 | 37.46325 | 14.65818 | -3.779951 | 22.163 | 0.642079
38.9943 | 34.0869 | 37.98539 | 14.6524 | -3.898494 | 22.69575 | 0.6372407
39.0043 | 34.5796 | 38.52875 | 14.64662 | -3.949147 | 23.24964 | 0.6324821
39.0143 | 35.0861 | 39.094 | 14.64085 | -4.007898 | 23.82535 | 0.6278016
39.0243 | 35.5961 | 39.68185 | 14.63507 | -4.085752 | 24.42359 | 0.623198
39.0343 | 36.1784 | 40.29302 | 14.62928 | -4.114618 | 25.04507 | 0.6186698
39.0443 | 36.8014 | 40.92822 | 14.6235 | -4.12682 | 25.69051 | 0.6142157
39.0543 | 37.4202 | 41.58818 | 14.61771 | -4.167977 | 26.36063 | 0.6098345
39.0643 | 38.138 | 42.27362 | 14.61192 | -4.135616 | 27.05617 | 0.6055249
39.0743 | 38.8681 | 42.98525 | 14.60613 | -4.117153 | 27.77784 | 0.6012857
39.0843 | 39.6069 | 43.7238 | 14.60034 | -4.116899 | 28.52634 | 0.5971157
39.0943 | 40.3909 | 44.48995 | 14.59454 | -4.099049 | 29.30239 | 0.5930136
39.1043 | 41.2278 | 45.28437 | 14.58875 | -4.05657 | 30.10664 | 0.5889785
39.1143 | 42.1148 | 46.1077 | 14.58295 | -3.992902 | 30.93974 | 0.5850092
39.1243 | 43.0367 | 46.96054 | 14.57715 | -3.92384 | 31.80229 | 0.5811045
39.1343 | 44.023 | 47.84343 | 14.57135 | -3.820428 | 32.69482 | 0.5772635
39.1443 | 44.9846 | 48.75685 | 14.56554 | -3.77225 | 33.61782 | 0.5734851
39.1543 | 46.0896 | 49.70121 | 14.55974 | -3.611608 | 34.5717 | 0.5697682
39.1643 | 47.1474 | 50.67682 | 14.55393 | -3.529417 | 35.55678 | 0.5661121
39.1743 | 48.2025 | 51.68388 | 14.54812 | -3.481375 | 36.57324 | 0.5625155
39.1843 | 49.4287 | 52.72245 | 14.5423 | -3.293755 | 37.62117 | 0.5589777
39.1943 | 50.5277 | 53.79248 | 14.53649 | -3.264778 | 38.70049 | 0.5554976
39.2043 | 51.827 | 54.8937 | 14.53068 | -3.066702 | 39.81095 | 0.5520745
39.2143 | 53.0324 | 56.02568 | 14.52486 | -2.993279 | 40.95211 | 0.5487074
39.2243 | 54.331 | 57.18775 | 14.51904 | -2.856752 | 42.12332 | 0.5453955
39.2343 | 55.6555 | 58.379 | 14.51322 | -2.723496 | 43.32364 | 0.5421378
39.2443 | 56.9989 | 59.59823 | 14.50739 | -2.599332 | 44.55191 | 0.5389337
39.2543 | 58.3278 | 60.84396 | 14.50157 | -2.516156 | 45.8066 | 0.5357824
39.2643 | 59.702 | 62.11434 | 14.49574 | -2.412343 | 47.08592 | 0.5326829
39.2743 | 61.1217 | 63.40719 | 14.48991 | -2.285486 | 48.38764 | 0.5296346
39.2843 | 62.4938 | 64.7199 | 14.48408 | -2.226097 | 49.70918 | 0.5266368
39.2943 | 63.9154 | 66.04946 | 14.47825 | -2.134061 | 51.04752 | 0.5236887
39.3043 | 65.3117 | 67.39244 | 14.47242 | -2.080735 | 52.39923 | 0.5207896
39.3143 | 66.7631 | 68.74489 | 14.46658 | -1.981794 | 53.76037 | 0.5179388
39.3243 | 68.0973 | 70.10245 | 14.46074 | -2.005154 | 55.12658 | 0.5151356
39.3343 | 69.5514 | 71.46024 | 14.4549 | -1.908842 | 56.49296 | 0.5123794
39.3443 | 70.8427 | 72.81292 | 14.44906 | -1.970217 | 57.85419 | 0.5096695
39.3543 | 72.2107 | 74.15466 | 14.44322 | -1.943963 | 59.20444 | 0.5070053
39.3643 | 73.5456 | 75.47922 | 14.43737 | -1.933624 | 60.53746 | 0.5043862
39.3743 | 74.7832 | 76.77996 | 14.43153 | -1.996758 | 61.84662 | 0.5018116
39.3843 | 76.0744 | 78.04984 | 14.42568 | -1.975443 | 63.12488 | 0.4992808
39.3943 | 77.1653 | 79.28158 | 14.41983 | -2.116276 | 64.36495 | 0.4967934
39.4043 | 78.4828 | 80.46765 | 14.41398 | -1.984851 | 65.55932 | 0.4943487
39.4143 | 79.4065 | 81.60043 | 14.40813 | -2.193928 | 66.70036 | 0.4919462
39.4243 | 80.5008 | 82.67223 | 14.40227 | -2.171427 | 67.78037 | 0.4895853
39.4343 | 81.4776 | 83.67548 | 14.39641 | -2.197879 | 68.7918 | 0.4872657
39.4443 | 82.2943 | 84.60279 | 14.39056 | -2.308492 | 69.72725 | 0.4849866
39.4543 | 83.1505 | 85.44712 | 14.3847 | -2.296625 | 70.57968 | 0.4827477
39.4643 | 83.8381 | 86.20184 | 14.37884 | -2.363735 | 71.34245 | 0.4805484
39.4743 | 84.5209 | 86.86088 | 14.37297 | -2.339981 | 72.00952 | 0.4783883
39.4843 | 85.1133 | 87.41886 | 14.36711 | -2.305562 | 72.57549 | 0.4762669
39.4943 | 85.4964 | 87.87115 | 14.36124 | -2.374748 | 73.03572 | 0.4741838
39.5043 | 85.9392 | 88.21396 | 14.35537 | -2.274757 | 73.38645 | 0.4721385
39.5143 | 86.1326 | 88.44443 | 14.3495 | -2.311832 | 73.6248 | 0.4701305
39.5243 | 86.2767 | 88.56066 | 14.34363 | -2.283962 | 73.74887 | 0.4681595
39.5342 | 86.4053 | 88.56232 | 14.33782 | -2.157015 | 73.75825 | 0.4662442
39.5442 | 86.2792 | 88.44949 | 14.33194 | -2.170291 | 73.6532 | 0.4643456
39.5542 | 86.1876 | 88.22268 | 14.32607 | -2.035077 | 73.43413 | 0.4624826
39.5642 | 85.8704 | 87.8839 | 14.32019 | -2.013496 | 73.10305 | 0.4606551
39.5742 | 85.5453 | 87.43611 | 14.31431 | -1.890807 | 72.66293 | 0.4588626
39.5842 | 85.1351 | 86.88307 | 14.30843 | -1.747965 | 72.11753 | 0.4571046
39.5942 | 84.525 | 86.22935 | 14.30255 | -1.704354 | 71.47142 | 0.4553811
39.6042 | 83.9757 | 85.48019 | 14.29667 | -1.504493 | 70.72984 | 0.4536913
39.6142 | 83.1283 | 84.64143 | 14.29078 | -1.513131 | 69.89861 | 0.4520353
39.6242 | 82.3233 | 83.71939 | 14.28489 | -1.396086 | 68.98408 | 0.4504125
39.6342 | 81.3935 | 82.72077 | 14.27901 | -1.32727 | 67.99294 | 0.4488227
39.6442 | 80.465 | 81.65257 | 14.27312 | -1.187573 | 66.93219 | 0.4472655
39.6542 | 79.3886 | 80.52199 | 14.26723 | -1.133388 | 65.80902 | 0.4457406
39.6642 | 78.1809 | 79.33627 | 14.26133 | -1.155367 | 64.63069 | 0.4442478
39.6742 | 77.0121 | 78.10269 | 14.25544 | -1.090589 | 63.40446 | 0.4427868
39.6842 | 75.7197 | 76.8284 | 14.24954 | -1.108703 | 62.1375 | 0.4413572
39.6942 | 74.4049 | 75.52042 | 14.24365 | -1.115522 | 60.83682 | 0.4399588
39.7042 | 73.0041 | 74.1855 | 14.23775 | -1.181402 | 59.50916 | 0.4385914
39.7142 | 71.6064 | 72.83013 | 14.23185 | -1.22373 | 58.16102 | 0.4372548
39.7242 | 70.1513 | 71.46042 | 14.22595 | -1.309116 | 56.79852 | 0.4359485
39.7342 | 68.6927 | 70.08212 | 14.22005 | -1.389423 | 55.4274 | 0.4346724
39.7442 | 67.1704 | 68.70058 | 14.21414 | -1.530183 | 54.05301 | 0.4334264
39.7542 | 65.6965 | 67.32071 | 14.20824 | -1.624215 | 52.68027 | 0.43221
39.7642 | 64.1733 | 65.947 | 14.20233 | -1.773702 | 51.31365 | 0.4310232
39.7742 | 62.6396 | 64.58349 | 14.19642 | -1.943892 | 49.9572 | 0.4298657
39.7842 | 61.1452 | 63.23379 | 14.19051 | -2.088588 | 48.61454 | 0.4287373
39.7942 | 59.6165 | 61.9011 | 14.1846 | -2.284599 | 47.28886 | 0.4276378
39.8042 | 58.1242 | 60.5882 | 14.17869 | -2.463996 | 45.98294 | 0.426567
39.8142 | 56.6285 | 59.2975 | 14.17278 | -2.669001 | 44.6992 | 0.4255247
39.8242 | 55.1761 | 58.03104 | 14.16686 | -2.854942 | 43.43967 | 0.4245108
39.8342 | 53.7424 | 56.79053 | 14.16095 | -3.048131 | 42.20606 | 0.423525
39.8442 | 52.3679 | 55.57735 | 14.15503 | -3.209454 | 40.99976 | 0.4225673
39.8542 | 50.9426 | 54.39262 | 14.14911 | -3.450019 | 39.82187 | 0.4216374
39.8642 | 49.6512 | 53.23717 | 14.14319 | -3.585971 | 38.67324 | 0.4207351
39.8742 | 48.3132 | 52.11162 | 14.13727 | -3.798421 | 37.55449 | 0.4198605
39.8842 | 47.0506 | 51.01637 | 14.13135 | -3.965771 | 36.46601 | 0.4190132
39.8942 | 45.8416 | 49.95163 | 14.12543 | -4.110035 | 35.40802 | 0.4181932
39.9042 | 44.5861 | 48.91747 | 14.1195 | -4.331369 | 34.38057 | 0.4174003
39.9142 | 43.5111 | 47.91378 | 14.11358 | -4.402677 | 33.38357 | 0.4166344
39.9242 | 42.3839 | 46.94035 | 14.10765 | -4.556448 | 32.4168 | 0.4158954
39.9342 | 41.3459 | 45.99685 | 14.10172 | -4.650954 | 31.47995 | 0.4151831
39.9442 | 40.3212 | 45.08289 | 14.09579 | -4.761691 | 30.5726 | 0.4144976
39.9542 | 39.33 | 44.19796 | 14.08986 | -4.867963 | 29.69426 | 0.4138386
39.9642 | 38.4513 | 43.34152 | 14.08393 | -4.890223 | 28.84439 | 0.4132061
39.9742 | 37.5162 | 42.51297 | 14.07799 | -4.996765 | 28.02237 | 0.4125999
39.9842 | 36.7106 | 41.71165 | 14.07206 | -5.001046 | 27.22757 | 0.4120201
39.9942 | 35.9009 | 40.93689 | 14.06612 | -5.035993 | 26.4593 | 0.4114665
40.0042 | 35.1344 | 40.188 | 14.06019 | -5.0536 | 25.71687 | 0.410939
40.0142 | 34.4635 | 39.46425 | 14.05425 | -5.000753 | 24.99956 | 0.4104376
40.0242 | 33.7396 | 38.76493 | 14.04831 | -5.025326 | 24.30665 | 0.4099622
40.0342 | 33.1283 | 38.08928 | 14.04237 | -4.960979 | 23.63739 | 0.4095127
40.0442 | 32.4939 | 37.43658 | 14.03643 | -4.942679 | 22.99106 | 0.4090892
40.0542 | 31.9131 | 36.80609 | 14.03049 | -4.892992 | 22.36691 | 0.4086916
40.0642 | 31.3983 | 36.19709 | 14.02454 | -4.798793 | 21.76423 | 0.4083197
40.0742 | 30.8959 | 35.60886 | 14.0186 | -4.712962 | 21.18229 | 0.4079737
40.0842 | 30.3981 | 35.04069 | 14.01265 | -4.642588 | 20.62038 | 0.4076534
40.0942 | 29.9624 | 34.49188 | 14.00671 | -4.529477 | 20.07781 | 0.4073588
40.1042 | 29.5008 | 33.96175 | 14.00076 | -4.460951 | 19.5539 | 0.40709
40.1142 | 29.1369 | 33.44964 | 13.99481 | -4.312739 | 19.04798 | 0.4068469
40.1241 | 28.7312 | 32.95976 | 13.98892 | -4.228562 | 18.56421 | 0.4066315
40.1341 | 28.385 | 32.48159 | 13.98297 | -4.096586 | 18.09218 | 0.4064395
40.1441 | 28.0422 | 32.01954 | 13.97702 | -3.977336 | 17.63624 | 0.4062732
40.1541 | 27.7132 | 31.57301 | 13.97107 | -3.859812 | 17.19581 | 0.4061326
40.1641 | 27.4494 | 31.14144 | 13.96511 | -3.692038 | 16.77031 | 0.4060178
40.1741 | 27.1349 | 30.72425 | 13.95916 | -3.589352 | 16.35917 | 0.4059287
40.1841 | 26.8951 | 30.32091 | 13.9532 | -3.425813 | 15.96184 | 0.4058653
40.1941 | 26.6158 | 29.93089 | 13.94725 | -3.315094 | 15.57782 | 0.4058278
40.2041 | 26.3982 | 29.55369 | 13.94129 | -3.155491 | 15.20659 | 0.4058161
40.2141 | 26.1536 | 29.18882 | 13.93533 | -3.035217 | 14.84766 | 0.4058304
40.2241 | 25.952 | 28.8358 | 13.92937 | -2.8838 | 14.50056 | 0.4058705
40.2341 | 25.7756 | 28.49418 | 13.92341 | -2.718585 | 14.16484 | 0.4059366
40.2441 | 25.5631 | 28.16354 | 13.91745 | -2.600436 | 13.84006 | 0.4060288
40.2541 | 25.3941 | 27.84343 | 13.91149 | -2.449334 | 13.5258 | 0.4061471
40.2641 | 25.2268 | 27.53347 | 13.90552 | -2.306674 | 13.22166 | 0.4062915
40.2741 | 25.0593 | 27.23327 | 13.89956 | -2.173967 | 12.92725 | 0.4064623
40.2841 | 24.9103 | 26.94244 | 13.89359 | -2.03214 | 12.64219 | 0.4066594
40.2941 | 24.7612 | 26.66063 | 13.88763 | -1.899434 | 12.36612 | 0.4068829
40.3041 | 24.6602 | 26.38751 | 13.88166 | -1.727305 | 12.09871 | 0.4071329
40.3141 | 24.5036 | 26.12272 | 13.87569 | -1.619121 | 11.83962 | 0.4074096
40.3241 | 24.3754 | 25.86597 | 13.86973 | -1.490566 | 11.58853 | 0.407713
40.3341 | 24.2708 | 25.61693 | 13.86376 | -1.346135 | 11.34514 | 0.4080432
40.3441 | 24.1394 | 25.37534 | 13.85779 | -1.235935 | 11.10915 | 0.4084005
40.3541 | 24.0277 | 25.14089 | 13.85181 | -1.113187 | 10.88029 | 0.4087848
40.3641 | 23.9377 | 24.91332 | 13.84584 | -0.9756234 | 10.65828 | 0.4091964
40.3741 | 23.8398 | 24.69239 | 13.83987 | -0.8525852 | 10.44288 | 0.4096353
40.3841 | 23.7662 | 24.47783 | 13.8339 | -0.7116261 | 10.23383 | 0.4101017
40.3941 | 23.6411 | 24.26941 | 13.82792 | -0.6283105 | 10.03089 | 0.4105958
40.4041 | 23.5767 | 24.06691 | 13.82195 | -0.4902104 | 9.833845 | 0.4111177
40.4141 | 23.4699 | 23.87011 | 13.81597 | -0.4002108 | 9.642471 | 0.4116676
40.4241 | 23.389 | 23.6788 | 13.81 | -0.2898023 | 9.456561 | 0.4122457
40.4341 | 23.313 | 23.49279 | 13.80402 | -0.1797859 | 9.275915 | 0.412852
40.4441 | 23.2402 | 23.31187 | 13.79804 | -0.07167072 | 9.100343 | 0.413487
40.4541 | 23.1738 | 23.13587 | 13.79206 | 0.037926 | 8.929661 | 0.4141506
40.4641 | 23.0774 | 22.96462 | 13.78608 | 0.1127788 | 8.763695 | 0.4148432
40.4741 | 23.0238 | 22.79794 | 13.7801 | 0.225856 | 8.602277 | 0.4155648
40.4841 | 22.9556 | 22.63568 | 13.77412 | 0.3199179 | 8.445245 | 0.4163158
40.4941 | 22.8871 | 22.47768 | 13.76814 | 0.4094196 | 8.292444 | 0.4170963
40.5041 | 22.8258 | 22.32379 | 13.76216 | 0.5020075 | 8.143728 | 0.4179066
40.5141 | 22.771 | 22.17388 | 13.75618 | 0.5971235 | 7.998954 | 0.418747
40.5241 | 22.7006 | 22.0278 | 13.75019 | 0.6728034 | 7.857987 | 0.4196176
40.5341 | 22.6407 | 21.88542 | 13.74421 | 0.755277 | 7.720697 | 0.4205188
40.5441 | 22.5752 | 21.74663 | 13.73822 | 0.8285684 | 7.586958 | 0.4214507
40.5541 | 22.5365 | 21.6113 | 13.73224 | 0.9251979 | 7.456651 | 0.4224137
40.5641 | 22.4735 | 21.47932 | 13.72625 | 0.9941794 | 7.329661 | 0.4234079
40.5741 | 22.4164 | 21.35058 | 13.72026 | 1.065823 | 7.205878 | 0.4244339
40.5841 | 22.3713 | 21.22496 | 13.71428 | 1.146335 | 7.085196 | 0.4254916
40.5941 | 22.2847 | 21.10238 | 13.70829 | 1.182315 | 6.967514 | 0.4265817
40.6041 | 22.2686 | 20.98274 | 13.7023 | 1.285862 | 6.852733 | 0.4277043
40.6141 | 22.1972 | 20.86593 | 13.69631 | 1.331267 | 6.740761 | 0.4288596
40.6241 | 22.1595 | 20.75188 | 13.69032 | 1.407621 | 6.631508 | 0.4300482
40.6341 | 22.1137 | 20.64049 | 13.68433 | 1.473209 | 6.524888 | 0.4312703
40.6441 | 22.0698 | 20.53168 | 13.67834 | 1.538116 | 6.420817 | 0.4325263
40.6541 | 22.0188 | 20.42538 | 13.67235 | 1.593418 | 6.319215 | 0.4338165
40.6641 | 21.9731 | 20.32151 | 13.66636 | 1.651593 | 6.220007 | 0.4351414
40.6741 | 21.9352 | 20.21998 | 13.66037 | 1.715215 | 6.123118 | 0.4365012
40.6841 | 21.8936 | 20.12075 | 13.65437 | 1.772854 | 6.028477 | 0.4378963
40.6941 | 21.8485 | 20.02372 | 13.64838 | 1.824777 | 5.936016 | 0.4393273
40.704 | 21.8192 | 19.92979 | 13.64245 | 1.889411 | 5.846564 | 0.4407796
40.714 | 21.7618 | 19.83698 | 13.63645 | 1.924817 | 5.758249 | 0.442283
40.724 | 21.7575 | 19.7462 | 13.63046 | 2.011296 | 5.671924 | 0.4438234
40.734 | 21.7081 | 19.65739 | 13.62446 | 2.050706 | 5.587532 | 0.4454014
40.744 | 21.6693 | 19.5705 | 13.61847 | 2.098803 | 5.505015 | 0.4470173
40.754 | 21.6318 | 19.48546 | 13.61247 | 2.146341 | 5.424318 | 0.4486716
40.764 | 21.5886 | 19.40223 | 13.60647 | 2.186371 | 5.345392 | 0.4503649
40.774 | 21.5643 | 19.32075 | 13.60048 | 2.243545 | 5.268182 | 0.4520976
40.784 | 21.5309 | 19.24099 | 13.59448 | 2.28991 | 5.192641 | 0.4538702
40.794 | 21.5021 | 19.16289 | 13.58848 | 2.339214 | 5.118723 | 0.4556832
40.804 | 21.491 | 19.0864 | 13.58248 | 2.404601 | 5.04638 | 0.4575373
40.814 | 21.4328 | 19.01149 | 13.57648 | 2.421315 | 4.975569 | 0.4594329
40.824 | 21.4079 | 18.9381 | 13.57048 | 2.469797 | 4.906249 | 0.4613706
40.834 | 21.4011 | 18.86621 | 13.56448 | 2.534887 | 4.838377 | 0.4633509
40.844 | 21.3597 | 18.79577 | 13.55848 | 2.563926 | 4.771915 | 0.4653746
40.854 | 21.3468 | 18.72675 | 13.55248 | 2.62005 | 4.706823 | 0.4674422
40.864 | 21.3249 | 18.6591 | 13.54648 | 2.665796 | 4.643065 | 0.4695543
40.874 | 21.2908 | 18.5928 | 13.54048 | 2.697999 | 4.580606 | 0.4717116
40.884 | 21.2637 | 18.52781 | 13.53448 | 2.735893 | 4.51941 | 0.4739146
40.894 | 21.2208 | 18.46409 | 13.52848 | 2.75671 | 4.459445 | 0.4761643
40.904 | 21.2298 | 18.40162 | 13.52248 | 2.828183 | 4.400677 | 0.4784611
40.914 | 21.1829 | 18.34036 | 13.51648 | 2.842542 | 4.343076 | 0.4808058
40.924 | 21.1719 | 18.28028 | 13.51047 | 2.891616 | 4.286611 | 0.4831992
40.934 | 21.1438 | 18.22137 | 13.50447 | 2.922434 | 4.231253 | 0.4856419
40.944 | 21.1039 | 18.16358 | 13.49847 | 2.940324 | 4.176973 | 0.4881349
40.954 | 21.0894 | 18.10689 | 13.49247 | 2.982512 | 4.123744 | 0.4906788
40.964 | 21.0776 | 18.05128 | 13.48646 | 3.026317 | 4.071546 | 0.4932752
40.974 | 21.0533 | 17.99672 | 13.48046 | 3.056578 | 4.02034 | 0.4959236
40.984 | 21.0291 | 17.94319 | 13.47445 | 3.085912 | 3.970108 | 0.4986254
40.994 | 21.0044 | 17.89066 | 13.46845 | 3.113744 | 3.920824 | 0.5013814
41.004 | 20.982 | 17.83911 | 13.46245 | 3.142895 | 3.872467 | 0.5041927
41.014 | 20.9601 | 17.78851 | 13.45644 | 3.171586 | 3.825012 | 0.5070602
41.024 | 20.9635 | 17.73886 | 13.45044 | 3.22464 | 3.778439 | 0.5099848
41.034 | 20.9299 | 17.69012 | 13.44443 | 3.239777 | 3.732724 | 0.5129674
41.044 | 20.9168 | 17.64228 | 13.43843 | 3.274516 | 3.687848 | 0.516009
41.054 | 20.8934 | 17.59532 | 13.43242 | 3.298077 | 3.643791 | 0.5191108
41.064 | 20.8718 | 17.54922 | 13.42642 | 3.322578 | 3.600533 | 0.5222737
41.074 | 20.8688 | 17.50396 | 13.42041 | 3.364837 | 3.558054 | 0.5254987
41.084 | 20.8594 | 17.45953 | 13.4144 | 3.399872 | 3.516337 | 0.5287871
41.094 | 20.8274 | 17.4159 | 13.4084 | 3.411498 | 3.475364 | 0.5321399
41.104 | 20.8297 | 17.37307 | 13.40239 | 3.456634 | 3.435116 | 0.5355583
41.114 | 20.7826 | 17.33101 | 13.39639 | 3.451593 | 3.395578 | 0.5390435
41.124 | 20.7975 | 17.28971 | 13.39038 | 3.507791 | 3.356732 | 0.5425967
41.134 | 20.7654 | 17.24916 | 13.38437 | 3.516244 | 3.318564 | 0.5462191
41.144 | 20.775 | 17.20934 | 13.37837 | 3.565664 | 3.281056 | 0.5499122
41.154 | 20.756 | 17.17023 | 13.37236 | 3.585767 | 3.244195 | 0.5536771
41.164 | 20.7273 | 17.13184 | 13.36635 | 3.595465 | 3.207966 | 0.5575152
41.174 | 20.7288 | 17.09413 | 13.36035 | 3.63467 | 3.172354 | 0.561428
41.184 | 20.7198 | 17.0571 | 13.35434 | 3.662696 | 3.137346 | 0.5654168
41.194 | 20.7075 | 17.02075 | 13.34833 | 3.686754 | 3.102929 | 0.5694832
41.204 | 20.716 | 16.98504 | 13.34233 | 3.730956 | 3.069088 | 0.5736287
41.214 | 20.6941 | 16.94999 | 13.33632 | 3.744113 | 3.035812 | 0.5778547
41.224 | 20.6834 | 16.91556 | 13.33031 | 3.767835 | 3.003088 | 0.582163
41.234 | 20.6769 | 16.88177 | 13.32431 | 3.795134 | 2.970904 | 0.5865551
41.244 | 20.6713 | 16.84858 | 13.3183 | 3.822719 | 2.939248 | 0.5910327
41.254 | 20.6819 | 16.816 | 13.31229 | 3.8659 | 2.908109 | 0.5955976
41.264 | 20.6595 | 16.78401 | 13.30629 | 3.875486 | 2.877475 | 0.6002515
41.274 | 20.6515 | 16.75261 | 13.30028 | 3.898886 | 2.847337 | 0.6049963
41.284 | 20.6374 | 16.72179 | 13.29427 | 3.915609 | 2.817684 | 0.6098338
41.2939 | 20.6348 | 16.69183 | 13.28833 | 3.942968 | 2.78879 | 0.6147148
41.3039 | 20.6384 | 16.66213 | 13.28232 | 3.976266 | 2.76007 | 0.6197427
41.3139 | 20.6306 | 16.63299 | 13.27631 | 3.997611 | 2.731806 | 0.6248693
41.3239 | 20.6325 | 16.60439 | 13.27031 | 4.028109 | 2.703986 | 0.6300967
41.3339 | 20.6028 | 16.57633 | 13.2643 | 4.026469 | 2.676602 | 0.6354269
41.3439 | 20.6201 | 16.5488 | 13.2583 | 4.071296 | 2.649646 | 0.6408624
41.3539 | 20.5901 | 16.5218 | 13.25229 | 4.068298 | 2.623107 | 0.6464053
41.3639 | 20.596 | 16.49532 | 13.24628 | 4.100679 | 2.596979 | 0.652058
41.3739 | 20.591 | 16.46935 | 13.24028 | 4.121647 | 2.571252 | 0.6578229
41.3839 | 20.5747 | 16.44389 | 13.23427 | 4.130807 | 2.545919 | 0.6637025
41.3939 | 20.5693 | 16.41894 | 13.22827 | 4.150364 | 2.52097 | 0.6696994
41.4039 | 20.5673 | 16.39448 | 13.22226 | 4.172823 | 2.4964 | 0.6758162
41.4139 | 20.55 | 16.37051 | 13.21626 | 4.179489 | 2.4722 | 0.6820556
41.4239 | 20.5406 | 16.34703 | 13.21025 | 4.193566 | 2.448363 | 0.6884205
41.4339 | 20.514 | 16.32404 | 13.20425 | 4.189959 | 2.424881 | 0.6949135
41.4439 | 20.5449 | 16.30153 | 13.19824 | 4.243372 | 2.401749 | 0.7015379
41.4539 | 20.5062 | 16.27949 | 13.19224 | 4.226708 | 2.378958 | 0.7082965
41.4639 | 20.5119 | 16.25793 | 13.18623 | 4.253971 | 2.356504 | 0.7151927
41.4739 | 20.502 | 16.23684 | 13.18023 | 4.265164 | 2.334378 | 0.7222295
41.4839 | 20.4814 | 16.21621 | 13.17423 | 4.26519 | 2.312574 | 0.7294103
41.4939 | 20.4751 | 16.19605 | 13.16822 | 4.279052 | 2.291087 | 0.7367386
41.5039 | 20.5006 | 16.17635 | 13.16222 | 4.324253 | 2.269911 | 0.7442179
41.5139 | 20.4796 | 16.15711 | 13.15622 | 4.322493 | 2.24904 | 0.7518519
41.5239 | 20.476 | 16.13832 | 13.15021 | 4.337676 | 2.228467 | 0.7596442
41.5339 | 20.4617 | 16.12 | 13.14421 | 4.341703 | 2.208188 | 0.767599
41.5439 | 20.4469 | 16.10212 | 13.13821 | 4.344776 | 2.188196 | 0.77572
41.5539 | 20.458 | 16.0847 | 13.13221 | 4.373295 | 2.168487 | 0.7840115
41.5639 | 20.4608 | 16.06774 | 13.1262 | 4.393062 | 2.149056 | 0.7924778
41.5739 | 20.4546 | 16.05122 | 13.1202 | 4.403377 | 2.129897 | 0.8011233
41.5839 | 20.4431 | 16.03516 | 13.1142 | 4.407941 | 2.111005 | 0.8099524
41.5939 | 20.4305 | 16.01955 | 13.1082 | 4.410953 | 2.092375 | 0.8189699
41.6039 | 20.4162 | 16.00439 | 13.1022 | 4.411814 | 2.074004 | 0.8281808
41.6139 | 20.4412 | 15.98968 | 13.0962 | 4.451524 | 2.055885 | 0.8375898
41.6239 | 20.443 | 15.97542 | 13.0902 | 4.467581 | 2.038016 | 0.8472022
41.6339 | 20.423 | 15.96162 | 13.0842 | 4.461384 | 2.02039 | 0.8570236
41.6439 | 20.4092 | 15.94827 | 13.0782 | 4.460933 | 2.003004 | 0.8670591
41.6539 | 20.4022 | 15.93537 | 13.07221 | 4.466826 | 1.985854 | 0.8773146
41.6639 | 20.3994 | 15.92294 | 13.06621 | 4.476461 | 1.968936 | 0.8877962
41.6739 | 20.4176 | 15.91096 | 13.06021 | 4.506636 | 1.952245 | 0.8985096
41.6839 | 20.4019 | 15.89945 | 13.05421 | 4.502448 | 1.935778 | 0.9094616
41.6939 | 20.3858 | 15.8884 | 13.04822 | 4.497396 | 1.919531 | 0.9206583
41.7039 | 20.3655 | 15.87783 | 13.04222 | 4.487675 | 1.9035 | 0.9321066
41.7139 | 20.3699 | 15.86772 | 13.03622 | 4.502182 | 1.887681 | 0.9438137
41.7239 | 20.3718 | 15.85808 | 13.03023 | 4.513715 | 1.872071 | 0.9557864
41.7339 | 20.3642 | 15.84893 | 13.02423 | 4.515269 | 1.856666 | 0.9680326
41.7439 | 20.3491 | 15.84026 | 13.01824 | 4.508839 | 1.841463 | 0.98056
41.7539 | 20.3321 | 15.83208 | 13.01224 | 4.50002 | 1.826459 | 0.9933764
41.7639 | 20.3171 | 15.82439 | 13.00625 | 4.492709 | 1.81165 | 1.00649
41.7739 | 20.3356 | 15.8172 | 13.00026 | 4.518399 | 1.797033 | 1.019911
41.7839 | 20.3187 | 15.81052 | 12.99426 | 4.508184 | 1.782606 | 1.033646
41.7939 | 20.3171 | 15.80434 | 12.98827 | 4.512759 | 1.768364 | 1.047705
41.8039 | 20.2811 | 15.79868 | 12.98228 | 4.482416 | 1.754305 | 1.062099
41.8139 | 20.2914 | 15.79355 | 12.97629 | 4.497848 | 1.740426 | 1.076837
41.8239 | 20.2681 | 15.78895 | 12.9703 | 4.479149 | 1.726724 | 1.091928
41.8339 | 20.2905 | 15.78489 | 12.96431 | 4.505609 | 1.713196 | 1.107385
41.8439 | 20.2539 | 15.78138 | 12.95832 | 4.472521 | 1.69984 | 1.123219
41.8539 | 20.2536 | 15.77842 | 12.95233 | 4.475176 | 1.686653 | 1.139439
41.8639 | 20.2494 | 15.77604 | 12.94634 | 4.473365 | 1.673632 | 1.15606
41.8738 | 20.2361 | 15.77424 | 12.94042 | 4.461855 | 1.660905 | 1.172925
41.8838 | 20.233 | 15.77301 | 12.93443 | 4.459986 | 1.648208 | 1.190379
41.8938 | 20.2201 | 15.77238 | 12.92844 | 4.447718 | 1.635669 | 1.208271
41.9038 | 20.2039 | 15.77236 | 12.92246 | 4.431541 | 1.623287 | 1.226616
41.9138 | 20.2317 | 15.77296 | 12.91647 | 4.458743 | 1.611058 | 1.245428
41.9238 | 20.2088 | 15.77419 | 12.91049 | 4.43461 | 1.598982 | 1.264722
41.9338 | 20.1857 | 15.77607 | 12.9045 | 4.409629 | 1.587055 | 1.284514
41.9438 | 20.19 | 15.77861 | 12.89852 | 4.411386 | 1.575275 | 1.30482
41.9538 | 20.167 | 15.78183 | 12.89254 | 4.385166 | 1.56364 | 1.325657
41.9638 | 20.1821 | 15.78575 | 12.88655 | 4.396355 | 1.552149 | 1.347042
41.9738 | 20.1726 | 15.79037 | 12.88057 | 4.382234 | 1.540798 | 1.368995
41.9838 | 20.1549 | 15.79571 | 12.87459 | 4.359189 | 1.529586 | 1.391533
41.9938 | 20.142 | 15.8018 | 12.86861 | 4.3402 | 1.51851 | 1.414678
42.0038 | 20.1467 | 15.80865 | 12.86263 | 4.338049 | 1.507569 | 1.438448
42.0138 | 20.1349 | 15.81628 | 12.85665 | 4.318617 | 1.496761 | 1.462866
42.0238 | 20.147 | 15.82472 | 12.85068 | 4.322284 | 1.486084 | 1.487955
42.0338 | 20.1274 | 15.83397 | 12.8447 | 4.293428 | 1.475536 | 1.513736
42.0438 | 20.1105 | 15.84407 | 12.83872 | 4.266427 | 1.465115 | 1.540235
42.0538 | 20.1098 | 15.85504 | 12.83275 | 4.254758 | 1.454818 | 1.567476
42.0638 | 20.1172 | 15.8669 | 12.82677 | 4.250296 | 1.444645 | 1.595485
42.0738 | 20.0995 | 15.87968 | 12.8208 | 4.219817 | 1.434593 | 1.62429
42.0838 | 20.1107 | 15.89341 | 12.81483 | 4.217295 | 1.42466 | 1.653919
42.0938 | 20.0741 | 15.9081 | 12.80885 | 4.166001 | 1.414845 | 1.6844
42.1038 | 20.078 | 15.92379 | 12.80288 | 4.154207 | 1.405146 | 1.715765
42.1138 | 20.0742 | 15.94052 | 12.79691 | 4.133684 | 1.39556 | 1.748045
42.1238 | 20.0545 | 15.9583 | 12.79094 | 4.0962 | 1.386086 | 1.781272
42.1338 | 20.0807 | 15.97718 | 12.78497 | 4.103524 | 1.376722 | 1.815482
42.1438 | 20.0362 | 15.99718 | 12.779 | 4.039021 | 1.367466 | 1.850709
42.1538 | 20.0574 | 16.01834 | 12.77304 | 4.039057 | 1.358316 | 1.886991
42.1638 | 20.0315 | 16.04071 | 12.76707 | 3.990795 | 1.34927 | 1.924366
42.1738 | 20.0329 | 16.0643 | 12.7611 | 3.968597 | 1.340326 | 1.962874
42.1838 | 20.0069 | 16.08918 | 12.75514 | 3.917725 | 1.331481 | 2.002556
42.1938 | 20.0025 | 16.11536 | 12.74917 | 3.887137 | 1.322735 | 2.043454
42.2038 | 19.998 | 16.14291 | 12.74321 | 3.855091 | 1.314084 | 2.085615
42.2138 | 19.997 | 16.17186 | 12.73725 | 3.825142 | 1.305526 | 2.129083
42.2238 | 19.9698 | 16.20225 | 12.73129 | 3.767546 | 1.29706 | 2.173906
42.2338 | 19.9496 | 16.23415 | 12.72533 | 3.715455 | 1.288684 | 2.220135
42.2438 | 19.9439 | 16.26758 | 12.71937 | 3.676319 | 1.280394 | 2.267821
42.2538 | 19.9533 | 16.30261 | 12.71341 | 3.650687 | 1.272189 | 2.317016
42.2638 | 19.9388 | 16.33929 | 12.70745 | 3.599506 | 1.264066 | 2.367777
42.2738 | 19.9004 | 16.37768 | 12.70149 | 3.522722 | 1.256024 | 2.42016
42.2838 | 19.8842 | 16.41782 | 12.69554 | 3.466378 | 1.24806 | 2.474224
42.2938 | 19.8765 | 16.45979 | 12.68958 | 3.416715 | 1.240172 | 2.53003
42.3038 | 19.8994 | 16.50363 | 12.68363 | 3.395772 | 1.232358 | 2.587642
42.3138 | 19.8714 | 16.54941 | 12.67768 | 3.321985 | 1.224615 | 2.647123
42.3238 | 19.8497 | 16.59721 | 12.67172 | 3.252491 | 1.216943 | 2.708542
42.3338 | 19.8265 | 16.64708 | 12.66577 | 3.179422 | 1.209338 | 2.771966
42.3438 | 19.8278 | 16.69909 | 12.65982 | 3.128709 | 1.2018 | 2.837468
42.3538 | 19.8444 | 16.75332 | 12.65387 | 3.09108 | 1.194326 | 2.90512
42.3638 | 19.8234 | 16.80984 | 12.64793 | 3.013564 | 1.186915 | 2.974995
42.3738 | 19.786 | 16.86872 | 12.64198 | 2.917282 | 1.179565 | 3.047173
42.3838 | 19.7863 | 16.93004 | 12.63603 | 2.856261 | 1.172275 | 3.12173
42.3938 | 19.7592 | 16.99388 | 12.63009 | 2.765319 | 1.165044 | 3.198748
42.4038 | 19.7727 | 17.06032 | 12.62415 | 2.712375 | 1.157871 | 3.278308
42.4138 | 19.7529 | 17.12945 | 12.6182 | 2.62345 | 1.150755 | 3.360493
42.4238 | 19.7108 | 17.20134 | 12.61226 | 2.509457 | 1.143695 | 3.445387
42.4338 | 19.6914 | 17.27609 | 12.60632 | 2.415312 | 1.13669 | 3.533077
42.4438 | 19.6573 | 17.35377 | 12.60038 | 2.30353 | 1.12974 | 3.623649
42.4538 | 19.6794 | 17.43448 | 12.59444 | 2.244925 | 1.122844 | 3.717188
42.4637 | 19.6297 | 17.51741 | 12.58857 | 2.112289 | 1.11607 | 3.812776
42.4737 | 19.6144 | 17.60439 | 12.58263 | 2.01001 | 1.109282 | 3.912479
42.4837 | 19.5826 | 17.69465 | 12.57669 | 1.887951 | 1.102547 | 4.015408
42.4937 | 19.5581 | 17.78827 | 12.57076 | 1.769827 | 1.095866 | 4.121647
42.5037 | 19.5647 | 17.88534 | 12.56483 | 1.679356 | 1.089239 | 4.231278
42.5137 | 19.5165 | 17.98594 | 12.5589 | 1.530558 | 1.082665 | 4.344381
42.5237 | 19.4895 | 18.09014 | 12.55297 | 1.399359 | 1.076145 | 4.46103
42.5337 | 19.4797 | 18.19801 | 12.54704 | 1.281686 | 1.069679 | 4.581298
42.5437 | 19.4382 | 18.30962 | 12.54111 | 1.128575 | 1.063267 | 4.70525
42.5537 | 19.4282 | 18.42503 | 12.53518 | 1.003167 | 1.056908 | 4.832943
42.5637 | 19.4078 | 18.54429 | 12.52926 | 0.8635091 | 1.050605 | 4.96443
42.5737 | 19.3695 | 18.66744 | 12.52333 | 0.7020635 | 1.044355 | 5.09975
42.5837 | 19.3548 | 18.7945 | 12.51741 | 0.5603002 | 1.03816 | 5.238931
42.5937 | 19.3144 | 18.9255 | 12.51149 | 0.3889019 | 1.03202 | 5.381992
42.6037 | 19.2973 | 19.06043 | 12.50557 | 0.2368682 | 1.025934 | 5.528932
42.6137 | 19.2716 | 19.19928 | 12.49965 | 0.07231554 | 1.019903 | 5.679735
42.6237 | 19.2477 | 19.34202 | 12.49373 | -0.09432089 | 1.013927 | 5.834366
42.6337 | 19.2141 | 19.48858 | 12.48781 | -0.2744844 | 1.008005 | 5.992768
42.6437 | 19.1874 | 19.63889 | 12.4819 | -0.4514912 | 1.002138 | 6.154858
42.6537 | 19.1641 | 19.79283 | 12.47598 | -0.6287322 | 0.9963249 | 6.320526
42.6637 | 19.1618 | 19.95027 | 12.47007 | -0.7884662 | 0.9905663 | 6.489632
42.6737 | 19.1253 | 20.11102 | 12.46416 | -0.9857224 | 0.9848618 | 6.662004
42.6837 | 19.0932 | 20.27489 | 12.45825 | -1.181691 | 0.9792109 | 6.837435
42.6937 | 19.0534 | 20.44162 | 12.45234 | -1.388223 | 0.9736137 | 7.015673
42.7037 | 19.0478 | 20.61093 | 12.44643 | -1.563131 | 0.9680695 | 7.196433
42.7137 | 19.0326 | 20.78248 | 12.44052 | -1.74988 | 0.9625783 | 7.379379
42.7237 | 19.0006 | 20.95589 | 12.43462 | -1.955289 | 0.9571393 | 7.564132
42.7337 | 18.9609 | 21.13073 | 12.42871 | -2.16983 | 0.9517525 | 7.750264
42.7437 | 18.9356 | 21.30652 | 12.42281 | -2.370921 | 0.9464172 | 7.937293
42.7537 | 18.9232 | 21.48273 | 12.41691 | -2.559533 | 0.9411329 | 8.124691
42.7637 | 18.8915 | 21.65879 | 12.41101 | -2.767286 | 0.9358994 | 8.311877
42.7737 | 18.8485 | 21.83404 | 12.40511 | -2.985544 | 0.9307161 | 8.498217
42.7837 | 18.7974 | 22.00783 | 12.39921 | -3.210426 | 0.9255823 | 8.683029
42.7937 | 18.8014 | 22.1794 | 12.39332 | -3.378002 | 0.9204977 | 8.865586
42.8037 | 18.7619 | 22.348 | 12.38742 | -3.586102 | 0.9154618 | 9.045116
42.8137 | 18.7291 | 22.51282 | 12.38153 | -3.783717 | 0.9104738 | 9.220812
42.8237 | 18.6913 | 22.673 | 12.37564 | -3.981703 | 0.9055334 | 9.39183
42.8337 | 18.6537 | 22.8277 | 12.36975 | -4.173998 | 0.9006399 | 9.557308
42.8437 | 18.643 | 22.97602 | 12.36386 | -4.333015 | 0.8957929 | 9.716361
42.8537 | 18.6002 | 23.11707 | 12.35797 | -4.516874 | 0.8909917 | 9.868108
42.8637 | 18.5544 | 23.24999 | 12.35209 | -4.695587 | 0.886236 | 10.01166
42.8737 | 18.5474 | 23.37389 | 12.3462 | -4.826488 | 0.8815249 | 10.14616
42.8837 | 18.5039 | 23.48794 | 12.34032 | -4.984037 | 0.8768581 | 10.27076
42.8937 | 18.4859 | 23.59134 | 12.33444 | -5.105436 | 0.872235 | 10.38466
42.9037 | 18.4315 | 23.68334 | 12.32856 | -5.251837 | 0.867655 | 10.48712
42.9137 | 18.4048 | 23.76325 | 12.32268 | -5.358448 | 0.8631177 | 10.57745
42.9237 | 18.3779 | 23.83046 | 12.31681 | -5.452563 | 0.8586225 | 10.65503
42.9337 | 18.3559 | 23.88445 | 12.31093 | -5.528546 | 0.8541688 | 10.71935
42.9437 | 18.3033 | 23.92476 | 12.30506 | -5.621463 | 0.8497562 | 10.76995
42.9537 | 18.2838 | 23.95107 | 12.29918 | -5.667266 | 0.8453841 | 10.8065
42.9637 | 18.236 | 23.96312 | 12.29331 | -5.727118 | 0.841052 | 10.82875
42.9737 | 18.2194 | 23.96078 | 12.28745 | -5.741384 | 0.8367596 | 10.83658
42.9837 | 18.1958 | 23.94404 | 12.28158 | -5.748235 | 0.8325061 | 10.82995
42.9937 | 18.1213 | 23.91295 | 12.27571 | -5.79165 | 0.8282913 | 10.80895
43.0037 | 18.1178 | 23.86771 | 12.26985 | -5.74991 | 0.8241145 | 10.77375
43.0137 | 18.0637 | 23.8086 | 12.26398 | -5.744895 | 0.8199754 | 10.72463
43.0237 | 18.0575 | 23.73598 | 12.25812 | -5.678483 | 0.8158735 | 10.66199
43.0337 | 18.0006 | 23.65034 | 12.25226 | -5.649735 | 0.8118083 | 10.58626
43.0436 | 17.9683 | 23.55321 | 12.24646 | -5.584913 | 0.8078193 | 10.49893
43.0536 | 17.9508 | 23.44331 | 12.24061 | -5.492507 | 0.8038253 | 10.39887
43.0636 | 17.8952 | 23.3222 | 12.23475 | -5.426996 | 0.7998681 | 10.28757
43.0736 | 17.8829 | 23.1906 | 12.2289 | -5.3077 | 0.7959451 | 10.16575
43.0836 | 17.8299 | 23.04929 | 12.22305 | -5.219393 | 0.7920566 | 10.03419
43.0936 | 17.8196 | 22.89908 | 12.2172 | -5.079477 | 0.7882023 | 9.893676
43.1036 | 17.7733 | 22.74078 | 12.21135 | -4.967476 | 0.7843818 | 9.745044
43.1136 | 17.7254 | 22.57523 | 12.2055 | -4.849825 | 0.7805946 | 9.589127
43.1236 | 17.7142 | 22.40327 | 12.19966 | -4.689065 | 0.7768405 | 9.426766
43.1336 | 17.6762 | 22.22573 | 12.19382 | -4.549529 | 0.7731189 | 9.258794
43.1436 | 17.6529 | 22.04344 | 12.18797 | -4.39054 | 0.7694296 | 9.086036
43.1536 | 17.6157 | 21.85719 | 12.18213 | -4.241494 | 0.7657721 | 8.909288
43.1636 | 17.5705 | 21.66777 | 12.1763 | -4.097268 | 0.7621462 | 8.729325
43.1736 | 17.5572 | 21.4759 | 12.17046 | -3.918701 | 0.7585506 | 8.54689
43.1836 | 17.5114 | 21.2823 | 12.16463 | -3.770896 | 0.7549867 | 8.362684
43.1936 | 17.4763 | 21.08762 | 12.15879 | -3.611317 | 0.7514532 | 8.177371
43.2036 | 17.4566 | 20.89248 | 12.15296 | -3.435884 | 0.7479499 | 7.991572
43.2136 | 17.416 | 20.69747 | 12.14713 | -3.28147 | 0.7444763 | 7.805862
43.2236 | 17.3991 | 20.5031 | 12.1413 | -3.104005 | 0.7410322 | 7.620768
43.2336 | 17.3379 | 20.30987 | 12.13548 | -2.97197 | 0.7376173 | 7.436774
43.2436 | 17.3415 | 20.1182 | 12.12965 | -2.776701 | 0.7342316 | 7.254315
43.2536 | 17.2808 | 19.92849 | 12.12383 | -2.647687 | 0.7308741 | 7.073781
43.2636 | 17.2653 | 19.74108 | 12.11801 | -2.475777 | 0.7275448 | 6.895521
43.2736 | 17.2292 | 19.55627 | 12.11219 | -2.327071 | 0.7242435 | 6.719835
43.2836 | 17.1811 | 19.37434 | 12.10638 | -2.193236 | 0.7209698 | 6.546991
43.2936 | 17.1835 | 19.1955 | 12.10056 | -2.011996 | 0.7177236 | 6.377212
43.3036 | 17.1398 | 19.01994 | 12.09475 | -1.880143 | 0.7145041 | 6.210692
43.3136 | 17.0934 | 18.84783 | 12.08894 | -1.754433 | 0.7113124 | 6.047586
43.3236 | 17.0763 | 18.67929 | 12.08313 | -1.602994 | 0.7081466 | 5.888022
43.3336 | 17.0374 | 18.51442 | 12.07732 | -1.477024 | 0.7050071 | 5.7321
43.3436 | 17.0252 | 18.3533 | 12.07151 | -1.328097 | 0.7018937 | 5.579892
43.3536 | 16.9528 | 18.19597 | 12.06571 | -1.243166 | 0.6988059 | 5.431452
43.3636 | 16.9451 | 18.04246 | 12.05991 | -1.09736 | 0.6957438 | 5.286811
43.3736 | 16.92 | 17.89279 | 12.0541 | -0.9727899 | 0.6927069 | 5.145978
43.3836 | 16.8882 | 17.74695 | 12.04831 | -0.8587543 | 0.689695 | 5.008953
43.3936 | 16.8556 | 17.60493 | 12.04251 | -0.7493344 | 0.6867081 | 4.875717
43.4036 | 16.8083 | 17.4667 | 12.03671 | -0.6584001 | 0.6837456 | 4.74624
43.4136 | 16.7948 | 17.33221 | 12.03092 | -0.5374094 | 0.6808075 | 4.62048
43.4236 | 16.7873 | 17.20141 | 12.02513 | -0.4141115 | 0.677893 | 4.498388
43.4336 | 16.723 | 17.07425 | 12.01934 | -0.3512504 | 0.675003 | 4.379905
43.4436 | 16.6992 | 16.95066 | 12.01355 | -0.2514597 | 0.6721366 | 4.264968
43.4536 | 16.6708 | 16.83057 | 12.00777 | -0.1597705 | 0.6692938 | 4.153507
43.4636 | 16.6668 | 16.71391 | 12.00199 | -0.04710718 | 0.6664742 | 4.045446
43.4736 | 16.6244 | 16.60059 | 11.99621 | 0.0238081 | 0.6636777 | 3.940709
43.4836 | 16.5789 | 16.49055 | 11.99043 | 0.08835487 | 0.6609041 | 3.839215
43.4936 | 16.5689 | 16.38368 | 11.98465 | 0.1852161 | 0.6581535 | 3.740882
43.5036 | 16.5354 | 16.27992 | 11.97887 | 0.2554769 | 0.6554251 | 3.645624
43.5136 | 16.523 | 16.17918 | 11.9731 | 0.3438211 | 0.652719 | 3.55336
43.5236 | 16.455 | 16.08137 | 11.96733 | 0.3736333 | 0.6500356 | 3.464002
43.5336 | 16.4458 | 15.9864 | 11.96156 | 0.4594 | 0.6473731 | 3.377467
43.5436 | 16.4169 | 15.8942 | 11.95579 | 0.5227043 | 0.6447335 | 3.29367
43.5536 | 16.395 | 15.80467 | 11.95003 | 0.5903315 | 0.6421141 | 3.212527
43.5636 | 16.3433 | 15.71774 | 11.94426 | 0.6255628 | 0.639517 | 3.133957
43.5736 | 16.322 | 15.63332 | 11.9385 | 0.6886802 | 0.6369418 | 3.057876
43.5836 | 16.2775 | 15.55134 | 11.93274 | 0.726165 | 0.6343866 | 2.984205
43.5936 | 16.2684 | 15.47171 | 11.92699 | 0.796694 | 0.6318535 | 2.912867
43.6036 | 16.2196 | 15.39435 | 11.92123 | 0.8252463 | 0.6293402 | 2.843783
43.6136 | 16.1862 | 15.3192 | 11.91548 | 0.8669954 | 0.6268487 | 2.776878
43.6236 | 16.1541 | 15.24618 | 11.90973 | 0.9079163 | 0.6243768 | 2.71208
43.6335 | 16.1198 | 15.17594 | 11.90404 | 0.9438641 | 0.6219503 | 2.64995
43.6435 | 16.11 | 15.10694 | 11.89829 | 1.003059 | 0.6195193 | 2.589133
43.6535 | 16.0465 | 15.03987 | 11.89254 | 1.006634 | 0.6171085 | 2.530214
43.6635 | 16.019 | 14.97465 | 11.8868 | 1.044353 | 0.6147177 | 2.473128
43.6735 | 15.9884 | 14.91122 | 11.88106 | 1.07718 | 0.6123469 | 2.417812
43.6835 | 15.9562 | 14.84952 | 11.87532 | 1.106678 | 0.6099959 | 2.364204
43.6935 | 15.9368 | 14.78949 | 11.86959 | 1.147306 | 0.6076646 | 2.312243
43.7035 | 15.8712 | 14.73108 | 11.86385 | 1.140122 | 0.6053529 | 2.261873
43.7135 | 15.8594 | 14.67422 | 11.85812 | 1.185183 | 0.6030607 | 2.213037
43.7235 | 15.8165 | 14.61886 | 11.85239 | 1.197641 | 0.6007879 | 2.165681
43.7335 | 15.8162 | 14.56495 | 11.84666 | 1.25125 | 0.5985344 | 2.119754
43.7435 | 15.7382 | 14.51244 | 11.84094 | 1.225759 | 0.5963002 | 2.075204
43.7535 | 15.7189 | 14.46128 | 11.83521 | 1.257618 | 0.5940852 | 2.031983
43.7635 | 15.7028 | 14.41143 | 11.82949 | 1.291374 | 0.5918892 | 1.990045
43.7735 | 15.6604 | 14.36283 | 11.82377 | 1.297572 | 0.5897121 | 1.949343
43.7835 | 15.6332 | 14.31544 | 11.81806 | 1.317755 | 0.5875541 | 1.909834
43.7935 | 15.5731 | 14.26923 | 11.81234 | 1.303866 | 0.5854149 | 1.871477
43.8035 | 15.559 | 14.22415 | 11.80663 | 1.334846 | 0.5832945 | 1.83423
43.8135 | 15.5534 | 14.18017 | 11.80092 | 1.373232 | 0.5811929 | 1.798055
43.8235 | 15.4782 | 14.13724 | 11.79521 | 1.340964 | 0.57911 | 1.762914
43.8335 | 15.4637 | 14.09532 | 11.78951 | 1.368377 | 0.5770458 | 1.728771
43.8435 | 15.4335 | 14.05439 | 11.7838 | 1.379106 | 0.5750002 | 1.695591
43.8535 | 15.3926 | 14.01442 | 11.7781 | 1.378185 | 0.5729733 | 1.663341
43.8635 | 15.3692 | 13.97535 | 11.7724 | 1.393845 | 0.5709649 | 1.631988
43.8735 | 15.3336 | 13.93718 | 11.76671 | 1.396419 | 0.568975 | 1.601501
43.8835 | 15.3196 | 13.89987 | 11.76101 | 1.419735 | 0.5670038 | 1.571851
43.8935 | 15.2647 | 13.86338 | 11.75532 | 1.401322 | 0.5650511 | 1.543008
43.9035 | 15.234 | 13.82769 | 11.74963 | 1.406309 | 0.5631169 | 1.514945
43.9135 | 15.2326 | 13.79278 | 11.74394 | 1.439821 | 0.5612012 | 1.487637
43.9235 | 15.1625 | 13.75862 | 11.73826 | 1.403884 | 0.5593042 | 1.461056
43.9335 | 15.1346 | 13.72518 | 11.73257 | 1.409423 | 0.5574257 | 1.435178
43.9435 | 15.1255 | 13.69244 | 11.72689 | 1.433061 | 0.5555657 | 1.40998
43.9535 | 15.0817 | 13.66038 | 11.72121 | 1.421322 | 0.5537245 | 1.38544
43.9635 | 15.0537 | 13.62897 | 11.71554 | 1.424726 | 0.5519018 | 1.361535
43.9735 | 14.9939 | 13.59821 | 11.70986 | 1.395694 | 0.5500979 | 1.338244
43.9835 | 14.9798 | 13.56805 | 11.70419 | 1.411747 | 0.5483128 | 1.315547
43.9935 | 14.9705 | 13.53849 | 11.69852 | 1.432005 | 0.5465464 | 1.293425
44.0035 | 14.911 | 13.50951 | 11.69286 | 1.401485 | 0.5447989 | 1.271858
44.0135 | 14.8672 | 13.48109 | 11.68719 | 1.386106 | 0.5430703 | 1.25083
44.0235 | 14.8583 | 13.45321 | 11.68153 | 1.405085 | 0.5413608 | 1.230323
44.0335 | 14.8432 | 13.42586 | 11.67587 | 1.417339 | 0.5396703 | 1.210319
44.0435 | 14.7809 | 13.39902 | 11.67021 | 1.381882 | 0.537999 | 1.190804
44.0535 | 14.7506 | 13.37267 | 11.66456 | 1.377932 | 0.536347 | 1.171761
44.0635 | 14.7319 | 13.3468 | 11.65891 | 1.385101 | 0.5347144 | 1.153177
44.0735 | 14.7116 | 13.32139 | 11.65326 | 1.390206 | 0.5331011 | 1.135035
44.0835 | 14.6745 | 13.29644 | 11.64761 | 1.378058 | 0.5315075 | 1.117324
44.0935 | 14.6098 | 13.27193 | 11.64197 | 1.337871 | 0.5299335 | 1.10003
44.1035 | 14.6124 | 13.24784 | 11.63632 | 1.364559 | 0.5283794 | 1.083139
44.1135 | 14.5839 | 13.22417 | 11.63068 | 1.359732 | 0.5268452 | 1.06664
44.1235 | 14.5483 | 13.2009 | 11.62504 | 1.347403 | 0.525331 | 1.050521
44.1335 | 14.4946 | 13.17802 | 11.61941 | 1.316583 | 0.5238369 | 1.034771
44.1435 | 14.4856 | 13.15552 | 11.61378 | 1.330082 | 0.5223632 | 1.019378
44.1535 | 14.4621 | 13.13339 | 11.60815 | 1.328712 | 0.5209099 | 1.004332
44.1635 | 14.4377 | 13.11162 | 11.60252 | 1.326081 | 0.5194771 | 0.989623
44.1735 | 14.3731 | 13.0902 | 11.59689 | 1.282901 | 0.518065 | 0.9752409
44.1835 | 14.3506 | 13.06912 | 11.59127 | 1.28148 | 0.5166737 | 0.9611763
44.1935 | 14.3565 | 13.04837 | 11.58565 | 1.308127 | 0.5153033 | 0.9474201
44.2035 | 14.3063 | 13.02795 | 11.58003 | 1.278351 | 0.5139538 | 0.9339635
44.2134 | 14.2695 | 13.00804 | 11.57447 | 1.261463 | 0.5126388 | 0.9209251
44.2234 | 14.2183 | 12.98823 | 11.56886 | 1.230069 | 0.5113316 | 0.9080398
44.2334 | 14.2422 | 12.96872 | 11.56325 | 1.273476 | 0.5100452 | 0.8954294
44.2434 | 14.1998 | 12.94951 | 11.55764 | 1.250292 | 0.5087805 | 0.8830863
44.2534 | 14.1382 | 12.93058 | 11.55204 | 1.207624 | 0.5075368 | 0.8710033
44.2634 | 14.1299 | 12.91192 | 11.54643 | 1.217979 | 0.5063144 | 0.859173
44.2734 | 14.1164 | 12.89354 | 11.54083 | 1.222864 | 0.5051135 | 0.8475887
44.2834 | 14.0769 | 12.87541 | 11.53524 | 1.201487 | 0.5039336 | 0.8362437
44.2934 | 14.0253 | 12.85755 | 11.52964 | 1.167753 | 0.5027751 | 0.8251313
44.3034 | 14.0069 | 12.83993 | 11.52405 | 1.166969 | 0.5016371 | 0.8142457
44.3134 | 14.0135 | 12.82256 | 11.51846 | 1.190941 | 0.5005203 | 0.8035804
44.3234 | 13.9482 | 12.80542 | 11.51287 | 1.142775 | 0.4994236 | 0.7931301
44.3334 | 13.9267 | 12.78852 | 11.50729 | 1.138178 | 0.4983475 | 0.7828887
44.3434 | 13.9076 | 12.77185 | 11.5017 | 1.135755 | 0.4972905 | 0.7728508
44.3534 | 13.8926 | 12.75539 | 11.49612 | 1.137211 | 0.4962534 | 0.7630113
44.3634 | 13.8511 | 12.73915 | 11.49055 | 1.111953 | 0.4952344 | 0.753365
44.3734 | 13.8099 | 12.72311 | 11.48497 | 1.086785 | 0.4942341 | 0.743907
44.3834 | 13.8135 | 12.70728 | 11.4794 | 1.106215 | 0.4932505 | 0.7346323
44.3934 | 13.7688 | 12.69165 | 11.47383 | 1.077147 | 0.492284 | 0.7255366
44.4034 | 13.7332 | 12.67621 | 11.46827 | 1.056986 | 0.4913325 | 0.716615
44.4134 | 13.7324 | 12.66096 | 11.4627 | 1.071438 | 0.4903958 | 0.7078633
44.4234 | 13.6944 | 12.64589 | 11.45714 | 1.048509 | 0.4894719 | 0.6992775
44.4334 | 13.6619 | 12.631 | 11.45158 | 1.030903 | 0.4885603 | 0.6908531
44.4434 | 13.6418 | 12.61627 | 11.44603 | 1.025527 | 0.4876589 | 0.6825864
44.4534 | 13.6251 | 12.60171 | 11.44047 | 1.023385 | 0.4867666 | 0.6744734
44.4634 | 13.5718 | 12.58732 | 11.43492 | 0.984484 | 0.4858811 | 0.6665104
44.4734 | 13.5728 | 12.57307 | 11.42938 | 0.999728 | 0.4850013 | 0.6586938
44.4834 | 13.5419 | 12.55898 | 11.42383 | 0.9829234 | 0.4841246 | 0.6510201
44.4934 | 13.5284 | 12.54503 | 11.41829 | 0.9833749 | 0.4832497 | 0.6434858
44.5034 | 13.4827 | 12.53121 | 11.41275 | 0.9514886 | 0.4823736 | 0.6360876
44.5134 | 13.4636 | 12.51753 | 11.40721 | 0.9460698 | 0.4814945 | 0.6288224
44.5234 | 13.4684 | 12.50398 | 11.40168 | 0.9644235 | 0.4806104 | 0.6216868
44.5334 | 13.3885 | 12.49054 | 11.39615 | 0.8979556 | 0.4797184 | 0.6146781
44.5434 | 13.3948 | 12.47723 | 11.39062 | 0.9175708 | 0.4788168 | 0.6077931
44.5534 | 13.3802 | 12.46403 | 11.38509 | 0.916175 | 0.4779025 | 0.601029
44.5634 | 13.3516 | 12.45093 | 11.37957 | 0.9006727 | 0.4769739 | 0.594383
44.5734 | 13.295 | 12.43793 | 11.37405 | 0.8570692 | 0.4760282 | 0.5878524
44.5834 | 13.3126 | 12.42503 | 11.36853 | 0.887569 | 0.4750638 | 0.5814347
44.5934 | 13.2823 | 12.41222 | 11.36302 | 0.8700773 | 0.4740777 | 0.5751272
44.6034 | 13.2545 | 12.3995 | 11.35751 | 0.8549976 | 0.4730692 | 0.5689274
44.6134 | 13.2001 | 12.38686 | 11.352 | 0.8132351 | 0.4720354 | 0.562833
44.6234 | 13.2124 | 12.37431 | 11.34649 | 0.8380926 | 0.4709757 | 0.5568415
44.6334 | 13.1736 | 12.36183 | 11.34099 | 0.8117747 | 0.4698881 | 0.5509507
44.6434 | 13.1585 | 12.34942 | 11.33549 | 0.8090841 | 0.4687717 | 0.5451584
44.6534 | 13.1222 | 12.33708 | 11.32999 | 0.7851244 | 0.4676255 | 0.5394624
44.6634 | 13.0935 | 12.3248 | 11.32449 | 0.7686976 | 0.4664492 | 0.5338606
44.6734 | 13.0963 | 12.31259 | 11.319 | 0.7837067 | 0.4652422 | 0.528351
44.6834 | 13.0669 | 12.30045 | 11.31351 | 0.7664532 | 0.4640046 | 0.5229314
44.6934 | 13.021 | 12.28836 | 11.30802 | 0.7326395 | 0.4627363 | 0.5176002
44.7034 | 13.0003 | 12.27633 | 11.30254 | 0.7239665 | 0.4614381 | 0.5123552
44.7134 | 12.9912 | 12.26436 | 11.29706 | 0.7268358 | 0.4601103 | 0.5071947
44.7234 | 12.9754 | 12.25245 | 11.29158 | 0.7229477 | 0.4587542 | 0.5021169
44.7334 | 12.9204 | 12.2406 | 11.28611 | 0.6798034 | 0.4573706 | 0.49712
44.7434 | 12.928 | 12.2288 | 11.28063 | 0.699203 | 0.4559611 | 0.4922024
44.7534 | 12.9082 | 12.21705 | 11.27516 | 0.6911465 | 0.454527 | 0.4873624
44.7634 | 12.8484 | 12.20537 | 11.2697 | 0.6430342 | 0.4530701 | 0.4825983
44.7734 | 12.8626 | 12.19373 | 11.26423 | 0.6688655 | 0.4515921 | 0.4779086
44.7834 | 12.8327 | 12.18216 | 11.25877 | 0.6505401 | 0.450095 | 0.4732919
44.7934 | 12.7999 | 12.17064 | 11.25332 | 0.6292576 | 0.4485808 | 0.4687465
44.8033 | 12.7735 | 12.1593 | 11.24791 | 0.6142023 | 0.4470667 | 0.4643165
44.8133 | 12.7739 | 12.1479 | 11.24246 | 0.6260041 | 0.4455246 | 0.4599088
44.8233 | 12.7474 | 12.13655 | 11.23701 | 0.6108468 | 0.4439717 | 0.4555683
44.8333 | 12.7129 | 12.12527 | 11.23157 | 0.5876295 | 0.44241 | 0.4512935
44.8433 | 12.6883 | 12.11405 | 11.22612 | 0.5742514 | 0.4408417 | 0.4470831
44.8533 | 12.6937 | 12.10289 | 11.22068 | 0.5908118 | 0.4392688 | 0.442936
44.8633 | 12.6409 | 12.09179 | 11.21525 | 0.5491099 | 0.4376933 | 0.4388508
44.8733 | 12.6326 | 12.08075 | 11.20981 | 0.5518451 | 0.4361171 | 0.4348263
44.8833 | 12.6292 | 12.06978 | 11.20438 | 0.5594167 | 0.434542 | 0.4308613
44.8933 | 12.5784 | 12.05888 | 11.19895 | 0.519524 | 0.4329699 | 0.4269546
44.9033 | 12.5818 | 12.04803 | 11.19353 | 0.5337666 | 0.4314023 | 0.4231051
44.9133 | 12.5598 | 12.03726 | 11.1881 | 0.5225441 | 0.4298407 | 0.4193117
44.9233 | 12.5425 | 12.02654 | 11.18268 | 0.5159561 | 0.4282866 | 0.4155734
44.9333 | 12.5048 | 12.0159 | 11.17727 | 0.4889023 | 0.4267413 | 0.4118891
44.9433 | 12.5009 | 12.00532 | 11.17185 | 0.4955826 | 0.425206 | 0.4082577
44.9533 | 12.4877 | 11.9948 | 11.16644 | 0.4928969 | 0.4236817 | 0.4046782
44.9633 | 12.4351 | 11.98435 | 11.16104 | 0.4507453 | 0.4221695 | 0.4011496
44.9733 | 12.4395 | 11.97397 | 11.15563 | 0.4655278 | 0.4206701 | 0.397671
44.9833 | 12.435 | 11.96366 | 11.15023 | 0.4713445 | 0.4191843 | 0.3942416
44.9933 | 12.3734 | 11.9534 | 11.14483 | 0.4199959 | 0.4177129 | 0.3908601
45.0033 | 12.3826 | 11.94322 | 11.13944 | 0.4393821 | 0.4162562 | 0.387526
45.0133 | 12.367 | 11.9331 | 11.13404 | 0.4339037 | 0.4148148 | 0.3842382
45.0233 | 12.3287 | 11.92304 | 11.12865 | 0.405661 | 0.4133891 | 0.3809959
45.0333 | 12.3062 | 11.91305 | 11.12327 | 0.3931546 | 0.4119795 | 0.3777983
45.0433 | 12.3026 | 11.90311 | 11.11788 | 0.399485 | 0.410586 | 0.3746445
45.0533 | 12.2698 | 11.89325 | 11.1125 | 0.3765528 | 0.409209 | 0.3715339
45.0633 | 12.2599 | 11.88344 | 11.10713 | 0.3764588 | 0.4078485 | 0.3684654
45.0733 | 12.2423 | 11.8737 | 11.10175 | 0.3686036 | 0.4065046 | 0.3654386
45.0833 | 12.2058 | 11.86401 | 11.09638 | 0.3417879 | 0.4051773 | 0.3624525
45.0933 | 12.2144 | 11.85439 | 11.09101 | 0.3600125 | 0.4038666 | 0.3595064
45.1033 | 12.1811 | 11.84482 | 11.08565 | 0.3362781 | 0.4025724 | 0.3565997
45.1133 | 12.1344 | 11.83531 | 11.08029 | 0.2990855 | 0.4012947 | 0.3537316
45.1233 | 12.1424 | 11.82586 | 11.07493 | 0.3165354 | 0.4000334 | 0.3509014
45.1333 | 12.128 | 11.81647 | 11.06957 | 0.3115289 | 0.3987882 | 0.3481085
45.1433 | 12.0886 | 11.80713 | 11.06422 | 0.2814665 | 0.397559 | 0.3453523
45.1533 | 12.0906 | 11.79785 | 11.05887 | 0.2927492 | 0.3963457 | 0.3426321
45.1633 | 12.0744 | 11.78862 | 11.05353 | 0.2857777 | 0.395148 | 0.3399472
45.1733 | 12.0402 | 11.77945 | 11.04818 | 0.2607529 | 0.3939658 | 0.3372971
45.1833 | 12.0099 | 11.77032 | 11.04284 | 0.2395755 | 0.3927988 | 0.3346812
45.1933 | 12.0218 | 11.76125 | 11.03751 | 0.2605464 | 0.3916468 | 0.3320988
45.2033 | 11.9984 | 11.75223 | 11.03217 | 0.2461664 | 0.3905095 | 0.3295495
45.2133 | 11.9486 | 11.74326 | 11.02684 | 0.2053363 | 0.3893867 | 0.3270325
45.2233 | 11.9745 | 11.73434 | 11.02152 | 0.2401568 | 0.3882783 | 0.3245476
45.2333 | 11.9578 | 11.72547 | 11.01619 | 0.2323287 | 0.3871839 | 0.3220939
45.2433 | 11.903 | 11.71665 | 11.01087 | 0.1863528 | 0.3861033 | 0.3196711
45.2533 | 11.9199 | 11.70787 | 11.00556 | 0.2120298 | 0.3850362 | 0.3172786
45.2633 | 11.9027 | 11.69914 | 11.00024 | 0.2035604 | 0.3839826 | 0.3149159
45.2733 | 11.8745 | 11.69045 | 10.99493 | 0.1840455 | 0.382942 | 0.3125826
45.2833 | 11.8534 | 11.68181 | 10.98962 | 0.1715855 | 0.3819143 | 0.3102781
45.2933 | 11.859 | 11.67322 | 10.98432 | 0.1857814 | 0.3808992 | 0.3080019
45.3033 | 11.8345 | 11.66467 | 10.97902 | 0.1698338 | 0.3798966 | 0.3057536
45.3133 | 11.8008 | 11.65616 | 10.97372 | 0.1446432 | 0.3789061 | 0.3035328
45.3233 | 11.8242 | 11.64769 | 10.96842 | 0.1765104 | 0.3779277 | 0.301339
45.3333 | 11.7705 | 11.63926 | 10.96313 | 0.1312361 | 0.3769611 | 0.2991718
45.3433 | 11.7822 | 11.63088 | 10.95784 | 0.1513208 | 0.376006 | 0.2970307
45.3533 | 11.7608 | 11.62253 | 10.95256 | 0.1382651 | 0.3750623 | 0.2949153
45.3633 | 11.7249 | 11.61423 | 10.94728 | 0.1106697 | 0.3741299 | 0.2928252
45.3733 | 11.7382 | 11.60596 | 10.942 | 0.1322351 | 0.3732084 | 0.29076
45.3832 | 11.7204 | 11.59782 | 10.93677 | 0.1225804 | 0.3723067 | 0.2887391
45.3932 | 11.6718 | 11.58963 | 10.9315 | 0.08216954 | 0.3714066 | 0.2867223
45.4032 | 11.7045 | 11.58148 | 10.92623 | 0.1230212 | 0.370517 | 0.2847293
45.4132 | 11.6688 | 11.57336 | 10.92097 | 0.09543573 | 0.3696378 | 0.2827596
45.4232 | 11.6469 | 11.56529 | 10.9157 | 0.08161392 | 0.3687687 | 0.2808129
45.4332 | 11.6224 | 11.55724 | 10.91045 | 0.0651561 | 0.3679097 | 0.2788889
45.4432 | 11.6454 | 11.54924 | 10.90519 | 0.09616276 | 0.3670605 | 0.2769872
45.4532 | 11.5945 | 11.54127 | 10.89994 | 0.05323444 | 0.3662211 | 0.2751074
45.4632 | 11.5966 | 11.53333 | 10.89469 | 0.06327156 | 0.3653913 | 0.2732493
45.4732 | 11.5929 | 11.52543 | 10.88944 | 0.06747463 | 0.364571 | 0.2714124
45.4832 | 11.5673 | 11.51756 | 10.8842 | 0.04974401 | 0.3637601 | 0.2695965
45.4932 | 11.5394 | 11.50972 | 10.87896 | 0.02968021 | 0.3629584 | 0.2678013
45.5032 | 11.5525 | 11.50192 | 10.87372 | 0.05058364 | 0.3621658 | 0.2660263
45.5132 | 11.5298 | 11.49415 | 10.86849 | 0.03565462 | 0.3613823 | 0.2642714
45.5232 | 11.5062 | 11.48641 | 10.86326 | 0.01979367 | 0.3606076 | 0.2625362
45.5332 | 11.4984 | 11.4787 | 10.85804 | 0.01970108 | 0.3598419 | 0.2608205
45.5432 | 11.4977 | 11.47102 | 10.85281 | 0.02667724 | 0.3590848 | 0.2591239
45.5532 | 11.4744 | 11.46338 | 10.84759 | 0.01102255 | 0.3583364 | 0.2574461
45.5632 | 11.4606 | 11.45576 | 10.84238 | 0.004837421 | 0.3575965 | 0.2557869
45.5732 | 11.4468 | 11.44818 | 10.83717 | -0.001377927 | 0.3568651 | 0.2541461
45.5832 | 11.4476 | 11.44062 | 10.83196 | 0.006976908 | 0.3561422 | 0.2525232
45.5932 | 11.421 | 11.4331 | 10.82675 | -0.01209771 | 0.3554275 | 0.2509182
45.6032 | 11.4027 | 11.4256 | 10.82155 | -0.02290152 | 0.3547212 | 0.2493306
45.6132 | 11.4264 | 11.41813 | 10.81635 | 0.008265854 | 0.354023 | 0.2477603
45.6232 | 11.3711 | 11.4107 | 10.81116 | -0.03959533 | 0.353333 | 0.246207
45.6332 | 11.3536 | 11.40328 | 10.80596 | -0.04968479 | 0.352651 | 0.2446705
45.6432 | 11.3864 | 11.3959 | 10.80077 | -0.009502152 | 0.3519771 | 0.2431505
45.6532 | 11.3331 | 11.38855 | 10.79559 | -0.05544721 | 0.3513111 | 0.2416468
45.6632 | 11.3156 | 11.38122 | 10.79041 | -0.0656196 | 0.350653 | 0.2401591
45.6732 | 11.3536 | 11.37392 | 10.78523 | -0.02031913 | 0.3500028 | 0.2386872
45.6832 | 11.3061 | 11.36665 | 10.78005 | -0.06054552 | 0.3493605 | 0.237231
45.6932 | 11.2694 | 11.3594 | 10.77488 | -0.08999844 | 0.3487258 | 0.2357901
45.7032 | 11.3073 | 11.35218 | 10.76971 | -0.0448777 | 0.3480989 | 0.2343644
45.7132 | 11.2779 | 11.34498 | 10.76455 | -0.06708303 | 0.3474797 | 0.2329536
45.7232 | 11.2302 | 11.33781 | 10.75939 | -0.1076142 | 0.346868 | 0.2315576
45.7332 | 11.2638 | 11.33067 | 10.75423 | -0.06687082 | 0.3462639 | 0.2301761
45.7432 | 11.2292 | 11.32355 | 10.74908 | -0.09435279 | 0.3456674 | 0.2288089
45.7532 | 11.2132 | 11.31646 | 10.74393 | -0.1032598 | 0.3450782 | 0.2274559
45.7632 | 11.2168 | 11.30939 | 10.73878 | -0.09259168 | 0.3444965 | 0.2261169
45.7732 | 11.2065 | 11.30235 | 10.73363 | -0.09584804 | 0.3439221 | 0.2247915
45.7832 | 11.1676 | 11.29533 | 10.72849 | -0.1277287 | 0.3433549 | 0.2234797
45.7932 | 11.1719 | 11.28833 | 10.72336 | -0.1164335 | 0.342795 | 0.2221814
45.8032 | 11.1532 | 11.28136 | 10.71822 | -0.128162 | 0.3422421 | 0.2208962
45.8132 | 11.1494 | 11.27441 | 10.71309 | -0.1250141 | 0.3416963 | 0.219624
45.8232 | 11.132 | 11.26749 | 10.70797 | -0.1354895 | 0.3411574 | 0.2183647
45.8332 | 11.1223 | 11.26059 | 10.70284 | -0.1382878 | 0.3406253 | 0.2171181
45.8432 | 11.1152 | 11.25371 | 10.69773 | -0.1385089 | 0.3400999 | 0.2158839
45.8532 | 11.0967 | 11.24685 | 10.69261 | -0.1501524 | 0.3395811 | 0.2146621
45.8632 | 11.0843 | 11.24002 | 10.6875 | -0.1557179 | 0.3390686 | 0.2134525
45.8732 | 11.0777 | 11.23321 | 10.68239 | -0.1555054 | 0.3385625 | 0.2122548
45.8832 | 11.0538 | 11.22641 | 10.67728 | -0.1726143 | 0.3380625 | 0.2110691
45.8932 | 11.0474 | 11.21964 | 10.67218 | -0.1722443 | 0.3375684 | 0.209895
45.9032 | 11.045 | 11.2129 | 10.66708 | -0.1678952 | 0.33708 | 0.2087324
45.9132 | 11.0281 | 11.20617 | 10.66199 | -0.1780664 | 0.3365971 | 0.2075812
45.9232 | 11.0028 | 11.19946 | 10.6569 | -0.1966578 | 0.3361195 | 0.2064413
45.9332 | 11.0245 | 11.19277 | 10.65181 | -0.1682688 | 0.3356469 | 0.2053125
45.9432 | 10.9847 | 11.1861 | 10.64673 | -0.2013991 | 0.335179 | 0.2041946
45.9532 | 10.9552 | 11.17945 | 10.64165 | -0.2242481 | 0.3347155 | 0.2030876
45.9632 | 10.9768 | 11.17282 | 10.63657 | -0.1960156 | 0.3342562 | 0.2019911
45.9731 | 10.9495 | 11.16627 | 10.63155 | -0.2167674 | 0.3338054 | 0.2009163
45.9831 | 10.9345 | 11.15967 | 10.62648 | -0.2251701 | 0.3333534 | 0.1998408
45.9931 | 10.9229 | 11.15309 | 10.62141 | -0.2301897 | 0.3329045 | 0.1987755
46.0031 | 10.9321 | 11.14653 | 10.61635 | -0.2144259 | 0.3324584 | 0.1977203
46.0131 | 10.9041 | 11.13998 | 10.61129 | -0.2358781 | 0.3320147 | 0.1966752
46.0231 | 10.8712 | 11.13345 | 10.60623 | -0.2622458 | 0.331573 | 0.1956399
46.0331 | 10.8934 | 11.12693 | 10.60118 | -0.2335285 | 0.3311329 | 0.1946144
46.0431 | 10.8645 | 11.12043 | 10.59613 | -0.2559258 | 0.3306942 | 0.1935985
46.0531 | 10.8334 | 11.11394 | 10.59109 | -0.2805371 | 0.3302563 | 0.1925922
46.0631 | 10.868 | 11.10746 | 10.58605 | -0.2394619 | 0.329819 | 0.1915952
46.0731 | 10.8393 | 11.101 | 10.58101 | -0.2616999 | 0.3293819 | 0.1906076
46.0831 | 10.8097 | 11.09455 | 10.57598 | -0.2848505 | 0.3289446 | 0.1896291
46.0931 | 10.8223 | 11.08811 | 10.57095 | -0.2658133 | 0.3285068 | 0.1886596
46.1031 | 10.7955 | 11.08169 | 10.56592 | -0.2861879 | 0.3280683 | 0.1876991
46.1131 | 10.7823 | 11.07527 | 10.5609 | -0.2929739 | 0.3276287 | 0.1867475
46.1231 | 10.7906 | 11.06887 | 10.55588 | -0.2782711 | 0.327188 | 0.1858045
46.1331 | 10.7714 | 11.06248 | 10.55086 | -0.2910791 | 0.3267457 | 0.1848702
46.1431 | 10.7496 | 11.0561 | 10.54585 | -0.3064977 | 0.3263018 | 0.1839444
46.1531 | 10.7747 | 11.04973 | 10.54084 | -0.2750265 | 0.3258561 | 0.183027
46.1631 | 10.7336 | 11.04337 | 10.53584 | -0.3097655 | 0.3254086 | 0.1821179
46.1731 | 10.719 | 11.03701 | 10.53084 | -0.3180145 | 0.3249592 | 0.181217
46.1831 | 10.7465 | 11.03067 | 10.52584 | -0.2841734 | 0.3245079 | 0.1803243
46.1931 | 10.7047 | 11.02434 | 10.52085 | -0.319642 | 0.3240547 | 0.1794395
46.2031 | 10.7064 | 11.01802 | 10.51586 | -0.3116205 | 0.3235997 | 0.1785627
46.2131 | 10.7087 | 11.01171 | 10.51087 | -0.3030088 | 0.323143 | 0.1776937
46.2231 | 10.6856 | 11.00541 | 10.50589 | -0.319807 | 0.3226847 | 0.1768324
46.2331 | 10.6941 | 10.99912 | 10.50091 | -0.3050151 | 0.322225 | 0.1759788
46.2431 | 10.6702 | 10.99283 | 10.49594 | -0.3226332 | 0.3217641 | 0.1751327
46.2531 | 10.6791 | 10.98656 | 10.49097 | -0.3074615 | 0.3213023 | 0.1742941
46.2631 | 10.6524 | 10.9803 | 10.486 | -0.3279002 | 0.3208396 | 0.1734629
46.2731 | 10.6615 | 10.97405 | 10.48103 | -0.3125495 | 0.3203766 | 0.172639
46.2831 | 10.6542 | 10.96781 | 10.47607 | -0.3136094 | 0.3199133 | 0.1718222
46.2931 | 10.6174 | 10.96158 | 10.47112 | -0.3441804 | 0.3194501 | 0.1710126
46.3031 | 10.6401 | 10.95536 | 10.46617 | -0.3152625 | 0.3189874 | 0.1702101
46.3131 | 10.6325 | 10.94916 | 10.46122 | -0.316656 | 0.3185254 | 0.1694145
46.3231 | 10.5918 | 10.94296 | 10.45627 | -0.3511612 | 0.3180644 | 0.1686257
46.3331 | 10.6137 | 10.93678 | 10.45133 | -0.3230783 | 0.3176048 | 0.1678438
46.3431 | 10.5896 | 10.93061 | 10.44639 | -0.3410076 | 0.3171469 | 0.1670686
46.3531 | 10.5957 | 10.92445 | 10.44146 | -0.3287492 | 0.3166909 | 0.1663001
46.3631 | 10.5694 | 10.9183 | 10.43653 | -0.3489034 | 0.3162372 | 0.1655381
46.3731 | 10.5608 | 10.91217 | 10.4316 | -0.3513704 | 0.315786 | 0.1647826
46.3831 | 10.5735 | 10.90605 | 10.42668 | -0.3325505 | 0.3153377 | 0.1640335
46.3931 | 10.5458 | 10.89994 | 10.42176 | -0.3541438 | 0.3148925 | 0.1632908
46.4031 | 10.5236 | 10.89385 | 10.41685 | -0.3702505 | 0.3144507 | 0.1625544
46.4131 | 10.5496 | 10.88777 | 10.41193 | -0.3381708 | 0.3140124 | 0.1618242
46.4231 | 10.5013 | 10.8817 | 10.40703 | -0.3804048 | 0.3135779 | 0.1611001
46.4331 | 10.5273 | 10.87565 | 10.40212 | -0.3483527 | 0.3131475 | 0.1603821
46.4431 | 10.5145 | 10.86961 | 10.39722 | -0.3551146 | 0.3127212 | 0.1596701
46.4531 | 10.4672 | 10.86359 | 10.39233 | -0.3963906 | 0.3122993 | 0.1589641
46.4631 | 10.4878 | 10.85758 | 10.38743 | -0.3697807 | 0.3118819 | 0.1582639
46.4731 | 10.471 | 10.85159 | 10.38255 | -0.3805851 | 0.3114691 | 0.1575695
46.4831 | 10.4511 | 10.8456 | 10.37766 | -0.3945038 | 0.3110611 | 0.1568809
46.4931 | 10.4645 | 10.83964 | 10.37278 | -0.3751369 | 0.310658 | 0.156198
46.5031 | 10.436 | 10.83368 | 10.3679 | -0.3976844 | 0.3102598 | 0.1555207
46.5131 | 10.4215 | 10.82775 | 10.36303 | -0.4062463 | 0.3098667 | 0.1548489
46.5231 | 10.4447 | 10.82182 | 10.35816 | -0.3771227 | 0.3094786 | 0.1541827
46.5331 | 10.393 | 10.81591 | 10.3533 | -0.4229134 | 0.3090957 | 0.1535219
46.5431 | 10.4024 | 10.81002 | 10.34843 | -0.4076186 | 0.308718 | 0.1528664
46.553 | 10.3876 | 10.8042 | 10.34362 | -0.4165968 | 0.3083493 | 0.1522227
46.563 | 10.3898 | 10.79833 | 10.33877 | -0.4085306 | 0.307982 | 0.1515778
46.573 | 10.3851 | 10.79248 | 10.33392 | -0.4073787 | 0.30762 | 0.1509381
46.583 | 10.3694 | 10.78664 | 10.32907 | -0.4172412 | 0.3072634 | 0.1503036
46.593 | 10.355 | 10.78082 | 10.32423 | -0.4258178 | 0.3069119 | 0.1496742
46.603 | 10.3602 | 10.77501 | 10.31939 | -0.4148087 | 0.3065659 | 0.1490499
46.613 | 10.3519 | 10.76921 | 10.31456 | -0.4173136 | 0.3062249 | 0.1484305
46.623 | 10.3263 | 10.76343 | 10.30973 | -0.4371327 | 0.3058893 | 0.1478161
46.633 | 10.3307 | 10.75767 | 10.3049 | -0.4269656 | 0.3055588 | 0.1472066
46.643 | 10.3365 | 10.75191 | 10.30008 | -0.4154126 | 0.3052337 | 0.1466019
46.653 | 10.3018 | 10.74617 | 10.29526 | -0.4443732 | 0.3049135 | 0.146002
46.663 | 10.3103 | 10.74045 | 10.29044 | -0.4301479 | 0.3045987 | 0.1454069
46.673 | 10.3296 | 10.73474 | 10.28563 | -0.405136 | 0.3042888 | 0.1448164
46.683 | 10.2757 | 10.72904 | 10.28082 | -0.453338 | 0.3039842 | 0.1442306
46.693 | 10.2886 | 10.72335 | 10.27602 | -0.4347533 | 0.3036845 | 0.1436494
46.703 | 10.2929 | 10.71768 | 10.27122 | -0.4247821 | 0.3033898 | 0.1430727
46.713 | 10.2714 | 10.71202 | 10.26642 | -0.4406243 | 0.3031002 | 0.1425006
46.723 | 10.2786 | 10.70638 | 10.26163 | -0.4277799 | 0.3028155 | 0.1419329
46.733 | 10.2791 | 10.70075 | 10.25684 | -0.4216487 | 0.3025357 | 0.1413696
46.743 | 10.2478 | 10.69513 | 10.25206 | -0.4473306 | 0.3022608 | 0.1408106
46.753 | 10.2674 | 10.68953 | 10.24728 | -0.4221256 | 0.3019907 | 0.140256
46.763 | 10.2568 | 10.68393 | 10.2425 | -0.4271337 | 0.3017255 | 0.1397057
46.773 | 10.2465 | 10.67835 | 10.23773 | -0.4318546 | 0.301465 | 0.1391596
46.783 | 10.2352 | 10.67279 | 10.23296 | -0.4375884 | 0.3012092 | 0.1386177
46.793 | 10.247 | 10.66723 | 10.2282 | -0.4202349 | 0.3009581 | 0.1380799
46.803 | 10.2229 | 10.66169 | 10.22344 | -0.4387942 | 0.3007117 | 0.1375463
46.813 | 10.2281 | 10.65617 | 10.21868 | -0.4280661 | 0.3004698 | 0.1370167
46.823 | 10.2317 | 10.65065 | 10.21393 | -0.4189506 | 0.3002326 | 0.1364912
46.833 | 10.1946 | 10.64515 | 10.20918 | -0.4505476 | 0.3000001 | 0.1359696
46.843 | 10.2395 | 10.63966 | 10.20443 | -0.4001569 | 0.2997719 | 0.135452
46.853 | 10.1833 | 10.63418 | 10.19969 | -0.4508788 | 0.2995484 | 0.1349383
46.863 | 10.1897 | 10.62871 | 10.19496 | -0.4390127 | 0.2993291 | 0.1344284
46.873 | 10.2213 | 10.62326 | 10.19022 | -0.4019591 | 0.2991145 | 0.1339224
46.883 | 10.1588 | 10.61782 | 10.18549 | -0.4590175 | 0.2989041 | 0.1334202
46.893 | 10.1818 | 10.61239 | 10.18077 | -0.4305881 | 0.2986983 | 0.1329218
46.903 | 10.1814 | 10.60697 | 10.17605 | -0.4255707 | 0.2984967 | 0.132427
46.913 | 10.1404 | 10.60157 | 10.17133 | -0.4611654 | 0.2982996 | 0.131936
46.923 | 10.1772 | 10.59617 | 10.16662 | -0.4189719 | 0.2981066 | 0.1314486
46.933 | 10.1433 | 10.59079 | 10.16191 | -0.4474905 | 0.2979181 | 0.1309649
46.943 | 10.1288 | 10.58542 | 10.1572 | -0.4566207 | 0.2977337 | 0.1304847
46.953 | 10.1406 | 10.58006 | 10.1525 | -0.4394628 | 0.2975536 | 0.130008
46.963 | 10.1216 | 10.57472 | 10.1478 | -0.4531166 | 0.2973777 | 0.1295349
46.973 | 10.1046 | 10.56938 | 10.14311 | -0.4647821 | 0.2972061 | 0.1290652
46.983 | 10.1255 | 10.56406 | 10.13842 | -0.4385593 | 0.2970386 | 0.128599
46.993 | 10.0845 | 10.55875 | 10.13374 | -0.474248 | 0.2968753 | 0.1281362
47.003 | 10.0975 | 10.55345 | 10.12906 | -0.4559483 | 0.2967162 | 0.1276768
47.013 | 10.0991 | 10.54816 | 10.12438 | -0.4490602 | 0.2965613 | 0.1272208
47.023 | 10.0487 | 10.54288 | 10.1197 | -0.4941834 | 0.2964104 | 0.126768
47.033 | 10.0799 | 10.53762 | 10.11504 | -0.4577181 | 0.2962637 | 0.1263185
47.043 | 10.067 | 10.53236 | 10.11037 | -0.4653641 | 0.296121 | 0.1258723
47.053 | 10.0284 | 10.52712 | 10.10571 | -0.4987215 | 0.2959825 | 0.1254294
47.063 | 10.0718 | 10.52189 | 10.10105 | -0.4500902 | 0.295848 | 0.1249896
47.073 | 10.0161 | 10.51667 | 10.0964 | -0.5005701 | 0.2957176 | 0.124553
47.083 | 10.0444 | 10.51146 | 10.09175 | -0.4670614 | 0.2955913 | 0.1241195
47.093 | 10.029 | 10.50626 | 10.08711 | -0.4772636 | 0.2954689 | 0.1236891
47.103 | 10.0085 | 10.50108 | 10.08246 | -0.4925772 | 0.2953507 | 0.1232618
47.113 | 10.0379 | 10.4959 | 10.07783 | -0.4580018 | 0.2952365 | 0.1228375
47.123 | 9.9808 | 10.49074 | 10.0732 | -0.5099377 | 0.2951263 | 0.1224163
47.133 | 9.9972 | 10.48558 | 10.06857 | -0.4883844 | 0.29502 | 0.1219981
47.1429 | 9.9847 | 10.48049 | 10.06399 | -0.4957938 | 0.294919 | 0.1215871
47.1529 | 9.9996 | 10.47536 | 10.05937 | -0.4757625 | 0.2948208 | 0.1211747
47.1629 | 9.9768 | 10.47024 | 10.05475 | -0.4934423 | 0.2947266 | 0.1207653
47.1729 | 9.9705 | 10.46513 | 10.05014 | -0.4946329 | 0.2946364 | 0.1203587
47.1829 | 9.9791 | 10.46003 | 10.04553 | -0.4809345 | 0.2945502 | 0.119955
47.1929 | 9.9455 | 10.45495 | 10.04092 | -0.5094471 | 0.294468 | 0.1195542
47.2029 | 9.9708 | 10.44987 | 10.03632 | -0.4790705 | 0.2943898 | 0.1191561
47.2129 | 9.9269 | 10.4448 | 10.03173 | -0.5179047 | 0.2943156 | 0.1187609
47.2229 | 9.9554 | 10.43975 | 10.02714 | -0.4843498 | 0.2942453 | 0.1183684
47.2329 | 9.9682 | 10.43471 | 10.02255 | -0.4665057 | 0.2941791 | 0.1179786
47.2429 | 9.8963 | 10.42967 | 10.01796 | -0.5333724 | 0.2941169 | 0.1175916
47.2529 | 9.9579 | 10.42465 | 10.01338 | -0.4667497 | 0.2940587 | 0.1172071
47.2629 | 9.9034 | 10.41964 | 10.00881 | -0.516238 | 0.2940044 | 0.1168255
47.2729 | 9.9183 | 10.41464 | 10.00424 | -0.4963369 | 0.2939542 | 0.1164464
47.2829 | 9.9257 | 10.40965 | 9.999669 | -0.4839467 | 0.293908 | 0.11607
47.2929 | 9.8742 | 10.40467 | 9.995105 | -0.5304671 | 0.2938658 | 0.1156962
47.3029 | 9.9215 | 10.3997 | 9.990546 | -0.4781981 | 0.2938275 | 0.1153249
47.3129 | 9.8988 | 10.39474 | 9.98599 | -0.4959399 | 0.2937934 | 0.1149562
47.3229 | 9.8804 | 10.38979 | 9.981439 | -0.5093923 | 0.2937632 | 0.11459
47.3329 | 9.8869 | 10.38486 | 9.976892 | -0.4979553 | 0.2937371 | 0.1142263
47.3429 | 9.8652 | 10.37993 | 9.972349 | -0.514729 | 0.293715 | 0.1138651
47.3529 | 9.8835 | 10.37501 | 9.96781 | -0.4915133 | 0.2936969 | 0.1135063
47.3629 | 9.8699 | 10.37011 | 9.963275 | -0.5002082 | 0.2936829 | 0.11315
47.3729 | 9.8472 | 10.36521 | 9.958745 | -0.5180137 | 0.293673 | 0.1127961
47.3829 | 9.8638 | 10.36033 | 9.954218 | -0.4965298 | 0.2936671 | 0.1124446
47.3929 | 9.8496 | 10.35546 | 9.949696 | -0.5058565 | 0.2936653 | 0.1120955
47.4029 | 9.8512 | 10.35059 | 9.945177 | -0.4993938 | 0.2936675 | 0.1117488
47.4129 | 9.8549 | 10.34574 | 9.940663 | -0.4908417 | 0.2936739 | 0.1114044
47.4229 | 9.8084 | 10.3409 | 9.936153 | -0.5325001 | 0.2936844 | 0.1110623
47.4329 | 9.8534 | 10.33607 | 9.931648 | -0.482669 | 0.293699 | 0.1107225
47.4429 | 9.8098 | 10.33125 | 9.927146 | -0.5214486 | 0.2937177 | 0.1103849
47.4529 | 9.8165 | 10.32644 | 9.922648 | -0.5099386 | 0.2937406 | 0.1100497
47.4629 | 9.8226 | 10.32164 | 9.918155 | -0.4990392 | 0.2937676 | 0.1097167
47.4729 | 9.7937 | 10.31685 | 9.913666 | -0.5231504 | 0.2937988 | 0.1093859
47.4829 | 9.824 | 10.31207 | 9.909181 | -0.4880721 | 0.2938342 | 0.1090573
47.4929 | 9.7837 | 10.3073 | 9.9047 | -0.5236043 | 0.2938738 | 0.1087309
47.5029 | 9.8114 | 10.30255 | 9.900223 | -0.491147 | 0.2939175 | 0.1084065
47.5129 | 9.7801 | 10.2978 | 9.89575 | -0.5177004 | 0.2939655 | 0.1080845
47.5229 | 9.7868 | 10.29306 | 9.891282 | -0.5062642 | 0.2940178 | 0.1077645
47.5329 | 9.775 | 10.28834 | 9.886818 | -0.5133387 | 0.2940743 | 0.1074467
47.5429 | 9.769 | 10.28362 | 9.882358 | -0.5146236 | 0.2941351 | 0.107131
47.5529 | 9.7794 | 10.27892 | 9.877902 | -0.4995191 | 0.2942002 | 0.1068173
47.5629 | 9.7591 | 10.27423 | 9.87345 | -0.5151251 | 0.2942695 | 0.1065057
47.5729 | 9.7828 | 10.26954 | 9.869002 | -0.4867418 | 0.2943433 | 0.1061962
47.5829 | 9.7353 | 10.26487 | 9.864559 | -0.5295689 | 0.2944213 | 0.1058886
47.5929 | 9.752 | 10.26021 | 9.86012 | -0.5082066 | 0.2945037 | 0.1055831
47.6029 | 9.7486 | 10.25555 | 9.855685 | -0.5069549 | 0.2945906 | 0.1052796
47.6129 | 9.7445 | 10.25091 | 9.851254 | -0.5064138 | 0.2946818 | 0.104978
47.6229 | 9.7365 | 10.24628 | 9.846827 | -0.5097832 | 0.2947775 | 0.1046785
47.6329 | 9.729 | 10.24166 | 9.842405 | -0.5126633 | 0.2948776 | 0.1043808
47.6429 | 9.7262 | 10.23705 | 9.837987 | -0.510854 | 0.2949822 | 0.1040851
47.6529 | 9.7225 | 10.23246 | 9.833573 | -0.5099553 | 0.2950913 | 0.1037913
47.6629 | 9.7238 | 10.22787 | 9.829163 | -0.5040672 | 0.2952049 | 0.1034995
47.6729 | 9.7064 | 10.22329 | 9.824757 | -0.5168897 | 0.2953231 | 0.1032095
47.6829 | 9.72 | 10.21872 | 9.820356 | -0.4987229 | 0.2954458 | 0.1029213
47.6929 | 9.6931 | 10.21417 | 9.815959 | -0.5210668 | 0.2955732 | 0.1026351
47.7029 | 9.7041 | 10.20962 | 9.811566 | -0.5055214 | 0.2957052 | 0.1023507
47.7129 | 9.6803 | 10.20509 | 9.807177 | -0.5247866 | 0.2958418 | 0.1020681
47.7228 | 9.6958 | 10.20061 | 9.802836 | -0.5048076 | 0.2959816 | 0.10179
47.7328 | 9.6839 | 10.19609 | 9.798456 | -0.5121943 | 0.2961276 | 0.101511
47.7428 | 9.6663 | 10.19159 | 9.79408 | -0.5252916 | 0.2962783 | 0.1012338
47.7528 | 9.6829 | 10.1871 | 9.789708 | -0.5041997 | 0.2964338 | 0.1009584
47.7628 | 9.6773 | 10.18262 | 9.78534 | -0.5053186 | 0.2965941 | 0.1006847
47.7728 | 9.6732 | 10.17815 | 9.780976 | -0.5049484 | 0.2967593 | 0.1004127
47.7828 | 9.6579 | 10.17369 | 9.776617 | -0.5157889 | 0.2969293 | 0.1001425
47.7928 | 9.6609 | 10.16924 | 9.772262 | -0.5083403 | 0.2971042 | 0.099874
47.8028 | 9.6373 | 10.1648 | 9.767911 | -0.5275026 | 0.297284 | 0.09960721
47.8128 | 9.6592 | 10.16038 | 9.763565 | -0.5011758 | 0.2974689 | 0.09934208
47.8228 | 9.6324 | 10.15596 | 9.759223 | -0.5235599 | 0.2976587 | 0.09907865
47.8328 | 9.6426 | 10.15155 | 9.754884 | -0.508955 | 0.2978536 | 0.0988169
47.8428 | 9.6258 | 10.14716 | 9.750551 | -0.521361 | 0.2980536 | 0.09855678
47.8528 | 9.6319 | 10.14278 | 9.746221 | -0.5108781 | 0.2982587 | 0.0982983
47.8628 | 9.6131 | 10.13841 | 9.741896 | -0.5253062 | 0.298469 | 0.09804146
47.8728 | 9.6233 | 10.13405 | 9.737575 | -0.5107454 | 0.2986845 | 0.09778622
47.8828 | 9.5964 | 10.1297 | 9.733258 | -0.5332957 | 0.2989052 | 0.0975326
47.8928 | 9.6211 | 10.12536 | 9.728945 | -0.5042571 | 0.2991312 | 0.09728055
47.9028 | 9.5894 | 10.12103 | 9.724637 | -0.5316297 | 0.2993626 | 0.09703008
47.9128 | 9.6103 | 10.11671 | 9.720333 | -0.5064135 | 0.2995993 | 0.09678118
47.9228 | 9.5911 | 10.11241 | 9.716033 | -0.5213086 | 0.2998415 | 0.09653385
47.9328 | 9.5808 | 10.10811 | 9.711738 | -0.5273149 | 0.3000891 | 0.09628805
47.9428 | 9.5914 | 10.10383 | 9.707446 | -0.5124325 | 0.3003423 | 0.09604377
47.9528 | 9.5558 | 10.09956 | 9.703159 | -0.5437616 | 0.3006011 | 0.09580103
47.9628 | 9.5906 | 10.0953 | 9.698877 | -0.504702 | 0.3008655 | 0.09555979
47.9728 | 9.5456 | 10.09105 | 9.694598 | -0.5454539 | 0.3011355 | 0.09532005
47.9828 | 9.5736 | 10.08682 | 9.690324 | -0.5132173 | 0.3014113 | 0.09508178
47.9928 | 9.545 | 10.08259 | 9.686054 | -0.5375922 | 0.301693 | 0.094845
48.0028 | 9.5496 | 10.07838 | 9.681789 | -0.5287788 | 0.3019804 | 0.09460969
48.0128 | 9.5394 | 10.07418 | 9.677527 | -0.5347769 | 0.3022737 | 0.09437583
48.0228 | 9.5467 | 10.06999 | 9.67327 | -0.5232868 | 0.3025731 | 0.0941434
48.0328 | 9.5197 | 10.06581 | 9.669018 | -0.5461084 | 0.3028785 | 0.09391241
48.0428 | 9.5396 | 10.06164 | 9.664769 | -0.5220418 | 0.3031899 | 0.09368287
48.0528 | 9.5104 | 10.05749 | 9.660525 | -0.5470871 | 0.3035075 | 0.09345471
48.0628 | 9.528 | 10.05334 | 9.656285 | -0.5253443 | 0.3038314 | 0.09322795
48.0728 | 9.4958 | 10.04921 | 9.652049 | -0.5534135 | 0.3041615 | 0.09300259
48.0828 | 9.5238 | 10.04509 | 9.647818 | -0.5212947 | 0.304498 | 0.09277862
48.0928 | 9.5021 | 10.04099 | 9.643591 | -0.538888 | 0.304841 | 0.09255602
48.1028 | 9.4945 | 10.03689 | 9.639368 | -0.5423935 | 0.3051904 | 0.09233477
48.1128 | 9.5072 | 10.03281 | 9.63515 | -0.5256113 | 0.3055465 | 0.09211487
48.1228 | 9.4719 | 10.02874 | 9.630936 | -0.5568413 | 0.3059092 | 0.09189633
48.1328 | 9.501 | 10.02468 | 9.626726 | -0.5236837 | 0.3062786 | 0.09167912
48.1428 | 9.4757 | 10.02064 | 9.62252 | -0.5449385 | 0.3066548 | 0.09146323
48.1528 | 9.4822 | 10.01661 | 9.618319 | -0.534406 | 0.3070381 | 0.09124864
48.1628 | 9.4863 | 10.01259 | 9.614122 | -0.5262859 | 0.3074282 | 0.09103536
48.1728 | 9.4602 | 10.00858 | 9.60993 | -0.5483786 | 0.3078254 | 0.09082339
48.1828 | 9.4775 | 10.00458 | 9.605742 | -0.527084 | 0.3082298 | 0.0906127
48.1928 | 9.4704 | 10.0006 | 9.601558 | -0.5302022 | 0.3086414 | 0.09040328
48.2028 | 9.4431 | 9.996633 | 9.597378 | -0.5535335 | 0.3090604 | 0.09019513
48.2128 | 9.4743 | 9.992678 | 9.593203 | -0.5183777 | 0.3094869 | 0.08998826
48.2228 | 9.4324 | 9.988735 | 9.589032 | -0.5563351 | 0.3099209 | 0.08978262
48.2328 | 9.483 | 9.984806 | 9.584865 | -0.5018056 | 0.3103625 | 0.08957822
48.2428 | 9.4223 | 9.98089 | 9.580702 | -0.5585895 | 0.310812 | 0.08937506
48.2528 | 9.4629 | 9.976987 | 9.576544 | -0.5140868 | 0.3112692 | 0.08917314
48.2628 | 9.428 | 9.973098 | 9.572391 | -0.5450976 | 0.3117344 | 0.08897242
48.2728 | 9.4466 | 9.969222 | 9.568241 | -0.5226219 | 0.3122077 | 0.08877289
48.2828 | 9.4145 | 9.96536 | 9.564096 | -0.5508601 | 0.3126892 | 0.08857459
48.2928 | 9.4356 | 9.961512 | 9.559956 | -0.525912 | 0.313179 | 0.08837748
48.3028 | 9.4232 | 9.957678 | 9.555819 | -0.5344778 | 0.3136772 | 0.08818155
48.3127 | 9.4292 | 9.953896 | 9.551728 | -0.524696 | 0.3141789 | 0.08798878
48.3227 | 9.4011 | 9.95009 | 9.547601 | -0.5489899 | 0.3146942 | 0.08779517
48.3327 | 9.4258 | 9.946298 | 9.543477 | -0.5204981 | 0.3152182 | 0.08760273
48.3427 | 9.3887 | 9.942521 | 9.539358 | -0.5538207 | 0.3157512 | 0.08741144
48.3527 | 9.4207 | 9.938758 | 9.535243 | -0.5180578 | 0.3162933 | 0.0872213
48.3627 | 9.3838 | 9.93501 | 9.531133 | -0.5512095 | 0.3168444 | 0.08703228
48.3727 | 9.4131 | 9.931276 | 9.527027 | -0.518176 | 0.3174049 | 0.08684441
48.3827 | 9.3621 | 9.927557 | 9.522925 | -0.5654574 | 0.3179748 | 0.08665764
48.3927 | 9.4109 | 9.923854 | 9.518828 | -0.5129538 | 0.3185543 | 0.08647201
48.4027 | 9.3497 | 9.920165 | 9.514734 | -0.5704654 | 0.3191434 | 0.08628747
48.4127 | 9.3984 | 9.916492 | 9.510646 | -0.5180922 | 0.3197424 | 0.08610402
48.4227 | 9.3478 | 9.912834 | 9.506561 | -0.5650345 | 0.3203514 | 0.08592167
48.4327 | 9.3914 | 9.909192 | 9.502481 | -0.5177923 | 0.3209705 | 0.08574042
48.4427 | 9.3428 | 9.905566 | 9.498406 | -0.5627657 | 0.3215998 | 0.08556022
48.4527 | 9.3635 | 9.901955 | 9.494334 | -0.538455 | 0.3222395 | 0.08538112
48.4627 | 9.3479 | 9.89836 | 9.490267 | -0.5504602 | 0.3228897 | 0.08520306
48.4727 | 9.3519 | 9.894781 | 9.486205 | -0.5428815 | 0.3235506 | 0.08502607
48.4827 | 9.3332 | 9.891219 | 9.482147 | -0.5580189 | 0.3242222 | 0.08485012
48.4927 | 9.3445 | 9.887673 | 9.478093 | -0.5431727 | 0.3249048 | 0.08467521
48.5027 | 9.3262 | 9.884143 | 9.474043 | -0.5579429 | 0.3255984 | 0.08450135
48.5127 | 9.3385 | 9.88063 | 9.469998 | -0.5421297 | 0.3263031 | 0.08432851
48.5227 | 9.3148 | 9.877133 | 9.465957 | -0.5623331 | 0.3270192 | 0.0841567
48.5327 | 9.3332 | 9.873653 | 9.461921 | -0.5404533 | 0.3277466 | 0.08398589
48.5427 | 9.307 | 9.87019 | 9.457889 | -0.5631903 | 0.3284855 | 0.08381611
48.5527 | 9.3246 | 9.866744 | 9.453861 | -0.5421443 | 0.329236 | 0.08364732
48.5627 | 9.2978 | 9.863315 | 9.449838 | -0.5655153 | 0.3299982 | 0.08347953
48.5727 | 9.3196 | 9.859903 | 9.445819 | -0.5403035 | 0.3307721 | 0.08331273
48.5827 | 9.2954 | 9.856509 | 9.441804 | -0.5611087 | 0.3315578 | 0.08314692
48.5927 | 9.3087 | 9.853131 | 9.437794 | -0.5444312 | 0.3323553 | 0.08298208
48.6027 | 9.2888 | 9.849771 | 9.433788 | -0.5609709 | 0.3331647 | 0.08281821
48.6127 | 9.2977 | 9.846428 | 9.429786 | -0.5487278 | 0.3339861 | 0.08265531
48.6227 | 9.2931 | 9.843102 | 9.425789 | -0.5500019 | 0.3348192 | 0.08249337
48.6327 | 9.2691 | 9.839793 | 9.421797 | -0.5706932 | 0.3356643 | 0.08233238
48.6427 | 9.3098 | 9.836502 | 9.417808 | -0.5267016 | 0.3365211 | 0.08217234
48.6527 | 9.2569 | 9.833227 | 9.413824 | -0.576327 | 0.3373896 | 0.08201324
48.6627 | 9.3152 | 9.829969 | 9.409845 | -0.5147694 | 0.3382698 | 0.08185507
48.6727 | 9.2525 | 9.826729 | 9.405869 | -0.5742285 | 0.3391614 | 0.08169783
48.6827 | 9.2946 | 9.823504 | 9.401898 | -0.5289043 | 0.3400643 | 0.08154152
48.6927 | 9.2538 | 9.820296 | 9.397932 | -0.5664964 | 0.3409783 | 0.08138613
48.7027 | 9.2783 | 9.817105 | 9.39397 | -0.5388047 | 0.3419032 | 0.08123165
48.7127 | 9.2561 | 9.813929 | 9.390012 | -0.5578289 | 0.3428387 | 0.08107808
48.7227 | 9.279 | 9.810769 | 9.386059 | -0.5317686 | 0.3437844 | 0.0809254
48.7327 | 9.256 | 9.807624 | 9.38211 | -0.5516236 | 0.3447401 | 0.08077363
48.7427 | 9.2772 | 9.804493 | 9.378165 | -0.5272933 | 0.3457053 | 0.08062274
48.7527 | 9.2561 | 9.801377 | 9.374225 | -0.5452774 | 0.3466796 | 0.08047273
48.7627 | 9.2558 | 9.798275 | 9.370289 | -0.5424754 | 0.3476625 | 0.08032362
48.7727 | 9.253 | 9.795187 | 9.366358 | -0.5421869 | 0.3486536 | 0.08017537
48.7827 | 9.2456 | 9.792111 | 9.362431 | -0.5465111 | 0.3496523 | 0.08002799
48.7927 | 9.2642 | 9.789048 | 9.358508 | -0.5248476 | 0.3506579 | 0.07988147
48.8027 | 9.237 | 9.785996 | 9.35459 | -0.5489957 | 0.3516699 | 0.07973582
48.8127 | 9.2639 | 9.782955 | 9.350676 | -0.5190549 | 0.3526877 | 0.07959101
48.8227 | 9.2409 | 9.779924 | 9.346767 | -0.5390243 | 0.3537106 | 0.07944705
48.8327 | 9.2584 | 9.776903 | 9.342862 | -0.5185034 | 0.3547379 | 0.07930394
48.8427 | 9.2373 | 9.773892 | 9.338961 | -0.5365915 | 0.3557689 | 0.07916168
48.8527 | 9.2644 | 9.770888 | 9.335065 | -0.5064878 | 0.3568029 | 0.07902023
48.8627 | 9.2208 | 9.767892 | 9.331173 | -0.5470916 | 0.3578393 | 0.07887962
48.8727 | 9.2468 | 9.764902 | 9.327285 | -0.5181023 | 0.3588772 | 0.07873983
48.8827 | 9.2387 | 9.761919 | 9.323402 | -0.5232192 | 0.3599161 | 0.07860085
48.8926 | 9.2508 | 9.758971 | 9.319562 | -0.5081712 | 0.3609449 | 0.07846405
48.9026 | 9.2281 | 9.755998 | 9.315688 | -0.5278984 | 0.3619838 | 0.07832669
48.9126 | 9.225 | 9.75303 | 9.311818 | -0.52803 | 0.3630219 | 0.07819015
48.9226 | 9.2342 | 9.750065 | 9.307952 | -0.5158653 | 0.3640586 | 0.07805439
48.9326 | 9.2083 | 9.747104 | 9.304091 | -0.5388041 | 0.3650934 | 0.07791944
48.9426 | 9.2329 | 9.744146 | 9.300235 | -0.5112457 | 0.3661259 | 0.07778527
48.9526 | 9.2029 | 9.74119 | 9.296382 | -0.5382899 | 0.3671559 | 0.07765189
48.9626 | 9.2333 | 9.738236 | 9.292534 | -0.5049365 | 0.368183 | 0.0775193
48.9726 | 9.1903 | 9.735285 | 9.288691 | -0.5449852 | 0.369207 | 0.07738747
48.9826 | 9.2281 | 9.732336 | 9.284852 | -0.504236 | 0.370228 | 0.07725641
48.9926 | 9.1875 | 9.729389 | 9.281017 | -0.5418888 | 0.3712458 | 0.07712614
49.0026 | 9.2237 | 9.726444 | 9.277186 | -0.5027437 | 0.3722606 | 0.07699662
49.0126 | 9.1694 | 9.723501 | 9.273361 | -0.5541009 | 0.3732725 | 0.07686785
49.0226 | 9.2075 | 9.720561 | 9.269539 | -0.5130606 | 0.3742817 | 0.07673985
49.0326 | 9.182 | 9.717623 | 9.265722 | -0.5356231 | 0.3752886 | 0.07661259
49.0426 | 9.1748 | 9.714689 | 9.261909 | -0.5398889 | 0.3762936 | 0.07648609
49.0526 | 9.2013 | 9.711758 | 9.258101 | -0.5104584 | 0.3772972 | 0.07636032
49.0626 | 9.1476 | 9.708832 | 9.254297 | -0.5612321 | 0.3782999 | 0.07623529
49.0726 | 9.2038 | 9.705911 | 9.250498 | -0.5021108 | 0.3793023 | 0.07611099
49.0826 | 9.1425 | 9.702995 | 9.246702 | -0.560495 | 0.3803051 | 0.07598744
49.0926 | 9.1951 | 9.700085 | 9.242912 | -0.5049855 | 0.3813091 | 0.07586459
49.1026 | 9.1322 | 9.697183 | 9.239125 | -0.564983 | 0.3823151 | 0.07574247
49.1126 | 9.1788 | 9.694288 | 9.235344 | -0.5154884 | 0.3833237 | 0.07562108
49.1226 | 9.1258 | 9.691403 | 9.231566 | -0.5656025 | 0.3843359 | 0.0755004
49.1326 | 9.1631 | 9.688526 | 9.227793 | -0.5254262 | 0.3853526 | 0.07538041
49.1426 | 9.14 | 9.68566 | 9.224025 | -0.5456603 | 0.3863746 | 0.07526115
49.1526 | 9.1526 | 9.682806 | 9.22026 | -0.5302057 | 0.3874028 | 0.07514258
49.1626 | 9.1364 | 9.679963 | 9.2165 | -0.5435633 | 0.3884381 | 0.07502471
49.1726 | 9.1472 | 9.677134 | 9.212745 | -0.529934 | 0.3894814 | 0.07490753
49.1826 | 9.1354 | 9.674319 | 9.208994 | -0.5389188 | 0.3905336 | 0.07479105
49.1926 | 9.131 | 9.671518 | 9.205248 | -0.5405183 | 0.3915956 | 0.07467525
49.2026 | 9.1265 | 9.668734 | 9.201505 | -0.5422336 | 0.3926681 | 0.07456014
49.2126 | 9.12 | 9.665965 | 9.197768 | -0.5459654 | 0.3937521 | 0.0744457
49.2226 | 9.1419 | 9.663214 | 9.194034 | -0.5213145 | 0.3948483 | 0.07433194
49.2326 | 9.1327 | 9.660482 | 9.190305 | -0.5277816 | 0.3959574 | 0.07421885
49.2426 | 9.1151 | 9.657768 | 9.186581 | -0.5426676 | 0.3970803 | 0.07410644
49.2526 | 9.1383 | 9.655073 | 9.182861 | -0.5167731 | 0.3982177 | 0.07399469
49.2626 | 9.0944 | 9.652399 | 9.179145 | -0.5579988 | 0.3993701 | 0.07388359
49.2726 | 9.1368 | 9.649745 | 9.175434 | -0.5129452 | 0.4005382 | 0.07377315
49.2826 | 9.0972 | 9.647113 | 9.171727 | -0.5499131 | 0.4017227 | 0.07366338
49.2926 | 9.1165 | 9.644503 | 9.168025 | -0.5280029 | 0.4029241 | 0.07355426
49.3026 | 9.1121 | 9.641915 | 9.164326 | -0.5298151 | 0.4041429 | 0.07344577
49.3126 | 9.099 | 9.63935 | 9.160633 | -0.5403504 | 0.4053796 | 0.07333793
49.3226 | 9.1096 | 9.636809 | 9.156944 | -0.5272091 | 0.4066347 | 0.07323074
49.3326 | 9.1023 | 9.634292 | 9.153259 | -0.5319916 | 0.4079086 | 0.07312419
49.3426 | 9.1144 | 9.631798 | 9.149578 | -0.5173985 | 0.4092017 | 0.07301826
49.3526 | 9.0879 | 9.62933 | 9.145903 | -0.54143 | 0.4105145 | 0.07291297
49.3626 | 9.0869 | 9.626887 | 9.142231 | -0.5399866 | 0.4118473 | 0.07280831
49.3726 | 9.0987 | 9.624469 | 9.138564 | -0.5257685 | 0.4132004 | 0.07270428
49.3826 | 9.0712 | 9.622076 | 9.134901 | -0.5508762 | 0.4145743 | 0.07260085
49.3926 | 9.1004 | 9.61971 | 9.131243 | -0.51931 | 0.4159691 | 0.07249805
49.4026 | 9.0732 | 9.61737 | 9.127589 | -0.5441702 | 0.4173854 | 0.07239587
49.4126 | 9.1035 | 9.615057 | 9.123939 | -0.5115572 | 0.4188234 | 0.07229431
49.4226 | 9.0595 | 9.612771 | 9.120294 | -0.5532711 | 0.4202834 | 0.07219334
49.4326 | 9.0741 | 9.610512 | 9.116654 | -0.5364124 | 0.4217657 | 0.07209298
49.4426 | 9.0588 | 9.608281 | 9.113018 | -0.5494814 | 0.4232707 | 0.07199323
49.4526 | 9.0626 | 9.606078 | 9.109386 | -0.5434784 | 0.4247986 | 0.07189408
49.4626 | 9.0743 | 9.603904 | 9.105758 | -0.5296037 | 0.4263498 | 0.07179552
49.4726 | 9.047 | 9.601758 | 9.102135 | -0.5547576 | 0.4279247 | 0.07169755
49.4825 | 9.0512 | 9.599662 | 9.098553 | -0.5484615 | 0.4295075 | 0.07160114
49.4925 | 9.0641 | 9.597573 | 9.094939 | -0.5334734 | 0.4311304 | 0.07150436
49.5025 | 9.0294 | 9.595515 | 9.091329 | -0.566115 | 0.4327779 | 0.07140815
49.5125 | 9.0658 | 9.593487 | 9.087724 | -0.5276866 | 0.4344506 | 0.07131252
49.5225 | 9.0239 | 9.591489 | 9.084123 | -0.5675886 | 0.4361486 | 0.07121748
49.5325 | 9.0571 | 9.589521 | 9.080526 | -0.5324214 | 0.4378724 | 0.07112301
49.5425 | 9.0133 | 9.587585 | 9.076934 | -0.5742854 | 0.4396224 | 0.07102912
49.5525 | 9.0407 | 9.585681 | 9.073346 | -0.5449809 | 0.4413989 | 0.0709358
49.5625 | 9.0327 | 9.583808 | 9.069763 | -0.5511084 | 0.4432025 | 0.07084304
49.5725 | 9.0334 | 9.581968 | 9.066184 | -0.5485682 | 0.4450334 | 0.07075086
49.5825 | 9.0295 | 9.580161 | 9.062609 | -0.5506609 | 0.4468922 | 0.07065923
49.5925 | 9.0276 | 9.578387 | 9.059039 | -0.5507868 | 0.4487793 | 0.07056816
49.6025 | 8.9993 | 9.576646 | 9.055474 | -0.5773464 | 0.4506951 | 0.07047765
49.6125 | 9.0468 | 9.57494 | 9.051912 | -0.5281401 | 0.45264 | 0.0703877
49.6225 | 8.9936 | 9.573268 | 9.048356 | -0.5796684 | 0.4546145 | 0.07029829
49.6325 | 9.0422 | 9.571632 | 9.044803 | -0.5294318 | 0.4566191 | 0.07020944
49.6425 | 8.9954 | 9.570031 | 9.041255 | -0.5746306 | 0.4586543 | 0.07012114
49.6525 | 9.0306 | 9.568465 | 9.037712 | -0.5378653 | 0.4607204 | 0.07003338
49.6625 | 9.0065 | 9.566936 | 9.034172 | -0.5604364 | 0.4628179 | 0.06994616
49.6725 | 9.0229 | 9.565445 | 9.030638 | -0.5425445 | 0.4649475 | 0.06985948
49.6825 | 9.0093 | 9.56399 | 9.027107 | -0.5546899 | 0.4671094 | 0.06977334
49.6925 | 9.0056 | 9.562573 | 9.023581 | -0.5569731 | 0.4693042 | 0.06968772
49.7025 | 8.9925 | 9.561195 | 9.02006 | -0.5686947 | 0.4715324 | 0.06960265
49.7125 | 9.0232 | 9.559855 | 9.016542 | -0.536655 | 0.4737944 | 0.06951809
49.7225 | 8.9837 | 9.558555 | 9.01303 | -0.5748545 | 0.4760907 | 0.06943407
49.7325 | 9.0236 | 9.557294 | 9.009521 | -0.5336937 | 0.4784218 | 0.06935058
49.7425 | 8.9919 | 9.556073 | 9.006017 | -0.5641732 | 0.4807882 | 0.0692676
49.7525 | 8.9934 | 9.554893 | 9.002518 | -0.5614933 | 0.4831903 | 0.06918515
49.7625 | 9.0016 | 9.553754 | 8.999023 | -0.5521545 | 0.4856286 | 0.0691032
49.7725 | 8.978 | 9.552657 | 8.995532 | -0.5746572 | 0.4881034 | 0.06902178
49.7825 | 9.0127 | 9.551602 | 8.992046 | -0.538902 | 0.4906154 | 0.06894087
49.7925 | 8.9675 | 9.550589 | 8.988564 | -0.5830892 | 0.493165 | 0.06886047
49.8025 | 8.99 | 9.549619 | 8.985086 | -0.5596193 | 0.4957525 | 0.06878058
49.8125 | 8.9767 | 9.548693 | 8.981613 | -0.5719927 | 0.4983784 | 0.06870119
49.8225 | 8.9819 | 9.54781 | 8.978144 | -0.5659099 | 0.5010431 | 0.06862231
49.8325 | 8.9709 | 9.546971 | 8.97468 | -0.5760711 | 0.5037471 | 0.06854392
49.8425 | 8.9818 | 9.546177 | 8.97122 | -0.5643769 | 0.5064906 | 0.06846604
49.8525 | 8.9448 | 9.545428 | 8.967765 | -0.6006275 | 0.5092742 | 0.06838866
49.8625 | 8.9853 | 9.544723 | 8.964314 | -0.5594234 | 0.512098 | 0.06831176
49.8725 | 8.9444 | 9.544065 | 8.960867 | -0.5996648 | 0.5149626 | 0.06823536
49.8825 | 8.9588 | 9.543452 | 8.957425 | -0.5846521 | 0.5178681 | 0.06815946
49.8925 | 8.95 | 9.542886 | 8.953987 | -0.5928856 | 0.5208149 | 0.06808404
49.9025 | 8.9461 | 9.542365 | 8.950553 | -0.5962654 | 0.5238032 | 0.06800911
49.9125 | 8.9554 | 9.541892 | 8.947124 | -0.586492 | 0.5268333 | 0.06793466
49.9225 | 8.9348 | 9.541465 | 8.943699 | -0.6066654 | 0.5299054 | 0.06786069
49.9325 | 8.9314 | 9.541086 | 8.940279 | -0.6096858 | 0.5330197 | 0.0677872
49.9425 | 8.9388 | 9.540753 | 8.936863 | -0.6019534 | 0.5361762 | 0.06771419
49.9525 | 8.9378 | 9.540468 | 8.933451 | -0.6026683 | 0.5393752 | 0.06764166
49.9625 | 8.9242 | 9.540231 | 8.930044 | -0.6160306 | 0.5426167 | 0.0675696
49.9725 | 8.9468 | 9.54004 | 8.926642 | -0.5932403 | 0.5459007 | 0.06749801
49.9825 | 8.9092 | 9.539897 | 8.923243 | -0.6306974 | 0.5492273 | 0.0674269
49.9925 | 8.95 | 9.539802 | 8.919849 | -0.5898018 | 0.5525964 | 0.06735625
50.0025 | 8.9013 | 9.539754 | 8.91646 | -0.6384536 | 0.5560079 | 0.06728606
50.0125 | 8.9372 | 9.539753 | 8.913074 | -0.6025526 | 0.5594619 | 0.06721634
50.0225 | 8.9212 | 9.539799 | 8.909694 | -0.6185987 | 0.562958 | 0.06714709
50.0325 | 8.9083 | 9.539892 | 8.906317 | -0.6315918 | 0.5664963 | 0.06707829
50.0425 | 8.9294 | 9.540032 | 8.902945 | -0.6106316 | 0.5700765 | 0.06700995
50.0525 | 8.9088 | 9.540218 | 8.899577 | -0.631418 | 0.5736984 | 0.06694207
50.0624 | 8.9185 | 9.540448 | 8.896248 | -0.6219483 | 0.5773252 | 0.06687532
50.0724 | 8.9163 | 9.540727 | 8.892889 | -0.6244268 | 0.5810296 | 0.06680835
50.0824 | 8.9238 | 9.541051 | 8.889534 | -0.6172512 | 0.5847751 | 0.06674182
50.0924 | 8.8964 | 9.541421 | 8.886184 | -0.6450214 | 0.5885615 | 0.06667574
50.1024 | 8.922 | 9.541837 | 8.882838 | -0.6198371 | 0.5923886 | 0.06661011
50.1124 | 8.8935 | 9.542298 | 8.879497 | -0.6487982 | 0.5962563 | 0.06654492
50.1224 | 8.9153 | 9.542805 | 8.87616 | -0.6275046 | 0.6001644 | 0.06648018
50.1324 | 8.9005 | 9.543356 | 8.872827 | -0.6428562 | 0.604113 | 0.06641588
50.1424 | 8.9061 | 9.543953 | 8.869499 | -0.637853 | 0.608102 | 0.06635202
50.1524 | 8.9156 | 9.544595 | 8.866175 | -0.6289951 | 0.6121313 | 0.0662886
50.1624 | 8.8882 | 9.545282 | 8.862856 | -0.6570825 | 0.6162012 | 0.06622562
50.1724 | 8.9211 | 9.546015 | 8.85954 | -0.6249154 | 0.6203119 | 0.06616308
50.1824 | 8.8824 | 9.546794 | 8.85623 | -0.6643942 | 0.6244636 | 0.06610096
50.1924 | 8.9149 | 9.547619 | 8.852923 | -0.6327193 | 0.6286567 | 0.06603928
50.2024 | 8.8882 | 9.548491 | 8.849621 | -0.6602911 | 0.6328919 | 0.06597803
50.2124 | 8.8826 | 9.54941 | 8.846324 | -0.6668104 | 0.6371696 | 0.06591721
50.2224 | 8.9078 | 9.550378 | 8.84303 | -0.6425778 | 0.6414908 | 0.06585681
50.2324 | 8.8795 | 9.551394 | 8.839741 | -0.6718943 | 0.6458561 | 0.06579685
50.2424 | 8.8988 | 9.552461 | 8.836457 | -0.6536607 | 0.6502666 | 0.0657373
50.2524 | 8.8696 | 9.553578 | 8.833177 | -0.6839784 | 0.6547236 | 0.06567817
50.2624 | 8.8876 | 9.554748 | 8.829901 | -0.6671483 | 0.6592281 | 0.06561946
50.2724 | 8.881 | 9.555972 | 8.826629 | -0.6749721 | 0.6637817 | 0.06556119
50.2824 | 8.8907 | 9.557251 | 8.823362 | -0.6665511 | 0.6683857 | 0.06550332
50.2924 | 8.8702 | 9.558587 | 8.820099 | -0.6883871 | 0.6730418 | 0.06544586
50.3024 | 8.8795 | 9.559982 | 8.816841 | -0.6804817 | 0.6777518 | 0.06538883
50.3124 | 8.872 | 9.561437 | 8.813587 | -0.6894367 | 0.6825175 | 0.0653322
50.3224 | 8.8764 | 9.562954 | 8.810337 | -0.6865542 | 0.6873409 | 0.06527599
50.3324 | 8.8857 | 9.564536 | 8.807092 | -0.6788361 | 0.6922239 | 0.06522019
50.3424 | 8.8547 | 9.566185 | 8.803851 | -0.7114847 | 0.6971689 | 0.0651648
50.3524 | 8.893 | 9.567902 | 8.800614 | -0.6749022 | 0.702178 | 0.0651098
50.3624 | 8.8325 | 9.569691 | 8.797382 | -0.7371908 | 0.7072534 | 0.06505523
50.3724 | 8.8795 | 9.571553 | 8.794154 | -0.692053 | 0.7123977 | 0.06500105
50.3824 | 8.8668 | 9.573491 | 8.790931 | -0.7066912 | 0.7176133 | 0.06494728
50.3924 | 8.847 | 9.575508 | 8.787711 | -0.728508 | 0.7229026 | 0.06489391
50.4024 | 8.8878 | 9.577606 | 8.784497 | -0.6898059 | 0.7282684 | 0.06484093
50.4124 | 8.8396 | 9.579787 | 8.781286 | -0.7401874 | 0.733713 | 0.06478835
50.4224 | 8.8624 | 9.582055 | 8.77808 | -0.7196554 | 0.7392393 | 0.06473618
50.4324 | 8.8509 | 9.584412 | 8.774878 | -0.7335124 | 0.74485 | 0.0646844
50.4424 | 8.8409 | 9.586861 | 8.771681 | -0.7459611 | 0.7505476 | 0.06463301
50.4524 | 8.8749 | 9.589404 | 8.768487 | -0.7145044 | 0.756335 | 0.06458201
50.4624 | 8.8441 | 9.592045 | 8.765299 | -0.7479449 | 0.7622149 | 0.06453141
50.4724 | 8.8708 | 9.594785 | 8.762114 | -0.7239854 | 0.7681901 | 0.0644812
50.4824 | 8.8432 | 9.597629 | 8.758933962 | -0.7544288 | 0.7742635 | 0.06443138
50.4924 | 8.8405 | 9.600578 | 8.755758 | -0.7600778 | 0.7804377 | 0.06438194
50.5024 | 8.8621 | 9.603635 | 8.752587 | -0.7415353 | 0.7867157 | 0.06433289
50.5124 | 8.8515 | 9.606804 | 8.74942 | -0.7553041 | 0.7931004 | 0.06428423
50.5224 | 8.8534 | 9.610087 | 8.746257 | -0.756687 | 0.7995944 | 0.06423595
50.5324 | 8.8505 | 9.613487 | 8.743098 | -0.7629871 | 0.8062008 | 0.06418805
50.5424 | 8.8638 | 9.617007 | 8.739944 | -0.753207 | 0.8129224 | 0.06414054
50.5524 | 8.844 | 9.62065 | 8.736794 | -0.7766497 | 0.819762 | 0.0640934
50.5624 | 8.8603 | 9.624418 | 8.733649 | -0.7641181 | 0.8267227 | 0.06404664
50.5724 | 8.8591 | 9.628315 | 8.730508 | -0.7692151 | 0.8338073 | 0.06400026
50.5824 | 8.8537 | 9.632344 | 8.727371 | -0.7786438 | 0.8410189 | 0.06395426
50.5924 | 8.8733 | 9.636507 | 8.724238 | -0.7632072 | 0.8483604 | 0.06390864
50.6024 | 8.8399 | 9.640808 | 8.72111 | -0.8009081 | 0.8558349 | 0.06386338
50.6124 | 8.8721 | 9.64525 | 8.717986 | -0.7731497 | 0.8634453 | 0.06381849
50.6224 | 8.858 | 9.649835 | 8.714866 | -0.7918352 | 0.8711948 | 0.06377399
50.6324 | 8.8703 | 9.654568 | 8.711751 | -0.7842676 | 0.8790867 | 0.06372985
50.6424 | 8.8847 | 9.65945 | 8.70864 | -0.7747502 | 0.8871241 | 0.06368608
50.6523 | 8.8603 | 9.664435 | 8.705564 | -0.8041348 | 0.8952272 | 0.06364313
50.6623 | 8.8779 | 9.669626 | 8.702462 | -0.7917259 | 0.9035638 | 0.06360007
50.6723 | 8.8761 | 9.674977 | 8.699364 | -0.7988772 | 0.9120558 | 0.06355743
50.6823 | 8.8727 | 9.680492 | 8.69627 | -0.8077919 | 0.9207066 | 0.0635151
50.6923 | 8.8993 | 9.686174 | 8.693181 | -0.7868737 | 0.9295198 | 0.06347317
50.7023 | 8.8731 | 9.692026 | 8.690095 | -0.8189261 | 0.938499 | 0.06343157
50.7123 | 8.8836 | 9.698053 | 8.687015 | -0.8144528 | 0.9476479 | 0.06339038
50.7223 | 8.8863 | 9.704258 | 8.683938 | -0.8179577 | 0.9569702 | 0.0633495
50.7323 | 8.8889 | 9.710645 | 8.680866 | -0.8217446 | 0.9664698 | 0.06330902
50.7423 | 8.9045 | 9.717217 | 8.677798 | -0.8127174 | 0.9761508 | 0.06326886
50.7523 | 8.871 | 9.72398 | 8.674734 | -0.8529801 | 0.986017 | 0.0632291
50.7623 | 8.9045 | 9.730937 | 8.671675 | -0.8264371 | 0.9960729 | 0.06318966
50.7723 | 8.8976 | 9.738093 | 8.668619 | -0.8404926 | 1.006323 | 0.0631506
50.7823 | 8.8938 | 9.745451 | 8.665569 | -0.8516509 | 1.01677 | 0.06311187
50.7923 | 8.9159 | 9.753017 | 8.662522 | -0.8371167 | 1.027421 | 0.06307353
50.8023 | 8.8845 | 9.760795 | 8.65948 | -0.8762946 | 1.038279 | 0.06303552
50.8123 | 8.9071 | 9.768789 | 8.656442 | -0.8616894 | 1.04935 | 0.06299786
50.8223 | 8.9087 | 9.777006 | 8.653408 | -0.8683061 | 1.060637 | 0.06296055
50.8323 | 8.901 | 9.78545 | 8.650379 | -0.8844498 | 1.072148 | 0.06292359
50.8423 | 8.9293 | 9.794126 | 8.647353 | -0.8648256 | 1.083885 | 0.06288698
50.8523 | 8.883 | 9.803039 | 8.644333 | -0.920039 | 1.095856 | 0.06285072
50.8623 | 8.906 | 9.812196 | 8.641316 | -0.9061957 | 1.108065 | 0.0628148
50.8723 | 8.932 | 9.821601 | 8.638304 | -0.8896012 | 1.120518 | 0.06277924
50.8823 | 8.8955 | 9.831261 | 8.635296 | -0.9357615 | 1.133222 | 0.06274401
50.8923 | 8.9344 | 9.841183 | 8.632292 | -0.9067828 | 1.146182 | 0.06270911
50.9023 | 8.9064 | 9.851371 | 8.629292 | -0.9449713 | 1.159404 | 0.06267459
50.9123 | 8.9123 | 9.861834 | 8.626297 | -0.9495335 | 1.172896 | 0.06264037
50.9223 | 8.9384 | 9.872576 | 8.623306 | -0.9341761 | 1.186664 | 0.06260653
50.9323 | 8.9062 | 9.883606 | 8.620319 | -0.9774061 | 1.200714 | 0.062573
50.9423 | 8.9227 | 9.89493 | 8.617337 | -0.9722303 | 1.215054 | 0.06253983
50.9523 | 8.9333 | 9.906556 | 8.614358 | -0.9732564 | 1.229691 | 0.062507
50.9623 | 8.9256 | 9.918492 | 8.611384 | -0.9928919 | 1.244633 | 0.0624745
50.9723 | 8.9478 | 9.930744 | 8.608415 | -0.9829443 | 1.259887 | 0.06244232
50.9823 | 8.9202 | 9.943322 | 8.605449 | -1.023122 | 1.275462 | 0.0624105
50.9923 | 8.9325 | 9.956234 | 8.602488 | -1.023734 | 1.291367 | 0.06237902
51.0023 | 8.9554 | 9.969487 | 8.599531 | -1.014087 | 1.307608 | 0.06234786
51.0123 | 8.9312 | 9.983092 | 8.596578 | -1.051892 | 1.324196 | 0.06231702
51.0223 | 8.9487 | 9.997056 | 8.59363 | -1.048356 | 1.34114 | 0.06228653
51.0323 | 8.9491 | 10.01139 | 8.590685 | -1.062291 | 1.358449 | 0.06225639
51.0423 | 8.9581 | 10.0261 | 8.587745 | -1.068004 | 1.376132 | 0.06222655
51.0523 | 8.9621 | 10.04121 | 8.58481 | -1.079107 | 1.394201 | 0.06219705
51.0623 | 8.9643 | 10.05671 | 8.581878 | -1.09241 | 1.412665 | 0.06216787
51.0723 | 8.9587 | 10.07262 | 8.578951 | -1.113924 | 1.431534 | 0.06213903
51.0823 | 8.9849 | 10.08896 | 8.576028 | -1.104059 | 1.450821 | 0.06211053
51.0923 | 8.9695 | 10.10573 | 8.573109 | -1.136228 | 1.470537 | 0.06208235
51.1023 | 8.9835 | 10.12294 | 8.570194 | -1.139441 | 1.490692 | 0.06205447
51.1123 | 8.9851 | 10.14061 | 8.567284 | -1.155511 | 1.511301 | 0.06202694
51.1223 | 9.0025 | 10.15875 | 8.564377 | -1.156251 | 1.532374 | 0.06199974
51.1323 | 9.0064 | 10.17737 | 8.561475 | -1.170974 | 1.553926 | 0.06197286
51.1423 | 9.0087 | 10.19649 | 8.558578 | -1.187793 | 1.575969 | 0.06194628
51.1523 | 9.0155 | 10.21612 | 8.555684 | -1.200621 | 1.598517 | 0.06192003
51.1623 | 9.0207 | 10.23627 | 8.552795 | -1.215574 | 1.621585 | 0.06189414
51.1723 | 9.0301 | 10.25697 | 8.54991 | -1.226866 | 1.645188 | 0.06186855
51.1823 | 9.0349 | 10.27821 | 8.547029 | -1.243312 | 1.66934 | 0.06184325
51.1923 | 9.0451 | 10.30003 | 8.544152 | -1.254928 | 1.694058 | 0.0618183
51.2023 | 9.0411 | 10.32243 | 8.541279 | -1.28133 | 1.719357 | 0.06179368
51.2123 | 9.0643 | 10.34543 | 8.538411 | -1.281135 | 1.745255 | 0.06176937
51.2223 | 9.061 | 10.36906 | 8.535547 | -1.30806 | 1.771768 | 0.06174535
51.2323 | 9.0702 | 10.39332 | 8.532687 | -1.323123 | 1.798914 | 0.06172166
51.2422 | 9.0742 | 10.41799 | 8.52986 | -1.34379 | 1.826432 | 0.06169854
51.2522 | 9.0915 | 10.44358 | 8.527008 | -1.352078 | 1.854894 | 0.0616755
51.2622 | 9.1016 | 10.46986 | 8.524161 | -1.36826 | 1.884046 | 0.06165276
51.2722 | 9.1025 | 10.49686 | 8.521317 | -1.394357 | 1.913909 | 0.06163034
51.2822 | 9.112 | 10.52459 | 8.518478 | -1.412589 | 1.944503 | 0.06160822
51.2922 | 9.1245 | 10.55308 | 8.515643 | -1.428579 | 1.975849 | 0.06158644
51.3022 | 9.1403 | 10.58235 | 8.512813 | -1.442047 | 2.007969 | 0.06156496
51.3122 | 9.1434 | 10.61242 | 8.509986 | -1.469017 | 2.040887 | 0.06154379
51.3222 | 9.1533 | 10.64331 | 8.507164 | -1.490013 | 2.074626 | 0.06152292
51.3322 | 9.1693 | 10.67506 | 8.504346 | -1.505757 | 2.109209 | 0.06150239
51.3422 | 9.1771 | 10.70768 | 8.501532 | -1.530576 | 2.144663 | 0.06148216
51.3522 | 9.1802 | 10.7412 | 8.498722 | -1.560995 | 2.181011 | 0.06146223
51.3622 | 9.1917 | 10.77564 | 8.495916 | -1.583941 | 2.218282 | 0.06144262
51.3722 | 9.2113 | 10.81104 | 8.493115 | -1.599739 | 2.256501 | 0.06142331
51.3822 | 9.2318 | 10.84742 | 8.490317 | -1.615619 | 2.295697 | 0.06140431
51.3922 | 9.2318 | 10.88481 | 8.487524 | -1.653008 | 2.335899 | 0.06138563
51.4022 | 9.2461 | 10.92324 | 8.484735 | -1.677137 | 2.377135 | 0.06136725
51.4122 | 9.2654 | 10.96274 | 8.48195 | -1.697336 | 2.419436 | 0.06134916
51.4222 | 9.2817 | 11.00334 | 8.479169 | -1.721635 | 2.462834 | 0.0613314
51.4322 | 9.3023 | 11.04507 | 8.476393 | -1.742767 | 2.50736 | 0.06131393
51.4422 | 9.3068 | 11.08796 | 8.47362 | -1.781164 | 2.553047 | 0.06129678
51.4522 | 9.3369 | 11.13206 | 8.470852 | -1.79516 | 2.599928 | 0.06127991
51.4622 | 9.352 | 11.17739 | 8.468088 | -1.82539 | 2.648038 | 0.06126338
51.4722 | 9.3629 | 11.22399 | 8.465328 | -1.861088 | 2.697412 | 0.06124713
51.4822 | 9.3926 | 11.27189 | 8.462572 | -1.87929 | 2.748087 | 0.06123119
51.4922 | 9.4138 | 11.32113 | 8.45982 | -1.907333 | 2.800097 | 0.06121554
51.5022 | 9.4321 | 11.37176 | 8.457073 | -1.939655 | 2.853482 | 0.06120021
51.5122 | 9.46 | 11.42379 | 8.454329 | -1.963794 | 2.90828 | 0.06118518
51.5222 | 9.4835 | 11.47729 | 8.45159 | -1.99379 | 2.964529 | 0.06117045
51.5322 | 9.5134 | 11.53228 | 8.448854 | -2.01888 | 3.02227 | 0.061156
51.5422 | 9.5455 | 11.58881 | 8.446123 | -2.043308 | 3.081543 | 0.06114188
51.5522 | 9.5596 | 11.64691 | 8.443396 | -2.087312 | 3.142388 | 0.06112805
51.5622 | 9.5994 | 11.70663 | 8.440673 | -2.107235 | 3.204847 | 0.06111451
51.5722 | 9.6356 | 11.76802 | 8.437954 | -2.132418 | 3.268962 | 0.06110127
51.5822 | 9.6637 | 11.8311 | 8.43524 | -2.167404 | 3.334776 | 0.06108835
51.5922 | 9.7069 | 11.89594 | 8.432529 | -2.189035 | 3.402331 | 0.06107572
51.6022 | 9.7429 | 11.96256 | 8.429823 | -2.219655 | 3.471669 | 0.06106338
51.6122 | 9.7868 | 12.03101 | 8.42712 | -2.244206 | 3.542835 | 0.06105134
51.6222 | 9.8299 | 12.10133 | 8.424422 | -2.271431 | 3.61587 | 0.0610396
51.6322 | 9.8804 | 12.17357 | 8.421728 | -2.293173 | 3.690817 | 0.06102815
51.6422 | 9.9302 | 12.24777 | 8.419038 | -2.317572 | 3.767718 | 0.061017
51.6522 | 9.985 | 12.32397 | 8.416352 | -2.338972 | 3.846615 | 0.06100615
51.6622 | 10.0348 | 12.40221 | 8.41367 | -2.367413 | 3.927548 | 0.06099558
51.6722 | 10.0961 | 12.48254 | 8.410992 | -2.386435 | 4.010558 | 0.06098533
51.6822 | 10.1489 | 12.56498 | 8.408318 | -2.416076 | 4.095682 | 0.06097536
51.6922 | 10.2315 | 12.64957 | 8.405648 | -2.418072 | 4.182958 | 0.06096569
51.7022 | 10.2923 | 12.73636 | 8.402983 | -2.444059 | 4.27242 | 0.0609563
51.7122 | 10.3498 | 12.82537 | 8.400321 | -2.475568 | 4.3641 | 0.06094723
51.7222 | 10.446 | 12.91663 | 8.397664 | -2.47063 | 4.458028 | 0.06093843
51.7322 | 10.5161 | 13.01017 | 8.39501 | -2.494071 | 4.554231 | 0.06092994
51.7422 | 10.6035 | 13.10601 | 8.392361 | -2.502514 | 4.652731 | 0.06092172
51.7522 | 10.7114 | 13.20418 | 8.389715 | -2.492777 | 4.753548 | 0.06091382
51.7622 | 10.7963 | 13.30467 | 8.387074 | -2.508375 | 4.856695 | 0.0609062
51.7722 | 10.9066 | 13.40752 | 8.384437 | -2.500916 | 4.96218 | 0.06089887
51.7822 | 11.0156 | 13.5127 | 8.381804 | -2.497104 | 5.070008 | 0.06089183
51.7922 | 11.1212 | 13.62023 | 8.379175 | -2.499034 | 5.180174 | 0.06088509
51.8022 | 11.2418 | 13.7301 | 8.37655 | -2.488295 | 5.292667 | 0.06087864
51.8122 | 11.3611 | 13.84227 | 8.373929 | -2.481169 | 5.407467 | 0.06087248
51.8221 | 11.5032 | 13.95556 | 8.371338 | -2.452365 | 5.52336 | 0.06086665
51.8321 | 11.642 | 14.07225 | 8.368725 | -2.430245 | 5.642659 | 0.06086107
51.8421 | 11.7775 | 14.19112 | 8.366116 | -2.413623 | 5.764151 | 0.06085577
51.8521 | 11.9199 | 14.31214 | 8.363511 | -2.392237 | 5.887776 | 0.06085077
51.8621 | 12.0873 | 14.43522 | 8.36091 | -2.347916 | 6.01346 | 0.06084605
51.8721 | 12.2468 | 14.56027 | 8.358313 | -2.313475 | 6.14112 | 0.06084163
51.8821 | 12.395 | 14.68721 | 8.35572 | -2.29221 | 6.270652 | 0.06083749
51.8921 | 12.5693 | 14.81591 | 8.353132 | -2.246608 | 6.401942 | 0.06083364
51.9021 | 12.7722 | 14.94623 | 8.350547 | -2.174035 | 6.534858 | 0.06083008
51.9121 | 12.9424 | 15.07804 | 8.347966 | -2.135643 | 6.66925 | 0.06082681
51.9221 | 13.1351 | 15.21116 | 8.345389 | -2.076065 | 6.804952 | 0.06082384
51.9321 | 13.3401 | 15.34541 | 8.342816 | -2.005313 | 6.941775 | 0.06082114
51.9421 | 13.5293 | 15.48058 | 8.340248 | -1.951284 | 7.079517 | 0.06081873
51.9521 | 13.7453 | 15.61645 | 8.337683 | -1.871151 | 7.217952 | 0.06081661
51.9621 | 13.9524 | 15.75277 | 8.335122 | -1.800371 | 7.356834 | 0.06081479
51.9721 | 14.1707 | 15.88928 | 8.332565 | -1.718575 | 7.495897 | 0.06081323
51.9821 | 14.3994 | 16.02568 | 8.330013 | -1.62628 | 7.634856 | 0.06081198
51.9921 | 14.6226 | 16.16168 | 8.327464 | -1.539077 | 7.773402 | 0.06081101
52.0021 | 14.8538 | 16.29694 | 8.324919 | -1.443141 | 7.911211 | 0.06081033
52.0121 | 15.0793 | 16.43113 | 8.322378 | -1.351826 | 8.047938 | 0.06080993
52.0221 | 15.2904 | 16.56387 | 8.319841 | -1.273469 | 8.183218 | 0.06080982
52.0321 | 15.5568 | 16.69479 | 8.317308 | -1.137991 | 8.316672 | 0.06080999
52.0421 | 15.7472 | 16.8235 | 8.31478 | -1.076295 | 8.447905 | 0.06081046
52.0521 | 16.0171 | 16.94958 | 8.312255 | -0.932476 | 8.57651 | 0.0608112
52.0621 | 16.2456 | 17.07261 | 8.309734 | -0.8270143 | 8.702068 | 0.06081223
52.0721 | 16.4702 | 17.19218 | 8.307217 | -0.7219821 | 8.824152 | 0.06081355
52.0821 | 16.7325 | 17.30785 | 8.304704 | -0.57535 | 8.942331 | 0.06081516
52.0921 | 16.9407 | 17.41918 | 8.302195 | -0.478483 | 9.056171 | 0.06081705
52.1021 | 17.1539 | 17.52575 | 8.299689 | -0.3718494 | 9.165241 | 0.06081921
52.1121 | 17.4003 | 17.62712 | 8.297188 | -0.2268221 | 9.269112 | 0.06082168
52.1221 | 17.6183 | 17.72288 | 8.294691 | -0.1045824 | 9.367367 | 0.06082442
52.1321 | 17.83 | 17.81263 | 8.292198 | 0.0173745 | 9.4596 | 0.06082745
52.1421 | 18.0363 | 17.89596 | 8.289708 | 0.1403389 | 9.545422 | 0.06083076
52.1521 | 18.233 | 17.97252 | 8.287223 | 0.2604795 | 9.624463 | 0.06083436
52.1621 | 18.4564 | 18.04196 | 8.284741 | 0.4144418 | 9.696378 | 0.06083824
52.1721 | 18.5995 | 18.10396 | 8.282264 | 0.4955432 | 9.76085 | 0.06084242
52.1821 | 18.7961 | 18.15823 | 8.27979 | 0.6378714 | 9.817592 | 0.06084687
52.1921 | 18.951 | 18.20452 | 8.277321 | 0.7464799 | 9.866348 | 0.0608516
52.2021 | 19.0947 | 18.24261 | 8.274855 | 0.8520867 | 9.906902 | 0.06085662
52.2121 | 19.2334 | 18.27233 | 8.272393 | 0.9610731 | 9.939072 | 0.06086194
52.2221 | 19.3618 | 18.29352 | 8.269935 | 1.068276 | 9.962721 | 0.06086752
52.2321 | 19.4696 | 18.3061 | 8.267481 | 1.163497 | 9.977749 | 0.0608734
52.2421 | 19.5863 | 18.31001 | 8.265031 | 1.276291 | 9.984099 | 0.06087955
52.2521 | 19.6587 | 18.30523 | 8.262585 | 1.353473 | 9.981757 | 0.060886
52.2621 | 19.7275 | 18.29178 | 8.260142 | 1.435717 | 9.970748 | 0.06089273
52.2721 | 19.7944 | 18.26975 | 8.257704 | 1.524652 | 9.951144 | 0.06089974
52.2821 | 19.8212 | 18.23923 | 8.255269 | 1.581972 | 9.923052 | 0.06090704
52.2921 | 19.8576 | 18.20037 | 8.252839 | 1.657228 | 9.886619 | 0.06091462
52.3021 | 19.8574 | 18.15336 | 8.250412 | 1.704035 | 9.84203 | 0.06092248
52.3121 | 19.8564 | 18.09843 | 8.247989 | 1.757975 | 9.789506 | 0.06093062
52.3221 | 19.8349 | 18.03581 | 8.24557 | 1.799094 | 9.729297 | 0.06093906
52.3321 | 19.7841 | 17.96579 | 8.243155 | 1.818312 | 9.661686 | 0.06094777
52.3421 | 19.7472 | 17.88868 | 8.240744 | 1.858521 | 9.586978 | 0.06095677
52.3521 | 19.6582 | 17.80481 | 8.238336 | 1.853388 | 9.50551 | 0.06096605
52.3621 | 19.5688 | 17.71454 | 8.235933 | 1.85426 | 9.417631 | 0.06097563
52.3721 | 19.4714 | 17.61823 | 8.233533 | 1.853168 | 9.323713 | 0.06098548
52.3821 | 19.3452 | 17.51627 | 8.231137 | 1.828927 | 9.22414 | 0.06099561
52.3921 | 19.2251 | 17.40906 | 8.228745 | 1.816041 | 9.119307 | 0.06100603
52.4021 | 19.0665 | 17.29699 | 8.226357 | 1.769508 | 9.009617 | 0.06101674
52.412 | 18.9187 | 17.18167 | 8.223997 | 1.737033 | 8.896643 | 0.06102762
52.422 | 18.7416 | 17.06116 | 8.221617 | 1.680439 | 8.778505 | 0.06103889
52.432 | 18.5763 | 16.93702 | 8.21924 | 1.639276 | 8.656734 | 0.06105045
52.442 | 18.3676 | 16.80966 | 8.216867 | 1.557937 | 8.531734 | 0.06106229
52.452 | 18.1841 | 16.67948 | 8.214498 | 1.504622 | 8.403905 | 0.06107442
52.462 | 17.9702 | 16.54686 | 8.212133 | 1.423341 | 8.273639 | 0.06108683
52.472 | 17.7472 | 16.41219 | 8.209772 | 1.335014 | 8.141314 | 0.06109952
52.482 | 17.5165 | 16.27583 | 8.207415 | 1.240673 | 8.0073 | 0.0611125
52.492 | 17.2945 | 16.13814 | 8.205061 | 1.156363 | 7.87195 | 0.06112576
52.502 | 17.0686 | 15.99946 | 8.202711 | 1.069144 | 7.735605 | 0.06113931
52.512 | 16.821 | 15.86011 | 8.200365 | 0.9608949 | 7.598587 | 0.06115315
52.522 | 16.5858 | 15.72039 | 8.198023 | 0.865409 | 7.461201 | 0.06116727
52.532 | 16.3248 | 15.5806 | 8.195685 | 0.7441984 | 7.323735 | 0.06118167
52.542 | 16.0772 | 15.44101 | 8.19335 | 0.6361921 | 7.186461 | 0.06119636
52.552 | 15.8393 | 15.30186 | 8.191019 | 0.5374404 | 7.049629 | 0.06121134
52.562 | 15.6045 | 15.16339 | 8.188692 | 0.4411092 | 6.913472 | 0.0612266
52.572 | 15.3279 | 15.02582 | 8.186369 | 0.3020842 | 6.778204 | 0.06124215
52.582 | 15.1146 | 14.88933 | 8.18405 | 0.2252684 | 6.644024 | 0.06125798
52.592 | 14.8492 | 14.75412 | 8.181734 | 0.09508318 | 6.511108 | 0.0612741
52.602 | 14.6138 | 14.62033 | 8.179422 | -0.006532418 | 6.379619 | 0.06129051
52.612 | 14.3851 | 14.48812 | 8.177114 | -0.1030237 | 6.249702 | 0.0613072
52.622 | 14.146 | 14.35762 | 8.17481 | -0.2116205 | 6.121486 | 0.06132418
52.632 | 13.9209 | 14.22894 | 8.17251 | -0.3080357 | 5.995085 | 0.06134145
52.642 | 13.6865 | 14.10217 | 8.170213 | -0.4156693 | 5.870597 | 0.061359
52.652 | 13.4575 | 13.97741 | 8.16792 | -0.5199062 | 5.748109 | 0.06137685
52.662 | 13.2817 | 13.85472 | 8.165631 | -0.5730211 | 5.627695 | 0.06139497
52.672 | 13.0445 | 13.73417 | 8.163345 | -0.6896732 | 5.509414 | 0.06141339
52.682 | 12.8371 | 13.61581 | 8.161064 | -0.7787134 | 5.393318 | 0.06143209
52.692 | 12.6624 | 13.49968 | 8.158786 | -0.8372809 | 5.279444 | 0.06145109
52.702 | 12.4616 | 13.38581 | 8.156512 | -0.9242062 | 5.167824 | 0.06147037
52.712 | 12.2855 | 13.27421 | 8.154241 | -0.9887104 | 5.058479 | 0.06148994
52.722 | 12.1202 | 13.16491 | 8.151974 | -1.044707 | 4.951423 | 0.0615098
52.732 | 11.9308 | 13.0579 | 8.149711 | -1.127102 | 4.84666 | 0.06152994
52.742 | 11.7841 | 12.95319 | 8.147452 | -1.169095 | 4.744192 | 0.06155038
52.752 | 11.6229 | 12.85078 | 8.145196 | -1.227879 | 4.644012 | 0.0615711
52.762 | 11.4797 | 12.75064 | 8.142945 | -1.270944 | 4.546107 | 0.06159212
52.772 | 11.3401 | 12.65277 | 8.140697 | -1.312672 | 4.450462 | 0.06161343
52.782 | 11.181 | 12.55714 | 8.138452 | -1.376143 | 4.357056 | 0.06163503
52.792 | 11.0855 | 12.46373 | 8.136211 | -1.378232 | 4.265864 | 0.0616569
52.802 | 10.9379 | 12.37251 | 8.133975 | -1.434613 | 4.17686 | 0.06167908
52.812 | 10.8164 | 12.28345 | 8.131741 | -1.467054 | 4.090011 | 0.06170155
52.822 | 10.7177 | 12.19652 | 8.129512 | -1.478824 | 4.005288 | 0.06172431
52.832 | 10.5926 | 12.11169 | 8.127286 | -1.519086 | 3.922653 | 0.06174736
52.842 | 10.5087 | 12.0289 | 8.125064 | -1.520204 | 3.84207 | 0.0617707
52.852 | 10.4129 | 11.94814 | 8.122845 | -1.535241 | 3.763502 | 0.06179433
52.862 | 10.3031 | 11.86936 | 8.12063 | -1.566258 | 3.686909 | 0.06181826
52.872 | 10.2447 | 11.79251 | 8.118419 | -1.547813 | 3.612252 | 0.06184248
52.882 | 10.1511 | 11.71757 | 8.116212 | -1.566467 | 3.539489 | 0.06186699
52.892 | 10.0733 | 11.64448 | 8.114008 | -1.571178 | 3.468579 | 0.0618918
52.902 | 10.0206 | 11.5732 | 8.111808 | -1.552604 | 3.39948 | 0.0619169
52.912 | 9.9279 | 11.5037 | 8.109611 | -1.575805 | 3.332151 | 0.06194229
52.922 | 9.8775 | 11.43594 | 8.107418 | -1.558437 | 3.26655 | 0.06196798
52.932 | 9.8138 | 11.36986 | 8.105229 | -1.556059 | 3.202636 | 0.06199396
52.942 | 9.7478 | 11.30543 | 8.103044 | -1.55763 | 3.140366 | 0.06202024
52.952 | 9.7104 | 11.24261 | 8.100862 | -1.532209 | 3.0797 | 0.06204681
52.962 | 9.6466 | 11.18135 | 8.098684 | -1.534754 | 3.020597 | 0.06207368
52.972 | 9.5905 | 11.12163 | 8.096509 | -1.531126 | 2.963016 | 0.06210084
52.982 | 9.5564 | 11.06339 | 8.094338 | -1.506986 | 2.906919 | 0.06212831
52.9919 | 9.5104 | 11.00716 | 8.092192 | -1.496758 | 2.85281 | 0.06215578
53.0019 | 9.4709 | 10.95176 | 8.090029 | -1.48086 | 2.799548 | 0.06218383
53.0119 | 9.419 | 10.89773 | 8.087869 | -1.478734 | 2.747653 | 0.06221219
53.0219 | 9.393 | 10.84504 | 8.085712 | -1.452043 | 2.69709 | 0.06224083
53.0319 | 9.366 | 10.79365 | 8.083559 | -1.427651 | 2.647822 | 0.06226977
53.0419 | 9.3217 | 10.74352 | 8.08141 | -1.421821 | 2.599812 | 0.06229901
53.0519 | 9.2935 | 10.69462 | 8.079264 | -1.401119 | 2.553026 | 0.06232857
53.0619 | 9.2713 | 10.64691 | 8.077122 | -1.375612 | 2.507431 | 0.06235841
53.0719 | 9.2232 | 10.60036 | 8.074984 | -1.377165 | 2.462992 | 0.06238855
53.0819 | 9.2167 | 10.55495 | 8.072849 | -1.338246 | 2.419678 | 0.06241899
53.0919 | 9.1789 | 10.51062 | 8.070718 | -1.331723 | 2.377456 | 0.06244974
53.1019 | 9.1597 | 10.46737 | 8.06859 | -1.307667 | 2.336296 | 0.06248079
53.1119 | 9.1467 | 10.42515 | 8.066466 | -1.278445 | 2.296167 | 0.06251214
53.1219 | 9.1098 | 10.38393 | 8.064346 | -1.274131 | 2.257041 | 0.06254379
53.1319 | 9.0815 | 10.34369 | 8.062229 | -1.262194 | 2.218889 | 0.06257574
53.1419 | 9.0703 | 10.30441 | 8.060115 | -1.234107 | 2.181683 | 0.06260801
53.1519 | 9.0493 | 10.26604 | 8.058005 | -1.216743 | 2.145397 | 0.06264056
53.1619 | 9.0377 | 10.22858 | 8.055899 | -1.190875 | 2.110003 | 0.06267342
53.1719 | 9.0008 | 10.19198 | 8.053796 | -1.19118 | 2.075477 | 0.06270659
53.1819 | 8.9947 | 10.15623 | 8.051697 | -1.16153 | 2.041793 | 0.06274008
53.1919 | 8.985 | 10.1213 | 8.049602 | -1.136304 | 2.008928 | 0.06277386
53.2019 | 8.9557 | 10.08718 | 8.04751 | -1.131476 | 1.976858 | 0.06280793
53.2119 | 8.9453 | 10.05382 | 8.045421 | -1.108524 | 1.945561 | 0.06284232
53.2219 | 8.9224 | 10.02123 | 8.043336 | -1.098827 | 1.915014 | 0.06287703
53.2319 | 8.9182 | 9.989363 | 8.041255 | -1.071163 | 1.885196 | 0.06291204
53.2419 | 8.915 | 9.958212 | 8.039177 | -1.043212 | 1.856087 | 0.06294734
53.2519 | 8.8781 | 9.927752 | 8.037103 | -1.049652 | 1.827666 | 0.06298297
53.2619 | 8.8729 | 9.897965 | 8.035032 | -1.025065 | 1.799914 | 0.06301891
53.2719 | 8.865 | 9.868832 | 8.032964 | -1.003832 | 1.772812 | 0.06305516
53.2819 | 8.85 | 9.840334 | 8.030901 | -0.9903336 | 1.746341 | 0.0630917
53.2919 | 8.8266 | 9.812453 | 8.02884 | -0.9858533 | 1.720484 | 0.06312856
53.3019 | 8.8174 | 9.785173 | 8.026784 | -0.9677732 | 1.695224 | 0.06316575
53.3119 | 8.8132 | 9.758477 | 8.02473 | -0.9452766 | 1.670543 | 0.06320324
53.3219 | 8.8055 | 9.732347 | 8.02268 | -0.9268474 | 1.646426 | 0.06324103
53.3319 | 8.7811 | 9.70677 | 8.020634 | -0.9256699 | 1.622857 | 0.06327914
53.3419 | 8.7718 | 9.681729 | 8.018591 | -0.9099289 | 1.59982 | 0.06331757
53.3519 | 8.7654 | 9.657209 | 8.016552 | -0.8918094 | 1.577301 | 0.06335632
53.3619 | 8.7495 | 9.633197 | 8.014516 | -0.8836973 | 1.555286 | 0.06339537
53.3719 | 8.7498 | 9.609679 | 8.012484 | -0.8598787 | 1.53376 | 0.06343474
53.3819 | 8.7361 | 9.58664 | 8.010455 | -0.8505403 | 1.512711 | 0.06347443
53.3919 | 8.721 | 9.564069 | 8.008429 | -0.8430689 | 1.492125 | 0.06351444
53.4019 | 8.7156 | 9.541952 | 8.006407 | -0.8263519 | 1.47199 | 0.06355476
53.4119 | 8.7084 | 9.520277 | 8.004389 | -0.8118771 | 1.452293 | 0.0635954
53.4219 | 8.7014 | 9.499033 | 8.002374 | -0.7976329 | 1.433023 | 0.06363636
53.4319 | 8.6827 | 9.478207 | 8.000362 | -0.7955075 | 1.414168 | 0.06367765
53.4419 | 8.685 | 9.45779 | 7.998354 | -0.7727899 | 1.395717 | 0.06371924
53.4519 | 8.6722 | 9.437769 | 7.996349 | -0.7655694 | 1.377659 | 0.06376115
53.4619 | 8.6575 | 9.418136 | 7.994348 | -0.7606355 | 1.359984 | 0.0638034
53.4719 | 8.6502 | 9.398878 | 7.99235 | -0.7486782 | 1.342682 | 0.06384597
53.4819 | 8.6501 | 9.379988 | 7.990355 | -0.7298875 | 1.325743 | 0.06388885
53.4919 | 8.6437 | 9.361454 | 7.988364 | -0.7177539 | 1.309158 | 0.06393205
53.5019 | 8.6285 | 9.343268 | 7.986377 | -0.7147685 | 1.292916 | 0.06397559
53.5119 | 8.6233 | 9.325422 | 7.984392 | -0.7021221 | 1.27701 | 0.06401945
53.5219 | 8.6213 | 9.307906 | 7.982412 | -0.6866061 | 1.261431 | 0.06406364
53.5319 | 8.6085 | 9.290712 | 7.980434 | -0.682212 | 1.24617 | 0.06410814
53.5419 | 8.6007 | 9.273832 | 7.97846 | -0.673132 | 1.231219 | 0.06415298
53.5519 | 8.5925 | 9.257258 | 7.97649 | -0.6647581 | 1.21657 | 0.06419815
53.5619 | 8.5948 | 9.240982 | 7.974522 | -0.6461824 | 1.202216 | 0.06424364
53.5719 | 8.583 | 9.224998 | 7.972559 | -0.6419978 | 1.18815 | 0.06428947
53.5818 | 8.5701 | 9.209452 | 7.970618 | -0.639352 | 1.174499 | 0.06433516
53.5918 | 8.5701 | 9.194025 | 7.968661 | -0.6239252 | 1.160983 | 0.06438164
53.6018 | 8.5577 | 9.178869 | 7.966707 | -0.6211688 | 1.147733 | 0.06442845
53.6118 | 8.5513 | 9.163976 | 7.964757 | -0.6126759 | 1.134744 | 0.06447559
53.6218 | 8.5488 | 9.14934 | 7.96281 | -0.6005403 | 1.122008 | 0.06452307
53.6318 | 8.5388 | 9.134956 | 7.960866 | -0.5961557 | 1.109519 | 0.06457088
53.6418 | 8.5307 | 9.120816 | 7.958926 | -0.5901163 | 1.097272 | 0.06461902
53.6518 | 8.5299 | 9.106916 | 7.956989 | -0.5770162 | 1.08526 | 0.0646675
53.6618 | 8.5185 | 9.09325 | 7.955055 | -0.5747498 | 1.073478 | 0.06471633
53.6718 | 8.5105 | 9.079812 | 7.953125 | -0.5693116 | 1.061921 | 0.06476548
53.6818 | 8.5095 | 9.066596 | 7.951198 | -0.5570962 | 1.050583 | 0.06481496
53.6918 | 8.5002 | 9.053599 | 7.949275 | -0.5533988 | 1.039459 | 0.06486479
53.7018 | 8.4958 | 9.040814 | 7.947354 | -0.5450139 | 1.028545 | 0.06491496
53.7118 | 8.4847 | 9.028237 | 7.945437 | -0.5435371 | 1.017834 | 0.06496547
53.7218 | 8.4883 | 9.015863 | 7.943524 | -0.5275634 | 1.007323 | 0.06501633
53.7318 | 8.4847 | 9.003688 | 7.941614 | -0.5189884 | 0.9970073 | 0.06506752
53.7418 | 8.4743 | 8.991708 | 7.939707 | -0.5174076 | 0.9868819 | 0.06511906
53.7518 | 8.4677 | 8.979917 | 7.937803 | -0.5122166 | 0.9769427 | 0.06517094
53.7618 | 8.4669 | 8.968311 | 7.935903 | -0.5014112 | 0.9671855 | 0.06522316
53.7718 | 8.4538 | 8.956888 | 7.934006 | -0.5030876 | 0.9576063 | 0.06527572
53.7818 | 8.4531 | 8.945642 | 7.932112 | -0.4925416 | 0.9482011 | 0.06532864
53.7918 | 8.4421 | 8.934569 | 7.930221 | -0.4924694 | 0.9389661 | 0.06538191
53.8018 | 8.4502 | 8.923667 | 7.928334 | -0.4734673 | 0.9298976 | 0.06543552
53.8118 | 8.4379 | 8.912932 | 7.92645 | -0.4750316 | 0.9209919 | 0.06548949
53.8218 | 8.4214 | 8.902359 | 7.92457 | -0.4809589 | 0.9122454 | 0.0655438
53.8318 | 8.4293 | 8.891946 | 7.922692 | -0.4626456 | 0.9036548 | 0.06559846
53.8418 | 8.4366 | 8.881688 | 7.920818 | -0.4450885 | 0.8952168 | 0.06565348
53.8518 | 8.4041 | 8.871584 | 7.918947 | -0.4674843 | 0.8869281 | 0.06570884
53.8618 | 8.4257 | 8.86163 | 7.91708 | -0.4359299 | 0.8787855 | 0.06576456
53.8718 | 8.4067 | 8.851822 | 7.915215 | -0.4451221 | 0.870786 | 0.06582064
53.8818 | 8.4065 | 8.842158 | 7.913354 | -0.4356581 | 0.8629267 | 0.06587708
53.8918 | 8.3953 | 8.832635 | 7.911497 | -0.437335 | 0.8552046 | 0.06593387
53.9018 | 8.4063 | 8.82325 | 7.909642 | -0.4169498 | 0.8476168 | 0.06599102
53.9118 | 8.3979 | 8.814 | 7.907791 | -0.4160998 | 0.8401607 | 0.06604853
53.9218 | 8.3887 | 8.804882 | 7.905942 | -0.4161825 | 0.8328336 | 0.0661064
53.9318 | 8.3825 | 8.795895 | 7.904098 | -0.413395 | 0.8256328 | 0.06616462
53.9418 | 8.3798 | 8.787035 | 7.902256 | -0.4072351 | 0.818556 | 0.06622321
53.9518 | 8.3774 | 8.7783 | 7.900417 | -0.4009001 | 0.8116005 | 0.06628217
53.9618 | 8.3718 | 8.769688 | 7.898582 | -0.3978876 | 0.8047639 | 0.06634149
53.9718 | 8.3674 | 8.761195 | 7.89675 | -0.3937953 | 0.798044 | 0.06640117
53.9818 | 8.3622 | 8.752821 | 7.894921 | -0.3906211 | 0.7914386 | 0.06646122
53.9918 | 8.366 | 8.744562 | 7.893096 | -0.3785625 | 0.7849452 | 0.06652164
54.0018 | 8.3468 | 8.736417 | 7.891273 | -0.3896174 | 0.7785619 | 0.06658242
54.0118 | 8.3535 | 8.728384 | 7.889454 | -0.3748838 | 0.7722864 | 0.06664357
54.0218 | 8.3538 | 8.72046 | 7.887638 | -0.3666595 | 0.7661167 | 0.0667051
54.0318 | 8.3428 | 8.712643 | 7.885825 | -0.3698426 | 0.7600507 | 0.066767
54.0418 | 8.3435 | 8.704931 | 7.884015 | -0.3614311 | 0.7540867 | 0.06682927
54.0518 | 8.3482 | 8.697323 | 7.882209 | -0.349123 | 0.7482225 | 0.06689191
54.0618 | 8.3314 | 8.689816 | 7.880405 | -0.3584165 | 0.7424564 | 0.06695493
54.0718 | 8.3451 | 8.68241 | 7.878605 | -0.3373096 | 0.7367864 | 0.06701833
54.0818 | 8.3306 | 8.675101 | 7.876808 | -0.3445007 | 0.7312108 | 0.06708211
54.0918 | 8.3272 | 8.667888 | 7.875014 | -0.340688 | 0.7257279 | 0.06714625
54.1018 | 8.33 | 8.66077 | 7.873223 | -0.3307697 | 0.7203359 | 0.06721078
54.1118 | 8.3188 | 8.653744 | 7.871435 | -0.3349442 | 0.7150331 | 0.0672757
54.1218 | 8.3165 | 8.64681 | 7.869651 | -0.3303097 | 0.7098178 | 0.06734099
54.1318 | 8.3248 | 8.639965 | 7.867869 | -0.3151646 | 0.7046884 | 0.06740667
54.1418 | 8.3053 | 8.633207 | 7.866091 | -0.3279073 | 0.6996434 | 0.06747273
54.1518 | 8.3174 | 8.626536 | 7.864316 | -0.3091363 | 0.694681 | 0.06753918
54.1617 | 8.3057 | 8.620016 | 7.862562 | -0.3143157 | 0.6898487 | 0.06760534
54.1717 | 8.3009 | 8.613512 | 7.860793 | -0.3126116 | 0.6850463 | 0.06767256
54.1817 | 8.3197 | 8.607089 | 7.859027 | -0.2873892 | 0.6803221 | 0.06774017
54.1917 | 8.2931 | 8.600747 | 7.857264 | -0.3076468 | 0.6756744 | 0.06780817
54.2017 | 8.3018 | 8.594483 | 7.855505 | -0.292683 | 0.6711018 | 0.06787656
54.2117 | 8.3115 | 8.588296 | 7.853748 | -0.2767963 | 0.6666029 | 0.06794535
54.2217 | 8.2821 | 8.582185 | 7.851995 | -0.3000852 | 0.6621762 | 0.06801453
54.2317 | 8.3034 | 8.576148 | 7.850244 | -0.2727483 | 0.65782 | 0.0680841
54.2417 | 8.2919 | 8.570184 | 7.848497 | -0.2782841 | 0.6535331 | 0.06815408
54.2517 | 8.2897 | 8.564291 | 7.846753 | -0.2745911 | 0.649314 | 0.06822445
54.2617 | 8.2948 | 8.558468 | 7.845012 | -0.2636679 | 0.6451611 | 0.06829522
54.2717 | 8.2699 | 8.552713 | 7.843273 | -0.282813 | 0.6410731 | 0.0683664
54.2817 | 8.285 | 8.547025 | 7.841538 | -0.262025 | 0.6370486 | 0.06843797
54.2917 | 8.285 | 8.541402 | 7.839806 | -0.2564023 | 0.633086 | 0.06850995
54.3017 | 8.2656 | 8.535844 | 7.838077 | -0.2702436 | 0.6291838 | 0.06858234
54.3117 | 8.2804 | 8.530347 | 7.836352 | -0.2499474 | 0.6253406 | 0.06865513
54.3217 | 8.2721 | 8.524912 | 7.834629 | -0.2528122 | 0.6215551 | 0.06872833
54.3317 | 8.2622 | 8.519536 | 7.832909 | -0.2573365 | 0.6178256 | 0.06880194
54.3417 | 8.2786 | 8.514219 | 7.831192 | -0.2356189 | 0.6141507 | 0.06887596
54.3517 | 8.2551 | 8.508958 | 7.829478 | -0.2538578 | 0.610529 | 0.06895039
54.3617 | 8.2732 | 8.503752 | 7.827768 | -0.2305518 | 0.6069589 | 0.06902524
54.3717 | 8.2644 | 8.4986 | 7.82606 | -0.2341995 | 0.603439 | 0.0691005
54.3817 | 8.2516 | 8.493499 | 7.824355 | -0.2418993 | 0.5999679 | 0.06917619
54.3917 | 8.2658 | 8.48845 | 7.822654 | -0.2226498 | 0.5965439 | 0.06925228
54.4017 | 8.2551 | 8.48345 | 7.820955 | -0.2283495 | 0.5931658 | 0.06932879
54.4117 | 8.2463 | 8.478497 | 7.819259 | -0.232197 | 0.589832 | 0.06940573
54.4217 | 8.2462 | 8.473591 | 7.817566 | -0.2273907 | 0.5865412 | 0.06948309
54.4317 | 8.2455 | 8.468729 | 7.815877 | -0.2232294 | 0.5832918 | 0.06956088
54.4417 | 8.2487 | 8.463912 | 7.81419 | -0.2152116 | 0.5800825 | 0.06963909
54.4517 | 8.2315 | 8.459136 | 7.812506 | -0.2276358 | 0.5769118 | 0.06971773
54.4617 | 8.2286 | 8.454401 | 7.810825 | -0.2258009 | 0.5737786 | 0.06979679
54.4717 | 8.2395 | 8.449705 | 7.809148 | -0.2102054 | 0.5706814 | 0.06987629
54.4817 | 8.2379 | 8.445048 | 7.807473 | -0.207148 | 0.567619 | 0.06995622
54.4917 | 8.226 | 8.440428 | 7.805801 | -0.2144277 | 0.5645902 | 0.07003658
54.5017 | 8.2328 | 8.435843 | 7.804132 | -0.2030431 | 0.5615938 | 0.07011738
54.5117 | 8.2266 | 8.431293 | 7.802466 | -0.2046932 | 0.5586286 | 0.07019862
54.5217 | 8.2199 | 8.426777 | 7.800803 | -0.2068768 | 0.5556936 | 0.07028029
54.5317 | 8.2229 | 8.422293 | 7.799143 | -0.199393 | 0.5527878 | 0.0703624
54.5417 | 8.2153 | 8.417841 | 7.797486 | -0.2025408 | 0.5499103 | 0.07044495
54.5517 | 8.2319 | 8.413419 | 7.795831 | -0.1815193 | 0.54706 | 0.07052795
54.5617 | 8.2112 | 8.409028 | 7.79418 | -0.1978277 | 0.5442363 | 0.07061139
54.5717 | 8.208 | 8.404665 | 7.792532 | -0.1966652 | 0.5414383 | 0.07069528
54.5817 | 8.2215 | 8.400331 | 7.790886 | -0.1788311 | 0.5386655 | 0.07077962
54.5917 | 8.2018 | 8.396025 | 7.789243 | -0.1942249 | 0.535917 | 0.07086441
54.6017 | 8.2041 | 8.391746 | 7.787604 | -0.1876459 | 0.5331925 | 0.07094965
54.6117 | 8.2095 | 8.387494 | 7.785967 | -0.1779937 | 0.5304914 | 0.07103534
54.6217 | 8.2041 | 8.383268 | 7.784333 | -0.1791678 | 0.5278133 | 0.07112149
54.6317 | 8.2076 | 8.379068 | 7.782702 | -0.1714679 | 0.5251578 | 0.0712081
54.6417 | 8.2009 | 8.374894 | 7.781074 | -0.1739937 | 0.5225247 | 0.07129515
54.6517 | 8.2077 | 8.370745 | 7.779449 | -0.163045 | 0.5199137 | 0.07138268
54.6617 | 8.1991 | 8.366621 | 7.777826 | -0.1675215 | 0.5173246 | 0.07147066
54.6717 | 8.2043 | 8.362523 | 7.776207 | -0.1582231 | 0.5147572 | 0.07155912
54.6817 | 8.1951 | 8.35845 | 7.77459 | -0.1633497 | 0.5122116 | 0.07164804
54.6917 | 8.2049 | 8.354401 | 7.772976 | -0.1495014 | 0.5096877 | 0.07173742
54.7017 | 8.1994 | 8.350378 | 7.771365 | -0.150978 | 0.5071854 | 0.07182728
54.7117 | 8.1993 | 8.34638 | 7.769757 | -0.1470796 | 0.5047048 | 0.0719176
54.7217 | 8.2 | 8.342406 | 7.768152 | -0.1424064 | 0.502246 | 0.0720084
54.7317 | 8.1907 | 8.338458 | 7.76655 | -0.1477583 | 0.499809 | 0.07209967
54.7417 | 8.2026 | 8.334535 | 7.76495 | -0.1319354 | 0.497394 | 0.07219143
54.7516 | 8.1809 | 8.330677 | 7.763369 | -0.1497768 | 0.4950248 | 0.07228274
54.7616 | 8.1869 | 8.326805 | 7.761775 | -0.1399047 | 0.4926539 | 0.07237545
54.7716 | 8.1945 | 8.322958 | 7.760184 | -0.1284582 | 0.4903054 | 0.07246864
54.7816 | 8.1809 | 8.319138 | 7.758596 | -0.1382377 | 0.4879795 | 0.07256232
54.7916 | 8.1883 | 8.315343 | 7.75701 | -0.1270431 | 0.4856763 | 0.07265648
54.8016 | 8.1835 | 8.311575 | 7.755428 | -0.1280748 | 0.483396 | 0.07275113
54.8116 | 8.1808 | 8.307833 | 7.753848 | -0.1270328 | 0.4811388 | 0.07284628
54.8216 | 8.1947 | 8.304117 | 7.752271 | -0.1094173 | 0.4789048 | 0.07294191
54.8316 | 8.1653 | 8.300429 | 7.750696 | -0.1351285 | 0.4766942 | 0.07303804
54.8416 | 8.1822 | 8.296767 | 7.749125 | -0.1145665 | 0.4745071 | 0.07313467
54.8516 | 8.1852 | 8.293131 | 7.747556 | -0.1079314 | 0.4723437 | 0.0732318
54.8616 | 8.1722 | 8.289523 | 7.74599 | -0.1173234 | 0.470204 | 0.07332942
54.8716 | 8.1727 | 8.285942 | 7.744427 | -0.1132425 | 0.4680882 | 0.07342755
54.8816 | 8.1649 | 8.282389 | 7.742866 | -0.1174887 | 0.4659962 | 0.07352619
54.8916 | 8.1723 | 8.278862 | 7.741309 | -0.1065623 | 0.4639283 | 0.07362533
54.9016 | 8.1631 | 8.275363 | 7.739754 | -0.1122631 | 0.4618845 | 0.07372499
54.9116 | 8.1565 | 8.271891 | 7.738201 | -0.1153913 | 0.4598647 | 0.07382515
54.9216 | 8.1635 | 8.268447 | 7.736652 | -0.1049468 | 0.4578689 | 0.07392584
54.9316 | 8.1544 | 8.26503 | 7.735105 | -0.1106296 | 0.4558973 | 0.07402703
54.9416 | 8.1446 | 8.26164 | 7.733561 | -0.1170397 | 0.4539496 | 0.07412875
54.9516 | 8.1512 | 8.258277 | 7.73202 | -0.107077 | 0.452026 | 0.07423098
54.9616 | 8.1503 | 8.254941 | 7.730481 | -0.1046414 | 0.4501262 | 0.07433374
54.9716 | 8.1474 | 8.251633 | 7.728946 | -0.104233 | 0.4482503 | 0.07443703
54.9816 | 8.1446 | 8.248352 | 7.727413 | -0.1037515 | 0.4463981 | 0.07454084
54.9916 | 8.141 | 8.245097 | 7.725882 | -0.1040969 | 0.4445696 | 0.07464518
55.0016 | 8.1407 | 8.241869 | 7.724354 | -0.101169 | 0.4427645 | 0.07475006
55.0116 | 8.1405 | 8.238668 | 7.722829 | -0.09816766 | 0.4409827 | 0.07485546
55.0216 | 8.1413 | 8.235493 | 7.721307 | -0.09419277 | 0.4392242 | 0.07496141
55.0316 | 8.1271 | 8.232344 | 7.719788 | -0.1052441 | 0.4374887 | 0.07506789
55.0416 | 8.1389 | 8.229222 | 7.718271 | -0.09032157 | 0.4357761 | 0.07517491
55.0516 | 8.1209 | 8.226125 | 7.716756 | -0.1052249 | 0.4340861 | 0.07528248
55.0616 | 8.1227 | 8.223054 | 7.715245 | -0.1003539 | 0.4324186 | 0.07539061
55.0716 | 8.1231 | 8.220008 | 7.713736 | -0.09690835 | 0.4307733 | 0.07549927
55.0816 | 8.1204 | 8.216988 | 7.71223 | -0.09658811 | 0.4291501 | 0.07560849
55.0916 | 8.1178 | 8.213993 | 7.710726 | -0.09619289 | 0.4275487 | 0.07571825
55.1016 | 8.112 | 8.211023 | 7.709225 | -0.09902253 | 0.425969 | 0.07582858
55.1116 | 8.1096 | 8.208077 | 7.707727 | -0.09847676 | 0.4244107 | 0.07593947
55.1216 | 8.1215 | 8.205155 | 7.706231 | -0.08365534 | 0.4228735 | 0.07605091
55.1316 | 8.1078 | 8.202258 | 7.704738 | -0.09445805 | 0.4213572 | 0.07616292
55.1416 | 8.1059 | 8.199385 | 7.703248 | -0.09348465 | 0.4198616 | 0.0762755
55.1516 | 8.107 | 8.196535 | 7.70176 | -0.08953491 | 0.4183865 | 0.07638864
55.1616 | 8.1174 | 8.193709 | 7.700275 | -0.07630858 | 0.4169316 | 0.07650235
55.1716 | 8.0977 | 8.190905 | 7.698792 | -0.0932054 | 0.4154967 | 0.07661665
55.1816 | 8.1014 | 8.188125 | 7.697312 | -0.08672517 | 0.4140816 | 0.07673151
55.1916 | 8.0981 | 8.185368 | 7.695835 | -0.08726762 | 0.4126859 | 0.07684696
55.2016 | 8.1124 | 8.182633 | 7.69436 | -0.07023252 | 0.4113095 | 0.07696299
55.2116 | 8.1029 | 8.17992 | 7.692888 | -0.07701962 | 0.4099521 | 0.0770796
55.2216 | 8.0944 | 8.177229 | 7.691418 | -0.08282866 | 0.4086135 | 0.0771968
55.2316 | 8.0867 | 8.174559 | 7.689951 | -0.08785946 | 0.4072935 | 0.07731458
55.2416 | 8.1053 | 8.171912 | 7.688487 | -0.06661174 | 0.4059917 | 0.07743298
55.2516 | 8.0896 | 8.169285 | 7.687025 | -0.07968528 | 0.4047081 | 0.07755196
55.2616 | 8.0967 | 8.16668 | 7.685566 | -0.06997982 | 0.4034423 | 0.07767153
55.2716 | 8.0861 | 8.164095 | 7.684109 | -0.07799518 | 0.4021942 | 0.07779171
55.2816 | 8.0905 | 8.161531 | 7.682655 | -0.0710311 | 0.4009634 | 0.0779125
55.2916 | 8.1012 | 8.158987 | 7.681204 | -0.05778737 | 0.3997499 | 0.07803389
55.3016 | 8.0831 | 8.156464 | 7.679755 | -0.07336376 | 0.3985533 | 0.07815589
55.3116 | 8.0877 | 8.15396 | 7.678308 | -0.06626007 | 0.3973734 | 0.07827851
55.3216 | 8.0939 | 8.151476 | 7.676864 | -0.05757605 | 0.3962101 | 0.07840173
55.3315 | 8.0902 | 8.149036 | 7.675437 | -0.05883583 | 0.3950743 | 0.07852433
55.3415 | 8.0856 | 8.14659 | 7.673998 | -0.06099039 | 0.3939433 | 0.07864879
55.3515 | 8.0917 | 8.144164 | 7.672562 | -0.05246405 | 0.3928283 | 0.07877388
55.3615 | 8.0778 | 8.141756 | 7.671128 | -0.06395648 | 0.3917288 | 0.07889959
55.3715 | 8.0869 | 8.139368 | 7.669697 | -0.05246766 | 0.390645 | 0.07902594
55.3815 | 8.0752 | 8.136997 | 7.668268 | -0.06179725 | 0.3895765 | 0.07915292
55.3915 | 8.0812 | 8.134645 | 7.666841 | -0.05344513 | 0.3885231 | 0.07928054
55.4015 | 8.0814 | 8.132311 | 7.665418 | -0.05091111 | 0.3874847 | 0.0794088
55.4115 | 8.073 | 8.129995 | 7.663996 | -0.05699495 | 0.386461 | 0.0795377
55.4215 | 8.0766 | 8.127697 | 7.662577 | -0.05109656 | 0.3854519 | 0.07966725
55.4315 | 8.0828 | 8.125416 | 7.661161 | -0.04261572 | 0.3844573 | 0.07979743
55.4415 | 8.0751 | 8.123152 | 7.659747 | -0.04805213 | 0.3834767 | 0.07992829
55.4515 | 8.07 | 8.120906 | 7.658336 | -0.05090583 | 0.3825104 | 0.0800598
55.4615 | 8.075 | 8.118676 | 7.656927 | -0.04367644 | 0.3815578 | 0.08019196
55.4715 | 8.0637 | 8.116464 | 7.65552 | -0.052764 | 0.380619 | 0.08032478
55.4815 | 8.0758 | 8.114268 | 7.654116 | -0.03846814 | 0.3796938 | 0.08045828
55.4915 | 8.0694 | 8.112089 | 7.652714 | -0.04268883 | 0.3787819 | 0.08059244
55.5015 | 8.0623 | 8.109926 | 7.651315 | -0.04762582 | 0.3778832 | 0.08072727
55.5115 | 8.0728 | 8.107779 | 7.649919 | -0.03497917 | 0.3769978 | 0.08086278
55.5215 | 8.0581 | 8.105648 | 7.648524 | -0.04754842 | 0.3761252 | 0.08099897
55.5315 | 8.0646 | 8.103534 | 7.647132 | -0.03893372 | 0.3752655 | 0.08113584
55.5415 | 8.0548 | 8.101435 | 7.645743 | -0.04663465 | 0.3744183 | 0.08127339
55.5515 | 8.0598 | 8.099351 | 7.644356 | -0.03955126 | 0.3735837 | 0.08141164
55.5615 | 8.051 | 8.097283 | 7.642971 | -0.0462833 | 0.3727614 | 0.08155058
55.5715 | 8.048 | 8.095231 | 7.641589 | -0.04723073 | 0.3719514 | 0.08169022
55.5815 | 8.0491 | 8.093193 | 7.640209 | -0.0440933 | 0.3711534 | 0.08183055
55.5915 | 8.052 | 8.091171 | 7.638832 | -0.039171 | 0.3703675 | 0.08197159
55.6015 | 8.046 | 8.089164 | 7.637457 | -0.04316363 | 0.3695934 | 0.08211334
55.6115 | 8.0467 | 8.087171 | 7.636084 | -0.040471 | 0.368831 | 0.0822558
55.6215 | 8.0552 | 8.085193 | 7.634714 | -0.02999311 | 0.3680802 | 0.08239897
55.6315 | 8.0333 | 8.08323 | 7.633346 | -0.04992973 | 0.3673408 | 0.08254286
55.6415 | 8.0534 | 8.081281 | 7.631981 | -0.02788079 | 0.3666127 | 0.08268747
55.6515 | 8.047 | 8.079346 | 7.630617 | -0.03234618 | 0.3658959 | 0.08283281
55.6615 | 8.0366 | 8.077426 | 7.629257 | -0.04082575 | 0.3651902 | 0.08297888
55.6715 | 8.0563 | 8.075519 | 7.627898 | -0.0192194 | 0.3644955 | 0.08312568
55.6815 | 8.0392 | 8.073627 | 7.626542 | -0.03442711 | 0.3638117 | 0.08327322
55.6915 | 8.0376 | 8.071749 | 7.625188 | -0.03414854 | 0.3631386 | 0.08342149
55.7015 | 8.0478 | 8.069884 | 7.623837 | -0.02208387 | 0.3624763 | 0.08357052
55.7115 | 8.0361 | 8.068033 | 7.622488 | -0.0319327 | 0.3618244 | 0.08372029
55.7215 | 8.0422 | 8.066195 | 7.621141 | -0.0239952 | 0.3611831 | 0.08387081
55.7315 | 8.0417 | 8.064371 | 7.619797 | -0.02267104 | 0.360552 | 0.0840221
55.7415 | 8.0349 | 8.06256 | 7.618455 | -0.02766026 | 0.3599313 | 0.08417414
55.7515 | 8.0439 | 8.060763 | 7.617115 | -0.01686267 | 0.3593207 | 0.08432694
55.7615 | 8.0411 | 8.058978 | 7.615778 | -0.0178784 | 0.3587203 | 0.08448053
55.7715 | 8.0443 | 8.057207 | 7.614442 | -0.012907 | 0.3581297 | 0.08463488
55.7815 | 8.0495 | 8.055449 | 7.61311 | -0.005948734 | 0.3575492 | 0.08479001
55.7915 | 8.0432 | 8.053703 | 7.611779 | -0.01050319 | 0.3569783 | 0.08494591
55.8015 | 8.0432 | 8.051971 | 7.610451 | -0.008770546 | 0.3564173 | 0.08510261
55.8115 | 8.0502 | 8.05025 | 7.609125 | -5.049962e-05 | 0.3558657 | 0.08526009
55.8215 | 8.0385 | 8.048543 | 7.607801 | -0.01004316 | 0.3553238 | 0.08541837
55.8315 | 8.0566 | 8.046848 | 7.606479 | 0.009751699 | 0.3547914 | 0.08557744
55.8415 | 8.0433 | 8.045166 | 7.60516 | -0.001865942 | 0.3542683 | 0.08573732
55.8515 | 8.0439 | 8.043496 | 7.603843 | 0.0004040258 | 0.3537546 | 0.08589801
55.8615 | 8.0504 | 8.041838 | 7.602529 | 0.008561798 | 0.35325 | 0.0860595
55.8715 | 8.0371 | 8.040193 | 7.601216 | -0.003092721 | 0.3527546 | 0.08622182
55.8815 | 8.0345 | 8.038559 | 7.599906 | -0.004059338 | 0.3522683 | 0.08638495
55.8915 | 8.0481 | 8.036938 | 7.598598 | 0.01116199 | 0.351791 | 0.08654891
55.9015 | 8.0399 | 8.035329 | 7.597292 | 0.004571313 | 0.3513226 | 0.0867137
55.9115 | 8.0412 | 8.033731 | 7.595989 | 0.00746872 | 0.350863 | 0.08687932
55.9214 | 8.0464 | 8.032162 | 7.594701 | 0.01423837 | 0.3504168 | 0.08704412
55.9314 | 8.0324 | 8.030588 | 7.593402 | 0.001812248 | 0.3499747 | 0.08721142
55.9414 | 8.0396 | 8.029026 | 7.592105 | 0.01057444 | 0.3495412 | 0.08737956
55.9514 | 8.0479 | 8.027475 | 7.59081 | 0.02042499 | 0.3491163 | 0.08754855
55.9614 | 8.0277 | 8.025936 | 7.589518 | 0.001763913 | 0.3487 | 0.08771841
55.9714 | 8.0456 | 8.024409 | 7.588227 | 0.02119133 | 0.3482921 | 0.08788913
55.9814 | 8.0392 | 8.022893 | 7.586939 | 0.01630729 | 0.3478926 | 0.08806071
55.9914 | 8.0216 | 8.021388 | 7.585654 | 0.000211842 | 0.3475014 | 0.08823317
56.0014 | 8.038 | 8.019895 | 7.58437 | 0.01810505 | 0.3471186 | 0.08840649
56.0114 | 8.0299 | 8.018413 | 7.583088 | 0.01148699 | 0.3467439 | 0.0885807
56.0214 | 8.0293 | 8.016942 | 7.581809 | 0.01235768 | 0.3463775 | 0.08875581
56.0314 | 8.0213 | 8.015483 | 7.580532 | 0.005817232 | 0.3460191 | 0.0889318
56.0414 | 8.0173 | 8.014034 | 7.579257 | 0.003265655 | 0.3456688 | 0.08910869
56.0514 | 8.0192 | 8.012597 | 7.577984 | 0.006603012 | 0.3453265 | 0.08928648
56.0614 | 8.0277 | 8.011171 | 7.576713 | 0.01652934 | 0.3449922 | 0.08946519
56.0714 | 8.0123 | 8.009755 | 7.575445 | 0.002544741 | 0.3446657 | 0.08964479
56.0814 | 8.0238 | 8.008351 | 7.574178 | 0.01544921 | 0.3443472 | 0.08982532
56.0914 | 8.0146 | 8.006957 | 7.572914 | 0.007642841 | 0.3440364 | 0.09000677
56.1014 | 8.0131 | 8.005574 | 7.571652 | 0.007525635 | 0.3437334 | 0.09018915
56.1114 | 8.0131 | 8.004202 | 7.570392 | 0.008897672 | 0.343438 | 0.09037246
56.1214 | 8.0161 | 8.002841 | 7.569134 | 0.013259 | 0.3431504 | 0.09055671
56.1314 | 8.009 | 8.00149 | 7.567878 | 0.007509644 | 0.3428704 | 0.09074191
56.1414 | 8.0098 | 8.00015 | 7.566624 | 0.009649666 | 0.3425979 | 0.09092805
56.1514 | 8.0051 | 7.998821 | 7.565373 | 0.00627908 | 0.342333 | 0.09111516
56.1614 | 8.0084 | 7.997502 | 7.564123 | 0.01089793 | 0.3420756 | 0.09130322
56.1714 | 8.0038 | 7.996194 | 7.562876 | 0.007606329 | 0.3418256 | 0.09149224
56.1814 | 7.9959 | 7.994896 | 7.561631 | 0.001004224 | 0.341583 | 0.09168225
56.1914 | 8 | 7.993608 | 7.560387 | 0.006391715 | 0.3413478 | 0.09187322
56.2014 | 7.9969 | 7.992331 | 7.559146 | 0.004568805 | 0.3411199 | 0.09206519
56.2114 | 8.0037 | 7.991064 | 7.557907 | 0.01263554 | 0.3408993 | 0.09225814
56.2214 | 8.0037 | 7.989808 | 7.55667 | 0.01389196 | 0.340686 | 0.09245209
56.2314 | 7.9915 | 7.988562 | 7.555435 | 0.002938101 | 0.3404798 | 0.09264705
56.2414 | 8.0037 | 7.987326 | 7.554202 | 0.016374 | 0.3402809 | 0.092843
56.2514 | 7.9942 | 7.9861 | 7.552971 | 0.008099696 | 0.3400891 | 0.09303997
56.2614 | 7.9965 | 7.984885 | 7.551742 | 0.0116152 | 0.3399044 | 0.09323797
56.2714 | 8.0015 | 7.983679 | 7.550516 | 0.01782055 | 0.3397269 | 0.09343698
56.2814 | 7.9968 | 7.982484 | 7.549291 | 0.0143158 | 0.3395563 | 0.09363703
56.2914 | 7.9855 | 7.981299 | 7.548068 | 0.004200968 | 0.3393928 | 0.0938381
56.3014 | 7.9987 | 7.980124 | 7.546847 | 0.01857606 | 0.3392363 | 0.09404023
56.3114 | 7.99 | 7.978959 | 7.545629 | 0.01104112 | 0.3390867 | 0.09424342
56.3214 | 7.9946 | 7.977804 | 7.544412 | 0.01679621 | 0.3389441 | 0.09444766
56.3314 | 7.9935 | 7.976659 | 7.543197 | 0.01684132 | 0.3388084 | 0.09465296
56.3414 | 7.9859 | 7.975524 | 7.541985 | 0.01037647 | 0.3386795 | 0.09485932
56.3514 | 7.9868 | 7.974398 | 7.540774 | 0.01240169 | 0.3385575 | 0.09506677
56.3614 | 7.985 | 7.973283 | 7.539565 | 0.01171704 | 0.3384423 | 0.0952753
56.3714 | 7.989 | 7.972177 | 7.538359 | 0.01682252 | 0.3383339 | 0.09548491
56.3814 | 7.9794 | 7.971082 | 7.537154 | 0.008318122 | 0.3382323 | 0.09569563
56.3914 | 7.9862 | 7.969996 | 7.535951 | 0.01620392 | 0.3381375 | 0.09590744
56.4014 | 7.9899 | 7.96892 | 7.53475 | 0.02097989 | 0.3380493 | 0.09612038
56.4114 | 7.9854 | 7.967854 | 7.533552 | 0.01754607 | 0.3379679 | 0.09633442
56.4214 | 7.9786 | 7.966798 | 7.532355 | 0.0118025 | 0.3378932 | 0.09654959
56.4314 | 7.9811 | 7.965751 | 7.53116 | 0.0153492 | 0.3378251 | 0.09676588
56.4414 | 7.9913 | 7.964714 | 7.529967 | 0.02658616 | 0.3377636 | 0.09698332
56.4514 | 7.9717 | 7.963687 | 7.528776 | 0.008013408 | 0.3377088 | 0.0972019
56.4614 | 7.9858 | 7.962669 | 7.527587 | 0.02313096 | 0.3376606 | 0.09742163
56.4714 | 7.9872 | 7.961661 | 7.5264 | 0.02553885 | 0.337619 | 0.09764251
56.4814 | 7.9811 | 7.960663 | 7.525214 | 0.02043707 | 0.3375839 | 0.09786458
56.4914 | 7.9724 | 7.959674 | 7.524031 | 0.01272567 | 0.3375554 | 0.0980878
56.5013 | 7.9686 | 7.958705 | 7.522862 | 0.009894933 | 0.3375335 | 0.09830993
56.5113 | 7.9835 | 7.957736 | 7.521682 | 0.02576443 | 0.3375179 | 0.09853552
56.5213 | 7.9702 | 7.956776 | 7.520505 | 0.01342419 | 0.337509 | 0.0987623
56.5313 | 7.9776 | 7.955826 | 7.519329 | 0.0217745 | 0.3375063 | 0.09899029
56.5413 | 7.9705 | 7.954885 | 7.518155 | 0.01561516 | 0.3375103 | 0.09921948
56.5513 | 7.981 | 7.953954 | 7.516983 | 0.02704617 | 0.3375207 | 0.0994499
56.5613 | 7.9743 | 7.953032 | 7.515813 | 0.02126778 | 0.3375375 | 0.09968154
56.5713 | 7.9752 | 7.95212 | 7.514645 | 0.02307971 | 0.3375608 | 0.09991441
56.5813 | 7.9766 | 7.951218 | 7.513479 | 0.02538226 | 0.3375904 | 0.1001485
56.5913 | 7.9784 | 7.950325 | 7.512314 | 0.0280751 | 0.3376266 | 0.1003839
56.6013 | 7.9631 | 7.949441 | 7.511152 | 0.01365857 | 0.337669 | 0.1006205
56.6113 | 7.9764 | 7.948568 | 7.509991 | 0.02783239 | 0.337718 | 0.1008584
56.6213 | 7.9821 | 7.947703 | 7.508832 | 0.03439684 | 0.3377731 | 0.1010976
56.6313 | 7.9713 | 7.946848 | 7.507675 | 0.02445161 | 0.3378349 | 0.101338
56.6413 | 7.9729 | 7.946003 | 7.50652 | 0.02689708 | 0.3379028 | 0.1015798
56.6513 | 7.9632 | 7.945167 | 7.505367 | 0.01803288 | 0.3379772 | 0.1018228
56.6613 | 7.9581 | 7.944341 | 7.504216 | 0.01375934 | 0.3380579 | 0.1020671
56.6713 | 7.965 | 7.943524 | 7.503066 | 0.02147618 | 0.338145 | 0.1023128
56.6813 | 7.9665 | 7.942716 | 7.501918 | 0.02378368 | 0.3382383 | 0.1025598
56.6913 | 7.9642 | 7.941918 | 7.500772 | 0.02228152 | 0.3383381 | 0.1028081
56.7013 | 7.9662 | 7.94113 | 7.499628 | 0.02507006 | 0.3384441 | 0.1030578
56.7113 | 7.9665 | 7.940351 | 7.498486 | 0.02614895 | 0.3385566 | 0.1033088
56.7213 | 7.9563 | 7.939581 | 7.497345 | 0.01671853 | 0.3386752 | 0.1035612
56.7313 | 7.9675 | 7.938822 | 7.496206 | 0.02867849 | 0.3388003 | 0.1038149
56.7413 | 7.9598 | 7.938071 | 7.495069 | 0.02172907 | 0.3389315 | 0.10407
56.7513 | 7.9641 | 7.93733 | 7.493934 | 0.02677006 | 0.3390693 | 0.1043265
56.7613 | 7.9669 | 7.936598 | 7.492801 | 0.03030165 | 0.3392132 | 0.1045844
56.7713 | 7.9522 | 7.935876 | 7.491669 | 0.01632367 | 0.3393635 | 0.1048437
56.7813 | 7.9645 | 7.935164 | 7.490539 | 0.02933629 | 0.33952 | 0.1051045
56.7913 | 7.9591 | 7.934461 | 7.489411 | 0.02463937 | 0.3396829 | 0.1053666
56.8013 | 7.9571 | 7.933767 | 7.488285 | 0.02333289 | 0.3398522 | 0.1056302
56.8113 | 7.9588 | 7.933083 | 7.48716 | 0.02571701 | 0.3400276 | 0.1058952
56.8213 | 7.9487 | 7.932409 | 7.486037 | 0.01629138 | 0.3402096 | 0.1061617
56.8313 | 7.9521 | 7.931743 | 7.484916 | 0.0203566 | 0.3403976 | 0.1064297
56.8413 | 7.9639 | 7.931088 | 7.483797 | 0.03281202 | 0.3405921 | 0.1066991
56.8513 | 7.9568 | 7.930442 | 7.482679 | 0.02635805 | 0.3407928 | 0.10697
56.8613 | 7.958 | 7.929806 | 7.481563 | 0.02819439 | 0.341 | 0.1072424
56.8713 | 7.9604 | 7.929179 | 7.480449 | 0.0312213 | 0.3412134 | 0.1075163
56.8813 | 7.9547 | 7.928561 | 7.479337 | 0.02613851 | 0.3414333 | 0.1077917
56.8913 | 7.9626 | 7.927954 | 7.478226 | 0.03464629 | 0.3416593 | 0.1080686
56.9013 | 7.9581 | 7.927356 | 7.477117 | 0.03074432 | 0.3418919 | 0.1083471
56.9113 | 7.9535 | 7.926767 | 7.476009 | 0.0267329 | 0.3421306 | 0.1086271
56.9213 | 7.9656 | 7.926188 | 7.474904 | 0.03941173 | 0.3423759 | 0.1089087
56.9313 | 7.9597 | 7.925619 | 7.4738 | 0.03408106 | 0.3426274 | 0.1091918
56.9413 | 7.9661 | 7.925059 | 7.472697 | 0.04104062 | 0.3428854 | 0.1094766
56.9513 | 7.9577 | 7.924509 | 7.471597 | 0.03319066 | 0.3431497 | 0.1097629
56.9613 | 7.953 | 7.923969 | 7.470498 | 0.02903088 | 0.3434205 | 0.1100508
56.9713 | 7.9425 | 7.923438 | 7.469401 | 0.01906158 | 0.3436976 | 0.1103403
56.9813 | 7.9603 | 7.922918 | 7.468305 | 0.03738239 | 0.3439813 | 0.1106314
56.9913 | 7.9594 | 7.922406 | 7.467211 | 0.03699363 | 0.3442712 | 0.1109242
57.0013 | 7.9531 | 7.921905 | 7.466119 | 0.03119503 | 0.3445677 | 0.1112186
57.0113 | 7.9531 | 7.921413 | 7.465028 | 0.03168674 | 0.3448706 | 0.1115147
57.0213 | 7.9478 | 7.920931 | 7.463939 | 0.0268686 | 0.34518 | 0.1118124
57.0313 | 7.9602 | 7.920459 | 7.462852 | 0.03974076 | 0.3454958 | 0.1121118
57.0413 | 7.9561 | 7.919997 | 7.461766 | 0.03610304 | 0.3458181 | 0.1124129
57.0513 | 7.9553 | 7.919545 | 7.460682 | 0.03575544 | 0.346147 | 0.1127158
57.0613 | 7.9581 | 7.919102 | 7.459599 | 0.03899806 | 0.3464824 | 0.1130203
57.0713 | 7.9456 | 7.918669 | 7.458518 | 0.02693057 | 0.3468245 | 0.1133265
57.0813 | 7.9513 | 7.918246 | 7.457439 | 0.03305358 | 0.3471728 | 0.1136345
57.0912 | 7.9561 | 7.917838 | 7.456372 | 0.03826219 | 0.3475244 | 0.1139412
57.1012 | 7.9444 | 7.917435 | 7.455296 | 0.0269652 | 0.347886 | 0.1142527
57.1112 | 7.9619 | 7.917042 | 7.454222 | 0.0448582 | 0.3482542 | 0.114566
57.1212 | 7.9476 | 7.916659 | 7.453149 | 0.03094122 | 0.348629 | 0.114881
57.1312 | 7.9354 | 7.916286 | 7.452077 | 0.01911419 | 0.3490105 | 0.1151979
57.1412 | 7.9497 | 7.915923 | 7.451008 | 0.03377709 | 0.3493986 | 0.1155166
57.1512 | 7.9554 | 7.91557 | 7.44994 | 0.03982993 | 0.3497934 | 0.1158371
57.1612 | 7.9442 | 7.915227 | 7.448873 | 0.02897262 | 0.350195 | 0.1161594
57.1712 | 7.9565 | 7.914895 | 7.447808 | 0.04160517 | 0.3506032 | 0.1164836
57.1812 | 7.9571 | 7.914572 | 7.446744 | 0.04252754 | 0.3510182 | 0.1168097
57.1912 | 7.9446 | 7.91426 | 7.445683 | 0.0303397 | 0.35144 | 0.1171377
57.2012 | 7.9564 | 7.913958 | 7.444622 | 0.04244161 | 0.3518686 | 0.1174675
57.2112 | 7.9487 | 7.913667 | 7.443563 | 0.03503324 | 0.3523041 | 0.1177993
57.2212 | 7.9583 | 7.913385 | 7.442506 | 0.04491456 | 0.3527463 | 0.118133
57.2312 | 7.9592 | 7.913114 | 7.44145 | 0.04608555 | 0.3531954 | 0.1184686
57.2412 | 7.9626 | 7.912854 | 7.440396 | 0.04974615 | 0.3536515 | 0.1188062
57.2512 | 7.9655 | 7.912604 | 7.439343 | 0.05289635 | 0.3541144 | 0.1191458
57.2612 | 7.9634 | 7.912364 | 7.438292 | 0.05103608 | 0.3545843 | 0.1194873
57.2712 | 7.9502 | 7.912135 | 7.437243 | 0.03806532 | 0.3550612 | 0.1198308
57.2812 | 7.9617 | 7.911916 | 7.436194 | 0.04978406 | 0.3555451 | 0.1201764
57.2912 | 7.9545 | 7.911708 | 7.435148 | 0.04279221 | 0.3560361 | 0.1205239
57.3012 | 7.9513 | 7.91151 | 7.434103 | 0.03978978 | 0.3565341 | 0.1208735
57.3112 | 7.9723 | 7.911323 | 7.433059 | 0.06097668 | 0.3570392 | 0.1212252
57.3212 | 7.9755 | 7.911147 | 7.432017 | 0.06435289 | 0.3575514 | 0.1215789
57.3312 | 7.97 | 7.910982 | 7.430976 | 0.05901839 | 0.3580708 | 0.1219348
57.3412 | 7.9704 | 7.910827 | 7.429937 | 0.05957311 | 0.3585974 | 0.1222927
57.3512 | 7.9769 | 7.910683 | 7.428899 | 0.066217 | 0.3591312 | 0.1226527
57.3612 | 7.9702 | 7.91055 | 7.427863 | 0.05965005 | 0.3596722 | 0.1230149
57.3712 | 7.9793 | 7.910428 | 7.426828 | 0.06887217 | 0.3602206 | 0.1233793
57.3812 | 7.9782 | 7.910317 | 7.425795 | 0.06788336 | 0.3607763 | 0.1237458
57.3912 | 7.9766 | 7.910216 | 7.424763 | 0.06638354 | 0.3613394 | 0.1241144
57.4012 | 7.9924 | 7.910127 | 7.423732 | 0.08227269 | 0.3619098 | 0.1244853
57.4112 | 7.9746 | 7.910049 | 7.422703 | 0.06455073 | 0.3624877 | 0.1248584
57.4212 | 7.9962 | 7.909982 | 7.421675 | 0.08621762 | 0.3630731 | 0.1252338
57.4312 | 7.9782 | 7.909927 | 7.420649 | 0.06827331 | 0.363666 | 0.1256114
57.4412 | 7.9828 | 7.909882 | 7.419625 | 0.07291775 | 0.3642664 | 0.1259912
57.4512 | 7.9888 | 7.909849 | 7.418601 | 0.0789509 | 0.3648745 | 0.1263734
57.4612 | 7.9863 | 7.909827 | 7.417579 | 0.07647269 | 0.3654902 | 0.1267578
57.4712 | 7.9951 | 7.909817 | 7.416559 | 0.08528304 | 0.3661136 | 0.1271446
57.4812 | 8.0019 | 7.909818 | 7.41554 | 0.09208194 | 0.3667446 | 0.1275337
57.4912 | 7.9855 | 7.909831 | 7.414522 | 0.07566934 | 0.3673835 | 0.1279252
57.5012 | 7.9958 | 7.909855 | 7.413506 | 0.08594514 | 0.3680302 | 0.1283191
57.5112 | 7.9973 | 7.909891 | 7.412491 | 0.08740931 | 0.3686847 | 0.1287153
57.5212 | 7.9938 | 7.909938 | 7.411477 | 0.08386176 | 0.3693471 | 0.129114
57.5312 | 7.9976 | 7.909998 | 7.410465 | 0.08760247 | 0.3700175 | 0.1295151
57.5412 | 8.0002 | 7.910069 | 7.409454 | 0.09013137 | 0.3706958 | 0.1299186
57.5512 | 7.9983 | 7.910152 | 7.408445 | 0.08814835 | 0.3713823 | 0.1303246
57.5612 | 7.9991 | 7.910247 | 7.407437 | 0.0888534 | 0.3720768 | 0.1307332
57.5712 | 7.9904 | 7.910354 | 7.40643 | 0.08004643 | 0.3727794 | 0.1311442
57.5812 | 7.9901 | 7.910473 | 7.405425 | 0.07962739 | 0.3734903 | 0.1315577
57.5912 | 7.994 | 7.910604 | 7.404421 | 0.08339621 | 0.3742094 | 0.1319738
57.6012 | 7.985 | 7.910747 | 7.403418 | 0.0742528 | 0.3749368 | 0.1323925
57.6112 | 7.985 | 7.910903 | 7.402417 | 0.07409711 | 0.3756725 | 0.1328138
57.6212 | 7.9909 | 7.911071 | 7.401417 | 0.07982908 | 0.3764167 | 0.1332377
57.6312 | 7.9849 | 7.911251 | 7.400418 | 0.07364861 | 0.3771693 | 0.1336642
57.6412 | 7.9793 | 7.911444 | 7.399421 | 0.06785565 | 0.3779304 | 0.1340933
57.6512 | 7.9899 | 7.91165 | 7.398425 | 0.0782501 | 0.3787002 | 0.1345252
57.6612 | 7.9766 | 7.911868 | 7.39743 | 0.06473193 | 0.3794785 | 0.1349597
57.6711 | 7.9807 | 7.912097 | 7.396446 | 0.06860339 | 0.3802577 | 0.1353926
57.6811 | 7.9791 | 7.91234 | 7.395454 | 0.06675984 | 0.3810534 | 0.1358325
57.6911 | 7.9722 | 7.912597 | 7.394463 | 0.05960337 | 0.381858 | 0.1362753
57.7011 | 7.9849 | 7.912866 | 7.393474 | 0.07203394 | 0.3826715 | 0.1367208
57.7111 | 7.9726 | 7.913149 | 7.392486 | 0.05945149 | 0.3834938 | 0.1371692
57.7211 | 7.9738 | 7.913444 | 7.391499 | 0.0603559 | 0.3843252 | 0.1376203
57.7311 | 7.9774 | 7.913753 | 7.390513 | 0.06364711 | 0.3851657 | 0.1380744
57.7411 | 7.965 | 7.914075 | 7.389528 | 0.05092502 | 0.3860153 | 0.1385313
57.7511 | 7.9681 | 7.91441 | 7.388545 | 0.05368957 | 0.3868741 | 0.1389911
57.7611 | 7.9674 | 7.914759 | 7.387563 | 0.05264065 | 0.3877422 | 0.1394538
57.7711 | 7.9642 | 7.915122 | 7.386583 | 0.04907817 | 0.3886196 | 0.1399195
57.7811 | 7.9651 | 7.915498 | 7.385603 | 0.04960203 | 0.3895065 | 0.1403881
57.7911 | 7.9713 | 7.915888 | 7.384625 | 0.05541215 | 0.3904029 | 0.1408598
57.8011 | 7.9742 | 7.916292 | 7.383648 | 0.05790845 | 0.3913088 | 0.1413345
57.8111 | 7.9649 | 7.916709 | 7.382673 | 0.04819084 | 0.3922244 | 0.1418122
57.8211 | 7.9715 | 7.917141 | 7.381698 | 0.05435917 | 0.3931497 | 0.142293
57.8311 | 7.9755 | 7.917587 | 7.380725 | 0.05791341 | 0.3940847 | 0.1427769
57.8411 | 7.975 | 7.918047 | 7.379753 | 0.0569534 | 0.3950297 | 0.143264
57.8511 | 7.9817 | 7.918521 | 7.378782 | 0.06317909 | 0.3959846 | 0.1437542
57.8611 | 7.9813 | 7.91901 | 7.377813 | 0.06229034 | 0.3969496 | 0.1442476
57.8711 | 7.9753 | 7.919513 | 7.376844 | 0.05578704 | 0.3979246 | 0.1447441
57.8811 | 7.9837 | 7.920031 | 7.375877 | 0.06366913 | 0.3989099 | 0.145244
57.8911 | 7.985 | 7.920563 | 7.374911 | 0.0644365 | 0.3999054 | 0.145747
57.9011 | 7.9715 | 7.921111 | 7.373946 | 0.05038899 | 0.4009113 | 0.1462534
57.9111 | 7.9862 | 7.921673 | 7.372983 | 0.06452651 | 0.4019277 | 0.1467631
57.9211 | 7.9861 | 7.922251 | 7.37202 | 0.06384898 | 0.4029546 | 0.1472761
57.9311 | 7.9835 | 7.922844 | 7.371059 | 0.06065628 | 0.4039922 | 0.1477925
57.9411 | 7.9866 | 7.923452 | 7.370099 | 0.06314825 | 0.4050405 | 0.1483124
57.9511 | 7.9958 | 7.924075 | 7.36914 | 0.07172479 | 0.4060996 | 0.1488356
57.9611 | 7.9894 | 7.924714 | 7.368182 | 0.06468582 | 0.4071696 | 0.1493623
57.9711 | 8.0006 | 7.925369 | 7.367226 | 0.0752312 | 0.4082506 | 0.1498925
57.9811 | 7.996 | 7.926039 | 7.36627 | 0.06996081 | 0.4093427 | 0.1504262
57.9911 | 8.0003 | 7.926726 | 7.365316 | 0.07357447 | 0.410446 | 0.1509635
58.0011 | 8.0049 | 7.927428 | 7.364363 | 0.07747215 | 0.4115607 | 0.1515044
58.0111 | 7.9978 | 7.928146 | 7.363411 | 0.06965369 | 0.4126867 | 0.1520489
58.0211 | 8.0035 | 7.928881 | 7.36246 | 0.07461891 | 0.4138242 | 0.152597
58.0311 | 8.0089 | 7.929632 | 7.36151 | 0.07926772 | 0.4149733 | 0.1531488
58.0411 | 8.0062 | 7.9304 | 7.360561 | 0.07579997 | 0.4161342 | 0.1537044
58.0511 | 8.0029 | 7.931184 | 7.359614 | 0.0717156 | 0.4173068 | 0.1542636
58.0611 | 8.0059 | 7.931986 | 7.358668 | 0.07391442 | 0.4184914 | 0.1548267
58.0711 | 8.004 | 7.932804 | 7.357722 | 0.07119624 | 0.419688 | 0.1553935
58.0811 | 8.0128 | 7.933639 | 7.356778 | 0.07916102 | 0.4208967 | 0.1559643
58.0911 | 8.0114 | 7.934491 | 7.355835 | 0.07690858 | 0.4221177 | 0.1565389
58.1011 | 8.0114 | 7.935361 | 7.354893 | 0.07603876 | 0.423351 | 0.1571174
58.1111 | 8.0217 | 7.936249 | 7.353952 | 0.08545145 | 0.4245968 | 0.1576998
58.1211 | 8.0178 | 7.937154 | 7.353012 | 0.08064646 | 0.4258552 | 0.1582862
58.1311 | 8.0097 | 7.938076 | 7.352073 | 0.0716237 | 0.4271263 | 0.1588767
58.1411 | 8.0234 | 7.939017 | 7.351136 | 0.08438299 | 0.4284102 | 0.1594712
58.1511 | 8.0209 | 7.939976 | 7.350199 | 0.0809242 | 0.429707 | 0.1600698
58.1611 | 8.0252 | 7.940953 | 7.349263 | 0.08424717 | 0.4310169 | 0.1606726
58.1711 | 8.0277 | 7.941948 | 7.348329 | 0.08575173 | 0.4323399 | 0.1612795
58.1811 | 8.0203 | 7.942962 | 7.347395 | 0.07733777 | 0.4336762 | 0.1618906
58.1911 | 8.0321 | 7.943995 | 7.346463 | 0.08810512 | 0.435026 | 0.162506
58.2011 | 8.0307 | 7.945046 | 7.345532 | 0.0856536 | 0.4363892 | 0.1631257
58.2111 | 8.023 | 7.946117 | 7.344601 | 0.07688311 | 0.4377661 | 0.1637496
58.2211 | 8.0352 | 7.947207 | 7.343672 | 0.08799346 | 0.4391567 | 0.164378
58.2311 | 8.0351 | 7.948316 | 7.342744 | 0.08678448 | 0.4405612 | 0.1650107
58.2411 | 8.027 | 7.949444 | 7.341816 | 0.07755605 | 0.4419797 | 0.1656479
58.2511 | 8.0439 | 7.950592 | 7.34089 | 0.093308 | 0.4434124 | 0.1662896
58.261 | 8.0383 | 7.951748 | 7.339974 | 0.08655203 | 0.4448446 | 0.1669294
58.271 | 8.0377 | 7.952936 | 7.33905 | 0.08476445 | 0.4463057 | 0.1675801
58.281 | 8.0522 | 7.954143 | 7.338127 | 0.09805682 | 0.4477812 | 0.1682354
58.291 | 8.0525 | 7.955371 | 7.337204 | 0.0971289 | 0.4492713 | 0.1688954
58.301 | 8.0416 | 7.956619 | 7.336283 | 0.08498062 | 0.4507762 | 0.1695601
58.311 | 8.0579 | 7.957888 | 7.335363 | 0.1000118 | 0.4522959 | 0.1702295
58.321 | 8.0537 | 7.959178 | 7.334444 | 0.09452219 | 0.4538305 | 0.1709037
58.331 | 8.0531 | 7.960488 | 7.333525 | 0.09261175 | 0.4553802 | 0.1715828
58.341 | 8.0592 | 7.96182 | 7.332608 | 0.09738028 | 0.4569451 | 0.1722667
58.351 | 8.0594 | 7.963172 | 7.331692 | 0.09622768 | 0.4585252 | 0.1729555
58.361 | 8.0575 | 7.964546 | 7.330776 | 0.09295372 | 0.4601207 | 0.1736494
58.371 | 8.059 | 7.965942 | 7.329862 | 0.09305826 | 0.4617318 | 0.1743482
58.381 | 8.0597 | 7.967359 | 7.328948 | 0.09234121 | 0.4633584 | 0.1750521
58.391 | 8.0689 | 7.968798 | 7.328036 | 0.1001024 | 0.4650008 | 0.1757611
58.401 | 8.0712 | 7.970258 | 7.327124 | 0.1009417 | 0.4666589 | 0.1764753
58.411 | 8.0676 | 7.971741 | 7.326214 | 0.0958588 | 0.468333 | 0.1771947
58.421 | 8.0834 | 7.973246 | 7.325304 | 0.1101538 | 0.4700231 | 0.1779193
58.431 | 8.0848 | 7.974774 | 7.324395 | 0.1100264 | 0.4717293 | 0.1786493
58.441 | 8.0753 | 7.976324 | 7.323487 | 0.09897649 | 0.4734517 | 0.1793846
58.451 | 8.0913 | 7.977896 | 7.32258 | 0.113404 | 0.4751904 | 0.1801253
58.461 | 8.0873 | 7.979491 | 7.321674 | 0.1078087 | 0.4769455 | 0.1808716
58.471 | 8.0806 | 7.98111 | 7.320769 | 0.09949048 | 0.4787171 | 0.1816233
58.481 | 8.0989 | 7.982751 | 7.319865 | 0.1161492 | 0.4805053 | 0.1823806
58.491 | 8.0972 | 7.984415 | 7.318962 | 0.1127847 | 0.4823101 | 0.1831436
58.501 | 8.0985 | 7.986103 | 7.318059 | 0.112397 | 0.4841316 | 0.1839122
58.511 | 8.0985 | 7.987814 | 7.317158 | 0.1106857 | 0.48597 | 0.1846866
58.521 | 8.107 | 7.989549 | 7.316257 | 0.1174508 | 0.4878253 | 0.1854668
58.531 | 8.1054 | 7.991308 | 7.315357 | 0.1140922 | 0.4896977 | 0.1862528
58.541 | 8.112 | 7.99309 | 7.314458 | 0.1189096 | 0.4915871 | 0.1870448
58.551 | 8.1135 | 7.994897 | 7.31356 | 0.118603 | 0.4934938 | 0.1878427
58.561 | 8.1177 | 7.996728 | 7.312663 | 0.1209723 | 0.4954177 | 0.1886467
58.571 | 8.1241 | 7.998583 | 7.311767 | 0.1255171 | 0.4973591 | 0.1894567
58.581 | 8.1296 | 8.000463 | 7.310872 | 0.1291374 | 0.4993179 | 0.190273
58.591 | 8.1302 | 8.002367 | 7.309977 | 0.127833 | 0.5012944 | 0.1910954
58.601 | 8.1333 | 8.004296 | 7.309083 | 0.1290038 | 0.5032886 | 0.1919241
58.611 | 8.1372 | 8.00625 | 7.308191 | 0.1309495 | 0.5053006 | 0.1927592
58.621 | 8.1413 | 8.00823 | 7.307299 | 0.13307 | 0.5073307 | 0.1936007
58.631 | 8.1444 | 8.010235 | 7.306407 | 0.134165 | 0.5093789 | 0.1944486
58.641 | 8.146 | 8.012266 | 7.305517 | 0.1337345 | 0.5114453 | 0.1953031
58.651 | 8.1537 | 8.014322 | 7.304628 | 0.139378 | 0.5135302 | 0.1961642
58.661 | 8.151 | 8.016405 | 7.303739 | 0.1345954 | 0.5156337 | 0.197032
58.671 | 8.1484 | 8.018513 | 7.302851 | 0.1298865 | 0.517756 | 0.1979065
58.681 | 8.1596 | 8.020649 | 7.301964 | 0.1389511 | 0.5198972 | 0.1987878
58.691 | 8.1569 | 8.022811 | 7.301078 | 0.1340887 | 0.5220575 | 0.199676
58.701 | 8.1619 | 8.025000739 | 7.300192 | 0.1368993 | 0.5242373 | 0.2005712
58.711 | 8.1731 | 8.027218 | 7.299308 | 0.1458824 | 0.5264366 | 0.2014734
58.721 | 8.1658 | 8.029462 | 7.298424 | 0.1363377 | 0.5286558 | 0.2023827
58.731 | 8.1701 | 8.031735 | 7.297541 | 0.1383651 | 0.5308951 | 0.2032992
58.741 | 8.1831 | 8.034036 | 7.296658 | 0.149064 | 0.5331547 | 0.2042229
58.751 | 8.1767 | 8.036366 | 7.295777 | 0.1403342 | 0.535435 | 0.2051539
58.761 | 8.1815 | 8.038725 | 7.294896 | 0.1427753 | 0.5377362 | 0.2060924
58.771 | 8.1905 | 8.041113 | 7.294016 | 0.1493869 | 0.5400586 | 0.2070383
58.781 | 8.1918 | 8.043531 | 7.293137 | 0.1482687 | 0.5424026 | 0.2079918
58.791 | 8.1891 | 8.04598 | 7.292259 | 0.1431202 | 0.5447684 | 0.2089529
58.801 | 8.1943 | 8.048459 | 7.291381 | 0.145841 | 0.5471565 | 0.2099217
58.811 | 8.1965 | 8.050969 | 7.290504 | 0.1455306 | 0.5495671 | 0.2108984
58.821 | 8.1961 | 8.053511 | 7.289628 | 0.1425887 | 0.5520006 | 0.2118829
58.831 | 8.2009 | 8.056085 | 7.288752 | 0.1448148 | 0.5544575 | 0.2128754
58.8409 | 8.201 | 8.058665 | 7.287886 | 0.1423346 | 0.5569133 | 0.2138658
58.8509 | 8.1988 | 8.061304 | 7.287012 | 0.1374955 | 0.5594177 | 0.2148745
58.8609 | 8.2096 | 8.063977 | 7.286139 | 0.1456231 | 0.5619465 | 0.2158913
58.8709 | 8.2128 | 8.066683 | 7.285267 | 0.1461167 | 0.5645003 | 0.2169165
58.8809 | 8.2125 | 8.069424 | 7.284395 | 0.1430758 | 0.5670794 | 0.2179501
58.8909 | 8.2175 | 8.0722 | 7.283524 | 0.1453 | 0.5696842 | 0.2189921
58.9009 | 8.2196 | 8.075011 | 7.282653 | 0.1445887 | 0.5723152 | 0.2200428
58.9109 | 8.2257 | 8.077859 | 7.281784 | 0.1478413 | 0.5749729 | 0.2211022
58.9209 | 8.2275 | 8.080743 | 7.280915 | 0.1467573 | 0.5776577 | 0.2221703
58.9309 | 8.2259 | 8.083664 | 7.280046 | 0.1422362 | 0.58037 | 0.2232473
58.9409 | 8.2282 | 8.086623 | 7.279179 | 0.1415775 | 0.5831104 | 0.2243334
58.9509 | 8.2311 | 8.08962 | 7.278312 | 0.1414804 | 0.5858792 | 0.2254285
58.9609 | 8.2328 | 8.092655 | 7.277446 | 0.1401446 | 0.588677 | 0.2265327
58.9709 | 8.2378 | 8.095731 | 7.27658 | 0.1420693 | 0.5915043 | 0.2276463
58.9809 | 8.2394 | 8.098846 | 7.275715 | 0.140554 | 0.5943615 | 0.2287692
58.9909 | 8.2372 | 8.102002 | 7.274851 | 0.1351981 | 0.5972491 | 0.2299016
59.0009 | 8.2435 | 8.105199 | 7.273988 | 0.138301 | 0.6001677 | 0.2310436
59.0109 | 8.254 | 8.108438 | 7.273125 | 0.1455622 | 0.6031177 | 0.2321954
59.0209 | 8.2524 | 8.111719 | 7.272263 | 0.140681 | 0.6060996 | 0.2333569
59.0309 | 8.2549 | 8.115043 | 7.271401 | 0.1398567 | 0.6091139 | 0.2345283
59.0409 | 8.2648 | 8.118411 | 7.27054 | 0.1463888 | 0.6121612 | 0.2357099
59.0509 | 8.2652 | 8.121823 | 7.26968 | 0.1433768 | 0.6152419 | 0.2369015
59.0609 | 8.2718 | 8.12528 | 7.26882 | 0.1465197 | 0.6183567 | 0.2381034
59.0709 | 8.2818 | 8.128783 | 7.267961 | 0.1530172 | 0.6215059 | 0.2393157
59.0809 | 8.275 | 8.132332 | 7.267103 | 0.1426685 | 0.6246902 | 0.2405385
59.0909 | 8.2897 | 8.135927 | 7.266245 | 0.153773 | 0.62791 | 0.2417719
59.1009 | 8.2957 | 8.13957 | 7.265388 | 0.15613 | 0.6311659 | 0.2430161
59.1109 | 8.2904 | 8.143261 | 7.264532 | 0.1471389 | 0.6344584 | 0.2442712
59.1209 | 8.2968 | 8.147001 | 7.263676 | 0.149799 | 0.6377882 | 0.2455372
59.1309 | 8.3097 | 8.15079 | 7.26282 | 0.1589096 | 0.6411557 | 0.2468144
59.1409 | 8.3082 | 8.15463 | 7.261966 | 0.1535701 | 0.6445614 | 0.2481028
59.1509 | 8.313 | 8.15852 | 7.261112 | 0.1544798 | 0.648006 | 0.2494026
59.1609 | 8.3168 | 8.162462 | 7.260258 | 0.154338 | 0.65149 | 0.2507139
59.1709 | 8.3244 | 8.166456 | 7.259405 | 0.1579439 | 0.655014 | 0.2520369
59.1809 | 8.3324 | 8.170503 | 7.258553 | 0.1618968 | 0.6585786 | 0.2533717
59.1909 | 8.3432 | 8.174604 | 7.257701 | 0.1685961 | 0.6621843 | 0.2547184
59.2009 | 8.3382 | 8.178759 | 7.25685 | 0.159441 | 0.6658318 | 0.2560772
59.2109 | 8.3451 | 8.182969 | 7.255999 | 0.1621307 | 0.6695216 | 0.2574482
59.2209 | 8.3547 | 8.187235 | 7.255149 | 0.1674645 | 0.6732544 | 0.2588316
59.2309 | 8.3509 | 8.191558 | 7.2543 | 0.1593417 | 0.6770308 | 0.2602275
59.2409 | 8.362 | 8.195939 | 7.253451 | 0.1660614 | 0.6808514 | 0.2616361
59.2509 | 8.3662 | 8.200377 | 7.252603 | 0.1658229 | 0.6847169 | 0.2630574
59.2609 | 8.3618 | 8.204875 | 7.251755 | 0.1569254 | 0.6886278 | 0.2644918
59.2709 | 8.3699 | 8.209432 | 7.250908 | 0.160468 | 0.692585 | 0.2659393
59.2809 | 8.3709 | 8.21405 | 7.250061 | 0.15685 | 0.6965889 | 0.2674
59.2909 | 8.3738 | 8.218729 | 7.249215 | 0.1550705 | 0.7006403 | 0.2688742
59.3009 | 8.3864 | 8.223471 | 7.248369 | 0.1629286 | 0.70474 | 0.270362
59.3109 | 8.3805 | 8.228276 | 7.247524 | 0.1522236 | 0.7088886 | 0.2718637
59.3209 | 8.3858 | 8.233146 | 7.24668 | 0.1526544 | 0.7130867 | 0.2733792
59.3309 | 8.3905 | 8.23808 | 7.245836 | 0.1524203 | 0.7173353 | 0.2749089
59.3409 | 8.3985 | 8.24308 | 7.244992 | 0.1554202 | 0.7216348 | 0.2764528
59.3509 | 8.3967 | 8.248147 | 7.244149 | 0.1485534 | 0.7259863 | 0.2780113
59.3609 | 8.4052 | 8.253281 | 7.243307 | 0.1519188 | 0.7303903 | 0.2795844
59.3709 | 8.4027 | 8.258485 | 7.242465 | 0.1442155 | 0.7348476 | 0.2811724
59.3809 | 8.408 | 8.263758 | 7.241623 | 0.1442425 | 0.7393592 | 0.2827753
59.3909 | 8.422 | 8.269101 | 7.240782 | 0.1528988 | 0.7439257 | 0.2843935
59.4009 | 8.4161 | 8.274517 | 7.239941 | 0.1415833 | 0.7485481 | 0.2860271
59.4109 | 8.4169 | 8.280005 | 7.239101 | 0.1368952 | 0.7532271 | 0.2876763
59.4209 | 8.4287 | 8.285567 | 7.238262 | 0.1431333 | 0.7579636 | 0.2893413
59.4308 | 8.4282 | 8.291146 | 7.237431 | 0.1370536 | 0.7627097 | 0.2910055
59.4408 | 8.4349 | 8.296858 | 7.236593 | 0.1380416 | 0.7675633 | 0.2927025
59.4508 | 8.4446 | 8.302647 | 7.235754 | 0.1419526 | 0.7724769 | 0.294416
59.4608 | 8.4419 | 8.308515 | 7.234917 | 0.1333854 | 0.7774518 | 0.296146
59.4708 | 8.4513 | 8.314461 | 7.23408 | 0.1368389 | 0.7824886 | 0.2978929
59.4808 | 8.4639 | 8.320488 | 7.233243 | 0.1434118 | 0.7875885 | 0.2996568
59.4908 | 8.4559 | 8.326597 | 7.232406 | 0.1293032 | 0.7927523 | 0.301438
59.5008 | 8.477 | 8.332789 | 7.231571 | 0.1442115 | 0.7979812 | 0.3032367
59.5108 | 8.4794 | 8.339064 | 7.230735 | 0.1403356 | 0.8032761 | 0.3050531
59.5208 | 8.4773 | 8.345426 | 7.2299 | 0.1318743 | 0.8086379 | 0.3068875
59.5308 | 8.4962 | 8.351874 | 7.229066 | 0.1443264 | 0.8140679 | 0.3087401
59.5408 | 8.5024 | 8.35841 | 7.228232 | 0.1439903 | 0.8195671 | 0.310611
59.5508 | 8.499 | 8.365035 | 7.227398 | 0.1339648 | 0.8251366 | 0.3125007
59.5608 | 8.5195 | 8.371751 | 7.226565 | 0.1477485 | 0.8307776 | 0.3144092
59.5708 | 8.5257 | 8.37856 | 7.225732 | 0.1471401 | 0.8364911 | 0.316337
59.5808 | 8.5195 | 8.385462 | 7.224899 | 0.134038 | 0.8422784 | 0.3182842
59.5908 | 8.5385 | 8.392459 | 7.224067 | 0.1460409 | 0.8481407 | 0.320251
59.6008 | 8.5471 | 8.399553 | 7.223236 | 0.1475472 | 0.8540792 | 0.3222378
59.6108 | 8.5527 | 8.406745 | 7.222405 | 0.1459554 | 0.8600952 | 0.3242448
59.6208 | 8.5659 | 8.414036 | 7.221574 | 0.1518641 | 0.8661898 | 0.3262724
59.6308 | 8.5723 | 8.421428 | 7.220743 | 0.1508715 | 0.8723645 | 0.3283206
59.6408 | 8.576 | 8.428924 | 7.219913 | 0.1470762 | 0.8786205 | 0.33039
59.6508 | 8.5981 | 8.436524 | 7.219084 | 0.1615763 | 0.8849594 | 0.3324806
59.6608 | 8.5991 | 8.44423 | 7.218254 | 0.1548704 | 0.8913823 | 0.3345929
59.6708 | 8.603 | 8.452043 | 7.217426 | 0.1509566 | 0.8978907 | 0.3367271
59.6808 | 8.6192 | 8.459967 | 7.216597 | 0.1592333 | 0.9044862 | 0.3388835
59.6908 | 8.6261 | 8.468002 | 7.215769 | 0.1580984 | 0.9111702 | 0.3410625
59.7008 | 8.6343 | 8.476149 | 7.214941 | 0.1581506 | 0.917944 | 0.3432643
59.7108 | 8.6417 | 8.484412 | 7.214114 | 0.1572875 | 0.9248095 | 0.3454892
59.7208 | 8.6509 | 8.492792 | 7.213287 | 0.1581076 | 0.931768 | 0.3477377
59.7308 | 8.6515 | 8.501291 | 7.21246 | 0.1502087 | 0.9388213 | 0.35001
59.7408 | 8.6671 | 8.509911 | 7.211634 | 0.157189 | 0.9459709 | 0.3523064
59.7508 | 8.6816 | 8.518654 | 7.210808 | 0.1629464 | 0.9532186 | 0.3546273
59.7608 | 8.6789 | 8.527521 | 7.209982 | 0.151379 | 0.960566 | 0.356973
59.7708 | 8.7059 | 8.536516 | 7.209157 | 0.1693844 | 0.968015 | 0.3593439
59.7808 | 8.7058 | 8.545639 | 7.208332 | 0.1601606 | 0.9755673 | 0.3617403
59.7908 | 8.7154 | 8.554895 | 7.207507 | 0.1605054 | 0.9832248 | 0.3641627
59.8008 | 8.7308 | 8.564283 | 7.206683 | 0.1665166 | 0.9909894 | 0.3666113
59.8108 | 8.7287 | 8.573808 | 7.205859 | 0.1548919 | 0.9988628 | 0.3690866
59.8208 | 8.7488 | 8.583471 | 7.205035 | 0.1653288 | 1.006847 | 0.3715889
59.8308 | 8.7561 | 8.593275 | 7.204212 | 0.1628251 | 1.014945 | 0.3741187
59.8408 | 8.7691 | 8.603222 | 7.203389 | 0.1658784 | 1.023157 | 0.3766762
59.8508 | 8.7776 | 8.613314 | 7.202566 | 0.164286 | 1.031486 | 0.379262
59.8608 | 8.7929 | 8.623555 | 7.201743 | 0.1693455 | 1.039935 | 0.3818764
59.8708 | 8.7961 | 8.633946 | 7.200921 | 0.1621543 | 1.048505 | 0.3845199
59.8808 | 8.8009 | 8.64449 | 7.200099 | 0.1564095 | 1.057198 | 0.3871928
59.8908 | 8.828 | 8.655191 | 7.199278 | 0.1728088 | 1.066018 | 0.3898958
59.9008 | 8.827 | 8.666051 | 7.198457 | 0.1609491 | 1.074965 | 0.392629
59.9108 | 8.842 | 8.677072 | 7.197635 | 0.1649276 | 1.084044 | 0.3953931
59.9208 | 8.8543 | 8.688258 | 7.196815 | 0.1660415 | 1.093255 | 0.3981885
59.9308 | 8.8624 | 8.699612 | 7.195994 | 0.1627879 | 1.102602 | 0.4010155
59.9408 | 8.8744 | 8.711136 | 7.195174 | 0.1632635 | 1.112088 | 0.4038749
59.9508 | 8.8914 | 8.722834 | 7.194354 | 0.1685655 | 1.121713 | 0.4067669
59.9608 | 8.8981 | 8.734709 | 7.193535 | 0.1633905 | 1.131483 | 0.4096921
59.9708 | 8.911 | 8.746765 | 7.192715 | 0.1642355 | 1.141398 | 0.412651
59.9808 | 8.9266 | 8.759003 | 7.191896 | 0.167597 | 1.151463 | 0.4156441
59.9908 | 8.9296 | 8.771428 | 7.191077 | 0.1581716 | 1.161679 | 0.418672
60.0008 | 8.9463 | 8.784044 | 7.190258 | 0.1622559 | 1.17205 | 0.4217351
60.0107 | 8.9564 | 8.796725 | 7.189448 | 0.159675 | 1.182474 | 0.4248025
60.0207 | 8.9647 | 8.80973 | 7.18863 | 0.15497 | 1.193162 | 0.4279374
60.0307 | 8.969 | 8.822936 | 7.187812 | 0.1460641 | 1.204014 | 0.4311093
60.0407 | 8.987 | 8.836347 | 7.186994 | 0.1506533 | 1.215034 | 0.4343186
60.0507 | 9.0003 | 8.849966 | 7.186177 | 0.1503337 | 1.226223 | 0.4375661
60.0607 | 9.0029 | 8.863799 | 7.18536 | 0.1391015 | 1.237587 | 0.4408521
60.0707 | 9.0217 | 8.877847 | 7.184543 | 0.1438526 | 1.249127 | 0.4441775
60.0807 | 9.0277 | 8.892117 | 7.183726 | 0.1355829 | 1.260848 | 0.4475428
60.0907 | 9.042 | 8.906612 | 7.182909 | 0.1353881 | 1.272754 | 0.4509486
60.1007 | 9.0527 | 8.921337 | 7.182093 | 0.1313628 | 1.284847 | 0.4543967
60.1107 | 9.0649 | 8.936295 | 7.181277 | 0.1286049 | 1.297133 | 0.4578855
60.1207 | 9.0673 | 8.951491 | 7.180461 | 0.1158087 | 1.309614 | 0.4614168
60.1307 | 9.0914 | 8.96693 | 7.179645 | 0.1244697 | 1.322294 | 0.4649914
60.1407 | 9.0996 | 8.982617 | 7.17883 | 0.1169829 | 1.335178 | 0.4686097
60.1507 | 9.1069 | 8.998556 | 7.178014 | 0.108344 | 1.348269 | 0.4722727
60.1607 | 9.1197 | 9.014752 | 7.177199 | 0.1049475 | 1.361573 | 0.475981
60.1707 | 9.1319 | 9.031211 | 7.176384 | 0.1006887 | 1.375092 | 0.4797354
60.1807 | 9.143 | 9.047938 | 7.175569 | 0.09506233 | 1.388832 | 0.4835364
60.1907 | 9.1604 | 9.064937 | 7.174754 | 0.09546309 | 1.402797 | 0.4873851
60.2007 | 9.1681 | 9.082214 | 7.17394 | 0.08588573 | 1.416992 | 0.4912822
60.2107 | 9.1738 | 9.099775 | 7.173126 | 0.07402464 | 1.431421 | 0.4952284
60.2207 | 9.2072 | 9.117626 | 7.172311 | 0.08957412 | 1.44609 | 0.4992246
60.2307 | 9.2111 | 9.13577 | 7.171497 | 0.07532987 | 1.461003 | 0.5032701
60.2407 | 9.2234 | 9.154217 | 7.170684 | 0.06918339 | 1.476164 | 0.5073686
60.2507 | 9.2439 | 9.17297 | 7.16987 | 0.07092977 | 1.491581 | 0.5115197
60.2607 | 9.2627 | 9.192037 | 7.169056 | 0.0706628 | 1.507257 | 0.5157242
60.2707 | 9.2689 | 9.211424 | 7.168243 | 0.05747641 | 1.523198 | 0.519983
60.2807 | 9.2942 | 9.231136 | 7.16743 | 0.06306401 | 1.539409 | 0.524297
60.2907 | 9.2988 | 9.251181 | 7.166617 | 0.04761898 | 1.555897 | 0.5286672
60.3007 | 9.3149 | 9.271565 | 7.165804 | 0.04333456 | 1.572667 | 0.5330945
60.3107 | 9.3439 | 9.292296 | 7.164991 | 0.05160392 | 1.589725 | 0.5375799
60.3207 | 9.351 | 9.31338 | 7.164178 | 0.03761987 | 1.607078 | 0.5421243
60.3307 | 9.3697 | 9.334825 | 7.163366 | 0.0348754 | 1.62473 | 0.546729
60.3407 | 9.3835 | 9.356637 | 7.162553 | 0.02686266 | 1.642689 | 0.5513948
60.3507 | 9.408 | 9.378826 | 7.161741 | 0.02917446 | 1.660962 | 0.5561228
60.3607 | 9.4163 | 9.401397 | 7.160929 | 0.01490273 | 1.679555 | 0.5609142
60.3707 | 9.4397 | 9.42436 | 7.160116 | 0.01533972 | 1.698474 | 0.56577
60.3807 | 9.4619 | 9.447723 | 7.159304 | 0.01417736 | 1.717727 | 0.5706914
60.3907 | 9.4746 | 9.471493 | 7.158492 | 0.003106908 | 1.737321 | 0.5756795
60.4007 | 9.5005 | 9.49568 | 7.157681 | 0.004819922 | 1.757264 | 0.5807356
60.4107 | 9.5253 | 9.520294 | 7.156869 | 0.005006247 | 1.777562 | 0.5858625
60.4207 | 9.5354 | 9.54534 | 7.156057 | -0.009940207 | 1.798225 | 0.5910581
60.4307 | 9.5599 | 9.57083 | 7.155246 | -0.01093002 | 1.819259 | 0.5963253
60.4407 | 9.5755 | 9.596773 | 7.154434 | -0.02127289 | 1.840673 | 0.6016655
60.4507 | 9.5904 | 9.623178 | 7.153623 | -0.03277841 | 1.862476 | 0.6070799
60.4607 | 9.6267 | 9.650057 | 7.152812 | -0.02335655 | 1.884675 | 0.6125699
60.4707 | 9.6339 | 9.677418 | 7.152 | -0.0435178 | 1.90728 | 0.6181369
60.4807 | 9.6619 | 9.70527 | 7.151189 | -0.04337043 | 1.930301 | 0.6237804
60.4907 | 9.6865 | 9.733629 | 7.150378 | -0.04712919 | 1.953745 | 0.6295057
60.5007 | 9.7132 | 9.762503 | 7.149567 | -0.04930347 | 1.977624 | 0.6353123
60.5107 | 9.7185 | 9.791905 | 7.148756 | -0.07340457 | 2.001947 | 0.6412017
60.5207 | 9.7528 | 9.821844 | 7.147945 | -0.06904427 | 2.026723 | 0.6471756
60.5307 | 9.7706 | 9.852337 | 7.147135 | -0.08173674 | 2.051965 | 0.6532375
60.5407 | 9.7925 | 9.88339 | 7.146324 | -0.09088988 | 2.077681 | 0.659385
60.5507 | 9.8287 | 9.915019 | 7.145513 | -0.08631883 | 2.103884 | 0.6656217
60.5607 | 9.8484 | 9.947237 | 7.144702 | -0.09883678 | 2.130585 | 0.6719493
60.5707 | 9.865 | 9.980057 | 7.143892 | -0.115057 | 2.157796 | 0.6783695
60.5807 | 9.8892 | 10.01349 | 7.143081 | -0.1242934 | 2.185528 | 0.6848843
60.5907 | 9.9136 | 10.04756 | 7.142271 | -0.1339605 | 2.213795 | 0.6914953
60.6006 | 9.9358 | 10.08192 | 7.141468 | -0.1461169 | 2.242314 | 0.6981351
60.6106 | 9.9696 | 10.11728 | 7.140658 | -0.1476824 | 2.271682 | 0.7049431
60.6206 | 9.9888 | 10.15332 | 7.139847 | -0.1645235 | 2.301623 | 0.7118532
60.6306 | 10.0081 | 10.19006 | 7.139037 | -0.1819558 | 2.332152 | 0.7188672
60.6406 | 10.0437 | 10.2275 | 7.138226 | -0.1837962 | 2.363283 | 0.7259871
60.6506 | 10.059 | 10.26566 | 7.137416 | -0.2066611 | 2.39503 | 0.733215
60.6606 | 10.0909 | 10.30457 | 7.136605 | -0.2136679 | 2.427409 | 0.7405532
60.6706 | 10.1216 | 10.34423 | 7.135795 | -0.2226344 | 2.460436 | 0.7480037
60.6806 | 10.1397 | 10.38468 | 7.134985 | -0.2449788 | 2.494125 | 0.7555689
60.6906 | 10.1749 | 10.42592 | 7.134174 | -0.2510197 | 2.528495 | 0.7632509
60.7006 | 10.2062 | 10.46798 | 7.133364 | -0.2617761 | 2.56356 | 0.7710522
60.7106 | 10.2226 | 10.51087 | 7.132553 | -0.2882683 | 2.59934 | 0.7789752
60.7206 | 10.2509 | 10.55462 | 7.131743 | -0.3037158 | 2.635851 | 0.7870223
60.7306 | 10.2908 | 10.59924 | 7.130932 | -0.3084397 | 2.673111 | 0.7951962
60.7406 | 10.3175 | 10.64476 | 7.130122 | -0.3272613 | 2.71114 | 0.8034992
60.7506 | 10.3475 | 10.6912 | 7.129312 | -0.3437018 | 2.749956 | 0.8119343
60.7606 | 10.3816 | 10.73858 | 7.128501 | -0.3569837 | 2.789579 | 0.8205038
60.7706 | 10.401 | 10.78693 | 7.127691 | -0.3859299 | 2.830029 | 0.8292107
60.7806 | 10.4376 | 10.83626 | 7.12688 | -0.3986638 | 2.871326 | 0.838058
60.7906 | 10.4763 | 10.88661 | 7.126069 | -0.4103087 | 2.913491 | 0.8470485
60.8006 | 10.5026 | 10.93799 | 7.125259 | -0.4353892 | 2.956545 | 0.856185
60.8106 | 10.5412 | 10.99043 | 7.124448 | -0.4492302 | 3.000511 | 0.8654709
60.8206 | 10.5836 | 11.04396 | 7.123637 | -0.4603574 | 3.045411 | 0.8749092
60.8306 | 10.611 | 11.0986 | 7.122827 | -0.4875962 | 3.091266 | 0.8845032
60.8406 | 10.6482 | 11.15437 | 7.122016 | -0.5061733 | 3.138101 | 0.8942561
60.8506 | 10.6955 | 11.21132 | 7.121205 | -0.5158156 | 3.185939 | 0.9041713
60.8606 | 10.7354 | 11.26945 | 7.120394 | -0.5340508 | 3.234804 | 0.9142523
60.8706 | 10.7815 | 11.32881 | 7.119583 | -0.5473064 | 3.28472 | 0.9245028
60.8806 | 10.8205 | 11.38941 | 7.118772 | -0.5689113 | 3.335713 | 0.9349263
60.8906 | 10.8668 | 11.45129 | 7.117961 | -0.5844945 | 3.387807 | 0.9455266
60.9006 | 10.9058 | 11.51448 | 7.11715 | -0.6086848 | 3.441027 | 0.9563076
60.9106 | 10.966 | 11.57901 | 7.116339 | -0.6130132 | 3.495401 | 0.9672732
60.9206 | 11.0025 | 11.64491 | 7.115528 | -0.6424091 | 3.550954 | 0.9784274
60.9306 | 11.0695 | 11.7122 | 7.114716 | -0.6427038 | 3.607713 | 0.9897746
60.9406 | 11.1103 | 11.78093 | 7.113905 | -0.6706283 | 3.665705 | 1.001319
60.9506 | 11.1841 | 11.85111 | 7.113093 | -0.6670138 | 3.724956 | 1.013064
60.9606 | 11.2362 | 11.92279 | 7.112282 | -0.6865929 | 3.785496 | 1.025016
60.9706 | 11.3006 | 11.996 | 7.11147 | -0.6953972 | 3.847349 | 1.037178
60.9806 | 11.3728 | 12.07076 | 7.110658 | -0.6979594 | 3.910546 | 1.049555
60.9906 | 11.4356 | 12.14711 | 7.109846 | -0.7115123 | 3.975113 | 1.062153
61.0006 | 11.5025 | 12.22509 | 7.109034 | -0.7225882 | 4.041079 | 1.074975
61.0106 | 11.5882 | 12.30472 | 7.108222 | -0.7165215 | 4.108472 | 1.088028
61.0206 | 11.6639 | 12.38604 | 7.10741 | -0.7221432 | 4.177318 | 1.101315
61.0306 | 11.7356 | 12.46909 | 7.106598 | -0.7334887 | 4.247647 | 1.114844
61.0406 | 11.8277 | 12.55389 | 7.105785 | -0.7261895 | 4.319485 | 1.128619
61.0506 | 11.9089 | 12.64048 | 7.104973 | -0.7315789 | 4.39286 | 1.142646
61.0606 | 12.003 | 12.72889 | 7.10416 | -0.7258904 | 4.4678 | 1.15693
61.0706 | 12.1001 | 12.81916 | 7.103348 | -0.7190554 | 4.54433 | 1.171478
61.0806 | 12.2059 | 12.91131 | 7.102535 | -0.7054058 | 4.622476 | 1.186296
61.0906 | 12.2947 | 13.00537 | 7.101722 | -0.7106737 | 4.702263 | 1.201389
61.1006 | 12.4115 | 13.10139 | 7.100909 | -0.6898895 | 4.783716 | 1.216765
61.1106 | 12.5347 | 13.19938 | 7.100095 | -0.6646829 | 4.866858 | 1.23243
61.1206 | 12.6423 | 13.29938 | 7.099282 | -0.6570842 | 4.951712 | 1.248391
61.1306 | 12.7833 | 13.40142 | 7.098469 | -0.6181199 | 5.038298 | 1.264654
61.1406 | 12.8996 | 13.50552 | 7.097655 | -0.6059175 | 5.126636 | 1.281226
61.1506 | 13.0111 | 13.6117 | 7.096841 | -0.6006024 | 5.216745 | 1.298116
61.1606 | 13.1737 | 13.72 | 7.096027 | -0.5462973 | 5.30864 | 1.31533
61.1706 | 13.3193 | 13.83042 | 7.095213 | -0.511125 | 5.402335 | 1.332876
61.1806 | 13.4522 | 13.943 | 7.094399 | -0.4908049 | 5.497843 | 1.350763
61.1905 | 13.6316 | 14.05661 | 7.093593 | -0.4250108 | 5.594201 | 1.368817
61.2005 | 13.7698 | 14.17352 | 7.092778 | -0.4037226 | 5.693341 | 1.387404
61.2105 | 13.9404 | 14.29263 | 7.091963 | -0.3522315 | 5.794313 | 1.406355
61.2205 | 14.1243 | 14.41395 | 7.091149 | -0.2896451 | 5.897116 | 1.42568
61.2305 | 14.3116 | 14.53747 | 7.090334 | -0.2258694 | 6.001749 | 1.445387
61.2405 | 14.4692 | 14.66321 | 7.089518 | -0.1940066 | 6.108203 | 1.465486
61.2505 | 14.6741 | 14.79115 | 7.088703 | -0.1170531 | 6.216466 | 1.485985
61.2605 | 14.8924 | 14.9213 | 7.087887 | -0.0289034 | 6.326522 | 1.506894
61.2705 | 15.0906 | 15.05365 | 7.087072 | 0.03695409 | 6.438351 | 1.528223
61.2805 | 15.324 | 15.18816 | 7.086256 | 0.1358368 | 6.551925 | 1.549982
61.2905 | 15.516 | 15.32483 | 7.08544 | 0.1911663 | 6.667211 | 1.572182
61.3005 | 15.7522 | 15.46363 | 7.084624 | 0.2885707 | 6.784173 | 1.594833
61.3105 | 15.9919 | 15.60451 | 7.083807 | 0.3873857 | 6.902762 | 1.617946
61.3205 | 16.2441 | 15.74745 | 7.08299 | 0.4966511 | 7.022928 | 1.641531
61.3305 | 16.4805 | 15.89238 | 7.082174 | 0.5881157 | 7.14461 | 1.6656
61.3405 | 16.7273 | 16.03926 | 7.081357 | 0.6880362 | 7.267742 | 1.690165
61.3505 | 16.987 | 16.18804 | 7.080539 | 0.7989637 | 7.392259 | 1.715238
61.3605 | 17.288 | 16.33859 | 7.079722 | 0.9494062 | 7.518042 | 1.74083
61.3705 | 17.5387 | 16.49089 | 7.078904 | 1.04781 | 7.645032 | 1.766954
61.3805 | 17.8248 | 16.64482 | 7.078087 | 1.179976 | 7.773114 | 1.793623
61.3905 | 18.1066 | 16.8003 | 7.077269 | 1.306304 | 7.902178 | 1.820849
61.4005 | 18.4051 | 16.9572 | 7.07645 | 1.447904 | 8.032099 | 1.848647
61.4105 | 18.7166 | 17.11541 | 7.075632 | 1.601193 | 8.162747 | 1.877028
61.4205 | 19.0269 | 17.2748 | 7.074813 | 1.752104 | 8.293975 | 1.906007
61.4305 | 19.326 | 17.43523 | 7.073994 | 1.890773 | 8.425633 | 1.9356
61.4405 | 19.6542 | 17.59655 | 7.073175 | 2.057653 | 8.557554 | 1.965818
61.4505 | 19.962 | 17.7586 | 7.072356 | 2.203404 | 8.689563 | 1.996677
61.4605 | 20.3116 | 17.9212 | 7.071536 | 2.390397 | 8.821475 | 2.028192
61.4705 | 20.5953 | 18.08419 | 7.070716 | 2.511111 | 8.953094 | 2.060378
61.4805 | 20.9315 | 18.24736 | 7.069896 | 2.684142 | 9.08421 | 2.093251
61.4905 | 21.273 | 18.41051 | 7.069076 | 2.862489 | 9.214608 | 2.126826
61.5005 | 21.6105 | 18.57344 | 7.068256 | 3.037063 | 9.344062 | 2.161119
61.5105 | 21.911 | 18.73592 | 7.067435 | 3.175085 | 9.472333 | 2.196147
61.5205 | 22.2555 | 18.89772 | 7.066614 | 3.357783 | 9.599178 | 2.231925
61.5305 | 22.5835 | 19.05861 | 7.065793 | 3.524891 | 9.724346 | 2.268471
61.5405 | 22.9263 | 19.21835 | 7.064971 | 3.707952 | 9.847576 | 2.305801
61.5505 | 23.2377 | 19.37669 | 7.06415 | 3.861015 | 9.968603 | 2.343933
61.5605 | 23.5492 | 19.53337 | 7.063328 | 4.015835 | 10.08716 | 2.382882
61.5705 | 23.9117 | 19.68814 | 7.062505 | 4.223563 | 10.20296 | 2.422668
61.5805 | 24.2329 | 19.84074 | 7.061683 | 4.392162 | 10.31575 | 2.463308
61.5905 | 24.5011 | 19.99091 | 7.06086 | 4.510191 | 10.42523 | 2.504819
61.6005 | 24.8148 | 20.13839 | 7.060037 | 4.676408 | 10.53114 | 2.547218
61.6105 | 25.114 | 20.28293 | 7.059214 | 4.831072 | 10.63319 | 2.590525
61.6205 | 25.3792 | 20.42426 | 7.05839 | 4.954936 | 10.73112 | 2.634756
61.6305 | 25.6705 | 20.56215 | 7.057566 | 5.108346 | 10.82466 | 2.679929
61.6405 | 25.9626 | 20.69635 | 7.056742 | 5.266247 | 10.91355 | 2.726063
61.6505 | 26.1689 | 20.82663 | 7.055918 | 5.342271 | 10.99754 | 2.773174
61.6605 | 26.4219 | 20.95276 | 7.055093 | 5.469141 | 11.07638 | 2.821281
61.6705 | 26.6553 | 21.07453 | 7.054268 | 5.580772 | 11.14986 | 2.8704
61.6805 | 26.8727 | 21.19174 | 7.053443 | 5.680959 | 11.21775 | 2.920549
61.6905 | 27.0831 | 21.30421 | 7.052618 | 5.778891 | 11.27985 | 2.971744
61.7005 | 27.2902 | 21.41176 | 7.051792 | 5.878436 | 11.33597 | 3.024002
61.7105 | 27.4155 | 21.51425 | 7.050966 | 5.901246 | 11.38595 | 3.077337
61.7205 | 27.6257 | 21.61154 | 7.050139 | 6.014155 | 11.42964 | 3.131767
61.7305 | 27.7865 | 21.70352 | 7.049313 | 6.082982 | 11.4669 | 3.187304
61.7405 | 27.869 | 21.79008 | 7.048486 | 6.07892 | 11.49763 | 3.243963
61.7505 | 27.9926 | 21.87115 | 7.047659 | 6.121448 | 11.52174 | 3.301757
61.7605 | 28.1 | 21.94668 | 7.046831 | 6.153322 | 11.53915 | 3.360698
61.7704 | 28.1442 | 22.01595 | 7.046011 | 6.128249 | 11.54976 | 3.420175
61.7804 | 28.2273 | 22.08036 | 7.045183 | 6.146944 | 11.55375 | 3.481427
61.7904 | 28.2861 | 22.13917 | 7.044355 | 6.146925 | 11.55096 | 3.543856
61.8004 | 28.278 | 22.19243 | 7.043526 | 6.085571 | 11.54144 | 3.607466
61.8104 | 28.283 | 22.24017 | 7.042697 | 6.042833 | 11.52521 | 3.672262
61.8204 | 28.2855 | 22.28245 | 7.041867 | 6.003046 | 11.50234 | 3.738248
61.8304 | 28.2321 | 22.31937 | 7.041038 | 5.912726 | 11.47291 | 3.805425
61.8404 | 28.1978 | 22.35103 | 7.040208 | 5.846771 | 11.43703 | 3.873791
61.8504 | 28.1714 | 22.37754 | 7.039377 | 5.793862 | 11.39482 | 3.943343
61.8604 | 28.0499 | 22.39903 | 7.038547 | 5.650866 | 11.34641 | 4.014074
61.8704 | 27.9678 | 22.41567 | 7.037716 | 5.552134 | 11.29197 | 4.085975
61.8804 | 27.8845 | 22.42759 | 7.036884 | 5.456905 | 11.23168 | 4.159034
61.8904 | 27.7312 | 22.43499 | 7.036053 | 5.296208 | 11.1657 | 4.233235
61.9004 | 27.594 | 22.43804 | 7.035221 | 5.155959 | 11.09426 | 4.308559
61.9104 | 27.4854 | 22.43693 | 7.034388 | 5.048467 | 11.01756 | 4.384983
61.9204 | 27.2775 | 22.43186 | 7.033555 | 4.845636 | 10.93583 | 4.462479
61.9304 | 27.0903 | 22.42304 | 7.032722 | 4.667262 | 10.8493 | 4.541015
61.9404 | 26.9441 | 22.41066 | 7.031889 | 4.533441 | 10.75821 | 4.620557
61.9504 | 26.7218 | 22.39494 | 7.031055 | 4.326864 | 10.66282 | 4.701062
61.9604 | 26.4724 | 22.37608 | 7.030221 | 4.096323 | 10.56337 | 4.782485
61.9704 | 26.2942 | 22.35429 | 7.029387 | 3.939911 | 10.46013 | 4.864774
61.9804 | 26.0775 | 22.32977 | 7.028552 | 3.747726 | 10.35335 | 4.947872
61.9904 | 25.8073 | 22.30273 | 7.027717 | 3.50457 | 10.2433 | 5.031714
62.0004 | 25.58 | 22.27335 | 7.026881 | 3.306648 | 10.13024 | 5.116233
62.0104 | 25.3362 | 22.24183 | 7.026046 | 3.094373 | 10.01443 | 5.201354
62.0204 | 25.0873 | 22.20833 | 7.025209 | 2.878972 | 9.896125 | 5.286993
62.0304 | 24.8066 | 22.17302 | 7.024373 | 2.633578 | 9.775588 | 5.373061
62.0404 | 24.5677 | 22.13607 | 7.023536 | 2.431632 | 9.653067 | 5.459465
62.0504 | 24.2943 | 22.09761 | 7.022699 | 2.196691 | 9.528809 | 5.546101
62.0604 | 24.0208 | 22.05777 | 7.021861 | 1.963025 | 9.403053 | 5.632861
62.0704 | 23.7535 | 22.01668 | 7.021023 | 1.736818 | 9.276032 | 5.719626
62.0804 | 23.4939 | 21.97444 | 7.020185 | 1.519464 | 9.147975 | 5.806276
62.0904 | 23.2266 | 21.93112 | 7.019346 | 1.295477 | 9.019098 | 5.89268
62.1004 | 22.916 | 21.88682 | 7.018507 | 1.029181 | 8.889611 | 5.978701
62.1104 | 22.6759 | 21.84158 | 7.017667 | 0.8343203 | 8.759715 | 6.064197
62.1204 | 22.4211 | 21.79545 | 7.016827 | 0.6256518 | 8.629603 | 6.149018
62.1304 | 22.1336 | 21.74845 | 7.015987 | 0.3851462 | 8.499456 | 6.23301
62.1404 | 21.885 | 21.70061 | 7.015146 | 0.1843933 | 8.369448 | 6.316012
62.1504 | 21.6149 | 21.65191 | 7.014305 | -0.03700798 | 8.239743 | 6.397859
62.1604 | 21.3654 | 21.60234 | 7.013464 | -0.23694 | 8.110493 | 6.478383
62.1704 | 21.1204 | 21.55187 | 7.012622 | -0.4314734 | 7.981843 | 6.557408
62.1804 | 20.8555 | 21.50047 | 7.01178 | -0.644967 | 7.853926 | 6.634761
62.1904 | 20.6214 | 21.44807 | 7.010937 | -0.8266666 | 7.726868 | 6.710261
62.2004 | 20.3907 | 21.39461 | 7.010094 | -1.003911 | 7.600785 | 6.783732
62.2104 | 20.1552 | 21.34002 | 7.009251 | -1.184822 | 7.475781 | 6.85499
62.2204 | 19.9125 | 21.28422 | 7.008407 | -1.371721 | 7.351955 | 6.923858
62.2304 | 19.6995 | 21.22712 | 7.007563 | -1.527619 | 7.229396 | 6.990159
62.2404 | 19.4737 | 21.16862 | 7.006718 | -1.694919 | 7.108185 | 7.053716
62.2504 | 19.2635 | 21.10862 | 7.005873 | -1.845124 | 6.988393 | 7.114359
62.2604 | 19.0557 | 21.04703 | 7.005028 | -1.99133 | 6.870086 | 7.171917
62.2704 | 18.8585 | 20.98374 | 7.004182 | -2.125235 | 6.753322 | 7.226232
62.2804 | 18.6703 | 20.91863 | 7.003336 | -2.248335 | 6.638151 | 7.277148
62.2904 | 18.4757 | 20.85163 | 7.002489 | -2.375926 | 6.524618 | 7.324519
62.3004 | 18.2984 | 20.78261 | 7.001642 | -2.484208 | 6.41276 | 7.368206
62.3104 | 18.1092 | 20.71148 | 7.000794 | -2.602285 | 6.30261 | 7.40808
62.3204 | 17.9244 | 20.63817 | 6.999946 | -2.713766 | 6.194195 | 7.444025
62.3304 | 17.7831 | 20.56256 | 6.999098 | -2.779464 | 6.087534 | 7.475932
62.3404 | 17.6037 | 20.4846 | 6.998249 | -2.880903 | 5.982646 | 7.503707
62.3504 | 17.4459 | 20.40421 | 6.9974 | -2.958311 | 5.879542 | 7.527268
62.3603 | 17.3037 | 20.32216 | 6.996559 | -3.018459 | 5.779219 | 7.546381
62.3703 | 17.154 | 20.23676 | 6.995709 | -3.082759 | 5.679686 | 7.561364
62.3803 | 17.0058 | 20.14878 | 6.994859 | -3.14298 | 5.581952 | 7.571969
62.3903 | 16.8792 | 20.05819 | 6.994008 | -3.178987 | 5.486011 | 7.578168
62.4003 | 16.7246 | 19.96496 | 6.993156 | -3.240364 | 5.391859 | 7.579949
62.4103 | 16.6156 | 19.8691 | 6.992305 | -3.253504 | 5.299488 | 7.577311
62.4203 | 16.4876 | 19.77061 | 6.991452 | -3.283009 | 5.208886 | 7.570271
62.4303 | 16.3614 | 19.6695 | 6.9906 | -3.308098 | 5.120042 | 7.558857
62.4403 | 16.257 | 19.5658 | 6.989747 | -3.308798 | 5.032938 | 7.543113
62.4503 | 16.1462 | 19.45955 | 6.988893 | -3.313347 | 4.94756 | 7.523095
62.4603 | 16.0144 | 19.3508 | 6.988039 | -3.336396 | 4.863887 | 7.49887
62.4703 | 15.9211 | 19.23961 | 6.987185 | -3.318508 | 4.781901 | 7.470521
62.4803 | 15.8359 | 19.12605 | 6.98633 | -3.290151 | 4.70158 | 7.438141
62.4903 | 15.7068 | 19.01021 | 6.985475 | -3.303408 | 4.622902 | 7.401832
62.5003 | 15.6334 | 18.89217 | 6.984619 | -3.25877 | 4.545843 | 7.361708
62.5103 | 15.5505 | 18.77203 | 6.983763 | -3.221533 | 4.470378 | 7.317892
62.5203 | 15.4386 | 18.64991 | 6.982906 | -3.211308 | 4.396485 | 7.270517
62.5303 | 15.3593 | 18.52591 | 6.982049 | -3.166605 | 4.324136 | 7.21972
62.5403 | 15.2724 | 18.40015 | 6.981192 | -3.127747 | 4.253307 | 7.165648
62.5503 | 15.1891 | 18.27276 | 6.980334 | -3.083658 | 4.18397 | 7.108454
62.5603 | 15.1097 | 18.14387 | 6.979475 | -3.03417 | 4.116099 | 7.048296
62.5703 | 15.0345 | 18.01362 | 6.978616 | -2.979118 | 4.049668 | 6.985334
62.5803 | 14.9596 | 17.88214 | 6.977757 | -2.922538 | 3.984649 | 6.919732
62.5903 | 14.8873 | 17.74957 | 6.976897 | -2.862272 | 3.921016 | 6.85166
62.6003 | 14.8117 | 17.61606 | 6.976037 | -2.804362 | 3.858741 | 6.781285
62.6103 | 14.7394 | 17.48175 | 6.975176 | -2.74235 | 3.797798 | 6.708777
62.6203 | 14.6764 | 17.34678 | 6.974315 | -2.67038 | 3.738159 | 6.634306
62.6303 | 14.5947 | 17.21129 | 6.973453 | -2.616592 | 3.679798 | 6.558041
62.6403 | 14.5425 | 17.07543 | 6.972591 | -2.532931 | 3.622689 | 6.480151
62.6503 | 14.4765 | 16.93933 | 6.971728 | -2.462833 | 3.566806 | 6.400799
62.6603 | 14.4044 | 16.80314 | 6.970865 | -2.398736 | 3.512122 | 6.32015
62.6703 | 14.3498 | 16.66697 | 6.970001 | -2.317174 | 3.458611 | 6.238362
62.6803 | 14.2878 | 16.53098 | 6.969137 | -2.243176 | 3.406248 | 6.155591
62.6903 | 14.2196 | 16.39527 | 6.968273 | -2.17567 | 3.355009 | 6.071989
62.7003 | 14.1673 | 16.25998 | 6.967408 | -2.092677 | 3.304867 | 5.987702
62.7103 | 14.1038 | 16.12521 | 6.966542 | -2.021414 | 3.2558 | 5.902872
62.7203 | 14.0625 | 15.99109 | 6.965676 | -1.928592 | 3.207783 | 5.817633
62.7303 | 14.0088 | 15.85772 | 6.96481 | -1.84892 | 3.160792 | 5.732118
62.7403 | 13.9277 | 15.7252 | 6.963943 | -1.797499 | 3.114805 | 5.646451
62.7503 | 13.8933 | 15.59362 | 6.963075 | -1.700323 | 3.069798 | 5.56075
62.7603 | 13.8345 | 15.46308 | 6.962207 | -1.628584 | 3.025749 | 5.475128
62.7703 | 13.7908 | 15.33367 | 6.961339 | -1.542865 | 2.982637 | 5.38969
62.7803 | 13.7438 | 15.20545 | 6.96047 | -1.461645 | 2.940439 | 5.304537
62.7903 | 13.6811 | 15.0785 | 6.9596 | -1.397397 | 2.899134 | 5.219762
62.8003 | 13.6413 | 14.95289 | 6.95873 | -1.311587 | 2.858703 | 5.135453
62.8103 | 13.5911 | 14.82867 | 6.95786 | -1.237575 | 2.819125 | 5.05169
62.8203 | 13.5441 | 14.70592 | 6.956989 | -1.161818 | 2.780379 | 4.96855
62.8303 | 13.5019 | 14.58467 | 6.956118 | -1.082767 | 2.742448 | 4.886101
62.8403 | 13.4409 | 14.46496 | 6.955246 | -1.024065 | 2.70531 | 4.804409
62.8503 | 13.4157 | 14.34685 | 6.954373 | -0.9311521 | 2.66895 | 4.723529
62.8603 | 13.3729 | 14.23036 | 6.9535 | -0.8574639 | 2.633346 | 4.643517
62.8703 | 13.32 | 14.11553 | 6.952627 | -0.7955295 | 2.598484 | 4.564419
62.8803 | 13.3065 | 14.00238 | 6.951753 | -0.6958752 | 2.564344 | 4.486278
62.8903 | 13.222 | 13.89092 | 6.950879 | -0.6689206 | 2.53091 | 4.409132
62.9003 | 13.2148 | 13.78118 | 6.950004 | -0.5663844 | 2.498165 | 4.333015
62.9103 | 13.161 | 13.67318 | 6.949128 | -0.512179 | 2.466095 | 4.257956
62.9203 | 13.1262 | 13.56691 | 6.948252 | -0.4407147 | 2.434681 | 4.183981
62.9303 | 13.0985 | 13.4624 | 6.947376 | -0.3638965 | 2.40391 | 4.111111
62.9402 | 13.0426 | 13.36067 | 6.946508 | -0.3180701 | 2.374069 | 4.040093
62.9502 | 13.019 | 13.25963 | 6.94563 | -0.2406324 | 2.344531 | 3.969471
62.9602 | 12.9716 | 13.16034 | 6.944752 | -0.1887411 | 2.315591 | 3.899997
62.9702 | 12.9434 | 13.06279 | 6.943874 | -0.1193914 | 2.287236 | 3.831682
62.9802 | 12.9077 | 12.96697 | 6.942995 | -0.05927476 | 2.259451 | 3.764529
62.9902 | 12.8486 | 12.87288 | 6.942115 | -0.02428127 | 2.232223 | 3.698543
63.0002 | 12.849 | 12.7805 | 6.941235 | 0.06850092 | 2.20554 | 3.633724
63.0102 | 12.7952 | 12.68981 | 6.940355 | 0.1053863 | 2.179388 | 3.570072
63.0202 | 12.765 | 12.60081 | 6.939473 | 0.164189 | 2.153755 | 3.507583
63.0302 | 12.7322 | 12.51347 | 6.938592 | 0.2187273 | 2.128628 | 3.446253
63.0402 | 12.6951 | 12.42778 | 6.93771 | 0.2673196 | 2.103997 | 3.386073
63.0502 | 12.6607 | 12.34372 | 6.936827 | 0.3169839 | 2.07985 | 3.327039
63.0602 | 12.6233 | 12.26126 | 6.935944 | 0.3620422 | 2.056175 | 3.269139
63.0702 | 12.6013 | 12.18038 | 6.93506 | 0.4209151 | 2.032961 | 3.212364
63.0802 | 12.539 | 12.10107 | 6.934176 | 0.4379257 | 2.010198 | 3.156701
63.0902 | 12.5414 | 12.0233 | 6.933291 | 0.5180964 | 1.987875 | 3.102138
63.1002 | 12.499 | 11.94705 | 6.932406 | 0.5519515 | 1.965982 | 3.048661
63.1102 | 12.4496 | 11.87229 | 6.93152 | 0.5773138 | 1.944508 | 2.996258
63.1202 | 12.4296 | 11.79899 | 6.930633 | 0.6306097 | 1.923445 | 2.944912
63.1302 | 12.388 | 11.72714 | 6.929747 | 0.6608628 | 1.902782 | 2.894608
63.1402 | 12.3692 | 11.6567 | 6.928859 | 0.7124985 | 1.882511 | 2.845332
63.1502 | 12.3194 | 11.58766 | 6.927971 | 0.7317423 | 1.862622 | 2.797065
63.1602 | 12.3052 | 11.51998 | 6.927083 | 0.7852199 | 1.843106 | 2.749792
63.1702 | 12.2647 | 11.45364 | 6.926194 | 0.8110562 | 1.823954 | 2.703496
63.1802 | 12.2318 | 11.38862 | 6.925304 | 0.8431769 | 1.805159 | 2.65816
63.1902 | 12.2007 | 11.32489 | 6.924414 | 0.8758079 | 1.786712 | 2.613766
63.2002 | 12.1772 | 11.26243 | 6.923523 | 0.9147742 | 1.768604 | 2.570298
63.2102 | 12.1504 | 11.2012 | 6.922632 | 0.9492014 | 1.750829 | 2.527738
63.2202 | 12.1041 | 11.14119 | 6.92174 | 0.9629141 | 1.733377 | 2.486068
63.2302 | 12.0964 | 11.08236 | 6.920848 | 1.014038 | 1.716242 | 2.445272
63.2402 | 12.0417 | 11.0247 | 6.919955 | 1.016996 | 1.699417 | 2.405331
63.2502 | 12.0261 | 10.96818 | 6.919062 | 1.057915 | 1.682894 | 2.366229
63.2602 | 11.9988 | 10.91278 | 6.918168 | 1.086018 | 1.666666 | 2.327949
63.2702 | 11.9618 | 10.85847 | 6.917273 | 1.103328 | 1.650726 | 2.290473
63.2802 | 11.9229 | 10.80523 | 6.916378 | 1.11767 | 1.635068 | 2.253784
63.2902 | 11.9208 | 10.75303 | 6.915483 | 1.167766 | 1.619685 | 2.217866
63.3002 | 11.8812 | 10.70186 | 6.914587 | 1.17934 | 1.604571 | 2.182702
63.3102 | 11.8418 | 10.65169 | 6.91369 | 1.190113 | 1.58972 | 2.148277
63.3202 | 11.8383 | 10.60249 | 6.912793 | 1.235808 | 1.575125 | 2.114574
63.3302 | 11.786 | 10.55425 | 6.911895 | 1.231747 | 1.560781 | 2.081577
63.3402 | 11.7674 | 10.50695 | 6.910997 | 1.260451 | 1.546682 | 2.04927
63.3502 | 11.7306 | 10.46056 | 6.910098 | 1.27004 | 1.532823 | 2.017638
63.3602 | 11.7133 | 10.41506 | 6.909199 | 1.298236 | 1.519198 | 1.986667
63.3702 | 11.6723 | 10.37044 | 6.908299 | 1.301859 | 1.505802 | 1.95634
63.3802 | 11.6512 | 10.32667 | 6.907398 | 1.324527 | 1.49263 | 1.926645
63.3902 | 11.6226 | 10.28374 | 6.906497 | 1.338861 | 1.479677 | 1.897565
63.4002 | 11.5962 | 10.24162 | 6.905595 | 1.354579 | 1.466938 | 1.869088
63.4102 | 11.5527 | 10.2003 | 6.904693 | 1.3524 | 1.454408 | 1.841199
63.4202 | 11.5511 | 10.15976 | 6.903791 | 1.391341 | 1.442083 | 1.813885
63.4302 | 11.5021 | 10.11998 | 6.902887 | 1.382122 | 1.429958 | 1.787133
63.4402 | 11.4767 | 10.08094 | 6.901983 | 1.395757 | 1.41803 | 1.76093
63.4502 | 11.4598 | 10.04264 | 6.901079 | 1.417165 | 1.406294 | 1.735262
63.4602 | 11.4287 | 10.00504 | 6.900174 | 1.423661 | 1.394746 | 1.710118
63.4702 | 11.4011 | 9.968137 | 6.899268 | 1.432963 | 1.383383 | 1.685486
63.4802 | 11.3636 | 9.931915 | 6.898362 | 1.431685 | 1.3722 | 1.661353
63.4902 | 11.3404 | 9.896357 | 6.897456 | 1.444043 | 1.361194 | 1.637708
63.5002 | 11.316 | 9.861449 | 6.896548 | 1.454551 | 1.350361 | 1.61454
63.5102 | 11.2848 | 9.827176 | 6.895641 | 1.457624 | 1.339698 | 1.591837
63.5202 | 11.2601 | 9.793524 | 6.894732 | 1.466576 | 1.329202 | 1.569589
63.5301 | 11.2289 | 9.760799 | 6.893832 | 1.468101 | 1.318971 | 1.547996
63.5401 | 11.1968 | 9.728342 | 6.892923 | 1.468458 | 1.308797 | 1.526621
63.5501 | 11.1797 | 9.696465 | 6.892013 | 1.483235 | 1.298782 | 1.50567
63.5601 | 11.133 | 9.665156 | 6.891102 | 1.467844 | 1.288921 | 1.485133
63.5701 | 11.1226 | 9.634403 | 6.890191 | 1.488197 | 1.279212 | 1.465
63.5801 | 11.093 | 9.604194 | 6.889279 | 1.488806 | 1.269653 | 1.445262
63.5901 | 11.0541 | 9.574516 | 6.888367 | 1.479584 | 1.26024 | 1.425909
63.6001 | 11.0452 | 9.545359 | 6.887454 | 1.499841 | 1.250971 | 1.406933
63.6101 | 11.0067 | 9.51671 | 6.886541 | 1.48999 | 1.241845 | 1.388325
63.6201 | 10.9784 | 9.48856 | 6.885627 | 1.48984 | 1.232858 | 1.370076
63.6301 | 10.9557 | 9.460898 | 6.884712 | 1.494802 | 1.224008 | 1.352178
63.6401 | 10.9285 | 9.433713 | 6.883797 | 1.494787 | 1.215293 | 1.334623
63.6501 | 10.9005 | 9.406995 | 6.882881 | 1.493505 | 1.206711 | 1.317403
63.6601 | 10.88 | 9.380735 | 6.881965 | 1.499265 | 1.19826 | 1.30051
63.6701 | 10.8567 | 9.354922 | 6.881048 | 1.501778 | 1.189937 | 1.283937
63.6801 | 10.8266 | 9.329549 | 6.88013 | 1.497051 | 1.181742 | 1.267677
63.6901 | 10.794 | 9.304605 | 6.879212 | 1.489395 | 1.173671 | 1.251721
63.7001 | 10.7891 | 9.280081 | 6.878294 | 1.509019 | 1.165724 | 1.236064
63.7101 | 10.7429 | 9.25597 | 6.877375 | 1.48693 | 1.157898 | 1.220698
63.7201 | 10.7308 | 9.232263 | 6.876455 | 1.498537 | 1.150191 | 1.205617
63.7301 | 10.7069 | 9.208952 | 6.875535 | 1.497948 | 1.142602 | 1.190815
63.7401 | 10.693 | 9.186028 | 6.874614 | 1.506972 | 1.13513 | 1.176285
63.7501 | 10.658 | 9.163484 | 6.873692 | 1.494516 | 1.127771 | 1.16202
63.7601 | 10.6499 | 9.141312 | 6.87277 | 1.508588 | 1.120526 | 1.148015
63.7701 | 10.6256 | 9.119505 | 6.871847 | 1.506095 | 1.113393 | 1.134265
63.7801 | 10.596 | 9.098056 | 6.870924 | 1.497944 | 1.106369 | 1.120763
63.7901 | 10.5807 | 9.076957 | 6.87 | 1.503743 | 1.099453 | 1.107504
63.8001 | 10.5663 | 9.056202 | 6.869076 | 1.510098 | 1.092645 | 1.094482
63.8101 | 10.5392 | 9.035784 | 6.868151 | 1.503416 | 1.085941 | 1.081692
63.8201 | 10.5262 | 9.015697 | 6.867226 | 1.510503 | 1.079342 | 1.06913
63.8301 | 10.5043 | 8.995934 | 6.866299 | 1.508366 | 1.072846 | 1.056789
63.8401 | 10.4866 | 8.976489 | 6.865373 | 1.510111 | 1.06645 | 1.044666
63.8501 | 10.4566 | 8.957355 | 6.864445 | 1.499245 | 1.060155 | 1.032754
63.8601 | 10.46 | 8.938527 | 6.863518 | 1.521473 | 1.053959 | 1.021051
63.8701 | 10.4247 | 8.92 | 6.862589 | 1.5047 | 1.047859 | 1.009551
63.8801 | 10.4086 | 8.901766 | 6.86166 | 1.506834 | 1.041856 | 0.9982498
63.8901 | 10.3995 | 8.883821 | 6.860731 | 1.515679 | 1.035948 | 0.987143
63.9001 | 10.3781 | 8.86616 | 6.8598 | 1.51194 | 1.030133 | 0.9762265
63.9101 | 10.3528 | 8.848777 | 6.85887 | 1.504023 | 1.024411 | 0.9654963
63.9201 | 10.3421 | 8.831666 | 6.857938 | 1.510434 | 1.018779 | 0.9549483
63.9301 | 10.326 | 8.814823 | 6.857006 | 1.511177 | 1.013238 | 0.9445787
63.9401 | 10.2923 | 8.798244 | 6.856074 | 1.494056 | 1.007786 | 0.9343836
63.9501 | 10.2919 | 8.781922 | 6.855141 | 1.509978 | 1.002422 | 0.9243595
63.9601 | 10.265 | 8.765853 | 6.854207 | 1.499147 | 0.9971436 | 0.9145026
63.9701 | 10.2522 | 8.750034 | 6.853273 | 1.502166 | 0.9919514 | 0.9048093
63.9801 | 10.2208 | 8.734458 | 6.852338 | 1.486342 | 0.9868434 | 0.8952765
63.9901 | 10.2152 | 8.719123 | 6.851403 | 1.496077 | 0.9818191 | 0.8859008
64.0001 | 10.187 | 8.704022 | 6.850467 | 1.482978 | 0.9768769 | 0.8766787
64.0101 | 10.1708 | 8.689154 | 6.84953 | 1.481646 | 0.9720163 | 0.8676072
64.0201 | 10.1531 | 8.674512 | 6.848593 | 1.478588 | 0.9672357 | 0.8586832
64.0301 | 10.1413 | 8.660094 | 6.847655 | 1.481206 | 0.9625348 | 0.8499035
64.0401 | 10.1119 | 8.645894 | 6.846717 | 1.466006 | 0.957912 | 0.8412654
64.0501 | 10.1015 | 8.631911 | 6.845778 | 1.469589 | 0.9533668 | 0.8327658
64.0601 | 10.0838 | 8.618138 | 6.844839 | 1.465662 | 0.9488978 | 0.824402
64.0701 | 10.0494 | 8.604574 | 6.843898 | 1.444826 | 0.9445045 | 0.8161713
64.0801 | 10.0481 | 8.591214 | 6.842958 | 1.456886 | 0.9401857 | 0.808071
64.0901 | 10.0235 | 8.578056 | 6.842017 | 1.445444 | 0.9359408 | 0.8000983
64.1001 | 10.0059 | 8.565094 | 6.841075 | 1.440806 | 0.9317686 | 0.792251
64.11 | 9.9845 | 8.552455 | 6.840142 | 1.432045 | 0.9277101 | 0.7846034
64.12 | 9.977 | 8.539877 | 6.839199 | 1.437123 | 0.9236803 | 0.7769978
64.13 | 9.9468 | 8.527486 | 6.838255 | 1.419314 | 0.919721 | 0.7695102
64.14 | 9.925 | 8.51528 | 6.837311 | 1.40972 | 0.915831 | 0.7621383
64.15 | 9.9191 | 8.503256 | 6.836366 | 1.415844 | 0.9120098 | 0.7548796
64.16 | 9.9078 | 8.491411 | 6.835421 | 1.416389 | 0.9082564 | 0.7477335
64.17 | 9.8776 | 8.47974 | 6.834475 | 1.39786 | 0.9045702 | 0.7406951
64.18 | 9.8666 | 8.468242 | 6.833529 | 1.398358 | 0.9009503 | 0.7337635
64.19 | 9.8497 | 8.456914 | 6.832582 | 1.392786 | 0.897396 | 0.7269368
64.2 | 9.8335 | 8.445752 | 6.831634 | 1.387748 | 0.8939066 | 0.7202116
64.21 | 9.81 | 8.434756 | 6.830686 | 1.375244 | 0.8904813 | 0.7135886
64.22 | 9.8035 | 8.423921 | 6.829737 | 1.379579 | 0.8871195 | 0.7070646
64.23 | 9.7839 | 8.413245 | 6.828787 | 1.370655 | 0.8838203 | 0.7006377
64.24 | 9.7691 | 8.402727 | 6.827837 | 1.366373 | 0.8805832 | 0.694306
64.25 | 9.7507 | 8.392362 | 6.826887 | 1.358338 | 0.8774074 | 0.6880679
64.26 | 9.7338 | 8.382149 | 6.825936 | 1.351651 | 0.8742924 | 0.6819214
64.27 | 9.7151 | 8.372086 | 6.824984 | 1.343014 | 0.8712372 | 0.675865
64.28 | 9.7037 | 8.362171 | 6.824032 | 1.341529 | 0.8682415 | 0.669898
64.29 | 9.6875 | 8.3524 | 6.823079 | 1.3351 | 0.8653044 | 0.6640167
64.3 | 9.668 | 8.342771 | 6.822125 | 1.325229 | 0.8624255 | 0.6582204
64.31 | 9.6514 | 8.333283 | 6.821171 | 1.318117 | 0.859604 | 0.6525077
64.32 | 9.6447 | 8.323932 | 6.820217 | 1.320768 | 0.8568394 | 0.646876
64.33 | 9.6136 | 8.314718 | 6.819261 | 1.298882 | 0.854131 | 0.641326
64.34 | 9.6102 | 8.305639 | 6.818305 | 1.304561 | 0.8514783 | 0.635855
64.35 | 9.5908 | 8.296691 | 6.817349 | 1.294109 | 0.8488805 | 0.6304618
64.36 | 9.5754 | 8.287874 | 6.816392 | 1.287526 | 0.8463374 | 0.6251448
64.37 | 9.5448 | 8.279185 | 6.815434 | 1.265615 | 0.843848 | 0.6199027
64.38 | 9.5466 | 8.270623 | 6.814476 | 1.275977 | 0.8414121 | 0.6147343
64.39 | 9.52 | 8.262185 | 6.813518 | 1.257815 | 0.8390288 | 0.6096381
64.4 | 9.5082 | 8.253869 | 6.812558 | 1.254331 | 0.8366978 | 0.6046129
64.41 | 9.4808 | 8.245675 | 6.811598 | 1.235125 | 0.8344184 | 0.5996584
64.42 | 9.4829 | 8.2376 | 6.810638 | 1.2453 | 0.8321902 | 0.5947715
64.43 | 9.455 | 8.229641 | 6.809677 | 1.225359 | 0.8300125 | 0.5899519
64.44 | 9.4477 | 8.221799 | 6.808715 | 1.225901 | 0.8278848 | 0.5851986
64.45 | 9.4217 | 8.214069 | 6.807753 | 1.207631 | 0.8258068 | 0.5805093
64.46 | 9.4244 | 8.206453 | 6.80679 | 1.217947 | 0.8237777 | 0.5758849
64.47 | 9.3949 | 8.198947 | 6.805827 | 1.195953 | 0.8217972 | 0.5713233
64.48 | 9.3949 | 8.191551 | 6.804863 | 1.203349 | 0.8198646 | 0.5668235
64.49 | 9.3662 | 8.184262 | 6.803898 | 1.181938 | 0.8179795 | 0.5623843
64.5 | 9.3673 | 8.17708 | 6.802933 | 1.19022 | 0.8161414 | 0.5580048
64.51 | 9.3436 | 8.170001 | 6.801968 | 1.173599 | 0.8143499 | 0.5536839
64.52 | 9.3316 | 8.163026 | 6.801001 | 1.168574 | 0.8126042 | 0.5494207
64.53 | 9.3226 | 8.156154 | 6.800035 | 1.166446 | 0.8109042 | 0.545215
64.54 | 9.3078 | 8.149381 | 6.799067 | 1.158419 | 0.8092491 | 0.5410642
64.55 | 9.2943 | 8.142706 | 6.798099 | 1.151594 | 0.8076387 | 0.5369683
64.56 | 9.2843 | 8.136129 | 6.797131 | 1.148171 | 0.8060723 | 0.5329263
64.57 | 9.2782 | 8.129648 | 6.796161 | 1.148552 | 0.8045494 | 0.5289372
64.58 | 9.2594 | 8.123262 | 6.795192 | 1.136138 | 0.8030697 | 0.5250004
64.59 | 9.2618 | 8.116969 | 6.794221 | 1.144831 | 0.8016326 | 0.5211149
64.6 | 9.2383 | 8.110768 | 6.793251 | 1.127532 | 0.8002375 | 0.5172797
64.61 | 9.2442 | 8.104658 | 6.792279 | 1.139542 | 0.7988841 | 0.5134943
64.62 | 9.223 | 8.098637 | 6.791307 | 1.124363 | 0.7975717 | 0.5097577
64.63 | 9.2117 | 8.092703 | 6.790335 | 1.118997 | 0.7962999 | 0.5060685
64.64 | 9.2082 | 8.086857 | 6.789361 | 1.121343 | 0.7950681 | 0.5024271
64.65 | 9.1907 | 8.081096 | 6.788388 | 1.109604 | 0.7938759 | 0.4988324
64.66 | 9.1913 | 8.075419 | 6.787413 | 1.115881 | 0.7927225 | 0.4952834
64.67 | 9.174 | 8.069826 | 6.786439 | 1.104174 | 0.7916075 | 0.4917796
64.68 | 9.1676 | 8.064313 | 6.785463 | 1.103287 | 0.7905303 | 0.4883199
64.69 | 9.1472 | 8.058881 | 6.784487 | 1.088319 | 0.7894901 | 0.484904
64.6999 | 9.1566 | 8.05358 | 6.78352 | 1.10302 | 0.7884957 | 0.4815643
64.7099 | 9.135 | 8.048304 | 6.782543 | 1.086696 | 0.7875275 | 0.4782333
64.7199 | 9.1229 | 8.043104 | 6.781566 | 1.079796 | 0.7865944 | 0.4749437
64.7299 | 9.127 | 8.037978 | 6.780587 | 1.089022 | 0.7856956 | 0.4716952
64.7399 | 9.1139 | 8.032926 | 6.779608 | 1.080974 | 0.7848306 | 0.4684871
64.7499 | 9.103 | 8.027946 | 6.778629 | 1.075054 | 0.7839982 | 0.4653187
64.7599 | 9.0882 | 8.023036 | 6.777649 | 1.065164 | 0.7831979 | 0.4621893
64.7699 | 9.09 | 8.018196 | 6.776668 | 1.071804 | 0.7824286 | 0.4590985
64.7799 | 9.076 | 8.013423 | 6.775687 | 1.062577 | 0.7816895 | 0.4560457
64.7899 | 9.0574 | 8.008715 | 6.774706 | 1.048685 | 0.7809796 | 0.4530302
64.7999 | 9.0658 | 8.004073 | 6.773723 | 1.061727 | 0.780298 | 0.4500514
64.8099 | 9.0454 | 7.999493 | 6.772741 | 1.045907 | 0.7796435 | 0.447109
64.8199 | 9.0347 | 7.994975 | 6.771757 | 1.039725 | 0.7790151 | 0.4442022
64.8299 | 9.0279 | 7.990516 | 6.770773 | 1.037384 | 0.7784116 | 0.4413305
64.8399 | 9.03 | 7.986114 | 6.769789 | 1.043886 | 0.7778319 | 0.4384935
64.8499 | 9.0111 | 7.981769 | 6.768804 | 1.029331 | 0.7772747 | 0.4356906
64.8599 | 8.9987 | 7.977478 | 6.767818 | 1.021222 | 0.7767388 | 0.4329213
64.8699 | 9.0009 | 7.97324 | 6.766832 | 1.02766 | 0.7762229 | 0.4301852
64.8799 | 8.9925 | 7.969053 | 6.765845 | 1.023447 | 0.7757257 | 0.4274816
64.8899 | 8.981 | 7.964914 | 6.764858 | 1.016086 | 0.7752457 | 0.4248102
64.8999 | 8.9688 | 7.960822 | 6.76387 | 1.007978 | 0.7747815 | 0.4221706
64.9099 | 8.9726 | 7.956776 | 6.762882 | 1.015824 | 0.7743319 | 0.4195621
64.9199 | 8.9549 | 7.952773 | 6.761893 | 1.002127 | 0.7738951 | 0.4169844
64.9299 | 8.9482 | 7.948811 | 6.760904 | 0.9993894 | 0.77347 | 0.414437
64.9399 | 8.9468 | 7.944888 | 6.759914 | 1.001912 | 0.7730548 | 0.4119195
64.9499 | 8.936 | 7.941003 | 6.758923 | 0.9949974 | 0.7726482 | 0.4094314
64.9599 | 8.9229 | 7.937153 | 6.757932 | 0.9857472 | 0.7722486 | 0.4069724
64.9699 | 8.9144 | 7.933337 | 6.75694 | 0.9810632 | 0.7718546 | 0.4045421
64.9799 | 8.9167 | 7.929552 | 6.755948 | 0.9871478 | 0.7714644 | 0.4021399
64.9899 | 8.8955 | 7.925798 | 6.754955 | 0.9697023 | 0.7710771 | 0.3997656
64.9999 | 8.8899 | 7.922071 | 6.753962 | 0.9678289 | 0.7706907 | 0.3974187
65.0099 | 8.8903 | 7.918371 | 6.752968 | 0.9719291 | 0.7703042 | 0.3950988
65.0199 | 8.876 | 7.914695 | 6.751973 | 0.961305 | 0.7699159 | 0.3928057
65.0299 | 8.8726 | 7.911042 | 6.750978 | 0.961558 | 0.7695249 | 0.3905388
65.0399 | 8.8607 | 7.90741 | 6.749983 | 0.9532899 | 0.7691294 | 0.3882979
65.0499 | 8.8552 | 7.903798 | 6.748987 | 0.9514021 | 0.7687287 | 0.3860825
65.0599 | 8.8407 | 7.900204 | 6.74799 | 0.9404962 | 0.7683214 | 0.3838923
65.0699 | 8.8358 | 7.896626 | 6.746993 | 0.9391736 | 0.7679065 | 0.381727
65.0799 | 8.831 | 7.893064 | 6.745995 | 0.9379356 | 0.7674829 | 0.3795863
65.0899 | 8.8186 | 7.889517 | 6.744997 | 0.9290834 | 0.7670499 | 0.3774697
65.0999 | 8.8056 | 7.885982 | 6.743998 | 0.9196181 | 0.7666066 | 0.3753771
65.1099 | 8.8 | 7.882459 | 6.742999 | 0.9175409 | 0.7661523 | 0.3733079
65.1199 | 8.7899 | 7.878947 | 6.741999 | 0.9109527 | 0.7656863 | 0.371262
65.1299 | 8.7813 | 7.875446 | 6.740999 | 0.9058541 | 0.7652083 | 0.3692391
65.1399 | 8.7734 | 7.871954 | 6.739998 | 0.901446 | 0.7647177 | 0.3672387
65.1499 | 8.7644 | 7.868471 | 6.738996 | 0.895929 | 0.7642141 | 0.3652607
65.1599 | 8.7579 | 7.864996488 | 6.737994 | 0.892903512 | 0.7636977 | 0.3633046
65.1699 | 8.7464 | 7.86153 | 6.736992 | 0.88487 | 0.7631681 | 0.3613703
65.1799 | 8.74 | 7.858071 | 6.735989 | 0.8819285 | 0.7626255 | 0.3594574
65.1899 | 8.7296 | 7.85462 | 6.734985 | 0.8749796 | 0.7620697 | 0.3575657
65.1999 | 8.7214 | 7.851177 | 6.733981 | 0.870223 | 0.7615014 | 0.3556949
65.2099 | 8.706 | 7.847741 | 6.732976 | 0.8582589 | 0.7609204 | 0.3538446
65.2199 | 8.707 | 7.844313 | 6.731971 | 0.8626868 | 0.7603276 | 0.3520147
65.2299 | 8.699 | 7.840893 | 6.730965 | 0.8581069 | 0.759723 | 0.3502049
65.2399 | 8.6798 | 7.837482 | 6.729959 | 0.8423184 | 0.7591078 | 0.3484149
65.2499 | 8.6714 | 7.834079 | 6.728952 | 0.8373214 | 0.758482 | 0.3466444
65.2599 | 8.6644 | 7.830685 | 6.727945 | 0.8337148 | 0.7578471 | 0.3448933
65.2699 | 8.6572 | 7.827301 | 6.726937 | 0.8298986 | 0.7572032 | 0.3431612
65.2798 | 8.6504 | 7.823962 | 6.725939 | 0.8264377 | 0.7565584 | 0.3414651
65.2898 | 8.6405 | 7.8206 | 6.72493 | 0.8198997 | 0.7559002 | 0.3397702
65.2998 | 8.6358 | 7.81725 | 6.723921 | 0.8185496 | 0.7552362 | 0.3380937
65.3098 | 8.6213 | 7.813913 | 6.722911 | 0.8073866 | 0.7545676 | 0.3364353
65.3198 | 8.6142 | 7.81059 | 6.7219 | 0.8036097 | 0.7538953 | 0.3347947
65.3298 | 8.6083 | 7.807282 | 6.720889 | 0.8010182 | 0.7532207 | 0.3331719
65.3398 | 8.5973 | 7.803989 | 6.719878 | 0.793311 | 0.7525448 | 0.3315664
65.3498 | 8.585 | 7.800713 | 6.718866 | 0.784287 | 0.7518689 | 0.3299782
65.3598 | 8.5764 | 7.797455 | 6.717853 | 0.7789454 | 0.7511942 | 0.328407
65.3698 | 8.5692 | 7.794215 | 6.71684 | 0.774985 | 0.750522 | 0.3268526
65.3798 | 8.5573 | 7.790995 | 6.715827 | 0.7663047 | 0.7498536 | 0.3253149
65.3898 | 8.543 | 7.787796 | 6.714813 | 0.7552036 | 0.7491901 | 0.3237934
65.3998 | 8.5442 | 7.784619 | 6.713798 | 0.7595805 | 0.7485329 | 0.3222883
65.4098 | 8.5345 | 7.781465 | 6.712783 | 0.7530345 | 0.7478832 | 0.320799
65.4198 | 8.5145 | 7.778336 | 6.711768 | 0.7361644 | 0.7472423 | 0.3193256
65.4298 | 8.5178 | 7.775231 | 6.710752 | 0.7425692 | 0.7466113 | 0.3178678
65.4398 | 8.5037 | 7.772152 | 6.709735 | 0.7315479 | 0.7459915 | 0.3164255
65.4498 | 8.5003 | 7.7691 | 6.708718 | 0.7311995 | 0.7453841 | 0.3149983
65.4598 | 8.4871 | 7.766077 | 6.707701 | 0.7210231 | 0.7447902 | 0.3135862
65.4698 | 8.4808 | 7.763082 | 6.706682 | 0.7177176 | 0.7442109 | 0.3121891
65.4798 | 8.476 | 7.760118 | 6.705664 | 0.7158821 | 0.7436474 | 0.3108065
65.4898 | 8.4563 | 7.757184 | 6.704645 | 0.6991159 | 0.7431007 | 0.3094386
65.4998 | 8.4567 | 7.754282 | 6.703625 | 0.702418 | 0.7425718 | 0.308085
65.5098 | 8.4468 | 7.751412 | 6.702605 | 0.6953876 | 0.7420616 | 0.3067455
65.5198 | 8.4364 | 7.748576 | 6.701585 | 0.6878241 | 0.7415711 | 0.3054201
65.5298 | 8.4207 | 7.745774 | 6.700564 | 0.6749265 | 0.7411013 | 0.3041086
65.5398 | 8.4292 | 7.743006 | 6.699542 | 0.6861942 | 0.7406529 | 0.3028107
65.5498 | 8.4208 | 7.740273 | 6.69852 | 0.6805267 | 0.7402267 | 0.3015264
65.5598 | 8.4052 | 7.737577 | 6.697498 | 0.6676233 | 0.7398236 | 0.3002554
65.5698 | 8.4035 | 7.734917 | 6.696475 | 0.6685834 | 0.7394442 | 0.2989977
65.5798 | 8.3988 | 7.732294 | 6.695451 | 0.6665065 | 0.7390892 | 0.2977531
65.5898 | 8.396 | 7.729708 | 6.694427 | 0.6662921 | 0.7387592 | 0.2965214
65.5998 | 8.3835 | 7.72716 | 6.693403 | 0.6563398 | 0.7384549 | 0.2953025
65.6098 | 8.3813 | 7.724651 | 6.692378 | 0.6566492 | 0.7381768 | 0.2940962
65.6198 | 8.379 | 7.72218 | 6.691352 | 0.6568198 | 0.7379253 | 0.2929024
65.6298 | 8.3708 | 7.719749 | 6.690327 | 0.6510515 | 0.737701 | 0.291721
65.6398 | 8.3618 | 7.717356 | 6.6893 | 0.6444438 | 0.7375043 | 0.2905517
65.6498 | 8.3605 | 7.715004 | 6.688273 | 0.6454965 | 0.7373356 | 0.2893946
65.6598 | 8.3472 | 7.712691 | 6.687246 | 0.6345094 | 0.7371952 | 0.2882494
65.6698 | 8.3468 | 7.710418 | 6.686218 | 0.6363823 | 0.7370834 | 0.287116
65.6798 | 8.3467 | 7.708185 | 6.68519 | 0.638515 | 0.7370007 | 0.2859943
65.6898 | 8.3414 | 7.705993 | 6.684161 | 0.6354075 | 0.7369472 | 0.2848841
65.6998 | 8.3317 | 7.703841 | 6.683132 | 0.6278594 | 0.7369231 | 0.2837854
65.7098 | 8.3326 | 7.701729 | 6.682102 | 0.6308709 | 0.7369287 | 0.282698
65.7198 | 8.3285 | 7.699658 | 6.681072 | 0.6288418 | 0.7369642 | 0.2816217
65.7298 | 8.3187 | 7.697628 | 6.680042 | 0.6210721 | 0.7370297 | 0.2805565
65.7398 | 8.3143 | 7.695638 | 6.679011 | 0.6186618 | 0.7371254 | 0.2795023
65.7498 | 8.3174 | 7.693689 | 6.677979 | 0.6237108 | 0.7372513 | 0.2784588
65.7598 | 8.3108 | 7.691781 | 6.676947 | 0.6190192 | 0.7374076 | 0.2774261
65.7698 | 8.3062 | 7.689913 | 6.675915 | 0.616287 | 0.7375944 | 0.276404
65.7798 | 8.2948 | 7.688086 | 6.674882 | 0.6067143 | 0.7378117 | 0.2753923
65.7898 | 8.3022 | 7.686299 | 6.673848 | 0.6159011 | 0.7380596 | 0.274391
65.7998 | 8.2859 | 7.684553 | 6.672815 | 0.6013474 | 0.7383381 | 0.2733999
65.8098 | 8.2843 | 7.682847 | 6.67178 | 0.6014534 | 0.7386472 | 0.2724191
65.8198 | 8.2848 | 7.681181 | 6.670746 | 0.6036193 | 0.738987 | 0.2714482
65.8298 | 8.2777 | 7.679555 | 6.66971 | 0.5981449 | 0.7393574 | 0.2704873
65.8398 | 8.278 | 7.677969 | 6.668675 | 0.6000305 | 0.7397585 | 0.2695362
65.8498 | 8.269 | 7.676424 | 6.667639 | 0.5925762 | 0.7401902 | 0.2685949
65.8598 | 8.2741 | 7.674918 | 6.666602 | 0.5991822 | 0.7406525 | 0.2676632
65.8697 | 8.2624 | 7.673466 | 6.665576 | 0.588934 | 0.7411403 | 0.2667501
65.8797 | 8.2598 | 7.672039 | 6.664538 | 0.587761 | 0.7416635 | 0.2658373
65.8897 | 8.2546 | 7.670651 | 6.6635 | 0.5839486 | 0.7422173 | 0.2649338
65.8997 | 8.2563 | 7.669303 | 6.662462 | 0.5869969 | 0.7428015 | 0.2640395
65.9097 | 8.2538 | 7.667994 | 6.661423 | 0.5858061 | 0.7434161 | 0.2631544
65.9197 | 8.2459 | 7.666724 | 6.660384 | 0.5791763 | 0.7440611 | 0.2622784
65.9297 | 8.2372 | 7.665492 | 6.659345 | 0.5717076 | 0.7447364 | 0.2614113
65.9397 | 8.2319 | 7.6643 | 6.658305 | 0.5676001 | 0.7454421 | 0.2605531
65.9497 | 8.2319 | 7.663146 | 6.657264 | 0.5687541 | 0.746178 | 0.2597038
65.9597 | 8.2204 | 7.662031 | 6.656223 | 0.5583695 | 0.7469441 | 0.2588631
65.9697 | 8.2295 | 7.660953 | 6.655182 | 0.5685465 | 0.7477405 | 0.258031
65.9797 | 8.2182 | 7.659914 | 6.65414 | 0.5582856 | 0.7485667 | 0.2572075
65.9897 | 8.2153 | 7.658914 | 6.653098 | 0.5563863 | 0.7494232 | 0.2563924
65.9997 | 8.205 | 7.657951 | 6.652056 | 0.547049 | 0.7503098 | 0.2555856
66.0097 | 8.2064 | 7.657026 | 6.651013 | 0.5493739 | 0.7512264 | 0.2547872
66.0197 | 8.205 | 7.656139 | 6.649969 | 0.548861 | 0.7521729 | 0.2539969
66.0297 | 8.1867 | 7.65529 | 6.648925 | 0.5314104 | 0.7531494 | 0.2532148
66.0397 | 8.1972 | 7.654478 | 6.647881 | 0.5427224 | 0.7541558 | 0.2524408
66.0497 | 8.1854 | 7.653703 | 6.646836 | 0.5316968 | 0.7551921 | 0.2516747
66.0597 | 8.1771 | 7.652966 | 6.645791 | 0.524134 | 0.7562582 | 0.2509165
66.0697 | 8.1697 | 7.652266 | 6.644746 | 0.5174339 | 0.7573542 | 0.2501661
66.0797 | 8.1592 | 7.651603 | 6.6437 | 0.5075965 | 0.75848 | 0.2494235
66.0897 | 8.1657 | 7.650978 | 6.642654 | 0.5147222 | 0.7596356 | 0.2486885
66.0997 | 8.1489 | 7.650389 | 6.641607 | 0.4985108 | 0.7608211 | 0.2479612
66.1097 | 8.1541 | 7.649838 | 6.64056 | 0.5042625 | 0.7620363 | 0.2472413
66.1197 | 8.1451 | 7.649323 | 6.639512 | 0.4957772 | 0.7632814 | 0.246529
66.1297 | 8.1456 | 7.648845 | 6.638464 | 0.4967553 | 0.7645563 | 0.245824
66.1397 | 8.13 | 7.648404 | 6.637416 | 0.4815962 | 0.7658613 | 0.2451263
66.1497 | 8.1334 | 7.647999 | 6.636367 | 0.4854008 | 0.7671959 | 0.2444359
66.1597 | 8.1296 | 7.647631 | 6.635318 | 0.4819685 | 0.7685604 | 0.2437528
66.1697 | 8.1218 | 7.6473 | 6.634269 | 0.4744998 | 0.7699547 | 0.2430767
66.1797 | 8.1124 | 7.647006 | 6.633219 | 0.4653944 | 0.7713791 | 0.2424076
66.1897 | 8.1186 | 7.646748 | 6.632169 | 0.4718524 | 0.7728334 | 0.2417456
66.1997 | 8.1086 | 7.646526 | 6.631118 | 0.4620738 | 0.7743177 | 0.2410905
66.2097 | 8.1014 | 7.646341 | 6.630067 | 0.4550586 | 0.7758322 | 0.2404423
66.2197 | 8.0957 | 7.646193 | 6.629016 | 0.4495069 | 0.7773767 | 0.2398008
66.2297 | 8.0961 | 7.646081 | 6.627964 | 0.4500188 | 0.7789512 | 0.2391662
66.2397 | 8.0945 | 7.646006 | 6.626912 | 0.4484941 | 0.7805562 | 0.2385382
66.2497 | 8.086 | 7.645967 | 6.625859 | 0.4400326 | 0.7821915 | 0.2379169
66.2597 | 8.0894 | 7.645965 | 6.624806 | 0.4434347 | 0.7838572 | 0.2373021
66.2697 | 8.0903 | 7.646 | 6.623753 | 0.4443 | 0.7855534 | 0.2366938
66.2797 | 8.0816 | 7.646071 | 6.622699 | 0.4355287 | 0.7872802 | 0.236092
66.2897 | 8.0791 | 7.646179 | 6.621645 | 0.4329207 | 0.7890376 | 0.2354966
66.2997 | 8.0852 | 7.646324 | 6.620591 | 0.4388759 | 0.7908259 | 0.2349076
66.3097 | 8.0786 | 7.646506 | 6.619536 | 0.4320943 | 0.792645 | 0.2343248
66.3197 | 8.0701 | 7.646724 | 6.618481 | 0.4233759 | 0.7944951 | 0.2337483
66.3297 | 8.0747 | 7.64698 | 6.617425 | 0.4277205 | 0.7963764 | 0.233178
66.3397 | 8.0764 | 7.647272 | 6.616369 | 0.4291281 | 0.7982888 | 0.2326138
66.3497 | 8.0604 | 7.647601 | 6.615313 | 0.4127986 | 0.8002326 | 0.2320557
66.3597 | 8.0616 | 7.647968 | 6.614256 | 0.4136319 | 0.802208 | 0.2315037
66.3697 | 8.0684 | 7.648372 | 6.613199 | 0.420028 | 0.8042149 | 0.2309576
66.3797 | 8.0642 | 7.648813 | 6.612142 | 0.4153867 | 0.8062537 | 0.2304174
66.3897 | 8.0584 | 7.649292 | 6.611085 | 0.4091077 | 0.8083246 | 0.2298831
66.3997 | 8.0606 | 7.649809 | 6.610027 | 0.4107913 | 0.8104274 | 0.2293547
66.4097 | 8.0633 | 7.650363 | 6.608968 | 0.4129372 | 0.8125625 | 0.2288321
66.4197 | 8.0569 | 7.650955 | 6.60791 | 0.4059452 | 0.81473 | 0.2283152
66.4297 | 8.0594 | 7.651585 | 6.606851 | 0.4078153 | 0.8169302 | 0.227804
66.4397 | 8.0528 | 7.652253 | 6.605791 | 0.4005473 | 0.8191631 | 0.2272984
66.4496 | 8.0542 | 7.652952 | 6.604742 | 0.4012484 | 0.821406 | 0.2268036
66.4596 | 8.05 | 7.653696 | 6.603682 | 0.3963042 | 0.8237047 | 0.2263091
66.4696 | 8.0432 | 7.654479 | 6.602622 | 0.3887212 | 0.826037 | 0.2258202
66.4796 | 8.0457 | 7.6553 | 6.601561 | 0.3903995 | 0.8284028 | 0.2253368
66.4896 | 8.0355 | 7.656161 | 6.6005 | 0.379339 | 0.8308024 | 0.2248587
66.4996 | 8.0359 | 7.657061 | 6.599439 | 0.3788393 | 0.8332361 | 0.2243861
66.5096 | 8.0318 | 7.658 | 6.598377 | 0.3738003 | 0.835704 | 0.2239188
66.5196 | 8.0339 | 7.658978 | 6.597315 | 0.3749218 | 0.8382065 | 0.2234569
66.5296 | 8.0273 | 7.659996 | 6.596252 | 0.3673036 | 0.8407437 | 0.2230002
66.5396 | 8.0268 | 7.661054 | 6.59519 | 0.3657456 | 0.8433159 | 0.2225486
66.5496 | 8.0237 | 7.662153 | 6.594127 | 0.3615474 | 0.8459234 | 0.2221024
66.5596 | 8.0181 | 7.663291 | 6.593064 | 0.3548088 | 0.8485664 | 0.2216612
66.5696 | 8.0182 | 7.66447 | 6.592 | 0.3537297 | 0.8512452 | 0.2212252
66.5796 | 8.0115 | 7.66569 | 6.590936 | 0.3458097 | 0.8539601 | 0.2207942
66.5896 | 8.0117 | 7.666951 | 6.589872 | 0.3447486 | 0.8567112 | 0.2203683
66.5996 | 8.006 | 7.668254 | 6.588807 | 0.3377462 | 0.8594991 | 0.2199473
66.6096 | 8.0016 | 7.669598 | 6.587742 | 0.3320023 | 0.8623238 | 0.2195314
66.6196 | 7.9974 | 7.670984 | 6.586677 | 0.3264164 | 0.865186 | 0.2191202
66.6296 | 7.9958 | 7.672411 | 6.585612 | 0.3233886 | 0.8680854 | 0.2187141
66.6396 | 7.9851 | 7.673882 | 6.584546 | 0.311218 | 0.871023 | 0.2183128
66.6496 | 7.986 | 7.675395 | 6.58348 | 0.310605 | 0.8739986 | 0.2179163
66.6596 | 7.982 | 7.676951 | 6.582414 | 0.3050488 | 0.8770129 | 0.2175245
66.6696 | 7.9852 | 7.678551 | 6.581347 | 0.3066494 | 0.8800658 | 0.2171375
66.6796 | 7.9793 | 7.680194 | 6.58028 | 0.2991062 | 0.8831581 | 0.2167554
66.6896 | 7.9776 | 7.681881 | 6.579213 | 0.295719 | 0.8862901 | 0.2163778
66.6996 | 7.9704 | 7.683612 | 6.578146 | 0.2867876 | 0.8894619 | 0.2160048
66.7096 | 7.9737 | 7.685388 | 6.577078 | 0.2883116 | 0.892674 | 0.2156365
66.7196 | 7.9678 | 7.68721 | 6.57601 | 0.2805904 | 0.8959268 | 0.2152728
66.7296 | 7.9626 | 7.689076 | 6.574942 | 0.2735239 | 0.8992209 | 0.2149137
66.7396 | 7.9591 | 7.690988 | 6.573873 | 0.2681118 | 0.9025562 | 0.214559
66.7496 | 7.9646 | 7.692947 | 6.572804 | 0.2716534 | 0.9059335 | 0.2142089
66.7596 | 7.9561 | 7.694951 | 6.571735 | 0.2611486 | 0.9093532 | 0.2138632
66.7696 | 7.9505 | 7.697003 | 6.570666 | 0.2534968 | 0.9128156 | 0.213522
66.7796 | 7.9562 | 7.699102 | 6.569596 | 0.2570979 | 0.9163211 | 0.2131851
66.7896 | 7.9563 | 7.701249 | 6.568526 | 0.2550511 | 0.9198703 | 0.2128527
66.7996 | 7.9491 | 7.703444 | 6.567456 | 0.2456562 | 0.9234634 | 0.2125245
66.8096 | 7.9467 | 7.705687 | 6.566385 | 0.2410128 | 0.9271012 | 0.2122007
66.8196 | 7.9541 | 7.70798 | 6.565315 | 0.2461203 | 0.9307838 | 0.2118812
66.8296 | 7.9475 | 7.710322 | 6.564244 | 0.2371784 | 0.9345119 | 0.211566
66.8396 | 7.9471 | 7.712713 | 6.563172 | 0.2343866 | 0.9382859 | 0.211255
66.8496 | 7.9415 | 7.715156 | 6.562101 | 0.2263443 | 0.9421065 | 0.2109482
66.8596 | 7.9477 | 7.717649 | 6.561029 | 0.2300513 | 0.9459738 | 0.2106456
66.8696 | 7.944 | 7.720193 | 6.559957 | 0.2238068 | 0.9498888 | 0.2103471
66.8796 | 7.9408 | 7.722789 | 6.558885 | 0.2180105 | 0.9538516 | 0.2100528
66.8896 | 7.9404 | 7.725438 | 6.557813 | 0.2149617 | 0.957863 | 0.2097626
66.8996 | 7.9437 | 7.72814 | 6.55674 | 0.2155602 | 0.9619234 | 0.2094764
66.9096 | 7.9404 | 7.730895 | 6.555667 | 0.2095051 | 0.9660335 | 0.2091944
66.9196 | 7.9337 | 7.733704 | 6.554594 | 0.1999962 | 0.9701936 | 0.2089163
66.9296 | 7.941 | 7.736567 | 6.553521 | 0.2044327 | 0.9744045 | 0.2086423
66.9396 | 7.9391 | 7.739486 | 6.552447 | 0.1996141 | 0.9786668 | 0.2083722
66.9496 | 7.9366 | 7.74246 | 6.551373 | 0.1941397 | 0.9829811 | 0.2081062
66.9596 | 7.9346 | 7.745491 | 6.550299 | 0.1891091 | 0.9873478 | 0.207844
66.9696 | 7.9357 | 7.748578 | 6.549225 | 0.1871217 | 0.9917677 | 0.2075858
66.9796 | 7.9347 | 7.751723 | 6.54815 | 0.1829768 | 0.9962415 | 0.2073315
66.9896 | 7.9347 | 7.754926 | 6.547075 | 0.1797738 | 1.00077 | 0.207081
66.9996 | 7.9255 | 7.758188 | 6.546001 | 0.1673122 | 1.005353 | 0.2068344
67.0096 | 7.9296 | 7.761509 | 6.544925 | 0.1680911 | 1.009992 | 0.2065916
67.0196 | 7.9282 | 7.76489 | 6.54385 | 0.1633099 | 1.014687 | 0.2063526
67.0296 | 7.9238 | 7.768332 | 6.542774 | 0.1554681 | 1.01944 | 0.2061175
67.0395 | 7.9174 | 7.7718 | 6.541709 | 0.1455998 | 1.024203 | 0.2058883
67.0495 | 7.9263 | 7.775365 | 6.540633 | 0.1509351 | 1.029071 | 0.2056606
67.0595 | 7.9208 | 7.778992 | 6.539557 | 0.1418077 | 1.033998 | 0.2054366
67.0695 | 7.9182 | 7.782683 | 6.538481 | 0.1355167 | 1.038986 | 0.2052163
67.0795 | 7.9166 | 7.786439 | 6.537404 | 0.1301615 | 1.044034 | 0.2049997
67.0895 | 7.923 | 7.790259 | 6.536328 | 0.1327412 | 1.049144 | 0.2047868
67.0995 | 7.9202 | 7.794145 | 6.535251 | 0.1260553 | 1.054317 | 0.2045775
67.1095 | 7.913 | 7.798097 | 6.534174 | 0.1149027 | 1.059552 | 0.2043719
67.1195 | 7.9171 | 7.802117 | 6.533096 | 0.114983 | 1.064851 | 0.2041698
67.1295 | 7.9182 | 7.806205 | 6.532019 | 0.1119949 | 1.070215 | 0.2039714
67.1395 | 7.9131 | 7.810362 | 6.530941 | 0.102738 | 1.075644 | 0.2037765
67.1495 | 7.9129 | 7.814589 | 6.529863 | 0.09831134 | 1.08114 | 0.2035852
67.1595 | 7.9173 | 7.818886 | 6.528785 | 0.09841403 | 1.086703 | 0.2033974
67.1695 | 7.9097 | 7.823255 | 6.527707 | 0.0864452 | 1.092335 | 0.2032132
67.1795 | 7.9114 | 7.827696 | 6.526629 | 0.08370415 | 1.098035 | 0.2030324
67.1895 | 7.9063 | 7.83221 | 6.52555 | 0.0740897 | 1.103805 | 0.2028552
67.1995 | 7.9184 | 7.836799 | 6.524471 | 0.08160123 | 1.109646 | 0.2026814
67.2095 | 7.9168 | 7.841462 | 6.523392 | 0.07533762 | 1.115559 | 0.2025111
67.2195 | 7.9155 | 7.846202 | 6.522313 | 0.06929812 | 1.121544 | 0.2023442
67.2295 | 7.9125 | 7.851019 | 6.521234 | 0.06148146 | 1.127604 | 0.2021808
67.2395 | 7.9206 | 7.855913 | 6.520155 | 0.06468715 | 1.133737 | 0.2020207
67.2495 | 7.9191 | 7.860886 | 6.519075 | 0.05821385 | 1.139947 | 0.2018641
67.2595 | 7.9186 | 7.865939 | 6.517996 | 0.05266074 | 1.146233 | 0.2017108
67.2695 | 7.9164 | 7.871073 | 6.516916 | 0.04532669 | 1.152596 | 0.201561
67.2795 | 7.9274 | 7.876289 | 6.515836 | 0.05111081 | 1.159039 | 0.2014144
67.2895 | 7.9215 | 7.881588 | 6.514756 | 0.03991199 | 1.165561 | 0.2012712
67.2995 | 7.9226 | 7.886971 | 6.513676 | 0.03562925 | 1.172164 | 0.2011313
67.3095 | 7.9221 | 7.892439 | 6.512595 | 0.02966149 | 1.178848 | 0.2009947
67.3195 | 7.9297 | 7.897993 | 6.511515 | 0.03170749 | 1.185616 | 0.2008615
67.3295 | 7.9276 | 7.903634 | 6.510434 | 0.0239664 | 1.192468 | 0.2007314
67.3395 | 7.9268 | 7.909363 | 6.509354 | 0.01743698 | 1.199405 | 0.2006047
67.3495 | 7.9361 | 7.915182 | 6.508273 | 0.02091826 | 1.206428 | 0.2004812
67.3595 | 7.9374 | 7.921091 | 6.507192 | 0.01630878 | 1.213538 | 0.200361
67.3695 | 7.94 | 7.927092 | 6.506111 | 0.0129077 | 1.220738 | 0.200244
67.3795 | 7.9325 | 7.933186 | 6.505029 | -0.0006863728 | 1.228027 | 0.2001302
67.3895 | 7.9429 | 7.939374 | 6.503948 | 0.003525704 | 1.235407 | 0.2000196
67.3995 | 7.9522 | 7.945658 | 6.502867 | 0.006542404 | 1.242879 | 0.1999123
67.4095 | 7.9502 | 7.952037 | 6.501785 | -0.001837274 | 1.250444 | 0.199808
67.4195 | 7.9463 | 7.958515 | 6.500703 | -0.01221467 | 1.258104 | 0.199707
67.4295 | 7.9576 | 7.965091 | 6.499622 | -0.007490795 | 1.26586 | 0.1996091
67.4395 | 7.9571 | 7.971767 | 6.49854 | -0.01466721 | 1.273713 | 0.1995144
67.4495 | 7.9584 | 7.978545 | 6.497458 | -0.02014485 | 1.281664 | 0.1994228
67.4595 | 7.953 | 7.985425 | 6.496376 | -0.0324252 | 1.289715 | 0.1993343
67.4695 | 7.9624 | 7.992409 | 6.495294 | -0.03000945 | 1.297867 | 0.199249
67.4795 | 7.9693 | 7.999499 | 6.494211 | -0.03019904 | 1.306121 | 0.1991668
67.4895 | 7.9689 | 8.006695 | 6.493129 | -0.03779494 | 1.314478 | 0.1990876
67.4995 | 7.9668 | 8.013999 | 6.492047 | -0.04719876 | 1.322941 | 0.1990115
67.5095 | 7.9834 | 8.021412 | 6.490964 | -0.03801174 | 1.331509 | 0.1989386
67.5195 | 7.9789 | 8.028935 | 6.489882 | -0.0500353 | 1.340185 | 0.1988686
67.5295 | 7.9776 | 8.036571 | 6.488799 | -0.05897073 | 1.34897 | 0.1988018
67.5395 | 7.9813 | 8.044319 | 6.487716 | -0.06301939 | 1.357865 | 0.198738
67.5495 | 7.9901 | 8.052183 | 6.486633 | -0.06208263 | 1.366872 | 0.1986772
67.5595 | 7.9905 | 8.060162 | 6.48555 | -0.06966186 | 1.375992 | 0.1986194
67.5695 | 7.983 | 8.068259 | 6.484468 | -0.08525865 | 1.385226 | 0.1985647
67.5795 | 7.9888 | 8.076474 | 6.483385 | -0.08767415 | 1.394577 | 0.198513
67.5895 | 7.9946 | 8.08481 | 6.482301 | -0.09021016 | 1.404044 | 0.1984643
67.5995 | 7.9981 | 8.093268 | 6.481218 | -0.09516777 | 1.413631 | 0.1984186
67.6095 | 7.9942 | 8.101849 | 6.480135 | -0.1076488 | 1.423338 | 0.1983759
67.6194 | 8.001 | 8.110466 | 6.479063 | -0.1094659 | 1.433067 | 0.1983365
67.6294 | 8.0058 | 8.119297 | 6.47798 | -0.1134968 | 1.443018 | 0.1982997
67.6394 | 8.0034 | 8.128255 | 6.476896 | -0.1248554 | 1.453093 | 0.1982659
67.6494 | 8.0002 | 8.137344 | 6.475813 | -0.1371436 | 1.463296 | 0.198235
67.6594 | 8.0053 | 8.146563 | 6.474729 | -0.1412626 | 1.473626 | 0.1982071
67.6694 | 8.0152 | 8.155914 | 6.473646 | -0.1407145 | 1.484086 | 0.1981821
67.6794 | 8.0116 | 8.165401 | 6.472563 | -0.1538007 | 1.494678 | 0.19816
67.6894 | 8.0106 | 8.175023 | 6.471479 | -0.1644229 | 1.505403 | 0.1981409
67.6994 | 8.019 | 8.184783 | 6.470396 | -0.165783 | 1.516263 | 0.1981247
67.7094 | 8.0104 | 8.194683 | 6.469312 | -0.1842826 | 1.527259 | 0.1981114
67.7194 | 8.0148 | 8.204724 | 6.468228 | -0.1899235 | 1.538394 | 0.198101
67.7294 | 8.0124 | 8.214908 | 6.467145 | -0.2025078 | 1.549669 | 0.1980935
67.7394 | 8.0175 | 8.225237 | 6.466061 | -0.2077373 | 1.561087 | 0.198089
67.7494 | 8.0224 | 8.235714 | 6.464978 | -0.2133142 | 1.572649 | 0.1980873
67.7594 | 8.0225 | 8.24634 | 6.463894 | -0.2238403 | 1.584358 | 0.1980885
67.7694 | 8.0143 | 8.257118 | 6.46281 | -0.2428177 | 1.596215 | 0.1980926
67.7794 | 8.0236 | 8.268049 | 6.461727 | -0.2444486 | 1.608222 | 0.1980995
67.7894 | 8.0266 | 8.279135 | 6.460643 | -0.2525353 | 1.620383 | 0.1981094
67.7994 | 8.0281 | 8.29038 | 6.459559 | -0.2622803 | 1.632699 | 0.1981221
67.8094 | 8.0219 | 8.301786 | 6.458476 | -0.2798856 | 1.645172 | 0.1981376
67.8194 | 8.0283 | 8.313354 | 6.457392 | -0.2850543 | 1.657806 | 0.1981561
67.8294 | 8.0282 | 8.325088 | 6.456308 | -0.2968883 | 1.670603 | 0.1981773
67.8394 | 8.0304 | 8.336991 | 6.455225 | -0.3065907 | 1.683564 | 0.1982014
67.8494 | 8.0253 | 8.349064 | 6.454141 | -0.3237639 | 1.696694 | 0.1982284
67.8594 | 8.0313 | 8.361311 | 6.453058 | -0.3300113 | 1.709995 | 0.1982582
67.8694 | 8.0361 | 8.373735 | 6.451974 | -0.3376354 | 1.723471 | 0.1982909
67.8794 | 8.0343 | 8.38634 | 6.45089 | -0.3520397 | 1.737123 | 0.1983263
67.8894 | 8.0342 | 8.399127 | 6.449807 | -0.3649268 | 1.750955 | 0.1983646
67.8994 | 8.0377 | 8.412101 | 6.448723 | -0.3744007 | 1.764971 | 0.1984058
67.9094 | 8.0376 | 8.425264 | 6.44764 | -0.3876642 | 1.779174 | 0.1984497
67.9194 | 8.0399 | 8.438621 | 6.446557 | -0.3987212 | 1.793568 | 0.1984965
67.9294 | 8.0396 | 8.452175 | 6.445473 | -0.4125753 | 1.808156 | 0.1985461
67.9394 | 8.0421 | 8.46593 | 6.44439 | -0.4238305 | 1.822942 | 0.1985985
67.9494 | 8.0405 | 8.47989 | 6.443307 | -0.4393902 | 1.83793 | 0.1986537
67.9594 | 8.0425 | 8.494059 | 6.442223 | -0.4515587 | 1.853124 | 0.1987118
67.9694 | 8.0414 | 8.50844 | 6.44114 | -0.4670403 | 1.868528 | 0.1987726
67.9794 | 8.0428 | 8.523039 | 6.440057 | -0.4802393 | 1.884146 | 0.1988362
67.9894 | 8.0429 | 8.53786 | 6.438974 | -0.49496 | 1.899984 | 0.1989027
67.9994 | 8.044 | 8.552907 | 6.437891 | -0.508907 | 1.916044 | 0.1989719
68.0094 | 8.0457 | 8.568185 | 6.436808 | -0.5224852 | 1.932333 | 0.1990439
68.0194 | 8.0479 | 8.583699 | 6.435725 | -0.5357992 | 1.948856 | 0.1991188
68.0294 | 8.0495 | 8.599454 | 6.434642 | -0.5499541 | 1.965616 | 0.1991964
68.0394 | 8.0468 | 8.615455 | 6.433559 | -0.568655 | 1.982619 | 0.1992768
68.0494 | 8.0516 | 8.631707 | 6.432477 | -0.5801074 | 1.999871 | 0.19936
68.0594 | 8.0545 | 8.648216 | 6.431394 | -0.5937164 | 2.017376 | 0.199446
68.0694 | 8.0561 | 8.664988 | 6.430311 | -0.6088875 | 2.035141 | 0.1995348
68.0794 | 8.0546 | 8.682027 | 6.429229 | -0.6274268 | 2.053171 | 0.1996264
68.0894 | 8.0564 | 8.69934 | 6.428147 | -0.6429397 | 2.071472 | 0.1997208
68.0994 | 8.0657 | 8.716933 | 6.427064 | -0.6512326 | 2.09005 | 0.199818
68.1094 | 8.0617 | 8.734811 | 6.425982 | -0.6731111 | 2.108911 | 0.1999179
68.1194 | 8.064 | 8.752982 | 6.4249 | -0.6889819 | 2.128061 | 0.2000206
68.1294 | 8.0656 | 8.771451 | 6.423818 | -0.7058513 | 2.147507 | 0.2001262
68.1394 | 8.0784 | 8.790226 | 6.422736 | -0.7118257 | 2.167255 | 0.2002345
68.1494 | 8.078 | 8.809312 | 6.421654 | -0.7313119 | 2.187312 | 0.2003456
68.1594 | 8.0821 | 8.828717 | 6.420573 | -0.7466168 | 2.207685 | 0.2004595
68.1694 | 8.0836 | 8.848447 | 6.419491 | -0.7648473 | 2.22838 | 0.2005762
68.1794 | 8.0918 | 8.868511 | 6.41841 | -0.7767106 | 2.249405 | 0.2006956
68.1894 | 8.0965 | 8.888914 | 6.417328 | -0.792414 | 2.270768 | 0.2008179
68.1994 | 8.0997 | 8.909665 | 6.416247 | -0.8099646 | 2.292475 | 0.2009429
68.2093 | 8.1 | 8.93056 | 6.415177 | -0.8305603 | 2.314314 | 0.2010694
68.2193 | 8.1078 | 8.952025 | 6.414096 | -0.8442253 | 2.336729 | 0.2012
68.2293 | 8.1148 | 8.973861 | 6.413015 | -0.8590611 | 2.359513 | 0.2013334
68.2393 | 8.1112 | 8.996076 | 6.411934 | -0.8848755 | 2.382672 | 0.2014696
68.2493 | 8.1149 | 9.018677 | 6.410854 | -0.9037768 | 2.406214 | 0.2016085
68.2593 | 8.1242 | 9.041673 | 6.409773 | -0.9174733 | 2.43015 | 0.2017504
68.2693 | 8.1316 | 9.065074 | 6.408693 | -0.9334735 | 2.454485 | 0.2018949
68.2793 | 8.1329 | 9.088886 | 6.407613 | -0.9559863 | 2.479231 | 0.2020423
68.2893 | 8.1329 | 9.11312 | 6.406533 | -0.9802204 | 2.504395 | 0.2021925
68.2993 | 8.1445 | 9.137785 | 6.405453 | -0.9932847 | 2.529986 | 0.2023455
68.3093 | 8.1523 | 9.162889 | 6.404373 | -1.010589 | 2.556014 | 0.2025013
68.3193 | 8.1514 | 9.188442 | 6.403294 | -1.037042 | 2.582488 | 0.20266
68.3293 | 8.1545 | 9.214454 | 6.402215 | -1.059954 | 2.609418 | 0.2028214
68.3393 | 8.1599 | 9.240933 | 6.401135 | -1.081033 | 2.636812 | 0.2029856
68.3493 | 8.1657 | 9.267891 | 6.400056 | -1.102191 | 2.664682 | 0.2031527
68.3593 | 8.1748 | 9.295337 | 6.398977 | -1.120537 | 2.693037 | 0.2033226
68.3693 | 8.1713 | 9.323282 | 6.397899 | -1.151982 | 2.721888 | 0.2034953
68.3793 | 8.1744 | 9.351736 | 6.39682 | -1.177336 | 2.751245 | 0.2036709
68.3893 | 8.1887 | 9.380711 | 6.395742 | -1.192011 | 2.781119 | 0.2038493
68.3993 | 8.1946 | 9.410215 | 6.394664 | -1.215615 | 2.811521 | 0.2040305
68.4093 | 8.1953 | 9.440262 | 6.393586 | -1.244962 | 2.842461 | 0.2042145
68.4193 | 8.204 | 9.470861 | 6.392508 | -1.266861 | 2.873952 | 0.2044014
68.4293 | 8.2155 | 9.502026 | 6.39143 | -1.286526 | 2.906004 | 0.2045912
68.4393 | 8.2211 | 9.533767 | 6.390353 | -1.312667 | 2.93863 | 0.2047838
68.4493 | 8.2277 | 9.566096 | 6.389276 | -1.338396 | 2.971841 | 0.2049792
68.4593 | 8.2354 | 9.599026 | 6.388199 | -1.363626 | 3.00565 | 0.2051776
68.4693 | 8.2446 | 9.632569 | 6.387122 | -1.387969 | 3.040069 | 0.2053787
68.4793 | 8.2518 | 9.666738 | 6.386045 | -1.414938 | 3.07511 | 0.2055828
68.4893 | 8.2591 | 9.701546 | 6.384969 | -1.442446 | 3.110787 | 0.2057897
68.4993 | 8.2662 | 9.737006 | 6.383893 | -1.470806 | 3.147113 | 0.2059995
68.5093 | 8.2789 | 9.77313 | 6.382817 | -1.49423 | 3.184101 | 0.2062122
68.5193 | 8.2867 | 9.809934 | 6.381741 | -1.523234 | 3.221765 | 0.2064278
68.5293 | 8.2949 | 9.84743 | 6.380666 | -1.55253 | 3.260118 | 0.2066463
68.5393 | 8.3033 | 9.885633 | 6.379591 | -1.582333 | 3.299175 | 0.2068677
68.5493 | 8.3237 | 9.924557 | 6.378516 | -1.600857 | 3.338949 | 0.2070919
68.5593 | 8.3305 | 9.964217 | 6.377441 | -1.633717 | 3.379457 | 0.2073191
68.5693 | 8.3381 | 10.00463 | 6.376366 | -1.666527 | 3.420712 | 0.2075492
68.5793 | 8.3503 | 10.0458 | 6.375292 | -1.695503 | 3.462729 | 0.2077823
68.5893 | 8.364 | 10.08776 | 6.374218 | -1.723761 | 3.505524 | 0.2080183
68.5993 | 8.369 | 10.13051 | 6.373144 | -1.761514 | 3.549113 | 0.2082572
68.6093 | 8.3873 | 10.17408 | 6.37207 | -1.78678 | 3.593511 | 0.208499
68.6193 | 8.3926 | 10.21847 | 6.370997 | -1.825875 | 3.638734 | 0.2087438
68.6293 | 8.4093 | 10.26371 | 6.369924 | -1.854413 | 3.684798 | 0.2089916
68.6393 | 8.4163 | 10.30981 | 6.368851 | -1.893514 | 3.731721 | 0.2092423
68.6493 | 8.4334 | 10.35679 | 6.367779 | -1.923392 | 3.779518 | 0.209496
68.6593 | 8.4407 | 10.40467 | 6.366706 | -1.963966 | 3.828207 | 0.2097526
68.6693 | 8.4585 | 10.45345 | 6.365634 | -1.994952 | 3.877805 | 0.2100123
68.6793 | 8.4718 | 10.50317 | 6.364563 | -2.031367 | 3.92833 | 0.2102749
68.6893 | 8.4862 | 10.55383 | 6.363491 | -2.06763 | 3.979798 | 0.2105406
68.6993 | 8.4987 | 10.60546 | 6.36242 | -2.106758 | 4.032228 | 0.2108092
68.7093 | 8.5141 | 10.65807 | 6.361349 | -2.143968 | 4.085638 | 0.2110809
68.7193 | 8.5314 | 10.71168 | 6.360279 | -2.18028 | 4.140046 | 0.2113556
68.7293 | 8.5451 | 10.76631 | 6.359208 | -2.22121 | 4.195469 | 0.2116333
68.7393 | 8.5593 | 10.82198 | 6.358138 | -2.262679 | 4.251927 | 0.2119141
68.7493 | 8.5748 | 10.8787 | 6.357068 | -2.303904 | 4.309437 | 0.2121979
68.7593 | 8.5945 | 10.9365 | 6.355999 | -2.342002 | 4.368019 | 0.2124848
68.7693 | 8.6109 | 10.9954 | 6.35493 | -2.384495 | 4.427691 | 0.2127748
68.7793 | 8.6272 | 11.0554 | 6.353861 | -2.4282 | 4.488471 | 0.2130678
68.7892 | 8.6441 | 11.11591 | 6.352803 | -2.47181 | 4.549745 | 0.213361
68.7992 | 8.6649 | 11.17818 | 6.351735 | -2.513282 | 4.612787 | 0.2136602
68.8092 | 8.6902 | 11.24162 | 6.350667 | -2.551423 | 4.676993 | 0.2139625
68.8192 | 8.7059 | 11.30625 | 6.3496 | -2.600349 | 4.742381 | 0.2142679
68.8292 | 8.7263 | 11.37208 | 6.348532 | -2.64578 | 4.808971 | 0.2145764
68.8392 | 8.7551 | 11.43913 | 6.347465 | -2.684033 | 4.876779 | 0.214888
68.8492 | 8.7767 | 11.50743 | 6.346399 | -2.730727 | 4.945825 | 0.2152028
68.8592 | 8.7989 | 11.57698 | 6.345333 | -2.778079 | 5.016126 | 0.2155208
68.8692 | 8.8216 | 11.64781 | 6.344267 | -2.826207 | 5.087698 | 0.2158419
68.8792 | 8.8502 | 11.71993 | 6.343201 | -2.869726 | 5.160558 | 0.2161662
68.8892 | 8.8805 | 11.79335 | 6.342136 | -2.912854 | 5.234725 | 0.2164937
68.8992 | 8.9027 | 11.86811 | 6.341071 | -2.965407 | 5.310212 | 0.2168243
68.9092 | 8.9292 | 11.9442 | 6.340006 | -3.015001 | 5.387036 | 0.2171582
68.9192 | 8.9647 | 12.02165 | 6.338942 | -3.056948 | 5.46521 | 0.2174953
68.9292 | 9.0026 | 12.10046 | 6.337878 | -3.097864 | 5.54475 | 0.2178356
68.9392 | 9.0358 | 12.18066 | 6.336815 | -3.144861 | 5.625667 | 0.2181792
68.9492 | 9.0645 | 12.26225 | 6.335752 | -3.197753 | 5.707975 | 0.218526
68.9592 | 9.11 | 12.34525 | 6.334689 | -3.235248 | 5.791683 | 0.2188761
68.9692 | 9.1581 | 12.42966 | 6.333627 | -3.271559 | 5.876803 | 0.2192295
68.9792 | 9.191 | 12.51549 | 6.332565 | -3.324492 | 5.963341 | 0.2195861
68.9892 | 9.2346 | 12.60275 | 6.331503 | -3.368155 | 6.051306 | 0.2199461
68.9992 | 9.2861 | 12.69145 | 6.330442 | -3.405354 | 6.140703 | 0.2203094
69.0092 | 9.3365 | 12.78159 | 6.329381 | -3.445092 | 6.231535 | 0.220676
69.0192 | 9.3845 | 12.87317 | 6.32832 | -3.488673 | 6.323806 | 0.221046
69.0292 | 9.4423 | 12.9662 | 6.32726 | -3.523896 | 6.417516 | 0.2214193
69.0392 | 9.4893 | 13.06066 | 6.326201 | -3.571358 | 6.512662 | 0.2217959
69.0492 | 9.5658 | 13.15656 | 6.325141 | -3.590758 | 6.609241 | 0.222176
69.0592 | 9.6309 | 13.25389 | 6.324082 | -3.622987 | 6.707245 | 0.2225594
69.0692 | 9.6903 | 13.35264 | 6.323024 | -3.662337 | 6.806667 | 0.2229463
69.0792 | 9.7667 | 13.4528 | 6.321966 | -3.686095 | 6.907493 | 0.2233366
69.0892 | 9.8567 | 13.55435 | 6.320908 | -3.697646 | 7.009708 | 0.2237303
69.0992 | 9.9303 | 13.65727 | 6.319851 | -3.726974 | 7.113296 | 0.2241275
69.1092 | 10.014 | 13.76156 | 6.318794 | -3.747556 | 7.218234 | 0.2245281
69.1192 | 10.1047 | 13.86717 | 6.317737 | -3.762466 | 7.324496 | 0.2249322
69.1292 | 10.1982 | 13.97408 | 6.316681 | -3.775878 | 7.432056 | 0.2253398
69.1392 | 10.3035 | 14.08226 | 6.315626 | -3.778757 | 7.54088 | 0.2257509
69.1492 | 10.4062 | 14.19167 | 6.314571 | -3.785466 | 7.65093 | 0.2261656
69.1592 | 10.5064 | 14.30227 | 6.313516 | -3.795865 | 7.762165 | 0.2265838
69.1692 | 10.622 | 14.41401 | 6.312462 | -3.792007 | 7.87454 | 0.2270055
69.1792 | 10.7606 | 14.52684 | 6.311408 | -3.766242 | 7.988004 | 0.2274309
69.1892 | 10.8784 | 14.64071 | 6.310354 | -3.762315 | 8.102501 | 0.2278598
69.1992 | 11.015 | 14.75556 | 6.309301 | -3.740563 | 8.217969 | 0.2282923
69.2092 | 11.1591 | 14.87132 | 6.308249 | -3.712221 | 8.334344 | 0.2287284
69.2192 | 11.3107 | 14.98792 | 6.307197 | -3.677218 | 8.451553 | 0.2291682
69.2292 | 11.4728 | 15.10528 | 6.306145 | -3.632475 | 8.569519 | 0.2296116
69.2392 | 11.6234 | 15.22331 | 6.305094 | -3.599909 | 8.688156 | 0.2300587
69.2492 | 11.7896 | 15.34193 | 6.304043 | -3.55233 | 8.807377 | 0.2305096
69.2592 | 11.9871 | 15.46104 | 6.302993 | -3.473944 | 8.927086 | 0.2309641
69.2692 | 12.1546 | 15.58055 | 6.301943 | -3.425947 | 9.047181 | 0.2314223
69.2792 | 12.3565 | 15.70033 | 6.300894 | -3.343832 | 9.167554 | 0.2318843
69.2892 | 12.5518 | 15.82029 | 6.299845 | -3.268487 | 9.288091 | 0.23235
69.2992 | 12.7509 | 15.94029 | 6.298797 | -3.189386 | 9.40867 | 0.2328195
69.3092 | 12.9859 | 16.06021 | 6.297749 | -3.074306 | 9.529164 | 0.2332928
69.3192 | 13.2009 | 16.17991 | 6.296702 | -2.979013 | 9.649442 | 0.23377
69.3292 | 13.4508 | 16.29927 | 6.295655 | -2.848468 | 9.769362 | 0.2342509
69.3392 | 13.6841 | 16.41812 | 6.294609 | -2.734024 | 9.888779 | 0.2347358
69.3492 | 13.9359 | 16.53633 | 6.293563 | -2.600432 | 10.00754 | 0.2352245
69.3592 | 14.2287 | 16.65373 | 6.292517 | -2.425034 | 10.1255 | 0.2357171
69.3692 | 14.4805 | 16.77017 | 6.291472 | -2.289669 | 10.24248 | 0.2362136
69.3791 | 14.737 | 16.88434 | 6.290439 | -2.14734 | 10.35719 | 0.2367089
69.3891 | 15.0356 | 16.99835 | 6.289395 | -1.962749 | 10.47174 | 0.2372133
69.3991 | 15.3241 | 17.11088 | 6.288351 | -1.786779 | 10.58481 | 0.2377217
69.4091 | 15.638 | 17.22175 | 6.287309 | -1.583752 | 10.69621 | 0.238234
69.4191 | 15.9247 | 17.33078 | 6.286266 | -1.406085 | 10.80577 | 0.2387503
69.4291 | 16.2016 | 17.43779 | 6.285224 | -1.236193 | 10.9133 | 0.2392708
69.4391 | 16.5503 | 17.54259 | 6.284183 | -0.9922906 | 11.01861 | 0.2397952
69.4491 | 16.8781 | 17.64499 | 6.283143 | -0.7668907 | 11.12152 | 0.2403238
69.4591 | 17.21 | 17.7448 | 6.282102 | -0.5348034 | 11.22184 | 0.2408564
69.4691 | 17.5038 | 17.84184 | 6.281063 | -0.3380431 | 11.31939 | 0.2413932
69.4791 | 17.8573 | 17.93592 | 6.280024 | -0.07862053 | 11.41396 | 0.2419341
69.4891 | 18.2188 | 18.02685 | 6.278985 | 0.1919454 | 11.50539 | 0.2424792
69.4991 | 18.5628 | 18.11446 | 6.277947 | 0.4483385 | 11.59349 | 0.2430285
69.5091 | 18.8482 | 18.19856 | 6.27691 | 0.6496384 | 11.67807 | 0.243582
69.5191 | 19.2061 | 18.27898 | 6.275873 | 0.9271208 | 11.75897 | 0.2441398
69.5291 | 19.5556 | 18.35555 | 6.274836 | 1.20005 | 11.83601 | 0.2447018
69.5391 | 19.8741 | 18.42811 | 6.273801 | 1.445992 | 11.90904 | 0.2452681
69.5491 | 20.1698 | 18.4965 | 6.272765 | 1.673303 | 11.97789 | 0.2458388
69.5591 | 20.4829 | 18.56057 | 6.271731 | 1.922331 | 12.04242 | 0.2464138
69.5691 | 20.8273 | 18.62018 | 6.270697 | 2.207118 | 12.10249 | 0.2469931
69.5791 | 21.1242 | 18.67521 | 6.269663 | 2.448991 | 12.15797 | 0.2475768
69.5891 | 21.4123 | 18.72552 | 6.26863 | 2.686776 | 12.20873 | 0.248165
69.5991 | 21.6943 | 18.77102 | 6.267598 | 2.92328 | 12.25466 | 0.2487576
69.6091 | 21.9877 | 18.81159 | 6.266566 | 3.176106 | 12.29567 | 0.2493546
69.6191 | 22.26 | 18.84716 | 6.265535 | 3.412841 | 12.33167 | 0.2499562
69.6291 | 22.5169 | 18.87764 | 6.264505 | 3.639263 | 12.36257 | 0.2505623
69.6391 | 22.7424 | 18.90297 | 6.263475 | 3.839435 | 12.38832 | 0.2511729
69.6491 | 22.9729 | 18.92309 | 6.262445 | 4.04981 | 12.40886 | 0.2517881
69.6591 | 23.1795 | 18.93797 | 6.261416 | 4.241526 | 12.42415 | 0.2524079
69.6691 | 23.3486 | 18.94759 | 6.260388 | 4.401011 | 12.43417 | 0.2530323
69.6791 | 23.5135 | 18.95192 | 6.259361 | 4.561578 | 12.4389 | 0.2536614
69.6891 | 23.6487 | 18.95097 | 6.258334 | 4.697728 | 12.43834 | 0.2542952
69.6991 | 23.8052 | 18.94476 | 6.257308 | 4.860445 | 12.43251 | 0.2549337
69.7091 | 23.8981 | 18.93329 | 6.256282 | 4.964807 | 12.42143 | 0.2555769
69.7191 | 23.9886 | 18.91663 | 6.255257 | 5.071975 | 12.40514 | 0.2562249
69.7291 | 24.0545 | 18.8948 | 6.254232 | 5.159699 | 12.38369 | 0.2568777
69.7391 | 24.1172 | 18.86788 | 6.253209 | 5.249318 | 12.35714 | 0.2575353
69.7491 | 24.1421 | 18.83594 | 6.252185 | 5.306157 | 12.32556 | 0.2581979
69.7591 | 24.1395 | 18.79907 | 6.251163 | 5.340434 | 12.28904 | 0.2588653
69.7691 | 24.1342 | 18.75735 | 6.250141 | 5.37685 | 12.24767 | 0.2595376
69.7791 | 24.0833 | 18.7109 | 6.24912 | 5.372404 | 12.20156 | 0.2602149
69.7891 | 24.0232 | 18.65982 | 6.248099 | 5.363377 | 12.15083 | 0.2608972
69.7991 | 23.9397 | 18.60425 | 6.247079 | 5.335449 | 12.09559 | 0.2615845
69.8091 | 23.8303 | 18.54431 | 6.24606 | 5.285986 | 12.03598 | 0.2622768
69.8191 | 23.6939 | 18.48015 | 6.245041 | 5.21375 | 11.97213 | 0.2629743
69.8291 | 23.5492 | 18.41191 | 6.244023 | 5.137293 | 11.90421 | 0.2636768
69.8391 | 23.3875 | 18.33973 | 6.243006 | 5.047766 | 11.83234 | 0.2643845
69.8491 | 23.203 | 18.26379 | 6.241989 | 4.939206 | 11.75671 | 0.2650974
69.8591 | 23.0065 | 18.18425 | 6.240973 | 4.822254 | 11.67746 | 0.2658155
69.8691 | 22.7781 | 18.10126 | 6.239958 | 4.676838 | 11.59477 | 0.2665389
69.8791 | 22.5506 | 18.01501 | 6.238944 | 4.535594 | 11.50879 | 0.2672676
69.8891 | 22.3073 | 17.92566 | 6.23793 | 4.381643 | 11.41973 | 0.2680015
69.8991 | 22.0462 | 17.83339 | 6.236916 | 4.212813 | 11.32773 | 0.2687409
69.9091 | 21.77 | 17.73837 | 6.235904 | 4.031626 | 11.23298 | 0.2694855
69.9191 | 21.4864 | 17.6408 | 6.234892 | 3.845604 | 11.13567 | 0.2702359
69.9291 | 21.1837 | 17.54083 | 6.233881 | 3.642871 | 11.03596 | 0.2709914
69.9391 | 20.8775 | 17.43865 | 6.23287 | 3.438847 | 10.93403 | 0.2717527
69.9491 | 20.5531 | 17.33444 | 6.231861 | 3.218659 | 10.83006 | 0.2725192
69.959 | 20.2355 | 17.22946 | 6.230862 | 3.006044 | 10.72531 | 0.273284
69.969 | 19.9245 | 17.12171 | 6.229853 | 2.802787 | 10.6178 | 0.2740618
69.979 | 19.5793 | 17.01245 | 6.228846 | 2.566848 | 10.50876 | 0.2748453
69.989 | 19.2455 | 16.90184 | 6.227839 | 2.343661 | 10.39837 | 0.2756346
69.999 | 18.9056 | 16.79004 | 6.226833 | 2.115564 | 10.28677 | 0.2764295
70.009 | 18.5834 | 16.6772 | 6.225827 | 1.906196 | 10.17415 | 0.2772303
70.019 | 18.2332 | 16.5635 | 6.224822 | 1.669703 | 10.06064 | 0.2780368
70.029 | 17.8897 | 16.44907 | 6.223818 | 1.440633 | 9.946399 | 0.2788492
70.039 | 17.5673 | 16.33406 | 6.222815 | 1.23324 | 9.831578 | 0.2796675
70.049 | 17.2335 | 16.21862 | 6.221813 | 1.014883 | 9.716312 | 0.2804918
70.059 | 16.9023 | 16.10287 | 6.220811 | 0.7994266 | 9.600741 | 0.281322
70.069 | 16.5674 | 15.98696 | 6.21981 | 0.5804402 | 9.484992 | 0.2821583
70.079 | 16.271 | 15.871 | 6.21881 | 0.3999988 | 9.369191 | 0.2830007
70.089 | 15.9439 | 15.75512 | 6.21781 | 0.1887816 | 9.253459 | 0.2838491
70.099 | 15.6419 | 15.63942 | 6.216811 | 0.00247732 | 9.137908 | 0.2847037
70.109 | 15.3318 | 15.52402 | 6.215813 | -0.1922246 | 9.022647 | 0.2855646
70.119 | 15.0504 | 15.40903 | 6.214816 | -0.3586257 | 8.907778 | 0.2864317
70.129 | 14.7588 | 15.29452 | 6.213819 | -0.5357226 | 8.793398 | 0.287305
70.139 | 14.4786 | 15.18061 | 6.212824 | -0.702007 | 8.679599 | 0.2881848
70.149 | 14.2033 | 15.06736 | 6.211829 | -0.8640637 | 8.566464 | 0.2890709
70.159 | 13.9368 | 14.95487 | 6.210834 | -1.018073 | 8.454075 | 0.2899634
70.169 | 13.698 | 14.84321 | 6.209841 | -1.14521 | 8.342506 | 0.2908624
70.179 | 13.4434 | 14.73244 | 6.208848 | -1.289044 | 8.231827 | 0.291768
70.189 | 13.2142 | 14.62264 | 6.207857 | -1.40844 | 8.122103 | 0.2926801
70.199 | 12.9824 | 14.51386 | 6.206866 | -1.531456 | 8.013391 | 0.293599
70.209 | 12.7822 | 14.40615 | 6.205875 | -1.623948 | 7.905748 | 0.2945244
70.219 | 12.5587 | 14.29956 | 6.204886 | -1.740865 | 7.799222 | 0.2954566
70.229 | 12.3583 | 14.19415 | 6.203897 | -1.835853 | 7.69386 | 0.2963955
70.239 | 12.1725 | 14.08995 | 6.202909 | -1.917452 | 7.589701 | 0.2973413
70.249 | 11.992 | 13.987 | 6.201922 | -1.994999 | 7.486783 | 0.298294
70.259 | 11.8224 | 13.88533 | 6.200936 | -2.062929 | 7.385139 | 0.2992536
70.269 | 11.6462 | 13.78497 | 6.199951 | -2.138769 | 7.284798 | 0.3002203
70.279 | 11.4889 | 13.68595 | 6.198966 | -2.197046 | 7.185786 | 0.301194
70.289 | 11.339 | 13.58828 | 6.197982 | -2.249281 | 7.088124 | 0.3021747
70.299 | 11.1988 | 13.49199 | 6.196999 | -2.293194 | 6.991832 | 0.3031626
70.309 | 11.0607 | 13.3971 | 6.196017 | -2.3364 | 6.896925 | 0.3041577
70.319 | 10.9232 | 13.30361 | 6.195036 | -2.380413 | 6.803417 | 0.3051602
70.329 | 10.8128 | 13.21154 | 6.194055 | -2.398741 | 6.711316 | 0.3061699
70.339 | 10.6959 | 13.1209 | 6.193076 | -2.424995 | 6.620633 | 0.3071869
70.349 | 10.5841 | 13.03168 | 6.192097 | -2.447578 | 6.53137 | 0.3082115
70.359 | 10.481 | 12.94389 | 6.191119 | -2.462895 | 6.443532 | 0.3092435
70.369 | 10.3759 | 12.85754 | 6.190142 | -2.481645 | 6.35712 | 0.3102831
70.379 | 10.2929 | 12.77263 | 6.189166 | -2.479728 | 6.272132 | 0.3113303
70.389 | 10.2039 | 12.68914 | 6.18819 | -2.485242 | 6.188567 | 0.3123852
70.399 | 10.1143 | 12.60708 | 6.187216 | -2.492782 | 6.106419 | 0.3134479
70.409 | 10.0342 | 12.52644 | 6.186242 | -2.492243 | 6.025683 | 0.3145183
70.419 | 9.9543 | 12.44722 | 6.185269 | -2.492917 | 5.946351 | 0.3155966
70.429 | 9.8873 | 12.3694 | 6.184297 | -2.482095 | 5.868415 | 0.3166828
70.439 | 9.8206 | 12.29297 | 6.183326 | -2.472369 | 5.791866 | 0.3177771
70.449 | 9.7447 | 12.21793 | 6.182356 | -2.473226 | 5.716691 | 0.3188793
70.459 | 9.6864 | 12.14426 | 6.181387 | -2.457857 | 5.64288 | 0.3199897
70.469 | 9.6392 | 12.07195 | 6.180418 | -2.432746 | 5.57042 | 0.3211083
70.479 | 9.5744 | 12.00098 | 6.179451 | -2.426583 | 5.499297 | 0.3222352
70.489 | 9.5306 | 11.93135 | 6.178484 | -2.400752 | 5.429497 | 0.3233703
70.499 | 9.4751 | 11.86304 | 6.177518 | -2.387938 | 5.361006 | 0.3245139
70.509 | 9.4284 | 11.79603 | 6.176553 | -2.367627 | 5.293808 | 0.3256659
70.519 | 9.393 | 11.7303 | 6.175589 | -2.337302 | 5.227886 | 0.3268265
70.529 | 9.3386 | 11.66585 | 6.174626 | -2.327248 | 5.163226 | 0.3279957
70.539 | 9.3022 | 11.60265 | 6.173664 | -2.300448 | 5.09981 | 0.3291735
70.5489 | 9.2616 | 11.54129 | 6.172712 | -2.279689 | 5.038228 | 0.3303479
70.5589 | 9.2269 | 11.48053 | 6.171752 | -2.253633 | 4.977238 | 0.3315434
70.5689 | 9.1926 | 11.42098 | 6.170792 | -2.228381 | 4.917441 | 0.3327474
70.5789 | 9.1625 | 11.36261 | 6.169834 | -2.200114 | 4.85882 | 0.3339608
70.5889 | 9.1265 | 11.30542 | 6.168876 | -2.178915 | 4.801356 | 0.3351829
70.5989 | 9.1013 | 11.24937 | 6.16792 | -2.148066 | 4.745032 | 0.3364145
70.6089 | 9.0808 | 11.19445 | 6.166964 | -2.11365 | 4.689831 | 0.3376549
70.6189 | 9.0508 | 11.14065 | 6.166009 | -2.089848 | 4.635735 | 0.3389049
70.6289 | 9.0271 | 11.08794 | 6.165055 | -2.060844 | 4.582724 | 0.3401639
70.6389 | 9.0101 | 11.03632 | 6.164102 | -2.026219 | 4.530784 | 0.3414328
70.6489 | 8.9765 | 10.98576 | 6.16315 | -2.009255 | 4.479894 | 0.3427109
70.6589 | 8.9644 | 10.93624 | 6.162199 | -1.971837 | 4.430039 | 0.3439989
70.6689 | 8.946 | 10.88774 | 6.161249 | -1.941745 | 4.381199 | 0.3452963
70.6789 | 8.9251 | 10.84026 | 6.1603 | -1.915163 | 4.33336 | 0.3466036
70.6889 | 8.9074 | 10.79377 | 6.159352 | -1.886374 | 4.286501 | 0.3479208
70.6989 | 8.8972 | 10.74826 | 6.158404 | -1.851061 | 4.240608 | 0.3492478
70.7089 | 8.8775 | 10.70371 | 6.157458 | -1.826206 | 4.195663 | 0.350585
70.7189 | 8.861 | 10.66009 | 6.156513 | -1.799094 | 4.151649 | 0.351932
70.7289 | 8.8489 | 10.61741 | 6.155568 | -1.768509 | 4.10855 | 0.3532897
70.7389 | 8.8334 | 10.57563 | 6.154625 | -1.742233 | 4.066351 | 0.3546572
70.7489 | 8.8217 | 10.53475 | 6.153683 | -1.713052 | 4.025033 | 0.3560356
70.7589 | 8.8111 | 10.49475 | 6.152741 | -1.683649 | 3.984584 | 0.3574241
70.7689 | 8.8022 | 10.45561 | 6.151801 | -1.65341 | 3.944985 | 0.3588235
70.7789 | 8.7855 | 10.41732 | 6.150861 | -1.631818 | 3.906224 | 0.3602332
70.7889 | 8.7711 | 10.37986 | 6.149923 | -1.608759 | 3.868282 | 0.3616541
70.7989 | 8.7672 | 10.34322 | 6.148985 | -1.576019 | 3.831148 | 0.3630855
70.8089 | 8.7609 | 10.30738 | 6.148049 | -1.546483 | 3.794806 | 0.3645282
70.8189 | 8.7417 | 10.27234 | 6.147114 | -1.530636 | 3.759241 | 0.3659816
70.8289 | 8.731 | 10.23806 | 6.146179 | -1.507065 | 3.724439 | 0.3674466
70.8389 | 8.7226 | 10.20456 | 6.145246 | -1.481956 | 3.690388 | 0.3689224
70.8489 | 8.7205 | 10.1718 | 6.144313 | -1.451296 | 3.657073 | 0.37041
70.8589 | 8.703 | 10.13977 | 6.143382 | -1.436771 | 3.624481 | 0.3719087
70.8689 | 8.6978 | 10.10847 | 6.142451 | -1.41067 | 3.592599 | 0.3734194
70.8789 | 8.6956 | 10.07788 | 6.141522 | -1.382278 | 3.561415 | 0.3749414
70.8889 | 8.686 | 10.04798 | 6.140593 | -1.361984 | 3.530915 | 0.3764756
70.8989 | 8.6779 | 10.01878 | 6.139666 | -1.340875 | 3.501088 | 0.3780213
70.9089 | 8.6662 | 9.990241 | 6.13874 | -1.324041 | 3.471922 | 0.3795795
70.9189 | 8.6652 | 9.962369 | 6.137814 | -1.297169 | 3.443405 | 0.3811495
70.9289 | 8.6591 | 9.935147 | 6.13689 | -1.276047 | 3.415525 | 0.3827318
70.9389 | 8.6513 | 9.908565 | 6.135967 | -1.257265 | 3.388272 | 0.3843265
70.9489 | 8.6426 | 9.882612 | 6.135045 | -1.240012 | 3.361634 | 0.3859337
70.9589 | 8.6325 | 9.857278 | 6.134124 | -1.224778 | 3.335601 | 0.3875534
70.9689 | 8.6311 | 9.832551 | 6.133203 | -1.201451 | 3.310162 | 0.3891857
70.9789 | 8.6218 | 9.808423 | 6.132284 | -1.186623 | 3.285307 | 0.390831
70.9889 | 8.6196 | 9.784882 | 6.131366 | -1.165282 | 3.261027 | 0.3924893
70.9989 | 8.6163 | 9.761921 | 6.130449 | -1.145621 | 3.237311 | 0.3941607
71.0089 | 8.6142 | 9.739528 | 6.129534 | -1.125328 | 3.214149 | 0.3958453
71.0189 | 8.6061 | 9.717695 | 6.128619 | -1.111595 | 3.191533 | 0.3975432
71.0289 | 8.6003 | 9.696413 | 6.127705 | -1.096113 | 3.169453 | 0.3992546
71.0389 | 8.5987 | 9.675673 | 6.126792 | -1.076973 | 3.147901 | 0.4009796
71.0489 | 8.5965 | 9.655467 | 6.125881 | -1.058967 | 3.126867 | 0.4027185
71.0589 | 8.5932 | 9.635786 | 6.12497 | -1.042586 | 3.106345 | 0.4044712
71.0689 | 8.5852 | 9.616622 | 6.124061 | -1.031422 | 3.086324 | 0.4062378
71.0789 | 8.5859 | 9.597969 | 6.123152 | -1.012069 | 3.066798 | 0.4080185
71.0889 | 8.5823 | 9.579817 | 6.122245 | -0.9975167 | 3.047758 | 0.4098135
71.0989 | 8.579 | 9.562159 | 6.121339 | -0.9831592 | 3.029197 | 0.411623
71.1089 | 8.5773 | 9.544989 | 6.120434 | -0.967689 | 3.011108 | 0.4134469
71.1189 | 8.5709 | 9.528299 | 6.11953 | -0.9573991 | 2.993484 | 0.4152856
71.1288 | 8.5722 | 9.512247 | 6.118636 | -0.9400469 | 2.97649 | 0.4171207
71.1388 | 8.5719 | 9.496492 | 6.117734 | -0.9245921 | 2.959769 | 0.4189891
71.1488 | 8.5686 | 9.481198 | 6.116834 | -0.9125977 | 2.943491 | 0.4208727
71.1588 | 8.5672 | 9.466357 | 6.115934 | -0.8991572 | 2.927652 | 0.4227715
71.1688 | 8.5655 | 9.451964 | 6.115036 | -0.8864644 | 2.912243 | 0.4246858
71.1788 | 8.5614 | 9.438014 | 6.114138 | -0.8766138 | 2.89726 | 0.4266157
71.1888 | 8.56 | 9.424499 | 6.113242 | -0.8644991 | 2.882696 | 0.4285614
71.1988 | 8.5593 | 9.411415 | 6.112347 | -0.8521147 | 2.868545 | 0.430523
71.2088 | 8.5568 | 9.398756 | 6.111453 | -0.8419557 | 2.854802 | 0.4325006
71.2188 | 8.5559 | 9.386517 | 6.11056 | -0.8306169 | 2.841462 | 0.4344945
71.2288 | 8.557 | 9.374693 | 6.109668 | -0.8176927 | 2.828519 | 0.4365048
71.2388 | 8.5564 | 9.363278 | 6.108778 | -0.8068785 | 2.815969 | 0.4385318
71.2488 | 8.5608 | 9.352269 | 6.107888 | -0.7914693 | 2.803806 | 0.4405755
71.2588 | 8.5579 | 9.341661 | 6.107 | -0.7837608 | 2.792025 | 0.4426361
71.2688 | 8.5567 | 9.331448 | 6.106113 | -0.7747484 | 2.780622 | 0.4447138
71.2788 | 8.5593 | 9.321628 | 6.105227 | -0.7623275 | 2.769592 | 0.4468088
71.2888 | 8.5634 | 9.312195 | 6.104342 | -0.7487946 | 2.758931 | 0.4489212
71.2988 | 8.5648 | 9.303146 | 6.103458 | -0.7383455 | 2.748636 | 0.4510513
71.3088 | 8.564 | 9.294476 | 6.102576 | -0.7304759 | 2.738701 | 0.4531992
71.3188 | 8.5637 | 9.286182 | 6.101694 | -0.7224824 | 2.729123 | 0.4553651
71.3288 | 8.5662 | 9.278261 | 6.100814 | -0.7120614 | 2.719898 | 0.4575492
71.3388 | 8.5702 | 9.270709 | 6.099935 | -0.7005095 | 2.711023 | 0.4597517
71.3488 | 8.5724 | 9.263523 | 6.099057 | -0.6911233 | 2.702493 | 0.4619728
71.3588 | 8.5764 | 9.2567 | 6.09818 | -0.6802998 | 2.694307 | 0.4642128
71.3688 | 8.5751 | 9.250236 | 6.097305 | -0.6751359 | 2.686459 | 0.4664717
71.3788 | 8.5824 | 9.244129 | 6.096431 | -0.6617287 | 2.678948 | 0.4687496
71.3888 | 8.5867 | 9.238375 | 6.095557 | -0.6516753 | 2.671771 | 0.4710471
71.3988 | 8.5903 | 9.232973 | 6.094685 | -0.6426734 | 2.664924 | 0.4733642
71.4088 | 8.5945 | 9.227921 | 6.093815 | -0.6334205 | 2.658405 | 0.475701
71.4188 | 8.5953 | 9.223214 | 6.092945 | -0.6279139 | 2.652211 | 0.4780579
71.4288 | 8.6037 | 9.218852 | 6.092077 | -0.6151518 | 2.64634 | 0.480435
71.4388 | 8.6083 | 9.214832 | 6.091209 | -0.6065316 | 2.64079 | 0.4828326
71.4488 | 8.6104 | 9.211152 | 6.090343 | -0.6007515 | 2.635557 | 0.4852509
71.4588 | 8.6133 | 9.20781 | 6.089478 | -0.59451 | 2.630641 | 0.4876901
71.4688 | 8.6151 | 9.204805 | 6.088615 | -0.5897049 | 2.62604 | 0.4901503
71.4788 | 8.6242 | 9.202135 | 6.087752 | -0.5779349 | 2.62175 | 0.492632
71.4888 | 8.6313 | 9.199798 | 6.086891 | -0.5684985 | 2.617772 | 0.4951353
71.4988 | 8.6322 | 9.197794 | 6.086031 | -0.5655942 | 2.614102 | 0.4976604
71.5088 | 8.6392 | 9.196121 | 6.085173 | -0.5569208 | 2.610741 | 0.5002076
71.5188 | 8.6436 | 9.194777 | 6.084315 | -0.5511772 | 2.607685 | 0.5027771
71.5288 | 8.6508 | 9.193762 | 6.083459 | -0.5429623 | 2.604934 | 0.5053692
71.5388 | 8.6564 | 9.193075 | 6.082604 | -0.5366753 | 2.602487 | 0.5079842
71.5488 | 8.6601 | 9.192716 | 6.08175 | -0.5326158 | 2.600344 | 0.5106221
71.5588 | 8.6684 | 9.192682 | 6.080897 | -0.5242823 | 2.598502 | 0.5132835
71.5688 | 8.6734 | 9.192975 | 6.080046 | -0.5195749 | 2.596961 | 0.5159684
71.5788 | 8.6827 | 9.193593 | 6.079196 | -0.5108928 | 2.59572 | 0.5186773
71.5888 | 8.6836 | 9.194536 | 6.078347 | -0.510936 | 2.594779 | 0.5214103
71.5988 | 8.6943 | 9.195804 | 6.077499 | -0.5015041 | 2.594137 | 0.5241676
71.6088 | 8.6977 | 9.197397 | 6.076653 | -0.4996972 | 2.593795 | 0.5269497
71.6188 | 8.7094 | 9.199315 | 6.075808 | -0.4899151 | 2.593751 | 0.5297567
71.6288 | 8.7152 | 9.201558 | 6.074964 | -0.4863579 | 2.594005 | 0.532589
71.6388 | 8.728 | 9.204126 | 6.074121 | -0.476126 | 2.594558 | 0.5354469
71.6488 | 8.7367 | 9.20702 | 6.07328 | -0.4703197 | 2.595409 | 0.5383306
71.6588 | 8.7413 | 9.210239 | 6.07244 | -0.4689393 | 2.596559 | 0.5412405
71.6688 | 8.7507 | 9.213785 | 6.071601 | -0.4630853 | 2.598008 | 0.5441768
71.6788 | 8.7586 | 9.217659 | 6.070763 | -0.4590585 | 2.599755 | 0.5471398
71.6888 | 8.7733 | 9.221859 | 6.069927 | -0.4485594 | 2.601803 | 0.5501299
71.6988 | 8.7806 | 9.226388 | 6.069092 | -0.4457885 | 2.604149 | 0.5531474
71.7088 | 8.7873 | 9.231248 | 6.068258 | -0.4439475 | 2.606797 | 0.5561926
71.7187 | 8.7927 | 9.236381 | 6.067434 | -0.4436813 | 2.609713 | 0.5592345
71.7287 | 8.806 | 9.241899 | 6.066603 | -0.4358988 | 2.61296 | 0.5623358
71.7387 | 8.8234 | 9.247749 | 6.065773 | -0.4243489 | 2.61651 | 0.5654658
71.7487 | 8.8325 | 9.253933 | 6.064944 | -0.4214328 | 2.620364 | 0.5686249
71.7587 | 8.8374 | 9.260452 | 6.064117 | -0.4230516 | 2.624521 | 0.5718132
71.7687 | 8.8509 | 9.267307 | 6.063291 | -0.4164067 | 2.628984 | 0.5750313
71.7787 | 8.8585 | 9.2745 | 6.062466 | -0.4159995 | 2.633754 | 0.5782795
71.7887 | 8.876 | 9.282031 | 6.061643 | -0.4060315 | 2.63883 | 0.5815581
71.7987 | 8.8826 | 9.289904 | 6.060821 | -0.4073041 | 2.644216 | 0.5848675
71.8087 | 8.8949 | 9.298119 | 6.06 | -0.4032189 | 2.649911 | 0.5882081
71.8187 | 8.9043 | 9.306677 | 6.059181 | -0.4023772 | 2.655916 | 0.5915803
71.8287 | 8.9177 | 9.315581 | 6.058362 | -0.3978811 | 2.662234 | 0.5949844
71.8387 | 8.9318 | 9.324831 | 6.057546 | -0.3930315 | 2.668865 | 0.5984208
71.8487 | 8.9418 | 9.334431 | 6.05673 | -0.3926309 | 2.675811 | 0.60189
71.8587 | 8.9536 | 9.34438 | 6.055916 | -0.3907802 | 2.683072 | 0.6053923
71.8687 | 8.9681 | 9.354681 | 6.055103 | -0.3865813 | 2.69065 | 0.6089281
71.8787 | 8.9858 | 9.365336 | 6.054291 | -0.379536 | 2.698547 | 0.6124978
71.8887 | 8.9946 | 9.376346 | 6.053481 | -0.3817458 | 2.706763 | 0.6161019
71.8987 | 9.0113 | 9.387712 | 6.052672 | -0.3764123 | 2.715299 | 0.6197409
71.9087 | 9.0213 | 9.399437 | 6.051865 | -0.3781371 | 2.724157 | 0.623415
71.9187 | 9.0384 | 9.411522 | 6.051059 | -0.3731217 | 2.733338 | 0.6271247
71.9287 | 9.0574 | 9.423968 | 6.050254 | -0.3665677 | 2.742843 | 0.6308706
71.9387 | 9.0731 | 9.436776 | 6.04945 | -0.3636764 | 2.752673 | 0.634653
71.9487 | 9.0936 | 9.449949 | 6.048648 | -0.3563491 | 2.762829 | 0.6384725
71.9587 | 9.1031 | 9.463487 | 6.047847 | -0.3603873 | 2.773311 | 0.6423294
71.9687 | 9.1206 | 9.477392 | 6.047048 | -0.3567918 | 2.78412 | 0.6462243
71.9787 | 9.1478 | 9.491664 | 6.04625 | -0.343864 | 2.795257 | 0.6501577
71.9887 | 9.1596 | 9.506305 | 6.045453 | -0.3467047 | 2.806722 | 0.6541299
71.9987 | 9.1835 | 9.521314 | 6.044657 | -0.3378142 | 2.818515 | 0.6581416
72.0087 | 9.2032 | 9.536694 | 6.043863 | -0.3334938 | 2.830637 | 0.6621933
72.0187 | 9.2253 | 9.552444 | 6.043071 | -0.3271438 | 2.843088 | 0.6662853
72.0287 | 9.2463 | 9.568564 | 6.042279 | -0.3222641 | 2.855866 | 0.6704184
72.0387 | 9.2645 | 9.585055 | 6.04149 | -0.3205551 | 2.868973 | 0.6745929
72.0487 | 9.2963 | 9.601916 | 6.040701 | -0.3056162 | 2.882406 | 0.6788095
72.0587 | 9.3232 | 9.619147 | 6.039914 | -0.2959473 | 2.896165 | 0.6830687
72.0687 | 9.3485 | 9.636748 | 6.039128 | -0.2882477 | 2.910249 | 0.687371
72.0787 | 9.3722 | 9.654716 | 6.038344 | -0.2825163 | 2.924656 | 0.691717
72.0887 | 9.3994 | 9.673052 | 6.037561 | -0.2736518 | 2.939384 | 0.6961073
72.0987 | 9.4291 | 9.691753 | 6.036779 | -0.2626526 | 2.954431 | 0.7005424
72.1087 | 9.4604 | 9.710817 | 6.035999 | -0.2504166 | 2.969795 | 0.705023
72.1187 | 9.4935 | 9.730242 | 6.03522 | -0.2367417 | 2.985472 | 0.7095496
72.1287 | 9.5223 | 9.750025 | 6.034443 | -0.227725 | 3.001459 | 0.714123
72.1387 | 9.557 | 9.770163 | 6.033667 | -0.2131634 | 3.017753 | 0.7187435
72.1487 | 9.587 | 9.790653 | 6.032892 | -0.2036534 | 3.034349 | 0.723412
72.1587 | 9.6291 | 9.811491 | 6.032119 | -0.1823907 | 3.051243 | 0.7281291
72.1687 | 9.6664 | 9.832671 | 6.031347 | -0.166271 | 3.068429 | 0.7328954
72.1787 | 9.7058 | 9.854189 | 6.030577 | -0.1483893 | 3.085901 | 0.7377115
72.1887 | 9.7449 | 9.87604 | 6.029808 | -0.1311396 | 3.103654 | 0.7425783
72.1987 | 9.7798 | 9.898216 | 6.02904 | -0.1184162 | 3.12168 | 0.7474963
72.2087 | 9.823 | 9.920712 | 6.028274 | -0.09771238 | 3.139972 | 0.7524662
72.2187 | 9.871 | 9.94352 | 6.027509 | -0.07252044 | 3.158523 | 0.7574887
72.2287 | 9.9103 | 9.966633 | 6.026746 | -0.056333 | 3.177323 | 0.7625647
72.2387 | 9.9568 | 9.990041 | 6.025984 | -0.03324122 | 3.196363 | 0.7676948
72.2487 | 9.9964 | 10.01374 | 6.025223 | -0.01733597 | 3.215633 | 0.7728797
72.2587 | 10.0444 | 10.03771 | 6.024464 | 0.006692609 | 3.235123 | 0.7781203
72.2687 | 10.0979 | 10.06194 | 6.023707 | 0.03595517 | 3.254821 | 0.7834171
72.2787 | 10.1445 | 10.08644 | 6.022951 | 0.05806285 | 3.274715 | 0.7887713
72.2887 | 10.191 | 10.11117 | 6.022196 | 0.07982751 | 3.294793 | 0.7941833
72.2987 | 10.2469 | 10.13614 | 6.021443 | 0.1107619 | 3.315041 | 0.7996542
72.3086 | 10.2915 | 10.16107 | 6.020699 | 0.1304298 | 3.335242 | 0.8051296
72.3186 | 10.3464 | 10.18645 | 6.019948 | 0.1599461 | 3.355786 | 0.8107199
72.3286 | 10.391 | 10.21203 | 6.019199 | 0.1789737 | 3.376456 | 0.8163716
72.3386 | 10.4518 | 10.23777 | 6.018452 | 0.2140287 | 3.397234 | 0.8220853
72.3486 | 10.504 | 10.26367 | 6.017706 | 0.2403265 | 3.418106 | 0.8278622
72.3586 | 10.5501 | 10.28972 | 6.016961 | 0.2603842 | 3.439052 | 0.833703
72.3686 | 10.6051 | 10.31588 | 6.016218 | 0.2892188 | 3.460054 | 0.8396087
72.3786 | 10.6612 | 10.34215 | 6.015476 | 0.3190489 | 3.481095 | 0.8455802
72.3886 | 10.7119 | 10.36851 | 6.014736 | 0.3433926 | 3.502153 | 0.8516186
72.3986 | 10.7631 | 10.39493 | 6.013998 | 0.3681694 | 3.523209 | 0.8577245
72.4086 | 10.822 | 10.4214 | 6.01326 | 0.4005986 | 3.544242 | 0.8638992
72.4186 | 10.8649 | 10.4479 | 6.012525 | 0.4169998 | 3.565232 | 0.8701438
72.4286 | 10.9216 | 10.47441 | 6.01179 | 0.4471945 | 3.586156 | 0.8764589
72.4386 | 10.9743 | 10.5009 | 6.011058 | 0.4734032 | 3.606993 | 0.8828459
72.4486 | 11.0225 | 10.52735 | 6.010326 | 0.4951465 | 3.627722 | 0.8893057
72.4586 | 11.0667 | 10.55375 | 6.009596 | 0.5129461 | 3.648318 | 0.8958395
72.4686 | 11.123 | 10.58008 | 6.008868 | 0.5429235 | 3.66876 | 0.9024481
72.4786 | 11.1677 | 10.6063 | 6.008141 | 0.5613999 | 3.689026 | 0.9091331
72.4886 | 11.2167 | 10.6324 | 6.007416 | 0.5842969 | 3.709092 | 0.9158952
72.4986 | 11.2646 | 10.65836 | 6.006692 | 0.6062362 | 3.728936 | 0.9227357
72.5086 | 11.3104 | 10.68416 | 6.00597 | 0.6262384 | 3.748536 | 0.9296558
72.5186 | 11.3496 | 10.70978 | 6.005249 | 0.6398249 | 3.76787 | 0.9366569
72.5286 | 11.3845 | 10.73518 | 6.004529 | 0.6493161 | 3.786915 | 0.9437397
72.5386 | 11.4354 | 10.76037 | 6.003811 | 0.6750322 | 3.80565 | 0.950906
72.5486 | 11.4718 | 10.78531 | 6.003095 | 0.6864925 | 3.824056 | 0.9581568
72.5586 | 11.5171 | 10.80998 | 6.00238 | 0.7071163 | 3.84211 | 0.9654933
72.5686 | 11.5431 | 10.83438 | 6.001667 | 0.7087211 | 3.859795 | 0.9729171
72.5786 | 11.5801 | 10.85848 | 6.000955 | 0.7216246 | 3.877091 | 0.9804293
72.5886 | 11.618 | 10.88226 | 6.000245 | 0.7357431 | 3.893981 | 0.9880313
72.5986 | 11.6506 | 10.90571 | 5.999536 | 0.744892 | 3.910448 | 0.9957246
72.6086 | 11.6843 | 10.92881 | 5.998829 | 0.7554854 | 3.926476 | 1.00351
72.6186 | 11.7082 | 10.95156 | 5.998123 | 0.7566366 | 3.94205 | 1.011391
72.6286 | 11.7395 | 10.97394 | 5.997419 | 0.7655574 | 3.957158 | 1.019366
72.6386 | 11.755 | 10.99594 | 5.996716 | 0.7590582 | 3.971787 | 1.027439
72.6486 | 11.7863 | 11.01755 | 5.996015 | 0.7687483 | 3.985927 | 1.03561
72.6586 | 11.8139 | 11.03876 | 5.995315 | 0.7751352 | 3.999569 | 1.043881
72.6686 | 11.825 | 11.05957 | 5.994617 | 0.7654253 | 4.012703 | 1.052255
72.6786 | 11.8473 | 11.07998 | 5.99392 | 0.7673235 | 4.025325 | 1.060731
72.6886 | 11.8633 | 11.09997 | 5.993225 | 0.7633325 | 4.03743 | 1.069313
72.6986 | 11.8699 | 11.11955 | 5.992532 | 0.7503546 | 4.049013 | 1.078001
72.7086 | 11.8939 | 11.13871 | 5.99184 | 0.7551888 | 4.060074 | 1.086797
72.7186 | 11.9037 | 11.15747 | 5.991149 | 0.7462345 | 4.070612 | 1.095704
72.7286 | 11.9164 | 11.17581 | 5.99046 | 0.7405878 | 4.080629 | 1.104723
72.7386 | 11.9246 | 11.19376 | 5.989773 | 0.7308439 | 4.090128 | 1.113855
72.7486 | 11.9283 | 11.2113 | 5.989087 | 0.7169967 | 4.099113 | 1.123103
72.7586 | 11.9403 | 11.22846 | 5.988403 | 0.7118378 | 4.10759 | 1.132469
72.7686 | 11.9441 | 11.24524 | 5.98772 | 0.698858 | 4.115568 | 1.141953
72.7786 | 11.9374 | 11.26165 | 5.987039 | 0.6757458 | 4.123055 | 1.15156
72.7886 | 11.9498 | 11.27771 | 5.98636 | 0.6720888 | 4.130062 | 1.161289
72.7986 | 11.9411 | 11.29343 | 5.985682 | 0.6476731 | 4.136601 | 1.171144
72.8086 | 11.9476 | 11.30882 | 5.985005 | 0.6387833 | 4.142684 | 1.181127
72.8186 | 11.9396 | 11.3239 | 5.984331 | 0.6157026 | 4.148328 | 1.191239
72.8286 | 11.94 | 11.33869 | 5.983657 | 0.6013128 | 4.153547 | 1.201483
72.8386 | 11.9404 | 11.35321 | 5.982986 | 0.5871948 | 4.158359 | 1.211861
72.8486 | 11.9353 | 11.36747 | 5.982315 | 0.5678286 | 4.162781 | 1.222375
72.8586 | 11.9358 | 11.38151 | 5.981647 | 0.5542922 | 4.166834 | 1.233027
72.8686 | 11.924 | 11.39534 | 5.98098 | 0.5286634 | 4.170536 | 1.243821
72.8786 | 11.9236 | 11.40898 | 5.980314 | 0.5146188 | 4.173909 | 1.254758
72.8885 | 11.9186 | 11.42233 | 5.979657 | 0.496269 | 4.176947 | 1.265727
72.8985 | 11.9131 | 11.43568 | 5.978995 | 0.4774185 | 4.17973 | 1.276956
72.9085 | 11.9099 | 11.44892 | 5.978334 | 0.4609767 | 4.182253 | 1.288336
72.9185 | 11.9065 | 11.46208 | 5.977675 | 0.4444187 | 4.184537 | 1.299869
72.9285 | 11.9005 | 11.47518 | 5.977018 | 0.4253162 | 4.186608 | 1.311558
72.9385 | 11.8929 | 11.48826 | 5.976362 | 0.4046428 | 4.18849 | 1.323405
72.9485 | 11.8902 | 11.50133 | 5.975708 | 0.3888701 | 4.190208 | 1.335414
72.9585 | 11.8858 | 11.51443 | 5.975055 | 0.3713701 | 4.191788 | 1.347587
72.9685 | 11.8868 | 11.52759 | 5.974404 | 0.3592144 | 4.193255 | 1.359927
72.9785 | 11.88 | 11.54083 | 5.973754 | 0.3391746 | 4.194634 | 1.372437
72.9885 | 11.8817 | 11.55418 | 5.973106 | 0.3275214 | 4.195952 | 1.38512
72.9985 | 11.8752 | 11.56767 | 5.97246 | 0.3075263 | 4.197235 | 1.397979
73.0085 | 11.8834 | 11.58134 | 5.971815 | 0.3020605 | 4.198507 | 1.411017
73.0185 | 11.8745 | 11.5952 | 5.971172 | 0.2792951 | 4.199796 | 1.424237
73.0285 | 11.8767 | 11.6093 | 5.970531 | 0.2674018 | 4.201125 | 1.437642
73.0385 | 11.8775 | 11.62365 | 5.969891 | 0.2538515 | 4.202521 | 1.451237
73.0485 | 11.8846 | 11.63828 | 5.969253 | 0.2463165 | 4.204008 | 1.465023
73.0585 | 11.88 | 11.65323 | 5.968616 | 0.2267683 | 4.205611 | 1.479005
73.0685 | 11.8841 | 11.66852 | 5.967981 | 0.2155791 | 4.207354 | 1.493186
73.0785 | 11.8923 | 11.68418 | 5.967348 | 0.2081219 | 4.209261 | 1.507569
73.0885 | 11.8984 | 11.70023 | 5.966716 | 0.1981691 | 4.211356 | 1.522159
73.0985 | 11.9027 | 11.71671 | 5.966086 | 0.1859945 | 4.213661 | 1.536958
73.1085 | 11.912 | 11.73363 | 5.965458 | 0.1783712 | 4.216199 | 1.551972
73.1185 | 11.9234 | 11.75103 | 5.964831 | 0.1723741 | 4.218993 | 1.567203
73.1285 | 11.9276 | 11.76892 | 5.964205 | 0.1586773 | 4.222062 | 1.582655
73.1385 | 11.9393 | 11.78734 | 5.963582 | 0.1519557 | 4.225429 | 1.598334
73.1485 | 11.9444 | 11.80631 | 5.96296 | 0.1380851 | 4.229114 | 1.614241
73.1585 | 11.9588 | 11.82586 | 5.962339 | 0.1329415 | 4.233136 | 1.630383
73.1685 | 11.9747 | 11.846 | 5.961721 | 0.1287012 | 4.237515 | 1.646763
73.1785 | 11.9746 | 11.86676 | 5.961104 | 0.1078415 | 4.242269 | 1.663386
73.1885 | 11.9906 | 11.88816 | 5.960488 | 0.1024392 | 4.247417 | 1.680255
73.1985 | 12.0023 | 11.91023 | 5.959875 | 0.09207243 | 4.252976 | 1.697377
73.2085 | 12.02 | 11.93298 | 5.959262 | 0.08701971 | 4.258963 | 1.714754
73.2185 | 12.0389 | 11.95644 | 5.958652 | 0.08245987 | 4.265395 | 1.732393
73.2285 | 12.0541 | 11.98063 | 5.958043 | 0.07347177 | 4.272288 | 1.750297
73.2385 | 12.0679 | 12.00556 | 5.957436 | 0.06233507 | 4.279657 | 1.768472
73.2485 | 12.0816 | 12.03127 | 5.95683 | 0.05033025 | 4.287516 | 1.786923
73.2585 | 12.1004 | 12.05776 | 5.956227 | 0.04263753 | 4.295881 | 1.805655
73.2685 | 12.115 | 12.08506 | 5.955624 | 0.02993736 | 4.304765 | 1.824673
73.2785 | 12.1399 | 12.11319 | 5.955024 | 0.02671121 | 4.314182 | 1.843983
73.2885 | 12.1599 | 12.14216 | 5.954425 | 0.01774015 | 4.324146 | 1.863589
73.2985 | 12.1737 | 12.17199 | 5.953828 | 0.001706622 | 4.334668 | 1.883498
73.3085 | 12.1952 | 12.20271 | 5.953232 | -0.007507822 | 4.34576 | 1.903715
73.3185 | 12.2171 | 12.23432 | 5.952638 | -0.01722135 | 4.357436 | 1.924247
73.3285 | 12.2438 | 12.26685 | 5.952046 | -0.02305104 | 4.369707 | 1.945098
73.3385 | 12.2668 | 12.30031 | 5.951455 | -0.03351378 | 4.382583 | 1.966275
73.3485 | 12.2903 | 12.33473 | 5.950866 | -0.04442742 | 4.396076 | 1.987785
73.3585 | 12.3145 | 12.37011 | 5.950279 | -0.05560902 | 4.410197 | 2.009632
73.3685 | 12.3469 | 12.40647 | 5.949694 | -0.05957486 | 4.424957 | 2.031825
73.3785 | 12.3715 | 12.44384 | 5.94911 | -0.07234216 | 4.440364 | 2.054368
73.3885 | 12.3899 | 12.48223 | 5.948528 | -0.09232738 | 4.45643 | 2.07727
73.3985 | 12.4217 | 12.52165 | 5.947947 | -0.099947 | 4.473164 | 2.100536
73.4085 | 12.4558 | 12.56212 | 5.947368 | -0.1063181 | 4.490576 | 2.124174
73.4185 | 12.4782 | 12.60366 | 5.946791 | -0.1254575 | 4.508676 | 2.14819
73.4285 | 12.5194 | 12.64628 | 5.946216 | -0.1268811 | 4.527474 | 2.172592
73.4385 | 12.5448 | 12.69001 | 5.945642 | -0.1452058 | 4.546977 | 2.197387
73.4485 | 12.5811 | 12.73485 | 5.94507 | -0.153749 | 4.567197 | 2.222583
73.4585 | 12.61 | 12.78083 | 5.944499 | -0.1708262 | 4.588141 | 2.248186
73.4685 | 12.6531 | 12.82796 | 5.943931 | -0.1748557 | 4.60982 | 2.274205
73.4784 | 12.6883 | 12.87577 | 5.943369 | -0.1874676 | 4.632014 | 2.300384
73.4884 | 12.7255 | 12.92524 | 5.942804 | -0.19974 | 4.655182 | 2.327255
73.4984 | 12.7645 | 12.97592 | 5.94224 | -0.211415 | 4.679111 | 2.354564
73.5084 | 12.7951 | 13.02781 | 5.941678 | -0.232711 | 4.703811 | 2.382322
73.5184 | 12.836 | 13.08095 | 5.941118 | -0.2449453 | 4.729291 | 2.410536
73.5284 | 12.8804 | 13.13534 | 5.940559 | -0.2549361 | 4.755562 | 2.439215
73.5384 | 12.9149 | 13.191 | 5.940003 | -0.2761009 | 4.782631 | 2.468368
73.5484 | 12.9625 | 13.24796 | 5.939447 | -0.2854591 | 4.810509 | 2.498003
73.5584 | 13.0023 | 13.30623 | 5.938894 | -0.3039284 | 4.839205 | 2.52813
73.5684 | 13.0529 | 13.36583 | 5.938342 | -0.3129278 | 4.868729 | 2.558757
73.5784 | 13.0917 | 13.42678 | 5.937792 | -0.3350775 | 4.899091 | 2.589895
73.5884 | 13.1386 | 13.4891 | 5.937244 | -0.3504956 | 4.9303 | 2.621552
73.5984 | 13.1936 | 13.5528 | 5.936697 | -0.3592025 | 4.962367 | 2.653738
73.6084 | 13.2283 | 13.61792 | 5.936152 | -0.3896181 | 4.995303 | 2.686463
73.6184 | 13.2789 | 13.68446 | 5.935609 | -0.405563 | 5.029117 | 2.719737
73.6284 | 13.3206 | 13.75246 | 5.935068 | -0.4318575 | 5.06382 | 2.75357
73.6384 | 13.3661 | 13.82192 | 5.934528 | -0.455823 | 5.099423 | 2.787972
73.6484 | 13.43 | 13.89288 | 5.93399 | -0.4628806 | 5.135938 | 2.822953
73.6584 | 13.4582 | 13.96535 | 5.933453 | -0.5071517 | 5.173374 | 2.858525
73.6684 | 13.5122 | 14.03936 | 5.932919 | -0.5271587 | 5.211743 | 2.894696
73.6784 | 13.5649 | 14.11492 | 5.932386 | -0.5500232 | 5.251058 | 2.93148
73.6884 | 13.618 | 14.19207 | 5.931855 | -0.5740688 | 5.291329 | 2.968885
73.6984 | 13.6646 | 14.27082 | 5.931325 | -0.6062183 | 5.332569 | 3.006924
73.7084 | 13.7196 | 14.35119 | 5.930798 | -0.6315944 | 5.37479 | 3.045606
73.7184 | 13.769 | 14.43322 | 5.930272 | -0.664221 | 5.418005 | 3.084945
73.7284 | 13.8163 | 14.51692 | 5.929747 | -0.7006222 | 5.462224 | 3.124951
73.7384 | 13.8745 | 14.60232 | 5.929225 | -0.7278222 | 5.507463 | 3.165634
73.7484 | 13.9261 | 14.68945 | 5.928704 | -0.7633454 | 5.553733 | 3.207008
73.7584 | 13.9826 | 14.77832 | 5.928185 | -0.795717 | 5.601048 | 3.249084
73.7684 | 14.0236 | 14.86896 | 5.927667 | -0.8453617 | 5.649422 | 3.291873
73.7784 | 14.0833 | 14.96141 | 5.927152 | -0.8781053 | 5.698867 | 3.335387
73.7884 | 14.1415 | 15.05567 | 5.926638 | -0.9141739 | 5.749398 | 3.379638
73.7984 | 14.2009 | 15.15179 | 5.926126 | -0.950892 | 5.801028 | 3.424638
73.8084 | 14.2624 | 15.24979 | 5.925615 | -0.9873867 | 5.853772 | 3.470399
73.8184 | 14.3198 | 15.34968 | 5.925107 | -1.029885 | 5.907645 | 3.516933
73.8284 | 14.3808 | 15.45151 | 5.9246 | -1.070712 | 5.962661 | 3.564251
73.8384 | 14.4504 | 15.55529 | 5.924095 | -1.104894 | 6.018833 | 3.612366
73.8484 | 14.5088 | 15.66106 | 5.923591 | -1.15226 | 6.076178 | 3.66129
73.8584 | 14.5815 | 15.76884 | 5.92309 | -1.187335 | 6.134711 | 3.711035
73.8684 | 14.6508 | 15.87865 | 5.92259 | -1.227847 | 6.194446 | 3.761612
73.8784 | 14.7067 | 15.99052 | 5.922091 | -1.283823 | 6.255399 | 3.813032
73.8884 | 14.7778 | 16.10449 | 5.921595 | -1.326688 | 6.317584 | 3.865308
73.8984 | 14.8408 | 16.22057 | 5.9211 | -1.379771 | 6.381018 | 3.918453
73.9084 | 14.9279 | 16.3388 | 5.920607 | -1.410897 | 6.445716 | 3.972474
73.9184 | 15.0041 | 16.45919 | 5.920116 | -1.455094 | 6.511693 | 4.027385
73.9284 | 15.0824 | 16.58179 | 5.919627 | -1.499389 | 6.578965 | 4.083197
73.9384 | 15.1564 | 16.7066 | 5.919139 | -1.550205 | 6.647547 | 4.139919
73.9484 | 15.2417 | 16.83367 | 5.918653 | -1.59197 | 6.717455 | 4.197562
73.9584 | 15.3129 | 16.96301 | 5.918169 | -1.650109 | 6.788703 | 4.256137
73.9684 | 15.4104 | 17.09464 | 5.917686 | -1.684245 | 6.861307 | 4.315651
73.9784 | 15.5005 | 17.22861 | 5.917206 | -1.728105 | 6.935284 | 4.376116
73.9884 | 15.5847 | 17.36491 | 5.916727 | -1.780211 | 7.010646 | 4.437539
73.9984 | 15.6647 | 17.50359 | 5.91625 | -1.838886 | 7.087409 | 4.499928
74.0084 | 15.7603 | 17.64465 | 5.915774 | -1.884351 | 7.165586 | 4.563291
74.0184 | 15.8473 | 17.78813 | 5.9153 | -1.940829 | 7.245194 | 4.627635
74.0284 | 15.9466 | 17.93404 | 5.914829 | -1.987438 | 7.326244 | 4.692966
74.0384 | 16.0663 | 18.0824 | 5.914358 | -2.016099 | 7.408751 | 4.75929
74.0484 | 16.1605 | 18.23323 | 5.91389 | -2.072727 | 7.492726 | 4.826611
74.0583 | 16.2715 | 18.38498 | 5.913428 | -2.113485 | 7.577321 | 4.894235
74.0683 | 16.3737 | 18.54077 | 5.912963 | -2.167071 | 7.664256 | 4.963551
74.0783 | 16.489 | 18.69907 | 5.9125 | -2.210069 | 7.752696 | 5.033872
74.0883 | 16.5998 | 18.85989 | 5.912039 | -2.260089 | 7.842651 | 5.1052
74.0983 | 16.7358 | 19.02324 | 5.911579 | -2.287442 | 7.93413 | 5.177533
74.1083 | 16.8448 | 19.18913 | 5.911122 | -2.344334 | 8.027142 | 5.250871
74.1183 | 16.9766 | 19.35757 | 5.910666 | -2.380968 | 8.121694 | 5.325209
74.1283 | 17.0935 | 19.52855 | 5.910211 | -2.435049 | 8.217794 | 5.400544
74.1383 | 17.2368 | 19.70207 | 5.909759 | -2.465275 | 8.315447 | 5.476869
74.1483 | 17.3773 | 19.87814 | 5.909308 | -2.500843 | 8.414657 | 5.554177
74.1583 | 17.5106 | 20.05675 | 5.908859 | -2.546146 | 8.515427 | 5.632459
74.1683 | 17.6729 | 20.23787 | 5.908412 | -2.564974 | 8.61776 | 5.711702
74.1783 | 17.8238 | 20.42152 | 5.907967 | -2.597716 | 8.721654 | 5.791895
74.1883 | 17.9951 | 20.60765 | 5.907523 | -2.612553 | 8.82711 | 5.87302
74.1983 | 18.1487 | 20.79626 | 5.907082 | -2.647565 | 8.934121 | 5.955062
74.2083 | 18.3199 | 20.98733 | 5.906641 | -2.667428 | 9.042686 | 6.038001
74.2183 | 18.4809 | 21.18081 | 5.906203 | -2.699911 | 9.152795 | 6.121813
74.2283 | 18.6608 | 21.37668 | 5.905767 | -2.715882 | 9.26444 | 6.206475
74.2383 | 18.8625 | 21.5749 | 5.905332 | -2.7124 | 9.377608 | 6.29196
74.2483 | 19.0354 | 21.77542 | 5.904899 | -2.740024 | 9.492287 | 6.378238
74.2583 | 19.2437 | 21.9782 | 5.904468 | -2.734503 | 9.608459 | 6.465276
74.2683 | 19.4618 | 22.18318 | 5.904039 | -2.721383 | 9.726106 | 6.553039
74.2783 | 19.6596 | 22.3903 | 5.903611 | -2.730704 | 9.845205 | 6.641487
74.2883 | 19.8708 | 22.5995 | 5.903185 | -2.728698 | 9.965733 | 6.73058
74.2983 | 20.1108 | 22.81069 | 5.902761 | -2.699893 | 10.08766 | 6.820271
74.3083 | 20.3588 | 23.02381 | 5.902339 | -2.665011 | 10.21096 | 6.910515
74.3183 | 20.5954 | 23.23876 | 5.901919 | -2.643363 | 10.33559 | 7.001257
74.3283 | 20.8513 | 23.45546 | 5.9015 | -2.604158 | 10.46151 | 7.092444
74.3383 | 21.0858 | 23.6738 | 5.901083 | -2.587996 | 10.5887 | 7.184017
74.3483 | 21.3554 | 23.89367 | 5.900668 | -2.538268 | 10.71709 | 7.275912
74.3583 | 21.6116 | 24.11496 | 5.900255 | -2.503362 | 10.84664 | 7.368066
74.3683 | 21.8962 | 24.33755 | 5.899843 | -2.441351 | 10.9773 | 7.460407
74.3783 | 22.2 | 24.56131 | 5.899434 | -2.361308 | 11.10901 | 7.552863
74.3883 | 22.4941 | 24.78609 | 5.899026 | -2.291993 | 11.24171 | 7.645356
74.3983 | 22.7927 | 25.01176 | 5.89862 | -2.219059 | 11.37533 | 7.737807
74.4083 | 23.0953 | 25.23815 | 5.898215 | -2.142855 | 11.50981 | 7.830131
74.4183 | 23.424 | 25.46511 | 5.897813 | -2.041114 | 11.64506 | 7.922239
74.4283 | 23.7487 | 25.69247 | 5.897412 | -1.943769 | 11.78101 | 8.014042
74.4383 | 24.0963 | 25.92004 | 5.897013 | -1.82374 | 11.91758 | 8.105444
74.4483 | 24.4437 | 26.14764 | 5.896616 | -1.703941 | 12.05468 | 8.196345
74.4583 | 24.7709 | 26.37508 | 5.896221 | -1.604179 | 12.19221 | 8.286647
74.4683 | 25.1195 | 26.60215 | 5.895827 | -1.482653 | 12.33008 | 8.376244
74.4783 | 25.4726 | 26.82865 | 5.895435 | -1.356051 | 12.46819 | 8.46503
74.4883 | 25.8235 | 27.05436 | 5.895045 | -1.23086 | 12.60642 | 8.552893
74.4983 | 26.1984 | 27.27905 | 5.894657 | -1.080654 | 12.74468 | 8.639722
74.5083 | 26.6079 | 27.50251 | 5.894271 | -0.8946082 | 12.88283 | 8.725403
74.5183 | 26.9747 | 27.72448 | 5.893886 | -0.7497845 | 13.02078 | 8.80982
74.5283 | 27.3647 | 27.94474 | 5.893503 | -0.5800424 | 13.15838 | 8.892855
74.5383 | 27.7469 | 28.16304 | 5.893122 | -0.4161378 | 13.29553 | 8.974389
74.5483 | 28.1493 | 28.37912 | 5.892743 | -0.2298224 | 13.43208 | 9.054302
74.5583 | 28.5412 | 28.59274 | 5.892366 | -0.05153841 | 13.5679 | 9.132473
74.5683 | 28.9133 | 28.80363 | 5.89199 | 0.1096669 | 13.70286 | 9.208784
74.5783 | 29.314 | 29.01155 | 5.891616 | 0.3024536 | 13.83682 | 9.283112
74.5883 | 29.7243 | 29.21622 | 5.891244 | 0.5080837 | 13.96963 | 9.355339
74.5983 | 30.0896 | 29.41738 | 5.890874 | 0.6722153 | 14.10116 | 9.425347
74.6083 | 30.4851 | 29.61479 | 5.890506 | 0.8703126 | 14.23127 | 9.493017
74.6183 | 30.9044 | 29.80817 | 5.890139 | 1.096233 | 14.35979 | 9.558235
74.6283 | 31.2872 | 29.99727 | 5.889774 | 1.289934 | 14.4866 | 9.620893
74.6383 | 31.627 | 30.18183 | 5.889411 | 1.445174 | 14.61154 | 9.680874
74.6482 | 32.0428 | 30.35983 | 5.889054 | 1.68297 | 14.73326 | 9.737519
74.6582 | 32.4102 | 30.53462 | 5.888694 | 1.875581 | 14.85405 | 9.79187
74.6682 | 32.8132 | 30.70413 | 5.888337 | 2.109066 | 14.97255 | 9.843243
74.6782 | 33.1532 | 30.86814 | 5.887981 | 2.285059 | 15.08862 | 9.891543
74.6882 | 33.4947 | 31.02641 | 5.887627 | 2.468288 | 15.2021 | 9.936682
74.6982 | 33.8171 | 31.17873 | 5.887274 | 2.638367 | 15.31288 | 9.978578
74.7082 | 34.1076 | 31.32489 | 5.886924 | 2.782707 | 15.42082 | 10.01715
74.7182 | 34.3995 | 31.46469 | 5.886575 | 2.93481 | 15.52578 | 10.05234
74.7282 | 34.7228 | 31.59794 | 5.886229 | 3.124857 | 15.62765 | 10.08406
74.7382 | 35.0145 | 31.72448 | 5.885884 | 3.290024 | 15.72632 | 10.11227
74.7482 | 35.2977 | 31.84412 | 5.88554 | 3.453576 | 15.82167 | 10.13691
74.7582 | 35.5107 | 31.95674 | 5.885199 | 3.553958 | 15.9136 | 10.15794
74.7682 | 35.7254 | 32.06219 | 5.884859 | 3.663209 | 16.00201 | 10.17532
74.7782 | 35.924 | 32.16035 | 5.884521 | 3.763646 | 16.08681 | 10.18902
74.7882 | 36.1455 | 32.25113 | 5.884185 | 3.894373 | 16.16792 | 10.19902
74.7982 | 36.3214 | 32.33442 | 5.883851 | 3.986981 | 16.24526 | 10.20531
74.8082 | 36.4573 | 32.41016 | 5.883519 | 4.047143 | 16.31877 | 10.20787
74.8182 | 36.5739 | 32.47829 | 5.883188 | 4.095613 | 16.38839 | 10.20671
74.8282 | 36.6385 | 32.53877 | 5.882859 | 4.099734 | 16.45407 | 10.20184
74.8382 | 36.7002 | 32.59157 | 5.882532 | 4.108628 | 16.51577 | 10.19327
74.8482 | 36.7563 | 32.6367 | 5.882207 | 4.119603 | 16.57347 | 10.18102
74.8582 | 36.794 | 32.67415 | 5.881884 | 4.119849 | 16.62715 | 10.16512
74.8682 | 36.8321 | 32.70396 | 5.881562 | 4.128138 | 16.67678 | 10.14562
74.8782 | 36.7805 | 32.72617 | 5.881242 | 4.054328 | 16.72238 | 10.12255
74.8882 | 36.7459 | 32.74084 | 5.880924 | 4.005062 | 16.76396 | 10.09596
74.8982 | 36.6709 | 32.74804 | 5.880608 | 3.922861 | 16.80152 | 10.06591
74.9082 | 36.5907 | 32.74786 | 5.880294 | 3.842837 | 16.8351 | 10.03247
74.9182 | 36.4771 | 32.74042 | 5.879981 | 3.736684 | 16.86474 | 9.9957
74.9282 | 36.3267 | 32.72582 | 5.87967 | 3.600883 | 16.89047 | 9.955676
74.9382 | 36.2066 | 32.7042 | 5.879361 | 3.502398 | 16.91236 | 9.912479
74.9482 | 35.9766 | 32.67572 | 5.879054 | 3.300882 | 16.93047 | 9.866191
74.9582 | 35.8064 | 32.64052 | 5.878749 | 3.165876 | 16.94488 | 9.8169
74.9682 | 35.5848 | 32.59879 | 5.878445 | 2.986006 | 16.95565 | 9.764701
74.9782 | 35.3632 | 32.55071 | 5.878143 | 2.812489 | 16.96288 | 9.709688
74.9882 | 35.1089 | 32.49647 | 5.877843 | 2.612432 | 16.96666 | 9.651962
74.9982 | 34.843 | 32.43627 | 5.877545 | 2.406727 | 16.9671 | 9.591626
75.0082 | 34.5734 | 32.37033 | 5.877249 | 2.203066 | 16.9643 | 9.528785
75.0182 | 34.2896 | 32.29888 | 5.876954 | 1.990723 | 16.95837 | 9.463548
75.0282 | 34.0011 | 32.22213 | 5.876662 | 1.778974 | 16.94944 | 9.39602
75.0382 | 33.6827 | 32.14032 | 5.876371 | 1.542381 | 16.93763 | 9.326318
75.0482 | 33.3542 | 32.0537 | 5.876081 | 1.300505 | 16.92306 | 9.254551
75.0582 | 33.0149 | 31.9625 | 5.875794 | 1.0524 | 16.90587 | 9.180832
75.0682 | 32.6711 | 31.86699 | 5.875508 | 0.8041139 | 16.8862 | 9.105278
75.0782 | 32.3422 | 31.7674 | 5.875225 | 0.5748007 | 16.86418 | 9.027998
75.0882 | 32.0067 | 31.664 | 5.874943 | 0.3427011 | 16.83995 | 8.949108
75.0982 | 31.6596 | 31.55704 | 5.874662 | 0.1025607 | 16.81365 | 8.868722
75.1082 | 31.3143 | 31.44678 | 5.874384 | -0.1324752 | 16.78544 | 8.786951
75.1182 | 30.9645 | 31.33346 | 5.874107 | -0.3689636 | 16.75545 | 8.703906
75.1282 | 30.6014 | 31.21736 | 5.873833 | -0.6159588 | 16.72383 | 8.619697
75.1382 | 30.2563 | 31.09871 | 5.87356 | -0.8424143 | 16.69072 | 8.534433
75.1482 | 29.9159 | 30.97778 | 5.873288 | -1.061882 | 16.65627 | 8.448221
75.1582 | 29.5772 | 30.8548 | 5.873019 | -1.277603 | 16.62062 | 8.361163
75.1682 | 29.2414 | 30.73003 | 5.872751 | -1.488626 | 16.58391 | 8.273363
75.1782 | 28.9121 | 30.60369 | 5.872486 | -1.691587 | 16.54628 | 8.18492
75.1882 | 28.5887 | 30.47602 | 5.872221 | -1.887322 | 16.50787 | 8.095932
75.1982 | 28.2763 | 30.34725 | 5.871959 | -2.070955 | 16.4688 | 8.006493
75.2082 | 27.9722 | 30.21761 | 5.871699 | -2.245408 | 16.42922 | 7.916694
75.2182 | 27.674 | 30.0873 | 5.87144 | -2.413295 | 16.38923 | 7.826624
75.2281 | 27.3883 | 29.95784 | 5.871186 | -2.569538 | 16.34937 | 7.73728
75.2381 | 27.1225 | 29.82681 | 5.870931 | -2.704307 | 16.30896 | 7.646921
75.2481 | 26.8559 | 29.69571 | 5.870677 | -2.839808 | 16.26849 | 7.556537
75.2581 | 26.6041 | 29.56472 | 5.870426 | -2.960619 | 16.22809 | 7.466204
75.2681 | 26.3672 | 29.43402 | 5.870176 | -3.066817 | 16.18785 | 7.375994
75.2781 | 26.1334 | 29.30376 | 5.869928 | -3.170364 | 16.14786 | 7.285976
75.2881 | 25.9191 | 29.17412 | 5.869682 | -3.255018 | 16.10822 | 7.196217
75.2981 | 25.7137 | 29.04522 | 5.869438 | -3.331521 | 16.06901 | 7.106778
75.3081 | 25.5325 | 28.91721 | 5.869195 | -3.384713 | 16.0303 | 7.017719
75.3181 | 25.3779 | 28.79022 | 5.868954 | -3.412319 | 15.99217 | 6.929096
75.3281 | 25.2228 | 28.66436 | 5.868715 | -3.441555 | 15.95468 | 6.840963
75.3381 | 25.0824 | 28.53973 | 5.868478 | -3.457328 | 15.91788 | 6.753369
75.3481 | 24.9569 | 28.41643 | 5.868243 | -3.459533 | 15.88183 | 6.666359
75.3581 | 24.8475 | 28.29456 | 5.868009 | -3.447055 | 15.84657 | 6.579978
75.3681 | 24.7487 | 28.17417 | 5.867777 | -3.425473 | 15.81213 | 6.494267
75.3781 | 24.6598 | 28.05535 | 5.867547 | -3.395549 | 15.77854 | 6.409261
75.3881 | 24.588 | 27.93814 | 5.867319 | -3.350141 | 15.74582 | 6.324998
75.3981 | 24.5303 | 27.8226 | 5.867092 | -3.292296 | 15.71399 | 6.241509
75.4081 | 24.4809 | 27.70875 | 5.866868 | -3.227847 | 15.68306 | 6.158822
75.4181 | 24.4488 | 27.59662 | 5.866645 | -3.147823 | 15.65301 | 6.076966
75.4281 | 24.4449 | 27.48624 | 5.866424 | -3.041337 | 15.62385 | 5.995963
75.4381 | 24.4423 | 27.3776 | 5.866204 | -2.935302 | 15.59556 | 5.915837
75.4481 | 24.4445 | 27.27071 | 5.865986 | -2.826214 | 15.56812 | 5.836608
75.4581 | 24.4693 | 27.16556 | 5.865771 | -2.696261 | 15.5415 | 5.758292
75.4681 | 24.4839 | 27.06212 | 5.865557 | -2.578225 | 15.51566 | 5.680906
75.4781 | 24.5329 | 26.96038 | 5.865344 | -2.427479 | 15.49057 | 5.604463
75.4881 | 24.5725 | 26.86029 | 5.865134 | -2.287786 | 15.46618 | 5.528976
75.4981 | 24.6388 | 26.76181 | 5.864925 | -2.123006 | 15.44243 | 5.454453
75.5081 | 24.6987 | 26.66489 | 5.864718 | -1.966185 | 15.41926 | 5.380905
75.5181 | 24.7474 | 26.56946 | 5.864513 | -1.822064 | 15.39662 | 5.308334
75.5281 | 24.8195 | 26.47548 | 5.864309 | -1.655983 | 15.37442 | 5.236751
75.5381 | 24.8983 | 26.38287 | 5.864108 | -1.484569 | 15.3526 | 5.166157
75.5481 | 24.979 | 26.29154 | 5.863908 | -1.312544 | 15.33108 | 5.096553
75.5581 | 25.0905 | 26.20142 | 5.86371 | -1.110924 | 15.30977 | 5.027943
75.5681 | 25.1882 | 26.11243 | 5.863513 | -0.9242259 | 15.28859 | 4.960325
75.5781 | 25.2839 | 26.02445 | 5.863319 | -0.7405537 | 15.26744 | 4.893699
75.5881 | 25.3869 | 25.93741 | 5.863126 | -0.5505126 | 15.24622 | 4.828063
75.5981 | 25.4785 | 25.8512 | 5.862935 | -0.3727023 | 15.22485 | 4.763413
75.6081 | 25.5637 | 25.76572 | 5.862745 | -0.2020183 | 15.20323 | 4.699746
75.6181 | 25.6826 | 25.68086 | 5.862558 | 0.001744582 | 15.18124 | 4.637057
75.6281 | 25.7529 | 25.59651 | 5.862372 | 0.1563942 | 15.15879 | 4.575341
75.6381 | 25.8375 | 25.51256 | 5.862188 | 0.3249431 | 15.13578 | 4.514591
75.6481 | 25.9656 | 25.4289 | 5.862006 | 0.5367015 | 15.11209 | 4.4548
75.6581 | 26.0497 | 25.34542 | 5.861825 | 0.7042816 | 15.08763 | 4.395962
75.6681 | 26.1258 | 25.262 | 5.861646 | 0.8637952 | 15.06229 | 4.338067
75.6781 | 26.2165 | 25.17854 | 5.861469 | 1.037957 | 15.03596 | 4.281109
75.6881 | 26.2923 | 25.09492 | 5.861294 | 1.197377 | 15.00855 | 4.225077
75.6981 | 26.3618 | 25.01103 | 5.861121 | 1.350766 | 14.97995 | 4.169962
75.7081 | 26.4233 | 24.92677 | 5.860949 | 1.496533 | 14.95006 | 4.115756
75.7181 | 26.4812 | 24.84202 | 5.860779 | 1.639182 | 14.91879 | 4.062448
75.7281 | 26.5381 | 24.75668 | 5.860611 | 1.78142 | 14.88604 | 4.010027
75.7381 | 26.5878 | 24.67065 | 5.860444 | 1.917146 | 14.85173 | 3.958483
75.7481 | 26.5919 | 24.58384 | 5.860279 | 2.008058 | 14.81576 | 3.907806
75.7581 | 26.629 | 24.49615 | 5.860116 | 2.132849 | 14.77805 | 3.857985
75.7681 | 26.6353 | 24.40749 | 5.859955 | 2.227806 | 14.73853 | 3.809007
75.7781 | 26.6433 | 24.31778 | 5.859796 | 2.325516 | 14.69712 | 3.760864
75.7881 | 26.6467 | 24.22694 | 5.859638 | 2.419757 | 14.65376 | 3.713543
75.7981 | 26.6101 | 24.13489 | 5.859482 | 2.475206 | 14.60838 | 3.667031
75.8081 | 26.5991 | 24.04157 | 5.859327 | 2.557527 | 14.56093 | 3.62132
75.818 | 26.5633 | 23.94787 | 5.859176 | 2.615435 | 14.51185 | 3.57684
75.828 | 26.5253 | 23.85183 | 5.859025 | 2.673475 | 14.46012 | 3.532684
75.838 | 26.4558 | 23.75434 | 5.858876 | 2.701461 | 14.40617 | 3.489294
75.848 | 26.3934 | 23.65536 | 5.858729 | 2.738035 | 14.34998 | 3.446656
75.858 | 26.3141 | 23.55486 | 5.858583 | 2.75924 | 14.29152 | 3.404761
75.868 | 26.2103 | 23.45279 | 5.858439 | 2.757506 | 14.23076 | 3.363596
75.878 | 26.1111 | 23.34914 | 5.858297 | 2.761958 | 14.1677 | 3.323149
75.888 | 25.9982 | 23.24388 | 5.858157 | 2.754317 | 14.10232 | 3.283411
75.898 | 25.8847 | 23.137 | 5.858018 | 2.747696 | 14.03462 | 3.244369
75.908 | 25.7526 | 23.0285 | 5.857881 | 2.7241 | 13.96461 | 3.206012
75.918 | 25.6185 | 22.91837 | 5.857746 | 2.700132 | 13.89229 | 3.168329
75.928 | 25.4767 | 22.80662 | 5.857612 | 2.670083 | 13.8177 | 3.131309
75.938 | 25.316 | 22.69325 | 5.85748 | 2.622746 | 13.74083 | 3.094941
75.948 | 25.1443 | 22.5783 | 5.85735 | 2.566 | 13.66174 | 3.059214
75.958 | 24.9704 | 22.46178 | 5.857222 | 2.508623 | 13.58044 | 3.024118
75.968 | 24.7918 | 22.34371 | 5.857095 | 2.448087 | 13.49698 | 2.989642
75.978 | 24.5809 | 22.22414 | 5.85697 | 2.356758 | 13.4114 | 2.955776
75.988 | 24.4021 | 22.1031 | 5.856847 | 2.298996 | 13.32375 | 2.922509
75.998 | 24.1999 | 21.98064 | 5.856725 | 2.21926 | 13.23408 | 2.889832
76.008 | 23.9895 | 21.8568 | 5.856605 | 2.1327 | 13.14246 | 2.857733
76.018 | 23.7718 | 21.73163 | 5.856487 | 2.040165 | 13.04894 | 2.826204
76.028 | 23.5542 | 21.6052 | 5.856371 | 1.948999 | 12.9536 | 2.795234
76.038 | 23.3261 | 21.47756 | 5.856256 | 1.848541 | 12.85649 | 2.764814
76.048 | 23.0932 | 21.34877 | 5.856143 | 1.74443 | 12.75769 | 2.734934
76.058 | 22.8708 | 21.2189 | 5.856031 | 1.651898 | 12.65728 | 2.705587
76.068 | 22.6349 | 21.08802 | 5.855922 | 1.546878 | 12.55534 | 2.67676
76.078 | 22.4034 | 20.9562 | 5.855814 | 1.447198 | 12.45194 | 2.648446
76.088 | 22.1529 | 20.82351 | 5.855708 | 1.329386 | 12.34717 | 2.620637
76.098 | 21.9077 | 20.69004 | 5.855603 | 1.217665 | 12.24111 | 2.593322
76.108 | 21.6705 | 20.55584 | 5.8555 | 1.11466 | 12.13385 | 2.566495
76.118 | 21.4293 | 20.42101 | 5.855399 | 1.008292 | 12.02546 | 2.540146
76.128 | 21.1729 | 20.28562 | 5.855299 | 0.8872847 | 11.91605 | 2.514266
76.138 | 20.9457 | 20.14974 | 5.855202 | 0.7959566 | 11.80569 | 2.488849
76.148 | 20.6893 | 20.01347 | 5.855106 | 0.6758297 | 11.69448 | 2.463885
76.158 | 20.4535 | 19.87688 | 5.855011 | 0.5766231 | 11.5825 | 2.439368
76.168 | 20.2142 | 19.74004 | 5.854918 | 0.4741588 | 11.46983 | 2.415289
76.178 | 19.9718 | 19.60304 | 5.854827 | 0.3687556 | 11.35658 | 2.39164
76.188 | 19.7358 | 19.46596 | 5.854738 | 0.2698375 | 11.24281 | 2.368415
76.198 | 19.499 | 19.32887 | 5.85465 | 0.1701254 | 11.12862 | 2.345607
76.208 | 19.2597 | 19.19186 | 5.854564 | 0.06784407 | 11.01409 | 2.323207
76.218 | 19.0277 | 19.05498 | 5.85448 | -0.02728239 | 10.89929 | 2.301209
76.228 | 18.8052 | 18.91833 | 5.854397 | -0.1131277 | 10.78432 | 2.279606
76.238 | 18.5812 | 18.78196 | 5.854316 | -0.2007633 | 10.66926 | 2.258392
76.248 | 18.3629 | 18.64596 | 5.854237 | -0.2830597 | 10.55416 | 2.23756
76.258 | 18.1521 | 18.51039 | 5.854159 | -0.3582853 | 10.43912 | 2.217103
76.268 | 17.9317 | 18.37531 | 5.854083 | -0.4436061 | 10.32421 | 2.197015
76.278 | 17.7256 | 18.24079 | 5.854008 | -0.5151861 | 10.20949 | 2.17729
76.288 | 17.513 | 18.10689 | 5.853936 | -0.5938871 | 10.09503 | 2.157922
76.298 | 17.3148 | 17.97367 | 5.853865 | -0.6588701 | 9.9809 | 2.138905
76.308 | 17.1208 | 17.84119 | 5.853795 | -0.7203896 | 9.867161 | 2.120233
76.318 | 16.9323 | 17.7095 | 5.853727 | -0.7772018 | 9.753874 | 2.101901
76.328 | 16.7443 | 17.57866 | 5.853661 | -0.8343588 | 9.641096 | 2.083902
76.338 | 16.5589 | 17.44871 | 5.853597 | -0.8898092 | 9.528881 | 2.066232
76.348 | 16.3901 | 17.3197 | 5.853534 | -0.9296013 | 9.417283 | 2.048885
76.358 | 16.2145 | 17.19168 | 5.853473 | -0.9771788 | 9.30635 | 2.031856
76.368 | 16.0503 | 17.06468 | 5.853413 | -1.014383 | 9.19613 | 2.01514
76.378 | 15.8871 | 16.93875 | 5.853356 | -1.051654 | 9.086668 | 1.998731
76.388 | 15.7319 | 16.81393 | 5.853299 | -1.082029 | 8.978004 | 1.982626
76.3979 | 15.5823 | 16.69148 | 5.853245 | -1.109181 | 8.87126 | 1.966976
76.4079 | 15.4323 | 16.56895 | 5.853192 | -1.136651 | 8.7643 | 1.951459
76.4179 | 15.2912 | 16.44762 | 5.853141 | -1.156419 | 8.658247 | 1.936232
76.4279 | 15.1486 | 16.32751 | 5.853091 | -1.178913 | 8.553133 | 1.921289
76.4379 | 15.0196 | 16.20866 | 5.853043 | -1.189057 | 8.448988 | 1.906626
76.4479 | 14.8835 | 16.09107 | 5.852996 | -1.207574 | 8.345838 | 1.89224
76.4579 | 14.765 | 15.97478 | 5.852952 | -1.209784 | 8.243708 | 1.878125
76.4679 | 14.6472 | 15.85981 | 5.852908 | -1.212605 | 8.142619 | 1.864278
76.4779 | 14.5293 | 15.74615 | 5.852867 | -1.216853 | 8.042592 | 1.850695
76.4879 | 14.4148 | 15.63384 | 5.852827 | -1.219042 | 7.943644 | 1.837372
76.4979 | 14.3082 | 15.52288 | 5.852788 | -1.214685 | 7.845791 | 1.824305
76.5079 | 14.2059 | 15.41329 | 5.852751 | -1.20739 | 7.749048 | 1.811491
76.5179 | 14.0973 | 15.30507 | 5.852716 | -1.207768 | 7.653426 | 1.798926
76.5279 | 13.9986 | 15.19823 | 5.852683 | -1.199625 | 7.558936 | 1.786607
76.5379 | 13.9085 | 15.09277 | 5.852651 | -1.184266 | 7.465586 | 1.774529
76.5479 | 13.8123 | 14.98869 | 5.85262 | -1.176394 | 7.373383 | 1.762691
76.5579 | 13.7287 | 14.88601 | 5.852592 | -1.157312 | 7.282333 | 1.751088
76.5679 | 13.6438 | 14.78472 | 5.852564 | -1.140921 | 7.19244 | 1.739717
76.5779 | 13.5618 | 14.68482 | 5.852539 | -1.123021 | 7.103707 | 1.728576
76.5879 | 13.4869 | 14.58631 | 5.852515 | -1.09941 | 7.016134 | 1.717661
76.5979 | 13.405 | 14.48918 | 5.852492 | -1.084183 | 6.929722 | 1.706969
76.6079 | 13.3342 | 14.39344 | 5.852472 | -1.05924 | 6.84447 | 1.696498
76.6179 | 13.2669 | 14.29907 | 5.852452 | -1.032172 | 6.760374 | 1.686245
76.6279 | 13.1922 | 14.20608 | 5.852435 | -1.013877 | 6.677434 | 1.676207
76.6379 | 13.1295 | 14.11445 | 5.852419 | -0.9849453 | 6.595645 | 1.666382
76.6479 | 13.06 | 14.02417 | 5.852404 | -0.96417 | 6.514999 | 1.656766
76.6579 | 13.0037 | 13.93524 | 5.852391 | -0.9315437 | 6.435494 | 1.647359
76.6679 | 12.9415 | 13.84766 | 5.85238 | -0.9061567 | 6.357121 | 1.638156
76.6779 | 12.8811 | 13.7614 | 5.85237 | -0.8802987 | 6.279873 | 1.629156
76.6879 | 12.8289 | 13.67646 | 5.852362 | -0.8475606 | 6.203742 | 1.620356
76.6979 | 12.7736 | 13.59283 | 5.852355 | -0.8192301 | 6.128719 | 1.611755
76.7079 | 12.7223 | 13.5105 | 5.85235 | -0.7881974 | 6.054796 | 1.603351
76.7179 | 12.6713 | 13.42945 | 5.852347 | -0.7581496 | 5.981963 | 1.59514
76.7279 | 12.6187 | 13.34967 | 5.852345 | -0.730975 | 5.910209 | 1.587122
76.7379 | 12.5754 | 13.27116 | 5.852344 | -0.6957611 | 5.839523 | 1.579294
76.7479 | 12.5272 | 13.19389 | 5.852345 | -0.6666945 | 5.769895 | 1.571654
76.7579 | 12.4742 | 13.11786 | 5.852348 | -0.6436625 | 5.701314 | 1.564201
76.7679 | 12.4334 | 13.04305 | 5.852352 | -0.6096516 | 5.633767 | 1.556933
76.7779 | 12.3922 | 12.96945 | 5.852358 | -0.5772481 | 5.567243 | 1.549847
76.7879 | 12.3484 | 12.89704 | 5.852365 | -0.5486386 | 5.501729 | 1.542944
76.7979 | 12.3071 | 12.82581 | 5.852374 | -0.5187089 | 5.437214 | 1.536221
76.8079 | 12.2654 | 12.75574 | 5.852385 | -0.4903447 | 5.373684 | 1.529676
76.8179 | 12.2297 | 12.68683 | 5.852397 | -0.4571324 | 5.311128 | 1.523308
76.8279 | 12.194 | 12.61906 | 5.85241 | -0.4250571 | 5.249532 | 1.517115
76.8379 | 12.153 | 12.55241 | 5.852425 | -0.3994053 | 5.188883 | 1.511097
76.8479 | 12.1183 | 12.48686 | 5.852442 | -0.3685626 | 5.129168 | 1.505253
76.8579 | 12.0849 | 12.42241 | 5.85246 | -0.3375144 | 5.070375 | 1.49958
76.8679 | 12.0413 | 12.35905 | 5.852479 | -0.3177463 | 5.01249 | 1.494077
76.8779 | 12.0153 | 12.29674 | 5.8525 | -0.2814448 | 4.9555 | 1.488745
76.8879 | 11.9763 | 12.23549 | 5.852523 | -0.2591949 | 4.899392 | 1.48358
76.8979 | 11.9494 | 12.17528 | 5.852547 | -0.2258833 | 4.844153 | 1.478584
76.9079 | 11.9149 | 12.1161 | 5.852572 | -0.2011958 | 4.78977 | 1.473754
76.9179 | 11.8842 | 12.05792 | 5.8526 | -0.1737182 | 4.73623 | 1.469089
76.9279 | 11.8546 | 12.00074 | 5.852628 | -0.1461372 | 4.68352 | 1.46459
76.9379 | 11.8231 | 11.94454 | 5.852658 | -0.1214383 | 4.631626 | 1.460254
76.9479 | 11.7914 | 11.88931 | 5.85269 | -0.09790892 | 4.580538 | 1.456081
76.9579 | 11.7712 | 11.83504 | 5.852723 | -0.06383519 | 4.530241 | 1.452072
76.9679 | 11.7374 | 11.7817 | 5.852757 | -0.04430356 | 4.480722 | 1.448224
76.9779 | 11.7085 | 11.7293 | 5.852793 | -0.02080147 | 4.431971 | 1.444538
76.9878 | 11.6868 | 11.67832 | 5.852831 | 0.008476422 | 4.384446 | 1.441047
76.9978 | 11.6633 | 11.62773 | 5.85287 | 0.03556719 | 4.337184 | 1.43768
77.0078 | 11.6337 | 11.57803 | 5.85291 | 0.05566708 | 4.29065 | 1.434473
77.0178 | 11.6063 | 11.52921 | 5.852952 | 0.07708797 | 4.244835 | 1.431425
77.0278 | 11.5879 | 11.48126 | 5.852995 | 0.1066425 | 4.199725 | 1.428537
77.0378 | 11.5611 | 11.43416 | 5.85304 | 0.1269426 | 4.15531 | 1.425807
77.0478 | 11.5379 | 11.3879 | 5.853087 | 0.1499998 | 4.111577 | 1.423236
77.0578 | 11.5152 | 11.34247 | 5.853134 | 0.1727265 | 4.068515 | 1.420824
77.0678 | 11.4956 | 11.29787 | 5.853184 | 0.1977337 | 4.026113 | 1.41857
77.0778 | 11.473 | 11.25407 | 5.853234 | 0.2189328 | 3.984359 | 1.416473
77.0878 | 11.4481 | 11.21107 | 5.853287 | 0.2370345 | 3.943244 | 1.414535
77.0978 | 11.4335 | 11.16885 | 5.85334 | 0.2646503 | 3.902754 | 1.412755
77.1078 | 11.4107 | 11.12741 | 5.853395 | 0.2832905 | 3.862881 | 1.411133
77.1178 | 11.3906 | 11.08673 | 5.853452 | 0.3038653 | 3.823613 | 1.40967
77.1278 | 11.3728 | 11.04681 | 5.85351 | 0.3259856 | 3.78494 | 1.408364
77.1378 | 11.3522 | 11.00764 | 5.853569 | 0.3445613 | 3.746852 | 1.407217
77.1478 | 11.3324 | 10.9692 | 5.85363 | 0.3632022 | 3.709338 | 1.406229
77.1578 | 11.3127 | 10.93148 | 5.853692 | 0.381218 | 3.67239 | 1.4054
77.1678 | 11.2939 | 10.89448 | 5.853756 | 0.3994179 | 3.635996 | 1.40473
77.1778 | 11.2721 | 10.85819 | 5.853821 | 0.4139115 | 3.600147 | 1.40422
77.1878 | 11.2591 | 10.82259 | 5.853888 | 0.4365076 | 3.564835 | 1.40387
77.1978 | 11.2363 | 10.78768 | 5.853956 | 0.4486154 | 3.530048 | 1.403681
77.2078 | 11.2223 | 10.75346 | 5.854025 | 0.4688433 | 3.495779 | 1.403652
77.2178 | 11.2058 | 10.7199 | 5.854096 | 0.4859 | 3.462019 | 1.403786
77.2278 | 11.1851 | 10.68701 | 5.854168 | 0.4980935 | 3.428757 | 1.404081
77.2378 | 11.1721 | 10.65477 | 5.854241 | 0.517332 | 3.395987 | 1.40454
77.2478 | 11.153 | 10.62318 | 5.854316 | 0.5298233 | 3.363699 | 1.405162
77.2578 | 11.1372 | 10.59222 | 5.854393 | 0.5449754 | 3.331884 | 1.405948
77.2678 | 11.1208 | 10.5619 | 5.854471 | 0.5588955 | 3.300535 | 1.406899
77.2778 | 11.1088 | 10.53221 | 5.85455 | 0.5765909 | 3.269643 | 1.408017
77.2878 | 11.0893 | 10.50313 | 5.85463 | 0.5861687 | 3.2392 | 1.409301
77.2978 | 11.0742 | 10.47466 | 5.854712 | 0.599536 | 3.209199 | 1.410753
77.3078 | 11.0584 | 10.4468 | 5.854796 | 0.6115996 | 3.179631 | 1.412374
77.3178 | 11.0476 | 10.41953 | 5.85488 | 0.6280655 | 3.15049 | 1.414164
77.3278 | 11.0331 | 10.39286 | 5.854966 | 0.6402409 | 3.121767 | 1.416126
77.3378 | 11.0185 | 10.36677 | 5.855054 | 0.6517311 | 3.093456 | 1.418259
77.3478 | 11.0048 | 10.34126 | 5.855143 | 0.6635428 | 3.065549 | 1.420566
77.3578 | 10.9946 | 10.31632 | 5.855233 | 0.6782816 | 3.038039 | 1.423047
77.3678 | 10.9849 | 10.29195 | 5.855324 | 0.6929529 | 3.010919 | 1.425704
77.3778 | 10.9711 | 10.26814 | 5.855417 | 0.7029628 | 2.984183 | 1.428537
77.3878 | 10.9672 | 10.24488 | 5.855511 | 0.7223159 | 2.957824 | 1.431549
77.3978 | 10.9491 | 10.22218 | 5.855607 | 0.7269175 | 2.931835 | 1.434741
77.4078 | 10.9362 | 10.20003 | 5.855704 | 0.7361729 | 2.90621 | 1.438114
77.4178 | 10.9217 | 10.17841 | 5.855802 | 0.7432864 | 2.880942 | 1.441669
77.4278 | 10.9207 | 10.15734 | 5.855902 | 0.7633632 | 2.856026 | 1.445409
77.4378 | 10.9108 | 10.13679 | 5.856003 | 0.774007 | 2.831456 | 1.449334
77.4478 | 10.8995 | 10.11678 | 5.856105 | 0.7827226 | 2.807225 | 1.453447
77.4578 | 10.8907 | 10.09729 | 5.856208 | 0.7934142 | 2.783328 | 1.457749
77.4678 | 10.8794 | 10.07831 | 5.856313 | 0.8010855 | 2.759759 | 1.462242
77.4778 | 10.8719 | 10.05986 | 5.85642 | 0.8120403 | 2.736512 | 1.466928
77.4878 | 10.8655 | 10.04192 | 5.856527 | 0.8235824 | 2.713583 | 1.471808
77.4978 | 10.8561 | 10.02448 | 5.856636 | 0.8316152 | 2.690964 | 1.476884
77.5078 | 10.8441 | 10.00756 | 5.856746 | 0.836542 | 2.668653 | 1.482159
77.5178 | 10.828 | 9.991134 | 5.856858 | 0.8368661 | 2.646643 | 1.487634
77.5278 | 10.8225 | 9.975209 | 5.85697 | 0.8472907 | 2.624928 | 1.49331
77.5378 | 10.8119 | 9.959782 | 5.857085 | 0.8521183 | 2.603506 | 1.499192
77.5478 | 10.8118 | 9.944848 | 5.8572 | 0.8669521 | 2.582369 | 1.505279
77.5578 | 10.8025 | 9.930406 | 5.857317 | 0.8720944 | 2.561514 | 1.511575
77.5677 | 10.7889 | 9.916588 | 5.857433 | 0.8723115 | 2.541143 | 1.518012
77.5777 | 10.7799 | 9.903117 | 5.857553 | 0.8767832 | 2.520835 | 1.524729
77.5877 | 10.7709 | 9.89013 | 5.857673 | 0.8807695 | 2.500796 | 1.531662
77.5977 | 10.7605 | 9.877625 | 5.857795 | 0.8828749 | 2.48102 | 1.538811
77.6077 | 10.7498 | 9.8656 | 5.857918 | 0.8842 | 2.461503 | 1.546179
77.6177 | 10.7392 | 9.854052 | 5.858042 | 0.8851481 | 2.442242 | 1.553767
77.6277 | 10.7285 | 9.842982 | 5.858168 | 0.8855182 | 2.423233 | 1.561582
77.6377 | 10.7123 | 9.832386 | 5.858295 | 0.8799136 | 2.40447 | 1.569622
77.6477 | 10.7058 | 9.822265 | 5.858423 | 0.8835353 | 2.385951 | 1.577891
77.6577 | 10.6965 | 9.812615 | 5.858552 | 0.8838851 | 2.367671 | 1.586392
77.6677 | 10.6867 | 9.803436 | 5.858683 | 0.8832642 | 2.349627 | 1.595126
77.6777 | 10.6727 | 9.794726 | 5.858814 | 0.877974 | 2.331815 | 1.604097
77.6877 | 10.6612 | 9.786484 | 5.858947 | 0.8747159 | 2.314231 | 1.613306
77.6977 | 10.6524 | 9.77871 | 5.859082 | 0.87369 | 2.296872 | 1.622756
77.7077 | 10.6381 | 9.771402 | 5.859217 | 0.8666982 | 2.279735 | 1.63245
77.7177 | 10.6315 | 9.764559 | 5.859354 | 0.8669409 | 2.262816 | 1.64239
77.7277 | 10.616 | 9.758181 | 5.859492 | 0.8578191 | 2.246111 | 1.652578
77.7377 | 10.6049 | 9.752266 | 5.859631 | 0.8526338 | 2.229618 | 1.663017
77.7477 | 10.5926 | 9.746814 | 5.859772 | 0.8457857 | 2.213332 | 1.673711
77.7577 | 10.5796 | 9.741825 | 5.859913 | 0.8377749 | 2.197252 | 1.68466
77.7677 | 10.5728 | 9.737297 | 5.860056 | 0.8355027 | 2.181374 | 1.695867
77.7777 | 10.5613 | 9.733231 | 5.8602 | 0.828069 | 2.165696 | 1.707335
77.7877 | 10.5513 | 9.729625 | 5.860345 | 0.821675 | 2.150213 | 1.719067
77.7977 | 10.5374 | 9.72648 | 5.860492 | 0.8109203 | 2.134924 | 1.731063
77.8077 | 10.5321 | 9.723793 | 5.860639 | 0.8083069 | 2.119825 | 1.743328
77.8177 | 10.5223 | 9.721566 | 5.860788 | 0.8007343 | 2.104914 | 1.755863
77.8277 | 10.5159 | 9.719797 | 5.860938 | 0.7961035 | 2.090188 | 1.76867
77.8377 | 10.5071 | 9.718486 | 5.861089 | 0.7886136 | 2.075644 | 1.781753
77.8477 | 10.4999 | 9.717633 | 5.861242 | 0.7822673 | 2.06128 | 1.795111
77.8577 | 10.4914 | 9.717235 | 5.861395 | 0.7741646 | 2.047093 | 1.808747
77.8677 | 10.4841 | 9.717293 | 5.86155 | 0.7668067 | 2.03308 | 1.822663
77.8777 | 10.4812 | 9.717807 | 5.861706 | 0.7633928 | 2.01924 | 1.836862
77.8877 | 10.4707 | 9.718776 | 5.861863 | 0.7519241 | 2.005569 | 1.851344
77.8977 | 10.4653 | 9.720199 | 5.862021 | 0.7451015 | 1.992066 | 1.866112
77.9077 | 10.4604 | 9.722074 | 5.86218 | 0.7383262 | 1.978728 | 1.881166
77.9177 | 10.4544 | 9.7244 | 5.862341 | 0.7299996 | 1.965552 | 1.896508
77.9277 | 10.4484 | 9.727178 | 5.862502 | 0.7212221 | 1.952537 | 1.912138
77.9377 | 10.4456 | 9.730404 | 5.862665 | 0.7151957 | 1.93968 | 1.928059
77.9477 | 10.439 | 9.734078 | 5.862829 | 0.7049217 | 1.92698 | 1.944269
77.9577 | 10.4285 | 9.738199 | 5.862994 | 0.6903013 | 1.914434 | 1.960771
77.9677 | 10.4289 | 9.742763 | 5.86316 | 0.6861366 | 1.902039 | 1.977564
77.9777 | 10.4204 | 9.74777 | 5.863327 | 0.6726297 | 1.889795 | 1.994648
77.9877 | 10.4131 | 9.753217 | 5.863496 | 0.6598828 | 1.877698 | 2.012023
77.9977 | 10.4065 | 9.759101 | 5.863665 | 0.6473986 | 1.865748 | 2.029689
78.0077 | 10.402 | 9.765421 | 5.863836 | 0.6365795 | 1.853941 | 2.047644
78.0177 | 10.3977 | 9.772172 | 5.864007 | 0.6255283 | 1.842277 | 2.065887
78.0277 | 10.3932 | 9.779351 | 5.86418 | 0.6138489 | 1.830753 | 2.084418
78.0377 | 10.3868 | 9.786955 | 5.864354 | 0.5998447 | 1.819368 | 2.103234
78.0477 | 10.3814 | 9.794981 | 5.864529 | 0.5864189 | 1.808119 | 2.122333
78.0577 | 10.3725 | 9.803423 | 5.864705 | 0.5690771 | 1.797006 | 2.141712
78.0677 | 10.3606 | 9.812277 | 5.864882 | 0.5483234 | 1.786025 | 2.16137
78.0777 | 10.3574 | 9.821537 | 5.86506 | 0.535863 | 1.775176 | 2.181301
78.0877 | 10.3525 | 9.831199 | 5.86524 | 0.5213006 | 1.764456 | 2.201504
78.0977 | 10.3421 | 9.841256 | 5.86542 | 0.5008438 | 1.753865 | 2.221971
78.1077 | 10.3374 | 9.851702 | 5.865601 | 0.485698 | 1.7434 | 2.2427
78.1177 | 10.3322 | 9.862528 | 5.865784 | 0.4696716 | 1.733061 | 2.263684
78.1277 | 10.3279 | 9.87373 | 5.865967 | 0.4541701 | 1.722844 | 2.284918
78.1377 | 10.3235 | 9.885298 | 5.866152 | 0.4382022 | 1.71275 | 2.306396
78.1477 | 10.3155 | 9.897223 | 5.866337 | 0.4182768 | 1.702775 | 2.32811
78.1576 | 10.309 | 9.909375 | 5.866522 | 0.3996249 | 1.693017 | 2.349835
78.1676 | 10.2953 | 9.921984 | 5.86671 | 0.3733159 | 1.683278 | 2.371996
78.1776 | 10.2916 | 9.934921 | 5.866899 | 0.3566788 | 1.673655 | 2.394368
78.1876 | 10.2874 | 9.948175 | 5.867088 | 0.3392248 | 1.664146 | 2.41694
78.1976 | 10.2839 | 9.961735 | 5.867279 | 0.3221653 | 1.654751 | 2.439705
78.2076 | 10.2753 | 9.975587 | 5.867471 | 0.2997133 | 1.645467 | 2.462648
78.2176 | 10.2706 | 9.989718 | 5.867664 | 0.2808821 | 1.636294 | 2.48576
78.2276 | 10.2673 | 10.00411 | 5.867857 | 0.2631854 | 1.627231 | 2.509027
78.2376 | 10.2611 | 10.01876 | 5.868052 | 0.2423381 | 1.618275 | 2.532435
78.2476 | 10.2533 | 10.03364 | 5.868248 | 0.219656 | 1.609425 | 2.555971
78.2576 | 10.2531 | 10.04875 | 5.868445 | 0.204355 | 1.600681 | 2.579619
78.2676 | 10.2426 | 10.06405 | 5.868642 | 0.1785528 | 1.592042 | 2.603363
78.2776 | 10.2339 | 10.07953 | 5.868841 | 0.1543668 | 1.583505 | 2.627187
78.2876 | 10.2326 | 10.09518 | 5.869041 | 0.1374164 | 1.57507 | 2.651073
78.2976 | 10.2281 | 10.11098 | 5.869242 | 0.1171208 | 1.566736 | 2.675002
78.3076 | 10.2235 | 10.1269 | 5.869443 | 0.09660055 | 1.558501 | 2.698955
78.3176 | 10.2146 | 10.14292 | 5.869646 | 0.07167709 | 1.550364 | 2.722913
78.3276 | 10.2115 | 10.15903 | 5.86985 | 0.05247222 | 1.542325 | 2.746853
78.3376 | 10.2062 | 10.17519 | 5.870054 | 0.03100888 | 1.534382 | 2.770755
78.3476 | 10.2004 | 10.19139 | 5.87026 | 0.00901086 | 1.526534 | 2.794595
78.3576 | 10.1959 | 10.2076 | 5.870466 | -0.01169774 | 1.518781 | 2.818351
78.3676 | 10.1903 | 10.22379 | 5.870673 | -0.03349096 | 1.51112 | 2.841997
78.3776 | 10.1808 | 10.23994 | 5.870882 | -0.05914376 | 1.503552 | 2.86551
78.3876 | 10.1742 | 10.25603 | 5.871091 | -0.0818291 | 1.496075 | 2.888864
78.3976 | 10.171 | 10.27202 | 5.871301 | -0.1010201 | 1.488687 | 2.912032
78.4076 | 10.1635 | 10.28789 | 5.871512 | -0.1243882 | 1.481389 | 2.934987
78.4176 | 10.1622 | 10.30361 | 5.871724 | -0.1414059 | 1.47418 | 2.957702
78.4276 | 10.1607 | 10.31914 | 5.871937 | -0.1584438 | 1.467057 | 2.980149
78.4376 | 10.1539 | 10.33447 | 5.872151 | -0.1805725 | 1.460021 | 3.0023
78.4476 | 10.1522 | 10.34956 | 5.872366 | -0.1973621 | 1.453071 | 3.024125
78.4576 | 10.1483 | 10.36438 | 5.872582 | -0.2160834 | 1.446206 | 3.045596
78.4676 | 10.14 | 10.3789 | 5.872798 | -0.2389046 | 1.439424 | 3.066682
78.4776 | 10.1418 | 10.3931 | 5.873016 | -0.2512967 | 1.432725 | 3.087356
78.4876 | 10.1356 | 10.40693 | 5.873234 | -0.2713283 | 1.426109 | 3.107585
78.4976 | 10.1331 | 10.42037 | 5.873453 | -0.2872688 | 1.419574 | 3.127342
78.5076 | 10.1344 | 10.43339 | 5.873673 | -0.2989877 | 1.41312 | 3.146595
78.5176 | 10.1318 | 10.44595 | 5.873894 | -0.3141546 | 1.406746 | 3.165315
78.5276 | 10.1299 | 10.45804 | 5.874116 | -0.3281397 | 1.40045 | 3.183473
78.5376 | 10.1243 | 10.46961 | 5.874339 | -0.3453124 | 1.394234 | 3.20104
78.5476 | 10.1234 | 10.48064 | 5.874562 | -0.357244 | 1.388095 | 3.217987
78.5576 | 10.1171 | 10.49111 | 5.874787 | -0.3740055 | 1.382032 | 3.234287
78.5676 | 10.1103 | 10.50097 | 5.875012 | -0.3906682 | 1.376047 | 3.24991
78.5776 | 10.1111 | 10.51021 | 5.875238 | -0.3991053 | 1.370136 | 3.264831
78.5876 | 10.1027 | 10.51879 | 5.875465 | -0.4160896 | 1.364301 | 3.279024
78.5976 | 10.0968 | 10.5267 | 5.875692 | -0.4298959 | 1.35854 | 3.292463
78.6076 | 10.0921 | 10.5339 | 5.875921 | -0.441798 | 1.352853 | 3.305124
78.6176 | 10.085 | 10.54037 | 5.87615 | -0.455374 | 1.347239 | 3.316985
78.6276 | 10.0768 | 10.5461 | 5.87638 | -0.4693001 | 1.341697 | 3.328023
78.6376 | 10.0647 | 10.55106 | 5.876611 | -0.4863556 | 1.336227 | 3.338217
78.6476 | 10.0599 | 10.55522 | 5.876843 | -0.4953201 | 1.330828 | 3.347549
78.6576 | 10.048 | 10.55858 | 5.877076 | -0.5105754 | 1.3255 | 3.356
78.6676 | 10.0394 | 10.5611 | 5.877309 | -0.5217038 | 1.320242 | 3.363553
78.6776 | 10.0293 | 10.56279 | 5.877543 | -0.5334907 | 1.315053 | 3.370194
78.6876 | 10.0198 | 10.56362 | 5.877778 | -0.5438211 | 1.309934 | 3.375909
78.6976 | 10.0046 | 10.56358 | 5.878014 | -0.5589833 | 1.304883 | 3.380686
78.7076 | 9.9935 | 10.56267 | 5.87825 | -0.5691654 | 1.2999 | 3.384515
78.7176 | 9.9825 | 10.56086 | 5.878488 | -0.5783598 | 1.294985 | 3.387387
78.7276 | 9.973 | 10.55816 | 5.878726 | -0.5851584 | 1.290136 | 3.389296
78.7375 | 9.965 | 10.5546 | 5.878962 | -0.5895985 | 1.285402 | 3.390234
78.7475 | 9.9533 | 10.5501 | 5.879202 | -0.5967992 | 1.280686 | 3.390212
78.7575 | 9.9474 | 10.54469 | 5.879442 | -0.5972932 | 1.276035 | 3.389216
78.7675 | 9.9317 | 10.53838 | 5.879683 | -0.6066788 | 1.27145 | 3.387246
78.7775 | 9.9238 | 10.53116 | 5.879925 | -0.6073588 | 1.266929 | 3.384305
78.7875 | 9.9151 | 10.52303 | 5.880167 | -0.6079345 | 1.262472 | 3.380395
78.7975 | 9.9026 | 10.51401 | 5.88041 | -0.6114131 | 1.25808 | 3.375523
78.8075 | 9.8936 | 10.5041 | 5.880654 | -0.6104978 | 1.253751 | 3.369692
78.8175 | 9.888 | 10.4933 | 5.880899 | -0.6052995 | 1.249485 | 3.362915
78.8275 | 9.885 | 10.48163 | 5.881144 | -0.5966267 | 1.245282 | 3.3552
78.8375 | 9.8789 | 10.46909 | 5.88139 | -0.5901908 | 1.241142 | 3.346559
78.8475 | 9.8727 | 10.4557 | 5.881637 | -0.583004 | 1.237063 | 3.337004
78.8575 | 9.8679 | 10.44148 | 5.881885 | -0.5735815 | 1.233046 | 3.32655
78.8675 | 9.8631 | 10.42644 | 5.882133 | -0.5633375 | 1.229091 | 3.315213
78.8775 | 9.8589 | 10.41059 | 5.882382 | -0.5516905 | 1.225197 | 3.303012
78.8875 | 9.8536 | 10.39396 | 5.882631 | -0.5403565 | 1.221363 | 3.289962
78.8975 | 9.8481 | 10.37656 | 5.882881 | -0.5284569 | 1.21759 | 3.276085
78.9075 | 9.8404 | 10.35841 | 5.883132 | -0.5180099 | 1.213877 | 3.2614
78.9175 | 9.8382 | 10.33954 | 5.883384 | -0.5013397 | 1.210225 | 3.245931
78.9275 | 9.8346 | 10.31997 | 5.883636 | -0.4853665 | 1.206631 | 3.229699
78.9375 | 9.8307 | 10.29971 | 5.883889 | -0.4690139 | 1.203097 | 3.212728
78.9475 | 9.8232 | 10.27881 | 5.884142 | -0.4556064 | 1.199623 | 3.195042
78.9575 | 9.8234 | 10.25727 | 5.884396 | -0.433868 | 1.196206 | 3.176665
78.9675 | 9.8183 | 10.23513 | 5.884651 | -0.4168258 | 1.192849 | 3.157626
78.9775 | 9.8155 | 10.2124 | 5.884906 | -0.3969037 | 1.18955 | 3.137947
78.9875 | 9.8094 | 10.18913 | 5.885162 | -0.3797301 | 1.186309 | 3.117658
78.9975 | 9.7986 | 10.16533 | 5.885419 | -0.3667303 | 1.183127 | 3.096785
79.0075 | 9.793 | 10.14103 | 5.885676 | -0.3480327 | 1.180002 | 3.075355
79.0175 | 9.7868 | 10.11626 | 5.885934 | -0.3294635 | 1.176934 | 3.053395
79.0275 | 9.786 | 10.09105 | 5.886193 | -0.3050521 | 1.173924 | 3.030935
79.0375 | 9.7793 | 10.06542 | 5.886452 | -0.2861242 | 1.170972 | 3.008001
79.0475 | 9.7732 | 10.03941 | 5.886711 | -0.2662094 | 1.168076 | 2.984622
79.0575 | 9.7694 | 10.01303 | 5.886972 | -0.2436337 | 1.165237 | 2.960825
79.0675 | 9.7628 | 9.986327 | 5.887232 | -0.2235267 | 1.162455 | 2.936639
79.0775 | 9.7568 | 9.959314 | 5.887494 | -0.2025136 | 1.15973 | 2.912089
79.0875 | 9.7532 | 9.932024 | 5.887756 | -0.1788236 | 1.157062 | 2.887206
79.0975 | 9.7437 | 9.904482 | 5.888018 | -0.160782 | 1.15445 | 2.862014
79.1075 | 9.7377 | 9.876717 | 5.888281 | -0.139017 | 1.151894 | 2.836542
79.1175 | 9.7287 | 9.848753 | 5.888545 | -0.1200531 | 1.149394 | 2.810814
79.1275 | 9.7285 | 9.820618 | 5.888809 | -0.09211796 | 1.146951 | 2.784858
79.1375 | 9.7205 | 9.792335 | 5.889074 | -0.0718349 | 1.144564 | 2.758697
79.1475 | 9.7144 | 9.76393 | 5.889339 | -0.04953016 | 1.142233 | 2.732358
79.1575 | 9.7071 | 9.735427 | 5.889605 | -0.02832701 | 1.139958 | 2.705864
79.1675 | 9.7053 | 9.70685 | 5.889871 | -0.001549669 | 1.137739 | 2.67924
79.1775 | 9.7002 | 9.678221 | 5.890138 | 0.02197919 | 1.135575 | 2.652507
79.1875 | 9.6934 | 9.649563 | 5.890405 | 0.04383734 | 1.133468 | 2.625689
79.1975 | 9.6873 | 9.620897 | 5.890673 | 0.06640328 | 1.131417 | 2.598807
79.2075 | 9.6836 | 9.592244 | 5.890942 | 0.0913561 | 1.129421 | 2.571881
79.2175 | 9.6698 | 9.563625 | 5.89121 | 0.1061747 | 1.127481 | 2.544933
79.2275 | 9.6642 | 9.535059 | 5.89148 | 0.1291413 | 1.125598 | 2.517981
79.2375 | 9.6599 | 9.506565 | 5.89175 | 0.1533352 | 1.12377 | 2.491045
79.2475 | 9.6519 | 9.47816 | 5.89202 | 0.1737398 | 1.121998 | 2.464142
79.2575 | 9.6506 | 9.449863 | 5.892291 | 0.2007371 | 1.120283 | 2.437289
79.2675 | 9.644 | 9.421689 | 5.892562 | 0.2223114 | 1.118623 | 2.410503
79.2775 | 9.6408 | 9.393654 | 5.892834 | 0.2471457 | 1.11702 | 2.383801
79.2875 | 9.6333 | 9.365774 | 5.893106 | 0.2675261 | 1.115473 | 2.357195
79.2975 | 9.6248 | 9.338062 | 5.893379 | 0.2867378 | 1.113982 | 2.330701
79.3075 | 9.6182 | 9.310532 | 5.893652 | 0.3076676 | 1.112548 | 2.304332
79.3175 | 9.6069 | 9.283198 | 5.893925 | 0.3237022 | 1.111171 | 2.278102
79.3274 | 9.6005 | 9.256339 | 5.894197 | 0.344161 | 1.109863 | 2.252279
79.3374 | 9.5924 | 9.229427 | 5.894471 | 0.3629727 | 1.108599 | 2.226357
79.3474 | 9.5837 | 9.202745 | 5.894746 | 0.3809547 | 1.107392 | 2.200608
79.3574 | 9.5753 | 9.176302 | 5.895021 | 0.3989984 | 1.106242 | 2.175039
79.3674 | 9.5675 | 9.150107 | 5.895297 | 0.4173928 | 1.10515 | 2.149661
79.3774 | 9.558 | 9.12417 | 5.895573 | 0.43383 | 1.104115 | 2.124482
79.3874 | 9.5481 | 9.098498 | 5.895849 | 0.4496019 | 1.103139 | 2.09951
79.3974 | 9.539 | 9.073099 | 5.896126 | 0.4659005 | 1.10222 | 2.074753
79.4074 | 9.5283 | 9.047981 | 5.896403 | 0.4803191 | 1.10136 | 2.050217
79.4174 | 9.5198 | 9.023149 | 5.896681 | 0.4966511 | 1.100559 | 2.025909
79.4274 | 9.4999 | 8.998609 | 5.896959 | 0.5012908 | 1.099816 | 2.001834
79.4374 | 9.491 | 8.974367 | 5.897237 | 0.5166326 | 1.099133 | 1.977997
79.4474 | 9.4838 | 8.950428 | 5.897516 | 0.5333717 | 1.09851 | 1.954402
79.4574 | 9.4733 | 8.926796 | 5.897795 | 0.5465036 | 1.097946 | 1.931055
79.4674 | 9.4588 | 8.903476 | 5.898075 | 0.5553243 | 1.097443 | 1.907958
79.4774 | 9.4514 | 8.88047 | 5.898354 | 0.5709304 | 1.097 | 1.885115
79.4874 | 9.4376 | 8.857781 | 5.898635 | 0.5798185 | 1.096618 | 1.862528
79.4974 | 9.4275 | 8.835414 | 5.898915 | 0.5920862 | 1.096298 | 1.840201
79.5074 | 9.419 | 8.813369 | 5.899196 | 0.6056306 | 1.096039 | 1.818134
79.5174 | 9.4077 | 8.79165 | 5.899477 | 0.6160502 | 1.095843 | 1.79633
79.5274 | 9.3898 | 8.770257 | 5.899759 | 0.619543 | 1.095709 | 1.774789
79.5374 | 9.3774 | 8.749192 | 5.90004 | 0.6282077 | 1.095639 | 1.753513
79.5474 | 9.3711 | 8.728457 | 5.900323 | 0.6426433 | 1.095632 | 1.732502
79.5574 | 9.3649 | 8.708051 | 5.900605 | 0.6568487 | 1.095689 | 1.711758
79.5674 | 9.3535 | 8.687976 | 5.900888 | 0.6655239 | 1.09581 | 1.691278
79.5774 | 9.346 | 8.668232 | 5.901171 | 0.677768 | 1.095997 | 1.671064
79.5874 | 9.3337 | 8.648819 | 5.901454 | 0.6848809 | 1.096249 | 1.651116
79.5974 | 9.3234 | 8.629737 | 5.901737 | 0.6936632 | 1.096568 | 1.631431
79.6074 | 9.3165 | 8.610985 | 5.902021 | 0.7055148 | 1.096953 | 1.612011
79.6174 | 9.3044 | 8.592564 | 5.902305 | 0.7118361 | 1.097406 | 1.592853
79.6274 | 9.2885 | 8.574472 | 5.90259 | 0.7140283 | 1.097927 | 1.573955
79.6374 | 9.2777 | 8.556708 | 5.902874 | 0.7209918 | 1.098516 | 1.555318
79.6474 | 9.2694 | 8.539272 | 5.903159 | 0.7301277 | 1.099174 | 1.536939
79.6574 | 9.2633 | 8.522163 | 5.903444 | 0.7411369 | 1.099903 | 1.518816
79.6674 | 9.2551 | 8.505379 | 5.90373 | 0.749721 | 1.100702 | 1.500948
79.6774 | 9.2454 | 8.488919 | 5.904015 | 0.7564809 | 1.101572 | 1.483332
79.6874 | 9.2325 | 8.472782 | 5.904301 | 0.7597182 | 1.102514 | 1.465966
79.6974 | 9.2219 | 8.456966 | 5.904587 | 0.7649342 | 1.103529 | 1.448849
79.7074 | 9.2097 | 8.441469 | 5.904873 | 0.768231 | 1.104618 | 1.431978
79.7174 | 9.1979 | 8.42629 | 5.90516 | 0.7716097 | 1.105781 | 1.41535
79.7274 | 9.187 | 8.411428 | 5.905447 | 0.7755721 | 1.107018 | 1.398963
79.7374 | 9.1698 | 8.39688 | 5.905733 | 0.7729202 | 1.108332 | 1.382814
79.7474 | 9.1664 | 8.382645 | 5.906021 | 0.7837555 | 1.109722 | 1.366902
79.7574 | 9.1632 | 8.36872 | 5.906308 | 0.79448 | 1.11119 | 1.351222
79.7674 | 9.15 | 8.355104 | 5.906595 | 0.7948957 | 1.112736 | 1.335773
79.7774 | 9.1408 | 8.341796 | 5.906883 | 0.7990039 | 1.114362 | 1.320552
79.7874 | 9.1342 | 8.328793 | 5.907171 | 0.8054074 | 1.116067 | 1.305555
79.7974 | 9.1248 | 8.316093 | 5.907458 | 0.8087074 | 1.117854 | 1.29078
79.8074 | 9.1147 | 8.303694 | 5.907747 | 0.811006 | 1.119722 | 1.276225
79.8174 | 9.1044 | 8.291595 | 5.908035 | 0.8128054 | 1.121674 | 1.261886
79.8274 | 9.0982 | 8.279793 | 5.908323 | 0.8184071 | 1.123709 | 1.247761
79.8374 | 9.077 | 8.268286 | 5.908612 | 0.8087135 | 1.125829 | 1.233846
79.8474 | 9.0744 | 8.257074 | 5.9089 | 0.8173259 | 1.128035 | 1.220139
79.8574 | 9.0727 | 8.246153 | 5.909189 | 0.8265468 | 1.130328 | 1.206636
79.8674 | 9.0642 | 8.235522 | 5.909478 | 0.8286777 | 1.132709 | 1.193336
79.8774 | 9.0568 | 8.225179 | 5.909767 | 0.8316208 | 1.135178 | 1.180234
79.8874 | 9.0475 | 8.215123 | 5.910056 | 0.8323772 | 1.137738 | 1.167328
79.8974 | 9.0388 | 8.20535 | 5.910345 | 0.8334497 | 1.140389 | 1.154616
79.9073 | 9.0305 | 8.195954 | 5.910632 | 0.8345461 | 1.143104 | 1.142218
79.9173 | 9.0227 | 8.186743 | 5.910921 | 0.8359573 | 1.14594 | 1.129882
79.9273 | 9.0183 | 8.17781 | 5.911211 | 0.8404899 | 1.148869 | 1.11773
79.9373 | 8.9928 | 8.169155 | 5.9115 | 0.8236446 | 1.151895 | 1.10576
79.9473 | 8.9913 | 8.160776 | 5.91179 | 0.8305238 | 1.155018 | 1.093969
79.9573 | 8.9849 | 8.152672 | 5.912079 | 0.8322282 | 1.158238 | 1.082354
79.9673 | 8.9769 | 8.14484 | 5.912369 | 0.8320604 | 1.161558 | 1.070912
79.9773 | 8.9675 | 8.137279 | 5.912659 | 0.8302209 | 1.164978 | 1.059642
79.9873 | 8.9587 | 8.129988 | 5.912949 | 0.8287122 | 1.1685 | 1.048539
79.9973 | 8.9481 | 8.122965 | 5.913239 | 0.8251347 | 1.172125 | 1.037602
80.0073 | 8.9418 | 8.116209 | 5.913529 | 0.8255909 | 1.175854 | 1.026827
80.0173 | 8.9319 | 8.109719 | 5.913819 | 0.8221809 | 1.179688 | 1.016212
80.0273 | 8.9212 | 8.103493 | 5.914109 | 0.8177073 | 1.183629 | 1.005755
80.0373 | 8.8956 | 8.09753 | 5.914399 | 0.7980702 | 1.187679 | 0.9954525
80.0473 | 8.8886 | 8.091828 | 5.914689 | 0.7967718 | 1.191837 | 0.9853025
80.0573 | 8.8812 | 8.086388 | 5.914979 | 0.7948124 | 1.196107 | 0.9753023
80.0673 | 8.8726 | 8.081206 | 5.915269 | 0.7913941 | 1.200488 | 0.9654495
80.0773 | 8.8594 | 8.076283 | 5.915559 | 0.7831168 | 1.204983 | 0.9557417
80.0873 | 8.8527 | 8.071617 | 5.915849 | 0.7810829 | 1.209592 | 0.9461764
80.0973 | 8.8411 | 8.067208 | 5.916139 | 0.7738924 | 1.214318 | 0.9367512
80.1073 | 8.8269 | 8.063053 | 5.916429 | 0.7638466 | 1.219161 | 0.9274639
80.1173 | 8.8156 | 8.059153 | 5.916718 | 0.7564465 | 1.224123 | 0.918312
80.1273 | 8.8017 | 8.055507 | 5.917008 | 0.7461926 | 1.229206 | 0.9092935
80.1373 | 8.782 | 8.052113 | 5.917298 | 0.7298866 | 1.234409 | 0.9004059
80.1473 | 8.7742 | 8.048972 | 5.917588 | 0.7252284 | 1.239737 | 0.8916471
80.1573 | 8.7622 | 8.046081 | 5.917878 | 0.7161194 | 1.245188 | 0.883015
80.1673 | 8.7521 | 8.04344 | 5.918167 | 0.7086598 | 1.250765 | 0.8745073
80.1773 | 8.7399 | 8.041049 | 5.918457 | 0.698851 | 1.25647 | 0.8661221
80.1873 | 8.7321 | 8.038907 | 5.918747 | 0.6931931 | 1.262303 | 0.8578571
80.1973 | 8.717 | 8.037013 | 5.919036 | 0.6799872 | 1.268266 | 0.8497105
80.2073 | 8.7028 | 8.035367 | 5.919325 | 0.6674334 | 1.274361 | 0.84168
80.2173 | 8.6923 | 8.033967 | 5.919615 | 0.658333 | 1.280588 | 0.833764
80.2273 | 8.6805 | 8.032814 | 5.919904 | 0.6476858 | 1.28695 | 0.8259603
80.2373 | 8.6655 | 8.031907 | 5.920193 | 0.6335935 | 1.293447 | 0.8182669
80.2473 | 8.6577 | 8.031245 | 5.920482 | 0.6264554 | 1.300081 | 0.8106823
80.2573 | 8.6447 | 8.030827 | 5.920771 | 0.6138731 | 1.306852 | 0.8032042
80.2673 | 8.6398 | 8.030654 | 5.921059 | 0.6091462 | 1.313763 | 0.7958312
80.2773 | 8.6285 | 8.030724 | 5.921348 | 0.5977764 | 1.320814 | 0.7885613
80.2873 | 8.62 | 8.031037 | 5.921636 | 0.5889632 | 1.328008 | 0.7813926
80.2973 | 8.6086 | 8.031592 | 5.921925 | 0.5770078 | 1.335344 | 0.7743238
80.3073 | 8.6005 | 8.03239 | 5.922213 | 0.5681102 | 1.342824 | 0.7673529
80.3173 | 8.5903 | 8.033428 | 5.922501 | 0.5568718 | 1.350449 | 0.7604782
80.3273 | 8.5834 | 8.034708 | 5.922789 | 0.5486921 | 1.358221 | 0.7536983
80.3373 | 8.5776 | 8.036227 | 5.923077 | 0.5413729 | 1.366139 | 0.7470115
80.3473 | 8.5708 | 8.037986 | 5.923364 | 0.5328141 | 1.374206 | 0.7404161
80.3573 | 8.5669 | 8.039983 | 5.923651 | 0.5269166 | 1.382421 | 0.7339106
80.3673 | 8.5648 | 8.042219 | 5.923939 | 0.5225811 | 1.390787 | 0.7274935
80.3773 | 8.5539 | 8.044692 | 5.924226 | 0.509208 | 1.399303 | 0.7211635
80.3873 | 8.5506 | 8.047401 | 5.924512 | 0.5031991 | 1.40797 | 0.7149188
80.3973 | 8.5484 | 8.050346 | 5.924799 | 0.4980541 | 1.416789 | 0.7087582
80.4073 | 8.5423 | 8.053525 | 5.925085 | 0.4887752 | 1.42576 | 0.7026801
80.4173 | 8.5404 | 8.056938 | 5.925371 | 0.483462 | 1.434883 | 0.6966833
80.4273 | 8.5381 | 8.060583 | 5.925657 | 0.4775168 | 1.444159 | 0.6907665
80.4373 | 8.5373 | 8.06446 | 5.925943 | 0.4728403 | 1.453589 | 0.6849279
80.4473 | 8.5322 | 8.068566 | 5.926228 | 0.4636338 | 1.463171 | 0.6791667
80.4573 | 8.5283 | 8.072901 | 5.926514 | 0.4553985 | 1.472906 | 0.6734813
80.4673 | 8.5302 | 8.077463 | 5.926799 | 0.4527366 | 1.482794 | 0.6678706
80.4773 | 8.525 | 8.082251 | 5.927083 | 0.4427487 | 1.492835 | 0.6623333
80.4873 | 8.5225 | 8.087262 | 5.927368 | 0.4352376 | 1.503026 | 0.6568682
80.4972 | 8.5225 | 8.092444 | 5.927649 | 0.4300565 | 1.513267 | 0.6515275
80.5072 | 8.5175 | 8.097894 | 5.927933 | 0.4196058 | 1.523758 | 0.6462025
80.5172 | 8.5187 | 8.103562 | 5.928217 | 0.4151375 | 1.534399 | 0.6409461
80.5272 | 8.5184 | 8.109446 | 5.9285 | 0.4089542 | 1.545188 | 0.6357572
80.5372 | 8.5165 | 8.115542 | 5.928783 | 0.400958 | 1.556124 | 0.6306348
80.5472 | 8.5126 | 8.121848 | 5.929066 | 0.3907523 | 1.567204 | 0.6255775
80.5572 | 8.5122 | 8.128361 | 5.929349 | 0.3838395 | 1.578427 | 0.6205847
80.5672 | 8.5109 | 8.135077 | 5.929631 | 0.3758229 | 1.589791 | 0.6156549
80.5772 | 8.5081 | 8.141994 | 5.929913 | 0.3661061 | 1.601294 | 0.6107873
80.5872 | 8.5042 | 8.149108 | 5.930194 | 0.3550925 | 1.612932 | 0.6059809
80.5972 | 8.5051 | 8.156414 | 5.930476 | 0.3486861 | 1.624704 | 0.6012346
80.6072 | 8.5038 | 8.163909 | 5.930757 | 0.339891 | 1.636605 | 0.5965475
80.6172 | 8.5033 | 8.171588 | 5.931037 | 0.3317118 | 1.648632 | 0.5919186
80.6272 | 8.5067 | 8.179447 | 5.931317 | 0.3272528 | 1.660783 | 0.587347
80.6372 | 8.4999 | 8.187481 | 5.931597 | 0.3124191 | 1.673052 | 0.5828317
80.6472 | 8.4994 | 8.195684 | 5.931877 | 0.3037163 | 1.685435 | 0.5783719
80.6572 | 8.4995 | 8.20405 | 5.932156 | 0.2954498 | 1.697927 | 0.5739666
80.6672 | 8.5011 | 8.212575 | 5.932435 | 0.2885254 | 1.710525 | 0.569615
80.6772 | 8.5017 | 8.221251 | 5.932713 | 0.2804495 | 1.723221 | 0.5653163
80.6872 | 8.5052 | 8.230071 | 5.932991 | 0.2751287 | 1.73601 | 0.5610695
80.6972 | 8.5101 | 8.23903 | 5.933269 | 0.2710698 | 1.748887 | 0.5568738
80.7072 | 8.513 | 8.24812 | 5.933546 | 0.2648804 | 1.761845 | 0.5527286
80.7172 | 8.517 | 8.257332 | 5.933823 | 0.2596678 | 1.774876 | 0.5486328
80.7272 | 8.5269 | 8.266659 | 5.9341 | 0.2602405 | 1.787974 | 0.5445859
80.7372 | 8.5268 | 8.276093 | 5.934376 | 0.2507067 | 1.80113 | 0.5405869
80.7472 | 8.5379 | 8.285625 | 5.934652 | 0.2522754 | 1.814338 | 0.5366353
80.7572 | 8.5442 | 8.295245 | 5.934927 | 0.2489554 | 1.827588 | 0.5327301
80.7672 | 8.5592 | 8.304943 | 5.935202 | 0.254257 | 1.840871 | 0.5288707
80.7772 | 8.5719 | 8.31471 | 5.935476 | 0.2571896 | 1.854178 | 0.5250563
80.7872 | 8.5873 | 8.324536 | 5.93575 | 0.2627639 | 1.8675 | 0.5212864
80.7972 | 8.6002 | 8.334409 | 5.936024 | 0.2657907 | 1.880826 | 0.5175602
80.8072 | 8.6157 | 8.344319 | 5.936297 | 0.2713813 | 1.894145 | 0.5138769
80.8172 | 8.6336 | 8.354253 | 5.936569 | 0.2793469 | 1.907448 | 0.5102361
80.8272 | 8.6549 | 8.3642 | 5.936841 | 0.2907 | 1.920722 | 0.5066369
80.8372 | 8.6703 | 8.374148 | 5.937113 | 0.2961521 | 1.933956 | 0.5030789
80.8472 | 8.6949 | 8.384083 | 5.937384 | 0.3108172 | 1.947137 | 0.4995612
80.8572 | 8.7184 | 8.393993 | 5.937655 | 0.324407 | 1.960255 | 0.4960835
80.8672 | 8.7478 | 8.403864 | 5.937925 | 0.3439358 | 1.973294 | 0.4926449
80.8772 | 8.7753 | 8.413683 | 5.938195 | 0.3616167 | 1.986243 | 0.489245
80.8872 | 8.7998 | 8.423436 | 5.938464 | 0.3763643 | 1.999088 | 0.4858832
80.8972 | 8.8337 | 8.433108 | 5.938733 | 0.4005925 | 2.011816 | 0.4825588
80.9072 | 8.8632 | 8.442684 | 5.939001 | 0.4205158 | 2.024412 | 0.4792714
80.9172 | 8.8999 | 8.452151 | 5.939269 | 0.4477492 | 2.036862 | 0.4760203
80.9272 | 8.9355 | 8.461492 | 5.939536 | 0.4740076 | 2.049151 | 0.4728051
80.9372 | 8.9649 | 8.470694 | 5.939803 | 0.4942061 | 2.061266 | 0.4696252
80.9472 | 9.0045 | 8.47974 | 5.940069 | 0.5247602 | 2.073191 | 0.4664801
80.9572 | 9.0451 | 8.488615 | 5.940334 | 0.5564849 | 2.084912 | 0.4633692
80.9672 | 9.0869 | 8.497304 | 5.940599 | 0.5895959 | 2.096413 | 0.4602922
80.9772 | 9.1259 | 8.505791 | 5.940864 | 0.620109 | 2.107679 | 0.4572484
80.9872 | 9.1694 | 8.514061 | 5.941128 | 0.6553392 | 2.118696 | 0.4542374
80.9972 | 9.2172 | 8.522098 | 5.941391 | 0.6951025 | 2.129448 | 0.4512587
81.0072 | 9.2611 | 8.529886 | 5.941654 | 0.7312139 | 2.13992 | 0.4483119
81.0172 | 9.3094 | 8.537411 | 5.941916 | 0.7719889 | 2.150099 | 0.4453965
81.0272 | 9.3533 | 8.544657 | 5.942178 | 0.8086428 | 2.159968 | 0.442512
81.0372 | 9.3921 | 8.55161 | 5.942439 | 0.8404902 | 2.169513 | 0.439658
81.0472 | 9.4458 | 8.558254 | 5.942699 | 0.8875457 | 2.178721 | 0.436834
81.0572 | 9.4951 | 8.564576 | 5.942959 | 0.9305242 | 2.187577 | 0.4340397
81.0672 | 9.5493 | 8.570561 | 5.943218 | 0.9787392 | 2.196068 | 0.4312746
81.0771 | 9.597 | 8.57614 | 5.943474 | 1.02086 | 2.204101 | 0.4285649
81.0871 | 9.6505 | 8.581415 | 5.943732 | 1.069085 | 2.211826 | 0.4258567
81.0971 | 9.7036 | 8.586314 | 5.943989 | 1.117286 | 2.219148 | 0.4231765
81.1071 | 9.7516 | 8.590824 | 5.944246 | 1.160776 | 2.226054 | 0.420524
81.1171 | 9.8048 | 8.594934 | 5.944502 | 1.209866 | 2.232533 | 0.4178985
81.1271 | 9.8559 | 8.598633 | 5.944758 | 1.257267 | 2.238575 | 0.4153001
81.1371 | 9.8956 | 8.60191 | 5.945013 | 1.29369 | 2.24417 | 0.4127278
81.1471 | 9.9501 | 8.604756 | 5.945267 | 1.345344 | 2.249307 | 0.4101819
81.1571 | 9.9996 | 8.607161 | 5.94552 | 1.392439 | 2.253979 | 0.4076616
81.1671 | 10.0478 | 8.609116 | 5.945773 | 1.438684 | 2.258176 | 0.4051668
81.1771 | 10.0905 | 8.610615 | 5.946025 | 1.479885 | 2.261893 | 0.4026969
81.1871 | 10.1365 | 8.611651 | 5.946277 | 1.524849 | 2.265122 | 0.4002517
81.1971 | 10.1839 | 8.612216 | 5.946528 | 1.571684 | 2.267857 | 0.397831
81.2071 | 10.2248 | 8.612306 | 5.946778 | 1.612494 | 2.270094 | 0.3954342
81.2171 | 10.2607 | 8.611917 | 5.947027 | 1.648783 | 2.271828 | 0.3930612
81.2271 | 10.2953 | 8.611044 | 5.947276 | 1.684256 | 2.273057 | 0.3907115
81.2371 | 10.3201 | 8.609685 | 5.947524 | 1.710415 | 2.273777 | 0.3883848
81.2471 | 10.3509 | 8.607838 | 5.947771 | 1.743062 | 2.273986 | 0.386081
81.2571 | 10.3773 | 8.605502 | 5.948018 | 1.771798 | 2.273685 | 0.3837996
81.2671 | 10.3981 | 8.602676 | 5.948264 | 1.795424 | 2.272872 | 0.3815403
81.2771 | 10.4174 | 8.599362 | 5.948509 | 1.818038 | 2.27155 | 0.379303
81.2871 | 10.431 | 8.595559 | 5.948753 | 1.835441 | 2.269719 | 0.3770872
81.2971 | 10.4479 | 8.591271 | 5.948997 | 1.856629 | 2.267382 | 0.3748926
81.3071 | 10.4553 | 8.586501 | 5.94924 | 1.868799 | 2.264542 | 0.3727191
81.3171 | 10.4586 | 8.581253 | 5.949482 | 1.877347 | 2.261204 | 0.3705664
81.3271 | 10.4532 | 8.57553 | 5.949724 | 1.87767 | 2.257372 | 0.368434
81.3371 | 10.4433 | 8.569339 | 5.949964 | 1.873961 | 2.253053 | 0.3663219
81.3471 | 10.4373 | 8.562685 | 5.950204 | 1.874615 | 2.248251 | 0.3642297
81.3571 | 10.422 | 8.555576 | 5.950443 | 1.866424 | 2.242975 | 0.3621573
81.3671 | 10.4034 | 8.548018 | 5.950682 | 1.855382 | 2.237232 | 0.3601041
81.3771 | 10.3838 | 8.54002 | 5.950919 | 1.84378 | 2.231031 | 0.3580703
81.3871 | 10.3613 | 8.531591 | 5.951156 | 1.829709 | 2.22438 | 0.3560552
81.3971 | 10.3325 | 8.52274 | 5.951392 | 1.80976 | 2.217289 | 0.3540589
81.4071 | 10.3035 | 8.513477 | 5.951627 | 1.790023 | 2.209769 | 0.3520811
81.4171 | 10.2714 | 8.503812 | 5.951861 | 1.767588 | 2.201829 | 0.3501214
81.4271 | 10.23 | 8.493756 | 5.952095 | 1.736244 | 2.193482 | 0.3481798
81.4371 | 10.1846 | 8.483322 | 5.952328 | 1.701278 | 2.184738 | 0.3462559
81.4471 | 10.144 | 8.472519 | 5.952559 | 1.671481 | 2.17561 | 0.3443495
81.4571 | 10.0983 | 8.461361 | 5.95279 | 1.636939 | 2.16611 | 0.3424605
81.4671 | 10.0515 | 8.449861 | 5.953021 | 1.601639 | 2.156252 | 0.3405885
81.4771 | 10.0014 | 8.43803 | 5.95325 | 1.56337 | 2.146047 | 0.3387335
81.4871 | 9.9479 | 8.425883 | 5.953479 | 1.522017 | 2.135509 | 0.3368951
81.4971 | 9.8943 | 8.413432 | 5.953706 | 1.480868 | 2.124652 | 0.3350732
81.5071 | 9.8388 | 8.400691 | 5.953933 | 1.438109 | 2.11349 | 0.3332676
81.5171 | 9.7822 | 8.387674 | 5.954159 | 1.394526 | 2.102037 | 0.331478
81.5271 | 9.7171 | 8.374394 | 5.954384 | 1.342706 | 2.090305 | 0.3297043
81.5371 | 9.6624 | 8.360866 | 5.954608 | 1.301534 | 2.078311 | 0.3279462
81.5471 | 9.6032 | 8.347103 | 5.954832 | 1.256097 | 2.066067 | 0.3262037
81.5571 | 9.5411 | 8.333119 | 5.955054 | 1.207981 | 2.053589 | 0.3244764
81.5671 | 9.4751 | 8.31893 | 5.955276 | 1.15617 | 2.040889 | 0.3227643
81.5771 | 9.4135 | 8.304547 | 5.955496 | 1.108953 | 2.027984 | 0.3210671
81.5871 | 9.3486 | 8.289986 | 5.955716 | 1.058614 | 2.014885 | 0.3193847
81.5971 | 9.2851 | 8.275259 | 5.955935 | 1.009841 | 2.001608 | 0.3177168
81.6071 | 9.2195 | 8.260382 | 5.956153 | 0.959118 | 1.988166 | 0.3160634
81.6171 | 9.153 | 8.245367 | 5.95637 | 0.9076332 | 1.974573 | 0.3144241
81.6271 | 9.0834 | 8.230227 | 5.956586 | 0.8531727 | 1.960842 | 0.312799
81.6371 | 9.0194 | 8.214976 | 5.956801 | 0.8044238 | 1.946987 | 0.3111876
81.6471 | 8.9532 | 8.199627 | 5.957015 | 0.7535731 | 1.933021 | 0.30959
81.6571 | 8.886 | 8.184192 | 5.957229 | 0.7018081 | 1.918957 | 0.3080061
81.667 | 8.8198 | 8.168838 | 5.957439 | 0.650962 | 1.904948 | 0.3064515
81.677 | 8.757 | 8.153269 | 5.95765 | 0.6037307 | 1.890725 | 0.304894
81.687 | 8.692 | 8.137651 | 5.957861 | 0.5543491 | 1.87644 | 0.3033497
81.697 | 8.6267 | 8.121995 | 5.95807 | 0.5047053 | 1.862106 | 0.3018183
81.707 | 8.5621 | 8.106312 | 5.958279 | 0.4557883 | 1.847733 | 0.3002996
81.717 | 8.4946 | 8.090613 | 5.958486 | 0.4039871 | 1.833333 | 0.2987936
81.727 | 8.437 | 8.074909 | 5.958693 | 0.3620911 | 1.818916 | 0.2973002
81.737 | 8.3776 | 8.05921 | 5.958898 | 0.31839 | 1.804492 | 0.295819
81.747 | 8.3119 | 8.043526 | 5.959103 | 0.2683744 | 1.790072 | 0.2943502
81.757 | 8.2528 | 8.027866 | 5.959307 | 0.2249345 | 1.775665 | 0.2928933
81.767 | 8.1985 | 8.012239 | 5.959509 | 0.1862611 | 1.761281 | 0.2914485
81.777 | 8.1428 | 7.996654 | 5.959711 | 0.1461455 | 1.746928 | 0.2900154
81.787 | 8.0896 | 7.981121 | 5.959912 | 0.1084793 | 1.732615 | 0.288594
81.797 | 8.0362 | 7.965645 | 5.960111 | 0.07055481 | 1.71835 | 0.2871841
81.807 | 7.9873 | 7.950236 | 5.96031 | 0.03706394 | 1.704141 | 0.2857857
81.817 | 7.9316 | 7.934901 | 5.960507 | -0.003300517 | 1.689995 | 0.2843985
81.827 | 7.8885 | 7.919645 | 5.960704 | -0.0311454 | 1.675919 | 0.2830225
81.837 | 7.843 | 7.904477 | 5.960899 | -0.06147746 | 1.661921 | 0.2816575
81.847 | 7.7999 | 7.889403 | 5.961094 | -0.08950274 | 1.648006 | 0.2803035
81.857 | 7.7586 | 7.874427 | 5.961287 | -0.1158271 | 1.63418 | 0.2789602
81.867 | 7.7188 | 7.859556 | 5.961479 | -0.1407565 | 1.620449 | 0.2776277
81.877 | 7.6804 | 7.844796 | 5.961671 | -0.1643956 | 1.606819 | 0.2763055
81.887 | 7.6434 | 7.83015 | 5.961861 | -0.1867497 | 1.593295 | 0.2749939
81.897 | 7.6051 | 7.815623 | 5.96205 | -0.2105233 | 1.57988 | 0.2736927
81.907 | 7.5687 | 7.80122 | 5.962238 | -0.2325203 | 1.566581 | 0.2724016
81.917 | 7.5343 | 7.786945 | 5.962425 | -0.2526452 | 1.553399 | 0.2711206
81.927 | 7.5048 | 7.772806 | 5.962611 | -0.2680055 | 1.540344 | 0.2698498
81.937 | 7.475 | 7.758797 | 5.962796 | -0.2837966 | 1.527412 | 0.2685887
81.947 | 7.4466 | 7.744925 | 5.96298 | -0.2983252 | 1.514608 | 0.2673373
81.957 | 7.42 | 7.731195 | 5.963163 | -0.3111949 | 1.501937 | 0.2660956
81.967 | 7.3923 | 7.717608 | 5.963344 | -0.3253076 | 1.4894 | 0.2648635
81.977 | 7.3669 | 7.704166 | 5.963525 | -0.3372663 | 1.477001 | 0.2636408
81.987 | 7.342 | 7.690872 | 5.963704 | -0.3488721 | 1.464741 | 0.262427
81.997 | 7.3201 | 7.677728 | 5.963882 | -0.3576282 | 1.452623 | 0.2612229
82.007 | 7.2934 | 7.664736 | 5.964059 | -0.3713356 | 1.440648 | 0.2600281
82.017 | 7.2755 | 7.651896 | 5.964235 | -0.3763958 | 1.428818 | 0.2588423
82.027 | 7.2598 | 7.63921 | 5.96441 | -0.3794104 | 1.417135 | 0.2576654
82.037 | 7.2427 | 7.62668 | 5.964584 | -0.3839802 | 1.405599 | 0.2564974
82.047 | 7.2273 | 7.614306 | 5.964757 | -0.3870061 | 1.394211 | 0.2553383
82.057 | 7.2117 | 7.602089 | 5.964928 | -0.390389 | 1.382973 | 0.2541878
82.067 | 7.1951 | 7.590029 | 5.965099 | -0.3949292 | 1.371885 | 0.2530459
82.077 | 7.1835 | 7.578127 | 5.965268 | -0.3946273 | 1.360947 | 0.2519125
82.087 | 7.1719 | 7.566384 | 5.965436 | -0.3944838 | 1.350161 | 0.2507875
82.097 | 7.1564 | 7.554799 | 5.965603 | -0.398399 | 1.339525 | 0.2496714
82.107 | 7.1461 | 7.543372 | 5.965768 | -0.3972722 | 1.329041 | 0.248563
82.117 | 7.1345 | 7.532104 | 5.965933 | -0.3976036 | 1.318708 | 0.2474628
82.127 | 7.1252 | 7.520993 | 5.966096 | -0.3957931 | 1.308526 | 0.2463706
82.137 | 7.1139 | 7.51004 | 5.966258 | -0.3961403 | 1.298495 | 0.2452865
82.147 | 7.1074 | 7.499245 | 5.966419 | -0.3918449 | 1.288615 | 0.2442102
82.157 | 7.0958 | 7.488606 | 5.966579 | -0.3928063 | 1.278885 | 0.2431419
82.167 | 7.0887 | 7.478124 | 5.966738 | -0.389424 | 1.269305 | 0.2420812
82.177 | 7.0815 | 7.467797 | 5.966895 | -0.386297 | 1.259874 | 0.2410282
82.187 | 7.0727 | 7.457625 | 5.967051 | -0.3849252 | 1.250591 | 0.2399829
82.197 | 7.0595 | 7.447607 | 5.967206 | -0.388107 | 1.241456 | 0.238945
82.207 | 7.0499 | 7.437742 | 5.96736 | -0.3878422 | 1.232467 | 0.2379146
82.217 | 7.0439 | 7.428029 | 5.967513 | -0.3841293 | 1.223625 | 0.2368916
82.227 | 7.0344 | 7.418468 | 5.967664 | -0.3840678 | 1.214928 | 0.2358759
82.237 | 7.0289 | 7.409056 | 5.967814 | -0.3801558 | 1.206374 | 0.2348669
82.2469 | 7.0223 | 7.399884 | 5.967962 | -0.3775838 | 1.198046 | 0.2338758
82.2569 | 7.0136 | 7.390768 | 5.968109 | -0.3771678 | 1.189777 | 0.2328815
82.2669 | 7.0048 | 7.381799 | 5.968256 | -0.3769985 | 1.181648 | 0.2318942
82.2769 | 6.9956 | 7.372975 | 5.968401 | -0.3773748 | 1.17366 | 0.2309138
82.2869 | 6.985 | 7.364295 | 5.968545 | -0.3792955 | 1.16581 | 0.2299403
82.2969 | 6.9764 | 7.355759 | 5.968688 | -0.3793592 | 1.158098 | 0.2289736
82.3069 | 6.9718 | 7.347365 | 5.968829 | -0.3755646 | 1.150522 | 0.2280137
82.3169 | 6.9664 | 7.339111 | 5.96897 | -0.3727107 | 1.143081 | 0.2270604
82.3269 | 6.958 | 7.330996 | 5.969108 | -0.3729958 | 1.135774 | 0.2261138
82.3369 | 6.9519 | 7.323019 | 5.969246 | -0.3711191 | 1.128599 | 0.2251736
82.3469 | 6.9451 | 7.315179 | 5.969383 | -0.3700786 | 1.121556 | 0.22424
82.3569 | 6.9398 | 7.307473 | 5.969518 | -0.3676735 | 1.114643 | 0.2233128
82.3669 | 6.9357 | 7.299902 | 5.969652 | -0.3642021 | 1.107859 | 0.222392
82.3769 | 6.9254 | 7.292463 | 5.969784 | -0.3670634 | 1.101202 | 0.2214774
82.3869 | 6.917 | 7.285156 | 5.969915 | -0.3681557 | 1.094671 | 0.2205691
82.3969 | 6.9144 | 7.277978 | 5.970045 | -0.3635778 | 1.088265 | 0.219667
82.4069 | 6.9104 | 7.270928 | 5.970174 | -0.3605284 | 1.081983 | 0.218771
82.4169 | 6.9016 | 7.264006 | 5.970302 | -0.3624062 | 1.075824 | 0.217881
82.4269 | 6.8975 | 7.25721 | 5.970428 | -0.3597096 | 1.069785 | 0.2169971
82.4369 | 6.8903 | 7.250538 | 5.970552 | -0.3602376 | 1.063866 | 0.2161191
82.4469 | 6.8871 | 7.243988 | 5.970676 | -0.3568884 | 1.058065 | 0.215247
82.4569 | 6.8829 | 7.237561 | 5.970798 | -0.3546613 | 1.052382 | 0.2143808
82.4669 | 6.8739 | 7.231254 | 5.970919 | -0.3573544 | 1.046815 | 0.2135203
82.4769 | 6.8665 | 7.225067 | 5.971038 | -0.3585668 | 1.041363 | 0.2126655
82.4869 | 6.86 | 7.218997 | 5.971157 | -0.358997 | 1.036024 | 0.2118165
82.4969 | 6.86 | 7.213044 | 5.971274 | -0.3530439 | 1.030797 | 0.210973
82.5069 | 6.8514 | 7.207206 | 5.971389 | -0.3558061 | 1.025682 | 0.2101351
82.5169 | 6.849 | 7.201482 | 5.971503 | -0.3524824 | 1.020676 | 0.2093028
82.5269 | 6.8464 | 7.195871 | 5.971616 | -0.3494714 | 1.015779 | 0.2084758
82.5369 | 6.838 | 7.190372 | 5.971728 | -0.3523721 | 1.01099 | 0.2076544
82.5469 | 6.8362 | 7.184983 | 5.971838 | -0.3487834 | 1.006307 | 0.2068383
82.5569 | 6.8302 | 7.179704 | 5.971947 | -0.3495038 | 1.00173 | 0.2060275
82.5669 | 6.8267 | 7.174532 | 5.972054 | -0.3478324 | 0.9972563 | 0.2052219
82.5769 | 6.8156 | 7.169468 | 5.97216 | -0.3538679 | 0.992886 | 0.2044216
82.5869 | 6.8197 | 7.164509 | 5.972265 | -0.3448093 | 0.9886178 | 0.2036265
82.5969 | 6.8157 | 7.159655 | 5.972368 | -0.3439553 | 0.9844505 | 0.2028365
82.6069 | 6.8118 | 7.154905 | 5.97247 | -0.343105 | 0.980383 | 0.2020516
82.6169 | 6.8097 | 7.150257 | 5.972571 | -0.3405572 | 0.9764145 | 0.2012717
82.6269 | 6.8052 | 7.145711 | 5.97267 | -0.340511 | 0.9725439 | 0.2004968
82.6369 | 6.8015 | 7.141265 | 5.972768 | -0.3397651 | 0.9687702 | 0.1997268
82.6469 | 6.7989 | 7.136919 | 5.972865 | -0.3380189 | 0.9650925 | 0.1989618
82.6569 | 6.7967 | 7.132671 | 5.97296 | -0.335971 | 0.9615097 | 0.1982016
82.6669 | 6.7942 | 7.128521 | 5.973053 | -0.3343207 | 0.9580211 | 0.1974462
82.6769 | 6.7921 | 7.124467 | 5.973146 | -0.3323669 | 0.9546255 | 0.1966956
82.6869 | 6.7942 | 7.120509 | 5.973237 | -0.3263089 | 0.9513225 | 0.1959497
82.6969 | 6.7877 | 7.116645 | 5.973326 | -0.3289454 | 0.9481107 | 0.1952085
82.7069 | 6.7861 | 7.112876 | 5.973414 | -0.3267759 | 0.9449896 | 0.194472
82.7169 | 6.7817 | 7.109199 | 5.973501 | -0.3274992 | 0.9419582 | 0.19374
82.7269 | 6.7813 | 7.105615 | 5.973586 | -0.3243149 | 0.9390159 | 0.1930126
82.7369 | 6.7826 | 7.102122 | 5.97367 | -0.3195218 | 0.9361618 | 0.1922898
82.7469 | 6.7809 | 7.098719 | 5.973753 | -0.3178192 | 0.9333951 | 0.1915714
82.7569 | 6.7771 | 7.095406 | 5.973834 | -0.3183064 | 0.9307152 | 0.1908575
82.7669 | 6.7736 | 7.092183 | 5.973913 | -0.3185825 | 0.9281212 | 0.190148
82.7769 | 6.7707 | 7.089047 | 5.973992 | -0.3183469 | 0.9256125 | 0.1894428
82.7869 | 6.7689 | 7.085999 | 5.974068 | -0.3170989 | 0.9231885 | 0.188742
82.7969 | 6.7684 | 7.083038 | 5.974144 | -0.3146376 | 0.9208485 | 0.1880455
82.8069 | 6.7671 | 7.080163 | 5.974218 | -0.3130626 | 0.9185918 | 0.1873532
82.8169 | 6.7658 | 7.077373 | 5.97429 | -0.3115731 | 0.9164178 | 0.1866652
82.8269 | 6.7643 | 7.074668 | 5.974361 | -0.3103684 | 0.914326 | 0.1859813
82.8368 | 6.7588 | 7.072072 | 5.97443 | -0.3132722 | 0.912334 | 0.1853082
82.8468 | 6.7573 | 7.069535 | 5.974498 | -0.3122346 | 0.9104038 | 0.1846326
82.8568 | 6.7518 | 7.06708 | 5.974565 | -0.3152803 | 0.9085544 | 0.183961
82.8668 | 6.749 | 7.064708 | 5.97463 | -0.3157084 | 0.9067848 | 0.1832935
82.8768 | 6.7475 | 7.062419 | 5.974694 | -0.3149186 | 0.9050947 | 0.18263
82.8868 | 6.7503 | 7.06021 | 5.974756 | -0.3099105 | 0.9034837 | 0.1819705
82.8968 | 6.7451 | 7.058083 | 5.974817 | -0.3129834 | 0.9019513 | 0.1813149
82.9068 | 6.7415 | 7.056037 | 5.974877 | -0.3145369 | 0.9004971 | 0.1806632
82.9168 | 6.738 | 7.054071 | 5.974935 | -0.3160705 | 0.8991206 | 0.1800154
82.9268 | 6.7367 | 7.052184 | 5.974991 | -0.3154839 | 0.8978215 | 0.1793714
82.9368 | 6.7318 | 7.050377 | 5.975046 | -0.3185766 | 0.8965992 | 0.1787313
82.9468 | 6.7268 | 7.048648 | 5.9751 | -0.3218482 | 0.8954536 | 0.1780949
82.9568 | 6.7231 | 7.046998 | 5.975152 | -0.3238983 | 0.8943843 | 0.1774623
82.9668 | 6.7199 | 7.045427 | 5.975202 | -0.3255269 | 0.8933912 | 0.1768334
82.9768 | 6.7221 | 7.043933 | 5.975251 | -0.3218332 | 0.8924736 | 0.1762082
82.9868 | 6.7197 | 7.042517 | 5.975299 | -0.3228174 | 0.8916317 | 0.1755866
82.9968 | 6.7142 | 7.041179 | 5.975345 | -0.3269788 | 0.8908649 | 0.1749687
83.0068 | 6.7118 | 7.039917 | 5.97539 | -0.3281173 | 0.8901731 | 0.1743543
83.0168 | 6.7143 | 7.038733 | 5.975433 | -0.3244325 | 0.8895559 | 0.1737436
83.0268 | 6.7109 | 7.037625 | 5.975475 | -0.3267245 | 0.8890134 | 0.1731364
83.0368 | 6.7037 | 7.036593 | 5.975515 | -0.3328927 | 0.8885451 | 0.1725326
83.0468 | 6.6992 | 7.035637 | 5.975554 | -0.3364373 | 0.8881512 | 0.1719324
83.0568 | 6.7009 | 7.034758 | 5.975591 | -0.3338577 | 0.8878312 | 0.1713356
83.0668 | 6.698 | 7.033954 | 5.975627 | -0.3359544 | 0.8875856 | 0.1707423
83.0768 | 6.7012 | 7.033226 | 5.975661 | -0.3320265 | 0.8874134 | 0.1701523
83.0868 | 6.6991 | 7.032575 | 5.975693 | -0.3334745 | 0.8873154 | 0.1695657
83.0968 | 6.6975 | 7.031998 | 5.975725 | -0.3344979 | 0.8872908 | 0.1689825
83.1068 | 6.6975 | 7.031497 | 5.975754 | -0.333997 | 0.8873402 | 0.1684025
83.1168 | 6.6939 | 7.031072 | 5.975782 | -0.3371715 | 0.8874631 | 0.1678259
83.1268 | 6.6915 | 7.030721 | 5.975809 | -0.3392214 | 0.8876598 | 0.1672525
83.1368 | 6.688 | 7.030447 | 5.975834 | -0.3424468 | 0.8879301 | 0.1666824
83.1468 | 6.6901 | 7.030248 | 5.975858 | -0.3401476 | 0.8882743 | 0.1661154
83.1568 | 6.6868 | 7.030124 | 5.97588 | -0.343324 | 0.8886923 | 0.1655517
83.1668 | 6.6891 | 7.030076 | 5.975901 | -0.3409758 | 0.8891841 | 0.1649911
83.1768 | 6.6862 | 7.030103 | 5.97592 | -0.3439033 | 0.88975 | 0.1644337
83.1868 | 6.6835 | 7.030206 | 5.975937 | -0.3467063 | 0.8903898 | 0.1638793
83.1968 | 6.6821 | 7.030385 | 5.975953 | -0.3482852 | 0.8911038 | 0.1633281
83.2068 | 6.6844 | 7.03064 | 5.975968 | -0.3462398 | 0.8918922 | 0.1627799
83.2168 | 6.6816 | 7.030971 | 5.975981 | -0.3493708 | 0.8927554 | 0.1622347
83.2268 | 6.6776 | 7.031378 | 5.975992 | -0.3537779 | 0.8936931 | 0.1616926
83.2368 | 6.6759 | 7.031862 | 5.976002 | -0.3559615 | 0.894706 | 0.1611535
83.2468 | 6.6738 | 7.032422 | 5.97601 | -0.3586219 | 0.8957941 | 0.1606173
83.2568 | 6.6714 | 7.033059 | 5.976017 | -0.361659 | 0.8969576 | 0.1600841
83.2668 | 6.67 | 7.033773 | 5.976023 | -0.3637731 | 0.8981967 | 0.1595538
83.2768 | 6.6705 | 7.034565 | 5.976026 | -0.3640647 | 0.899512 | 0.1590263
83.2868 | 6.6676 | 7.035434 | 5.976029 | -0.3678339 | 0.9009034 | 0.1585018
83.2968 | 6.6634 | 7.036381 | 5.976029 | -0.3729812 | 0.9023717 | 0.1579802
83.3068 | 6.6624 | 7.037407 | 5.976028 | -0.3750066 | 0.9039168 | 0.1574613
83.3168 | 6.6553 | 7.038511 | 5.976026 | -0.3832109 | 0.9055396 | 0.1569453
83.3268 | 6.6524 | 7.039694 | 5.976022 | -0.387294 | 0.9072398 | 0.1564321
83.3368 | 6.6485 | 7.040957 | 5.976017 | -0.3924568 | 0.9090185 | 0.1559216
83.3468 | 6.649 | 7.042299 | 5.97601 | -0.3932993 | 0.9108757 | 0.1554139
83.3568 | 6.6481 | 7.043722 | 5.976001 | -0.3956222 | 0.9128122 | 0.1549089
83.3668 | 6.6456 | 7.045226 | 5.975991 | -0.3996257 | 0.9148281 | 0.1544066
83.3768 | 6.6454 | 7.046811 | 5.975979 | -0.4014106 | 0.9169242 | 0.153907
83.3868 | 6.6431 | 7.048477 | 5.975966 | -0.4053772 | 0.919101 | 0.1534101
83.3968 | 6.6392 | 7.050226 | 5.975951 | -0.4110262 | 0.921359 | 0.1529158
83.4068 | 6.6361 | 7.052058 | 5.975935 | -0.4159578 | 0.9236986 | 0.1524241
83.4168 | 6.6368 | 7.053973 | 5.975917 | -0.417173 | 0.9261206 | 0.1519351
83.4267 | 6.6339 | 7.055952 | 5.975898 | -0.422052 | 0.9286004 | 0.1514536
83.4367 | 6.6338 | 7.058035 | 5.975877 | -0.4242349 | 0.9311881 | 0.1509697
83.4467 | 6.6355 | 7.060204 | 5.975855 | -0.424704 | 0.9338611 | 0.1504883
83.4567 | 6.633 | 7.062458 | 5.975831 | -0.429458 | 0.9366181 | 0.1500095
83.4667 | 6.6353 | 7.064799 | 5.975805 | -0.4294986 | 0.9394606 | 0.1495331
83.4767 | 6.6347 | 7.067227 | 5.975778 | -0.4325267 | 0.9423896 | 0.1490593
83.4867 | 6.6351 | 7.069743 | 5.975749 | -0.4346427 | 0.9454057 | 0.1485879
83.4967 | 6.6314 | 7.072347 | 5.975719 | -0.4409474 | 0.9485096 | 0.148119
83.5067 | 6.6286 | 7.075042 | 5.975687 | -0.4464419 | 0.9517024 | 0.1476526
83.5167 | 6.6305 | 7.077827 | 5.975654 | -0.4473266 | 0.9549845 | 0.1471885
83.5267 | 6.6341 | 7.080702 | 5.975619 | -0.4466016 | 0.9583561 | 0.1467269
83.5367 | 6.6324 | 7.08367 | 5.975582 | -0.4512695 | 0.9618198 | 0.1462676
83.5467 | 6.6338 | 7.086731 | 5.975544 | -0.4529305 | 0.9653757 | 0.1458107
83.5567 | 6.6345 | 7.089885 | 5.975504 | -0.4553853 | 0.9690246 | 0.1453562
83.5667 | 6.638 | 7.093135 | 5.975463 | -0.4551347 | 0.9727675 | 0.144904
83.5767 | 6.6359 | 7.096481 | 5.975421 | -0.460581 | 0.9766064 | 0.1444541
83.5867 | 6.6327 | 7.099923 | 5.975376 | -0.4672228 | 0.98054 | 0.1440065
83.5967 | 6.6337 | 7.103462 | 5.97533 | -0.4697623 | 0.9845707 | 0.1435612
83.6067 | 6.635 | 7.1071 | 5.975283 | -0.4721003 | 0.9886991 | 0.1431182
83.6167 | 6.6351 | 7.110838 | 5.975234 | -0.4757381 | 0.9929267 | 0.1426774
83.6267 | 6.6331 | 7.114677 | 5.975183 | -0.4815766 | 0.9972543 | 0.1422388
83.6367 | 6.6334 | 7.118617 | 5.975131 | -0.4852169 | 1.001683 | 0.1418025
83.6467 | 6.6341 | 7.122659 | 5.975078 | -0.4885589 | 1.006213 | 0.1413684
83.6567 | 6.6353 | 7.126806 | 5.975023 | -0.4915061 | 1.010847 | 0.1409365
83.6667 | 6.6384 | 7.131058 | 5.974966 | -0.4926585 | 1.015586 | 0.1405067
83.6767 | 6.6339 | 7.135417 | 5.974907 | -0.5015172 | 1.020431 | 0.1400791
83.6867 | 6.6341 | 7.139883 | 5.974848 | -0.5057835 | 1.025382 | 0.1396536
83.6967 | 6.6311 | 7.14446 | 5.974786 | -0.5133597 | 1.030443 | 0.1392303
83.7067 | 6.6313 | 7.149145 | 5.974723 | -0.5178446 | 1.035612 | 0.138809
83.7167 | 6.6341 | 7.153941 | 5.974659 | -0.5198408 | 1.040892 | 0.1383899
83.7267 | 6.6367 | 7.158849 | 5.974593 | -0.5221494 | 1.046284 | 0.1379729
83.7367 | 6.6392 | 7.163872 | 5.974525 | -0.5246718 | 1.051789 | 0.1375579
83.7467 | 6.6391 | 7.169009 | 5.974456 | -0.5299093 | 1.057409 | 0.1371449
83.7567 | 6.6413 | 7.174263 | 5.974385 | -0.5329631 | 1.063144 | 0.136734
83.7667 | 6.6444 | 7.179635 | 5.974313 | -0.5352347 | 1.068997 | 0.1363252
83.7767 | 6.6465 | 7.185124 | 5.974239 | -0.5386241 | 1.074967 | 0.1359183
83.7867 | 6.645 | 7.190735 | 5.974163 | -0.5457351 | 1.081058 | 0.1355135
83.7967 | 6.649 | 7.196468 | 5.974086 | -0.5474682 | 1.087271 | 0.1351106
83.8067 | 6.6507 | 7.202324 | 5.974008 | -0.5516245 | 1.093607 | 0.1347097
83.8167 | 6.6581 | 7.208305 | 5.973928 | -0.5502055 | 1.100067 | 0.1343107
83.8267 | 6.6557 | 7.214414 | 5.973846 | -0.5587141 | 1.106654 | 0.1339137
83.8367 | 6.6593 | 7.220649 | 5.973763 | -0.5613489 | 1.113367 | 0.1335186
83.8467 | 6.665 | 7.227013 | 5.973678 | -0.5620126 | 1.120209 | 0.1331254
83.8567 | 6.6661 | 7.233507 | 5.973592 | -0.5674071 | 1.127181 | 0.1327342
83.8667 | 6.6633 | 7.240133 | 5.973504 | -0.5768333 | 1.134284 | 0.1323448
83.8767 | 6.6636 | 7.246893 | 5.973415 | -0.5832932 | 1.141521 | 0.1319573
83.8867 | 6.6712 | 7.253788 | 5.973324 | -0.582588 | 1.148892 | 0.1315717
83.8967 | 6.6722 | 7.260818 | 5.973232 | -0.5886176 | 1.156398 | 0.1311879
83.9067 | 6.6706 | 7.267987 | 5.973138 | -0.597387 | 1.164043 | 0.1308059
83.9167 | 6.673 | 7.275296 | 5.973042 | -0.6022958 | 1.171828 | 0.1304258
83.9267 | 6.6829 | 7.282746 | 5.972945 | -0.5998456 | 1.179753 | 0.1300475
83.9367 | 6.6847 | 7.290338 | 5.972847 | -0.6056381 | 1.18782 | 0.129671
83.9467 | 6.6844 | 7.298076 | 5.972747 | -0.6136764 | 1.196033 | 0.1292963
83.9567 | 6.6775 | 7.305959 | 5.972645 | -0.6284586 | 1.20439 | 0.1289234
83.9667 | 6.6824 | 7.313988 | 5.972542 | -0.6315879 | 1.212894 | 0.1285522
83.9767 | 6.6889 | 7.322166 | 5.972437 | -0.6332658 | 1.221546 | 0.1281828
83.9867 | 6.6886 | 7.330494 | 5.972331 | -0.6418938 | 1.230347 | 0.1278151
83.9967 | 6.6958 | 7.338973 | 5.972224 | -0.6431733 | 1.239301 | 0.1274492
84.0066 | 6.7006 | 7.347518 | 5.972115 | -0.6469177 | 1.248314 | 0.1270885
84.0166 | 6.7082 | 7.356303 | 5.972005 | -0.6481032 | 1.257573 | 0.1267259
84.0266 | 6.7107 | 7.365245 | 5.971893 | -0.6545447 | 1.266987 | 0.1263651
84.0366 | 6.7095 | 7.374344 | 5.971779 | -0.6648436 | 1.276559 | 0.126006
84.0466 | 6.7131 | 7.383601 | 5.971664 | -0.6705012 | 1.286289 | 0.1256485
84.0566 | 6.7175 | 7.393019 | 5.971547 | -0.6755189 | 1.296179 | 0.1252927
84.0666 | 6.7237 | 7.402598 | 5.971429 | -0.678898 | 1.306231 | 0.1249385
84.0766 | 6.7299 | 7.41234 | 5.971309 | -0.68244 | 1.316445 | 0.124586
84.0866 | 6.7345 | 7.422246 | 5.971187 | -0.6877459 | 1.326823 | 0.1242351
84.0966 | 6.7391 | 7.432317 | 5.971065 | -0.693217 | 1.337366 | 0.1238859
84.1066 | 6.7431 | 7.442555 | 5.97094 | -0.6994546 | 1.348076 | 0.1235382
84.1166 | 6.7467 | 7.45296 | 5.970815 | -0.7062597 | 1.358953 | 0.1231922
84.1266 | 6.752 | 7.463533 | 5.970687 | -0.7115334 | 1.369998 | 0.1228477
84.1366 | 6.755 | 7.474277 | 5.970559 | -0.7192767 | 1.381213 | 0.1225048
84.1466 | 6.7612 | 7.485191 | 5.970428 | -0.7239907 | 1.392599 | 0.1221635
84.1566 | 6.7693 | 7.496276 | 5.970297 | -0.726976 | 1.404156 | 0.1218237
84.1666 | 6.7727 | 7.507534 | 5.970164 | -0.7348338 | 1.415885 | 0.1214855
84.1766 | 6.7745 | 7.518965 | 5.970029 | -0.7444646 | 1.427787 | 0.1211489
84.1866 | 6.7841 | 7.530569 | 5.969893 | -0.7464691 | 1.439863 | 0.1208137
84.1966 | 6.7921 | 7.542348 | 5.969755 | -0.7502479 | 1.452113 | 0.1204801
84.2066 | 6.8044 | 7.554301 | 5.969616 | -0.7499014 | 1.464537 | 0.120148
84.2166 | 6.8059 | 7.56643 | 5.969476 | -0.76053 | 1.477137 | 0.1198174
84.2266 | 6.813 | 7.578734 | 5.969333 | -0.765734 | 1.489912 | 0.1194883
84.2366 | 6.8274 | 7.591214 | 5.96919 | -0.7638135 | 1.502863 | 0.1191606
84.2466 | 6.8351 | 7.603869 | 5.969045 | -0.7687687 | 1.515989 | 0.1188345
84.2566 | 6.8466 | 7.616699 | 5.968899 | -0.7700993 | 1.529291 | 0.1185097
84.2666 | 6.8627 | 7.629705 | 5.968751 | -0.767005 | 1.542768 | 0.1181865
84.2766 | 6.8803 | 7.642886 | 5.968602 | -0.7625856 | 1.556419 | 0.1178647
84.2866 | 6.8947 | 7.656241 | 5.968451 | -0.7615406 | 1.570245 | 0.1175443
84.2966 | 6.9079 | 7.669769 | 5.968299 | -0.761869 | 1.584245 | 0.1172254
84.3066 | 6.9211 | 7.68347 | 5.968145 | -0.7623703 | 1.598417 | 0.1169078
84.3166 | 6.9424 | 7.697343 | 5.96799 | -0.7549433 | 1.612761 | 0.1165917
84.3266 | 6.9643 | 7.711387 | 5.967834 | -0.7470867 | 1.627276 | 0.116277
84.3366 | 6.9853 | 7.725599 | 5.967676 | -0.7402992 | 1.64196 | 0.1159637
84.3466 | 7.0056 | 7.739979 | 5.967517 | -0.7343791 | 1.656811 | 0.1156517
84.3566 | 7.031 | 7.754525 | 5.967356 | -0.7235245 | 1.671828 | 0.1153411
84.3666 | 7.0536 | 7.769233 | 5.967194 | -0.7156335 | 1.687008 | 0.1150319
84.3766 | 7.0784 | 7.784104 | 5.96703 | -0.7057035 | 1.702349 | 0.1147241
84.3866 | 7.1078 | 7.799132 | 5.966865 | -0.6913322 | 1.717849 | 0.1144175
84.3966 | 7.1309 | 7.814317 | 5.966699 | -0.6834168 | 1.733505 | 0.1141124
84.4066 | 7.16 | 7.829654 | 5.966531 | -0.669654 | 1.749314 | 0.1138085
84.4166 | 7.1928 | 7.845141 | 5.966362 | -0.6523407 | 1.765272 | 0.113506
84.4266 | 7.228 | 7.860773 | 5.966192 | -0.632773 | 1.781377 | 0.1132048
84.4366 | 7.2636 | 7.876547 | 5.96602 | -0.6129473 | 1.797623 | 0.1129049
84.4466 | 7.2953 | 7.892459 | 5.965847 | -0.597159 | 1.814006 | 0.1126063
84.4566 | 7.3283 | 7.908504 | 5.965672 | -0.5802038 | 1.830523 | 0.112309
84.4666 | 7.3655 | 7.924676 | 5.965496 | -0.5591764 | 1.847167 | 0.112013
84.4766 | 7.407 | 7.940972 | 5.965319 | -0.5339722 | 1.863935 | 0.1117183
84.4866 | 7.4425 | 7.957385 | 5.96514 | -0.5148853 | 1.880821 | 0.1114248
84.4966 | 7.4857 | 7.973909 | 5.96496 | -0.4882095 | 1.897817 | 0.1111326
84.5066 | 7.5253 | 7.990539 | 5.964778 | -0.4652388 | 1.914919 | 0.1108416
84.5166 | 7.5737 | 8.007267 | 5.964596 | -0.4335666 | 1.932119 | 0.1105519
84.5266 | 7.614 | 8.024086 | 5.964412 | -0.4100856 | 1.949411 | 0.1102634
84.5366 | 7.657 | 8.040988 | 5.964226 | -0.3839884 | 1.966786 | 0.1099762
84.5466 | 7.7063 | 8.057967 | 5.964039 | -0.3516674 | 1.984238 | 0.1096902
84.5566 | 7.7611 | 8.075014 | 5.963851 | -0.3139141 | 2.001757 | 0.1094054
84.5666 | 7.81 | 8.09212 | 5.963662 | -0.2821199 | 2.019336 | 0.1091217
84.5766 | 7.8491 | 8.109276 | 5.963471 | -0.2601757 | 2.036965 | 0.1088393
84.5866 | 7.9177 | 8.126472 | 5.963279 | -0.2087721 | 2.054635 | 0.1085581
84.5965 | 7.9681 | 8.143531 | 5.963088 | -0.1754311 | 2.072162 | 0.108281
84.6065 | 8.0241 | 8.160778 | 5.962893 | -0.1366785 | 2.089883 | 0.1080021
84.6165 | 8.0846 | 8.178035 | 5.962697 | -0.09343544 | 2.107614 | 0.1077244
84.6265 | 8.144 | 8.195291 | 5.9625 | -0.05129087 | 2.125343 | 0.1074479
84.6365 | 8.209 | 8.212533 | 5.962302 | -0.003533375 | 2.143059 | 0.1071726
84.6465 | 8.2739 | 8.229751 | 5.962102 | 0.04414897 | 2.160751 | 0.1068984
84.6565 | 8.339 | 8.246931 | 5.961901 | 0.09206888 | 2.178405 | 0.1066253
84.6665 | 8.3993 | 8.264061 | 5.961699 | 0.1352388 | 2.196009 | 0.1063534
84.6765 | 8.468 | 8.281128 | 5.961495 | 0.186872 | 2.21355 | 0.1060826
84.6865 | 8.5362 | 8.298118 | 5.961291 | 0.2380821 | 2.231014 | 0.1058129
84.6965 | 8.6085 | 8.315017 | 5.961085 | 0.293483 | 2.248388 | 0.1055444
84.7065 | 8.676 | 8.331811 | 5.960877 | 0.344189 | 2.265657 | 0.105277
84.7165 | 8.742 | 8.348485 | 5.960669 | 0.3935145 | 2.282806 | 0.1050107
84.7265 | 8.8146 | 8.365025 | 5.960459 | 0.4495748 | 2.29982 | 0.1047454
84.7365 | 8.8875 | 8.381415 | 5.960248 | 0.5060846 | 2.316686 | 0.1044813
84.7465 | 8.9519 | 8.397641 | 5.960036 | 0.5542595 | 2.333386 | 0.1042182
84.7565 | 9.0215 | 8.413684 | 5.959823 | 0.6078156 | 2.349905 | 0.1039563
84.7665 | 9.0882 | 8.429532 | 5.959609 | 0.6586682 | 2.366228 | 0.1036954
84.7765 | 9.1587 | 8.445166 | 5.959393 | 0.7135341 | 2.382337 | 0.1034356
84.7865 | 9.219 | 8.460571 | 5.959176 | 0.7584293 | 2.398218 | 0.1031768
84.7965 | 9.2917 | 8.47573 | 5.958958 | 0.8159703 | 2.413853 | 0.1029191
84.8065 | 9.3564 | 8.490627 | 5.958739 | 0.8657735 | 2.429225 | 0.1026624
84.8165 | 9.4199 | 8.505244 | 5.958518 | 0.9146556 | 2.444319 | 0.1024068
84.8265 | 9.482 | 8.519566 | 5.958297 | 0.9624335 | 2.459117 | 0.1021523
84.8365 | 9.5313 | 8.533577 | 5.958074 | 0.9977234 | 2.473604 | 0.1018987
84.8465 | 9.592 | 8.547258 | 5.95785 | 1.044742 | 2.487761 | 0.1016462
84.8565 | 9.6557 | 8.560594 | 5.957625 | 1.095106 | 2.501574 | 0.1013947
84.8665 | 9.7119 | 8.573568 | 5.957399 | 1.138332 | 2.515024 | 0.1011442
84.8765 | 9.7626 | 8.586165 | 5.957172 | 1.176435 | 2.528098 | 0.1008947
84.8865 | 9.8121 | 8.598367 | 5.956944 | 1.213733 | 2.540777 | 0.1006463
84.8965 | 9.8534 | 8.61016 | 5.956714 | 1.24324 | 2.553047 | 0.1003988
84.9065 | 9.9006 | 8.621528 | 5.956484 | 1.279072 | 2.564892 | 0.1001523
84.9165 | 9.9421 | 8.632456 | 5.956252 | 1.309644 | 2.576297 | 0.09990683
84.9265 | 9.9746 | 8.642929 | 5.95602 | 1.331671 | 2.587247 | 0.09966232
84.9365 | 10.0213 | 8.652932 | 5.955786 | 1.368368 | 2.597728 | 0.09941878
84.9465 | 10.0528 | 8.662453 | 5.955551 | 1.390347 | 2.607726 | 0.09917621
84.9565 | 10.0814 | 8.671477 | 5.955315 | 1.409923 | 2.617227 | 0.0989346
84.9665 | 10.1015 | 8.679992 | 5.955078 | 1.421508 | 2.62622 | 0.09869398
84.9765 | 10.1189 | 8.687985 | 5.95484 | 1.430915 | 2.63469 | 0.09845426
84.9865 | 10.1325 | 8.695445 | 5.954601 | 1.437055 | 2.642628 | 0.09821552
84.9965 | 10.1466 | 8.702361 | 5.954361 | 1.444239 | 2.650022 | 0.09797771
85.0065 | 10.1601 | 8.708722 | 5.95412 | 1.451378 | 2.656861 | 0.09774084
85.0165 | 10.1542 | 8.71452 | 5.953878 | 1.43968 | 2.663136 | 0.09750491
85.0265 | 10.1581 | 8.719744 | 5.953635 | 1.438356 | 2.668839 | 0.09726991
85.0365 | 10.1592 | 8.724387 | 5.953391 | 1.434813 | 2.67396 | 0.09703582
85.0465 | 10.1478 | 8.728442 | 5.953147 | 1.419358 | 2.678493 | 0.09680266
85.0565 | 10.1417 | 8.731902 | 5.952901 | 1.409798 | 2.682431 | 0.0965704
85.0665 | 10.1275 | 8.734761 | 5.952654 | 1.392739 | 2.685768 | 0.09633906
85.0765 | 10.1056 | 8.737015 | 5.952406 | 1.368585 | 2.6885 | 0.09610862
85.0865 | 10.0811 | 8.738659 | 5.952157 | 1.342441 | 2.690623 | 0.09587907
85.0965 | 10.0557 | 8.73969 | 5.951907 | 1.31601 | 2.692132 | 0.09565041
85.1065 | 10.0291 | 8.740106 | 5.951657 | 1.288994 | 2.693027 | 0.09542264
85.1165 | 9.9983 | 8.739906 | 5.951405 | 1.258394 | 2.693305 | 0.09519575
85.1265 | 9.9726 | 8.739088 | 5.951153 | 1.233512 | 2.692966 | 0.09496975
85.1365 | 9.9354 | 8.737654 | 5.950899 | 1.197746 | 2.69201 | 0.09474461
85.1465 | 9.8918 | 8.735604 | 5.950645 | 1.156196 | 2.690438 | 0.09452035
85.1565 | 9.8458 | 8.73294 | 5.95039 | 1.11286 | 2.688253 | 0.09429694
85.1665 | 9.7969 | 8.729664 | 5.950134 | 1.067236 | 2.685456 | 0.09407439
85.1764 | 9.7539 | 8.725823 | 5.94988 | 1.028077 | 2.682089 | 0.0938549
85.1864 | 9.702 | 8.721344 | 5.949622 | 0.9806563 | 2.678088 | 0.09363405
85.1964 | 9.6571 | 8.716266 | 5.949363 | 0.9408337 | 2.673489 | 0.09341404
85.2064 | 9.605 | 8.710597 | 5.949104 | 0.8944026 | 2.668298 | 0.09319487
85.2164 | 9.5455 | 8.704344 | 5.948844 | 0.8411565 | 2.662523 | 0.09297655
85.2264 | 9.4867 | 8.697512 | 5.948583 | 0.7891879 | 2.65617 | 0.09275906
85.2364 | 9.4306 | 8.690111 | 5.948321 | 0.7404887 | 2.649248 | 0.09254239
85.2464 | 9.3697 | 8.68215 | 5.948059 | 0.6875497 | 2.641765 | 0.09232654
85.2564 | 9.3169 | 8.673638 | 5.947795 | 0.6432618 | 2.633731 | 0.09211151
85.2664 | 9.2528 | 8.664585 | 5.947531 | 0.5882145 | 2.625157 | 0.0918973
85.2764 | 9.1856 | 8.655003 | 5.947267 | 0.5305973 | 2.616052 | 0.0916839
85.2864 | 9.1231 | 8.644901 | 5.947001 | 0.4781988 | 2.606429 | 0.09147129
85.2964 | 9.0624 | 8.634293 | 5.946735 | 0.4281072 | 2.596299 | 0.0912595
85.3064 | 8.9999 | 8.62319 | 5.946468 | 0.37671 | 2.585674 | 0.0910485
85.3164 | 8.9379 | 8.611605 | 5.9462 | 0.3262949 | 2.574567 | 0.09083829
85.3264 | 8.8718 | 8.599552 | 5.945931 | 0.2722484 | 2.562991 | 0.09062887
85.3364 | 8.8143 | 8.587043 | 5.945662 | 0.227257 | 2.55096 | 0.09042023
85.3464 | 8.7485 | 8.574093 | 5.945393 | 0.1744065 | 2.538489 | 0.09021237
85.3564 | 8.6851 | 8.560717 | 5.945122 | 0.1243831 | 2.525589 | 0.0900053
85.3664 | 8.6251 | 8.546928 | 5.944851 | 0.07817178 | 2.512278 | 0.08979899
85.3764 | 8.5662 | 8.532589 | 5.944579 | 0.03361089 | 2.498416 | 0.08959345
85.3864 | 8.5022 | 8.51802 | 5.944307 | -0.01582024 | 2.484325 | 0.08938868
85.3964 | 8.4396 | 8.503084 | 5.944034 | -0.06348406 | 2.469865 | 0.08918467
85.4064 | 8.383 | 8.487796 | 5.94376 | -0.1047959 | 2.455054 | 0.0889814
85.4164 | 8.324 | 8.472171 | 5.943486 | -0.1481711 | 2.439906 | 0.0887789
85.4264 | 8.2666 | 8.456225 | 5.943211 | -0.1896252 | 2.424437 | 0.08857714
85.4364 | 8.2126 | 8.439738 | 5.942936 | -0.2271378 | 2.408426 | 0.08837613
85.4464 | 8.1534 | 8.423197 | 5.94266 | -0.2697965 | 2.392361 | 0.08817585
85.4564 | 8.0922 | 8.406381 | 5.942384 | -0.314181 | 2.376021 | 0.08797632
85.4664 | 8.0438 | 8.38923 | 5.942107 | -0.3454301 | 2.359346 | 0.08777751
85.4764 | 7.9947 | 8.371912 | 5.941829 | -0.3772122 | 2.342504 | 0.08757944
85.4864 | 7.9425 | 8.354366 | 5.941551 | -0.4118665 | 2.325433 | 0.08738209
85.4964 | 7.893 | 8.336608 | 5.941273 | -0.4436076 | 2.308149 | 0.08718546
85.5064 | 7.842 | 8.318651 | 5.940994 | -0.4766511 | 2.290668 | 0.08698955
85.5164 | 7.793 | 8.300512 | 5.940714 | -0.5075116 | 2.273003 | 0.08679436
85.5264 | 7.7458 | 8.282086 | 5.940435 | -0.5362859 | 2.255051 | 0.08659987
85.5364 | 7.7032 | 8.263625 | 5.940154 | -0.5604247 | 2.237064 | 0.0864061
85.5464 | 7.6575 | 8.245024 | 5.939873 | -0.5875238 | 2.218937 | 0.08621302
85.5564 | 7.6212 | 8.226298 | 5.939592 | -0.6050975 | 2.200685 | 0.08602065
85.5664 | 7.5735 | 8.207459 | 5.939311 | -0.6339594 | 2.18232 | 0.08582897
85.5764 | 7.5366 | 8.188523 | 5.939029 | -0.6519229 | 2.163856 | 0.08563799
85.5864 | 7.4954 | 8.169501 | 5.938746 | -0.674101 | 2.145307 | 0.08544769
85.5964 | 7.4569 | 8.150407 | 5.938464 | -0.6935066 | 2.126685 | 0.08525808
85.6064 | 7.4218 | 8.131253 | 5.938181 | -0.7094525 | 2.108003 | 0.08506915
85.6164 | 7.3811 | 8.11205 | 5.937897 | -0.7309504 | 2.089272 | 0.08488091
85.6264 | 7.3463 | 8.092812 | 5.937614 | -0.7465122 | 2.070505 | 0.08469333
85.6364 | 7.3103 | 8.073549 | 5.93733 | -0.7632494 | 2.051713 | 0.08450643
85.6464 | 7.2842 | 8.054273 | 5.937045 | -0.7700729 | 2.032907 | 0.0843202
85.6564 | 7.2497 | 8.034994 | 5.936761 | -0.7852937 | 2.014098 | 0.08413463
85.6664 | 7.2228 | 8.015722 | 5.936476 | -0.792922 | 1.995296 | 0.08394973
85.6764 | 7.1873 | 7.996468 | 5.936191 | -0.8091676 | 1.976511 | 0.08376548
85.6864 | 7.1583 | 7.97724 | 5.935905 | -0.8189404 | 1.957753 | 0.08358188
85.6964 | 7.1221 | 7.95805 | 5.93562 | -0.8359496 | 1.939031 | 0.08339895
85.7064 | 7.1013 | 7.938904 | 5.935334 | -0.8376038 | 1.920353 | 0.08321666
85.7164 | 7.078 | 7.919812 | 5.935048 | -0.8418117 | 1.901728 | 0.08303501
85.7264 | 7.0588 | 7.900781 | 5.934762 | -0.8419814 | 1.883165 | 0.08285401
85.7364 | 7.0301 | 7.881821 | 5.934476 | -0.8517206 | 1.864671 | 0.08267365
85.7464 | 7.0104 | 7.862937 | 5.93419 | -0.8525366 | 1.846253 | 0.08249392
85.7564 | 6.9824 | 7.844137 | 5.933903 | -0.8617366 | 1.827919 | 0.08231483
85.7663 | 6.9646 | 7.82562 | 5.933619 | -0.8610198 | 1.809862 | 0.08213816
85.7763 | 6.9474 | 7.807006 | 5.933332 | -0.8596063 | 1.791713 | 0.08196031
85.7863 | 6.9331 | 7.788496 | 5.933046 | -0.8553958 | 1.773667 | 0.08178309
85.7963 | 6.9151 | 7.770094 | 5.932759 | -0.8549938 | 1.755729 | 0.08160649
85.8063 | 6.8974 | 7.751805 | 5.932472 | -0.8544055 | 1.737903 | 0.08143051
85.8163 | 6.882 | 7.733636 | 5.932185 | -0.8516363 | 1.720196 | 0.08125514
85.8263 | 6.8693 | 7.715591 | 5.931898 | -0.8462907 | 1.702613 | 0.08108039
85.8363 | 6.8609 | 7.697673 | 5.931611 | -0.8367731 | 1.685156 | 0.08090625
85.8463 | 6.8463 | 7.679888 | 5.931324 | -0.8335876 | 1.667831 | 0.08073271
85.8563 | 6.8329 | 7.662238 | 5.931037 | -0.8293383 | 1.650642 | 0.08055977
85.8663 | 6.8152 | 7.644728 | 5.93075 | -0.8295281 | 1.633591 | 0.08038743
85.8763 | 6.8047 | 7.627361 | 5.930463 | -0.8226611 | 1.616682 | 0.08021569
85.8863 | 6.7982 | 7.610139 | 5.930176 | -0.8119395 | 1.599919 | 0.08004454
85.8963 | 6.7899 | 7.593067 | 5.92989 | -0.8031668 | 1.583303 | 0.07987399
85.9063 | 6.776 | 7.576145 | 5.929603 | -0.8001449 | 1.566838 | 0.07970401
85.9163 | 6.7657 | 7.559377 | 5.929317 | -0.7936767 | 1.550525 | 0.07953464
85.9263 | 6.7577 | 7.542764 | 5.92903 | -0.7850637 | 1.534368 | 0.07936583
85.9363 | 6.7484 | 7.526308 | 5.928744 | -0.7779082 | 1.518366 | 0.07919761
85.9463 | 6.7318 | 7.510012 | 5.928458 | -0.7782115 | 1.502523 | 0.07902997
85.9563 | 6.717 | 7.493875 | 5.928172 | -0.7768753 | 1.48684 | 0.0788629
85.9663 | 6.7097 | 7.477901 | 5.927887 | -0.7682007 | 1.471317 | 0.0786964
85.9763 | 6.703 | 7.462089 | 5.927602 | -0.7590889 | 1.455957 | 0.07853047
85.9863 | 6.6974 | 7.446441 | 5.927317 | -0.7490407 | 1.440759 | 0.07836511
85.9963 | 6.683 | 7.430957 | 5.927032 | -0.7479569 | 1.425725 | 0.07820031
86.0063 | 6.6692 | 7.415638 | 5.926747 | -0.746438 | 1.410855 | 0.07803607
86.0163 | 6.653 | 7.400485 | 5.926463 | -0.7474846 | 1.396149 | 0.07787239
86.0263 | 6.6449 | 7.385497 | 5.926179 | -0.7405967 | 1.381608 | 0.07770926
86.0363 | 6.6378 | 7.370675 | 5.925896 | -0.7328747 | 1.367232 | 0.07754669
86.0463 | 6.6283 | 7.356019 | 5.925612 | -0.7277186 | 1.353021 | 0.07738467
86.0563 | 6.6136 | 7.341528 | 5.92533 | -0.7279282 | 1.338975 | 0.07722319
86.0663 | 6.6042 | 7.327203 | 5.925047 | -0.7230034 | 1.325094 | 0.07706226
86.0763 | 6.5942 | 7.313044 | 5.924765 | -0.7188437 | 1.311377 | 0.07690187
86.0863 | 6.587 | 7.299049 | 5.924484 | -0.712049 | 1.297823 | 0.07674203
86.0963 | 6.5814 | 7.285218 | 5.924203 | -0.7038183 | 1.284433 | 0.07658271
86.1063 | 6.5662 | 7.271551 | 5.923922 | -0.7053515 | 1.271206 | 0.07642393
86.1163 | 6.5565 | 7.258047 | 5.923642 | -0.7015473 | 1.25814 | 0.07626569
86.1263 | 6.5495 | 7.244706 | 5.923362 | -0.6952057 | 1.245235 | 0.07610797
86.1363 | 6.5507 | 7.231525 | 5.923083 | -0.680825 | 1.232491 | 0.07595079
86.1463 | 6.5441 | 7.218505 | 5.922805 | -0.6744049 | 1.219906 | 0.07579412
86.1563 | 6.5327 | 7.205644 | 5.922527 | -0.6729442 | 1.20748 | 0.07563798
86.1663 | 6.5324 | 7.192942 | 5.922249 | -0.660542 | 1.19521 | 0.07548237
86.1763 | 6.5284 | 7.180397 | 5.921972 | -0.6519968 | 1.183097 | 0.07532726
86.1863 | 6.5272 | 7.168008 | 5.921696 | -0.6408079 | 1.171139 | 0.07517267
86.1963 | 6.5167 | 7.155774 | 5.921421 | -0.6390737 | 1.159334 | 0.07501859
86.2063 | 6.5135 | 7.143693 | 5.921146 | -0.6301933 | 1.147682 | 0.07486503
86.2163 | 6.5115 | 7.131765 | 5.920872 | -0.6202651 | 1.136182 | 0.07471197
86.2263 | 6.5089 | 7.119988 | 5.920598 | -0.611088 | 1.12483 | 0.07455942
86.2363 | 6.5102 | 7.108361 | 5.920325 | -0.5981605 | 1.113628 | 0.07440736
86.2463 | 6.5084 | 7.096881 | 5.920053 | -0.5884813 | 1.102572 | 0.07425582
86.2563 | 6.4919 | 7.085549 | 5.919782 | -0.5936488 | 1.091662 | 0.07410478
86.2663 | 6.4995 | 7.074362 | 5.919512 | -0.5748618 | 1.080896 | 0.07395422
86.2763 | 6.494 | 7.063319 | 5.919242 | -0.5693186 | 1.070272 | 0.07380416
86.2863 | 6.4899 | 7.052418 | 5.918973 | -0.5625179 | 1.05979 | 0.07365459
86.2963 | 6.4829 | 7.041658 | 5.918706 | -0.558758 | 1.049447 | 0.07350551
86.3063 | 6.4814 | 7.031037 | 5.918438 | -0.5496374 | 1.039242 | 0.07335693
86.3163 | 6.4817 | 7.020555 | 5.918172 | -0.5388548 | 1.029174 | 0.07320881
86.3263 | 6.4768 | 7.010208 | 5.917907 | -0.5334083 | 1.01924 | 0.07306119
86.3363 | 6.4761 | 6.999997 | 5.917643 | -0.5238967 | 1.00944 | 0.07291405
86.3462 | 6.4705 | 6.99002 | 5.917382 | -0.5195202 | 0.9998692 | 0.07276884
86.3562 | 6.465 | 6.980072 | 5.91712 | -0.5150717 | 0.9903293 | 0.07262265
86.3662 | 6.4647 | 6.970253 | 5.916858 | -0.5055534 | 0.9809181 | 0.07247693
86.3762 | 6.4615 | 6.960563 | 5.916598 | -0.4990635 | 0.9716337 | 0.07233169
86.3862 | 6.463 | 6.951 | 5.916339 | -0.4880004 | 0.9624747 | 0.07218691
86.3962 | 6.4621 | 6.941562 | 5.916081 | -0.4794625 | 0.9534393 | 0.0720426
86.4062 | 6.4562 | 6.932248 | 5.915823 | -0.4760483 | 0.944526 | 0.07189876
86.4162 | 6.4516 | 6.923056 | 5.915567 | -0.4714561 | 0.9357332 | 0.07175538
86.4262 | 6.459 | 6.913984 | 5.915313 | -0.4549845 | 0.9270594 | 0.07161246
86.4362 | 6.4641 | 6.905032 | 5.915059 | -0.4409318 | 0.9185028 | 0.07147
86.4462 | 6.4523 | 6.896196 | 5.914806 | -0.4438964 | 0.910062 | 0.071328
86.4562 | 6.4494 | 6.887477 | 5.914555 | -0.4380769 | 0.9017353 | 0.07118645
86.4662 | 6.4572 | 6.878872 | 5.914305 | -0.4216716 | 0.8935211 | 0.07104536
86.4762 | 6.4637 | 6.870379 | 5.914056 | -0.406679 | 0.885418 | 0.07090472
86.4862 | 6.4639 | 6.861998 | 5.913809 | -0.3980976 | 0.8774243 | 0.07076453
86.4962 | 6.4575 | 6.853726 | 5.913563 | -0.3962258 | 0.8695384 | 0.07062478
86.5062 | 6.4563 | 6.845562 | 5.913318 | -0.3892621 | 0.8617589 | 0.07048548
86.5162 | 6.4634 | 6.837505 | 5.913074 | -0.374105 | 0.8540843 | 0.07034663
86.5262 | 6.4705 | 6.829553 | 5.912832 | -0.3590531 | 0.8465129 | 0.07020821
86.5362 | 6.4626 | 6.821705 | 5.912591 | -0.3591048 | 0.8390434 | 0.07007023
86.5462 | 6.4688 | 6.813959 | 5.912352 | -0.3451587 | 0.8316741 | 0.06993269
86.5562 | 6.4644 | 6.806313 | 5.912114 | -0.3419132 | 0.8244036 | 0.06979558
86.5662 | 6.4673 | 6.798767 | 5.911878 | -0.331467 | 0.8172305 | 0.06965891
86.5762 | 6.4716 | 6.791319 | 5.911643 | -0.3197187 | 0.8101533 | 0.06952268
86.5862 | 6.4703 | 6.783967 | 5.911409 | -0.3136667 | 0.8031705 | 0.06938687
86.5962 | 6.4694 | 6.77671 | 5.911177 | -0.3073098 | 0.7962808 | 0.06925148
86.6062 | 6.4653 | 6.769546 | 5.910947 | -0.3042464 | 0.7894827 | 0.06911653
86.6162 | 6.4631 | 6.762475 | 5.910719 | -0.2993753 | 0.7827748 | 0.06898199
86.6262 | 6.4655 | 6.755495 | 5.910491 | -0.2899951 | 0.7761557 | 0.06884789
86.6362 | 6.4645 | 6.748604 | 5.910266 | -0.2841044 | 0.7696241 | 0.0687142
86.6462 | 6.4623 | 6.741802 | 5.910042 | -0.2795018 | 0.7631785 | 0.06858092
86.6562 | 6.4654 | 6.735086 | 5.90982 | -0.2696862 | 0.7568178 | 0.06844807
86.6662 | 6.4611 | 6.728456 | 5.9096 | -0.2673561 | 0.7505405 | 0.06831563
86.6762 | 6.4549 | 6.72191 | 5.909381 | -0.2670104 | 0.7443453 | 0.0681836
86.6862 | 6.4587 | 6.715448 | 5.909165 | -0.2567477 | 0.738231 | 0.06805199
86.6962 | 6.4492 | 6.709067 | 5.90895 | -0.2598667 | 0.7321962 | 0.06792078
86.7062 | 6.4582 | 6.702766 | 5.908737 | -0.2445663 | 0.7262397 | 0.06778998
86.7162 | 6.4463 | 6.696545 | 5.908525 | -0.2502453 | 0.7203604 | 0.06765959
86.7262 | 6.4505 | 6.690402 | 5.908316 | -0.2399023 | 0.7145568 | 0.0675296
86.7362 | 6.4493 | 6.684336 | 5.908108 | -0.2350364 | 0.7088279 | 0.06740002
86.7462 | 6.4452 | 6.678346 | 5.907903 | -0.2331461 | 0.7031723 | 0.06727083
86.7562 | 6.4415 | 6.67243 | 5.907699 | -0.2309304 | 0.697589 | 0.06714204
86.7662 | 6.4434 | 6.666588 | 5.907498 | -0.2231883 | 0.6920769 | 0.06701365
86.7762 | 6.4444 | 6.660819 | 5.907298 | -0.2164185 | 0.6866346 | 0.06688566
86.7862 | 6.4379 | 6.65512 | 5.907101 | -0.21722 | 0.6812613 | 0.06675806
86.7962 | 6.4375 | 6.649492 | 5.906905 | -0.2119916 | 0.6759555 | 0.06663085
86.8062 | 6.4379 | 6.643932 | 5.906712 | -0.2060323 | 0.6707164 | 0.06650403
86.8162 | 6.436 | 6.638441 | 5.906521 | -0.2024412 | 0.6655428 | 0.0663776
86.8262 | 6.4361 | 6.633017 | 5.906332 | -0.196917 | 0.6604337 | 0.06625156
86.8362 | 6.4326 | 6.627659 | 5.906145 | -0.1950588 | 0.655388 | 0.06612591
86.8462 | 6.4333 | 6.622366 | 5.90596 | -0.1890656 | 0.6504047 | 0.06600063
86.8562 | 6.4367 | 6.617136 | 5.905778 | -0.1804363 | 0.6454827 | 0.06587574
86.8662 | 6.4281 | 6.61197 | 5.905598 | -0.1838701 | 0.6406212 | 0.06575123
86.8762 | 6.4306 | 6.606866 | 5.90542 | -0.176266 | 0.6358191 | 0.0656271
86.8862 | 6.4339 | 6.601823 | 5.905244 | -0.1679231 | 0.6310754 | 0.06550335
86.8962 | 6.4347 | 6.59684 | 5.905071 | -0.1621404 | 0.6263891 | 0.06537997
86.9062 | 6.4289 | 6.591917 | 5.904901 | -0.163017 | 0.6217595 | 0.06525696
86.9162 | 6.4364 | 6.587052 | 5.904732 | -0.150652 | 0.6171854 | 0.06513433
86.9262 | 6.4377 | 6.582245 | 5.904566 | -0.1445446 | 0.6126662 | 0.06501207
86.9361 | 6.4342 | 6.57754 | 5.904405 | -0.1433402 | 0.6082442 | 0.06489141
86.9461 | 6.4306 | 6.572845 | 5.904244 | -0.1422448 | 0.6038313 | 0.06476988
86.9561 | 6.4385 | 6.568205 | 5.904085 | -0.1297045 | 0.5994705 | 0.06464874
86.9661 | 6.438 | 6.563619 | 5.903929 | -0.1256185 | 0.5951611 | 0.06452794
86.9761 | 6.4416 | 6.559086 | 5.903776 | -0.1174859 | 0.5909021 | 0.06440749
86.9861 | 6.4436 | 6.554606 | 5.903626 | -0.111006 | 0.5866929 | 0.06428742
86.9961 | 6.4474 | 6.550178 | 5.903478 | -0.102778 | 0.5825325 | 0.06416772
87.0061 | 6.4482 | 6.545801 | 5.903333 | -0.09760128 | 0.5784203 | 0.06404837
87.0161 | 6.4447 | 6.541475 | 5.90319 | -0.09677492 | 0.5743555 | 0.06392936
87.0261 | 6.441 | 6.537198 | 5.90305 | -0.09619829 | 0.5703373 | 0.06381072
87.0361 | 6.4431 | 6.532971 | 5.902913 | -0.08987073 | 0.5663649 | 0.06369245
87.0461 | 6.4525 | 6.528792 | 5.902779 | -0.07629156 | 0.5624379 | 0.06357452
87.0561 | 6.4563 | 6.52466 | 5.902648 | -0.06836004 | 0.5585553 | 0.06345693
87.0661 | 6.4525 | 6.520576 | 5.902519 | -0.06807556 | 0.5547165 | 0.06333969
87.0761 | 6.4579 | 6.516537 | 5.902394 | -0.05863743 | 0.5509207 | 0.06322282
87.0861 | 6.4567 | 6.512545 | 5.902271 | -0.05584509 | 0.5471675 | 0.06310628
87.0961 | 6.4618 | 6.508598 | 5.902152 | -0.04679791 | 0.5434561 | 0.06299009
87.1061 | 6.4505 | 6.504695 | 5.902035 | -0.0541952 | 0.5397859 | 0.06287423
87.1161 | 6.4518 | 6.500836 | 5.901921 | -0.04903648 | 0.5361562 | 0.06275874
87.1261 | 6.4584 | 6.497021 | 5.901811 | -0.0386212 | 0.5325666 | 0.06264358
87.1361 | 6.4683 | 6.493249 | 5.901704 | -0.02494867 | 0.5290163 | 0.06252876
87.1461 | 6.4624 | 6.489518 | 5.901599 | -0.02711839 | 0.5255048 | 0.06241425
87.1561 | 6.4597 | 6.48583 | 5.901498 | -0.0261299 | 0.5220316 | 0.06230013
87.1661 | 6.4546 | 6.482183 | 5.9014 | -0.02758253 | 0.5185959 | 0.06218631
87.1761 | 6.46 | 6.478576 | 5.901306 | -0.01857595 | 0.5151975 | 0.06207283
87.1861 | 6.4524 | 6.475009 | 5.901214 | -0.02260944 | 0.5118355 | 0.06195968
87.1961 | 6.4496 | 6.471483 | 5.901126 | -0.0218827 | 0.5085097 | 0.06184686
87.2061 | 6.4545 | 6.467995 | 5.901041 | -0.01349513 | 0.5052193 | 0.0617344
87.2161 | 6.4573 | 6.464546 | 5.90096 | -0.007246343 | 0.5019641 | 0.06162224
87.2261 | 6.4501 | 6.461136 | 5.900882 | -0.01103578 | 0.4987434 | 0.0615104
87.2361 | 6.4481 | 6.457763 | 5.900807 | -0.009663108 | 0.4955568 | 0.0613989
87.2461 | 6.4444 | 6.454428 | 5.900736 | -0.01002779 | 0.4924037 | 0.06128774
87.2561 | 6.4457 | 6.45113 | 5.900669 | -0.0054295 | 0.4892838 | 0.06117688
87.2661 | 6.437 | 6.447868 | 5.900605 | -0.01086766 | 0.4861966 | 0.06106634
87.2761 | 6.4329 | 6.444642 | 5.900544 | -0.01174203 | 0.4831416 | 0.06095613
87.2861 | 6.4287 | 6.441452 | 5.900487 | -0.01275213 | 0.4801184 | 0.06084626
87.2961 | 6.4408 | 6.438298 | 5.900434 | 0.002502418 | 0.4771267 | 0.06073669
87.3061 | 6.4312 | 6.435178 | 5.900385 | -0.00397799 | 0.4741658 | 0.06062743
87.3161 | 6.4344 | 6.432093 | 5.900339 | 0.002307054 | 0.4712356 | 0.06051848
87.3261 | 6.423 | 6.429042 | 5.900297 | -0.006042108 | 0.4683354 | 0.06040987
87.3361 | 6.4241 | 6.426025 | 5.900259 | -0.001925243 | 0.4654651 | 0.06030156
87.3461 | 6.4196 | 6.423042 | 5.900224 | -0.003441804 | 0.4626241 | 0.06019356
87.3561 | 6.4237 | 6.420092 | 5.900194 | 0.003608495 | 0.4598121 | 0.06008586
87.3661 | 6.4177 | 6.417174 | 5.900167 | 0.0005259594 | 0.4570287 | 0.0599785
87.3761 | 6.426 | 6.414289 | 5.900144 | 0.01171087 | 0.4542736 | 0.05987142
87.3861 | 6.424 | 6.411436 | 5.900125 | 0.0125636 | 0.4515464 | 0.05976466
87.3961 | 6.4129 | 6.408615 | 5.900111 | 0.004284563 | 0.4488467 | 0.05965819
87.4061 | 6.412 | 6.405826 | 5.9001 | 0.006173878 | 0.4461743 | 0.05955205
87.4161 | 6.4181 | 6.403068 | 5.900093 | 0.01503207 | 0.4435286 | 0.0594462
87.4261 | 6.3966 | 6.400341 | 5.900091 | -0.003740829 | 0.4409096 | 0.05934065
87.4361 | 6.4035 | 6.397644 | 5.900092 | 0.00585571 | 0.4383167 | 0.05923539
87.4461 | 6.4034 | 6.394978 | 5.900098 | 0.008421844 | 0.4357497 | 0.05913044
87.4561 | 6.4011 | 6.392342 | 5.900108 | 0.008757929 | 0.4332082 | 0.05902581
87.4661 | 6.3965 | 6.389736 | 5.900122 | 0.006764101 | 0.430692 | 0.05892146
87.4761 | 6.3853 | 6.387159 | 5.900141 | -0.00185917 | 0.4282008 | 0.05881739
87.4861 | 6.3843 | 6.384612 | 5.900164 | -0.0003117435 | 0.4257342 | 0.05871363
87.4961 | 6.378 | 6.382093 | 5.900191 | -0.004093371 | 0.4232919 | 0.05861018
87.5061 | 6.3613 | 6.379604 | 5.900223 | -0.01830382 | 0.4208738 | 0.05850701
87.516 | 6.3664 | 6.377167 | 5.900259 | -0.01076663 | 0.4185026 | 0.05840513
87.526 | 6.3632 | 6.374734 | 5.9003 | -0.01153354 | 0.4161314 | 0.05830254
87.536 | 6.3561 | 6.372328 | 5.900345 | -0.01622847 | 0.4137835 | 0.05820024
87.546 | 6.3497 | 6.369951 | 5.900395 | -0.02025118 | 0.4114584 | 0.05809822
87.556 | 6.3498 | 6.367601 | 5.900449 | -0.01780149 | 0.409156 | 0.05799649
87.566 | 6.3525 | 6.365279 | 5.900508 | -0.01277914 | 0.4068761 | 0.05789505
87.576 | 6.3275 | 6.362984 | 5.900572 | -0.03548388 | 0.4046182 | 0.05779389
87.586 | 6.336 | 6.360715 | 5.90064 | -0.0247155 | 0.4023822 | 0.05769301
87.596 | 6.3357 | 6.358474 | 5.900714 | -0.0227738 | 0.4001678 | 0.05759242
87.606 | 6.3403 | 6.356259 | 5.900792 | -0.01595859 | 0.3979748 | 0.05749211
87.616 | 6.3291 | 6.35407 | 5.900875 | -0.0249696 | 0.395803 | 0.05739208
87.626 | 6.3366 | 6.351907 | 5.900962 | -0.01530666 | 0.3936519 | 0.05729233
87.636 | 6.3376 | 6.34977 | 5.901055 | -0.01216959 | 0.3915215 | 0.05719285
87.646 | 6.336 | 6.347658 | 5.901153 | -0.01165812 | 0.3894115 | 0.05709366
87.656 | 6.3211 | 6.345572 | 5.901256 | -0.02447212 | 0.3873217 | 0.05699474
87.666 | 6.3275 | 6.343511 | 5.901364 | -0.01601135 | 0.3852517 | 0.05689609
87.676 | 6.3436 | 6.341476 | 5.901477 | 0.002124308 | 0.3832015 | 0.05679772
87.686 | 6.3364 | 6.339465 | 5.901595 | -0.003064869 | 0.3811707 | 0.05669962
87.696 | 6.3387 | 6.337479 | 5.901718 | 0.001221245 | 0.3791591 | 0.0566018
87.706 | 6.3361 | 6.335517 | 5.901846 | 0.0005828655 | 0.3771665 | 0.05650424
87.716 | 6.3413 | 6.33358 | 5.90198 | 0.007720121 | 0.3751928 | 0.05640696
87.726 | 6.3401 | 6.331667 | 5.902119 | 0.008433225 | 0.3732376 | 0.05630994
87.736 | 6.3404 | 6.329778 | 5.902264 | 0.01062235 | 0.3713008 | 0.05621319
87.746 | 6.3391 | 6.327912 | 5.902414 | 0.01118767 | 0.3693821 | 0.05611671
87.756 | 6.3465 | 6.326071 | 5.902569 | 0.02042928 | 0.3674814 | 0.05602049
87.766 | 6.3528 | 6.324253 | 5.90273 | 0.02854743 | 0.3655985 | 0.05592453
87.776 | 6.3442 | 6.322458 | 5.902896 | 0.02174228 | 0.363733 | 0.05582885
87.786 | 6.3509 | 6.320686 | 5.903068 | 0.03021395 | 0.3618849 | 0.05573342
87.796 | 6.3568 | 6.318937 | 5.903245 | 0.03786259 | 0.3600539 | 0.05563826
87.806 | 6.3553 | 6.317212 | 5.903428 | 0.03808837 | 0.3582399 | 0.05554335
87.816 | 6.3462 | 6.315509 | 5.903617 | 0.03069145 | 0.3564426 | 0.05544871
87.826 | 6.3568 | 6.313828 | 5.903812 | 0.04297197 | 0.3546619 | 0.05535432
87.836 | 6.3589 | 6.31217 | 5.904012 | 0.04673009 | 0.3528975 | 0.05526019
87.846 | 6.366 | 6.310534 | 5.904218 | 0.05546589 | 0.3511493 | 0.05516632
87.856 | 6.3604 | 6.30892 | 5.904431 | 0.05147959 | 0.3494171 | 0.0550727
87.866 | 6.3637 | 6.307329 | 5.904649 | 0.05637129 | 0.3477008 | 0.05497934
87.876 | 6.3671 | 6.305759 | 5.904873 | 0.06134116 | 0.346 | 0.05488623
87.886 | 6.3616 | 6.304211 | 5.905103 | 0.05738927 | 0.3443147 | 0.05479337
87.896 | 6.3615 | 6.302684 | 5.905339 | 0.05881582 | 0.3426447 | 0.05470077
87.906 | 6.3651 | 6.301179 | 5.905581 | 0.06392091 | 0.3409897 | 0.05460842
87.916 | 6.3692 | 6.299695 | 5.905829 | 0.06950465 | 0.3393497 | 0.05451632
87.926 | 6.3614 | 6.298233 | 5.906084 | 0.06316719 | 0.3377245 | 0.05442446
87.936 | 6.375 | 6.296791 | 5.906345 | 0.07820867 | 0.3361138 | 0.05433285
87.946 | 6.3654 | 6.295371 | 5.906612 | 0.07002915 | 0.3345176 | 0.05424149
87.956 | 6.3571 | 6.293971 | 5.906885 | 0.06312882 | 0.3329356 | 0.05415038
87.966 | 6.3694 | 6.292592 | 5.907165 | 0.07680775 | 0.3313677 | 0.05405951
87.976 | 6.3679 | 6.291234 | 5.907451 | 0.07666607 | 0.3298138 | 0.05396889
87.986 | 6.3643 | 6.289896 | 5.907744 | 0.07440387 | 0.3282736 | 0.05387851
87.996 | 6.3644 | 6.288579 | 5.908043 | 0.07582132 | 0.326747 | 0.05378837
88.006 | 6.3753 | 6.287282 | 5.908349 | 0.08801846 | 0.325234 | 0.05369848
88.016 | 6.3647 | 6.286005 | 5.908662 | 0.07869546 | 0.3237342 | 0.05360882
88.026 | 6.3736 | 6.284748 | 5.908981 | 0.08885237 | 0.3222475 | 0.05351941
88.036 | 6.3697 | 6.283511 | 5.909307 | 0.0861893 | 0.3207739 | 0.05343023
88.046 | 6.368 | 6.282294 | 5.909639 | 0.08570642 | 0.3193131 | 0.05334129
88.056 | 6.3701 | 6.281096 | 5.909979 | 0.08900373 | 0.317865 | 0.05325259
88.066 | 6.3785 | 6.279919 | 5.910325 | 0.09858141 | 0.3164295 | 0.05316413
88.076 | 6.3756 | 6.278761 | 5.910678 | 0.0968395 | 0.3150064 | 0.0530759
88.086 | 6.377 | 6.277622 | 5.911038 | 0.09937813 | 0.3135956 | 0.0529879
88.096 | 6.3763 | 6.276503 | 5.911406 | 0.09979735 | 0.3121969 | 0.05290014
88.1059 | 6.3747 | 6.275414 | 5.911776 | 0.099286 | 0.3108244 | 0.05281351
88.1159 | 6.3779 | 6.274333 | 5.912157 | 0.103567 | 0.3094495 | 0.05272621
88.1259 | 6.3661 | 6.273271 | 5.912546 | 0.09282879 | 0.3080862 | 0.05263913
88.1359 | 6.3821 | 6.272228 | 5.912942 | 0.1098716 | 0.3067346 | 0.05255229
88.1459 | 6.3767 | 6.271205 | 5.913344 | 0.1054954 | 0.3053944 | 0.05246569
88.1559 | 6.3749 | 6.2702 | 5.913755 | 0.1047004 | 0.3040655 | 0.05237931
88.1659 | 6.379 | 6.269213 | 5.914172 | 0.1097867 | 0.3027478 | 0.05229315
88.1759 | 6.3734 | 6.268246 | 5.914597 | 0.1051542 | 0.3014412 | 0.05220722
88.1859 | 6.3683 | 6.267297 | 5.91503 | 0.1010031 | 0.3001454 | 0.05212154
88.1959 | 6.3793 | 6.266367 | 5.91547 | 0.1129334 | 0.2988605 | 0.05203607
88.2059 | 6.3729 | 6.265455 | 5.915918 | 0.1074453 | 0.2975863 | 0.0519508
88.2159 | 6.3769 | 6.264561 | 5.916373 | 0.1123388 | 0.2963226 | 0.05186578
88.2259 | 6.3691 | 6.263686 | 5.916836 | 0.105414 | 0.2950693 | 0.05178099
88.2359 | 6.3754 | 6.262829 | 5.917306 | 0.1125709 | 0.2938264 | 0.05169641
88.2459 | 6.3712 | 6.26199 | 5.917785 | 0.1092097 | 0.2925936 | 0.05161205
88.2559 | 6.3686 | 6.26117 | 5.918271 | 0.1074303 | 0.2913709 | 0.0515279
88.2659 | 6.3756 | 6.260367 | 5.918765 | 0.1152329 | 0.290158 | 0.05144398
88.2759 | 6.3623 | 6.259582 | 5.919267 | 0.1027175 | 0.2889551 | 0.05136029
88.2859 | 6.3605 | 6.258816 | 5.919777 | 0.1016842 | 0.2877618 | 0.0512768
88.2959 | 6.3614 | 6.258067 | 5.920295 | 0.1033331 | 0.2865782 | 0.05119353
88.3059 | 6.3581 | 6.257336 | 5.920821 | 0.1007642 | 0.2854039 | 0.05111048
88.3159 | 6.3606 | 6.256622 | 5.921356 | 0.1039775 | 0.2842391 | 0.05102766
88.3259 | 6.3554 | 6.255927 | 5.921898 | 0.09947326 | 0.2830835 | 0.05094504
88.3359 | 6.3527 | 6.255249 | 5.922449 | 0.09745135 | 0.281937 | 0.05086262
88.3459 | 6.3552 | 6.254588 | 5.923008 | 0.1006119 | 0.2807995 | 0.05078043
88.3559 | 6.3352 | 6.253945 | 5.923576 | 0.08125494 | 0.279671 | 0.05069846
88.3659 | 6.347 | 6.253319 | 5.924152 | 0.09368059 | 0.2785512 | 0.05061669
88.3759 | 6.3411 | 6.252711 | 5.924736 | 0.08838884 | 0.2774401 | 0.05053512
88.3859 | 6.3384 | 6.25212 | 5.925329 | 0.08627977 | 0.2763376 | 0.05045377
88.3959 | 6.3518 | 6.251547 | 5.92593 | 0.1002534 | 0.2752436 | 0.05037266
88.4059 | 6.3369 | 6.25099 | 5.92654 | 0.08590985 | 0.274158 | 0.05029172
88.4159 | 6.3297 | 6.250451 | 5.927159 | 0.07924914 | 0.2730806 | 0.05021099
88.4259 | 6.3398 | 6.249929 | 5.927787 | 0.08987128 | 0.2720113 | 0.05013048
88.4359 | 6.3286 | 6.249424 | 5.928423 | 0.07917635 | 0.2709502 | 0.05005018
88.4459 | 6.3341 | 6.248936 | 5.929069 | 0.08516439 | 0.2698969 | 0.04997009
88.4559 | 6.3403 | 6.248465 | 5.929723 | 0.09183547 | 0.2688515 | 0.04989018
88.4659 | 6.3427 | 6.24801 | 5.930386 | 0.0946896 | 0.2678139 | 0.04981049
88.4759 | 6.3441 | 6.247573 | 5.931058 | 0.09652685 | 0.2667839 | 0.04973101
88.4859 | 6.3426 | 6.247153 | 5.93174 | 0.09544721 | 0.2657615 | 0.04965173
88.4959 | 6.3475 | 6.246749 | 5.93243 | 0.1007508 | 0.2647465 | 0.04957265
88.5059 | 6.3459 | 6.246362 | 5.93313 | 0.0995376 | 0.2637389 | 0.04949375
88.5159 | 6.3514 | 6.245992 | 5.933839 | 0.1054077 | 0.2627385 | 0.04941507
88.5259 | 6.3659 | 6.245639 | 5.934557 | 0.120261 | 0.2617453 | 0.0493366
88.5359 | 6.3629 | 6.245302 | 5.935285 | 0.1175978 | 0.2607592 | 0.04925833
88.5459 | 6.3737 | 6.244982 | 5.936022 | 0.1287179 | 0.25978 | 0.04918023
88.5559 | 6.3731 | 6.244679 | 5.936769 | 0.1284214 | 0.2588077 | 0.04910234
88.5659 | 6.3804 | 6.244392 | 5.937525 | 0.1360083 | 0.2578423 | 0.04902467
88.5759 | 6.3797 | 6.244121 | 5.938291 | 0.1355787 | 0.2568835 | 0.04894718
88.5859 | 6.3823 | 6.243867 | 5.939066 | 0.1384326 | 0.2559314 | 0.04886987
88.5959 | 6.3863 | 6.24363 | 5.939851 | 0.1426701 | 0.2549857 | 0.04879277
88.6059 | 6.3855 | 6.243409 | 5.940646 | 0.1420911 | 0.2540465 | 0.04871588
88.6159 | 6.3975 | 6.243204 | 5.941451 | 0.1542957 | 0.2531137 | 0.04863917
88.6259 | 6.3984 | 6.243016 | 5.942266 | 0.1553839 | 0.2521872 | 0.04856264
88.6359 | 6.4061 | 6.242844 | 5.943091 | 0.1632557 | 0.2512668 | 0.04848632
88.6459 | 6.4081 | 6.242689 | 5.943926 | 0.1654112 | 0.2503526 | 0.04841019
88.6559 | 6.391 | 6.24255 | 5.944771 | 0.1484503 | 0.2494444 | 0.04833425
88.6659 | 6.3989 | 6.242427 | 5.945626 | 0.1564732 | 0.2485421 | 0.04825848
88.6759 | 6.3967 | 6.24232 | 5.946492 | 0.1543797 | 0.2476457 | 0.04818292
88.6858 | 6.4021 | 6.242231 | 5.947359 | 0.159869 | 0.2467641 | 0.0481083
88.6958 | 6.4043 | 6.242157 | 5.948245 | 0.1621432 | 0.2458792 | 0.04803311
88.7058 | 6.4121 | 6.242099 | 5.949141 | 0.170001 | 0.2449999 | 0.04795811
88.7158 | 6.4022 | 6.242057 | 5.950048 | 0.1601427 | 0.2441262 | 0.0478833
88.7258 | 6.3965 | 6.242032 | 5.950965 | 0.1544681 | 0.2432581 | 0.04780867
88.7358 | 6.3912 | 6.242023 | 5.951893 | 0.1491773 | 0.2423953 | 0.04773423
88.7458 | 6.39 | 6.24203 | 5.952832 | 0.1479702 | 0.241538 | 0.04765998
88.7558 | 6.3818 | 6.242053 | 5.953781 | 0.1397469 | 0.2406859 | 0.04758591
88.7658 | 6.4027 | 6.242093 | 5.954741 | 0.1606074 | 0.2398391 | 0.04751202
88.7758 | 6.3795 | 6.242148 | 5.955713 | 0.1373517 | 0.2389974 | 0.04743832
88.7858 | 6.3798 | 6.24222 | 5.956695 | 0.1375797 | 0.2381609 | 0.0473648
88.7958 | 6.3819 | 6.242308 | 5.957688 | 0.1395915 | 0.2373295 | 0.04729146
88.8058 | 6.3642 | 6.242413 | 5.958692 | 0.1217871 | 0.236503 | 0.04721831
88.8158 | 6.3614 | 6.242534 | 5.959707 | 0.1188665 | 0.2356815 | 0.04714533
88.8258 | 6.3777 | 6.24267 | 5.960733 | 0.1350295 | 0.2348649 | 0.04707254
88.8358 | 6.354 | 6.242824 | 5.961771 | 0.1111764 | 0.234053 | 0.04699992
88.8458 | 6.3555 | 6.242993 | 5.96282 | 0.1125069 | 0.233246 | 0.04692748
88.8558 | 6.3715 | 6.243179 | 5.96388 | 0.1283212 | 0.2324436 | 0.04685522
88.8658 | 6.3538 | 6.243381 | 5.964952 | 0.1104192 | 0.231646 | 0.04678314
88.8758 | 6.3631 | 6.243599 | 5.966035 | 0.1195009 | 0.230853 | 0.04671124
88.8858 | 6.3553 | 6.243834 | 5.96713 | 0.1114662 | 0.2300646 | 0.04663951
88.8958 | 6.3472 | 6.244085 | 5.968236 | 0.1031152 | 0.2292806 | 0.04656796
88.9058 | 6.3689 | 6.244352 | 5.969354 | 0.1245478 | 0.2285012 | 0.04649658
88.9158 | 6.3609 | 6.244636 | 5.970484 | 0.116264 | 0.2277262 | 0.04642538
88.9258 | 6.3538 | 6.244936 | 5.971626 | 0.1088638 | 0.2269557 | 0.04635436
88.9358 | 6.381 | 6.245253 | 5.97278 | 0.1357471 | 0.2261894 | 0.0462835
88.9458 | 6.3745 | 6.245586 | 5.973946 | 0.128914 | 0.2254275 | 0.04621282
88.9558 | 6.3627 | 6.245936 | 5.975123 | 0.1167643 | 0.2246699 | 0.04614231
88.9658 | 6.3761 | 6.246302 | 5.976313 | 0.1297981 | 0.2239166 | 0.04607198
88.9758 | 6.3738 | 6.246685 | 5.977515 | 0.1271153 | 0.2231674 | 0.04600181
88.9858 | 6.3782 | 6.247084 | 5.97873 | 0.131116 | 0.2224224 | 0.04593182
88.9958 | 6.3884 | 6.2475 | 5.979956 | 0.1409 | 0.2216815 | 0.045862
89.0058 | 6.3888 | 6.247933 | 5.981196 | 0.1408673 | 0.2209448 | 0.04579234
89.0158 | 6.3921 | 6.248382 | 5.982447 | 0.1437179 | 0.2202121 | 0.04572285
89.0258 | 6.3871 | 6.248848 | 5.983711 | 0.1382518 | 0.2194835 | 0.04565354
89.0358 | 6.3835 | 6.249331 | 5.984988 | 0.1341688 | 0.2187589 | 0.04558439
89.0458 | 6.3845 | 6.249831 | 5.986277 | 0.1346691 | 0.2180383 | 0.04551541
89.0558 | 6.388 | 6.250348 | 5.987579 | 0.1376524 | 0.2173216 | 0.04544659
89.0658 | 6.3905 | 6.250881 | 5.988894 | 0.1396189 | 0.2166088 | 0.04537794
89.0758 | 6.3868 | 6.251432 | 5.990222 | 0.1353684 | 0.2159 | 0.04530945
89.0858 | 6.3966 | 6.251999 | 5.991563 | 0.1446009 | 0.215195 | 0.04524113
89.0958 | 6.3722 | 6.252584 | 5.992917 | 0.1196163 | 0.214494 | 0.04517298
89.1058 | 6.3757 | 6.253185 | 5.994284 | 0.1225146 | 0.2137966 | 0.04510499
89.1158 | 6.3716 | 6.253804 | 5.995664 | 0.1177958 | 0.2131031 | 0.04503716
89.1258 | 6.376 | 6.25444 | 5.997057 | 0.1215598 | 0.2124134 | 0.0449695
89.1358 | 6.3714 | 6.255093 | 5.998464 | 0.1163066 | 0.2117275 | 0.04490199
89.1458 | 6.3623 | 6.255764 | 5.999884 | 0.106536 | 0.2110453 | 0.04483465
89.1558 | 6.3849 | 6.256452 | 6.001318 | 0.1284481 | 0.2103668 | 0.04476747
89.1658 | 6.3666 | 6.257157 | 6.002765 | 0.1094429 | 0.209692 | 0.04470045
89.1758 | 6.3466 | 6.25788 | 6.004225 | 0.08872011 | 0.2090209 | 0.04463359
89.1858 | 6.3676 | 6.25862 | 6.0057 | 0.1089799 | 0.2083534 | 0.04456689
89.1958 | 6.3515 | 6.259378 | 6.007188 | 0.09212203 | 0.2076896 | 0.04450036
89.2058 | 6.3679 | 6.260153 | 6.00869 | 0.1077466 | 0.2070293 | 0.04443397
89.2158 | 6.3621 | 6.260946 | 6.010206 | 0.1011536 | 0.2063727 | 0.04436775
89.2258 | 6.3686 | 6.261757 | 6.011736 | 0.1068427 | 0.2057197 | 0.04430168
89.2358 | 6.3935 | 6.262586 | 6.01328 | 0.1309141 | 0.2050702 | 0.04423577
89.2458 | 6.3539 | 6.263432 | 6.014838 | 0.0904677 | 0.2044242 | 0.04417002
89.2558 | 6.3875 | 6.264297 | 6.01641 | 0.1232034 | 0.2037818 | 0.04410443
89.2658 | 6.3644 | 6.265179 | 6.017997 | 0.09922109 | 0.2031429 | 0.04403898
89.2757 | 6.3834 | 6.26607 | 6.019582 | 0.11733 | 0.2025137 | 0.04397433
89.2857 | 6.3866 | 6.266988 | 6.021197 | 0.1196118 | 0.2018817 | 0.04390922
89.2957 | 6.4062 | 6.267925 | 6.022827 | 0.1382755 | 0.2012531 | 0.04384424
89.3057 | 6.4069 | 6.268879 | 6.024472 | 0.138021 | 0.200628 | 0.04377941
89.3157 | 6.3967 | 6.269852 | 6.026131 | 0.1268482 | 0.2000063 | 0.04371472
89.3257 | 6.3979 | 6.270843 | 6.027805 | 0.1270572 | 0.199388 | 0.04365022
89.3357 | 6.4133 | 6.271852 | 6.029493 | 0.1414477 | 0.1987731 | 0.04358585
89.3457 | 6.3922 | 6.27288 | 6.031197 | 0.1193199 | 0.1981616 | 0.04352163
89.3557 | 6.455 | 6.273926 | 6.032916 | 0.1810735 | 0.1975534 | 0.04345757
89.3657 | 6.4091 | 6.274991 | 6.034649 | 0.1341086 | 0.1969485 | 0.04339365
89.3757 | 6.4408 | 6.276075 | 6.036398 | 0.1647251 | 0.196347 | 0.04332988
89.3857 | 6.4063 | 6.277177 | 6.038162 | 0.1291229 | 0.1957487 | 0.04326626
89.3957 | 6.42 | 6.278298 | 6.039941 | 0.141702 | 0.1951538 | 0.0432028
89.4057 | 6.4248 | 6.279438 | 6.041736 | 0.1453623 | 0.1945621 | 0.04313948
89.4157 | 6.4264 | 6.280596 | 6.043546 | 0.1458037 | 0.1939736 | 0.04307631
89.4257 | 6.4452 | 6.281774 | 6.045372 | 0.1634261 | 0.1933884 | 0.04301329
89.4357 | 6.4223 | 6.28297 | 6.047214 | 0.1393296 | 0.1928064 | 0.04295041
89.4457 | 6.433 | 6.284186 | 6.049071 | 0.1488141 | 0.1922276 | 0.04288768
89.4557 | 6.4153 | 6.285421 | 6.050944 | 0.1298794 | 0.191652 | 0.0428251
89.4657 | 6.44 | 6.286674 | 6.052832 | 0.1533256 | 0.1910795 | 0.04276265
89.4757 | 6.4246 | 6.287948 | 6.054737 | 0.1366525 | 0.1905102 | 0.04270036
89.4857 | 6.4453 | 6.28924 | 6.056658 | 0.1560601 | 0.189944 | 0.04263821
89.4957 | 6.4379 | 6.290552 | 6.058595 | 0.1473483 | 0.1893809 | 0.04257621
89.5057 | 6.4403 | 6.291883 | 6.060548 | 0.1484171 | 0.1888209 | 0.04251435
89.5157 | 6.4349 | 6.293234 | 6.062517 | 0.1416664 | 0.188264 | 0.04245263
89.5257 | 6.4328 | 6.294604 | 6.064503 | 0.1381962 | 0.1877102 | 0.04239104
89.5357 | 6.4442 | 6.295994 | 6.066505 | 0.1482063 | 0.1871593 | 0.04232962
89.5457 | 6.4502 | 6.297403 | 6.068523 | 0.1527967 | 0.1866115 | 0.04226833
89.5557 | 6.4438 | 6.298833 | 6.070559 | 0.1449674 | 0.1860667 | 0.04220718
89.5657 | 6.4587 | 6.300282 | 6.072611 | 0.1584182 | 0.1855249 | 0.04214616
89.5757 | 6.4394 | 6.301751 | 6.07468 | 0.1376491 | 0.1849861 | 0.04208531
89.5857 | 6.455 | 6.30324 | 6.076765 | 0.1517601 | 0.1844502 | 0.04202458
89.5957 | 6.4534 | 6.304749 | 6.078868 | 0.1486511 | 0.1839172 | 0.041964
89.6057 | 6.4531 | 6.306278 | 6.080987 | 0.1468219 | 0.1833871 | 0.04190355
89.6157 | 6.4556 | 6.307827 | 6.083124 | 0.1477727 | 0.18286 | 0.04184324
89.6257 | 6.4461 | 6.309397 | 6.085278 | 0.1367031 | 0.1823357 | 0.04178307
89.6357 | 6.4549 | 6.310987 | 6.087449 | 0.1439133 | 0.1818142 | 0.04172303
89.6457 | 6.4525 | 6.312597 | 6.089638 | 0.1399032 | 0.1812956 | 0.04166314
89.6557 | 6.4401 | 6.314227 | 6.091844 | 0.1258726 | 0.1807798 | 0.04160338
89.6657 | 6.4556 | 6.315879 | 6.094068 | 0.1397215 | 0.1802669 | 0.04154376
89.6757 | 6.4485 | 6.31755 | 6.096309 | 0.1309498 | 0.1797567 | 0.04148427
89.6857 | 6.4496 | 6.319242 | 6.098568 | 0.1303576 | 0.1792492 | 0.04142492
89.6957 | 6.4435 | 6.320955 | 6.100845 | 0.1225446 | 0.1787446 | 0.04136571
89.7057 | 6.4511 | 6.322689 | 6.10314 | 0.1284108 | 0.1782426 | 0.04130663
89.7157 | 6.4451 | 6.324444 | 6.105453 | 0.1206562 | 0.1777434 | 0.04124768
89.7257 | 6.4511 | 6.326219 | 6.107784 | 0.1248807 | 0.1772468 | 0.04118887
89.7357 | 6.4503 | 6.328016 | 6.110133 | 0.1222842 | 0.1767529 | 0.04113019
89.7457 | 6.45 | 6.329833 | 6.1125 | 0.1201667 | 0.1762617 | 0.04107165
89.7557 | 6.4676 | 6.331672 | 6.114886 | 0.135928 | 0.1757731 | 0.04101324
89.7657 | 6.4585 | 6.333532 | 6.11729 | 0.1249682 | 0.1752871 | 0.04095496
89.7757 | 6.4659 | 6.335413 | 6.119712 | 0.1304871 | 0.1748037 | 0.04089679
89.7857 | 6.4709 | 6.337315 | 6.122154 | 0.1335846 | 0.1743229 | 0.04083879
89.7957 | 6.4745 | 6.339239 | 6.124614 | 0.1352608 | 0.1738447 | 0.04078091
89.8057 | 6.4775 | 6.341185 | 6.127092 | 0.1363154 | 0.173369 | 0.04072315
89.8157 | 6.4931 | 6.343151 | 6.12959 | 0.1499485 | 0.1728958 | 0.04066551
89.8257 | 6.4865 | 6.34514 | 6.132107 | 0.14136 | 0.1724251 | 0.04060804
89.8357 | 6.4944 | 6.34715 | 6.134643 | 0.1472498 | 0.1719569 | 0.04055067
89.8457 | 6.5025 | 6.349182 | 6.137198 | 0.1533178 | 0.1714913 | 0.04049344
89.8556 | 6.5096 | 6.351215 | 6.139746 | 0.1583846 | 0.1710326 | 0.0404369
89.8656 | 6.506 | 6.353291 | 6.142339 | 0.1527091 | 0.1705717 | 0.04037992
89.8756 | 6.5218 | 6.355388 | 6.144952 | 0.1664115 | 0.1701133 | 0.04032306
89.8856 | 6.5239 | 6.357508 | 6.147584 | 0.1663919 | 0.1696573 | 0.04026634
89.8956 | 6.532 | 6.35965 | 6.150236 | 0.1723501 | 0.1692037 | 0.04020975
89.9056 | 6.5433 | 6.361814 | 6.152908 | 0.1814861 | 0.1687524 | 0.04015327
89.9156 | 6.5526 | 6.364 | 6.1556 | 0.1885998 | 0.1683035 | 0.04009693
89.9256 | 6.5637 | 6.366209 | 6.158311 | 0.1974911 | 0.1678569 | 0.04004071
89.9356 | 6.5683 | 6.36844 | 6.161043 | 0.1998599 | 0.1674126 | 0.03998462
89.9456 | 6.5831 | 6.370694 | 6.163794 | 0.2124062 | 0.1669707 | 0.03992865
89.9556 | 6.5881 | 6.37297 | 6.166566 | 0.2151299 | 0.166531 | 0.03987281
89.9656 | 6.5946 | 6.375269 | 6.169358 | 0.219331 | 0.1660936 | 0.03981709
89.9756 | 6.6088 | 6.377591 | 6.172171 | 0.2312092 | 0.1656584 | 0.0397615
89.9856 | 6.6161 | 6.379935 | 6.175004 | 0.2361646 | 0.1652255 | 0.03970602
89.9956 | 6.6267 | 6.382303 | 6.177858 | 0.244397 | 0.1647947 | 0.03965068