## Summary
Parameter | Mo2C_Pbcn_fixed | MoC_0.66 F m -3 m
Sample | M14.csv | M14.csv
Method | GSAS-II | GSAS-II
Phase name | Mo2C_Pbcn_fixed | MoC_0.66 F m -3 m
COD / MP ID | manual | manual
Formula | Mo8 C4 | Mo4 C2.64
Space group
Space group # | 60 | 225
Crystal system | orthorhombic | cubic
a (Å) | 4.73262 | 4.2098
b (Å) | 6.00944 | 4.2098
c (Å) | 5.19935 | 4.2098
α (°) | 90 | 90
β (°) | 90 | 90
γ (°) | 90 | 90
Volume (A^3) | 147.87174 | 74.60779
da/a0 (%) | -0.452 | -1.016
db/b0 (%) | -1.103 | -1.016
dc/c0 (%) | -0.804 | -1.016
dV/V0 (%) | -2.342 | -3.016
Weight fraction (%) | 76.2 | 23.8
GSAS-II mass weight fraction (%) | 82.5 | 17.5
Weight fraction ± (%) | 1.52 | 1.52
Weight fraction error source | integrated_phase_area_diagonal_covariance+systematic_floor+binary_closure | integrated_phase_area_diagonal_covariance+systematic_floor+binary_closure
Weight fraction propagated sigma (%) | 0.484 | 0.484
Weight fraction systematic floor (%) | 1.525 | 1
Weight fraction method | integrated_phase_pattern_area | integrated_phase_pattern_area
Integrated phase fraction (%) | 76.2 | 23.8
Integrated - wt fraction (percentage points) | -6.27 | 6.27
Integrated phase fraction method | primary_quant_from_refined_phase_envelope | primary_quant_from_refined_phase_envelope
Crystallite size (nm) | 1000 | 1000
Crystallite size source | gsas_hap_size | gsas_hap_size
Scale factor | 0.23462 | 0.09781
Scale factor sigma | 0.0020335 | 0.00247202
Scale factor sigma (%) | 0.867 | 2.527
Scale factor sigma source | gsas_covariance | gsas_covariance
Scale * phase mass value | 191.3441 | 40.6352842
Legacy mass-weighted scale value | 191.3441 | 40.6352842
U (Caglioti) | 0.01489 | 0.01489
V (Caglioti) | -0.01538 | -0.01538
W (Caglioti) | 0.00566 | 0.00566
X (Lorentzian) | 0 | 0
Y (Lorentzian) | 1.60272 | 1.60272
η at strongest | 0.999 | 0.999
FWHM (°) | 1.7049 | 1.6919
FWHM reference 2theta (deg) | 39.5342 | 36.9847
FWHM reference hkl | [1, 0, 2] | [1, 1, 1]
N reflections | 20 | 5
Seeded by | gsas2 | gsas2
Zero shift (°) | -0.00155 | -0.00155
Rwp (%) | 10.72 | 10.72
Rp (%) | 8.46 | 8.46
χ² | 0.872 | 0.872
GoF | 0.934 | 0.934

## Plot Data
2theta | Y_obs | Y_calc | Background | Residual | Mo2C_Pbcn_fixed | MoC_0.66 F m -3 m | Mo2C_Pbcn_fixed peak 2θ | Mo2C_Pbcn_fixed [hkl] | MoC_0.66 F m -3 m peak 2θ | MoC_0.66 F m -3 m [hkl]
10.0093 | 34.799 | 25.7061 | 25.68195 | 9.092898 | 0.01868868 | 0.005459025 | 34.445 | [021] | 36.953 | [111]
10.0193 | 34.7717 | 25.78217 | 25.758 | 8.989534 | 0.01869956 | 0.005462055 | 34.471 | [002] | 42.932 | [200]
10.0293 | 34.7948 | 25.85784 | 25.83367 | 8.936956 | 0.01871046 | 0.005465089 | 37.994 | [200] | 62.333 | [220]
10.0393 | 34.7843 | 25.93314 | 25.90895 | 8.851163 | 0.01872136 | 0.005468126 | 39.495 | [121] | 74.725 | [311]
10.0493 | 34.7798 | 26.00805 | 25.98384 | 8.771753 | 0.01873227 | 0.005471165 | 39.517 | [102] | 78.668 | [222]
10.0593 | 34.759 | 26.08257 | 26.05836 | 8.676425 | 0.0187432 | 0.005474207 | 52.212 | [221]
10.0693 | 34.7696 | 26.15672 | 26.13249 | 8.612879 | 0.01875413 | 0.005477252 | 52.23 | [202]
10.0793 | 34.773 | 26.23049 | 26.20624 | 8.542514 | 0.01876507 | 0.0054803 | 61.689 | [040]
10.0893 | 34.758 | 26.30387 | 26.27961 | 8.454127 | 0.01877603 | 0.00548335 | 61.739 | [023]
10.0993 | 34.7631 | 26.37688 | 26.35261 | 8.386219 | 0.018787 | 0.005486403 | 69.645 | [321]
10.1093 | 34.7316 | 26.44951 | 26.42523 | 8.282087 | 0.01879797 | 0.00548946 | 69.661 | [302]
10.1193 | 34.7646 | 26.52177 | 26.49747 | 8.242831 | 0.01880896 | 0.005492519 | 72.623 | [042]
10.1293 | 34.7252 | 26.59365 | 26.56933 | 8.13155 | 0.01881996 | 0.005495581 | 72.683 | [004]
10.1393 | 34.7141 | 26.66516 | 26.64083 | 8.048943 | 0.01883097 | 0.005498646 | 74.792 | [240]
10.1493 | 34.7318 | 26.73629 | 26.71195 | 7.995508 | 0.01884199 | 0.005501713 | 74.837 | [223]
10.1593 | 34.722 | 26.80705 | 26.7827 | 7.914945 | 0.01885301 | 0.005504784 | 75.778 | [142]
10.1693 | 34.7033 | 26.87745 | 26.85308 | 7.825852 | 0.01886405 | 0.005507857 | 75.837 | [104]
10.1793 | 34.7265 | 26.94747 | 26.92309 | 7.779028 | 0.0188751 | 0.005510933 | 81.24 | [400]
10.1893 | 34.6861 | 27.01713 | 26.99273 | 7.668973 | 0.01888617 | 0.005514013 | 85.024 | [242]
10.1993 | 34.7058 | 27.08642 | 27.062 | 7.619385 | 0.01889724 | 0.005517095 | 85.082 | [204]
10.2093 | 34.6813 | 27.15534 | 27.13091 | 7.525962 | 0.01890832 | 0.00552018
10.2193 | 34.6769 | 27.2239 | 27.19945 | 7.453005 | 0.01891941 | 0.005523268
10.2293 | 34.6841 | 27.29209 | 27.26763 | 7.392011 | 0.01893052 | 0.005526358
10.2393 | 34.6803 | 27.35992 | 27.33545 | 7.320381 | 0.01894163 | 0.005529452
10.2493 | 34.665 | 27.42739 | 27.4029 | 7.237612 | 0.01895276 | 0.005532548
10.2593 | 34.6512 | 27.4945 | 27.47 | 7.156703 | 0.01896389 | 0.005535648
10.2693 | 34.656 | 27.56125 | 27.53673 | 7.094755 | 0.01897504 | 0.00553875
10.2792 | 34.6559 | 27.62697 | 27.60245 | 7.028926 | 0.01898609 | 0.005541824
10.2892 | 34.6509 | 27.69301 | 27.66847 | 6.95789 | 0.01899725 | 0.005544932
10.2992 | 34.6545 | 27.75869 | 27.73413 | 6.89581 | 0.01900843 | 0.005548043
10.3092 | 34.6439 | 27.82401 | 27.79944 | 6.819885 | 0.01901962 | 0.005551157
10.3192 | 34.6305 | 27.88899 | 27.8644 | 6.741515 | 0.01903082 | 0.005554274
10.3292 | 34.6518 | 27.9536 | 27.929 | 6.698198 | 0.01904204 | 0.005557394
10.3392 | 34.6101 | 28.01787 | 27.99325 | 6.592233 | 0.01905326 | 0.005560516
10.3492 | 34.6416 | 28.08178 | 28.05715 | 6.559819 | 0.01906449 | 0.005563642
10.3592 | 34.6152 | 28.14535 | 28.1207 | 6.469855 | 0.01907574 | 0.005566771
10.3692 | 34.6249 | 28.20856 | 28.1839 | 6.41634 | 0.01908699 | 0.005569902
10.3792 | 34.6169 | 28.27143 | 28.24676 | 6.345473 | 0.01909826 | 0.005573036
10.3892 | 34.6041 | 28.33395 | 28.30926 | 6.270153 | 0.01910954 | 0.005576174
10.3992 | 34.6069 | 28.39612 | 28.37142 | 6.210779 | 0.01912082 | 0.005579314
10.4092 | 34.6113 | 28.45795 | 28.43324 | 6.15335 | 0.01913212 | 0.005582458
10.4192 | 34.5942 | 28.51944 | 28.49471 | 6.074764 | 0.01914344 | 0.005585605
10.4292 | 34.6218 | 28.58058 | 28.55583 | 6.041222 | 0.01915476 | 0.005588754
10.4392 | 34.5764 | 28.64138 | 28.61662 | 5.935021 | 0.01916609 | 0.005591906
10.4492 | 34.5973 | 28.70184 | 28.67707 | 5.895461 | 0.01917743 | 0.005595061
10.4592 | 34.5543 | 28.76196 | 28.73717 | 5.79234 | 0.01918879 | 0.005598219
10.4692 | 34.5755 | 28.82174 | 28.79694 | 5.753758 | 0.01920015 | 0.005601381
10.4792 | 34.5497 | 28.88119 | 28.85637 | 5.668514 | 0.01921153 | 0.005604545
10.4892 | 34.5701 | 28.94029 | 28.91546 | 5.629806 | 0.01922292 | 0.005607712
10.4992 | 34.548 | 28.99907 | 28.97422 | 5.548934 | 0.01923432 | 0.005610882
10.5092 | 34.5465 | 29.0575 | 29.03264 | 5.488997 | 0.01924573 | 0.005614056
10.5192 | 34.5345 | 29.11561 | 29.09073 | 5.418893 | 0.01925715 | 0.005617232
10.5292 | 34.5181 | 29.17338 | 29.14849 | 5.344721 | 0.01926858 | 0.005620411
10.5392 | 34.5143 | 29.23082 | 29.20591 | 5.283482 | 0.01928002 | 0.005623594
10.5492 | 34.522 | 29.28793 | 29.26301 | 5.234072 | 0.01929148 | 0.005626778
10.5592 | 34.5022 | 29.34471 | 29.31977 | 5.157493 | 0.01930294 | 0.005629966
10.5692 | 34.5025 | 29.40116 | 29.37621 | 5.101341 | 0.01931442 | 0.005633158
10.5792 | 34.4729 | 29.45728 | 29.43232 | 5.015618 | 0.01932591 | 0.005636352
10.5892 | 34.4754 | 29.51308 | 29.4881 | 4.96232 | 0.01933741 | 0.005639549
10.5992 | 34.4554 | 29.56855 | 29.54356 | 4.886849 | 0.01934892 | 0.005642751
10.6092 | 34.4694 | 29.6237 | 29.59869 | 4.845701 | 0.01936044 | 0.005645954
10.6192 | 34.4695 | 29.67852 | 29.6535 | 4.790978 | 0.01937198 | 0.00564916
10.6292 | 34.4678 | 29.73302 | 29.70799 | 4.734777 | 0.01938352 | 0.00565237
10.6392 | 34.4602 | 29.7872 | 29.76215 | 4.672997 | 0.01939508 | 0.005655582
10.6492 | 34.451 | 29.84106 | 29.816 | 4.609938 | 0.01940664 | 0.005658798
10.6592 | 34.4325 | 29.8946 | 29.86952 | 4.537898 | 0.01941822 | 0.005662017
10.6692 | 34.4475 | 29.94782 | 29.92273 | 4.499677 | 0.01942982 | 0.005665239
10.6792 | 34.4491 | 30.00073 | 29.97562 | 4.448374 | 0.01944142 | 0.005668464
10.6892 | 34.4338 | 30.05331 | 30.02819 | 4.380487 | 0.01945303 | 0.005671692
10.6992 | 34.434 | 30.10558 | 30.08044 | 4.328416 | 0.01946466 | 0.005674922
10.7092 | 34.4303 | 30.15754 | 30.13239 | 4.27276 | 0.01947629 | 0.005678157
10.7192 | 34.4275 | 30.20918 | 30.18401 | 4.218317 | 0.01948794 | 0.005681394
10.7292 | 34.4156 | 30.26051 | 30.23533 | 4.155087 | 0.0194996 | 0.005684634
10.7392 | 34.4509 | 30.31153 | 30.28633 | 4.139369 | 0.01951127 | 0.005687878
10.7492 | 34.4258 | 30.36224 | 30.33702 | 4.063562 | 0.01952295 | 0.005691124
10.7592 | 34.4276 | 30.41264 | 30.38741 | 4.014964 | 0.01953464 | 0.005694374
10.7692 | 34.4277 | 30.46272 | 30.43748 | 3.964976 | 0.01954635 | 0.005697626
10.7792 | 34.4093 | 30.51251 | 30.48725 | 3.896795 | 0.01955807 | 0.005700883
10.7892 | 34.4153 | 30.56198 | 30.53671 | 3.853321 | 0.01956979 | 0.005704141
10.7992 | 34.4094 | 30.61115 | 30.58586 | 3.798253 | 0.01958153 | 0.005707403
10.8092 | 34.3971 | 30.66001 | 30.63471 | 3.73709 | 0.01959329 | 0.005710668
10.8192 | 34.4004 | 30.70857 | 30.68325 | 3.691832 | 0.01960505 | 0.005713937
10.8292 | 34.3891 | 30.75682 | 30.73149 | 3.632276 | 0.01961682 | 0.005717209
10.8392 | 34.3866 | 30.80478 | 30.77943 | 3.581823 | 0.01962861 | 0.005720483
10.8492 | 34.3708 | 30.85243 | 30.82707 | 3.51837 | 0.01964041 | 0.005723761
10.8591 | 34.3598 | 30.89931 | 30.87393 | 3.46049 | 0.0196521 | 0.005727009
10.8691 | 34.3608 | 30.94637 | 30.92097 | 3.414435 | 0.01966392 | 0.005730293
10.8791 | 34.3648 | 30.99312 | 30.96771 | 3.371678 | 0.01967576 | 0.00573358
10.8891 | 34.3615 | 31.03958 | 31.01416 | 3.321918 | 0.0196876 | 0.00573687
10.8991 | 34.3468 | 31.08575 | 31.06031 | 3.261055 | 0.01969946 | 0.005740164
10.9091 | 34.3289 | 31.13161 | 31.10616 | 3.197287 | 0.01971132 | 0.005743461
10.9191 | 34.3191 | 31.17719 | 31.15172 | 3.141915 | 0.01972321 | 0.005746761
10.9291 | 34.3164 | 31.22246 | 31.19698 | 3.093935 | 0.0197351 | 0.005750063
10.9391 | 34.3178 | 31.26745 | 31.24195 | 3.050349 | 0.019747 | 0.005753369
10.9491 | 34.3087 | 31.31215 | 31.28663 | 2.996555 | 0.01975892 | 0.00575668
10.9591 | 34.2947 | 31.35655 | 31.33102 | 2.938151 | 0.01977085 | 0.005759992
10.9691 | 34.2881 | 31.40066 | 31.37512 | 2.887438 | 0.01978279 | 0.005763308
10.9791 | 34.2731 | 31.44449 | 31.41893 | 2.828614 | 0.01979474 | 0.005766627
10.9891 | 34.252 | 31.48802 | 31.46245 | 2.763977 | 0.0198067 | 0.005769949
10.9991 | 34.2728 | 31.53127 | 31.50568 | 2.741529 | 0.01981868 | 0.005773275
11.0091 | 34.2788 | 31.57423 | 31.54863 | 2.704566 | 0.01983066 | 0.005776603
11.0191 | 34.2627 | 31.61691 | 31.59129 | 2.645789 | 0.01984266 | 0.005779935
11.0291 | 34.2535 | 31.6593 | 31.63367 | 2.594197 | 0.01985467 | 0.00578327
11.0391 | 34.2531 | 31.70141 | 31.67576 | 2.551688 | 0.0198667 | 0.005786609
11.0491 | 34.2394 | 31.74324 | 31.71757 | 2.496162 | 0.01987873 | 0.00578995
11.0591 | 34.2212 | 31.78478 | 31.7591 | 2.436418 | 0.01989078 | 0.005793295
11.0691 | 34.2436 | 31.82605 | 31.80035 | 2.417554 | 0.01990284 | 0.005796643
11.0791 | 34.2167 | 31.86703 | 31.84131 | 2.349671 | 0.01991491 | 0.005799994
11.0891 | 34.2315 | 31.90773 | 31.882 | 2.323767 | 0.01992699 | 0.005803348
11.0991 | 34.2209 | 31.94816 | 31.92241 | 2.272741 | 0.01993909 | 0.005806706
11.1091 | 34.2219 | 31.98831 | 31.96255 | 2.233592 | 0.0199512 | 0.005810067
11.1191 | 34.2087 | 32.02818 | 32.0024 | 2.18052 | 0.01996332 | 0.005813432
11.1291 | 34.2032 | 32.06778 | 32.04198 | 2.135424 | 0.01997545 | 0.005816799
11.1391 | 34.211 | 32.1071 | 32.08129 | 2.103902 | 0.01998759 | 0.00582017
11.1491 | 34.2197 | 32.14615 | 32.12032 | 2.073554 | 0.01999975 | 0.005823544
11.1591 | 34.2096 | 32.18492 | 32.15908 | 2.024678 | 0.02001192 | 0.005826922
11.1691 | 34.2092 | 32.22343 | 32.19757 | 1.985775 | 0.0200241 | 0.005830302
11.1791 | 34.2141 | 32.26166 | 32.23579 | 1.952443 | 0.02003629 | 0.005833686
11.1891 | 34.1883 | 32.29962 | 32.27373 | 1.888681 | 0.0200485 | 0.005837073
11.1991 | 34.1861 | 32.33731 | 32.31141 | 1.848788 | 0.02006071 | 0.005840464
11.2091 | 34.1971 | 32.37474 | 32.34882 | 1.822364 | 0.02007295 | 0.005843858
11.2191 | 34.1967 | 32.41189 | 32.38596 | 1.784808 | 0.02008519 | 0.005847255
11.2291 | 34.1841 | 32.44878 | 32.42283 | 1.735318 | 0.02009744 | 0.005850656
11.2391 | 34.1842 | 32.48541 | 32.45944 | 1.698794 | 0.02010971 | 0.005854059
11.2491 | 34.1758 | 32.52176 | 32.49579 | 1.654035 | 0.02012199 | 0.005857467
11.2591 | 34.1668 | 32.55786 | 32.53186 | 1.60894 | 0.02013428 | 0.005860877
11.2691 | 34.1681 | 32.59369 | 32.56768 | 1.574409 | 0.02014658 | 0.005864291
11.2791 | 34.1575 | 32.62926 | 32.60323 | 1.52824 | 0.0201589 | 0.005867708
11.2891 | 34.1516 | 32.66457 | 32.63853 | 1.487032 | 0.02017123 | 0.005871129
11.2991 | 34.1558 | 32.69961 | 32.67356 | 1.456186 | 0.02018357 | 0.005874553
11.3091 | 34.1299 | 32.7344 | 32.70833 | 1.395499 | 0.02019592 | 0.00587798
11.3191 | 34.1449 | 32.76893 | 32.74284 | 1.375971 | 0.02020829 | 0.00588141
11.3291 | 34.1156 | 32.8032 | 32.77709 | 1.312401 | 0.02022067 | 0.005884844
11.3391 | 34.0971 | 32.83721 | 32.81109 | 1.259888 | 0.02023306 | 0.005888281
11.3491 | 34.097 | 32.87097 | 32.84483 | 1.226032 | 0.02024546 | 0.005891722
11.3591 | 34.0941 | 32.90447 | 32.87832 | 1.189632 | 0.02025788 | 0.005895166
11.3691 | 34.0836 | 32.93771 | 32.91155 | 1.145886 | 0.02027031 | 0.005898614
11.3791 | 34.07 | 32.97071 | 32.94452 | 1.099294 | 0.02028275 | 0.005902064
11.3891 | 34.0669 | 33.00345 | 32.97724 | 1.063455 | 0.0202952 | 0.005905519
11.3991 | 34.0513 | 33.03593 | 33.00972 | 1.015368 | 0.02030767 | 0.005908976
11.4091 | 34.0381 | 33.06817 | 33.04193 | 0.969933 | 0.02032015 | 0.005912437
11.4191 | 34.0331 | 33.10015 | 33.0739 | 0.9329482 | 0.02033264 | 0.005915901
11.4291 | 34.0071 | 33.13189 | 33.10562 | 0.8752131 | 0.02034515 | 0.005919369
11.4391 | 33.9939 | 33.16337 | 33.13709 | 0.8305269 | 0.02035766 | 0.00592284
11.449 | 33.9852 | 33.1943 | 33.168 | 0.7908999 | 0.02037007 | 0.005926281
11.459 | 33.9845 | 33.22529 | 33.19898 | 0.7592065 | 0.02038261 | 0.005929758
11.469 | 33.9715 | 33.25604 | 33.22971 | 0.7154594 | 0.02039517 | 0.00593324
11.479 | 33.9692 | 33.28654 | 33.2602 | 0.682658 | 0.02040774 | 0.005936724
11.489 | 33.9512 | 33.3168 | 33.29044 | 0.6344012 | 0.02042032 | 0.005940213
11.499 | 33.9427 | 33.34681 | 33.32043 | 0.5958884 | 0.02043291 | 0.005943705
11.509 | 33.9355 | 33.37658 | 33.35019 | 0.5589187 | 0.02044552 | 0.0059472
11.519 | 33.9281 | 33.40611 | 33.3797 | 0.5219913 | 0.02045814 | 0.005950699
11.529 | 33.9265 | 33.43539 | 33.40897 | 0.4911054 | 0.02047077 | 0.005954201
11.539 | 33.9065 | 33.46444 | 33.438 | 0.44206 | 0.02048342 | 0.005957706
11.549 | 33.893 | 33.49325 | 33.46679 | 0.3997546 | 0.02049607 | 0.005961215
11.559 | 33.8918 | 33.52181 | 33.49534 | 0.3699882 | 0.02050875 | 0.005964727
11.569 | 33.8999 | 33.55014 | 33.52365 | 0.3497599 | 0.02052143 | 0.005968243
11.579 | 33.8902 | 33.57823 | 33.55172 | 0.3119691 | 0.02053413 | 0.005971763
11.589 | 33.8797 | 33.60609 | 33.57956 | 0.273615 | 0.02054684 | 0.005975286
11.599 | 33.8687 | 33.6337 | 33.60717 | 0.2349966 | 0.02055956 | 0.005978813
11.609 | 33.8667 | 33.66109 | 33.63453 | 0.2056132 | 0.0205723 | 0.005982343
11.619 | 33.8626 | 33.68824 | 33.66167 | 0.174364 | 0.02058505 | 0.005985876
11.629 | 33.8614 | 33.71515 | 33.68856 | 0.1462483 | 0.02059781 | 0.005989413
11.639 | 33.8585 | 33.74183 | 33.71523 | 0.1166651 | 0.02061058 | 0.005992953
11.649 | 33.8456 | 33.76829 | 33.74167 | 0.07731378 | 0.02062337 | 0.005996497
11.659 | 33.8362 | 33.79451 | 33.76787 | 0.04169347 | 0.02063618 | 0.006000045
11.669 | 33.8286 | 33.8205 | 33.79384 | 0.008103392 | 0.02064899 | 0.006003596
11.679 | 33.8314 | 33.84626 | 33.81959 | -0.01485724 | 0.02066182 | 0.00600715
11.689 | 33.8243 | 33.87179 | 33.8451 | -0.04748922 | 0.02067466 | 0.006010709
11.699 | 33.8152 | 33.89709 | 33.87039 | -0.08189332 | 0.02068751 | 0.006014271
11.709 | 33.8196 | 33.92217 | 33.89545 | -0.1025703 | 0.02070038 | 0.006017835
11.719 | 33.8092 | 33.94702 | 33.92029 | -0.137821 | 0.02071326 | 0.006021404
11.729 | 33.8087 | 33.97165 | 33.9449 | -0.1629462 | 0.02072615 | 0.006024976
11.739 | 33.7938 | 33.99605 | 33.96928 | -0.2022467 | 0.02073906 | 0.006028552
11.749 | 33.7915 | 34.02022 | 33.99344 | -0.2287231 | 0.02075198 | 0.006032132
11.759 | 33.7839 | 34.04418 | 34.01738 | -0.2602764 | 0.02076492 | 0.006035715
11.769 | 33.7862 | 34.06791 | 34.04109 | -0.2817072 | 0.02077786 | 0.006039301
11.779 | 33.7778 | 34.09142 | 34.06458 | -0.3136164 | 0.02079082 | 0.006042891
11.789 | 33.7588 | 34.1147 | 34.08785 | -0.3559047 | 0.0208038 | 0.006046485
11.799 | 33.7493 | 34.13777 | 34.11091 | -0.3884729 | 0.02081678 | 0.006050082
11.809 | 33.7522 | 34.16062 | 34.13374 | -0.4084218 | 0.02082979 | 0.006053683
11.819 | 33.7448 | 34.18325 | 34.15635 | -0.438452 | 0.0208428 | 0.006057287
11.829 | 33.7424 | 34.20566 | 34.17875 | -0.4632645 | 0.02085583 | 0.006060896
11.839 | 33.7317 | 34.22786 | 34.20093 | -0.4961599 | 0.02086887 | 0.006064508
11.849 | 33.7311 | 34.24984 | 34.22289 | -0.5187389 | 0.02088192 | 0.006068123
11.859 | 33.7101 | 34.2716 | 34.24464 | -0.5615025 | 0.02089499 | 0.006071742
11.869 | 33.7062 | 34.29315 | 34.26617 | -0.5869512 | 0.02090807 | 0.006075365
11.879 | 33.7111 | 34.31449 | 34.28749 | -0.6033859 | 0.02092117 | 0.006078991
11.889 | 33.6811 | 34.33561 | 34.30859 | -0.6545074 | 0.02093428 | 0.00608262
11.899 | 33.6774 | 34.35652 | 34.32948 | -0.6791163 | 0.0209474 | 0.006086254
11.909 | 33.6682 | 34.37721 | 34.35016 | -0.7090134 | 0.02096054 | 0.006089892
11.919 | 33.6695 | 34.3977 | 34.37063 | -0.7281994 | 0.02097368 | 0.006093532
11.929 | 33.6677 | 34.41798 | 34.39089 | -0.7502752 | 0.02098685 | 0.006097177
11.939 | 33.6461 | 34.43804 | 34.41094 | -0.7919415 | 0.02100002 | 0.006100825
11.949 | 33.6495 | 34.4579 | 34.43078 | -0.8083989 | 0.02101322 | 0.006104477
11.959 | 33.6296 | 34.47755 | 34.45041 | -0.8479483 | 0.02102642 | 0.006108132
11.969 | 33.6419 | 34.49699 | 34.46984 | -0.8550903 | 0.02103964 | 0.006111791
11.979 | 33.6084 | 34.51623 | 34.48906 | -0.9078258 | 0.02105287 | 0.006115454
11.989 | 33.6005 | 34.53526 | 34.50807 | -0.9347554 | 0.02106611 | 0.006119121
11.999 | 33.611 | 34.55408 | 34.52688 | -0.9430799 | 0.02107937 | 0.006122791
12.009 | 33.594 | 34.5727 | 34.54548 | -0.9787 | 0.02109265 | 0.006126465
12.019 | 33.5909 | 34.59112 | 34.56388 | -1.000216 | 0.02110593 | 0.006130143
12.0289 | 33.5678 | 34.60915 | 34.5819 | -1.041349 | 0.0211191 | 0.006133787
12.0389 | 33.5622 | 34.62716 | 34.59989 | -1.064962 | 0.02113241 | 0.006137473
12.0489 | 33.5686 | 34.64497 | 34.61769 | -1.076374 | 0.02114574 | 0.006141161
12.0589 | 33.5424 | 34.66258 | 34.63528 | -1.120185 | 0.02115909 | 0.006144854
12.0689 | 33.5521 | 34.68 | 34.65268 | -1.127896 | 0.02117244 | 0.00614855
12.0789 | 33.5338 | 34.69721 | 34.66987 | -1.163408 | 0.02118581 | 0.00615225
12.0889 | 33.5179 | 34.71422 | 34.68687 | -1.196321 | 0.0211992 | 0.006155954
12.0989 | 33.502 | 34.73104 | 34.70366 | -1.229036 | 0.02121259 | 0.006159661
12.1089 | 33.5029 | 34.74765 | 34.72026 | -1.244754 | 0.02122601 | 0.006163372
12.1189 | 33.4996 | 34.76408 | 34.73667 | -1.264476 | 0.02123943 | 0.006167087
12.1289 | 33.4948 | 34.7803 | 34.75288 | -1.285502 | 0.02125287 | 0.006170806
12.1389 | 33.4715 | 34.79633 | 34.76889 | -1.324832 | 0.02126633 | 0.006174529
12.1489 | 33.4561 | 34.81217 | 34.78471 | -1.356069 | 0.0212798 | 0.006178255
12.1589 | 33.4681 | 34.82781 | 34.80034 | -1.359712 | 0.02129328 | 0.006181985
12.1689 | 33.4586 | 34.84326 | 34.81577 | -1.384662 | 0.02130677 | 0.006185719
12.1789 | 33.4306 | 34.85852 | 34.83101 | -1.427919 | 0.02132028 | 0.006189457
12.1889 | 33.4321 | 34.87359 | 34.84606 | -1.441486 | 0.02133381 | 0.006193198
12.1989 | 33.4273 | 34.88846 | 34.86092 | -1.461161 | 0.02134735 | 0.006196943
12.2089 | 33.4136 | 34.90315 | 34.87558 | -1.489546 | 0.0213609 | 0.006200692
12.2189 | 33.4119 | 34.91764 | 34.89006 | -1.505742 | 0.02137447 | 0.006204445
12.2289 | 33.3895 | 34.93195 | 34.90435 | -1.54245 | 0.02138805 | 0.006208202
12.2389 | 33.3907 | 34.94607 | 34.91846 | -1.555369 | 0.02140165 | 0.006211963
12.2489 | 33.3983 | 34.96 | 34.93237 | -1.561701 | 0.02141526 | 0.006215727
12.2589 | 33.393 | 34.97375 | 34.9461 | -1.580746 | 0.02142888 | 0.006219495
12.2689 | 33.3851 | 34.98731 | 34.95964 | -1.602205 | 0.02144252 | 0.006223267
12.2789 | 33.3811 | 35.00068 | 34.973 | -1.619579 | 0.02145618 | 0.006227043
12.2889 | 33.3673 | 35.01387 | 34.98617 | -1.646568 | 0.02146984 | 0.006230823
12.2989 | 33.3513 | 35.02687 | 34.99916 | -1.675574 | 0.02148353 | 0.006234607
12.3089 | 33.3715 | 35.0397 | 35.01196 | -1.668196 | 0.02149723 | 0.006238394
12.3189 | 33.3613 | 35.05234 | 35.02458 | -1.691036 | 0.02151094 | 0.006242186
12.3289 | 33.3486 | 35.06479 | 35.03702 | -1.716194 | 0.02152466 | 0.006245981
12.3389 | 33.3564 | 35.07707 | 35.04928 | -1.720671 | 0.0215384 | 0.00624978
12.3489 | 33.3288 | 35.08917 | 35.06136 | -1.760367 | 0.02155216 | 0.006253583
12.3589 | 33.3501 | 35.10108 | 35.07326 | -1.750983 | 0.02156593 | 0.00625739
12.3689 | 33.3361 | 35.11282 | 35.08498 | -1.776721 | 0.02157971 | 0.006261201
12.3789 | 33.3301 | 35.12438 | 35.09652 | -1.794279 | 0.02159351 | 0.006265015
12.3889 | 33.3402 | 35.13576 | 35.10788 | -1.79556 | 0.02160732 | 0.006268834
12.3989 | 33.3341 | 35.14696 | 35.11907 | -1.812864 | 0.02162115 | 0.006272657
12.4089 | 33.3312 | 35.15799 | 35.13008 | -1.826792 | 0.02163499 | 0.006276484
12.4189 | 33.338 | 35.16884 | 35.14091 | -1.830843 | 0.02164885 | 0.006280314
12.4289 | 33.3352 | 35.17952 | 35.15157 | -1.84432 | 0.02166272 | 0.006284148
12.4389 | 33.3158 | 35.19002 | 35.16206 | -1.874221 | 0.02167661 | 0.006287986
12.4489 | 33.3154 | 35.20035 | 35.17237 | -1.88495 | 0.02169051 | 0.006291829
12.4589 | 33.2986 | 35.2105 | 35.1825 | -1.911904 | 0.02170442 | 0.006295675
12.4689 | 33.3059 | 35.22049 | 35.19247 | -1.914587 | 0.02171836 | 0.006299525
12.4789 | 33.3034 | 35.2303 | 35.20226 | -1.926897 | 0.0217323 | 0.006303379
12.4889 | 33.3006 | 35.23994 | 35.21188 | -1.939337 | 0.02174626 | 0.006307237
12.4989 | 33.31 | 35.24941 | 35.22133 | -1.939406 | 0.02176024 | 0.006311099
12.5089 | 33.3089 | 35.2587 | 35.23062 | -1.949805 | 0.02177423 | 0.006314965
12.5189 | 33.3022 | 35.26783 | 35.23973 | -1.965634 | 0.02178823 | 0.006318835
12.5289 | 33.296 | 35.2768 | 35.24867 | -1.980795 | 0.02180225 | 0.006322709
12.5389 | 33.2948 | 35.28559 | 35.25745 | -1.990788 | 0.02181629 | 0.006326588
12.5489 | 33.2876 | 35.29421 | 35.26605 | -2.006614 | 0.02183034 | 0.006330469
12.5589 | 33.2683 | 35.30267 | 35.27449 | -2.034373 | 0.0218444 | 0.006334355
12.5689 | 33.2759 | 35.31097 | 35.28277 | -2.035066 | 0.02185848 | 0.006338245
12.5789 | 33.2579 | 35.31909 | 35.29088 | -2.061194 | 0.02187258 | 0.006342139
12.5889 | 33.259 | 35.32706 | 35.29882 | -2.068057 | 0.02188669 | 0.006346038
12.5989 | 33.2563 | 35.33486 | 35.30661 | -2.078556 | 0.02190081 | 0.00634994
12.6089 | 33.2353 | 35.34249 | 35.31422 | -2.107191 | 0.02191495 | 0.006353846
12.6188 | 33.2297 | 35.34989 | 35.3216 | -2.12019 | 0.02192897 | 0.006357717
12.6288 | 33.2418 | 35.3572 | 35.3289 | -2.115402 | 0.02194314 | 0.006361631
12.6388 | 33.2356 | 35.36435 | 35.33603 | -2.128753 | 0.02195732 | 0.00636555
12.6488 | 33.2216 | 35.37134 | 35.343 | -2.149742 | 0.02197152 | 0.006369471
12.6588 | 33.2183 | 35.37817 | 35.34981 | -2.159871 | 0.02198574 | 0.006373399
12.6688 | 33.1978 | 35.38484 | 35.35646 | -2.187041 | 0.02199997 | 0.006377329
12.6788 | 33.194 | 35.39135 | 35.36296 | -2.197351 | 0.02201422 | 0.006381263
12.6888 | 33.1778 | 35.3977 | 35.36929 | -2.219903 | 0.02202848 | 0.006385203
12.6988 | 33.1463 | 35.4039 | 35.37546 | -2.257597 | 0.02204276 | 0.006389145
12.7088 | 33.157 | 35.40993 | 35.38148 | -2.252934 | 0.02205705 | 0.006393092
12.7188 | 33.1493 | 35.41581 | 35.38735 | -2.266514 | 0.02207136 | 0.006397043
12.7288 | 33.1465 | 35.42154 | 35.39305 | -2.275038 | 0.02208568 | 0.006400998
12.7388 | 33.1172 | 35.42711 | 35.3986 | -2.309907 | 0.02210002 | 0.006404957
12.7488 | 33.1117 | 35.43252 | 35.404 | -2.320821 | 0.02211437 | 0.006408921
12.7588 | 33.1124 | 35.43778 | 35.40924 | -2.325382 | 0.02212874 | 0.006412888
12.7688 | 33.1004 | 35.44289 | 35.41433 | -2.342488 | 0.02214313 | 0.00641686
12.7788 | 33.0866 | 35.44784 | 35.41926 | -2.361242 | 0.02215753 | 0.006420836
12.7888 | 33.0643 | 35.45264 | 35.42405 | -2.388343 | 0.02217194 | 0.006424815
12.7988 | 33.0486 | 35.45729 | 35.42868 | -2.408693 | 0.02218638 | 0.0064288
12.8088 | 33.0433 | 35.46179 | 35.43316 | -2.418491 | 0.02220082 | 0.006432788
12.8188 | 33.0384 | 35.46614 | 35.43749 | -2.427739 | 0.02221529 | 0.00643678
12.8288 | 33.0369 | 35.47034 | 35.44167 | -2.433438 | 0.02222976 | 0.006440777
12.8388 | 33.0251 | 35.47439 | 35.4457 | -2.449287 | 0.02224426 | 0.006444778
12.8488 | 33.0093 | 35.47829 | 35.44958 | -2.468987 | 0.02225877 | 0.006448783
12.8588 | 32.9995 | 35.48204 | 35.45331 | -2.482539 | 0.0222733 | 0.006452792
12.8688 | 32.9994 | 35.48564 | 35.4569 | -2.486244 | 0.02228783 | 0.006456805
12.8788 | 32.9954 | 35.4891 | 35.46034 | -2.493702 | 0.02230239 | 0.006460823
12.8888 | 33.0043 | 35.49241 | 35.46363 | -2.488113 | 0.02231696 | 0.006464844
12.8988 | 32.9876 | 35.49558 | 35.46678 | -2.507979 | 0.02233155 | 0.00646887
12.9088 | 32.9746 | 35.4986 | 35.46978 | -2.523999 | 0.02234616 | 0.006472901
12.9188 | 32.9623 | 35.50148 | 35.47264 | -2.539176 | 0.02236078 | 0.006476935
12.9288 | 32.964 | 35.50421 | 35.47535 | -2.540208 | 0.02237541 | 0.006480974
12.9388 | 32.9501 | 35.5068 | 35.47792 | -2.556697 | 0.02239007 | 0.006485017
12.9488 | 32.9429 | 35.50924 | 35.48035 | -2.566343 | 0.02240473 | 0.006489064
12.9588 | 32.9508 | 35.51155 | 35.48263 | -2.560747 | 0.02241942 | 0.006493115
12.9688 | 32.9372 | 35.51371 | 35.48478 | -2.576509 | 0.02243412 | 0.006497171
12.9788 | 32.934 | 35.51573 | 35.48678 | -2.58173 | 0.02244883 | 0.006501231
12.9888 | 32.9272 | 35.51761 | 35.48864 | -2.590411 | 0.02246356 | 0.006505295
12.9988 | 32.9441 | 35.51935 | 35.49036 | -2.575252 | 0.02247831 | 0.006509364
13.0088 | 32.9215 | 35.52095 | 35.49195 | -2.599454 | 0.02249308 | 0.006513437
13.0188 | 32.9063 | 35.52242 | 35.49339 | -2.616117 | 0.02250786 | 0.006517514
13.0288 | 32.9083 | 35.52374 | 35.4947 | -2.615442 | 0.02252265 | 0.006521595
13.0388 | 32.883 | 35.52493 | 35.49587 | -2.641929 | 0.02253746 | 0.006525681
13.0488 | 32.9032 | 35.52598 | 35.4969 | -2.62278 | 0.02255229 | 0.006529771
13.0588 | 32.8762 | 35.52689 | 35.49779 | -2.650693 | 0.02256714 | 0.006533865
13.0688 | 32.8596 | 35.52767 | 35.49855 | -2.668071 | 0.022582 | 0.006537963
13.0788 | 32.8733 | 35.52831 | 35.49918 | -2.655014 | 0.02259687 | 0.006542067
13.0888 | 32.8612 | 35.52882 | 35.49966 | -2.667622 | 0.02261177 | 0.006546174
13.0988 | 32.8484 | 35.5292 | 35.50002 | -2.680796 | 0.02262668 | 0.006550286
13.1088 | 32.8397 | 35.52944 | 35.50024 | -2.689736 | 0.02264161 | 0.006554402
13.1188 | 32.8212 | 35.52954 | 35.50033 | -2.708344 | 0.02265655 | 0.006558523
13.1288 | 32.803 | 35.52952 | 35.50028 | -2.726518 | 0.02267151 | 0.006562647
13.1388 | 32.8106 | 35.52936 | 35.50011 | -2.718761 | 0.02268648 | 0.006566777
13.1488 | 32.8017 | 35.52907 | 35.4998 | -2.727373 | 0.02270147 | 0.00657091
13.1588 | 32.776 | 35.52865 | 35.49936 | -2.752653 | 0.02271648 | 0.006575048
13.1688 | 32.7631 | 35.5281 | 35.49879 | -2.765004 | 0.0227315 | 0.00657919
13.1788 | 32.7644 | 35.52742 | 35.49809 | -2.763024 | 0.02274655 | 0.006583337
13.1888 | 32.7469 | 35.52662 | 35.49727 | -2.779716 | 0.0227616 | 0.006587488
13.1987 | 32.7391 | 35.52569 | 35.49632 | -2.786589 | 0.02277653 | 0.006591602
13.2087 | 32.7092 | 35.52462 | 35.49524 | -2.815425 | 0.02279162 | 0.006595762
13.2187 | 32.7193 | 35.52343 | 35.49403 | -2.804134 | 0.02280672 | 0.006599927
13.2287 | 32.7147 | 35.52212 | 35.49269 | -2.807415 | 0.02282185 | 0.006604095
13.2387 | 32.6771 | 35.52067 | 35.49123 | -2.84357 | 0.02283699 | 0.006608269
13.2487 | 32.664 | 35.5191 | 35.48964 | -2.8551 | 0.02285214 | 0.006612446
13.2587 | 32.6491 | 35.5174 | 35.48792 | -2.868304 | 0.02286732 | 0.006616628
13.2687 | 32.6513 | 35.51558 | 35.48608 | -2.864283 | 0.02288251 | 0.006620815
13.2787 | 32.6523 | 35.51364 | 35.48412 | -2.861338 | 0.02289772 | 0.006625006
13.2887 | 32.6287 | 35.51157 | 35.48203 | -2.882869 | 0.02291294 | 0.006629201
13.2987 | 32.6241 | 35.50938 | 35.47982 | -2.885277 | 0.02292818 | 0.006633402
13.3087 | 32.6161 | 35.50706 | 35.47748 | -2.890963 | 0.02294344 | 0.006637606
13.3187 | 32.6221 | 35.50463 | 35.47503 | -2.882526 | 0.02295871 | 0.006641815
13.3287 | 32.6006 | 35.50207 | 35.47245 | -2.901468 | 0.022974 | 0.006646029
13.3387 | 32.598 | 35.49939 | 35.46975 | -2.901388 | 0.02298931 | 0.006650246
13.3487 | 32.5654 | 35.49659 | 35.46693 | -2.931189 | 0.02300464 | 0.006654469
13.3587 | 32.5772 | 35.49367 | 35.46399 | -2.916469 | 0.02301998 | 0.006658696
13.3687 | 32.5599 | 35.49063 | 35.46093 | -2.930729 | 0.02303534 | 0.006662928
13.3787 | 32.5457 | 35.48747 | 35.45775 | -2.941771 | 0.02305071 | 0.006667164
13.3887 | 32.548 | 35.48419 | 35.45446 | -2.936194 | 0.02306611 | 0.006671405
13.3987 | 32.5446 | 35.4808 | 35.45104 | -2.9362 | 0.02308152 | 0.00667565
13.4087 | 32.5496 | 35.47729 | 35.44751 | -2.927688 | 0.02309694 | 0.0066799
13.4187 | 32.5295 | 35.47366 | 35.44386 | -2.944159 | 0.02311239 | 0.006684154
13.4287 | 32.5172 | 35.46991 | 35.4401 | -2.952714 | 0.02312785 | 0.006688413
13.4387 | 32.5156 | 35.46605 | 35.43622 | -2.950453 | 0.02314333 | 0.006692676
13.4487 | 32.5109 | 35.46208 | 35.43222 | -2.951176 | 0.02315883 | 0.006696945
13.4587 | 32.487 | 35.45799 | 35.42811 | -2.970985 | 0.02317434 | 0.006701218
13.4687 | 32.4592 | 35.45378 | 35.42388 | -2.99458 | 0.02318987 | 0.006705495
13.4787 | 32.4674 | 35.44946 | 35.41955 | -2.982061 | 0.02320542 | 0.006709777
13.4887 | 32.4623 | 35.44503 | 35.41509 | -2.982728 | 0.02322098 | 0.006714063
13.4987 | 32.4563 | 35.44048 | 35.41053 | -2.984183 | 0.02323657 | 0.006718354
13.5087 | 32.4476 | 35.43583 | 35.40585 | -2.988225 | 0.02325217 | 0.00672265
13.5187 | 32.4303 | 35.43106 | 35.40106 | -3.000756 | 0.02326778 | 0.00672695
13.5287 | 32.4284 | 35.42618 | 35.39616 | -2.997776 | 0.02328342 | 0.006731255
13.5387 | 32.432 | 35.42118 | 35.39115 | -2.989185 | 0.02329907 | 0.006735565
13.5487 | 32.4049 | 35.41608 | 35.38603 | -3.011183 | 0.02331474 | 0.00673988
13.5587 | 32.3998 | 35.41087 | 35.3808 | -3.011072 | 0.02333043 | 0.006744198
13.5687 | 32.3855 | 35.40555 | 35.37546 | -3.020052 | 0.02334613 | 0.006748522
13.5787 | 32.3784 | 35.40012 | 35.37001 | -3.021723 | 0.02336185 | 0.006752851
13.5887 | 32.373 | 35.39459 | 35.36445 | -3.021586 | 0.02337759 | 0.006757184
13.5987 | 32.3473 | 35.38894 | 35.35879 | -3.041641 | 0.02339335 | 0.006761522
13.6087 | 32.3515 | 35.38319 | 35.35301 | -3.031689 | 0.02340913 | 0.006765864
13.6187 | 32.3444 | 35.37733 | 35.34713 | -3.03293 | 0.02342492 | 0.006770211
13.6287 | 32.3405 | 35.37136 | 35.34115 | -3.030865 | 0.02344073 | 0.006774563
13.6387 | 32.3134 | 35.36529 | 35.33506 | -3.051894 | 0.02345656 | 0.00677892
13.6487 | 32.3159 | 35.35912 | 35.32886 | -3.043217 | 0.02347241 | 0.006783281
13.6587 | 32.3153 | 35.35284 | 35.32256 | -3.037536 | 0.02348827 | 0.006787647
13.6687 | 32.3141 | 35.34645 | 35.31615 | -3.032351 | 0.02350415 | 0.006792018
13.6787 | 32.2963 | 35.33996 | 35.30965 | -3.043662 | 0.02352005 | 0.006796394
13.6887 | 32.2699 | 35.33337 | 35.30303 | -3.06347 | 0.02353597 | 0.006800773
13.6987 | 32.2747 | 35.32667 | 35.29632 | -3.051974 | 0.0235519 | 0.006805159
13.7087 | 32.265 | 35.31988 | 35.2895 | -3.054877 | 0.02356786 | 0.006809549
13.7187 | 32.2576 | 35.31298 | 35.28258 | -3.055377 | 0.02358383 | 0.006813944
13.7287 | 32.244 | 35.30598 | 35.27556 | -3.061976 | 0.02359982 | 0.006818343
13.7387 | 32.2361 | 35.29887 | 35.26844 | -3.062775 | 0.02361583 | 0.006822747
13.7487 | 32.2334 | 35.29167 | 35.26121 | -3.058272 | 0.02363185 | 0.006827157
13.7587 | 32.2234 | 35.28437 | 35.25389 | -3.06097 | 0.02364789 | 0.00683157
13.7687 | 32.2184 | 35.27697 | 35.24647 | -3.058569 | 0.02366396 | 0.006835988
13.7787 | 32.1977 | 35.26947 | 35.23895 | -3.071768 | 0.02368004 | 0.006840412
13.7886 | 32.1998 | 35.26195 | 35.2314 | -3.062145 | 0.02369597 | 0.006844797
13.7986 | 32.1922 | 35.25425 | 35.22369 | -3.062049 | 0.02371209 | 0.006849229
13.8086 | 32.1587 | 35.24645 | 35.21587 | -3.087755 | 0.02372822 | 0.006853667
13.8186 | 32.1584 | 35.23856 | 35.20796 | -3.080164 | 0.02374437 | 0.00685811
13.8286 | 32.1574 | 35.23058 | 35.19995 | -3.073176 | 0.02376055 | 0.006862558
13.8386 | 32.1357 | 35.22249 | 35.19185 | -3.086792 | 0.02377674 | 0.00686701
13.8486 | 32.1365 | 35.21431 | 35.18365 | -3.077813 | 0.02379294 | 0.006871468
13.8586 | 32.124 | 35.20604 | 35.17535 | -3.082038 | 0.02380917 | 0.00687593
13.8686 | 32.1129 | 35.19767 | 35.16696 | -3.084768 | 0.02382541 | 0.006880398
13.8786 | 32.1037 | 35.1892 | 35.15848 | -3.085504 | 0.02384168 | 0.00688487
13.8886 | 32.1139 | 35.18065 | 35.1499 | -3.066746 | 0.02385796 | 0.006889347
13.8986 | 32.0833 | 35.17199 | 35.14123 | -3.088694 | 0.02387426 | 0.006893829
13.9086 | 32.0537 | 35.16325 | 35.13246 | -3.10955 | 0.02389057 | 0.006898315
13.9186 | 32.0704 | 35.15441 | 35.1236 | -3.084013 | 0.02390691 | 0.006902808
13.9286 | 32.0661 | 35.14548 | 35.11465 | -3.079384 | 0.02392327 | 0.006907304
13.9386 | 32.04 | 35.13646 | 35.10561 | -3.096463 | 0.02393964 | 0.006911806
13.9486 | 32.0396 | 35.12735144 | 35.09648 | -3.087751 | 0.02395604 | 0.006916313
13.9586 | 32.0312 | 35.11815 | 35.08726 | -3.086949 | 0.02397245 | 0.006920824
13.9686 | 32.0335 | 35.10886 | 35.07794 | -3.075356 | 0.02398888 | 0.006925341
13.9786 | 32.0128 | 35.09947 | 35.06854 | -3.086674 | 0.02400533 | 0.006929862
13.9886 | 32.01 | 35.09 | 35.05905 | -3.080002 | 0.02402179 | 0.006934389
13.9986 | 32.0016 | 35.08044 | 35.04946 | -3.078841 | 0.02403828 | 0.00693892
14.0086 | 31.9732 | 35.07079 | 35.03979 | -3.097592 | 0.02405478 | 0.006943457
14.0186 | 31.9777 | 35.06105 | 35.03003 | -3.083354 | 0.02407131 | 0.006947999
14.0286 | 31.9645 | 35.05123 | 35.02019 | -3.086729 | 0.02408785 | 0.006952545
14.0386 | 31.9285 | 35.04132 | 35.01026 | -3.112817 | 0.02410441 | 0.006957097
14.0486 | 31.9386 | 35.03132 | 35.00024 | -3.092718 | 0.02412099 | 0.006961653
14.0586 | 31.9392 | 35.02123 | 34.99013 | -3.082033 | 0.0241376 | 0.006966216
14.0686 | 31.9143 | 35.01106 | 34.97994 | -3.096762 | 0.02415421 | 0.006970782
14.0786 | 31.9062 | 35.00081 | 34.96966 | -3.094606 | 0.02417085 | 0.006975354
14.0886 | 31.9042 | 34.99047 | 34.9593 | -3.086265 | 0.02418751 | 0.006979931
14.0986 | 31.9008 | 34.98004 | 34.94885 | -3.079239 | 0.02420419 | 0.006984513
14.1086 | 31.873 | 34.96953 | 34.93832 | -3.09653 | 0.02422088 | 0.0069891
14.1186 | 31.8609 | 34.95894 | 34.9277 | -3.098036 | 0.02423759 | 0.006993692
14.1286 | 31.8464 | 34.94826 | 34.91701 | -3.101859 | 0.02425433 | 0.00699829
14.1386 | 31.8455 | 34.9375 | 34.90623 | -3.092 | 0.02427108 | 0.007002892
14.1486 | 31.8017 | 34.92666 | 34.89536 | -3.124958 | 0.02428785 | 0.007007499
14.1586 | 31.7793 | 34.91573 | 34.88442 | -3.136434 | 0.02430464 | 0.007012112
14.1686 | 31.7835 | 34.90473 | 34.87339 | -3.121229 | 0.02432146 | 0.00701673
14.1786 | 31.7916 | 34.89364 | 34.86228 | -3.102043 | 0.02433829 | 0.007021353
14.1886 | 31.7822 | 34.88248 | 34.85109 | -3.100276 | 0.02435514 | 0.007025981
14.1986 | 31.7666 | 34.87123 | 34.83983 | -3.104628 | 0.02437201 | 0.007030614
14.2086 | 31.7511 | 34.8599 | 34.82848 | -3.108801 | 0.02438889 | 0.007035252
14.2186 | 31.7458 | 34.84849 | 34.81705 | -3.102695 | 0.0244058 | 0.007039896
14.2286 | 31.714 | 34.83701 | 34.80554 | -3.123009 | 0.02442273 | 0.007044544
14.2386 | 31.7035 | 34.82545 | 34.79396 | -3.121945 | 0.02443968 | 0.007049198
14.2486 | 31.7016 | 34.8138 | 34.78229 | -3.112203 | 0.02445664 | 0.007053857
14.2586 | 31.6856 | 34.80208 | 34.77055 | -3.116483 | 0.02447363 | 0.007058522
14.2686 | 31.659 | 34.79029 | 34.75873 | -3.131286 | 0.02449064 | 0.007063191
14.2786 | 31.6631 | 34.77841 | 34.74684 | -3.115312 | 0.02450766 | 0.007067866
14.2886 | 31.6575 | 34.76646 | 34.73486 | -3.108962 | 0.02452471 | 0.007072546
14.2986 | 31.6567 | 34.75444 | 34.72282 | -3.097735 | 0.02454177 | 0.007077231
14.3086 | 31.651 | 34.74233 | 34.71069 | -3.091333 | 0.02455886 | 0.007081922
14.3186 | 31.6475 | 34.73016 | 34.69849 | -3.082655 | 0.02457596 | 0.007086617
14.3286 | 31.6289 | 34.7179 | 34.68622 | -3.089003 | 0.02459309 | 0.007091318
14.3386 | 31.6077 | 34.70558 | 34.67387 | -3.097876 | 0.02461023 | 0.007096024
14.3486 | 31.6083 | 34.69318 | 34.66145 | -3.084875 | 0.0246274 | 0.007100736
14.3586 | 31.596 | 34.6807 | 34.64895 | -3.084701 | 0.02464458 | 0.007105453
14.3685 | 31.5857 | 34.66828 | 34.63651 | -3.082579 | 0.02466161 | 0.007110128
14.3785 | 31.5713 | 34.65566 | 34.62387 | -3.084359 | 0.02467884 | 0.007114855
14.3885 | 31.5878 | 34.64297 | 34.61115 | -3.055167 | 0.02469608 | 0.007119588
14.3985 | 31.5818 | 34.6302 | 34.59836 | -3.048403 | 0.02471335 | 0.007124326
14.4085 | 31.5619 | 34.61737 | 34.58551 | -3.055467 | 0.02473063 | 0.007129069
14.4185 | 31.5597 | 34.60446 | 34.57258 | -3.04476 | 0.02474794 | 0.007133818
14.4285 | 31.5682 | 34.59148 | 34.55958 | -3.023282 | 0.02476526 | 0.007138572
14.4385 | 31.5465 | 34.57843 | 34.54651 | -3.031933 | 0.0247826 | 0.007143331
14.4485 | 31.5359 | 34.56531 | 34.53337 | -3.029415 | 0.02479997 | 0.007148096
14.4585 | 31.5344 | 34.55213 | 34.52016 | -3.017727 | 0.02481736 | 0.007152866
14.4685 | 31.5313 | 34.53887 | 34.50688 | -3.00757 | 0.02483476 | 0.007157642
14.4785 | 31.5197 | 34.52554 | 34.49353 | -3.005843 | 0.02485219 | 0.007162423
14.4885 | 31.4991 | 34.51215 | 34.48011 | -3.013049 | 0.02486963 | 0.007167209
14.4985 | 31.5101 | 34.49869 | 34.46663 | -2.988586 | 0.0248871 | 0.007172001
14.5085 | 31.4996 | 34.48516 | 34.45307 | -2.985556 | 0.02490459 | 0.007176798
14.5185 | 31.4968 | 34.47156 | 34.43945 | -2.974758 | 0.0249221 | 0.0071816
14.5285 | 31.4895 | 34.45789 | 34.42577 | -2.968393 | 0.02493963 | 0.007186409
14.5385 | 31.4669 | 34.44416 | 34.41201 | -2.977262 | 0.02495717 | 0.007191222
14.5485 | 31.4642 | 34.43036 | 34.39819 | -2.966165 | 0.02497475 | 0.007196041
14.5585 | 31.456 | 34.4165 | 34.38431 | -2.960501 | 0.02499234 | 0.007200866
14.5685 | 31.443 | 34.40257 | 34.37036 | -2.959573 | 0.02500995 | 0.007205695
14.5785 | 31.4349 | 34.38858 | 34.35634 | -2.953679 | 0.02502758 | 0.007210531
14.5885 | 31.4319 | 34.37452 | 34.34226 | -2.942621 | 0.02504523 | 0.007215372
14.5985 | 31.4056 | 34.3604 | 34.32812 | -2.954799 | 0.0250629 | 0.007220218
14.6085 | 31.3997 | 34.34621 | 34.31391 | -2.946513 | 0.0250806 | 0.00722507
14.6185 | 31.3877 | 34.33196 | 34.29963 | -2.944263 | 0.02509831 | 0.007229927
14.6285 | 31.3785 | 34.31765 | 34.2853 | -2.93915 | 0.02511605 | 0.00723479
14.6385 | 31.3668 | 34.30327 | 34.2709 | -2.936474 | 0.02513381 | 0.007239659
14.6485 | 31.3441 | 34.28884 | 34.25644 | -2.944736 | 0.02515158 | 0.007244533
14.6585 | 31.3326 | 34.27434 | 34.24192 | -2.941736 | 0.02516938 | 0.007249412
14.6685 | 31.3074 | 34.25977 | 34.22733 | -2.952374 | 0.0251872 | 0.007254297
14.6785 | 31.3045 | 34.24515 | 34.21269 | -2.940651 | 0.02520504 | 0.007259188
14.6885 | 31.2803 | 34.23047 | 34.19798 | -2.950167 | 0.02522291 | 0.007264084
14.6985 | 31.2671 | 34.21572 | 34.18321 | -2.948623 | 0.02524079 | 0.007268986
14.7085 | 31.2459 | 34.20092 | 34.16839 | -2.955019 | 0.02525869 | 0.007273893
14.7185 | 31.2453 | 34.18605 | 34.1535 | -2.940754 | 0.02527662 | 0.007278806
14.7285 | 31.2267 | 34.17113 | 34.13855 | -2.94443 | 0.02529457 | 0.007283725
14.7385 | 31.2033 | 34.15615 | 34.12355 | -2.952847 | 0.02531253 | 0.007288649
14.7485 | 31.191 | 34.14111 | 34.10848 | -2.950106 | 0.02533052 | 0.007293579
14.7585 | 31.1787 | 34.12601 | 34.09336 | -2.947306 | 0.02534853 | 0.007298515
14.7685 | 31.1511 | 34.11085 | 34.07818 | -2.959748 | 0.02536656 | 0.007303456
14.7785 | 31.1292 | 34.09563 | 34.06294 | -2.966432 | 0.02538462 | 0.007308403
14.7885 | 31.1356 | 34.08036 | 34.04764 | -2.94476 | 0.02540269 | 0.007313355
14.7985 | 31.1088 | 34.06503 | 34.03229 | -2.95623 | 0.02542079 | 0.007318314
14.8085 | 31.0974 | 34.04964 | 34.01688 | -2.952244 | 0.02543891 | 0.007323278
14.8185 | 31.0665 | 34.0342 | 34.00142 | -2.967701 | 0.02545705 | 0.007328247
14.8285 | 31.0567 | 34.0187 | 33.98589 | -2.962003 | 0.02547521 | 0.007333223
14.8385 | 31.0562 | 34.00315 | 33.97032 | -2.946949 | 0.02549339 | 0.007338204
14.8485 | 31.0537 | 33.98754 | 33.95469 | -2.93384 | 0.02551159 | 0.00734319
14.8585 | 31.0326 | 33.97188 | 33.939 | -2.939276 | 0.02552982 | 0.007348183
14.8685 | 31.0257 | 33.95616 | 33.92326 | -2.930458 | 0.02554807 | 0.007353181
14.8785 | 31.0089 | 33.94039 | 33.90746 | -2.931486 | 0.02556634 | 0.007358185
14.8885 | 30.9904 | 33.92456 | 33.89161 | -2.934159 | 0.02558463 | 0.007363195
14.8985 | 30.9936 | 33.90868 | 33.87571 | -2.91508 | 0.02560294 | 0.007368211
14.9085 | 30.9826 | 33.89275 | 33.85975 | -2.910147 | 0.02562128 | 0.007373232
14.9185 | 30.967 | 33.87676 | 33.84374 | -2.909762 | 0.02563963 | 0.007378259
14.9285 | 30.9446 | 33.86072 | 33.82768 | -2.916125 | 0.02565801 | 0.007383292
14.9385 | 30.9338 | 33.84463 | 33.81157 | -2.910835 | 0.02567641 | 0.007388331
14.9485 | 30.9262 | 33.82849 | 33.79541 | -2.902294 | 0.02569484 | 0.007393375
14.9584 | 30.9247 | 33.81246 | 33.77935 | -2.887763 | 0.0257131 | 0.007398375
14.9684 | 30.9128 | 33.79622 | 33.76308 | -2.88342 | 0.02573156 | 0.007403431
14.9784 | 30.9111 | 33.77993 | 33.74677 | -2.868826 | 0.02575005 | 0.007408493
14.9884 | 30.8818 | 33.76358 | 33.7304 | -2.881782 | 0.02576856 | 0.007413561
14.9984 | 30.9023 | 33.74719 | 33.71398 | -2.844888 | 0.0257871 | 0.007418635
15.0084 | 30.8768 | 33.73074 | 33.69751 | -2.853944 | 0.02580566 | 0.007423715
15.0184 | 30.8793 | 33.71425 | 33.681 | -2.834951 | 0.02582423 | 0.007428801
15.0284 | 30.8513 | 33.69771 | 33.66443 | -2.846409 | 0.02584283 | 0.007433892
15.0384 | 30.8464 | 33.68112 | 33.64782 | -2.834718 | 0.02586146 | 0.007438989
15.0484 | 30.8231 | 33.66448 | 33.63115 | -2.841379 | 0.0258801 | 0.007444092
15.0584 | 30.8152 | 33.64779 | 33.61444 | -2.832592 | 0.02589877 | 0.007449201
15.0684 | 30.8168 | 33.63106 | 33.59769 | -2.814257 | 0.02591746 | 0.007454317
15.0784 | 30.8142 | 33.61427 | 33.58088 | -2.800075 | 0.02593617 | 0.007459438
15.0884 | 30.7857 | 33.59745 | 33.56403 | -2.811746 | 0.02595491 | 0.007464565
15.0984 | 30.7779 | 33.58057 | 33.54713 | -2.80267 | 0.02597367 | 0.007469698
15.1084 | 30.7728 | 33.56365 | 33.53018 | -2.790848 | 0.02599245 | 0.007474837
15.1184 | 30.7682 | 33.54668 | 33.51319 | -2.77848 | 0.02601125 | 0.007479982
15.1284 | 30.7578 | 33.52967 | 33.49615 | -2.771866 | 0.02603008 | 0.007485133
15.1384 | 30.7331 | 33.51261 | 33.47907 | -2.779506 | 0.02604893 | 0.00749029
15.1484 | 30.732 | 33.4955 | 33.46194 | -2.763502 | 0.0260678 | 0.007495453
15.1584 | 30.7183 | 33.47835 | 33.44477 | -2.760053 | 0.02608669 | 0.007500622
15.1684 | 30.7207 | 33.46116 | 33.42755 | -2.740459 | 0.02610561 | 0.007505797
15.1784 | 30.7037 | 33.44392 | 33.41029 | -2.740222 | 0.02612455 | 0.007510979
15.1884 | 30.688 | 33.42664 | 33.39298 | -2.73864 | 0.02614352 | 0.007516166
15.1984 | 30.6883 | 33.40932 | 33.37563 | -2.721016 | 0.0261625 | 0.007521359
15.2084 | 30.6788 | 33.39195 | 33.35824 | -2.713148 | 0.02618151 | 0.007526558
15.2184 | 30.672 | 33.37454 | 33.3408 | -2.702537 | 0.02620055 | 0.007531764
15.2284 | 30.6704 | 33.35708 | 33.32333 | -2.686683 | 0.0262196 | 0.007536975
15.2384 | 30.6684 | 33.33959 | 33.30581 | -2.671188 | 0.02623868 | 0.007542193
15.2484 | 30.6595 | 33.32205 | 33.28825 | -2.66255 | 0.02625778 | 0.007547417
15.2584 | 30.6595 | 33.30447 | 33.27064 | -2.644971 | 0.02627691 | 0.007552647
15.2684 | 30.6496 | 33.28685 | 33.253 | -2.637251 | 0.02629606 | 0.007557883
15.2784 | 30.638 | 33.26919 | 33.23531 | -2.63119 | 0.02631523 | 0.007563125
15.2884 | 30.6274 | 33.25149 | 33.21758 | -2.624088 | 0.02633443 | 0.007568373
15.2984 | 30.6115 | 33.23375 | 33.19982 | -2.622245 | 0.02635365 | 0.007573628
15.3084 | 30.6034 | 33.21596 | 33.18201 | -2.612563 | 0.02637289 | 0.007578888
15.3184 | 30.5979 | 33.19814 | 33.16416 | -2.600241 | 0.02639216 | 0.007584156
15.3284 | 30.6057 | 33.18028 | 33.14628 | -2.574579 | 0.02641144 | 0.007589429
15.3384 | 30.5954 | 33.16238 | 33.12835 | -2.566979 | 0.02643076 | 0.007594708
15.3484 | 30.6037 | 33.14444 | 33.11039 | -2.540739 | 0.0264501 | 0.007599994
15.3584 | 30.5878 | 33.12646 | 33.09239 | -2.538661 | 0.02646946 | 0.007605285
15.3684 | 30.5834 | 33.10845 | 33.07435 | -2.525045 | 0.02648884 | 0.007610583
15.3784 | 30.5748 | 33.09039 | 33.05627 | -2.515591 | 0.02650825 | 0.007615888
15.3884 | 30.5637 | 33.0723 | 33.03815 | -2.508599 | 0.02652768 | 0.007621198
15.3984 | 30.5742 | 33.05417 | 33.02 | -2.47997 | 0.02654714 | 0.007626515
15.4084 | 30.5345 | 33.036 | 33.00181 | -2.501504 | 0.02656662 | 0.007631838
15.4184 | 30.5223 | 33.0178 | 32.98358 | -2.495501 | 0.02658612 | 0.007637168
15.4284 | 30.5206 | 32.99956 | 32.96531 | -2.478962 | 0.02660565 | 0.007642503
15.4384 | 30.5096 | 32.98129 | 32.94701 | -2.471686 | 0.0266252 | 0.007647846
15.4484 | 30.4995 | 32.96297 | 32.92868 | -2.463475 | 0.02664478 | 0.007653194
15.4584 | 30.5046 | 32.94463 | 32.91031 | -2.440028 | 0.02666438 | 0.007658549
15.4684 | 30.4588 | 32.92625 | 32.8919 | -2.467446 | 0.026684 | 0.00766391
15.4784 | 30.4693 | 32.90783 | 32.87346 | -2.438529 | 0.02670365 | 0.007669277
15.4884 | 30.4562 | 32.88938 | 32.85498 | -2.433177 | 0.02672332 | 0.007674651
15.4984 | 30.4464 | 32.87089 | 32.83647 | -2.424491 | 0.02674302 | 0.007680031
15.5084 | 30.4391 | 32.85237 | 32.81792 | -2.413271 | 0.02676274 | 0.007685418
15.5184 | 30.4212 | 32.83382 | 32.79934 | -2.412617 | 0.02678248 | 0.007690811
15.5284 | 30.3931 | 32.81523 | 32.78073 | -2.422129 | 0.02680226 | 0.00769621
15.5383 | 30.3809 | 32.79679 | 32.76227 | -2.415894 | 0.02682185 | 0.007701562
15.5483 | 30.3893 | 32.77814 | 32.74359 | -2.388841 | 0.02684167 | 0.007706974
15.5583 | 30.3725 | 32.75945 | 32.72488 | -2.386955 | 0.02686151 | 0.007712393
15.5683 | 30.3612 | 32.74074 | 32.70614 | -2.379536 | 0.02688138 | 0.007717818
15.5783 | 30.3369 | 32.72199 | 32.68736 | -2.385085 | 0.02690127 | 0.00772325
15.5883 | 30.3261 | 32.7032 | 32.66855 | -2.377103 | 0.02692119 | 0.007728687
15.5983 | 30.3169 | 32.68439 | 32.64971 | -2.367489 | 0.02694113 | 0.007734132
15.6083 | 30.3059 | 32.66554 | 32.63084 | -2.359643 | 0.0269611 | 0.007739583
15.6183 | 30.2754 | 32.64667 | 32.61194 | -2.371267 | 0.02698109 | 0.007745041
15.6283 | 30.2744 | 32.62776 | 32.59301 | -2.35336 | 0.0270011 | 0.007750505
15.6383 | 30.2574 | 32.60882 | 32.57405 | -2.351422 | 0.02702114 | 0.007755976
15.6483 | 30.2506 | 32.58985 | 32.55505 | -2.339254 | 0.02704121 | 0.007761453
15.6583 | 30.2423 | 32.57086 | 32.53603 | -2.328557 | 0.0270613 | 0.007766937
15.6683 | 30.2336 | 32.55183 | 32.51698 | -2.31823 | 0.02708142 | 0.007772427
15.6783 | 30.21 | 32.53277 | 32.49789 | -2.322773 | 0.02710156 | 0.007777924
15.6883 | 30.199 | 32.51369 | 32.47878 | -2.314687 | 0.02712172 | 0.007783427
15.6983 | 30.1855 | 32.49457 | 32.45964 | -2.309073 | 0.02714191 | 0.007788938
15.7083 | 30.1756 | 32.47543 | 32.44047 | -2.29983 | 0.02716213 | 0.007794454
15.7183 | 30.1666 | 32.45626 | 32.42128 | -2.289658 | 0.02718237 | 0.007799978
15.7283 | 30.1366 | 32.43706 | 32.40205 | -2.300459 | 0.02720264 | 0.007805508
15.7383 | 30.1271 | 32.41783 | 32.3828 | -2.290732 | 0.02722293 | 0.007811044
15.7483 | 30.1185 | 32.39858 | 32.36352 | -2.280078 | 0.02724325 | 0.007816588
15.7583 | 30.1226 | 32.3793 | 32.34421 | -2.256696 | 0.02726359 | 0.007822138
15.7683 | 30.099 | 32.35999 | 32.32488 | -2.260987 | 0.02728396 | 0.007827695
15.7783 | 30.0946 | 32.34065 | 32.30551 | -2.246052 | 0.02730436 | 0.007833258
15.7883 | 30.0832 | 32.32129 | 32.28613 | -2.23809 | 0.02732478 | 0.007838828
15.7983 | 30.0667 | 32.3019 | 32.26671 | -2.235203 | 0.02734522 | 0.007844405
15.8083 | 30.0473 | 32.28249 | 32.24727 | -2.235189 | 0.02736569 | 0.007849988
15.8183 | 30.0459 | 32.26305 | 32.22781 | -2.217149 | 0.02738619 | 0.007855579
15.8283 | 30.0234 | 32.24358 | 32.20832 | -2.220185 | 0.02740671 | 0.007861176
15.8383 | 30.0044 | 32.2241 | 32.1888 | -2.219695 | 0.02742726 | 0.007866779
15.8483 | 29.9901 | 32.20458 | 32.16926 | -2.21448 | 0.02744784 | 0.00787239
15.8583 | 30.0007 | 32.18504 | 32.14969 | -2.184341 | 0.02746843 | 0.007878008
15.8683 | 29.9848 | 32.16548 | 32.1301 | -2.180678 | 0.02748906 | 0.007883632
15.8783 | 29.978 | 32.14589 | 32.11049 | -2.16789 | 0.02750971 | 0.007889263
15.8883 | 29.963 | 32.12628 | 32.09085 | -2.163279 | 0.02753039 | 0.007894901
15.8983 | 29.9557 | 32.10664 | 32.07119 | -2.150944 | 0.0275511 | 0.007900545
15.9083 | 29.9527 | 32.08699 | 32.05151 | -2.134285 | 0.02757183 | 0.007906197
15.9183 | 29.9424 | 32.0673 | 32.0318 | -2.124904 | 0.02759258 | 0.007911855
15.9283 | 29.9399 | 32.0476 | 32.01207 | -2.1077 | 0.02761337 | 0.00791752
15.9383 | 29.9108 | 32.02787 | 31.99232 | -2.117073 | 0.02763417 | 0.007923192
15.9483 | 29.904 | 32.00812 | 31.97254 | -2.104124 | 0.02765501 | 0.007928872
15.9583 | 29.907 | 31.98835 | 31.95274 | -2.081353 | 0.02767587 | 0.007934557
15.9683 | 29.9013 | 31.96856 | 31.93292 | -2.06726 | 0.02769676 | 0.00794025
15.9783 | 29.898 | 31.94875 | 31.91308 | -2.050746 | 0.02771768 | 0.00794595
15.9883 | 29.8772 | 31.92891 | 31.89322 | -2.05171 | 0.02773862 | 0.007951657
15.9983 | 29.8716 | 31.90905 | 31.87334 | -2.037453 | 0.02775958 | 0.00795737
16.0083 | 29.864 | 31.88918 | 31.85343 | -2.025175 | 0.02778058 | 0.007963091
16.0183 | 29.8601 | 31.86928 | 31.83351 | -2.009177 | 0.0278016 | 0.007968819
16.0283 | 29.8495 | 31.84936 | 31.81356 | -1.999859 | 0.02782265 | 0.007974553
16.0383 | 29.8351 | 31.82942 | 31.7936 | -1.99432 | 0.02784372 | 0.007980295
16.0483 | 29.821 | 31.80946 | 31.77361 | -1.988461 | 0.02786482 | 0.007986044
16.0583 | 29.8161 | 31.78948 | 31.75361 | -1.973383 | 0.02788595 | 0.0079918
16.0683 | 29.8223 | 31.76949 | 31.73358 | -1.947186 | 0.02790711 | 0.007997562
16.0783 | 29.8003 | 31.74947 | 31.71354 | -1.949169 | 0.02792829 | 0.008003331
16.0883 | 29.7892 | 31.72943 | 31.69348 | -1.940234 | 0.0279495 | 0.008009109
16.0983 | 29.7725 | 31.70938 | 31.67339 | -1.93688 | 0.02797073 | 0.008014893
16.1083 | 29.7606 | 31.68931 | 31.65329 | -1.928707 | 0.027992 | 0.008020684
16.1183 | 29.7516 | 31.66922 | 31.63318 | -1.917616 | 0.02801329 | 0.008026482
16.1282 | 29.7485 | 31.64931 | 31.61324 | -1.900809 | 0.02803439 | 0.008032228
16.1382 | 29.7333 | 31.62918 | 31.59309 | -1.895883 | 0.02805574 | 0.008038041
16.1482 | 29.701 | 31.60904 | 31.57292 | -1.908039 | 0.02807711 | 0.008043861
16.1582 | 29.6927 | 31.58888 | 31.55273 | -1.896178 | 0.02809851 | 0.008049687
16.1682 | 29.7039 | 31.5687 | 31.53252 | -1.8648 | 0.02811994 | 0.008055521
16.1782 | 29.679 | 31.54851 | 31.5123 | -1.869505 | 0.02814139 | 0.008061362
16.1882 | 29.6752 | 31.52829 | 31.49206 | -1.853094 | 0.02816287 | 0.00806721
16.1982 | 29.6527 | 31.50807 | 31.47181 | -1.855366 | 0.02818438 | 0.008073065
16.2082 | 29.6413 | 31.48782 | 31.45154 | -1.846522 | 0.02820592 | 0.008078928
16.2182 | 29.618 | 31.46756 | 31.43125 | -1.849563 | 0.02822748 | 0.008084798
16.2282 | 29.6093 | 31.44729 | 31.41095 | -1.837988 | 0.02824908 | 0.008090674
16.2382 | 29.5959 | 31.427 | 31.39063 | -1.831097 | 0.0282707 | 0.008096559
16.2482 | 29.5803 | 31.40669 | 31.3703 | -1.826391 | 0.02829234 | 0.00810245
16.2582 | 29.561 | 31.38637 | 31.34995 | -1.82537 | 0.02831402 | 0.008108349
16.2682 | 29.5696 | 31.36603 | 31.32958 | -1.796435 | 0.02833573 | 0.008114255
16.2782 | 29.5665 | 31.34568 | 31.30921 | -1.779185 | 0.02835746 | 0.008120168
16.2882 | 29.5395 | 31.32532 | 31.28882 | -1.78582 | 0.02837922 | 0.008126089
16.2982 | 29.5352 | 31.30494 | 31.26841 | -1.769742 | 0.02840101 | 0.008132017
16.3082 | 29.5173 | 31.28455 | 31.24799 | -1.76725 | 0.02842282 | 0.008137953
16.3182 | 29.5079 | 31.26414 | 31.22756 | -1.756244 | 0.02844467 | 0.008143895
16.3282 | 29.491 | 31.24372 | 31.20711 | -1.752725 | 0.02846654 | 0.008149845
16.3382 | 29.4858 | 31.22329 | 31.18665 | -1.737492 | 0.02848844 | 0.008155803
16.3482 | 29.4697 | 31.20285 | 31.16617 | -1.733147 | 0.02851037 | 0.008161768
16.3582 | 29.4502 | 31.18239 | 31.14569 | -1.732188 | 0.02853233 | 0.00816774
16.3682 | 29.4563 | 31.16192 | 31.12519 | -1.705618 | 0.02855431 | 0.00817372
16.3782 | 29.4486 | 31.14143 | 31.10468 | -1.692835 | 0.02857633 | 0.008179708
16.3882 | 29.4397 | 31.12094 | 31.08416 | -1.681239 | 0.02859837 | 0.008185702
16.3982 | 29.4267 | 31.10043 | 31.06362 | -1.673732 | 0.02862045 | 0.008191704
16.4082 | 29.4197 | 31.07991 | 31.04307 | -1.660214 | 0.02864255 | 0.008197713
16.4182 | 29.4019 | 31.05938 | 31.02252 | -1.657483 | 0.02866468 | 0.00820373
16.4282 | 29.3912 | 31.03884 | 31.00195 | -1.647642 | 0.02868683 | 0.008209755
16.4382 | 29.3932 | 31.01829 | 30.98136 | -1.625089 | 0.02870902 | 0.008215787
16.4482 | 29.3876 | 30.99773 | 30.96077 | -1.610126 | 0.02873124 | 0.008221827
16.4582 | 29.359 | 30.97715 | 30.94017 | -1.618152 | 0.02875348 | 0.008227874
16.4682 | 29.3626 | 30.95657 | 30.91956 | -1.593968 | 0.02877576 | 0.008233928
16.4782 | 29.3693 | 30.93597 | 30.89894 | -1.566673 | 0.02879806 | 0.00823999
16.4882 | 29.3394 | 30.91537 | 30.8783 | -1.575969 | 0.02882039 | 0.008246061
16.4982 | 29.3296 | 30.89475 | 30.85766 | -1.565154 | 0.02884275 | 0.008252138
16.5082 | 29.3204 | 30.87413 | 30.83701 | -1.55373 | 0.02886514 | 0.008258224
16.5182 | 29.3077 | 30.8535 | 30.81635 | -1.545797 | 0.02888756 | 0.008264316
16.5282 | 29.2807 | 30.83285 | 30.79567 | -1.552155 | 0.02891001 | 0.008270416
16.5382 | 29.2888 | 30.8122 | 30.77499 | -1.523403 | 0.02893249 | 0.008276524
16.5482 | 29.2719 | 30.79154 | 30.75431 | -1.519643 | 0.028955 | 0.008282639
16.5582 | 29.2456 | 30.77087 | 30.73361 | -1.525274 | 0.02897754 | 0.008288763
16.5682 | 29.238 | 30.7502 | 30.7129 | -1.512197 | 0.0290001 | 0.008294894
16.5782 | 29.2376 | 30.72951 | 30.69219 | -1.491911 | 0.0290227 | 0.008301033
16.5882 | 29.224 | 30.70882 | 30.67147 | -1.484818 | 0.02904533 | 0.008307179
16.5982 | 29.1968 | 30.68812 | 30.65074 | -1.491317 | 0.02906799 | 0.008313333
16.6082 | 29.1908 | 30.66741 | 30.63 | -1.476608 | 0.02909067 | 0.008319495
16.6182 | 29.1676 | 30.64669 | 30.60925 | -1.479092 | 0.02911339 | 0.008325665
16.6282 | 29.1537 | 30.62597 | 30.5885 | -1.472269 | 0.02913613 | 0.008331842
16.6382 | 29.1318 | 30.60524 | 30.56774 | -1.473439 | 0.02915891 | 0.008338027
16.6482 | 29.1223 | 30.5845 | 30.54698 | -1.462202 | 0.02918172 | 0.00834422
16.6582 | 29.1109 | 30.56376 | 30.5262 | -1.452859 | 0.02920455 | 0.008350421
16.6682 | 29.0829 | 30.54301 | 30.50542 | -1.460109 | 0.02922742 | 0.008356631
16.6782 | 29.0808 | 30.52225 | 30.48464 | -1.441453 | 0.02925031 | 0.008362847
16.6882 | 29.0711 | 30.50149 | 30.46385 | -1.430391 | 0.02927324 | 0.008369071
16.6982 | 29.0756 | 30.48072 | 30.44305 | -1.405123 | 0.0292962 | 0.008375303
16.7081 | 29.0485 | 30.46016 | 30.42246 | -1.411657 | 0.02931895 | 0.008381481
16.7181 | 29.0464 | 30.43938 | 30.40165 | -1.392978 | 0.02934197 | 0.008387729
16.7281 | 29.0348 | 30.41859 | 30.38084 | -1.383794 | 0.02936502 | 0.008393985
16.7381 | 29.0107 | 30.39781 | 30.36002 | -1.387105 | 0.0293881 | 0.008400249
16.7481 | 29.0058 | 30.37701 | 30.33919 | -1.371211 | 0.02941121 | 0.00840652
16.7581 | 29.0005 | 30.35621 | 30.31837 | -1.355712 | 0.02943435 | 0.0084128
16.7681 | 28.9639 | 30.33541 | 30.29753 | -1.371509 | 0.02945752 | 0.008419088
16.7781 | 28.9711 | 30.3146 | 30.2767 | -1.343502 | 0.02948072 | 0.008425383
16.7881 | 28.9706 | 30.29379 | 30.25585 | -1.32319 | 0.02950395 | 0.008431687
16.7981 | 28.9581 | 30.27297 | 30.23501 | -1.314875 | 0.02952722 | 0.008437999
16.8081 | 28.9519 | 30.25216 | 30.21416 | -1.300255 | 0.02955051 | 0.008444319
16.8181 | 28.9526 | 30.23133 | 30.19331 | -1.278733 | 0.02957384 | 0.008450646
16.8281 | 28.9582 | 30.21051 | 30.17245 | -1.252306 | 0.02959719 | 0.008456982
16.8381 | 28.9242 | 30.18968 | 30.15159 | -1.265477 | 0.02962058 | 0.008463326
16.8481 | 28.9226 | 30.16884 | 30.13073 | -1.246245 | 0.029644 | 0.008469678
16.8581 | 28.9243 | 30.14801 | 30.10987 | -1.223709 | 0.02966745 | 0.008476038
16.8681 | 28.9168 | 30.12717 | 30.089 | -1.210371 | 0.02969093 | 0.008482406
16.8781 | 28.9363 | 30.10633 | 30.06813 | -1.170031 | 0.02971444 | 0.008488783
16.8881 | 28.9163 | 30.08549 | 30.04726 | -1.169189 | 0.02973799 | 0.008495168
16.8981 | 28.9147 | 30.06464 | 30.02638 | -1.149944 | 0.02976157 | 0.00850156
16.9081 | 28.9127 | 30.0438 | 30.0055 | -1.131097 | 0.02978517 | 0.008507961
16.9181 | 28.907 | 30.02295 | 29.98463 | -1.115949 | 0.02980881 | 0.00851437
16.9281 | 28.9093 | 30.0021 | 29.96375 | -1.092799 | 0.02983248 | 0.008520788
16.9381 | 28.9075 | 29.98125 | 29.94286 | -1.073747 | 0.02985619 | 0.008527213
16.9481 | 28.8822 | 29.96039 | 29.92198 | -1.078195 | 0.02987992 | 0.008533647
16.9581 | 28.8906 | 29.93954 | 29.9011 | -1.048941 | 0.02990369 | 0.008540089
16.9681 | 28.8799 | 29.91869 | 29.88021 | -1.038786 | 0.02992748 | 0.00854654
16.9781 | 28.8784 | 29.89783 | 29.85933 | -1.019431 | 0.02995132 | 0.008552998
16.9881 | 28.8625 | 29.87698 | 29.83844 | -1.014475 | 0.02997518 | 0.008559464
16.9981 | 28.8606 | 29.85612 | 29.81755 | -0.995519 | 0.02999907 | 0.00856594
17.0081 | 28.8519 | 29.83526 | 29.79667 | -0.9833627 | 0.030023 | 0.008572423
17.0181 | 28.8496 | 29.81441 | 29.77578 | -0.9648063 | 0.03004696 | 0.008578915
17.0281 | 28.8255 | 29.79355 | 29.75489 | -0.96805 | 0.03007095 | 0.008585415
17.0381 | 28.8323 | 29.77269 | 29.73401 | -0.940394 | 0.03009498 | 0.008591924
17.0481 | 28.7969 | 29.75184 | 29.71312 | -0.9549386 | 0.03011903 | 0.008598441
17.0581 | 28.798 | 29.73098 | 29.69224 | -0.9329838 | 0.03014312 | 0.008604967
17.0681 | 28.7721 | 29.71013 | 29.67135 | -0.9380298 | 0.03016724 | 0.0086115
17.0781 | 28.7641 | 29.68928 | 29.65047 | -0.9251767 | 0.0301914 | 0.008618042
17.0881 | 28.757 | 29.66842 | 29.62958 | -0.9114249 | 0.03021558 | 0.008624593
17.0981 | 28.7356 | 29.64757 | 29.6087 | -0.9119743 | 0.0302398 | 0.008631152
17.1081 | 28.7305 | 29.62673 | 29.58782 | -0.8962253 | 0.03026406 | 0.00863772
17.1181 | 28.7002 | 29.60588 | 29.56695 | -0.9056778 | 0.03028834 | 0.008644296
17.1281 | 28.7054 | 29.58503 | 29.54607 | -0.8796322 | 0.03031266 | 0.008650881
17.1381 | 28.6918 | 29.56419 | 29.52519 | -0.8723886 | 0.03033701 | 0.008657474
17.1481 | 28.6758 | 29.54335 | 29.50432 | -0.867547 | 0.0303614 | 0.008664075
17.1581 | 28.6424 | 29.52251 | 29.48345 | -0.8801078 | 0.03038582 | 0.008670686
17.1681 | 28.6401 | 29.50167 | 29.46258 | -0.861571 | 0.03041027 | 0.008677305
17.1781 | 28.6193 | 29.48084 | 29.44172 | -0.8615369 | 0.03043476 | 0.008683932
17.1881 | 28.6236 | 29.46001 | 29.42086 | -0.8364055 | 0.03045927 | 0.008690568
17.1981 | 28.6102 | 29.43918 | 29.4 | -0.828977 | 0.03048382 | 0.008697213
17.2081 | 28.5869 | 29.41835 | 29.37914 | -0.8314516 | 0.03050841 | 0.008703867
17.2181 | 28.574 | 29.39753 | 29.35829 | -0.8235295 | 0.03053303 | 0.008710529
17.2281 | 28.5649 | 29.37671 | 29.33744 | -0.8118108 | 0.03055768 | 0.008717199
17.2381 | 28.5514 | 29.3559 | 29.31659 | -0.8044956 | 0.03058237 | 0.008723879
17.2481 | 28.5522 | 29.33508 | 29.29575 | -0.7828841 | 0.03060709 | 0.008730567
17.2581 | 28.5078 | 29.31428 | 29.27491 | -0.8064765 | 0.03063184 | 0.008737264
17.2681 | 28.5296 | 29.29347 | 29.25407 | -0.763873 | 0.03065663 | 0.008743969
17.2781 | 28.495 | 29.27267 | 29.23324 | -0.7776736 | 0.03068145 | 0.008750684
17.2881 | 28.5145 | 29.25188 | 29.21241 | -0.7373785 | 0.03070631 | 0.008757407
17.298 | 28.4927 | 29.2313 | 29.1918 | -0.7385958 | 0.03073095 | 0.008764072
17.308 | 28.4905 | 29.21051 | 29.17098 | -0.7200098 | 0.03075587 | 0.008770811
17.318 | 28.4714 | 29.18973 | 29.15017 | -0.7183286 | 0.03078083 | 0.008777561
17.328 | 28.4771 | 29.16895 | 29.12936 | -0.6918523 | 0.03080582 | 0.00878432
17.338 | 28.4612 | 29.14818 | 29.10856 | -0.6869811 | 0.03083085 | 0.008791087
17.348 | 28.4656 | 29.12742 | 29.08776 | -0.6618151 | 0.03085591 | 0.008797863
17.358 | 28.431 | 29.10665 | 29.06697 | -0.6756545 | 0.03088101 | 0.008804648
17.368 | 28.4261 | 29.0859 | 29.04618 | -0.6597995 | 0.03090614 | 0.008811441
17.378 | 28.4178 | 29.06515 | 29.0254 | -0.6473501 | 0.03093131 | 0.008818244
17.388 | 28.4355 | 29.04441 | 29.00462 | -0.6089065 | 0.03095651 | 0.008825056
17.398 | 28.4165 | 29.02367 | 28.98386 | -0.6071689 | 0.03098174 | 0.008831876
17.408 | 28.4175 | 29.00294 | 28.96309 | -0.5854374 | 0.03100701 | 0.008838706
17.418 | 28.4019 | 28.98221 | 28.94233 | -0.5803122 | 0.03103232 | 0.008845545
17.428 | 28.4114 | 28.96149 | 28.92158 | -0.5500934 | 0.03105766 | 0.008852392
17.438 | 28.3844 | 28.94078 | 28.90084 | -0.5563811 | 0.03108304 | 0.008859249
17.448 | 28.3877 | 28.92008 | 28.8801 | -0.5323755 | 0.03110845 | 0.008866114
17.458 | 28.3886 | 28.89938 | 28.85937 | -0.5107768 | 0.03113389 | 0.008872989
17.468 | 28.3364 | 28.87869 | 28.83865 | -0.542285 | 0.03115937 | 0.008879872
17.478 | 28.3583 | 28.858 | 28.81793 | -0.4997004 | 0.03118489 | 0.008886765
17.488 | 28.3561 | 28.83732 | 28.79722 | -0.481223 | 0.03121045 | 0.008893667
17.498 | 28.3352 | 28.81665 | 28.77652 | -0.4814529 | 0.03123603 | 0.008900578
17.508 | 28.3242 | 28.79599 | 28.75582 | -0.4717905 | 0.03126166 | 0.008907499
17.518 | 28.3245 | 28.77534 | 28.73513 | -0.4508357 | 0.03128732 | 0.008914429
17.528 | 28.3273 | 28.75469 | 28.71445 | -0.4273887 | 0.03131301 | 0.008921366
17.538 | 28.294 | 28.73405 | 28.69378 | -0.4400497 | 0.03133875 | 0.008928314
17.548 | 28.3054 | 28.71342 | 28.67312 | -0.4080187 | 0.03136451 | 0.008935271
17.558 | 28.3025 | 28.6928 | 28.65246 | -0.390296 | 0.03139031 | 0.008942237
17.568 | 28.2524 | 28.67218 | 28.63182 | -0.4197816 | 0.03141616 | 0.008949213
17.578 | 28.2709 | 28.65158 | 28.61118 | -0.3806758 | 0.03144203 | 0.008956198
17.588 | 28.2549 | 28.63098 | 28.59055 | -0.3760785 | 0.03146794 | 0.008963192
17.598 | 28.2565 | 28.61039 | 28.56993 | -0.3538901 | 0.03149389 | 0.008970195
17.608 | 28.2328 | 28.58981 | 28.54931 | -0.3570105 | 0.03151988 | 0.008977208
17.618 | 28.234 | 28.56924 | 28.52871 | -0.33524 | 0.0315459 | 0.008984229
17.628 | 28.2189 | 28.54868 | 28.50812 | -0.3297786 | 0.03157196 | 0.008991261
17.638 | 28.2182 | 28.52813 | 28.48753 | -0.3099265 | 0.03159805 | 0.008998301
17.648 | 28.1984 | 28.50758 | 28.46695 | -0.3091839 | 0.03162418 | 0.009005351
17.658 | 28.1931 | 28.48705 | 28.44639 | -0.2939508 | 0.03165035 | 0.009012411
17.668 | 28.1633 | 28.46653 | 28.42583 | -0.3032274 | 0.03167655 | 0.00901948
17.678 | 28.1648 | 28.44601 | 28.40528 | -0.2812138 | 0.0317028 | 0.009026558
17.688 | 28.1511 | 28.42551 | 28.38475 | -0.2744102 | 0.03172908 | 0.009033646
17.698 | 28.1511 | 28.40502 | 28.36422 | -0.2539166 | 0.03175539 | 0.009040743
17.708 | 28.1403 | 28.38453 | 28.3437 | -0.2442332 | 0.03178175 | 0.009047849
17.718 | 28.1167 | 28.36406 | 28.3232 | -0.2473602 | 0.03180814 | 0.009054965
17.728 | 28.1048 | 28.3436 | 28.3027 | -0.2387976 | 0.03183456 | 0.009062092
17.738 | 28.1101 | 28.32315 | 28.28222 | -0.2130457 | 0.03186103 | 0.009069227
17.748 | 28.0832 | 28.3027 | 28.26174 | -0.2195044 | 0.03188753 | 0.009076371
17.758 | 28.064 | 28.28227 | 28.24128 | -0.2182739 | 0.03191407 | 0.009083527
17.768 | 28.0491 | 28.26185 | 28.22082 | -0.2127544 | 0.03194065 | 0.009090691
17.778 | 28.0279 | 28.24145 | 28.20038 | -0.213546 | 0.03196727 | 0.009097864
17.788 | 28.0385 | 28.22105 | 28.17995 | -0.1825488 | 0.03199392 | 0.009105047
17.798 | 28.0194 | 28.20066 | 28.15953 | -0.181263 | 0.03202061 | 0.00911224
17.808 | 28.017 | 28.18029 | 28.13912 | -0.1632886 | 0.03204734 | 0.009119443
17.818 | 28.0005 | 28.15993 | 28.11872 | -0.1594257 | 0.03207411 | 0.009126656
17.828 | 27.9863 | 28.13957 | 28.09834 | -0.1532746 | 0.03210092 | 0.009133878
17.838 | 27.9864 | 28.11924 | 28.07797 | -0.1328352 | 0.03212776 | 0.00914111
17.848 | 27.9711 | 28.09891 | 28.0576 | -0.1278078 | 0.03215464 | 0.009148351
17.858 | 27.9578 | 28.07859 | 28.03726 | -0.1207925 | 0.03218157 | 0.009155602
17.868 | 27.9391 | 28.05829 | 28.01692 | -0.1191893 | 0.03220853 | 0.009162863
17.878 | 27.8954 | 28.038 | 27.99659 | -0.1425984 | 0.03223553 | 0.009170134
17.8879 | 27.9258 | 28.01792 | 27.97648 | -0.09212268 | 0.03226229 | 0.009177343
17.8979 | 27.8955 | 27.99766 | 27.95618 | -0.1021566 | 0.03228937 | 0.009184633
17.9079 | 27.9013 | 27.9774 | 27.93589 | -0.07610317 | 0.03231648 | 0.009191933
17.9179 | 27.8885 | 27.95716 | 27.91562 | -0.0686625 | 0.03234364 | 0.009199243
17.9279 | 27.8779 | 27.93693 | 27.89536 | -0.0590347 | 0.03237083 | 0.009206563
17.9379 | 27.8491 | 27.91672 | 27.87511 | -0.06761989 | 0.03239806 | 0.009213893
17.9479 | 27.8542 | 27.89652 | 27.85487 | -0.04231819 | 0.03242533 | 0.009221233
17.9579 | 27.8479 | 27.87633 | 27.83465 | -0.0284297 | 0.03245264 | 0.009228583
17.9679 | 27.8522 | 27.85615 | 27.81444 | -0.003954545 | 0.03247999 | 0.009235944
17.9779 | 27.8009 | 27.83599 | 27.79424 | -0.03509284 | 0.03250738 | 0.009243314
17.9879 | 27.8347 | 27.81584 | 27.77406 | 0.01885532 | 0.0325348 | 0.009250694
17.9979 | 27.8227 | 27.79571 | 27.75389 | 0.0269898 | 0.03256227 | 0.009258084
18.0079 | 27.8124 | 27.77559 | 27.73373 | 0.03681051 | 0.03258978 | 0.009265483
18.0179 | 27.8156 | 27.75548 | 27.71359 | 0.06011732 | 0.03261733 | 0.009272894
18.0279 | 27.7974 | 27.73539 | 27.69346 | 0.06201013 | 0.03264491 | 0.009280314
18.0379 | 27.7809 | 27.71531 | 27.67335 | 0.06558883 | 0.03267254 | 0.009287744
18.0479 | 27.7808 | 27.69525 | 27.65325 | 0.08555331 | 0.03270021 | 0.009295185
18.0579 | 27.7704 | 27.6752 | 27.63317 | 0.09520346 | 0.03272791 | 0.009302636
18.0679 | 27.7895 | 27.65516 | 27.6131 | 0.1343392 | 0.03275566 | 0.009310096
18.0779 | 27.7124 | 27.63514 | 27.59304 | 0.07726034 | 0.03278345 | 0.009317567
18.0879 | 27.759 | 27.61513 | 27.573 | 0.1438669 | 0.03281128 | 0.009325048
18.0979 | 27.7481 | 27.59514 | 27.55297 | 0.1529586 | 0.03283915 | 0.00933254
18.1079 | 27.7423 | 27.57516 | 27.53296 | 0.1671355 | 0.03286706 | 0.009340041
18.1179 | 27.7368 | 27.5552 | 27.51296 | 0.1815974 | 0.03289501 | 0.009347554
18.1279 | 27.7378 | 27.53526 | 27.49298 | 0.2025443 | 0.03292299 | 0.009355076
18.1379 | 27.7324 | 27.51532 | 27.47301 | 0.2170759 | 0.03295103 | 0.009362609
18.1479 | 27.7157 | 27.49541 | 27.45306 | 0.2202923 | 0.0329791 | 0.009370152
18.1579 | 27.7181 | 27.47551 | 27.43312 | 0.2425933 | 0.03300721 | 0.009377706
18.1679 | 27.7241 | 27.45562 | 27.4132 | 0.2684788 | 0.03303537 | 0.009385268
18.1779 | 27.6445 | 27.43575 | 27.39329 | 0.2087487 | 0.03306356 | 0.009392842
18.1879 | 27.6561 | 27.4159 | 27.3734 | 0.2402029 | 0.0330918 | 0.009400427
18.1979 | 27.6909 | 27.39606 | 27.35353 | 0.2948413 | 0.03312008 | 0.009408022
18.2079 | 27.6486 | 27.37624 | 27.33367 | 0.2723638 | 0.0331484 | 0.009415627
18.2179 | 27.648 | 27.35643 | 27.31383 | 0.2915703 | 0.03317676 | 0.009423244
18.2279 | 27.6398 | 27.33664 | 27.294 | 0.3031607 | 0.03320517 | 0.009430871
18.2379 | 27.6191 | 27.31687 | 27.27419 | 0.3022349 | 0.03323361 | 0.009438507
18.2479 | 27.6067 | 27.29711 | 27.2544 | 0.3095928 | 0.0332621 | 0.009446154
18.2579 | 27.6112 | 27.27737 | 27.23462 | 0.3338343 | 0.03329063 | 0.009453812
18.2679 | 27.6112 | 27.25764 | 27.21486 | 0.3535593 | 0.0333192 | 0.009461481
18.2779 | 27.5339 | 27.23793 | 27.19512 | 0.2959678 | 0.03334781 | 0.009469159
18.2879 | 27.5407 | 27.21824 | 27.17539 | 0.3224595 | 0.03337647 | 0.009476849
18.2979 | 27.5772 | 27.19857 | 27.15568 | 0.3786344 | 0.03340516 | 0.00948455
18.3079 | 27.5319 | 27.17891 | 27.13598 | 0.3529925 | 0.0334339 | 0.009492262
18.3179 | 27.5208 | 27.15927 | 27.1163 | 0.3615336 | 0.03346269 | 0.009499983
18.3279 | 27.5042 | 27.13964 | 27.09664 | 0.3645576 | 0.03349151 | 0.009507715
18.3379 | 27.4924 | 27.12004 | 27.077 | 0.3723645 | 0.03352038 | 0.009515458
18.3479 | 27.4896 | 27.10045 | 27.05737 | 0.389154 | 0.03354929 | 0.009523213
18.3579 | 27.4839 | 27.08087 | 27.03776 | 0.4030263 | 0.03357825 | 0.009530977
18.3679 | 27.4695 | 27.06132 | 27.01817 | 0.4081811 | 0.03360724 | 0.009538753
18.3779 | 27.3941 | 27.04178 | 26.9986 | 0.3523183 | 0.03363628 | 0.00954654
18.3879 | 27.4097 | 27.02226 | 26.97904 | 0.3874379 | 0.03366537 | 0.009554337
18.3979 | 27.4244 | 27.00276 | 26.9595 | 0.4216398 | 0.0336945 | 0.009562145
18.4079 | 27.3918 | 26.98328 | 26.93998 | 0.4085239 | 0.03372367 | 0.009569963
18.4179 | 27.3896 | 26.96381 | 26.92048 | 0.42579 | 0.03375288 | 0.009577793
18.4279 | 27.3701 | 26.94436 | 26.90099 | 0.4257382 | 0.03378214 | 0.009585634
18.4379 | 27.3752 | 26.92493 | 26.88153 | 0.4502683 | 0.03381144 | 0.009593485
18.4479 | 27.3467 | 26.90552 | 26.86208 | 0.4411802 | 0.03384078 | 0.009601348
18.4579 | 27.3721 | 26.88613 | 26.84265 | 0.4859738 | 0.03387017 | 0.009609222
18.4678 | 27.3374 | 26.86694 | 26.82343 | 0.4704554 | 0.03389931 | 0.009617027
18.4778 | 27.2757 | 26.84759 | 26.80403 | 0.4281124 | 0.03392879 | 0.009624923
18.4878 | 27.2764 | 26.82825 | 26.78466 | 0.4481509 | 0.03395831 | 0.00963283
18.4978 | 27.2994 | 26.80893 | 26.7653 | 0.4904708 | 0.03398788 | 0.009640747
18.5078 | 27.2758 | 26.78963 | 26.74596 | 0.486172 | 0.03401748 | 0.009648677
18.5178 | 27.2664 | 26.77035 | 26.72664 | 0.4960544 | 0.03404714 | 0.009656616
18.5278 | 27.2635 | 26.75108 | 26.70734 | 0.5124179 | 0.03407684 | 0.009664567
18.5378 | 27.2489 | 26.73184 | 26.68806 | 0.5170625 | 0.03410658 | 0.009672529
18.5478 | 27.2476 | 26.71261 | 26.6688 | 0.534988 | 0.03413637 | 0.009680502
18.5578 | 27.2378 | 26.69341 | 26.64955 | 0.5443944 | 0.0341662 | 0.009688487
18.5678 | 27.2079 | 26.67422 | 26.63033 | 0.5336816 | 0.03419609 | 0.009696482
18.5778 | 27.1712 | 26.65505 | 26.61112 | 0.5161495 | 0.03422601 | 0.00970449
18.5878 | 27.1805 | 26.6359 | 26.59193 | 0.544598 | 0.03425598 | 0.009712508
18.5978 | 27.2024 | 26.61677 | 26.57277 | 0.5856271 | 0.03428599 | 0.009720538
18.6078 | 27.1704 | 26.59766 | 26.55362 | 0.5727366 | 0.03431605 | 0.009728579
18.6178 | 27.1565 | 26.57857 | 26.53449 | 0.5779265 | 0.03434616 | 0.009736632
18.6278 | 27.1655 | 26.5595 | 26.51538 | 0.6059967 | 0.03437631 | 0.009744695
18.6378 | 27.15 | 26.54045 | 26.49629 | 0.6095471 | 0.03440651 | 0.009752769
18.6478 | 27.1704 | 26.52142 | 26.47722 | 0.6489777 | 0.03443675 | 0.009760856
18.6578 | 27.1347 | 26.50241 | 26.45818 | 0.6322883 | 0.03446704 | 0.009768954
18.6678 | 27.1026 | 26.48342 | 26.43915 | 0.6191789 | 0.03449738 | 0.009777063
18.6778 | 27.0761 | 26.46445 | 26.42014 | 0.6116494 | 0.03452776 | 0.009785184
18.6878 | 27.0927 | 26.4455 | 26.40115 | 0.6471997 | 0.03455819 | 0.009793317
18.6978 | 27.1051 | 26.42657 | 26.38218 | 0.6785298 | 0.03458867 | 0.00980146
18.7078 | 27.0951 | 26.40766 | 26.36323 | 0.6874395 | 0.03461919 | 0.009809616
18.7178 | 27.0945 | 26.38877 | 26.3443 | 0.7057288 | 0.03464976 | 0.009817783
18.7278 | 27.0736 | 26.3699 | 26.3254 | 0.7036976 | 0.03468037 | 0.009825961
18.7378 | 27.0687 | 26.35105 | 26.30651 | 0.7176459 | 0.03471103 | 0.009834151
18.7478 | 27.0908 | 26.33223 | 26.28764 | 0.7585735 | 0.03474174 | 0.009842353
18.7578 | 27.0659 | 26.31342 | 26.2688 | 0.7524805 | 0.0347725 | 0.009850567
18.7678 | 27.03 | 26.29463 | 26.24997 | 0.7353666 | 0.0348033 | 0.009858792
18.7778 | 27.0162 | 26.27587 | 26.23117 | 0.7403319 | 0.03483415 | 0.009867029
18.7878 | 27.0119 | 26.25712 | 26.21238 | 0.7547762 | 0.03486505 | 0.009875277
18.7978 | 27.0223 | 26.2384 | 26.19362 | 0.7838995 | 0.034896 | 0.009883538
18.8078 | 27.0215 | 26.2197 | 26.17488 | 0.8018018 | 0.034927 | 0.00989181
18.8178 | 27.0325 | 26.20102 | 26.15616 | 0.8314829 | 0.03495804 | 0.009900094
18.8278 | 27.0149 | 26.18236 | 26.13746 | 0.8325427 | 0.03498913 | 0.00990839
18.8378 | 27.0113 | 26.16372 | 26.11878 | 0.8475813 | 0.03502027 | 0.009916698
18.8478 | 27.0142 | 26.1451 | 26.10013 | 0.8690985 | 0.03505145 | 0.009925018
18.8578 | 26.9691 | 26.12651 | 26.08149 | 0.8425943 | 0.03508269 | 0.009933349
18.8678 | 26.9601 | 26.10793 | 26.06288 | 0.8521685 | 0.03511397 | 0.009941692
18.8778 | 26.9168 | 26.08938 | 26.04428 | 0.8274212 | 0.0351453 | 0.009950047
18.8878 | 26.9436 | 26.07085 | 26.02571 | 0.8727522 | 0.03517669 | 0.009958414
18.8978 | 26.9401 | 26.05234 | 26.00716 | 0.8877615 | 0.03520812 | 0.009966794
18.9078 | 26.9431 | 26.03385 | 25.98864 | 0.909249 | 0.03523959 | 0.009975185
18.9178 | 26.9318 | 26.01539 | 25.97013 | 0.9164147 | 0.03527112 | 0.009983588
18.9278 | 26.9132 | 25.99694 | 25.95165 | 0.9162584 | 0.0353027 | 0.009992004
18.9378 | 26.9271 | 25.97852 | 25.93319 | 0.9485802 | 0.03533433 | 0.01000043
18.9478 | 26.8963 | 25.96012 | 25.91475 | 0.9361799 | 0.035366 | 0.01000887
18.9578 | 26.8715 | 25.94174 | 25.89633 | 0.9297575 | 0.03539773 | 0.01001732
18.9678 | 26.8445 | 25.92339 | 25.87793 | 0.9211129 | 0.0354295 | 0.01002579
18.9778 | 26.8365 | 25.90505 | 25.85956 | 0.931446 | 0.03546133 | 0.01003426
18.9878 | 26.8194 | 25.88674 | 25.84121 | 0.9326568 | 0.03549321 | 0.01004275
18.9978 | 26.8427 | 25.86845 | 25.82288 | 0.9742452 | 0.03552513 | 0.01005125
19.0078 | 26.8265 | 25.85019 | 25.80457 | 0.9763112 | 0.03555711 | 0.01005977
19.0178 | 26.8145 | 25.83195 | 25.78629 | 0.9825547 | 0.03558913 | 0.01006829
19.0278 | 26.8178 | 25.81372 | 25.76803 | 1.004076 | 0.03562121 | 0.01007683
19.0378 | 26.8047 | 25.79553 | 25.74979 | 1.009174 | 0.03565333 | 0.01008538
19.0478 | 26.7836 | 25.77735 | 25.73157 | 1.006249 | 0.03568551 | 0.01009394
19.0577 | 26.7223 | 25.75938 | 25.71356 | 0.9629207 | 0.03571742 | 0.01010243
19.0677 | 26.7301 | 25.74125 | 25.69539 | 0.9888509 | 0.0357497 | 0.01011102
19.0777 | 26.7059 | 25.72314 | 25.67724 | 0.9827582 | 0.03578203 | 0.01011962
19.0877 | 26.7121 | 25.70506 | 25.65911 | 1.007043 | 0.03581441 | 0.01012823
19.0977 | 26.7188 | 25.687 | 25.64101 | 1.031804 | 0.03584685 | 0.01013685
19.1077 | 26.7031 | 25.66896 | 25.62293 | 1.034142 | 0.03587933 | 0.01014549
19.1177 | 26.6981 | 25.65094 | 25.60488 | 1.047157 | 0.03591187 | 0.01015414
19.1277 | 26.6754 | 25.63295 | 25.58684 | 1.042449 | 0.03594446 | 0.0101628
19.1377 | 26.6617 | 25.61498 | 25.56883 | 1.046718 | 0.0359771 | 0.01017148
19.1477 | 26.6368 | 25.59704 | 25.55085 | 1.039763 | 0.03600979 | 0.01018016
19.1577 | 26.6166 | 25.57911 | 25.53288 | 1.037485 | 0.03604253 | 0.01018886
19.1677 | 26.5786 | 25.56122 | 25.51494 | 1.017384 | 0.03607533 | 0.01019758
19.1777 | 26.5876 | 25.54334 | 25.49703 | 1.044259 | 0.03610818 | 0.0102063
19.1877 | 26.5821 | 25.52549 | 25.47913 | 1.056611 | 0.03614108 | 0.01021504
19.1977 | 26.5934 | 25.50766 | 25.46126 | 1.085739 | 0.03617404 | 0.01022379
19.2077 | 26.5643 | 25.48986 | 25.44342 | 1.074443 | 0.03620705 | 0.01023255
19.2177 | 26.5811 | 25.47208 | 25.42559 | 1.109024 | 0.03624011 | 0.01024133
19.2277 | 26.5665 | 25.45432 | 25.4078 | 1.112181 | 0.03627322 | 0.01025012
19.2377 | 26.528 | 25.43659 | 25.39002 | 1.091414 | 0.03630639 | 0.01025892
19.2477 | 26.499 | 25.41888 | 25.37227 | 1.080123 | 0.03633961 | 0.01026774
19.2577 | 26.49 | 25.40119 | 25.35454 | 1.088808 | 0.03637289 | 0.01027657
19.2677 | 26.4624 | 25.38353 | 25.33684 | 1.078869 | 0.03640622 | 0.01028541
19.2777 | 26.4487 | 25.36589 | 25.31916 | 1.082807 | 0.0364396 | 0.01029426
19.2877 | 26.4607 | 25.34828 | 25.3015 | 1.11242 | 0.03647303 | 0.01030313
19.2977 | 26.4646 | 25.33069 | 25.28387 | 1.133909 | 0.03650653 | 0.01031201
19.3077 | 26.4828 | 25.31313 | 25.26627 | 1.169674 | 0.03654007 | 0.0103209
19.3177 | 26.4607 | 25.29559 | 25.24868 | 1.165114 | 0.03657367 | 0.01032981
19.3277 | 26.4352 | 25.27807 | 25.23112 | 1.157131 | 0.03660732 | 0.01033873
19.3377 | 26.4131 | 25.26058 | 25.21359 | 1.152523 | 0.03664103 | 0.01034766
19.3477 | 26.3919 | 25.24311 | 25.19608 | 1.14879 | 0.0366748 | 0.01035661
19.3577 | 26.3958 | 25.22567 | 25.17859 | 1.170133 | 0.03670862 | 0.01036556
19.3677 | 26.3578 | 25.20825 | 25.16113 | 1.149552 | 0.03674249 | 0.01037454
19.3777 | 26.3688 | 25.19085 | 25.14369 | 1.177946 | 0.03677642 | 0.01038352
19.3877 | 26.3905 | 25.17348 | 25.12628 | 1.217015 | 0.03681041 | 0.01039252
19.3977 | 26.3746 | 25.15614 | 25.10889 | 1.21846 | 0.03684445 | 0.01040153
19.4077 | 26.3938 | 25.13882 | 25.09153 | 1.25498 | 0.03687855 | 0.01041056
19.4177 | 26.3732 | 25.12152 | 25.07419 | 1.251676 | 0.0369127 | 0.0104196
19.4277 | 26.3577 | 25.10425 | 25.05688 | 1.253446 | 0.03694691 | 0.01042865
19.4377 | 26.3048 | 25.08701 | 25.03959 | 1.217792 | 0.03698118 | 0.01043772
19.4477 | 26.3273 | 25.06979 | 25.02232 | 1.257513 | 0.0370155 | 0.01044679
19.4577 | 26.3146 | 25.05259 | 25.00509 | 1.262009 | 0.03704988 | 0.01045589
19.4677 | 26.3013 | 25.03542 | 24.98787 | 1.26588 | 0.03708432 | 0.01046499
19.4777 | 26.2909 | 25.01827 | 24.97068 | 1.272626 | 0.03711881 | 0.01047411
19.4877 | 26.319 | 25.00115 | 24.95352 | 1.317846 | 0.03715336 | 0.01048325
19.4977 | 26.3275 | 24.98406 | 24.93638 | 1.343442 | 0.03718796 | 0.01049239
19.5077 | 26.3008 | 24.96699 | 24.91926 | 1.333813 | 0.03722263 | 0.01050155
19.5177 | 26.3026 | 24.94994 | 24.90217 | 1.352658 | 0.03725735 | 0.01051073
19.5277 | 26.2765 | 24.93292 | 24.88511 | 1.343578 | 0.03729213 | 0.01051991
19.5377 | 26.2458 | 24.91593 | 24.86807 | 1.329873 | 0.03732697 | 0.01052911
19.5477 | 26.2549 | 24.89896 | 24.85106 | 1.355942 | 0.03736187 | 0.01053833
19.5577 | 26.2318 | 24.88201 | 24.83407 | 1.349787 | 0.03739683 | 0.01054756
19.5677 | 26.2275 | 24.86509 | 24.81711 | 1.362405 | 0.03743184 | 0.0105568
19.5777 | 26.2109 | 24.8482 | 24.80017 | 1.362698 | 0.03746691 | 0.01056606
19.5877 | 26.2421 | 24.83133 | 24.78326 | 1.410766 | 0.03750204 | 0.01057533
19.5977 | 26.2316 | 24.81449 | 24.76637 | 1.417108 | 0.03753723 | 0.01058461
19.6077 | 26.2097 | 24.79768 | 24.74951 | 1.412025 | 0.03757248 | 0.01059391
19.6177 | 26.1804 | 24.78088 | 24.73267 | 1.399516 | 0.03760779 | 0.01060322
19.6277 | 26.1518 | 24.76412 | 24.71586 | 1.387681 | 0.03764316 | 0.01061255
19.6376 | 26.1724 | 24.74755 | 24.69925 | 1.424853 | 0.03767823 | 0.01062179
19.6476 | 26.1451 | 24.73083 | 24.68249 | 1.414267 | 0.03771372 | 0.01063115
19.6576 | 26.0975 | 24.71414 | 24.66575 | 1.383356 | 0.03774927 | 0.01064052
19.6676 | 26.1307 | 24.69748 | 24.64905 | 1.433218 | 0.03778487 | 0.0106499
19.6776 | 26.0974 | 24.68085 | 24.63237 | 1.416554 | 0.03782054 | 0.0106593
19.6876 | 26.1604 | 24.66423 | 24.61571 | 1.496165 | 0.03785627 | 0.01066871
19.6976 | 26.1098 | 24.64765 | 24.59908 | 1.46215 | 0.03789206 | 0.01067813
19.7076 | 26.085 | 24.63109 | 24.58248 | 1.453908 | 0.03792791 | 0.01068757
19.7176 | 26.0488 | 24.61456 | 24.5659 | 1.434241 | 0.03796382 | 0.01069702
19.7276 | 26.0528 | 24.59805 | 24.54935 | 1.454748 | 0.03799979 | 0.01070649
19.7376 | 26.0418 | 24.58157 | 24.53282 | 1.460228 | 0.03803583 | 0.01071597
19.7476 | 26.0273 | 24.56512 | 24.51632 | 1.462183 | 0.03807192 | 0.01072547
19.7576 | 25.9942 | 24.54869 | 24.49985 | 1.445511 | 0.03810808 | 0.01073498
19.7676 | 26.0036 | 24.53229 | 24.4834 | 1.471313 | 0.0381443 | 0.0107445
19.7776 | 26.0195 | 24.51591 | 24.46698 | 1.503588 | 0.03818058 | 0.01075404
19.7876 | 26.0027 | 24.49956 | 24.45058 | 1.503138 | 0.03821693 | 0.0107636
19.7976 | 25.9921 | 24.48324 | 24.43421 | 1.508861 | 0.03825334 | 0.01077316
19.8076 | 25.9694 | 24.46694 | 24.41787 | 1.502458 | 0.03828981 | 0.01078275
19.8176 | 25.9294 | 24.45067 | 24.40155 | 1.478728 | 0.03832634 | 0.01079234
19.8276 | 25.9391 | 24.43443 | 24.38526 | 1.504672 | 0.03836294 | 0.01080195
19.8376 | 25.9257 | 24.41821 | 24.369 | 1.50749 | 0.0383996 | 0.01081158
19.8476 | 25.8926 | 24.40202 | 24.35276 | 1.490581 | 0.03843632 | 0.01082122
19.8576 | 25.9169 | 24.38585 | 24.33655 | 1.531045 | 0.03847311 | 0.01083088
19.8676 | 25.9217 | 24.36972 | 24.32037 | 1.551983 | 0.03850996 | 0.01084055
19.8776 | 25.913 | 24.35361 | 24.30421 | 1.559395 | 0.03854688 | 0.01085023
19.8876 | 25.8961 | 24.33752 | 24.28808 | 1.55858 | 0.03858386 | 0.01085993
19.8976 | 25.8876 | 24.32146 | 24.27197 | 1.566138 | 0.0386209 | 0.01086965
19.9076 | 25.8534 | 24.30543 | 24.25589 | 1.547969 | 0.03865801 | 0.01087938
19.9176 | 25.8456 | 24.28943 | 24.23984 | 1.556174 | 0.03869519 | 0.01088912
19.9276 | 25.8449 | 24.27345 | 24.22382 | 1.571452 | 0.03873243 | 0.01089888
19.9376 | 25.8421 | 24.2575 | 24.20782 | 1.584603 | 0.03876973 | 0.01090866
19.9476 | 25.7804 | 24.24157 | 24.19185 | 1.538828 | 0.03880711 | 0.01091845
19.9576 | 25.8024 | 24.22567 | 24.1759 | 1.576726 | 0.03884454 | 0.01092825
19.9676 | 25.8287 | 24.2098 | 24.15998 | 1.618896 | 0.03888205 | 0.01093807
19.9776 | 25.8328 | 24.19396 | 24.14409 | 1.63884 | 0.03891962 | 0.0109479
19.9876 | 25.7939 | 24.17814 | 24.12823 | 1.615757 | 0.03895725 | 0.01095775
19.9976 | 25.7891 | 24.16235 | 24.11239 | 1.626747 | 0.03899496 | 0.01096762
20.0076 | 25.7668 | 24.14659 | 24.09658 | 1.62021 | 0.03903273 | 0.0109775
20.0176 | 25.7623 | 24.13085 | 24.0808 | 1.631446 | 0.03907057 | 0.01098739
20.0276 | 25.7478 | 24.11514 | 24.06504 | 1.632655 | 0.03910847 | 0.0109973
20.0376 | 25.7426 | 24.09946 | 24.04931 | 1.643137 | 0.03914645 | 0.01100723
20.0476 | 25.7059 | 24.08381 | 24.03361 | 1.622092 | 0.03918449 | 0.01101717
20.0576 | 25.7092 | 24.06818 | 24.01793 | 1.64102 | 0.0392226 | 0.01102712
20.0676 | 25.7218 | 24.05258 | 24.00228 | 1.669221 | 0.03926077 | 0.0110371
20.0776 | 25.7129 | 24.03701 | 23.98666 | 1.675894 | 0.03929902 | 0.01104708
20.0876 | 25.6954 | 24.02146 | 23.97106 | 1.673941 | 0.03933734 | 0.01105708
20.0976 | 25.6566 | 24.00594 | 23.9555 | 1.65066 | 0.03937572 | 0.0110671
20.1076 | 25.6757 | 23.99045 | 23.93996 | 1.685252 | 0.03941417 | 0.01107714
20.1176 | 25.6541 | 23.97498 | 23.92444 | 1.679116 | 0.0394527 | 0.01108719
20.1276 | 25.6545 | 23.95955 | 23.90896 | 1.694954 | 0.03949129 | 0.01109725
20.1376 | 25.6349 | 23.94414 | 23.8935 | 1.690764 | 0.03952996 | 0.01110733
20.1476 | 25.6466 | 23.92875 | 23.87807 | 1.717846 | 0.03956869 | 0.01111742
20.1576 | 25.6322 | 23.9134 | 23.86266 | 1.718802 | 0.03960749 | 0.01112754
20.1676 | 25.6467 | 23.89807 | 23.84729 | 1.74863 | 0.03964637 | 0.01113766
20.1776 | 25.6305 | 23.88277 | 23.83194 | 1.74773 | 0.03968532 | 0.01114781
20.1876 | 25.595 | 23.8675 | 23.81661 | 1.727504 | 0.03972433 | 0.01115797
20.1976 | 25.5786 | 23.85225 | 23.80132 | 1.726349 | 0.03976342 | 0.01116814
20.2076 | 25.5797 | 23.83703 | 23.78605 | 1.742667 | 0.03980258 | 0.01117833
20.2176 | 25.5707 | 23.82184 | 23.77081 | 1.748858 | 0.03984182 | 0.01118854
20.2275 | 25.5317 | 23.80683 | 23.75575 | 1.72487 | 0.03988073 | 0.01119866
20.2375 | 25.5476 | 23.79169 | 23.74057 | 1.755906 | 0.03992011 | 0.01120889
20.2475 | 25.5357 | 23.77659 | 23.72541 | 1.759114 | 0.03995956 | 0.01121915
20.2575 | 25.5299 | 23.7615 | 23.71028 | 1.768395 | 0.03999908 | 0.01122942
20.2675 | 25.5344 | 23.74645 | 23.69517 | 1.787948 | 0.04003868 | 0.0112397
20.2775 | 25.5073 | 23.73143 | 23.6801 | 1.775874 | 0.04007835 | 0.01125
20.2875 | 25.4772 | 23.71643 | 23.66505 | 1.760772 | 0.0401181 | 0.01126032
20.2975 | 25.4585 | 23.70146 | 23.65003 | 1.757042 | 0.04015791 | 0.01127066
20.3075 | 25.4555 | 23.68652 | 23.63504 | 1.768985 | 0.04019781 | 0.01128101
20.3175 | 25.4453 | 23.6716 | 23.62007 | 1.7737 | 0.04023778 | 0.01129138
20.3275 | 25.4247 | 23.65671 | 23.60513 | 1.767987 | 0.04027782 | 0.01130176
20.3375 | 25.4237 | 23.64185 | 23.59022 | 1.781847 | 0.04031794 | 0.01131216
20.3475 | 25.4177 | 23.62702 | 23.57534 | 1.790679 | 0.04035814 | 0.01132257
20.3575 | 25.4382 | 23.61222 | 23.56049 | 1.825983 | 0.04039841 | 0.011333
20.3675 | 25.4021 | 23.59744 | 23.54566 | 1.804659 | 0.04043876 | 0.01134345
20.3775 | 25.3743 | 23.58269 | 23.53086 | 1.791607 | 0.04047918 | 0.01135392
20.3875 | 25.3677 | 23.56797 | 23.51609 | 1.799728 | 0.04051968 | 0.0113644
20.3975 | 25.3676 | 23.55328 | 23.50134 | 1.814321 | 0.04056026 | 0.0113749
20.4075 | 25.3559 | 23.53861 | 23.48663 | 1.817286 | 0.04060091 | 0.01138541
20.4175 | 25.3262 | 23.52398 | 23.47194 | 1.802223 | 0.04064165 | 0.01139594
20.4275 | 25.3271 | 23.50937 | 23.45728 | 1.817732 | 0.04068246 | 0.01140649
20.4375 | 25.3151 | 23.49479 | 23.44265 | 1.820313 | 0.04072335 | 0.01141706
20.4475 | 25.3194 | 23.48023 | 23.42804 | 1.839167 | 0.04076432 | 0.01142764
20.4575 | 25.3192 | 23.46571 | 23.41346 | 1.853492 | 0.04080536 | 0.01143824
20.4675 | 25.2602 | 23.45121 | 23.39892 | 1.80899 | 0.04084649 | 0.01144885
20.4775 | 25.2728 | 23.43674 | 23.38439 | 1.836059 | 0.0408877 | 0.01145948
20.4875 | 25.2606 | 23.4223 | 23.3699 | 1.838301 | 0.04092898 | 0.01147013
20.4975 | 25.2261 | 23.40789 | 23.35543 | 1.818214 | 0.04097035 | 0.0114808
20.5075 | 25.2386 | 23.3935 | 23.341 | 1.8451 | 0.0410118 | 0.01149148
20.5175 | 25.2296 | 23.37914 | 23.32659 | 1.850458 | 0.04105333 | 0.01150218
20.5275 | 25.2133 | 23.36481 | 23.31221 | 1.848487 | 0.04109494 | 0.01151289
20.5375 | 25.1915 | 23.35051 | 23.29785 | 1.840989 | 0.04113663 | 0.01152363
20.5475 | 25.2132 | 23.33624 | 23.28352 | 1.876962 | 0.0411784 | 0.01153438
20.5575 | 25.1715 | 23.32199 | 23.26923 | 1.849508 | 0.04122026 | 0.01154515
20.5675 | 25.1705 | 23.30777 | 23.25496 | 1.862725 | 0.0412622 | 0.01155593
20.5775 | 25.153 | 23.29359 | 23.24071 | 1.859414 | 0.04130422 | 0.01156673
20.5875 | 25.1283 | 23.27942 | 23.2265 | 1.848876 | 0.04134632 | 0.01157755
20.5975 | 25.1196 | 23.26529 | 23.21231 | 1.854309 | 0.04138852 | 0.01158839
20.6075 | 25.1173 | 23.25119 | 23.19816 | 1.866114 | 0.04143079 | 0.01159924
20.6175 | 25.0909 | 23.23711 | 23.18403 | 1.85379 | 0.04147315 | 0.01161011
20.6275 | 25.083 | 23.22306 | 23.16992 | 1.859939 | 0.04151559 | 0.011621
20.6375 | 25.0825 | 23.20904 | 23.15585 | 1.87346 | 0.04155812 | 0.01163191
20.6475 | 25.0893 | 23.19505 | 23.1418 | 1.894252 | 0.04160073 | 0.01164283
20.6575 | 25.0418 | 23.18108 | 23.12779 | 1.860716 | 0.04164343 | 0.01165377
20.6675 | 25.0308 | 23.16715 | 23.1138 | 1.863652 | 0.04168622 | 0.01166473
20.6775 | 25.0241 | 23.15324 | 23.09984 | 1.87086 | 0.04172909 | 0.01167571
20.6875 | 25.0097 | 23.13936 | 23.0859 | 1.87034 | 0.04177206 | 0.0116867
20.6975 | 24.9939 | 23.12551 | 23.072 | 1.868391 | 0.0418151 | 0.01169771
20.7075 | 24.9918 | 23.11169 | 23.05812 | 1.880115 | 0.04185824 | 0.01170874
20.7175 | 24.9609 | 23.09789 | 23.04427 | 1.86301 | 0.04190147 | 0.01171979
20.7275 | 24.97 | 23.08412 | 23.03045 | 1.885876 | 0.04194478 | 0.01173086
20.7375 | 24.9733 | 23.07039 | 23.01665 | 1.902915 | 0.04198818 | 0.01174194
20.7475 | 24.9151 | 23.05667 | 23.00289 | 1.858425 | 0.04203167 | 0.01175304
20.7575 | 24.943 | 23.04299 | 22.98915 | 1.900007 | 0.04207526 | 0.01176416
20.7675 | 24.9261 | 23.02934 | 22.97544 | 1.896761 | 0.04211893 | 0.01177529
20.7775 | 24.8888 | 23.01571 | 22.96176 | 1.873087 | 0.0421627 | 0.01178645
20.7875 | 24.9118 | 23.00212 | 22.94811 | 1.909684 | 0.04220656 | 0.01179762
20.7975 | 24.8682 | 22.98855 | 22.93449 | 1.879653 | 0.0422505 | 0.01180881
20.8074 | 24.8761 | 22.97514 | 22.92103 | 1.900958 | 0.0422941 | 0.01181991
20.8174 | 24.8518 | 22.96163 | 22.90746 | 1.890171 | 0.04233824 | 0.01183114
20.8274 | 24.844 | 22.94814 | 22.89392 | 1.895855 | 0.04238246 | 0.01184238
20.8374 | 24.8407 | 22.93469 | 22.88041 | 1.906012 | 0.04242678 | 0.01185364
20.8474 | 24.8155 | 22.92126 | 22.86692 | 1.894239 | 0.0424712 | 0.01186493
20.8574 | 24.8199 | 22.90786 | 22.85347 | 1.912039 | 0.04251571 | 0.01187623
20.8674 | 24.7938 | 22.89449 | 22.84004 | 1.89931 | 0.04256031 | 0.01188755
20.8774 | 24.7909 | 22.88115 | 22.82664 | 1.909753 | 0.04260501 | 0.01189888
20.8874 | 24.791 | 22.86783 | 22.81327 | 1.923168 | 0.0426498 | 0.01191024
20.8974 | 24.7645 | 22.85455 | 22.79993 | 1.909954 | 0.04269469 | 0.01192161
20.9074 | 24.7424 | 22.84129 | 22.78662 | 1.901112 | 0.04273969 | 0.011933
20.9174 | 24.7424 | 22.82806 | 22.77333 | 1.914341 | 0.04278477 | 0.01194441
20.9274 | 24.7465 | 22.81486 | 22.76007 | 1.931642 | 0.04282996 | 0.01195585
20.9374 | 24.7242 | 22.80168 | 22.74684 | 1.922515 | 0.04287524 | 0.01196729
20.9474 | 24.7137 | 22.78854 | 22.73364 | 1.92516 | 0.04292063 | 0.01197876
20.9574 | 24.6993 | 22.77542 | 22.72047 | 1.923876 | 0.04296611 | 0.01199025
20.9674 | 24.7088 | 22.76234 | 22.70732 | 1.946464 | 0.04301169 | 0.01200175
20.9774 | 24.6884 | 22.74928 | 22.69421 | 1.939123 | 0.04305738 | 0.01201328
20.9874 | 24.6763 | 22.73625 | 22.68112 | 1.940055 | 0.04310316 | 0.01202482
20.9974 | 24.6754 | 22.72324 | 22.66806 | 1.952157 | 0.04314905 | 0.01203638
21.0074 | 24.6498 | 22.71027 | 22.65503 | 1.939532 | 0.04319504 | 0.01204796
21.0174 | 24.6505 | 22.69732 | 22.64202 | 1.953178 | 0.04324113 | 0.01205956
21.0274 | 24.6463 | 22.6844 | 22.62905 | 1.961896 | 0.04328733 | 0.01207118
21.0374 | 24.6376 | 22.67151 | 22.6161 | 1.966085 | 0.04333364 | 0.01208282
21.0474 | 24.6271 | 22.65865 | 22.60318 | 1.968446 | 0.04338004 | 0.01209447
21.0574 | 24.6224 | 22.64582 | 22.59029 | 1.976579 | 0.04342655 | 0.01210615
21.0674 | 24.6206 | 22.63302 | 22.57743 | 1.987583 | 0.04347317 | 0.01211785
21.0774 | 24.5953 | 22.62024 | 22.56459 | 1.975059 | 0.0435199 | 0.01212956
21.0874 | 24.5906 | 22.60749 | 22.55179 | 1.983107 | 0.04356673 | 0.01214129
21.0974 | 24.5912 | 22.59477 | 22.53901 | 1.996426 | 0.04361367 | 0.01215305
21.1074 | 24.5666 | 22.58208 | 22.52626 | 1.984517 | 0.04366072 | 0.01216482
21.1174 | 24.5778 | 22.56942 | 22.51354 | 2.00838 | 0.04370788 | 0.01217661
21.1274 | 24.5751 | 22.55679 | 22.50084 | 2.018314 | 0.04375515 | 0.01218842
21.1374 | 24.5684 | 22.54418 | 22.48818 | 2.02422 | 0.04380253 | 0.01220026
21.1474 | 24.5498 | 22.5316 | 22.47554 | 2.018197 | 0.04385002 | 0.01221211
21.1574 | 24.5362 | 22.51905 | 22.46293 | 2.017146 | 0.04389763 | 0.01222398
21.1674 | 24.5405 | 22.50653 | 22.45035 | 2.033967 | 0.04394534 | 0.01223587
21.1774 | 24.5222 | 22.49404 | 22.4378 | 2.02816 | 0.04399317 | 0.01224778
21.1874 | 24.5047 | 22.48158 | 22.42528 | 2.023124 | 0.04404112 | 0.01225971
21.1974 | 24.4924 | 22.46914 | 22.41278 | 2.02326 | 0.04408918 | 0.01227166
21.2074 | 24.5096 | 22.45673 | 22.40031 | 2.052867 | 0.04413735 | 0.01228363
21.2174 | 24.4927 | 22.44435 | 22.38787 | 2.048346 | 0.04418564 | 0.01229562
21.2274 | 24.4768 | 22.432 | 22.37546 | 2.044797 | 0.04423405 | 0.01230763
21.2374 | 24.4834 | 22.41968 | 22.36308 | 2.06372 | 0.04428258 | 0.01231966
21.2474 | 24.4646 | 22.40739 | 22.35072 | 2.057214 | 0.04433122 | 0.01233171
21.2574 | 24.4606 | 22.39512 | 22.3384 | 2.06548 | 0.04437999 | 0.01234378
21.2674 | 24.4394 | 22.38288 | 22.3261 | 2.056518 | 0.04442888 | 0.01235587
21.2774 | 24.4425 | 22.37067 | 22.31383 | 2.071827 | 0.04447788 | 0.01236798
21.2874 | 24.4172 | 22.35849 | 22.30158 | 2.058708 | 0.04452701 | 0.01238011
21.2974 | 24.4039 | 22.34634 | 22.28937 | 2.057561 | 0.04457627 | 0.01239226
21.3074 | 24.4165 | 22.33422 | 22.27718 | 2.082285 | 0.04462564 | 0.01240444
21.3174 | 24.4065 | 22.32212 | 22.26503 | 2.084381 | 0.04467514 | 0.01241663
21.3274 | 24.3874 | 22.31005 | 22.2529 | 2.077349 | 0.04472477 | 0.01242884
21.3374 | 24.3902 | 22.29801 | 22.2408 | 2.092189 | 0.04477453 | 0.01244107
21.3474 | 24.3809 | 22.286 | 22.22872 | 2.0949 | 0.04482441 | 0.01245333
21.3574 | 24.3635 | 22.27402 | 22.21668 | 2.089483 | 0.04487442 | 0.01246561
21.3674 | 24.3506 | 22.26206 | 22.20466 | 2.088538 | 0.04492456 | 0.0124779
21.3774 | 24.3334 | 22.25014 | 22.19267 | 2.083264 | 0.04497482 | 0.01249021
21.3874 | 24.3357 | 22.23824 | 22.18071 | 2.097463 | 0.04502523 | 0.01250255
21.3973 | 24.3301 | 22.22649 | 22.1689 | 2.103614 | 0.04507525 | 0.01251478
21.4073 | 24.3056 | 22.21464 | 22.15699 | 2.090956 | 0.04512592 | 0.01252716
21.4173 | 24.3101 | 22.20283 | 22.14511 | 2.10727 | 0.04517671 | 0.01253956
21.4273 | 24.3167 | 22.19104 | 22.13326 | 2.125656 | 0.04522765 | 0.01255198
21.4373 | 24.2862 | 22.17929 | 22.12144 | 2.106913 | 0.04527873 | 0.01256442
21.4473 | 24.2876 | 22.16756 | 22.10965 | 2.120043 | 0.04532993 | 0.01257689
21.4573 | 24.2655 | 22.15586 | 22.09789 | 2.109644 | 0.04538128 | 0.01258937
21.4673 | 24.2613 | 22.14418 | 22.08615 | 2.117117 | 0.04543277 | 0.01260187
21.4773 | 24.2488 | 22.13254 | 22.07444 | 2.116261 | 0.0454844 | 0.0126144
21.4873 | 24.2153 | 22.12092 | 22.06276 | 2.094378 | 0.04553617 | 0.01262695
21.4973 | 24.2404 | 22.10933 | 22.05111 | 2.131066 | 0.04558808 | 0.01263952
21.5073 | 24.2184 | 22.09777 | 22.03948 | 2.120627 | 0.04564014 | 0.0126521
21.5173 | 24.2188 | 22.08624 | 22.02788 | 2.132559 | 0.04569235 | 0.01266472
21.5273 | 24.2044 | 22.07474 | 22.01632 | 2.129663 | 0.0457447 | 0.01267735
21.5373 | 24.1826 | 22.06326 | 22.00477 | 2.119339 | 0.0457972 | 0.01269
21.5473 | 24.1822 | 22.05181 | 21.99326 | 2.130386 | 0.04584985 | 0.01270268
21.5573 | 24.1667 | 22.04039 | 21.98178 | 2.126306 | 0.04590265 | 0.01271538
21.5673 | 24.1408 | 22.029 | 21.97032 | 2.111798 | 0.0459556 | 0.0127281
21.5773 | 24.1274 | 22.01764 | 21.95889 | 2.109761 | 0.0460087 | 0.01274084
21.5873 | 24.1405 | 22.0063 | 21.94749 | 2.134197 | 0.04606196 | 0.0127536
21.5973 | 24.1097 | 21.995 | 21.93611 | 2.114704 | 0.04611538 | 0.01276638
21.6073 | 24.1046 | 21.98372 | 21.92477 | 2.120883 | 0.04616896 | 0.01277919
21.6173 | 24.1029 | 21.97247 | 21.91345 | 2.130435 | 0.04622269 | 0.01279202
21.6273 | 24.0809 | 21.96124 | 21.90216 | 2.119658 | 0.04627659 | 0.01280487
21.6373 | 24.0848 | 21.95005 | 21.8909 | 2.134753 | 0.04633064 | 0.01281774
21.6473 | 24.048 | 21.93888 | 21.87966 | 2.10912 | 0.04638486 | 0.01283064
21.6573 | 24.0258 | 21.92774 | 21.86846 | 2.09806 | 0.04643925 | 0.01284355
21.6673 | 24.0346 | 21.91663 | 21.85728 | 2.117971 | 0.0464938 | 0.01285649
21.6773 | 24.0322 | 21.90555 | 21.84613 | 2.126654 | 0.04654852 | 0.01286945
21.6873 | 23.9968 | 21.89449 | 21.835 | 2.102309 | 0.04660342 | 0.01288244
21.6973 | 24.0162 | 21.88346 | 21.82391 | 2.132737 | 0.04665848 | 0.01289544
21.7073 | 23.9926 | 21.87246 | 21.81284 | 2.120136 | 0.04671372 | 0.01290847
21.7173 | 23.9821 | 21.86149 | 21.8018 | 2.120608 | 0.04676913 | 0.01292152
21.7273 | 23.9676 | 21.85055 | 21.79079 | 2.117051 | 0.04682472 | 0.0129346
21.7373 | 23.9522 | 21.83963 | 21.7798 | 2.112567 | 0.04688049 | 0.01294769
21.7473 | 23.9407 | 21.82875 | 21.76885 | 2.111955 | 0.04693644 | 0.01296081
21.7573 | 23.9243 | 21.81789 | 21.75792 | 2.106415 | 0.04699257 | 0.01297395
21.7673 | 23.9356 | 21.80705 | 21.74702 | 2.128547 | 0.0470489 | 0.01298712
21.7773 | 23.9152 | 21.79625 | 21.73614 | 2.118951 | 0.0471054 | 0.01300031
21.7873 | 23.9227 | 21.78547 | 21.7253 | 2.137227 | 0.0471621 | 0.01301352
21.7973 | 23.9021 | 21.77472 | 21.71448 | 2.127376 | 0.04721898 | 0.01302675
21.8073 | 23.8999 | 21.764 | 21.70369 | 2.135897 | 0.04727606 | 0.01304
21.8173 | 23.8963 | 21.75331 | 21.69292 | 2.142989 | 0.04733333 | 0.01305328
21.8273 | 23.8571 | 21.74265 | 21.68219 | 2.114455 | 0.0473908 | 0.01306659
21.8373 | 23.8691 | 21.73201 | 21.67148 | 2.137092 | 0.04744847 | 0.01307991
21.8473 | 23.8646 | 21.7214 | 21.6608 | 2.143202 | 0.04750635 | 0.01309326
21.8573 | 23.8459 | 21.71082 | 21.65015 | 2.135084 | 0.04756443 | 0.01310663
21.8673 | 23.8429 | 21.70026 | 21.63952 | 2.142638 | 0.04762271 | 0.01312003
21.8773 | 23.8554 | 21.68974 | 21.62892 | 2.165664 | 0.04768121 | 0.01313345
21.8873 | 23.8442 | 21.67924 | 21.61835 | 2.164963 | 0.04773991 | 0.01314689
21.8973 | 23.8295 | 21.66877 | 21.60781 | 2.160734 | 0.04779883 | 0.01316035
21.9073 | 23.8205 | 21.65832 | 21.59729 | 2.162177 | 0.04785797 | 0.01317384
21.9173 | 23.8166 | 21.64791 | 21.5868 | 2.168693 | 0.04791732 | 0.01318736
21.9273 | 23.8052 | 21.63752 | 21.57634 | 2.167681 | 0.0479769 | 0.01320089
21.9373 | 23.8012 | 21.62716 | 21.56591 | 2.174042 | 0.04803671 | 0.01321445
21.9473 | 23.7714 | 21.61683 | 21.5555 | 2.154575 | 0.04809674 | 0.01322804
21.9573 | 23.7793 | 21.60652 | 21.54512 | 2.17278 | 0.04815701 | 0.01324165
21.9673 | 23.7827 | 21.59624 | 21.53477 | 2.186458 | 0.0482175 | 0.01325528
21.9772 | 23.7667 | 21.58609 | 21.52455 | 2.180605 | 0.04827763 | 0.0132688
21.9872 | 23.7511 | 21.57587 | 21.51425 | 2.175228 | 0.04833861 | 0.01328248
21.9972 | 23.7543 | 21.56568 | 21.50398 | 2.188624 | 0.04839982 | 0.01329618
22.0072 | 23.7358 | 21.55551 | 21.49374 | 2.180291 | 0.04846129 | 0.01330991
22.0172 | 23.716 | 21.54537 | 21.48352 | 2.170632 | 0.048523 | 0.01332366
22.0272 | 23.697 | 21.53526 | 21.47333 | 2.161745 | 0.04858497 | 0.01333744
22.0372 | 23.6982 | 21.52517 | 21.46317 | 2.17303 | 0.0486472 | 0.01335124
22.0472 | 23.6834 | 21.51511 | 21.45304 | 2.168288 | 0.04870968 | 0.01336507
22.0572 | 23.6624 | 21.50508 | 21.44293 | 2.157318 | 0.04877244 | 0.01337892
22.0672 | 23.6698 | 21.49508 | 21.43285 | 2.174721 | 0.04883545 | 0.01339279
22.0772 | 23.6726 | 21.4851 | 21.4228 | 2.187497 | 0.04889875 | 0.01340669
22.0872 | 23.6431 | 21.47515 | 21.41277 | 2.167945 | 0.04896231 | 0.01342061
22.0972 | 23.6212 | 21.46523 | 21.40277 | 2.155966 | 0.04902617 | 0.01343456
22.1072 | 23.6135 | 21.45534 | 21.3928 | 2.15816 | 0.0490903 | 0.01344853
22.1172 | 23.6119 | 21.44547 | 21.38286 | 2.166426 | 0.04915472 | 0.01346253
22.1272 | 23.5766 | 21.43564 | 21.37294 | 2.140965 | 0.04921944 | 0.01347656
22.1372 | 23.5813 | 21.42582 | 21.36305 | 2.155476 | 0.04928446 | 0.0134906
22.1472 | 23.5723 | 21.41604 | 21.35319 | 2.15626 | 0.04934977 | 0.01350468
22.1572 | 23.5823 | 21.40628 | 21.34335 | 2.176017 | 0.0494154 | 0.01351878
22.1672 | 23.5626 | 21.39655 | 21.33354 | 2.166047 | 0.04948133 | 0.0135329
22.1772 | 23.5336 | 21.38685 | 21.32376 | 2.14675 | 0.04954759 | 0.01354705
22.1872 | 23.5325 | 21.37718 | 21.314 | 2.155325 | 0.04961417 | 0.01356122
22.1972 | 23.5497 | 21.36753 | 21.30427 | 2.182173 | 0.04968108 | 0.01357542
22.2072 | 23.5154 | 21.35791 | 21.29457 | 2.157494 | 0.04974832 | 0.01358964
22.2172 | 23.488 | 21.34831 | 21.28489 | 2.139687 | 0.0498159 | 0.01360389
22.2272 | 23.5085 | 21.33875 | 21.27524 | 2.169754 | 0.04988382 | 0.01361817
22.2372 | 23.5001 | 21.32921 | 21.26562 | 2.170893 | 0.0499521 | 0.01363247
22.2472 | 23.4968 | 21.31969 | 21.25603 | 2.177105 | 0.05002073 | 0.0136468
22.2572 | 23.4787 | 21.31021 | 21.24646 | 2.16849 | 0.05008973 | 0.01366115
22.2672 | 23.473 | 21.30075 | 21.23692 | 2.172248 | 0.05015909 | 0.01367553
22.2772 | 23.4725 | 21.29132 | 21.2274 | 2.181179 | 0.05022883 | 0.01368993
22.2872 | 23.4532 | 21.28192 | 21.21791 | 2.171283 | 0.05029896 | 0.01370436
22.2972 | 23.4516 | 21.27254 | 21.20845 | 2.17906 | 0.05036947 | 0.01371882
22.3072 | 23.4413 | 21.26319 | 21.19902 | 2.17811 | 0.05044039 | 0.0137333
22.3172 | 23.4437 | 21.25387 | 21.18961 | 2.189833 | 0.05051171 | 0.01374781
22.3272 | 23.4268 | 21.24457 | 21.18023 | 2.182228 | 0.05058343 | 0.01376235
22.3372 | 23.4409 | 21.2353 | 21.17087 | 2.205597 | 0.05065559 | 0.01377691
22.3472 | 23.4206 | 21.22606 | 21.16154 | 2.194539 | 0.05072817 | 0.01379149
22.3572 | 23.4126 | 21.21685 | 21.15224 | 2.195754 | 0.05080118 | 0.01380611
22.3672 | 23.4046 | 21.20766 | 21.14296 | 2.196942 | 0.05087465 | 0.01382075
22.3772 | 23.39 | 21.1985 | 21.13371 | 2.191503 | 0.05094856 | 0.01383541
22.3872 | 23.3939 | 21.18936 | 21.12449 | 2.204537 | 0.05102294 | 0.01385011
22.3972 | 23.3816 | 21.18026 | 21.11529 | 2.201344 | 0.0510978 | 0.01386483
22.4072 | 23.3645 | 21.17118 | 21.10612 | 2.193325 | 0.05117313 | 0.01387958
22.4172 | 23.3779 | 21.16212 | 21.09698 | 2.215778 | 0.05124896 | 0.01389435
22.4272 | 23.3638 | 21.1531 | 21.08786 | 2.210705 | 0.05132529 | 0.01390915
22.4372 | 23.3562 | 21.1441 | 21.07877 | 2.212105 | 0.05140214 | 0.01392398
22.4472 | 23.3479 | 21.13512 | 21.0697 | 2.212778 | 0.05147951 | 0.01393883
22.4572 | 23.3442 | 21.12618 | 21.06066 | 2.218024 | 0.05155741 | 0.01395371
22.4672 | 23.3215 | 21.11726 | 21.05165 | 2.204243 | 0.05163587 | 0.01396862
22.4772 | 23.3239 | 21.10836 | 21.04267 | 2.215536 | 0.05171488 | 0.01398356
22.4872 | 23.2955 | 21.0995 | 21.0337 | 2.196002 | 0.05179447 | 0.01399852
22.4972 | 23.309 | 21.09066 | 21.02477 | 2.218341 | 0.05187464 | 0.01401351
22.5072 | 23.2979 | 21.08185 | 21.01586 | 2.216054 | 0.05195541 | 0.01402853
22.5172 | 23.2917 | 21.07306 | 21.00698 | 2.218639 | 0.05203679 | 0.01404357
22.5272 | 23.2751 | 21.0643 | 20.99812 | 2.210798 | 0.0521188 | 0.01405865
22.5372 | 23.2948 | 21.05557 | 20.98929 | 2.239231 | 0.05220145 | 0.01407375
22.5472 | 23.2443 | 21.04686 | 20.98049 | 2.197436 | 0.05228475 | 0.01408888
22.5572 | 23.2524 | 21.03818 | 20.97171 | 2.214215 | 0.05236873 | 0.01410403
22.5671 | 23.2453 | 21.02962 | 20.96305 | 2.215681 | 0.05245254 | 0.01411906
22.5771 | 23.2184 | 21.02099 | 20.95432 | 2.197407 | 0.05253791 | 0.01413427
22.5871 | 23.2044 | 21.01239 | 20.94562 | 2.192006 | 0.052624 | 0.01414951
22.5971 | 23.2034 | 21.00382 | 20.93695 | 2.199579 | 0.05271082 | 0.01416478
22.6071 | 23.215 | 20.99528 | 20.9283 | 2.219725 | 0.05279842 | 0.01418008
22.6171 | 23.1882 | 20.98676 | 20.91967 | 2.201444 | 0.05288678 | 0.0141954
22.6271 | 23.182 | 20.97826 | 20.91108 | 2.203737 | 0.05297595 | 0.01421076
22.6371 | 23.1672 | 20.9698 | 20.9025 | 2.197403 | 0.05306593 | 0.01422614
22.6471 | 23.1596 | 20.96136 | 20.89396 | 2.198243 | 0.05315676 | 0.01424155
22.6571 | 23.1439 | 20.95294 | 20.88544 | 2.190956 | 0.05324845 | 0.01425699
22.6671 | 23.127 | 20.94456 | 20.87694 | 2.182442 | 0.05334103 | 0.01427245
22.6771 | 23.1041 | 20.9362 | 20.86848 | 2.167902 | 0.05343451 | 0.01428795
22.6871 | 23.1141 | 20.92786 | 20.86003 | 2.186235 | 0.05352894 | 0.01430347
22.6971 | 23.1028 | 20.91956 | 20.85161 | 2.183242 | 0.05362433 | 0.01431902
22.7071 | 23.0963 | 20.91128 | 20.84322 | 2.185022 | 0.0537207 | 0.01433461
22.7171 | 23.0741 | 20.90302 | 20.83486 | 2.171076 | 0.05381809 | 0.01435022
22.7271 | 23.0678 | 20.8948 | 20.82652 | 2.173003 | 0.05391653 | 0.01436586
22.7371 | 23.0731 | 20.8866 | 20.8182 | 2.186503 | 0.05401604 | 0.01438153
22.7471 | 23.0378 | 20.87842 | 20.80991 | 2.159377 | 0.05411667 | 0.01439722
22.7571 | 23.0281 | 20.87028 | 20.80164 | 2.157824 | 0.05421843 | 0.01441295
22.7671 | 23.034 | 20.86216 | 20.79341 | 2.171845 | 0.05432136 | 0.01442871
22.7771 | 23.003 | 20.85406 | 20.78519 | 2.148939 | 0.05442551 | 0.0144445
22.7871 | 22.9978 | 20.84599 | 20.777 | 2.151806 | 0.0545309 | 0.01446031
22.7971 | 23.0102 | 20.83795 | 20.76884 | 2.172247 | 0.05463758 | 0.01447616
22.8071 | 23.0046 | 20.82994 | 20.7607 | 2.174661 | 0.05474558 | 0.01449203
22.8171 | 22.9727 | 20.82195 | 20.75259 | 2.150749 | 0.05485495 | 0.01450794
22.8271 | 22.9713 | 20.81399 | 20.7445 | 2.15731 | 0.05496573 | 0.01452387
22.8371 | 22.9597 | 20.80606 | 20.73644 | 2.153644 | 0.05507797 | 0.01453984
22.8471 | 22.959 | 20.79815 | 20.7284 | 2.160852 | 0.0551917 | 0.01455583
22.8571 | 22.9461 | 20.79027 | 20.72039 | 2.155833 | 0.05530699 | 0.01457186
22.8671 | 22.9333 | 20.78241 | 20.7124 | 2.150887 | 0.05542388 | 0.01458791
22.8771 | 22.9289 | 20.77459 | 20.70444 | 2.154314 | 0.05554243 | 0.014604
22.8871 | 22.9255 | 20.76678 | 20.6965 | 2.158715 | 0.05566269 | 0.01462011
22.8971 | 22.9204 | 20.75901 | 20.68859 | 2.161389 | 0.05578472 | 0.01463626
22.9071 | 22.9102 | 20.75126 | 20.6807 | 2.158936 | 0.05590859 | 0.01465243
22.9171 | 22.8959 | 20.74354 | 20.67284 | 2.152356 | 0.05603435 | 0.01466864
22.9271 | 22.8829 | 20.73585 | 20.665 | 2.14705 | 0.05616207 | 0.01468488
22.9371 | 22.8688 | 20.72818 | 20.65719 | 2.140616 | 0.05629183 | 0.01470115
22.9471 | 22.8669 | 20.72054 | 20.6494 | 2.146356 | 0.0564237 | 0.01471745
22.9571 | 22.8577 | 20.71293 | 20.64164 | 2.144768 | 0.05655774 | 0.01473378
22.9671 | 22.8502 | 20.70535 | 20.6339 | 2.144854 | 0.05669406 | 0.01475014
22.9771 | 22.8272 | 20.69779 | 20.62619 | 2.129412 | 0.05683272 | 0.01476653
22.9871 | 22.8357 | 20.69026 | 20.6185 | 2.145443 | 0.05697381 | 0.01478295
22.9971 | 22.8211 | 20.68275 | 20.61084 | 2.138347 | 0.05711745 | 0.01479941
23.0071 | 22.8141 | 20.67528 | 20.6032 | 2.138824 | 0.0572637 | 0.01481589
23.0171 | 22.7827 | 20.66783 | 20.59558 | 2.114873 | 0.05741269 | 0.01483241
23.0271 | 22.7738 | 20.66041 | 20.58799 | 2.113395 | 0.05756451 | 0.01484896
23.0371 | 22.7743 | 20.65301 | 20.58043 | 2.121289 | 0.05771928 | 0.01486554
23.0471 | 22.7655 | 20.64564 | 20.57289 | 2.119856 | 0.05787713 | 0.01488215
23.0571 | 22.751 | 20.63831 | 20.56537 | 2.112694 | 0.05803816 | 0.0148988
23.0671 | 22.7259 | 20.63099 | 20.55788 | 2.094906 | 0.05820253 | 0.01491547
23.0771 | 22.7371 | 20.62371 | 20.55041 | 2.113389 | 0.05837036 | 0.01493218
23.0871 | 22.7284 | 20.61646 | 20.54297 | 2.111944 | 0.0585418 | 0.01494892
23.0971 | 22.7113 | 20.60923 | 20.53555 | 2.102071 | 0.058717 | 0.01496569
23.1071 | 22.694 | 20.60203 | 20.52815 | 2.09197 | 0.05889614 | 0.01498249
23.1171 | 22.6848 | 20.59486 | 20.52078 | 2.08994 | 0.05907938 | 0.01499933
23.1271 | 22.6882 | 20.58772 | 20.51343 | 2.100482 | 0.0592669 | 0.0150162
23.1371 | 22.6706 | 20.5806 | 20.50611 | 2.089995 | 0.0594589 | 0.0150331
23.147 | 22.6574 | 20.57359 | 20.49889 | 2.083809 | 0.0596536 | 0.01504986
23.157 | 22.6544 | 20.56654 | 20.49161 | 2.087864 | 0.05985514 | 0.01506683
23.167 | 22.6564 | 20.55951 | 20.48436 | 2.09689 | 0.0600618 | 0.01508383
23.177 | 22.6512 | 20.55251 | 20.47714 | 2.098687 | 0.06027385 | 0.01510086
23.187 | 22.6298 | 20.54555 | 20.46994 | 2.084254 | 0.06049152 | 0.01511792
23.197 | 22.6291 | 20.53861 | 20.46276 | 2.090491 | 0.06071512 | 0.01513502
23.207 | 22.6232 | 20.5317 | 20.45561 | 2.091498 | 0.06094493 | 0.01515215
23.217 | 22.6059 | 20.52483 | 20.44848 | 2.081074 | 0.06118127 | 0.01516931
23.227 | 22.6113 | 20.51798 | 20.44137 | 2.093319 | 0.06142449 | 0.0151865
23.237 | 22.588 | 20.51117 | 20.43429 | 2.076834 | 0.06167494 | 0.01520373
23.247 | 22.5867 | 20.50438 | 20.42723 | 2.082316 | 0.06193302 | 0.015221
23.257 | 22.598 | 20.49763 | 20.4202 | 2.100367 | 0.06219915 | 0.01523829
23.267 | 22.5789 | 20.49091 | 20.41318 | 2.087986 | 0.0624738 | 0.01525562
23.277 | 22.581 | 20.48423 | 20.4062 | 2.096772 | 0.06275744 | 0.01527299
23.287 | 22.5591 | 20.47758 | 20.39923 | 2.081524 | 0.0630506 | 0.01529038
23.297 | 22.5664 | 20.47096 | 20.3923 | 2.095443 | 0.06335386 | 0.01530782
23.307 | 22.5512 | 20.46437 | 20.38538 | 2.086828 | 0.06366782 | 0.01532528
23.317 | 22.544 | 20.45782 | 20.37849 | 2.086177 | 0.06399317 | 0.01534278
23.327 | 22.5559 | 20.45131 | 20.37162 | 2.104591 | 0.0643306 | 0.01536031
23.337 | 22.5332 | 20.44483 | 20.36477 | 2.088368 | 0.06468092 | 0.01537788
23.347 | 22.537 | 20.43839 | 20.35795 | 2.098608 | 0.06504498 | 0.01539548
23.357 | 22.5193 | 20.43199 | 20.35115 | 2.08731 | 0.06542369 | 0.01541312
23.367 | 22.5286 | 20.42563 | 20.34438 | 2.102973 | 0.06581805 | 0.01543079
23.377 | 22.5155 | 20.4193 | 20.33763 | 2.096195 | 0.06622914 | 0.01544849
23.387 | 22.5092 | 20.41302 | 20.3309 | 2.096176 | 0.06665814 | 0.01546623
23.397 | 22.498 | 20.40678 | 20.32419 | 2.091215 | 0.06710631 | 0.01548401
23.407 | 22.5103 | 20.40059 | 20.31751 | 2.10971 | 0.06757503 | 0.01550182
23.417 | 22.494 | 20.39444 | 20.31085 | 2.09956 | 0.0680658 | 0.01551966
23.427 | 22.4957 | 20.38834 | 20.30422 | 2.107363 | 0.06858022 | 0.01553754
23.437 | 22.4928 | 20.38228 | 20.29761 | 2.110517 | 0.06912001 | 0.01555546
23.447 | 22.4901 | 20.37628 | 20.29102 | 2.113821 | 0.06968705 | 0.01557341
23.457 | 22.4769 | 20.37033 | 20.28445 | 2.106572 | 0.07028334 | 0.0155914
23.467 | 22.4724 | 20.36443 | 20.27791 | 2.107969 | 0.07091103 | 0.01560942
23.477 | 22.4849 | 20.35859 | 20.27139 | 2.126309 | 0.07157244 | 0.01562747
23.487 | 22.468 | 20.35281 | 20.26489 | 2.11519 | 0.07227002 | 0.01564557
23.497 | 22.4445 | 20.34709 | 20.25842 | 2.097409 | 0.0730064 | 0.01566369
23.507 | 22.457 | 20.34144 | 20.25197 | 2.115563 | 0.07378437 | 0.01568186
23.517 | 22.4485 | 20.33585 | 20.24554 | 2.112651 | 0.07460689 | 0.01570006
23.527 | 22.463 | 20.33033 | 20.23914 | 2.132667 | 0.07547709 | 0.0157183
23.537 | 22.4405 | 20.32489 | 20.23276 | 2.11561 | 0.07639827 | 0.01573657
23.547 | 22.4251 | 20.31952 | 20.2264 | 2.105575 | 0.07737388 | 0.01575488
23.557 | 22.4147 | 20.31424 | 20.22006 | 2.10046 | 0.07840755 | 0.01577322
23.567 | 22.4297 | 20.30904 | 20.21375 | 2.12066 | 0.07950306 | 0.0157916
23.577 | 22.4143 | 20.30393 | 20.20745 | 2.110372 | 0.08066433 | 0.01581002
23.587 | 22.3963 | 20.29891 | 20.20118 | 2.097391 | 0.08189541 | 0.01582848
23.597 | 22.3843 | 20.29399 | 20.19494 | 2.090314 | 0.08320047 | 0.01584697
23.607 | 22.3787 | 20.28916 | 20.18872 | 2.089536 | 0.08458377 | 0.0158655
23.617 | 22.3663 | 20.28445 | 20.18251 | 2.081852 | 0.08604963 | 0.01588407
23.627 | 22.3738 | 20.27984 | 20.17634 | 2.09396 | 0.0876024 | 0.01590267
23.637 | 22.3576 | 20.27535 | 20.17018 | 2.082253 | 0.08924641 | 0.01592131
23.647 | 22.3408 | 20.27097 | 20.16405 | 2.069829 | 0.09098591 | 0.01593998
23.657 | 22.3228 | 20.26672 | 20.15793 | 2.056082 | 0.09282505 | 0.0159587
23.667 | 22.3225 | 20.26259 | 20.15184 | 2.05991 | 0.09476769 | 0.01597745
23.677 | 22.3203 | 20.25859 | 20.14578 | 2.061709 | 0.09681742 | 0.01599624
23.687 | 22.3006 | 20.25473 | 20.13973 | 2.045875 | 0.09897736 | 0.01601507
23.697 | 22.2821 | 20.25099 | 20.13371 | 2.031105 | 0.10125 | 0.01603394
23.707 | 22.2813 | 20.2474 | 20.12771 | 2.0339 | 0.1036371 | 0.01605284
23.717 | 22.2764 | 20.24394 | 20.12173 | 2.032457 | 0.1061392 | 0.01607178
23.727 | 22.2598 | 20.24062 | 20.11578 | 2.019177 | 0.1087559 | 0.01609076
23.7369 | 22.2481 | 20.23747 | 20.1099 | 2.010632 | 0.1114571 | 0.01610959
23.7469 | 22.2237 | 20.23441 | 20.10399 | 1.989289 | 0.1142932 | 0.01612864
23.7569 | 22.2198 | 20.23148 | 20.0981 | 1.988322 | 0.1172312 | 0.01614774
23.7669 | 22.2162 | 20.22866 | 20.09223 | 1.987541 | 0.1202617 | 0.01616687
23.7769 | 22.2144 | 20.22594 | 20.08638 | 1.988458 | 0.1233723 | 0.01618605
23.7869 | 22.1913 | 20.22331 | 20.08056 | 1.967989 | 0.126547 | 0.01620526
23.7969 | 22.1696 | 20.22075 | 20.07476 | 1.948854 | 0.1297656 | 0.01622451
23.8069 | 22.1657 | 20.21822 | 20.06898 | 1.947477 | 0.1330035 | 0.01624379
23.8169 | 22.1658 | 20.21571 | 20.06322 | 1.950089 | 0.1362316 | 0.01626312
23.8269 | 22.1563 | 20.21318 | 20.05748 | 1.943123 | 0.1394162 | 0.01628249
23.8369 | 22.1366 | 20.21058 | 20.05176 | 1.926016 | 0.1425193 | 0.0163019
23.8469 | 22.1355 | 20.20789 | 20.04607 | 1.927611 | 0.1454993 | 0.01632134
23.8569 | 22.1202 | 20.20505 | 20.0404 | 1.915152 | 0.1483116 | 0.01634083
23.8669 | 22.1083 | 20.20202 | 20.03474 | 1.906285 | 0.1509103 | 0.01636036
23.8769 | 22.1026 | 20.19874 | 20.02911 | 1.903856 | 0.1532496 | 0.01637992
23.8869 | 22.0899 | 20.19519 | 20.02351 | 1.894708 | 0.1552856 | 0.01639953
23.8969 | 22.0981 | 20.19132 | 20.01792 | 1.906783 | 0.1569784 | 0.01641917
23.9069 | 22.0925 | 20.18709 | 20.01235 | 1.905413 | 0.1582939 | 0.01643886
23.9169 | 22.0715 | 20.18247 | 20.00681 | 1.889025 | 0.1592055 | 0.01645858
23.9269 | 22.0574 | 20.17746 | 20.00129 | 1.879939 | 0.1596955 | 0.01647835
23.9369 | 22.0455 | 20.17204 | 19.99579 | 1.87346 | 0.1597556 | 0.01649816
23.9469 | 22.0541 | 20.16621 | 19.99031 | 1.887888 | 0.1593877 | 0.01651801
23.9569 | 22.0487 | 20.15999 | 19.98485 | 1.888712 | 0.1586033 | 0.01653789
23.9669 | 22.0308 | 20.15339 | 19.97941 | 1.87741 | 0.1574228 | 0.01655782
23.9769 | 22.0338 | 20.14644 | 19.97399 | 1.887356 | 0.1558744 | 0.01657779
23.9869 | 22.0193 | 20.13919 | 19.9686 | 1.880113 | 0.1539928 | 0.01659781
23.9969 | 22.0344 | 20.13166 | 19.96322 | 1.902743 | 0.1518174 | 0.01661786
24.0069 | 22.0024 | 20.1239 | 19.95787 | 1.878503 | 0.1493907 | 0.01663795
24.0169 | 22 | 20.11595 | 19.95254 | 1.88405 | 0.1467563 | 0.01665809
24.0269 | 21.9905 | 20.10786 | 19.94722 | 1.88264 | 0.1439581 | 0.01667827
24.0369 | 22.0004 | 20.09967 | 19.94193 | 1.900731 | 0.1410383 | 0.01669849
24.0469 | 21.9781 | 20.09142 | 19.93666 | 1.886682 | 0.1380368 | 0.01671875
24.0569 | 21.9689 | 20.08314 | 19.93141 | 1.885758 | 0.1349899 | 0.01673905
24.0669 | 21.9694 | 20.07487 | 19.92618 | 1.894526 | 0.1319302 | 0.01675939
24.0769 | 21.9734 | 20.06664 | 19.92098 | 1.906758 | 0.1288863 | 0.01677978
24.0869 | 21.9501 | 20.05847 | 19.91579 | 1.891629 | 0.1258822 | 0.01680021
24.0969 | 21.9464 | 20.05038 | 19.91062 | 1.896019 | 0.122938 | 0.01682068
24.1069 | 21.944 | 20.04239 | 19.90548 | 1.901612 | 0.1200702 | 0.0168412
24.1169 | 21.9338 | 20.0345 | 19.90035 | 1.899296 | 0.1172914 | 0.01686176
24.1269 | 21.9125 | 20.02674 | 19.89525 | 1.885761 | 0.1146113 | 0.01688236
24.1369 | 21.9078 | 20.0191 | 19.89016 | 1.888699 | 0.1120368 | 0.016903
24.1469 | 21.9017 | 20.01159 | 19.8851 | 1.890107 | 0.1095723 | 0.01692368
24.1569 | 21.8991 | 20.00422 | 19.88005 | 1.894882 | 0.1072206 | 0.01694442
24.1669 | 21.8872 | 19.99698 | 19.87503 | 1.890223 | 0.1049825 | 0.01696519
24.1769 | 21.8734 | 19.98987 | 19.87003 | 1.88353 | 0.1028577 | 0.016986
24.1869 | 21.872 | 19.9829 | 19.86504 | 1.889105 | 0.1008448 | 0.01700686
24.1969 | 21.8479 | 19.97605 | 19.86008 | 1.87185 | 0.09894143 | 0.01702777
24.2069 | 21.8498 | 19.96933 | 19.85514 | 1.880468 | 0.09714475 | 0.01704871
24.2169 | 21.8296 | 19.96274 | 19.85022 | 1.866863 | 0.09545133 | 0.01706971
24.2269 | 21.8096 | 19.95626 | 19.84531 | 1.853338 | 0.09385739 | 0.01709074
24.2369 | 21.8124 | 19.9499 | 19.84043 | 1.862498 | 0.09235891 | 0.01711183
24.2469 | 21.8044 | 19.94365 | 19.83557 | 1.860746 | 0.09095172 | 0.01713295
24.2569 | 21.8021 | 19.93751 | 19.83073 | 1.864587 | 0.08963155 | 0.01715412
24.2669 | 21.7748 | 19.93147 | 19.8259 | 1.843326 | 0.08839409 | 0.01717533
24.2769 | 21.7693 | 19.92553 | 19.8211 | 1.843766 | 0.08723505 | 0.01719659
24.2869 | 21.7523 | 19.91969 | 19.81632 | 1.832612 | 0.08615023 | 0.01721789
24.2969 | 21.749 | 19.91393 | 19.81156 | 1.835068 | 0.08513544 | 0.01723924
24.3069 | 21.7347 | 19.90826 | 19.80681 | 1.826439 | 0.08418668 | 0.01726063
24.3168 | 21.7259 | 19.90273 | 19.80214 | 1.823172 | 0.0833086 | 0.01728186
24.3268 | 21.7135 | 19.89722 | 19.79743 | 1.816283 | 0.0824797 | 0.01730335
24.3368 | 21.705 | 19.89178 | 19.79275 | 1.81322 | 0.08170555 | 0.01732487
24.3468 | 21.6993 | 19.88641 | 19.78809 | 1.812886 | 0.08098268 | 0.01734645
24.3568 | 21.6876 | 19.88112 | 19.78344 | 1.806484 | 0.0803078 | 0.01736807
24.3668 | 21.6705 | 19.87588 | 19.77881 | 1.794618 | 0.07967776 | 0.01738974
24.3768 | 21.6578 | 19.87071 | 19.77421 | 1.78709 | 0.07908961 | 0.01741145
24.3868 | 21.6563 | 19.8656 | 19.76962 | 1.790704 | 0.07854055 | 0.01743321
24.3968 | 21.635 | 19.86054 | 19.76505 | 1.774462 | 0.07802795 | 0.01745502
24.4068 | 21.6172 | 19.85553 | 19.76051 | 1.761667 | 0.07754934 | 0.01747687
24.4168 | 21.6264 | 19.85058 | 19.75598 | 1.775821 | 0.07710241 | 0.01749877
24.4268 | 21.6076 | 19.84567 | 19.75147 | 1.761925 | 0.07668498 | 0.01752071
24.4368 | 21.6082 | 19.84082 | 19.74698 | 1.767383 | 0.07629505 | 0.01754271
24.4468 | 21.5834 | 19.836 | 19.74251 | 1.747397 | 0.07593075 | 0.01756475
24.4568 | 21.576 | 19.83123 | 19.73806 | 1.744767 | 0.07559032 | 0.01758683
24.4668 | 21.565 | 19.8265 | 19.73362 | 1.738496 | 0.07527217 | 0.01760897
24.4768 | 21.5584 | 19.82182 | 19.72921 | 1.736584 | 0.07497478 | 0.01763115
24.4868 | 21.5471 | 19.81717 | 19.72481 | 1.729935 | 0.07469678 | 0.01765338
24.4968 | 21.542 | 19.81255 | 19.72044 | 1.729448 | 0.07443688 | 0.01767566
24.5068 | 21.5383 | 19.80797 | 19.71608 | 1.730326 | 0.07419391 | 0.01769799
24.5168 | 21.5131 | 19.80343 | 19.71174 | 1.709668 | 0.07396677 | 0.01772036
24.5268 | 21.519 | 19.79892 | 19.70743 | 1.720077 | 0.07375448 | 0.01774278
24.5368 | 21.4994 | 19.79445 | 19.70313 | 1.704954 | 0.07355607 | 0.01776525
24.5468 | 21.4984 | 19.79 | 19.69884 | 1.708398 | 0.07337072 | 0.01778777
24.5568 | 21.4964 | 19.78559 | 19.69458 | 1.710811 | 0.07319762 | 0.01781034
24.5668 | 21.4876 | 19.78121 | 19.69034 | 1.706395 | 0.07303606 | 0.01783296
24.5768 | 21.4603 | 19.77685 | 19.68611 | 1.683448 | 0.07288535 | 0.01785562
24.5868 | 21.4634 | 19.77253 | 19.6819 | 1.690873 | 0.07274488 | 0.01787834
24.5968 | 21.4579 | 19.76823 | 19.67772 | 1.689669 | 0.07261407 | 0.0179011
24.6068 | 21.4591 | 19.76396 | 19.67355 | 1.695138 | 0.0724924 | 0.01792391
24.6168 | 21.4533 | 19.75972 | 19.66939 | 1.69358 | 0.07237935 | 0.01794678
24.6268 | 21.4148 | 19.75551 | 19.66526 | 1.659295 | 0.0722745 | 0.01796969
24.6368 | 21.4208 | 19.75132 | 19.66115 | 1.669484 | 0.07217739 | 0.01799265
24.6468 | 21.4211 | 19.74715 | 19.65705 | 1.673947 | 0.07208765 | 0.01801567
24.6568 | 21.408 | 19.74302 | 19.65297 | 1.664985 | 0.0720049 | 0.01803873
24.6668 | 21.4077 | 19.7389 | 19.64891 | 1.668798 | 0.07192881 | 0.01806184
24.6768 | 21.3871 | 19.73481 | 19.64487 | 1.652286 | 0.07185904 | 0.01808501
24.6868 | 21.3817 | 19.73075 | 19.64085 | 1.65095 | 0.07179531 | 0.01810822
24.6968 | 21.3829 | 19.72671 | 19.63684 | 1.65619 | 0.07173733 | 0.01813149
24.7068 | 21.3658 | 19.72269 | 19.63285 | 1.643107 | 0.07168483 | 0.01815481
24.7168 | 21.3597 | 19.7187 | 19.62888 | 1.641 | 0.07163758 | 0.01817817
24.7268 | 21.3522 | 19.71473 | 19.62493 | 1.63747 | 0.07159535 | 0.01820159
24.7368 | 21.3315 | 19.71078 | 19.621 | 1.620718 | 0.07155791 | 0.01822506
24.7468 | 21.3444 | 19.70686 | 19.61708 | 1.637542 | 0.07152504 | 0.01824859
24.7568 | 21.3239 | 19.70295 | 19.61319 | 1.620945 | 0.07149658 | 0.01827216
24.7668 | 21.3056 | 19.69907 | 19.60931 | 1.606526 | 0.07147233 | 0.01829579
24.7768 | 21.3044 | 19.69522 | 19.60544 | 1.609184 | 0.07145213 | 0.01831946
24.7868 | 21.2988 | 19.69138 | 19.6016 | 1.607421 | 0.07143579 | 0.0183432
24.7968 | 21.3109 | 19.68756 | 19.59777 | 1.623337 | 0.07142318 | 0.01836698
24.8068 | 21.2733 | 19.68377 | 19.59396 | 1.589531 | 0.07141415 | 0.01839081
24.8168 | 21.2685 | 19.68 | 19.59017 | 1.588504 | 0.07140856 | 0.0184147
24.8268 | 21.2396 | 19.67624 | 19.5864 | 1.563357 | 0.07140626 | 0.01843864
24.8368 | 21.2563 | 19.67251 | 19.58264 | 1.583788 | 0.07140716 | 0.01846264
24.8468 | 21.2469 | 19.6688 | 19.5789 | 1.578099 | 0.07141111 | 0.01848669
24.8568 | 21.2365 | 19.66511 | 19.57518 | 1.57139 | 0.07141802 | 0.01851078
24.8668 | 21.2181 | 19.66144 | 19.57148 | 1.55666 | 0.07142777 | 0.01853494
24.8768 | 21.2131 | 19.65779 | 19.56779 | 1.55531 | 0.07144027 | 0.01855915
24.8868 | 21.1986 | 19.65416 | 19.56412 | 1.544441 | 0.0714554 | 0.01858341
24.8968 | 21.1971 | 19.65055 | 19.56047 | 1.546551 | 0.0714731 | 0.01860773
24.9067 | 21.1924 | 19.64699 | 19.55687 | 1.545406 | 0.07149305 | 0.01863185
24.9167 | 21.1805 | 19.64342 | 19.55325 | 1.537077 | 0.07151557 | 0.01865627
24.9267 | 21.1707 | 19.63987 | 19.54965 | 1.530829 | 0.07154039 | 0.01868075
24.9367 | 21.1496 | 19.63634 | 19.54607 | 1.513261 | 0.07156745 | 0.01870529
24.9467 | 21.1478 | 19.63283 | 19.5425 | 1.514975 | 0.07159665 | 0.01872988
24.9567 | 21.1502 | 19.62933 | 19.53895 | 1.520869 | 0.07162796 | 0.01875452
24.9667 | 21.1296 | 19.62586 | 19.53542 | 1.503744 | 0.07166127 | 0.01877922
24.9767 | 21.1379 | 19.6224 | 19.5319 | 1.5155 | 0.07169654 | 0.01880397
24.9867 | 21.1191 | 19.61896 | 19.5284 | 1.500137 | 0.07173372 | 0.01882878
24.9967 | 21.1079 | 19.61554 | 19.52492 | 1.492356 | 0.07177274 | 0.01885365
25.0067 | 21.0998 | 19.61214 | 19.52145 | 1.487656 | 0.07181353 | 0.01887857
25.0167 | 21.0988 | 19.60876 | 19.518 | 1.490038 | 0.07185606 | 0.01890355
25.0267 | 21.0881 | 19.6054 | 19.51457 | 1.482701 | 0.07190028 | 0.01892858
25.0367 | 21.0887 | 19.60205 | 19.51115 | 1.486646 | 0.07194612 | 0.01895368
25.0467 | 21.0661 | 19.59873 | 19.50776 | 1.467372 | 0.07199356 | 0.01897882
25.0567 | 21.0614 | 19.59542 | 19.50437 | 1.465981 | 0.07204253 | 0.01900403
25.0667 | 21.0457 | 19.59213 | 19.50101 | 1.453571 | 0.07209302 | 0.01902929
25.0767 | 21.0689 | 19.58886 | 19.49766 | 1.480044 | 0.07214495 | 0.01905461
25.0867 | 21.0517 | 19.5856 | 19.49432 | 1.466098 | 0.07219832 | 0.01907999
25.0967 | 21.0417 | 19.58236 | 19.49101 | 1.459335 | 0.07225307 | 0.01910542
25.1067 | 21.0485 | 19.57915 | 19.48771 | 1.469354 | 0.07230917 | 0.01913091
25.1167 | 21.0199 | 19.57594 | 19.48442 | 1.443955 | 0.07236658 | 0.01915647
25.1267 | 21.03 | 19.57276 | 19.48115 | 1.457239 | 0.07242528 | 0.01918207
25.1367 | 21.0193 | 19.56959 | 19.4779 | 1.449706 | 0.07248522 | 0.01920774
25.1467 | 21.0116 | 19.56645 | 19.47467 | 1.445154 | 0.07254639 | 0.01923346
25.1567 | 21.0091 | 19.56331 | 19.47145 | 1.445786 | 0.07260875 | 0.01925925
25.1667 | 21.022 | 19.5602 | 19.46824 | 1.4618 | 0.07267228 | 0.01928509
25.1767 | 21.0032 | 19.5571 | 19.46505 | 1.446097 | 0.07273694 | 0.01931099
25.1867 | 21.007 | 19.55402 | 19.46188 | 1.452977 | 0.07280271 | 0.01933695
25.1967 | 20.997 | 19.55096 | 19.45873 | 1.44604 | 0.07286957 | 0.01936297
25.2067 | 20.9861 | 19.54791 | 19.45559 | 1.438186 | 0.0729375 | 0.01938906
25.2167 | 20.9749 | 19.54489 | 19.45246 | 1.430015 | 0.07300646 | 0.01941519
25.2267 | 20.9978 | 19.54187 | 19.44936 | 1.455927 | 0.07307644 | 0.01944139
25.2367 | 20.9776 | 19.53888 | 19.44626 | 1.438722 | 0.07314742 | 0.01946765
25.2467 | 20.975 | 19.5359 | 19.44319 | 1.4391 | 0.07321939 | 0.01949398
25.2567 | 20.9708 | 19.53294 | 19.44013 | 1.437862 | 0.0732923 | 0.01952036
25.2667 | 20.9583 | 19.52999 | 19.43708 | 1.428307 | 0.07336615 | 0.0195468
25.2767 | 20.9774 | 19.52706 | 19.43405 | 1.450336 | 0.07344093 | 0.0195733
25.2867 | 20.9328 | 19.52415 | 19.43104 | 1.408648 | 0.07351661 | 0.01959987
25.2967 | 20.956 | 19.52126 | 19.42804 | 1.434744 | 0.07359318 | 0.01962649
25.3067 | 20.9351 | 19.51838 | 19.42505 | 1.416723 | 0.07367061 | 0.01965318
25.3167 | 20.932 | 19.51551 | 19.42208 | 1.416486 | 0.07374891 | 0.01967993
25.3267 | 20.9239 | 19.51267 | 19.41913 | 1.411233 | 0.07382804 | 0.01970674
25.3367 | 20.9273 | 19.50984 | 19.41619 | 1.417464 | 0.07390801 | 0.01973361
25.3467 | 20.9011 | 19.50702 | 19.41327 | 1.394078 | 0.07398878 | 0.01976055
25.3567 | 20.9037 | 19.50422 | 19.41037 | 1.399477 | 0.07407035 | 0.01978755
25.3667 | 20.8987 | 19.50144 | 19.40747 | 1.397259 | 0.07415271 | 0.01981461
25.3767 | 20.8782 | 19.49867 | 19.4046 | 1.379525 | 0.07423585 | 0.01984174
25.3867 | 20.8669 | 19.49592 | 19.40174 | 1.370976 | 0.07431974 | 0.01986892
25.3967 | 20.8666 | 19.49319 | 19.39889 | 1.373411 | 0.07440439 | 0.01989618
25.4067 | 20.8303 | 19.49047 | 19.39606 | 1.339829 | 0.07448978 | 0.01992349
25.4167 | 20.8375 | 19.48777 | 19.39324 | 1.349732 | 0.0745759 | 0.01995087
25.4267 | 20.8211 | 19.48508 | 19.39044 | 1.33602 | 0.07466273 | 0.01997831
25.4367 | 20.8157 | 19.48241 | 19.38765 | 1.333292 | 0.07475027 | 0.02000582
25.4467 | 20.7954 | 19.47975 | 19.38488 | 1.315648 | 0.07483852 | 0.0200334
25.4567 | 20.7826 | 19.47711 | 19.38212 | 1.305488 | 0.07492746 | 0.02006103
25.4667 | 20.7636 | 19.47449 | 19.37938 | 1.289114 | 0.07501708 | 0.02008873
25.4767 | 20.7685 | 19.47188 | 19.37665 | 1.296623 | 0.07510737 | 0.0201165
25.4866 | 20.7276 | 19.46931 | 19.37397 | 1.258292 | 0.07519742 | 0.02014406
25.4966 | 20.7186 | 19.46673 | 19.37127 | 1.251871 | 0.07528903 | 0.02017195
25.5066 | 20.7038 | 19.46416 | 19.36858 | 1.239635 | 0.07538128 | 0.02019992
25.5166 | 20.6891 | 19.46162 | 19.36591 | 1.227484 | 0.07547418 | 0.02022794
25.5266 | 20.6926 | 19.45908 | 19.36326 | 1.233518 | 0.07556772 | 0.02025604
25.5366 | 20.6598 | 19.45656 | 19.36062 | 1.203236 | 0.07566189 | 0.0202842
25.5466 | 20.6575 | 19.45406 | 19.35799 | 1.203439 | 0.07575667 | 0.02031243
25.5566 | 20.6283 | 19.45157 | 19.35538 | 1.176728 | 0.07585208 | 0.02034073
25.5666 | 20.6383 | 19.4491 | 19.35278 | 1.189201 | 0.0759481 | 0.02036909
25.5766 | 20.6166 | 19.44664 | 19.3502 | 1.16996 | 0.07604472 | 0.02039752
25.5866 | 20.5957 | 19.4442 | 19.34763 | 1.151504 | 0.07614193 | 0.02042601
25.5966 | 20.5809 | 19.44177 | 19.34507 | 1.139132 | 0.07623974 | 0.02045458
25.6066 | 20.5758 | 19.43935 | 19.34253 | 1.136446 | 0.07633813 | 0.02048321
25.6166 | 20.5651 | 19.43695 | 19.34001 | 1.128146 | 0.07643713 | 0.02051192
25.6266 | 20.5656 | 19.43457 | 19.33749 | 1.131031 | 0.07653668 | 0.02054068
25.6366 | 20.5641 | 19.4322 | 19.33499 | 1.131901 | 0.07663682 | 0.02056952
25.6466 | 20.5306 | 19.42984 | 19.33251 | 1.100756 | 0.07673752 | 0.02059843
25.6566 | 20.5259 | 19.4275 | 19.33004 | 1.098397 | 0.07683879 | 0.02062741
25.6666 | 20.5261 | 19.42518 | 19.32758 | 1.100924 | 0.07694063 | 0.02065645
25.6766 | 20.5093 | 19.42286 | 19.32514 | 1.086436 | 0.07704301 | 0.02068557
25.6866 | 20.5238 | 19.42057 | 19.32271 | 1.103234 | 0.07714595 | 0.02071475
25.6966 | 20.4874 | 19.41828 | 19.32029 | 1.069117 | 0.07724945 | 0.02074401
25.7066 | 20.5107 | 19.41601 | 19.31789 | 1.094686 | 0.07735349 | 0.02077334
25.7166 | 20.4941 | 19.41376 | 19.3155 | 1.080341 | 0.07745806 | 0.02080273
25.7266 | 20.4855 | 19.41152 | 19.31312 | 1.073982 | 0.07756318 | 0.0208322
25.7366 | 20.476 | 19.40929 | 19.31076 | 1.066709 | 0.07766885 | 0.02086174
25.7466 | 20.4704 | 19.40708 | 19.30841 | 1.063321 | 0.07777504 | 0.02089135
25.7566 | 20.4765 | 19.40488 | 19.30608 | 1.071619 | 0.07788177 | 0.02092103
25.7666 | 20.4662 | 19.4027 | 19.30376 | 1.063504 | 0.07798901 | 0.02095078
25.7766 | 20.4671 | 19.40053 | 19.30145 | 1.066574 | 0.0780968 | 0.02098061
25.7866 | 20.4466 | 19.39837 | 19.29915 | 1.048231 | 0.07820511 | 0.02101051
25.7966 | 20.4392 | 19.39623 | 19.29687 | 1.042974 | 0.07831393 | 0.02104048
25.8066 | 20.4524 | 19.3941 | 19.2946 | 1.058303 | 0.07842327 | 0.02107052
25.8166 | 20.4412 | 19.39198 | 19.29235 | 1.049218 | 0.07853314 | 0.02110064
25.8266 | 20.4268 | 19.38988 | 19.29011 | 1.036919 | 0.07864352 | 0.02113082
25.8366 | 20.4232 | 19.38779 | 19.28788 | 1.035407 | 0.07875441 | 0.02116108
25.8466 | 20.4192 | 19.38572 | 19.28566 | 1.033481 | 0.07886581 | 0.02119142
25.8566 | 20.4148 | 19.38366 | 19.28346 | 1.031142 | 0.07897773 | 0.02122183
25.8666 | 20.3992 | 19.38161 | 19.28127 | 1.017589 | 0.07909016 | 0.02125232
25.8766 | 20.3998 | 19.37958 | 19.27909 | 1.020223 | 0.07920309 | 0.02128288
25.8866 | 20.3978 | 19.37756 | 19.27693 | 1.020243 | 0.07931653 | 0.02131351
25.8966 | 20.3834 | 19.37555 | 19.27478 | 1.00785 | 0.07943047 | 0.02134422
25.9066 | 20.3865 | 19.37356 | 19.27264 | 1.012943 | 0.07954492 | 0.021375
25.9166 | 20.3758 | 19.37158 | 19.27051 | 1.004223 | 0.07965988 | 0.02140586
25.9266 | 20.3692 | 19.36961 | 19.2684 | 0.9995898 | 0.07977533 | 0.0214368
25.9366 | 20.3613 | 19.36766 | 19.2663 | 0.9936434 | 0.07989128 | 0.02146781
25.9466 | 20.3702 | 19.36572 | 19.26421 | 1.004484 | 0.08000774 | 0.0214989
25.9566 | 20.3444 | 19.36379 | 19.26213 | 0.9806111 | 0.08012469 | 0.02153006
25.9666 | 20.3355 | 19.36187 | 19.26007 | 0.9736253 | 0.08024214 | 0.0215613
25.9766 | 20.3314 | 19.35997 | 19.25802 | 0.9714264 | 0.08036009 | 0.02159262
25.9866 | 20.3446 | 19.35809 | 19.25598 | 0.9865146 | 0.08047854 | 0.02162402
25.9966 | 20.3162 | 19.35621 | 19.25396 | 0.9599898 | 0.08059749 | 0.02165549
26.0066 | 20.3181 | 19.35435 | 19.25194 | 0.9637522 | 0.08071692 | 0.02168704
26.0166 | 20.3137 | 19.3525 | 19.24994 | 0.9612016 | 0.08083686 | 0.02171867
26.0266 | 20.2946 | 19.35066 | 19.24795 | 0.9439382 | 0.0809573 | 0.02175038
26.0366 | 20.2892 | 19.34884 | 19.24598 | 0.9403621 | 0.08107823 | 0.02178217
26.0466 | 20.291 | 19.34703 | 19.24401 | 0.9439733 | 0.08119966 | 0.02181403
26.0566 | 20.2742 | 19.34523 | 19.24206 | 0.9289717 | 0.08132158 | 0.02184598
26.0666 | 20.2812 | 19.34344 | 19.24012 | 0.9377575 | 0.081444 | 0.021878
26.0765 | 20.2559 | 19.34169 | 19.23821 | 0.9142131 | 0.08156568 | 0.02190978
26.0865 | 20.2592 | 19.33993 | 19.2363 | 0.9192739 | 0.08168909 | 0.02194197
26.0965 | 20.2411 | 19.33818 | 19.23439 | 0.9029221 | 0.08181299 | 0.02197422
26.1065 | 20.2309 | 19.33644 | 19.2325 | 0.894458 | 0.08193739 | 0.02200657
26.1165 | 20.2192 | 19.33472 | 19.23062 | 0.8844813 | 0.08206229 | 0.022039
26.1265 | 20.2233 | 19.33301 | 19.22875 | 0.8902923 | 0.08218769 | 0.02207151
26.1365 | 20.201 | 19.33131 | 19.22689 | 0.869691 | 0.08231358 | 0.02210409
26.1465 | 20.1819 | 19.32962 | 19.22505 | 0.8522774 | 0.08243997 | 0.02213676
26.1565 | 20.1846 | 19.32795 | 19.22321 | 0.8566515 | 0.08256686 | 0.02216952
26.1665 | 20.1811 | 19.32629 | 19.22139 | 0.8548135 | 0.08269426 | 0.02220236
26.1765 | 20.15 | 19.32464 | 19.21958 | 0.8253632 | 0.08282215 | 0.02223527
26.1865 | 20.1396 | 19.323 | 19.21778 | 0.8166009 | 0.08295053 | 0.02226827
26.1965 | 20.1376 | 19.32137 | 19.21599 | 0.8162264 | 0.08307943 | 0.02230135
26.2065 | 20.1183 | 19.31976 | 19.21422 | 0.79854 | 0.08320884 | 0.02233452
26.2165 | 20.1035 | 19.31816 | 19.21245 | 0.7853415 | 0.08333873 | 0.02236777
26.2265 | 20.1011 | 19.31657 | 19.2107 | 0.7845311 | 0.08346914 | 0.02240111
26.2365 | 20.0792 | 19.31499 | 19.20896 | 0.7642088 | 0.08360005 | 0.02243452
26.2465 | 20.0709 | 19.31343 | 19.20723 | 0.7574746 | 0.08373147 | 0.02246803
26.2565 | 20.0592 | 19.31187 | 19.20551 | 0.7473286 | 0.08386339 | 0.02250162
26.2665 | 20.043 | 19.31033 | 19.2038 | 0.7326708 | 0.08399583 | 0.02253529
26.2765 | 20.0434 | 19.3088 | 19.2021 | 0.7346013 | 0.08412877 | 0.02256906
26.2865 | 20.0293 | 19.30728 | 19.20041 | 0.7220201 | 0.08426223 | 0.02260291
26.2965 | 20.0087 | 19.30577 | 19.19874 | 0.7029273 | 0.08439621 | 0.02263684
26.3065 | 20.011 | 19.30428 | 19.19708 | 0.7067228 | 0.08453069 | 0.02267085
26.3165 | 19.9935 | 19.30279 | 19.19542 | 0.6907068 | 0.08466568 | 0.02270496
26.3265 | 20 | 19.30132 | 19.19378 | 0.6986792 | 0.0848012 | 0.02273916
26.3365 | 19.9682 | 19.29986 | 19.19215 | 0.6683402 | 0.08493724 | 0.02277344
26.3465 | 19.9805 | 19.29841 | 19.19053 | 0.6820897 | 0.08507379 | 0.0228078
26.3565 | 19.9568 | 19.29697 | 19.18892 | 0.6598278 | 0.08521087 | 0.02284226
26.3665 | 19.9362 | 19.29555 | 19.18732 | 0.6406546 | 0.08534848 | 0.02287681
26.3765 | 19.9373 | 19.29413 | 19.18573 | 0.64317 | 0.0854866 | 0.02291145
26.3865 | 19.9254 | 19.29273 | 19.18415 | 0.6326742 | 0.08562525 | 0.02294616
26.3965 | 19.936 | 19.29133 | 19.18259 | 0.6446672 | 0.08576442 | 0.02298098
26.4065 | 19.9183 | 19.28995 | 19.18103 | 0.6283489 | 0.08590414 | 0.02301588
26.4165 | 19.9117 | 19.28858 | 19.17949 | 0.6231195 | 0.08604439 | 0.02305087
26.4265 | 19.908 | 19.28722 | 19.17795 | 0.620779 | 0.08618516 | 0.02308596
26.4365 | 19.8852 | 19.28587 | 19.17642 | 0.5993274 | 0.08632647 | 0.02312113
26.4465 | 19.898 | 19.28454 | 19.17491 | 0.6134648 | 0.08646833 | 0.02315639
26.4565 | 19.8798 | 19.28321 | 19.17341 | 0.5965913 | 0.08661072 | 0.02319175
26.4665 | 19.856 | 19.28189 | 19.17191 | 0.5741067 | 0.08675365 | 0.0232272
26.4765 | 19.8738 | 19.28059 | 19.17043 | 0.5932113 | 0.08689713 | 0.02326274
26.4865 | 19.8618 | 19.27929 | 19.16896 | 0.582505 | 0.08704116 | 0.02329837
26.4965 | 19.8369 | 19.27801 | 19.16749 | 0.5588879 | 0.08718574 | 0.0233341
26.5065 | 19.847 | 19.27674 | 19.16604 | 0.57026 | 0.08733087 | 0.02336991
26.5165 | 19.8215 | 19.27548 | 19.1646 | 0.5460214 | 0.08747655 | 0.02340582
26.5265 | 19.825 | 19.27423 | 19.16316 | 0.5507721 | 0.08762278 | 0.02344183
26.5365 | 19.8051 | 19.27299 | 19.16174 | 0.5321121 | 0.08776957 | 0.02347793
26.5465 | 19.8051 | 19.27176 | 19.16033 | 0.5333415 | 0.08791694 | 0.02351412
26.5565 | 19.7915 | 19.27054 | 19.15892 | 0.5209604 | 0.08806485 | 0.02355041
26.5665 | 19.7843 | 19.26933 | 19.15753 | 0.5149687 | 0.08821333 | 0.02358679
26.5765 | 19.7696 | 19.26813 | 19.15615 | 0.5014665 | 0.08836239 | 0.02362327
26.5865 | 19.7696 | 19.26695 | 19.15477 | 0.5026538 | 0.08851203 | 0.02365985
26.5965 | 19.7465 | 19.26577 | 19.15341 | 0.4807308 | 0.08866222 | 0.02369651
26.6065 | 19.7319 | 19.2646 | 19.15206 | 0.4672973 | 0.088813 | 0.02373328
26.6165 | 19.7361 | 19.26345 | 19.15071 | 0.4726536 | 0.08896437 | 0.02377015
26.6265 | 19.725 | 19.2623 | 19.14938 | 0.4626995 | 0.08911632 | 0.02380711
26.6365 | 19.7096 | 19.26116 | 19.14805 | 0.4484352 | 0.08926884 | 0.02384416
26.6465 | 19.6995 | 19.26004 | 19.14674 | 0.4394607 | 0.08942195 | 0.02388132
26.6564 | 19.6904 | 19.25894 | 19.14544 | 0.4314648 | 0.08957413 | 0.02391821
26.6664 | 19.6845 | 19.25783 | 19.14415 | 0.4266701 | 0.08972844 | 0.02395556
26.6764 | 19.6758 | 19.25673 | 19.14286 | 0.4190652 | 0.08988334 | 0.02399301
26.6864 | 19.669 | 19.25565 | 19.14158 | 0.4133503 | 0.09003884 | 0.02403056
26.6964 | 19.6529 | 19.25457 | 19.14031 | 0.3983254 | 0.09019495 | 0.02406821
26.7064 | 19.6563 | 19.25351 | 19.13905 | 0.4027905 | 0.09035166 | 0.02410596
26.7164 | 19.6393 | 19.25245 | 19.1378 | 0.3868457 | 0.09050899 | 0.02414382
26.7264 | 19.6266 | 19.25141 | 19.13656 | 0.375191 | 0.09066693 | 0.02418177
26.7364 | 19.6159 | 19.25037 | 19.13533 | 0.3655264 | 0.0908255 | 0.02421982
26.7464 | 19.6213 | 19.24935 | 19.13411 | 0.3719519 | 0.09098469 | 0.02425798
26.7564 | 19.6112 | 19.24833 | 19.13289 | 0.3628678 | 0.09114449 | 0.02429623
26.7664 | 19.6105 | 19.24733 | 19.13169 | 0.3631738 | 0.09130494 | 0.02433459
26.7764 | 19.6034 | 19.24633 | 19.13049 | 0.3570702 | 0.09146601 | 0.02437305
26.7864 | 19.5922 | 19.24534 | 19.1293 | 0.3468568 | 0.09162773 | 0.02441162
26.7964 | 19.5692 | 19.24437 | 19.12813 | 0.3248339 | 0.09179008 | 0.02445029
26.8064 | 19.5768 | 19.2434 | 19.12696 | 0.3334014 | 0.09195309 | 0.02448906
26.8164 | 19.5657 | 19.24244 | 19.1258 | 0.3232593 | 0.09211673 | 0.02452794
26.8264 | 19.5732 | 19.24149 | 19.12464 | 0.3317077 | 0.09228104 | 0.02456692
26.8364 | 19.5662 | 19.24055 | 19.1235 | 0.3256466 | 0.09244601 | 0.02460601
26.8464 | 19.5463 | 19.23962 | 19.12237 | 0.3066761 | 0.09261163 | 0.0246452
26.8564 | 19.5473 | 19.2387 | 19.12124 | 0.3085962 | 0.09277793 | 0.0246845
26.8664 | 19.5315 | 19.23779 | 19.12012 | 0.2937069 | 0.0929449 | 0.0247239
26.8764 | 19.5177 | 19.23689 | 19.11902 | 0.2808083 | 0.09311254 | 0.02476342
26.8864 | 19.5258 | 19.236 | 19.11792 | 0.2898004 | 0.09328086 | 0.02480303
26.8964 | 19.5189 | 19.23512 | 19.11682 | 0.2837833 | 0.09344987 | 0.02484276
26.9064 | 19.4943 | 19.23424 | 19.11574 | 0.260057 | 0.09361955 | 0.02488259
26.9164 | 19.4978 | 19.23338 | 19.11467 | 0.2644214 | 0.09378995 | 0.02492254
26.9264 | 19.4949 | 19.23252 | 19.1136 | 0.2623768 | 0.09396103 | 0.02496259
26.9364 | 19.4693 | 19.23168 | 19.11254 | 0.237623 | 0.09413283 | 0.02500275
26.9464 | 19.4772 | 19.23084 | 19.11149 | 0.2463602 | 0.09430533 | 0.02504302
26.9564 | 19.4607 | 19.23001 | 19.11045 | 0.2306884 | 0.09447855 | 0.0250834
26.9664 | 19.4656 | 19.22919 | 19.10942 | 0.2364075 | 0.09465248 | 0.02512389
26.9764 | 19.4477 | 19.22838 | 19.10839 | 0.2193178 | 0.09482714 | 0.02516449
26.9864 | 19.4273 | 19.22758 | 19.10737 | 0.1997191 | 0.09500253 | 0.0252052
26.9964 | 19.4202 | 19.22679 | 19.10636 | 0.1934115 | 0.09517866 | 0.02524602
27.0064 | 19.4163 | 19.226 | 19.10536 | 0.1902951 | 0.09535552 | 0.02528696
27.0164 | 19.4064 | 19.22523 | 19.10437 | 0.1811698 | 0.09553314 | 0.02532801
27.0264 | 19.4125 | 19.22446 | 19.10338 | 0.1880358 | 0.09571149 | 0.02536917
27.0364 | 19.3886 | 19.22371 | 19.10241 | 0.1648931 | 0.09589063 | 0.02541044
27.0464 | 19.3924 | 19.22296 | 19.10144 | 0.1694416 | 0.09607051 | 0.02545183
27.0564 | 19.3742 | 19.22222 | 19.10047 | 0.1519815 | 0.09625117 | 0.02549334
27.0664 | 19.3633 | 19.22149 | 19.09952 | 0.1418128 | 0.0964326 | 0.02553495
27.0764 | 19.3659 | 19.22076 | 19.09857 | 0.1451355 | 0.09661482 | 0.02557668
27.0864 | 19.3517 | 19.22005 | 19.09763 | 0.1316496 | 0.09679783 | 0.02561853
27.0964 | 19.3414 | 19.21934 | 19.0967 | 0.1220552 | 0.09698163 | 0.0256605
27.1064 | 19.3416 | 19.21865 | 19.09578 | 0.1229523 | 0.09716624 | 0.02570258
27.1164 | 19.325 | 19.21796 | 19.09486 | 0.1070409 | 0.09735165 | 0.02574477
27.1264 | 19.3244 | 19.21728 | 19.09395 | 0.1071211 | 0.09753788 | 0.02578709
27.1364 | 19.3215 | 19.21661 | 19.09305 | 0.104893 | 0.09772493 | 0.02582952
27.1464 | 19.3103 | 19.21594 | 19.09216 | 0.09435647 | 0.0979128 | 0.02587208
27.1564 | 19.3141 | 19.21529 | 19.09127 | 0.09881165 | 0.09810152 | 0.02591474
27.1664 | 19.2915 | 19.21464 | 19.09039 | 0.07685853 | 0.09829108 | 0.02595753
27.1764 | 19.2889 | 19.214 | 19.08952 | 0.07489718 | 0.09848149 | 0.02600044
27.1864 | 19.2851 | 19.21337 | 19.08866 | 0.07172761 | 0.09867276 | 0.02604347
27.1964 | 19.2795 | 19.21275 | 19.0878 | 0.06674986 | 0.0988649 | 0.02608662
27.2064 | 19.2733 | 19.21214 | 19.08695 | 0.06116396 | 0.0990579 | 0.02612989
27.2164 | 19.2645 | 19.21153 | 19.0861 | 0.05296994 | 0.09925179 | 0.02617329
27.2264 | 19.2649 | 19.21093 | 19.08527 | 0.05396784 | 0.09944657 | 0.0262168
27.2364 | 19.2609 | 19.21034 | 19.08444 | 0.0505577 | 0.09964224 | 0.02626044
27.2463 | 19.2491 | 19.20977 | 19.08363 | 0.03933376 | 0.09983686 | 0.02630376
27.2563 | 19.2428 | 19.20919 | 19.08281 | 0.03360768 | 0.1000344 | 0.02634764
27.2663 | 19.2338 | 19.20863 | 19.082 | 0.02517367 | 0.1002328 | 0.02639165
27.2763 | 19.2316 | 19.20807 | 19.0812 | 0.02353173 | 0.1004321 | 0.02643578
27.2863 | 19.2246 | 19.20752 | 19.08041 | 0.0170819 | 0.1006324 | 0.02648003
27.2963 | 19.2222 | 19.20698 | 19.07962 | 0.0152242 | 0.1008336 | 0.02652441
27.3063 | 19.2221 | 19.20644 | 19.07884 | 0.01565868 | 0.1010358 | 0.02656892
27.3163 | 19.1858 | 19.20591 | 19.07806 | -0.02011462 | 0.101239 | 0.02661355
27.3263 | 19.2032 | 19.2054 | 19.07729 | -0.002195687 | 0.1014431 | 0.02665832
27.3363 | 19.1835 | 19.20488 | 19.07653 | -0.02138451 | 0.1016483 | 0.0267032
27.3463 | 19.1961 | 19.20438 | 19.07578 | -0.008281021 | 0.1018544 | 0.02674822
27.3563 | 19.1724 | 19.20389 | 19.07503 | -0.03148519 | 0.1020616 | 0.02679336
27.3663 | 19.1609 | 19.2034 | 19.07429 | -0.04249702 | 0.1022697 | 0.02683864
27.3763 | 19.1642 | 19.20292 | 19.07355 | -0.03871647 | 0.1024789 | 0.02688404
27.3863 | 19.1667 | 19.20244 | 19.07282 | -0.03574349 | 0.1026891 | 0.02692957
27.3963 | 19.1483 | 19.20198 | 19.0721 | -0.05367806 | 0.1029004 | 0.02697524
27.4063 | 19.1279 | 19.20152 | 19.07139 | -0.07362015 | 0.1031128 | 0.02702103
27.4163 | 19.1308 | 19.20107 | 19.07068 | -0.07026975 | 0.1033262 | 0.02706696
27.4263 | 19.1245 | 19.20063 | 19.06997 | -0.07612682 | 0.1035407 | 0.02711302
27.4363 | 19.1138 | 19.20019 | 19.06928 | -0.08639133 | 0.1037563 | 0.02715921
27.4463 | 19.1106 | 19.19976 | 19.06858 | -0.08916324 | 0.1039731 | 0.02720553
27.4563 | 19.0653 | 19.19934 | 19.0679 | -0.1340425 | 0.1041909 | 0.02725199
27.4663 | 19.0981 | 19.19893 | 19.06722 | -0.1008292 | 0.1044099 | 0.02729858
27.4763 | 19.0647 | 19.19852 | 19.06655 | -0.1338232 | 0.10463 | 0.02734531
27.4863 | 19.0587 | 19.19812 | 19.06588 | -0.1394245 | 0.1048513 | 0.02739217
27.4963 | 19.0585 | 19.19773 | 19.06522 | -0.1392331 | 0.1050738 | 0.02743917
27.5063 | 19.0529 | 19.19735 | 19.06457 | -0.1444489 | 0.1052975 | 0.0274863
27.5163 | 19.0211 | 19.19697 | 19.06392 | -0.1758719 | 0.1055223 | 0.02753357
27.5263 | 19.0327 | 19.1966 | 19.06327 | -0.1639021 | 0.1057484 | 0.02758098
27.5363 | 18.996 | 19.19624 | 19.06264 | -0.2002395 | 0.1059757 | 0.02762853
27.5463 | 18.9921 | 19.19588 | 19.062 | -0.2037841 | 0.1062043 | 0.02767622
27.5563 | 19.002 | 19.19554 | 19.06138 | -0.1935358 | 0.1064341 | 0.02772404
27.5663 | 18.9736 | 19.19519 | 19.06076 | -0.2215946 | 0.1066652 | 0.02777201
27.5763 | 18.9869 | 19.19486 | 19.06014 | -0.2079605 | 0.1068976 | 0.02782011
27.5863 | 18.9558 | 19.19453 | 19.05953 | -0.2387334 | 0.1071313 | 0.02786836
27.5963 | 18.9609 | 19.19421 | 19.05893 | -0.2333133 | 0.1073663 | 0.02791674
27.6063 | 18.9528 | 19.1939 | 19.05833 | -0.2411003 | 0.1076027 | 0.02796527
27.6163 | 18.9331 | 19.19359 | 19.05774 | -0.2604942 | 0.1078405 | 0.02801395
27.6263 | 18.9194 | 19.1933 | 19.05715 | -0.2738952 | 0.1080796 | 0.02806276
27.6363 | 18.9256 | 19.193 | 19.05657 | -0.267403 | 0.1083201 | 0.02811172
27.6463 | 18.9124 | 19.19272 | 19.05599 | -0.2803178 | 0.1085621 | 0.02816083
27.6563 | 18.906 | 19.19244 | 19.05542 | -0.2864395 | 0.1088054 | 0.02821007
27.6663 | 18.8975 | 19.19217 | 19.05486 | -0.2946681 | 0.1090503 | 0.02825947
27.6763 | 18.8746 | 19.1919 | 19.0543 | -0.3173035 | 0.1092966 | 0.02830901
27.6863 | 18.8945 | 19.19165 | 19.05374 | -0.2971458 | 0.1095444 | 0.0283587
27.6963 | 18.862 | 19.19139 | 19.05319 | -0.3293949 | 0.1097937 | 0.02840853
27.7063 | 18.8533 | 19.19115 | 19.05265 | -0.3378509 | 0.1100446 | 0.02845851
27.7163 | 18.8645 | 19.19091 | 19.05211 | -0.3264136 | 0.110297 | 0.02850865
27.7263 | 18.8551 | 19.19068 | 19.05157 | -0.3355831 | 0.110551 | 0.02855893
27.7363 | 18.8434 | 19.19046 | 19.05104 | -0.3470593 | 0.1108067 | 0.02860936
27.7463 | 18.8349 | 19.19024 | 19.05052 | -0.3553423 | 0.1110639 | 0.02865994
27.7563 | 18.8303 | 19.19003 | 19.05 | -0.3597321 | 0.1113228 | 0.02871067
27.7663 | 18.8188 | 19.18983 | 19.04948 | -0.3710286 | 0.1115834 | 0.02876155
27.7763 | 18.806 | 19.18963 | 19.04897 | -0.3836317 | 0.1118457 | 0.02881259
27.7863 | 18.8013 | 19.18944 | 19.04847 | -0.3881416 | 0.1121097 | 0.02886378
27.7963 | 18.7964 | 19.18926 | 19.04797 | -0.3928581 | 0.1123755 | 0.02891512
27.8063 | 18.7767 | 19.18908 | 19.04747 | -0.4123813 | 0.1126431 | 0.02896662
27.8163 | 18.7737 | 19.18891 | 19.04698 | -0.4152112 | 0.1129124 | 0.02901827
27.8262 | 18.7655 | 19.18875 | 19.0465 | -0.4232493 | 0.1131809 | 0.02906956
27.8362 | 18.7331 | 19.18859 | 19.04602 | -0.4554924 | 0.113454 | 0.02912153
27.8462 | 18.7576 | 19.18844 | 19.04554 | -0.4308422 | 0.113729 | 0.02917365
27.8562 | 18.7313 | 19.1883 | 19.04507 | -0.4569985 | 0.1140059 | 0.02922592
27.8662 | 18.7201 | 19.18816 | 19.0446 | -0.4680615 | 0.1142848 | 0.02927836
27.8762 | 18.7117 | 19.18803 | 19.04413 | -0.4763311 | 0.1145656 | 0.02933095
27.8862 | 18.707 | 19.18791 | 19.04368 | -0.4809073 | 0.1148486 | 0.02938371
27.8962 | 18.7021 | 19.18779 | 19.04322 | -0.4856901 | 0.1151335 | 0.02943662
27.9062 | 18.6994 | 19.18768 | 19.04277 | -0.4882795 | 0.1154206 | 0.0294897
27.9162 | 18.6784 | 19.18758 | 19.04232 | -0.5091755 | 0.1157098 | 0.02954293
27.9262 | 18.6625 | 19.18748 | 19.04188 | -0.5249781 | 0.1160012 | 0.02959633
27.9362 | 18.6592 | 19.18739 | 19.04144 | -0.5281873 | 0.1162948 | 0.02964989
27.9462 | 18.6584 | 19.1873 | 19.04101 | -0.5289031 | 0.1165906 | 0.02970362
27.9562 | 18.6545 | 19.18723 | 19.04058 | -0.5327256 | 0.1168888 | 0.02975751
27.9662 | 18.6434 | 19.18715 | 19.04015 | -0.5437546 | 0.1171893 | 0.02981156
27.9762 | 18.6411 | 19.18709 | 19.03973 | -0.5459903 | 0.1174921 | 0.02986578
27.9862 | 18.6241 | 19.18703 | 19.03931 | -0.5629325 | 0.1177974 | 0.02992017
27.9962 | 18.6246 | 19.18698 | 19.0389 | -0.5623814 | 0.1181052 | 0.02997472
28.0062 | 18.611 | 19.18694 | 19.03849 | -0.575937 | 0.1184155 | 0.03002945
28.0162 | 18.6075 | 19.1869 | 19.03809 | -0.5793992 | 0.1187283 | 0.03008434
28.0262 | 18.5981 | 19.18687 | 19.03768 | -0.5887681 | 0.1190438 | 0.0301394
28.0362 | 18.6042 | 19.18684 | 19.03729 | -0.5826436 | 0.1193619 | 0.03019463
28.0462 | 18.5882 | 19.18683 | 19.03689 | -0.5986259 | 0.1196828 | 0.03025003
28.0562 | 18.5941 | 19.18681 | 19.0365 | -0.5927148 | 0.1200064 | 0.0303056
28.0662 | 18.585 | 19.18681 | 19.03612 | -0.6018105 | 0.1203328 | 0.03036134
28.0762 | 18.5745 | 19.18681 | 19.03573 | -0.6123129 | 0.1206622 | 0.03041726
28.0862 | 18.5665 | 19.18682 | 19.03535 | -0.6203222 | 0.1209945 | 0.03047336
28.0962 | 18.5682 | 19.18684 | 19.03498 | -0.6186382 | 0.1213298 | 0.03052962
28.1062 | 18.5574 | 19.18686 | 19.03461 | -0.629461 | 0.1216681 | 0.03058606
28.1162 | 18.5382 | 19.18689 | 19.03424 | -0.6486907 | 0.1220097 | 0.03064268
28.1262 | 18.538 | 19.18693 | 19.03387 | -0.6489273 | 0.1223544 | 0.03069947
28.1362 | 18.5246 | 19.18697 | 19.03351 | -0.6623708 | 0.1227024 | 0.03075645
28.1462 | 18.5296 | 19.18702 | 19.03315 | -0.6574212 | 0.1230537 | 0.0308136
28.1562 | 18.5136 | 19.18708 | 19.0328 | -0.6734786 | 0.1234085 | 0.03087093
28.1662 | 18.5017 | 19.18714 | 19.03245 | -0.6854431 | 0.1237667 | 0.03092844
28.1762 | 18.5026 | 19.18721 | 19.0321 | -0.6846146 | 0.1241286 | 0.03098612
28.1862 | 18.4835 | 19.18729 | 19.03176 | -0.7037933 | 0.1244941 | 0.031044
28.1962 | 18.4853 | 19.18738 | 19.03141 | -0.7020791 | 0.1248634 | 0.03110205
28.2062 | 18.4604 | 19.18747 | 19.03108 | -0.7270721 | 0.1252364 | 0.03116029
28.2162 | 18.4705 | 19.18757 | 19.03074 | -0.7170724 | 0.1256135 | 0.03121871
28.2262 | 18.4522 | 19.18768 | 19.03041 | -0.73548 | 0.1259945 | 0.03127731
28.2362 | 18.4541 | 19.1878 | 19.03008 | -0.7336951 | 0.1263796 | 0.0313361
28.2462 | 18.4333 | 19.18792 | 19.02975 | -0.7546175 | 0.126769 | 0.03139508
28.2562 | 18.4358 | 19.18805 | 19.02943 | -0.7522475 | 0.1271627 | 0.03145424
28.2662 | 18.408 | 19.18819 | 19.02911 | -0.7801851 | 0.1275608 | 0.03151359
28.2762 | 18.4092 | 19.18833 | 19.02879 | -0.7791304 | 0.1279634 | 0.03157314
28.2862 | 18.4137 | 19.18848 | 19.02848 | -0.7747834 | 0.1283707 | 0.03163287
28.2962 | 18.3896 | 19.18864 | 19.02817 | -0.7990442 | 0.1287828 | 0.03169279
28.3062 | 18.3966 | 19.18881 | 19.02786 | -0.7922129 | 0.1291998 | 0.0317529
28.3162 | 18.3721 | 19.18899 | 19.02755 | -0.8168897 | 0.1296217 | 0.0318132
28.3262 | 18.369 | 19.18917 | 19.02725 | -0.8201746 | 0.1300489 | 0.0318737
28.3362 | 18.3522 | 19.18937 | 19.02695 | -0.8371677 | 0.1304814 | 0.03193439
28.3462 | 18.351 | 19.18957 | 19.02665 | -0.8385691 | 0.1309193 | 0.03199527
28.3562 | 18.3339 | 19.18978 | 19.02636 | -0.8558789 | 0.1313627 | 0.03205636
28.3662 | 18.3318 | 19.19 | 19.02607 | -0.8581973 | 0.131812 | 0.03211763
28.3762 | 18.3217 | 19.19022 | 19.02578 | -0.8685244 | 0.1322671 | 0.03217911
28.3862 | 18.3115 | 19.19046 | 19.02549 | -0.8789602 | 0.1327283 | 0.03224078
28.3962 | 18.3156 | 19.19071 | 19.02521 | -0.8751051 | 0.1331958 | 0.03230265
28.4062 | 18.2924 | 19.19096 | 19.02492 | -0.898559 | 0.1336697 | 0.03236473
28.4161 | 18.2865 | 19.19122 | 19.02465 | -0.9047195 | 0.1341454 | 0.03242637
28.4261 | 18.2796 | 19.19149 | 19.02437 | -0.9118919 | 0.1346326 | 0.03248885
28.4361 | 18.251 | 19.19177 | 19.0241 | -0.940774 | 0.1351269 | 0.03255153
28.4461 | 18.2545 | 19.19207 | 19.02382 | -0.9375658 | 0.1356284 | 0.0326144
28.4561 | 18.2371 | 19.19237 | 19.02355 | -0.9552675 | 0.1361374 | 0.03267749
28.4661 | 18.2315 | 19.19268 | 19.02328 | -0.9611794 | 0.136654 | 0.03274077
28.4761 | 18.2262 | 19.193 | 19.02302 | -0.9668016 | 0.1371785 | 0.03280427
28.4861 | 18.2158 | 19.19333 | 19.02276 | -0.9775343 | 0.1377112 | 0.03286797
28.4961 | 18.2043 | 19.19368 | 19.02249 | -0.9893778 | 0.1382523 | 0.03293189
28.5061 | 18.1936 | 19.19403 | 19.02223 | -1.000432 | 0.1388021 | 0.03299601
28.5161 | 18.1893 | 19.1944 | 19.02198 | -1.005098 | 0.1393609 | 0.03306033
28.5261 | 18.1675 | 19.19478 | 19.02172 | -1.027275 | 0.139929 | 0.03312488
28.5361 | 18.169 | 19.19516 | 19.02147 | -1.026165 | 0.1405066 | 0.03318963
28.5461 | 18.1431 | 19.19557 | 19.02122 | -1.052466 | 0.1410942 | 0.0332546
28.5561 | 18.1527 | 19.19598 | 19.02097 | -1.043279 | 0.141692 | 0.03331978
28.5661 | 18.1329 | 19.19641 | 19.02072 | -1.063506 | 0.1423004 | 0.03338518
28.5761 | 18.1269 | 19.19684 | 19.02047 | -1.069945 | 0.1429198 | 0.03345079
28.5861 | 18.1177 | 19.1973 | 19.02023 | -1.079598 | 0.1435506 | 0.03351662
28.5961 | 18.1061 | 19.19776 | 19.01999 | -1.091664 | 0.1441931 | 0.03358266
28.6061 | 18.1006 | 19.19824 | 19.01975 | -1.097645 | 0.1448478 | 0.03364893
28.6161 | 18.0965 | 19.19874 | 19.01951 | -1.10224 | 0.1455151 | 0.03371541
28.6261 | 18.0804 | 19.19925 | 19.01927 | -1.11885 | 0.1461956 | 0.03378212
28.6361 | 18.0744 | 19.19978 | 19.01904 | -1.125376 | 0.1468896 | 0.03384905
28.6461 | 18.073 | 19.20032 | 19.0188 | -1.127317 | 0.1475978 | 0.0339162
28.6561 | 18.0425 | 19.20088 | 19.01857 | -1.158375 | 0.1483206 | 0.03398358
28.6661 | 18.0597 | 19.20145 | 19.01834 | -1.14175 | 0.1490587 | 0.03405118
28.6761 | 18.0416 | 19.20204 | 19.01811 | -1.160443 | 0.1498126 | 0.03411901
28.6861 | 18.0379 | 19.20265 | 19.01788 | -1.164754 | 0.150583 | 0.03418706
28.6961 | 18.0346 | 19.20328 | 19.01766 | -1.168684 | 0.1513705 | 0.03425534
28.7061 | 18.0294 | 19.20393 | 19.01743 | -1.174533 | 0.1521759 | 0.03432386
28.7161 | 18.0195 | 19.2046 | 19.01721 | -1.185102 | 0.1529999 | 0.0343926
28.7261 | 18.0233 | 19.20529 | 19.01699 | -1.181992 | 0.1538434 | 0.03446157
28.7361 | 18.0093 | 19.206 | 19.01677 | -1.196704 | 0.154707 | 0.03453078
28.7461 | 18.0033 | 19.20674 | 19.01655 | -1.203439 | 0.1555918 | 0.03460022
28.7561 | 17.996 | 19.2075 | 19.01633 | -1.211497 | 0.1564987 | 0.03466989
28.7661 | 17.9916 | 19.20828 | 19.01611 | -1.21668 | 0.1574287 | 0.0347398
28.7761 | 17.9949 | 19.20909 | 19.0159 | -1.214188 | 0.1583828 | 0.03480995
28.7861 | 17.981 | 19.20992 | 19.01568 | -1.228923 | 0.1593621 | 0.03488034
28.7961 | 17.9825 | 19.21079 | 19.01547 | -1.228286 | 0.1603679 | 0.03495096
28.8061 | 17.9717 | 19.21168 | 19.01525 | -1.239978 | 0.1614015 | 0.03502183
28.8161 | 17.9746 | 19.2126 | 19.01504 | -1.238 | 0.1624641 | 0.03509293
28.8261 | 17.9546 | 19.21355 | 19.01483 | -1.258954 | 0.1635573 | 0.03516428
28.8361 | 17.9593 | 19.21454 | 19.01462 | -1.255241 | 0.1646825 | 0.03523588
28.8461 | 17.9465 | 19.21556 | 19.01441 | -1.269063 | 0.1658415 | 0.03530771
28.8561 | 17.9546 | 19.21662 | 19.01421 | -1.262021 | 0.1670358 | 0.0353798
28.8661 | 17.9318 | 19.21772 | 19.014 | -1.285918 | 0.1682675 | 0.03545213
28.8761 | 17.9299 | 19.21886 | 19.01379 | -1.288955 | 0.1695385 | 0.03552471
28.8861 | 17.9405 | 19.22004 | 19.01359 | -1.279535 | 0.1708508 | 0.03559753
28.8961 | 17.9229 | 19.22126 | 19.01338 | -1.298359 | 0.1722068 | 0.03567061
28.9061 | 17.9128 | 19.22253 | 19.01318 | -1.309731 | 0.1736088 | 0.03574395
28.9161 | 17.9264 | 19.22385 | 19.01297 | -1.297451 | 0.1750594 | 0.03581753
28.9261 | 17.9115 | 19.22522 | 19.01277 | -1.313724 | 0.1765613 | 0.03589137
28.9361 | 17.9078 | 19.22665 | 19.01257 | -1.318853 | 0.1781173 | 0.03596546
28.9461 | 17.8873 | 19.22814 | 19.01237 | -1.340839 | 0.1797306 | 0.03603982
28.9561 | 17.8939 | 19.22969 | 19.01217 | -1.335786 | 0.1814045 | 0.03611443
28.9661 | 17.8789 | 19.2313 | 19.01197 | -1.352398 | 0.1831423 | 0.03618929
28.9761 | 17.8904 | 19.23298 | 19.01177 | -1.342579 | 0.1849479 | 0.03626443
28.9861 | 17.8796 | 19.23473 | 19.01157 | -1.355132 | 0.186825 | 0.03633982
28.9961 | 17.8665 | 19.23656 | 19.01137 | -1.370062 | 0.1887779 | 0.03641547
29.006 | 17.8747 | 19.23845 | 19.01117 | -1.363752 | 0.1907901 | 0.03649063
29.016 | 17.864 | 19.24045 | 19.01097 | -1.376447 | 0.192907 | 0.03656681
29.026 | 17.8555 | 19.24253 | 19.01078 | -1.387032 | 0.1951135 | 0.03664326
29.036 | 17.8592 | 19.24471 | 19.01058 | -1.385512 | 0.1974148 | 0.03671998
29.046 | 17.8534 | 19.24699 | 19.01038 | -1.393593 | 0.1998163 | 0.03679696
29.056 | 17.8527 | 19.24938 | 19.01018 | -1.39668 | 0.2023237 | 0.03687422
29.066 | 17.8516 | 19.25188 | 19.00999 | -1.40028 | 0.204943 | 0.03695175
29.076 | 17.8407 | 19.2545 | 19.00979 | -1.413798 | 0.2076806 | 0.03702955
29.086 | 17.8518 | 19.25724 | 19.00959 | -1.405442 | 0.2105429 | 0.03710763
29.096 | 17.8234 | 19.26012 | 19.00939 | -1.436718 | 0.213537 | 0.03718599
29.106 | 17.8322 | 19.26313 | 19.0092 | -1.430932 | 0.2166698 | 0.03726462
29.116 | 17.8236 | 19.26629 | 19.009 | -1.442694 | 0.219949 | 0.03734353
29.126 | 17.812 | 19.26961 | 19.0088 | -1.457609 | 0.223382 | 0.03742272
29.136 | 17.8162 | 19.27309 | 19.00861 | -1.456887 | 0.2269771 | 0.03750219
29.146 | 17.819 | 19.27674 | 19.00841 | -1.457735 | 0.2307424 | 0.03758194
29.156 | 17.8032 | 19.28056 | 19.00821 | -1.477362 | 0.2346861 | 0.03766198
29.166 | 17.8143 | 19.28458 | 19.00802 | -1.470276 | 0.2388171 | 0.03774231
29.176 | 17.8075 | 19.28879 | 19.00782 | -1.481286 | 0.2431439 | 0.03782292
29.186 | 17.7983 | 19.2932 | 19.00762 | -1.494901 | 0.2476754 | 0.03790383
29.196 | 17.7997 | 19.29783 | 19.00742 | -1.49813 | 0.2524204 | 0.03798502
29.206 | 17.8043 | 19.30268 | 19.00723 | -1.49838 | 0.2573875 | 0.0380665
29.216 | 17.8109 | 19.30776 | 19.00703 | -1.496862 | 0.2625854 | 0.03814827
29.226 | 17.785 | 19.31308 | 19.00683 | -1.528082 | 0.2680222 | 0.03823034
29.236 | 17.8038 | 19.31865 | 19.00663 | -1.514849 | 0.2737056 | 0.03831271
29.246 | 17.7947 | 19.32447 | 19.00643 | -1.529769 | 0.2796428 | 0.03839538
29.256 | 17.7935 | 19.33055 | 19.00623 | -1.537049 | 0.2858398 | 0.03847834
29.266 | 17.7811 | 19.33689 | 19.00603 | -1.555794 | 0.2923018 | 0.0385616
29.276 | 17.7974 | 19.34351 | 19.00583 | -1.546108 | 0.2990321 | 0.03864517
29.286 | 17.7943 | 19.35039 | 19.00563 | -1.556091 | 0.3060325 | 0.03872903
29.296 | 17.7814 | 19.35754 | 19.00543 | -1.576143 | 0.3133026 | 0.03881321
29.306 | 17.7848 | 19.36496 | 19.00522 | -1.580161 | 0.3208389 | 0.03889769
29.316 | 17.7979 | 19.37264 | 19.00502 | -1.574739 | 0.3286349 | 0.03898247
29.326 | 17.7961 | 19.38057 | 19.00482 | -1.584466 | 0.3366802 | 0.03906757
29.336 | 17.7835 | 19.38873 | 19.00461 | -1.605227 | 0.3449602 | 0.03915297
29.346 | 17.788 | 19.3971 | 19.00441 | -1.609102 | 0.3534549 | 0.0392387
29.356 | 17.7838 | 19.40567 | 19.0042 | -1.621866 | 0.3621387 | 0.03932473
29.366 | 17.7778 | 19.41439 | 19.004 | -1.636587 | 0.3709798 | 0.03941108
29.376 | 17.7792 | 19.42323 | 19.00379 | -1.644026 | 0.3799395 | 0.03949775
29.386 | 17.7673 | 19.43214 | 19.00358 | -1.664837 | 0.388972 | 0.03958474
29.396 | 17.7704 | 19.44107 | 19.00337 | -1.670667 | 0.3980237 | 0.03967205
29.406 | 17.785 | 19.44996 | 19.00316 | -1.664955 | 0.407034 | 0.03975968
29.416 | 17.7704 | 19.45873 | 19.00295 | -1.688333 | 0.4159349 | 0.03984764
29.426 | 17.7516 | 19.46733 | 19.00274 | -1.715727 | 0.4246522 | 0.03993592
29.436 | 17.7431 | 19.47566 | 19.00253 | -1.732556 | 0.4331061 | 0.04002452
29.446 | 17.7515 | 19.48364 | 19.00231 | -1.732138 | 0.4412131 | 0.04011346
29.456 | 17.735 | 19.49119 | 19.0021 | -1.756188 | 0.4488878 | 0.04020273
29.466 | 17.7513 | 19.49822 | 19.00188 | -1.746918 | 0.4560449 | 0.04029233
29.476 | 17.7296 | 19.50465 | 19.00166 | -1.775048 | 0.4626019 | 0.04038226
29.486 | 17.7221 | 19.5104 | 19.00145 | -1.7883 | 0.4684815 | 0.04047253
29.496 | 17.7217 | 19.5154 | 19.00123 | -1.793704 | 0.4736143 | 0.04056314
29.506 | 17.7129 | 19.5196 | 19.00101 | -1.806701 | 0.4779411 | 0.04065408
29.516 | 17.6994 | 19.52294 | 19.00078 | -1.823544 | 0.4814147 | 0.04074537
29.526 | 17.7025 | 19.5254 | 19.00056 | -1.822899 | 0.4840016 | 0.040837
29.536 | 17.6957 | 19.52695 | 19.00034 | -1.831248 | 0.485683 | 0.04092898
29.546 | 17.6696 | 19.52759 | 19.00011 | -1.857986 | 0.4864547 | 0.0410213
29.556 | 17.676 | 19.52732 | 18.99988 | -1.851325 | 0.4863274 | 0.04111397
29.566 | 17.6645 | 19.52619 | 18.99965 | -1.861687 | 0.4853252 | 0.04120699
29.576 | 17.663 | 19.52421 | 18.99942 | -1.86121 | 0.4834848 | 0.04130036
29.5859 | 17.6517 | 19.52147 | 18.9992 | -1.869773 | 0.4808837 | 0.04139314
29.5959 | 17.6384 | 19.51798 | 18.99896 | -1.879575 | 0.4775249 | 0.04148723
29.6059 | 17.6298 | 19.5138 | 18.99873 | -1.884004 | 0.4734937 | 0.04158166
29.6159 | 17.6307 | 19.50903 | 18.99849 | -1.878327 | 0.4688572 | 0.04167645
29.6259 | 17.6299 | 19.50371 | 18.99826 | -1.873812 | 0.4636853 | 0.04177161
29.6359 | 17.6093 | 19.49793 | 18.99802 | -1.888632 | 0.4580482 | 0.04186713
29.6459 | 17.6076 | 19.49175 | 18.99778 | -1.884154 | 0.4520152 | 0.04196301
29.6559 | 17.5915 | 19.48525 | 18.99753 | -1.893746 | 0.4456527 | 0.04205926
29.6659 | 17.5811 | 19.47847 | 18.99729 | -1.897369 | 0.4390236 | 0.04215588
29.6759 | 17.5738 | 19.47148 | 18.99704 | -1.897684 | 0.4321863 | 0.04225287
29.6859 | 17.5799 | 19.46434 | 18.9968 | -1.884441 | 0.4251941 | 0.04235023
29.6959 | 17.5557 | 19.45709 | 18.99655 | -1.901391 | 0.4180951 | 0.04244797
29.7059 | 17.5482 | 19.44978 | 18.9963 | -1.901575 | 0.4109323 | 0.04254608
29.7159 | 17.5387 | 19.44243 | 18.99604 | -1.903733 | 0.4037437 | 0.04264458
29.7259 | 17.5241 | 19.4351 | 18.99579 | -1.910996 | 0.3965628 | 0.04274345
29.7359 | 17.5299 | 19.42779 | 18.99553 | -1.897895 | 0.3894191 | 0.04284271
29.7459 | 17.5 | 19.42056 | 18.99527 | -1.920555 | 0.3823379 | 0.04294235
29.7559 | 17.4901 | 19.4134 | 18.99501 | -1.923299 | 0.3753419 | 0.04304238
29.7659 | 17.4815 | 19.40635 | 18.99475 | -1.924846 | 0.3684506 | 0.0431428
29.7759 | 17.4684 | 19.39941 | 18.99449 | -1.931013 | 0.3616811 | 0.04324361
29.7859 | 17.4549 | 19.39262 | 18.99422 | -1.937715 | 0.3550486 | 0.04334481
29.7959 | 17.4634 | 19.38597 | 18.99395 | -1.922566 | 0.3485661 | 0.04344641
29.8059 | 17.4313 | 19.37948 | 18.99368 | -1.948176 | 0.342245 | 0.04354841
29.8159 | 17.4205 | 19.37316 | 18.99341 | -1.952657 | 0.3360956 | 0.0436508
29.8259 | 17.4152 | 19.36702 | 18.99314 | -1.951815 | 0.3301259 | 0.0437536
29.8359 | 17.4007 | 19.36106 | 18.99286 | -1.960359 | 0.3243434 | 0.0438568
29.8459 | 17.3827 | 19.35529 | 18.99258 | -1.972594 | 0.3187536 | 0.04396041
29.8559 | 17.3724 | 19.34972 | 18.9923 | -1.977324 | 0.313361 | 0.04406442
29.8659 | 17.3627 | 19.34435 | 18.99202 | -1.981653 | 0.3081689 | 0.04416884
29.8759 | 17.345 | 19.33918 | 18.99173 | -1.994182 | 0.3031792 | 0.04427369
29.8859 | 17.3254 | 19.33421 | 18.99144 | -2.008813 | 0.2983927 | 0.04437894
29.8959 | 17.3385 | 19.32944 | 18.99115 | -1.990945 | 0.2938092 | 0.04448461
29.9059 | 17.3088 | 19.32488 | 18.99086 | -2.016076 | 0.2894271 | 0.0445907
29.9159 | 17.2843 | 19.3205 | 18.99056 | -2.036205 | 0.2852444 | 0.04469722
29.9259 | 17.2762 | 19.31633 | 18.99027 | -2.040127 | 0.2812578 | 0.04480415
29.9359 | 17.2832 | 19.31234 | 18.98997 | -2.02914 | 0.2774635 | 0.04491152
29.9459 | 17.2539 | 19.30854 | 18.98966 | -2.054639 | 0.273857 | 0.04501931
29.9559 | 17.2484 | 19.30492 | 18.98936 | -2.056519 | 0.2704332 | 0.04512753
29.9659 | 17.2413 | 19.30147 | 18.98905 | -2.060173 | 0.2671867 | 0.04523619
29.9759 | 17.2185 | 19.2982 | 18.98874 | -2.079697 | 0.2641116 | 0.04534528
29.9859 | 17.2125 | 19.29508 | 18.98843 | -2.082585 | 0.261202 | 0.04545482
29.9959 | 17.1964 | 19.29213 | 18.98811 | -2.095729 | 0.2584517 | 0.04556479
30.0059 | 17.188 | 19.28932 | 18.98779 | -2.101324 | 0.2558543 | 0.04567521
30.0159 | 17.1877 | 19.28666 | 18.98747 | -2.098964 | 0.2534035 | 0.04578607
30.0259 | 17.1596 | 19.28414 | 18.98715 | -2.124541 | 0.2510932 | 0.04589738
30.0359 | 17.1593 | 19.28175 | 18.98682 | -2.122451 | 0.2489169 | 0.04600914
30.0459 | 17.1481 | 19.27949 | 18.9865 | -2.131386 | 0.2468687 | 0.04612136
30.0559 | 17.1322 | 19.27734 | 18.98616 | -2.145141 | 0.2449425 | 0.04623403
30.0659 | 17.1157 | 19.27531 | 18.98583 | -2.15961 | 0.2431327 | 0.04634716
30.0759 | 17.1103 | 19.27339 | 18.98549 | -2.163088 | 0.2414335 | 0.04646075
30.0859 | 17.1078 | 19.27157 | 18.98515 | -2.163768 | 0.2398395 | 0.04657481
30.0959 | 17.0857 | 19.26985 | 18.98481 | -2.184146 | 0.2383455 | 0.04668933
30.1059 | 17.0831 | 19.26822 | 18.98447 | -2.185116 | 0.2369466 | 0.04680432
30.1159 | 17.071 | 19.26667 | 18.98412 | -2.195674 | 0.2356378 | 0.04691978
30.1259 | 17.0575 | 19.26522 | 18.98376 | -2.207715 | 0.2344148 | 0.04703572
30.1359 | 17.0566 | 19.26384 | 18.98341 | -2.207235 | 0.2332731 | 0.04715213
30.1459 | 17.0293 | 19.26253 | 18.98305 | -2.23323 | 0.2322086 | 0.04726903
30.1559 | 17.0462 | 19.2613 | 18.98269 | -2.215096 | 0.2312173 | 0.0473864
30.1659 | 17.0185 | 19.26013 | 18.98233 | -2.241628 | 0.2302955 | 0.04750426
30.1758 | 17.01 | 19.25903 | 18.98197 | -2.249035 | 0.2294481 | 0.04762143
30.1858 | 17.0118 | 19.25799 | 18.9816 | -2.24619 | 0.2286544 | 0.04774025
30.1958 | 16.9956 | 19.257 | 18.98122 | -2.261402 | 0.2279203 | 0.04785959
30.2058 | 16.9904 | 19.25607 | 18.98085 | -2.265668 | 0.2272427 | 0.04797941
30.2158 | 16.9829 | 19.25519 | 18.98047 | -2.272285 | 0.226619 | 0.04809973
30.2258 | 16.985 | 19.25435 | 18.98008 | -2.269351 | 0.2260463 | 0.04822056
30.2358 | 16.9724 | 19.25356 | 18.9797 | -2.281162 | 0.2255222 | 0.04834189
30.2458 | 16.9622 | 19.25282 | 18.97931 | -2.290617 | 0.2250443 | 0.04846372
30.2558 | 16.9591 | 19.25211 | 18.97892 | -2.293014 | 0.2246106 | 0.04858607
30.2658 | 16.9552 | 19.25145 | 18.97852 | -2.296249 | 0.2242187 | 0.04870893
30.2758 | 16.96 | 19.25082 | 18.97812 | -2.290821 | 0.2238669 | 0.04883231
30.2858 | 16.9404 | 19.25023 | 18.97772 | -2.309829 | 0.2235531 | 0.04895621
30.2958 | 16.9399 | 19.24967 | 18.97731 | -2.30977 | 0.2232758 | 0.04908063
30.3058 | 16.9344 | 19.24914 | 18.9769 | -2.314744 | 0.2230333 | 0.04920558
30.3158 | 16.9406 | 19.24865 | 18.97649 | -2.308047 | 0.222824 | 0.04933106
30.3258 | 16.929 | 19.24818 | 18.97608 | -2.319179 | 0.2226465 | 0.04945707
30.3358 | 16.9125 | 19.24774 | 18.97566 | -2.335239 | 0.2224994 | 0.04958361
30.3458 | 16.938 | 19.24733 | 18.97523 | -2.309325 | 0.2223815 | 0.04971069
30.3558 | 16.9156 | 19.24694 | 18.97481 | -2.331336 | 0.2222915 | 0.04983831
30.3658 | 16.9135 | 19.24657 | 18.97438 | -2.333071 | 0.2222283 | 0.04996647
30.3758 | 16.9134 | 19.24623 | 18.97394 | -2.332828 | 0.2221909 | 0.05009519
30.3858 | 16.8993 | 19.24591 | 18.9735 | -2.346607 | 0.2221783 | 0.05022446
30.3958 | 16.9007 | 19.24561 | 18.97306 | -2.344907 | 0.2221894 | 0.05035427
30.4058 | 16.8851 | 19.24533 | 18.97262 | -2.360227 | 0.2222234 | 0.05048465
30.4158 | 16.8802 | 19.24507 | 18.97217 | -2.364865 | 0.2222796 | 0.05061559
30.4258 | 16.8729 | 19.24482 | 18.97172 | -2.371922 | 0.222357 | 0.05074709
30.4358 | 16.8806 | 19.2446 | 18.97126 | -2.363996 | 0.222455 | 0.05087916
30.4458 | 16.8611 | 19.24439 | 18.9708 | -2.383287 | 0.2225728 | 0.0510118
30.4558 | 16.8614 | 19.24419 | 18.97034 | -2.382793 | 0.2227098 | 0.05114501
30.4658 | 16.854 | 19.24402 | 18.96987 | -2.390015 | 0.2228653 | 0.0512788
30.4758 | 16.8322 | 19.24385 | 18.9694 | -2.411652 | 0.2230388 | 0.05141318
30.4858 | 16.8332 | 19.2437 | 18.96893 | -2.410503 | 0.2232297 | 0.05154813
30.4958 | 16.8249 | 19.24357 | 18.96845 | -2.418667 | 0.2234375 | 0.05168368
30.5058 | 16.8253 | 19.24344 | 18.96796 | -2.418145 | 0.2236617 | 0.05181981
30.5158 | 16.8067 | 19.24333 | 18.96748 | -2.436635 | 0.2239018 | 0.05195654
30.5258 | 16.7989 | 19.24324 | 18.96699 | -2.444337 | 0.2241573 | 0.05209388
30.5358 | 16.8078 | 19.24315 | 18.96649 | -2.43535 | 0.2244278 | 0.05223181
30.5458 | 16.7947 | 19.24308 | 18.96599 | -2.448375 | 0.2247131 | 0.05237035
30.5558 | 16.7818 | 19.24301 | 18.96549 | -2.461211 | 0.2250125 | 0.05250949
30.5658 | 16.7712 | 19.24296 | 18.96498 | -2.471758 | 0.2253259 | 0.05264926
30.5758 | 16.7826 | 19.24291 | 18.96447 | -2.460314 | 0.2256528 | 0.05278963
30.5858 | 16.7586 | 19.24288 | 18.96396 | -2.48428 | 0.225993 | 0.05293064
30.5958 | 16.7608 | 19.24286 | 18.96344 | -2.482056 | 0.2263461 | 0.05307226
30.6058 | 16.7548 | 19.24284 | 18.96291 | -2.48804 | 0.2267119 | 0.05321451
30.6158 | 16.7451 | 19.24283 | 18.96239 | -2.497734 | 0.22709 | 0.0533574
30.6258 | 16.7346 | 19.24284 | 18.96185 | -2.508236 | 0.2274802 | 0.05350092
30.6358 | 16.737 | 19.24285 | 18.96132 | -2.505846 | 0.2278823 | 0.05364508
30.6458 | 16.7256 | 19.24286 | 18.96078 | -2.517264 | 0.228296 | 0.05378988
30.6558 | 16.7242 | 19.24289 | 18.96023 | -2.518691 | 0.2287212 | 0.05393533
30.6658 | 16.7109 | 19.24292 | 18.95969 | -2.532024 | 0.2291575 | 0.05408144
30.6758 | 16.717 | 19.24297 | 18.95913 | -2.525965 | 0.2296048 | 0.0542282
30.6858 | 16.7046 | 19.24301 | 18.95857 | -2.538413 | 0.230063 | 0.05437562
30.6958 | 16.6917 | 19.24307 | 18.95801 | -2.551369 | 0.2305317 | 0.0545237
30.7058 | 16.704 | 19.24313 | 18.95745 | -2.53913 | 0.231011 | 0.05467246
30.7158 | 16.689 | 19.2432 | 18.95688 | -2.554199 | 0.2315005 | 0.05482188
30.7258 | 16.6848 | 19.24327 | 18.9563 | -2.558474 | 0.2320002 | 0.05497198
30.7358 | 16.6698 | 19.24335 | 18.95572 | -2.573555 | 0.2325099 | 0.05512277
30.7458 | 16.682 | 19.24344 | 18.95514 | -2.561442 | 0.2330294 | 0.05527423
30.7557 | 16.6597 | 19.24353 | 18.95456 | -2.583834 | 0.2335534 | 0.05542486
30.7657 | 16.6698 | 19.24363 | 18.95396 | -2.573833 | 0.2340922 | 0.0555777
30.7757 | 16.6551 | 19.24374 | 18.95337 | -2.588637 | 0.2346405 | 0.05573124
30.7857 | 16.6573 | 19.24385 | 18.95276 | -2.586547 | 0.2351983 | 0.05588549
30.7957 | 16.6403 | 19.24396 | 18.95216 | -2.603663 | 0.2357653 | 0.05604044
30.8057 | 16.6476 | 19.24408 | 18.95155 | -2.596484 | 0.2363415 | 0.0561961
30.8157 | 16.627 | 19.24421 | 18.95093 | -2.617209 | 0.2369268 | 0.05635247
30.8257 | 16.6369 | 19.24434 | 18.95031 | -2.60744 | 0.2375212 | 0.05650956
30.8357 | 16.6369 | 19.24448 | 18.94968 | -2.607577 | 0.2381245 | 0.05666739
30.8457 | 16.6221 | 19.24462 | 18.94905 | -2.622517 | 0.2387367 | 0.05682594
30.8557 | 16.608 | 19.24476 | 18.94842 | -2.636763 | 0.2393577 | 0.05698523
30.8657 | 16.6336 | 19.24491 | 18.94778 | -2.611314 | 0.2399875 | 0.05714525
30.8757 | 16.605 | 19.24507 | 18.94714 | -2.640069 | 0.2406259 | 0.05730602
30.8857 | 16.6138 | 19.24523 | 18.94649 | -2.631429 | 0.241273 | 0.05746753
30.8957 | 16.5988 | 19.24539 | 18.94583 | -2.646593 | 0.2419287 | 0.0576298
30.9057 | 16.6013 | 19.24556 | 18.94518 | -2.644262 | 0.2425929 | 0.05779282
30.9157 | 16.5929 | 19.24574 | 18.94451 | -2.652835 | 0.2432656 | 0.05795661
30.9257 | 16.5862 | 19.24591 | 18.94384 | -2.659713 | 0.2439467 | 0.05812117
30.9357 | 16.5907 | 19.24609 | 18.94317 | -2.655395 | 0.2446363 | 0.0582865
30.9457 | 16.5674 | 19.24628 | 18.94249 | -2.678881 | 0.2453343 | 0.0584526
30.9557 | 16.5579 | 19.24647 | 18.94181 | -2.688571 | 0.2460406 | 0.05861948
30.9657 | 16.5708 | 19.24667 | 18.94112 | -2.675866 | 0.2467553 | 0.05878716
30.9757 | 16.5532 | 19.24686 | 18.94043 | -2.693664 | 0.2474783 | 0.05895563
30.9857 | 16.5569 | 19.24707 | 18.93973 | -2.690167 | 0.2482096 | 0.0591249
30.9957 | 16.5415 | 19.24727 | 18.93903 | -2.705774 | 0.2489493 | 0.05929496
31.0057 | 16.5496 | 19.24749 | 18.93832 | -2.697885 | 0.2496972 | 0.05946584
31.0157 | 16.5297 | 19.2477 | 18.93761 | -2.718 | 0.2504533 | 0.05963754
31.0257 | 16.5316 | 19.24792 | 18.93689 | -2.716319 | 0.2512178 | 0.05981004
31.0357 | 16.5161 | 19.24814 | 18.93617 | -2.732042 | 0.2519905 | 0.05998337
31.0457 | 16.516 | 19.24837 | 18.93544 | -2.732369 | 0.2527715 | 0.06015754
31.0557 | 16.501 | 19.2486 | 18.93471 | -2.7476 | 0.2535608 | 0.06033254
31.0657 | 16.497 | 19.24883 | 18.93397 | -2.751835 | 0.2543583 | 0.06050837
31.0757 | 16.4824 | 19.24907 | 18.93322 | -2.766674 | 0.2551642 | 0.06068506
31.0857 | 16.489 | 19.24932 | 18.93248 | -2.760316 | 0.2559783 | 0.0608626
31.0957 | 16.4753 | 19.24956 | 18.93172 | -2.774263 | 0.2568008 | 0.06104099
31.1057 | 16.4776 | 19.24981 | 18.93096 | -2.772214 | 0.2576316 | 0.06122025
31.1157 | 16.473 | 19.25007 | 18.9302 | -2.777069 | 0.2584708 | 0.06140037
31.1257 | 16.4568 | 19.25033 | 18.92943 | -2.793527 | 0.2593184 | 0.06158137
31.1357 | 16.4547 | 19.25059 | 18.92865 | -2.79589 | 0.2601743 | 0.06176325
31.1457 | 16.4455 | 19.25086 | 18.92787 | -2.805357 | 0.2610387 | 0.06194602
31.1557 | 16.4504 | 19.25113 | 18.92709 | -2.800727 | 0.2619115 | 0.06212968
31.1657 | 16.4498 | 19.2514 | 18.92629 | -2.801602 | 0.2627929 | 0.06231424
31.1757 | 16.4381 | 19.25168 | 18.9255 | -2.813581 | 0.2636827 | 0.0624997
31.1857 | 16.4149 | 19.25196 | 18.9247 | -2.837063 | 0.2645811 | 0.06268608
31.1957 | 16.4221 | 19.25225 | 18.92389 | -2.83015 | 0.2654881 | 0.06287336
31.2057 | 16.4082 | 19.25254 | 18.92308 | -2.844341 | 0.2664038 | 0.06306157
31.2157 | 16.4208 | 19.25284 | 18.92226 | -2.832037 | 0.2673281 | 0.06325071
31.2257 | 16.4084 | 19.25314 | 18.92143 | -2.844736 | 0.2682612 | 0.06344079
31.2357 | 16.3954 | 19.25344 | 18.9206 | -2.858039 | 0.269203 | 0.0636318
31.2457 | 16.4041 | 19.25375 | 18.91977 | -2.849647 | 0.2701536 | 0.06382377
31.2557 | 16.3843 | 19.25406 | 18.91893 | -2.869759 | 0.2711132 | 0.06401669
31.2657 | 16.3985 | 19.25438 | 18.91808 | -2.855876 | 0.2720816 | 0.06421057
31.2757 | 16.3736 | 19.2547 | 18.91723 | -2.881096 | 0.273059 | 0.06440542
31.2857 | 16.3826 | 19.25502 | 18.91637 | -2.872422 | 0.2740454 | 0.06460124
31.2957 | 16.3592 | 19.25535 | 18.91551 | -2.896151 | 0.275041 | 0.06479804
31.3057 | 16.3597 | 19.25569 | 18.91464 | -2.895985 | 0.2760457 | 0.06499583
31.3157 | 16.3618 | 19.25602 | 18.91377 | -2.894224 | 0.2770596 | 0.06519462
31.3257 | 16.3485 | 19.25637 | 18.91289 | -2.907867 | 0.2780828 | 0.0653944
31.3357 | 16.3603 | 19.25672 | 18.912 | -2.896415 | 0.2791153 | 0.06559519
31.3456 | 16.3187 | 19.25706 | 18.91112 | -2.938365 | 0.2801468 | 0.06579499
31.3556 | 16.3554 | 19.25742 | 18.91023 | -2.902022 | 0.2811982 | 0.0659978
31.3656 | 16.3243 | 19.25778 | 18.90932 | -2.933484 | 0.2822591 | 0.06620165
31.3756 | 16.3233 | 19.25815 | 18.90842 | -2.934851 | 0.2833296 | 0.06640655
31.3856 | 16.3203 | 19.25852 | 18.9075 | -2.938224 | 0.2844099 | 0.06661247
31.3956 | 16.302 | 19.2589 | 18.90658 | -2.956901 | 0.2855 | 0.06681945
31.4056 | 16.3092 | 19.25928 | 18.90566 | -2.950083 | 0.2865999 | 0.06702749
31.4156 | 16.2983 | 19.25967 | 18.90472 | -2.961371 | 0.2877098 | 0.06723661
31.4256 | 16.3061 | 19.26006 | 18.90379 | -2.953963 | 0.2888298 | 0.06744677
31.4356 | 16.2878 | 19.26046 | 18.90284 | -2.972662 | 0.2899599 | 0.06765805
31.4456 | 16.2846 | 19.26087 | 18.90189 | -2.976265 | 0.2911002 | 0.06787038
31.4556 | 16.2816 | 19.26127 | 18.90094 | -2.979674 | 0.2922509 | 0.06808384
31.4656 | 16.2685 | 19.26169 | 18.89998 | -2.993189 | 0.2934119 | 0.06829838
31.4756 | 16.2778 | 19.26211 | 18.89901 | -2.984309 | 0.2945835 | 0.06851405
31.4856 | 16.2571 | 19.26254 | 18.89804 | -3.005435 | 0.2957657 | 0.06873081
31.4956 | 16.2571 | 19.26297 | 18.89706 | -3.005867 | 0.2969586 | 0.06894873
31.5056 | 16.2489 | 19.26341 | 18.89608 | -3.014505 | 0.2981623 | 0.06916777
31.5156 | 16.2444 | 19.26385 | 18.89508 | -3.019449 | 0.2993769 | 0.06938796
31.5256 | 16.2438 | 19.2643 | 18.89409 | -3.020499 | 0.3006026 | 0.06960929
31.5356 | 16.2413 | 19.26476 | 18.89308 | -3.023456 | 0.3018394 | 0.0698318
31.5456 | 16.2346 | 19.26522 | 18.89208 | -3.030618 | 0.3030874 | 0.07005545
31.5556 | 16.2312 | 19.26569 | 18.89106 | -3.034487 | 0.3043469 | 0.0702803
31.5656 | 16.2291 | 19.26616 | 18.89004 | -3.037063 | 0.3056177 | 0.07050632
31.5756 | 16.2202 | 19.26665 | 18.88901 | -3.046446 | 0.3069003 | 0.07073355
31.5856 | 16.2242 | 19.26713 | 18.88798 | -3.042935 | 0.3081945 | 0.07096198
31.5956 | 16.2242 | 19.26763 | 18.88694 | -3.043431 | 0.3095006 | 0.07119161
31.6056 | 16.2105 | 19.26813 | 18.88589 | -3.057634 | 0.3108187 | 0.07142247
31.6156 | 16.2258 | 19.26864 | 18.88484 | -3.042844 | 0.3121489 | 0.07165455
31.6256 | 16.2182 | 19.26916 | 18.88378 | -3.050962 | 0.3134913 | 0.07188787
31.6356 | 16.2089 | 19.26969 | 18.88272 | -3.060787 | 0.3148462 | 0.07212245
31.6456 | 16.2162 | 19.27022 | 18.88165 | -3.054019 | 0.3162135 | 0.07235828
31.6556 | 16.2109 | 19.27076 | 18.88057 | -3.059859 | 0.3175936 | 0.07259536
31.6656 | 16.1997 | 19.27131 | 18.87949 | -3.071607 | 0.3189864 | 0.07283375
31.6756 | 16.2009 | 19.27186 | 18.8784 | -3.070963 | 0.3203922 | 0.07307339
31.6856 | 16.1954 | 19.27243 | 18.8773 | -3.077027 | 0.3218111 | 0.07331436
31.6956 | 16.2147 | 19.273 | 18.8762 | -3.0583 | 0.3232432 | 0.07355658
31.7056 | 16.2019 | 19.27358 | 18.87509 | -3.07168 | 0.3246888 | 0.07380016
31.7156 | 16.1917 | 19.27417 | 18.87398 | -3.082469 | 0.3261479 | 0.07404504
31.7256 | 16.1943 | 19.27477 | 18.87286 | -3.080467 | 0.3276209 | 0.07429126
31.7356 | 16.1986 | 19.27537 | 18.87173 | -3.076774 | 0.3291076 | 0.0745388
31.7456 | 16.1755 | 19.27599 | 18.87059 | -3.10049 | 0.3306085 | 0.07478773
31.7556 | 16.1972 | 19.27661 | 18.86945 | -3.079415 | 0.3321236 | 0.07503799
31.7656 | 16.1721 | 19.27725 | 18.86831 | -3.105149 | 0.3336532 | 0.07528966
31.7756 | 16.1835 | 19.27789 | 18.86715 | -3.094393 | 0.3351973 | 0.07554267
31.7856 | 16.1685 | 19.27855 | 18.86599 | -3.110046 | 0.3367562 | 0.07579711
31.7956 | 16.1714 | 19.27921 | 18.86483 | -3.10781 | 0.3383301 | 0.07605292
31.8056 | 16.1618 | 19.27988 | 18.86365 | -3.118083 | 0.3399191 | 0.07631016
31.8156 | 16.1656 | 19.28057 | 18.86247 | -3.114967 | 0.3415235 | 0.07656883
31.8256 | 16.1394 | 19.28126 | 18.86129 | -3.141861 | 0.3431434 | 0.07682893
31.8356 | 16.1471 | 19.28197 | 18.8601 | -3.134866 | 0.3447791 | 0.07709048
31.8456 | 16.1383 | 19.28268 | 18.8589 | -3.144382 | 0.3464308 | 0.07735349
31.8556 | 16.1344 | 19.28341 | 18.85769 | -3.149009 | 0.3480985 | 0.07761797
31.8656 | 16.1185 | 19.28415 | 18.85648 | -3.165647 | 0.3497827 | 0.07788392
31.8756 | 16.1259 | 19.2849 | 18.85526 | -3.158996 | 0.3514834 | 0.07815138
31.8856 | 16.1204 | 19.28566 | 18.85404 | -3.165257 | 0.3532011 | 0.07842033
31.8956 | 16.119 | 19.28643 | 18.8528 | -3.16743 | 0.3549356 | 0.0786908
31.9056 | 16.096 | 19.28722 | 18.85157 | -3.191215 | 0.3566876 | 0.0789628
31.9156 | 16.0903 | 19.28801 | 18.85032 | -3.197713 | 0.3584569 | 0.07923634
31.9255 | 16.0802 | 19.28881 | 18.84908 | -3.208615 | 0.3602261 | 0.07950864
31.9355 | 16.0833 | 19.28964 | 18.84782 | -3.206338 | 0.362031 | 0.07978528
31.9455 | 16.077 | 19.29047 | 18.84656 | -3.213474 | 0.3638542 | 0.08006348
31.9555 | 16.0742 | 19.29132 | 18.84528 | -3.217123 | 0.3656959 | 0.08034328
31.9655 | 16.0594 | 19.29219 | 18.84401 | -3.232786 | 0.3675563 | 0.08062466
31.9755 | 16.061 | 19.29306 | 18.84272 | -3.232063 | 0.3694357 | 0.08090766
31.9855 | 16.048 | 19.29395 | 18.84143 | -3.245954 | 0.3713344 | 0.08119228
31.9955 | 16.0597 | 19.29486 | 18.84013 | -3.235159 | 0.3732526 | 0.08147855
32.0055 | 16.0392 | 19.29578 | 18.83882 | -3.256579 | 0.3751907 | 0.08176645
32.0155 | 16.0457 | 19.29671 | 18.83751 | -3.251014 | 0.3771489 | 0.08205603
32.0255 | 16.0314 | 19.29766 | 18.83619 | -3.266264 | 0.3791275 | 0.08234728
32.0355 | 16.0451 | 19.29863 | 18.83486 | -3.25353 | 0.3811268 | 0.08264022
32.0455 | 16.0221 | 19.29961 | 18.83353 | -3.277511 | 0.3831471 | 0.08293485
32.0555 | 16.0183 | 19.30061 | 18.83219 | -3.282309 | 0.3851887 | 0.08323122
32.0655 | 16.0367 | 19.30162 | 18.83084 | -3.264923 | 0.387252 | 0.0835293
32.0755 | 16.0161 | 19.30265 | 18.82949 | -3.286554 | 0.3893372 | 0.08382913
32.0855 | 16.0316 | 19.3037 | 18.82813 | -3.272102 | 0.3914447 | 0.08413072
32.0955 | 16.0211 | 19.30477 | 18.82676 | -3.283668 | 0.3935748 | 0.08443408
32.1055 | 16.0167 | 19.30585 | 18.82538 | -3.289151 | 0.3957279 | 0.08473922
32.1155 | 16.0177 | 19.30695 | 18.824 | -3.289253 | 0.3979043 | 0.08504616
32.1255 | 16.0221 | 19.30807 | 18.82261 | -3.285973 | 0.4001044 | 0.08535492
32.1355 | 16.0132 | 19.30921 | 18.82122 | -3.296012 | 0.4023285 | 0.08566552
32.1455 | 16.0116 | 19.31037 | 18.81981 | -3.29877 | 0.4045769 | 0.08597795
32.1555 | 16.0138 | 19.31155 | 18.81841 | -3.297748 | 0.4068502 | 0.08629224
32.1655 | 16.022 | 19.31275 | 18.81699 | -3.290745 | 0.4091487 | 0.0866084
32.1755 | 16.0153 | 19.31396 | 18.81556 | -3.298663 | 0.4114727 | 0.08692646
32.1855 | 16.0171 | 19.3152 | 18.81413 | -3.298102 | 0.4138227 | 0.08724643
32.1955 | 16.002 | 19.31646 | 18.8127 | -3.314463 | 0.416199 | 0.0875683
32.2055 | 16.004 | 19.31774 | 18.81125 | -3.313745 | 0.4186022 | 0.08789212
32.2155 | 15.985 | 19.31905 | 18.8098 | -3.334048 | 0.4210326 | 0.08821789
32.2255 | 16.0244 | 19.32037 | 18.80834 | -3.295975 | 0.4234906 | 0.08854563
32.2355 | 15.9951 | 19.32172 | 18.80687 | -3.326624 | 0.4259768 | 0.08887535
32.2455 | 15.9916 | 19.3231 | 18.8054 | -3.331497 | 0.4284916 | 0.08920707
32.2555 | 15.9981 | 19.32449 | 18.80392 | -3.326394 | 0.4310354 | 0.08954081
32.2655 | 15.9842 | 19.32592 | 18.80243 | -3.341715 | 0.4336087 | 0.08987658
32.2755 | 15.9984 | 19.32736 | 18.80093 | -3.328961 | 0.4362121 | 0.09021441
32.2855 | 15.9855 | 19.32883 | 18.79943 | -3.343333 | 0.438846 | 0.09055431
32.2955 | 15.9913 | 19.33033 | 18.79792 | -3.33903 | 0.4415109 | 0.09089628
32.3055 | 15.9852 | 19.33185 | 18.79641 | -3.346654 | 0.4442073 | 0.09124037
32.3155 | 15.9688 | 19.3334 | 18.79488 | -3.364605 | 0.4469358 | 0.09158657
32.3255 | 15.9863 | 19.33498 | 18.79335 | -3.348683 | 0.4496969 | 0.09193491
32.3355 | 15.9658 | 19.33659 | 18.79181 | -3.37079 | 0.4524913 | 0.09228541
32.3455 | 15.9743 | 19.33822 | 18.79027 | -3.363925 | 0.4553194 | 0.09263808
32.3555 | 15.9628 | 19.33989 | 18.78871 | -3.377089 | 0.4581818 | 0.09299295
32.3655 | 15.9807 | 19.34158 | 18.78715 | -3.360883 | 0.4610792 | 0.09335003
32.3755 | 15.9565 | 19.34331 | 18.78559 | -3.386808 | 0.4640121 | 0.09370934
32.3855 | 15.967 | 19.34506 | 18.78401 | -3.378064 | 0.4669812 | 0.0940709
32.3955 | 15.9638 | 19.34685 | 18.78243 | -3.383051 | 0.4699871 | 0.09443473
32.4055 | 15.9678 | 19.34867 | 18.78084 | -3.380871 | 0.4730304 | 0.09480085
32.4155 | 15.9573 | 19.35052 | 18.77924 | -3.393224 | 0.4761119 | 0.09516926
32.4255 | 15.9624 | 19.35241 | 18.77764 | -3.390011 | 0.4792322 | 0.09554002
32.4355 | 15.9606 | 19.35433 | 18.77603 | -3.393732 | 0.482392 | 0.09591312
32.4455 | 15.9598 | 19.35629 | 18.77441 | -3.396489 | 0.4855921 | 0.0962886
32.4555 | 15.9434 | 19.35828 | 18.77278 | -3.414881 | 0.4888331 | 0.09666645
32.4655 | 15.9617 | 19.36031 | 18.77115 | -3.39861 | 0.4921158 | 0.09704672
32.4755 | 15.9512 | 19.36238 | 18.76951 | -3.411177 | 0.4954411 | 0.09742942
32.4855 | 15.9576 | 19.36448 | 18.76786 | -3.406882 | 0.4988096 | 0.09781457
32.4955 | 15.9328 | 19.36663 | 18.7662 | -3.433826 | 0.5022221 | 0.09820219
32.5055 | 15.9397 | 19.36881 | 18.76454 | -3.42911 | 0.5056796 | 0.09859231
32.5154 | 15.9543 | 19.37101 | 18.76288 | -3.416712 | 0.5091476 | 0.098981
32.5254 | 15.9465 | 19.37328 | 18.76121 | -3.426779 | 0.512697 | 0.09937619
32.5354 | 15.9472 | 19.37559 | 18.75952 | -3.428387 | 0.5162939 | 0.09977387
32.5454 | 15.939 | 19.37794 | 18.75783 | -3.438939 | 0.5199392 | 0.1001742
32.5554 | 15.9334 | 19.38034 | 18.75613 | -3.446936 | 0.5236339 | 0.1005771
32.5654 | 15.9374 | 19.38278 | 18.75442 | -3.445378 | 0.5273788 | 0.1009826
32.5754 | 15.9289 | 19.38527 | 18.7527 | -3.456366 | 0.5311751 | 0.1013908
32.5854 | 15.9253 | 19.3878 | 18.75098 | -3.462502 | 0.5350236 | 0.1018016
32.5954 | 15.9356 | 19.39039 | 18.74925 | -3.454786 | 0.5389254 | 0.1022152
32.6054 | 15.9334 | 19.39302 | 18.74751 | -3.45962 | 0.5428816 | 0.1026315
32.6154 | 15.9185 | 19.3957 | 18.74576 | -3.477204 | 0.5468932 | 0.1030505
32.6254 | 15.9325 | 19.39844 | 18.74401 | -3.465941 | 0.5509614 | 0.1034723
32.6354 | 15.9378 | 19.40123 | 18.74225 | -3.46343 | 0.5550873 | 0.103897
32.6454 | 15.9101 | 19.40407 | 18.74048 | -3.493973 | 0.5592721 | 0.1043244
32.6554 | 15.9266 | 19.40697 | 18.7387 | -3.480371 | 0.563517 | 0.1047547
32.6654 | 15.9049 | 19.40993 | 18.73692 | -3.505026 | 0.5678231 | 0.1051878
32.6754 | 15.9138 | 19.41294 | 18.73512 | -3.499139 | 0.5721918 | 0.1056239
32.6854 | 15.9298 | 19.41601 | 18.73332 | -3.486211 | 0.5766243 | 0.1060629
32.6954 | 15.9088 | 19.41914 | 18.73152 | -3.510343 | 0.5811221 | 0.1065049
32.7054 | 15.9166 | 19.42234 | 18.7297 | -3.505737 | 0.5856864 | 0.1069497
32.7154 | 15.9218 | 19.42559 | 18.72788 | -3.503795 | 0.5903187 | 0.1073977
32.7254 | 15.9037 | 19.42892 | 18.72605 | -3.525217 | 0.5950203 | 0.1078487
32.7354 | 15.9163 | 19.43231 | 18.72421 | -3.516006 | 0.5997928 | 0.1083028
32.7454 | 15.9123 | 19.43576 | 18.72236 | -3.523462 | 0.6046378 | 0.1087599
32.7554 | 15.9169 | 19.43929 | 18.72051 | -3.522388 | 0.6095567 | 0.1092201
32.7654 | 15.9284 | 19.44288 | 18.71865 | -3.514484 | 0.6145512 | 0.1096835
32.7754 | 15.9142 | 19.44655 | 18.71678 | -3.532354 | 0.6196229 | 0.1101502
32.7854 | 15.9196 | 19.4503 | 18.7149 | -3.530697 | 0.6247734 | 0.1106199
32.7954 | 15.9178 | 19.45412 | 18.71302 | -3.536317 | 0.6300047 | 0.111093
32.8054 | 15.9231 | 19.45801 | 18.71113 | -3.534915 | 0.6353184 | 0.1115693
32.8154 | 15.9349 | 19.46199 | 18.70923 | -3.527092 | 0.6407164 | 0.1120489
32.8254 | 15.9171 | 19.46605 | 18.70732 | -3.548951 | 0.6462006 | 0.1125319
32.8354 | 15.9357 | 19.47019 | 18.7054 | -3.534494 | 0.6517729 | 0.1130182
32.8454 | 15.9379 | 19.47442 | 18.70348 | -3.536523 | 0.6574353 | 0.1135079
32.8554 | 15.9315 | 19.47874 | 18.70155 | -3.54724 | 0.66319 | 0.1140011
32.8654 | 15.9542 | 19.48315 | 18.69961 | -3.528946 | 0.669039 | 0.1144977
32.8754 | 15.9292 | 19.48764 | 18.69766 | -3.558445 | 0.6749846 | 0.1149978
32.8854 | 15.94 | 19.49224 | 18.69571 | -3.552238 | 0.6810288 | 0.1155015
32.8954 | 15.9512 | 19.49693 | 18.69374 | -3.545728 | 0.6871743 | 0.1160087
32.9054 | 15.9476 | 19.50172 | 18.69177 | -3.554117 | 0.6934232 | 0.1165195
32.9154 | 15.9659 | 19.50661 | 18.6898 | -3.540708 | 0.699778 | 0.1170339
32.9254 | 15.9465 | 19.5116 | 18.68781 | -3.565103 | 0.7062413 | 0.117552
32.9354 | 15.9609 | 19.5167 | 18.68582 | -3.555805 | 0.7128157 | 0.1180738
32.9454 | 15.962 | 19.52192 | 18.68381 | -3.559916 | 0.7195038 | 0.1185994
32.9554 | 15.9672 | 19.52724 | 18.6818 | -3.56004 | 0.7263085 | 0.1191287
32.9654 | 15.9808 | 19.53268 | 18.67978 | -3.551879 | 0.7332326 | 0.1196618
32.9754 | 15.9594 | 19.53824 | 18.67776 | -3.578837 | 0.740279 | 0.1201988
32.9854 | 15.9805 | 19.54392 | 18.67573 | -3.563416 | 0.7474509 | 0.1207397
32.9954 | 15.986 | 19.54972 | 18.67368 | -3.563719 | 0.7547513 | 0.1212844
33.0054 | 15.9675 | 19.55565 | 18.67163 | -3.58815 | 0.7621833 | 0.1218332
33.0154 | 16.0016 | 19.56171 | 18.66958 | -3.560112 | 0.7697506 | 0.122386
33.0254 | 15.9868 | 19.56791 | 18.66751 | -3.581109 | 0.7774563 | 0.1229428
33.0354 | 16.0087 | 19.57424 | 18.66544 | -3.565544 | 0.7853042 | 0.1235036
33.0454 | 16.012 | 19.58072 | 18.66335 | -3.568721 | 0.7932977 | 0.1240687
33.0554 | 15.993 | 19.58734 | 18.66127 | -3.594344 | 0.8014409 | 0.1246378
33.0654 | 16.0149 | 19.59412 | 18.65917 | -3.579216 | 0.8097375 | 0.1252112
33.0754 | 16.0206 | 19.60104 | 18.65706 | -3.580442 | 0.8181916 | 0.1257889
33.0854 | 16.0181 | 19.60813 | 18.65495 | -3.590026 | 0.8268074 | 0.1263708
33.0953 | 16.0542 | 19.6153 | 18.65285 | -3.561099 | 0.8355004 | 0.1269512
33.1053 | 16.0366 | 19.62271 | 18.65072 | -3.586111 | 0.8444509 | 0.1275418
33.1153 | 16.0559 | 19.63029 | 18.64858 | -3.574393 | 0.8535765 | 0.1281368
33.1253 | 16.0496 | 19.63805 | 18.64643 | -3.588452 | 0.8628818 | 0.1287363
33.1353 | 16.0446 | 19.64599 | 18.64428 | -3.601393 | 0.8723719 | 0.1293403
33.1453 | 16.077 | 19.65412 | 18.64212 | -3.577119 | 0.8820516 | 0.1299488
33.1553 | 16.0616 | 19.66244 | 18.63995 | -3.600837 | 0.8919266 | 0.130562
33.1653 | 16.0771 | 19.67095 | 18.63777 | -3.593852 | 0.9020021 | 0.1311799
33.1753 | 16.0848 | 19.67967 | 18.63558 | -3.59487 | 0.9122839 | 0.1318024
33.1853 | 16.08 | 19.6886 | 18.63339 | -3.608597 | 0.9227777 | 0.1324297
33.1953 | 16.0839 | 19.69774 | 18.63119 | -3.613839 | 0.9334896 | 0.1330618
33.2053 | 16.1045 | 19.7071 | 18.62898 | -3.602601 | 0.9444259 | 0.1336987
33.2153 | 16.0835 | 19.71669 | 18.62676 | -3.633192 | 0.9555932 | 0.1343405
33.2253 | 16.1011 | 19.72652 | 18.62453 | -3.625417 | 0.966998 | 0.1349873
33.2353 | 16.1099 | 19.73658 | 18.6223 | -3.626683 | 0.9786476 | 0.1356391
33.2453 | 16.1231 | 19.7469 | 18.62005 | -3.623798 | 0.9905491 | 0.136296
33.2553 | 16.1012 | 19.75747 | 18.6178 | -3.65627 | 1.00271 | 0.1369579
33.2653 | 16.1191 | 19.76831 | 18.61554 | -3.649206 | 1.015138 | 0.1376251
33.2753 | 16.1317 | 19.77941 | 18.61328 | -3.647714 | 1.027841 | 0.1382974
33.2853 | 16.1219 | 19.7908 | 18.611 | -3.668903 | 1.040829 | 0.138975
33.2953 | 16.1287 | 19.80248 | 18.60872 | -3.673782 | 1.054108 | 0.139658
33.3053 | 16.1369 | 19.81446 | 18.60642 | -3.677559 | 1.067689 | 0.1403463
33.3153 | 16.1578 | 19.82674 | 18.60412 | -3.668945 | 1.081581 | 0.1410401
33.3253 | 16.1558 | 19.83935 | 18.60181 | -3.683548 | 1.095794 | 0.1417394
33.3353 | 16.1566 | 19.85228 | 18.5995 | -3.69568 | 1.110337 | 0.1424443
33.3453 | 16.1643 | 19.86555 | 18.59717 | -3.70125 | 1.125222 | 0.1431548
33.3553 | 16.1801 | 19.87917 | 18.59484 | -3.699071 | 1.14046 | 0.1438709
33.3653 | 16.1669 | 19.89315 | 18.5925 | -3.726253 | 1.156061 | 0.1445928
33.3753 | 16.2021 | 19.90751 | 18.59015 | -3.705408 | 1.172038 | 0.1453205
33.3853 | 16.1976 | 19.92225 | 18.58779 | -3.724649 | 1.188403 | 0.1460541
33.3953 | 16.2018 | 19.93739 | 18.58543 | -3.735589 | 1.20517 | 0.1467937
33.4053 | 16.2248 | 19.95294 | 18.58305 | -3.728141 | 1.222351 | 0.1475392
33.4153 | 16.2327 | 19.96892 | 18.58067 | -3.736219 | 1.23996 | 0.1482908
33.4253 | 16.2463 | 19.98534 | 18.57828 | -3.739039 | 1.258013 | 0.1490485
33.4353 | 16.2311 | 20.00222 | 18.57588 | -3.771115 | 1.276524 | 0.1498124
33.4453 | 16.2638 | 20.01956 | 18.57347 | -3.755764 | 1.29551 | 0.1505826
33.4553 | 16.2791 | 20.0374 | 18.57106 | -3.758301 | 1.314987 | 0.1513592
33.4653 | 16.2797 | 20.05575 | 18.56863 | -3.776046 | 1.334972 | 0.1521421
33.4753 | 16.2752 | 20.07461 | 18.5662 | -3.799415 | 1.355484 | 0.1529316
33.4853 | 16.2965 | 20.09403 | 18.56376 | -3.797528 | 1.376542 | 0.1537276
33.4953 | 16.3142 | 20.114 | 18.56131 | -3.799804 | 1.398164 | 0.1545302
33.5053 | 16.3105 | 20.13457 | 18.55885 | -3.824066 | 1.420374 | 0.1553395
33.5153 | 16.3063 | 20.15573 | 18.55639 | -3.849434 | 1.443191 | 0.1561557
33.5253 | 16.34 | 20.17753 | 18.55391 | -3.837531 | 1.466639 | 0.1569786
33.5353 | 16.352 | 20.19998 | 18.55143 | -3.847981 | 1.490742 | 0.1578085
33.5453 | 16.3563 | 20.22311 | 18.54894 | -3.866811 | 1.515525 | 0.1586455
33.5553 | 16.3573 | 20.24694 | 18.54644 | -3.889645 | 1.541013 | 0.1594895
33.5653 | 16.3709 | 20.27151 | 18.54393 | -3.900611 | 1.567236 | 0.1603407
33.5753 | 16.378 | 20.29684 | 18.54142 | -3.918839 | 1.594221 | 0.1611991
33.5853 | 16.4108 | 20.32296 | 18.5389 | -3.912159 | 1.621999 | 0.1620649
33.5953 | 16.4005 | 20.3499 | 18.53636 | -3.949403 | 1.650602 | 0.1629382
33.6053 | 16.4355 | 20.37771 | 18.53382 | -3.942206 | 1.680064 | 0.1638189
33.6153 | 16.4513 | 20.4064 | 18.53127 | -3.955101 | 1.710421 | 0.1647073
33.6253 | 16.4723 | 20.43603 | 18.52872 | -3.963728 | 1.741708 | 0.1656033
33.6353 | 16.4627 | 20.46662 | 18.52615 | -4.003924 | 1.773967 | 0.1665071
33.6453 | 16.502 | 20.49823 | 18.52358 | -3.996232 | 1.807237 | 0.1674188
33.6553 | 16.5273 | 20.5309 | 18.52099 | -4.003596 | 1.841563 | 0.1683385
33.6653 | 16.5572 | 20.56466 | 18.5184 | -4.00746 | 1.876991 | 0.1692662
33.6753 | 16.5483 | 20.59957 | 18.5158 | -4.051274 | 1.913568 | 0.1702021
33.6852 | 16.593 | 20.63532 | 18.51322 | -4.042321 | 1.950963 | 0.1711368
33.6952 | 16.6112 | 20.67268 | 18.51061 | -4.061479 | 1.989983 | 0.1720893
33.7052 | 16.6566 | 20.71135 | 18.50798 | -4.054746 | 2.030315 | 0.1730501
33.7152 | 16.6797 | 20.75139 | 18.50535 | -4.071686 | 2.072018 | 0.1740195
33.7252 | 16.7022 | 20.79286 | 18.50271 | -4.09066 | 2.115155 | 0.1749976
33.7352 | 16.7313 | 20.83584 | 18.50006 | -4.104535 | 2.159793 | 0.1759845
33.7452 | 16.7604 | 20.88038 | 18.4974 | -4.119983 | 2.206003 | 0.1769801
33.7552 | 16.8092 | 20.92658 | 18.49473 | -4.117377 | 2.253859 | 0.1779848
33.7652 | 16.8405 | 20.9745 | 18.49206 | -4.133997 | 2.30344 | 0.1789986
33.7752 | 16.8772 | 21.02422 | 18.48937 | -4.147025 | 2.354829 | 0.1800216
33.7852 | 16.9153 | 21.07585 | 18.48668 | -4.160549 | 2.408112 | 0.1810538
33.7952 | 16.9694 | 21.12946 | 18.48398 | -4.160061 | 2.463383 | 0.1820955
33.8052 | 17.0343 | 21.18516 | 18.48127 | -4.150859 | 2.520738 | 0.1831468
33.8152 | 17.059 | 21.24304 | 18.47856 | -4.184045 | 2.580281 | 0.1842077
33.8252 | 17.113 | 21.30323 | 18.47583 | -4.190227 | 2.642118 | 0.1852783
33.8352 | 17.1888 | 21.36582 | 18.4731 | -4.17702 | 2.706365 | 0.1863589
33.8452 | 17.2532 | 21.43094 | 18.47035 | -4.177744 | 2.773141 | 0.1874495
33.8552 | 17.3171 | 21.49872 | 18.4676 | -4.181625 | 2.842572 | 0.1885503
33.8652 | 17.3808 | 21.5693 | 18.46484 | -4.188495 | 2.914791 | 0.1896613
33.8752 | 17.4447 | 21.64279 | 18.46207 | -4.198095 | 2.989937 | 0.1907827
33.8852 | 17.5301 | 21.71937 | 18.4593 | -4.189271 | 3.068158 | 0.1919147
33.8952 | 17.6153 | 21.79918 | 18.45651 | -4.183876 | 3.149606 | 0.1930573
33.9052 | 17.726 | 21.88237 | 18.45372 | -4.156374 | 3.234443 | 0.1942108
33.9152 | 17.8139 | 21.96913 | 18.45092 | -4.155232 | 3.322839 | 0.1953752
33.9252 | 17.9028 | 22.05963 | 18.44811 | -4.156828 | 3.414971 | 0.1965507
33.9352 | 18.0075 | 22.15405 | 18.44529 | -4.146547 | 3.511022 | 0.1977374
33.9452 | 18.1288 | 22.25258 | 18.44246 | -4.123784 | 3.611188 | 0.1989355
33.9552 | 18.2632 | 22.35544 | 18.43962 | -4.092239 | 3.715669 | 0.2001451
33.9652 | 18.3753 | 22.46282 | 18.43678 | -4.087523 | 3.824677 | 0.2013664
33.9752 | 18.4979 | 22.57496 | 18.43393 | -4.077056 | 3.93843 | 0.2025995
33.9852 | 18.6503 | 22.69207 | 18.43106 | -4.041766 | 4.057157 | 0.2038446
33.9952 | 18.814 | 22.81439 | 18.42819 | -4.000389 | 4.181092 | 0.2051019
34.0052 | 18.9684 | 22.94217 | 18.42532 | -3.973769 | 4.310482 | 0.2063714
34.0152 | 19.1313 | 23.07566 | 18.42243 | -3.94436 | 4.445578 | 0.2076534
34.0252 | 19.3208 | 23.21512 | 18.41953 | -3.894323 | 4.586641 | 0.208948
34.0352 | 19.5009 | 23.36082 | 18.41663 | -3.859925 | 4.73394 | 0.2102555
34.0452 | 19.6752 | 23.51304 | 18.41372 | -3.837842 | 4.88775 | 0.2115759
34.0552 | 19.8819 | 23.67205 | 18.41079 | -3.790154 | 5.04835 | 0.2129094
34.0652 | 20.1016 | 23.83815 | 18.40786 | -3.736548 | 5.216027 | 0.2142562
34.0752 | 20.3153 | 24.01161 | 18.40493 | -3.696312 | 5.39107 | 0.2156165
34.0852 | 20.5531 | 24.19274 | 18.40198 | -3.639638 | 5.573768 | 0.2169905
34.0952 | 20.7871 | 24.38182 | 18.39902 | -3.594718 | 5.764416 | 0.2183784
34.1052 | 21.0188 | 24.57914 | 18.39606 | -3.56034 | 5.9633 | 0.2197803
34.1152 | 21.2729 | 24.78499 | 18.39309 | -3.512086 | 6.170703 | 0.2211965
34.1252 | 21.5409 | 24.99963 | 18.39011 | -3.458734 | 6.386901 | 0.2226271
34.1352 | 21.8311 | 25.22334 | 18.38712 | -3.392243 | 6.612154 | 0.2240723
34.1452 | 22.0783 | 25.45636 | 18.38412 | -3.378058 | 6.846708 | 0.2255324
34.1552 | 22.372 | 25.6989 | 18.38111 | -3.326899 | 7.090781 | 0.2270075
34.1652 | 22.6498 | 25.95116 | 18.3781 | -3.301357 | 7.344564 | 0.2284979
34.1752 | 22.9498 | 26.21328 | 18.37507 | -3.263484 | 7.608209 | 0.2300037
34.1852 | 23.2557 | 26.48539 | 18.37204 | -3.229686 | 7.881822 | 0.2315253
34.1952 | 23.5536 | 26.76751 | 18.369 | -3.213912 | 8.165452 | 0.2330627
34.2052 | 23.8808 | 27.05964 | 18.36595 | -3.178843 | 8.45908 | 0.2346163
34.2152 | 24.1729 | 27.36168 | 18.36289 | -3.188783 | 8.762608 | 0.2361862
34.2252 | 24.5138 | 27.67344 | 18.35982 | -3.159637 | 9.075842 | 0.2377727
34.2352 | 24.8149 | 27.99461 | 18.35675 | -3.179705 | 9.398482 | 0.239376
34.2452 | 25.127 | 28.32476 | 18.35366 | -3.19776 | 9.730101 | 0.2409964
34.2552 | 25.4483 | 28.66334 | 18.35057 | -3.215037 | 10.07013 | 0.2426341
34.2651 | 25.7566 | 29.00611 | 18.3475 | -3.249509 | 10.41434 | 0.2442726
34.2751 | 26.0972 | 29.35912 | 18.34439 | -3.261918 | 10.76878 | 0.2459455
34.2851 | 26.3851 | 29.71785 | 18.34127 | -3.332745 | 11.12894 | 0.2476365
34.2951 | 26.707 | 30.081 | 18.33815 | -3.374002 | 11.49351 | 0.2493457
34.3051 | 27.0036 | 30.44708 | 18.33501 | -3.443479 | 11.861 | 0.2510737
34.3151 | 27.3062 | 30.81435 | 18.33187 | -3.508148 | 12.22966 | 0.2528204
34.3251 | 27.5973 | 31.18085 | 18.32871 | -3.583554 | 12.59756 | 0.2545865
34.3351 | 27.8752 | 31.54442 | 18.32555 | -3.669219 | 12.9625 | 0.2563719
34.3451 | 28.1389 | 31.90266 | 18.32238 | -3.763756 | 13.3221 | 0.258177
34.3551 | 28.4165 | 32.25299 | 18.3192 | -3.836486 | 13.67378 | 0.2600019
34.3651 | 28.646 | 32.59267 | 18.31602 | -3.94667 | 14.01481 | 0.2618474
34.3751 | 28.878 | 32.91884 | 18.31282 | -4.040841 | 14.34231 | 0.2637134
34.3851 | 29.1065 | 33.22855 | 18.30962 | -4.122054 | 14.65334 | 0.2656004
34.3951 | 29.3217 | 33.51884 | 18.3064 | -4.197145 | 14.94493 | 0.2675086
34.4051 | 29.5022 | 33.78679 | 18.30318 | -4.284586 | 15.21417 | 0.2694384
34.4151 | 29.6729 | 34.02955 | 18.29995 | -4.356654 | 15.45821 | 0.2713901
34.4251 | 29.8377 | 34.2445 | 18.29671 | -4.406801 | 15.67442 | 0.273364
34.4351 | 29.9755 | 34.42921 | 18.29347 | -4.453714 | 15.86039 | 0.2753605
34.4451 | 30.0922 | 34.58159 | 18.29021 | -4.489389 | 16.014 | 0.27738
34.4551 | 30.2067 | 34.69987 | 18.28695 | -4.493172 | 16.1335 | 0.2794226
34.4651 | 30.2866 | 34.78272 | 18.28367 | -4.496117 | 16.21756 | 0.281489
34.4751 | 30.3468 | 34.82921 | 18.28039 | -4.482409 | 16.26524 | 0.2835793
34.4851 | 30.4055 | 34.83889 | 18.2771 | -4.433392 | 16.2761 | 0.285694
34.4951 | 30.419 | 34.81177 | 18.2738 | -4.392769 | 16.25013 | 0.2878335
34.5051 | 30.407 | 34.7483 | 18.27049 | -4.341301 | 16.18781 | 0.2899982
34.5151 | 30.4131 | 34.64938 | 18.26718 | -4.236285 | 16.09002 | 0.2921884
34.5251 | 30.3547 | 34.51632 | 18.26385 | -4.161621 | 15.95806 | 0.2944045
34.5351 | 30.3265 | 34.35078 | 18.26052 | -4.024283 | 15.79362 | 0.296647
34.5451 | 30.2344 | 34.15476 | 18.25718 | -3.920357 | 15.59866 | 0.2989163
34.5551 | 30.1368 | 33.93051 | 18.25383 | -3.79371 | 15.37547 | 0.3012129
34.5651 | 30.0315 | 33.68051 | 18.25047 | -3.649013 | 15.12651 | 0.3035371
34.5751 | 29.9036 | 33.4074 | 18.2471 | -3.503803 | 14.85441 | 0.3058896
34.5851 | 29.7663 | 33.11392 | 18.24372 | -3.347616 | 14.56192 | 0.3082705
34.5951 | 29.6071 | 32.80284 | 18.24034 | -3.195738 | 14.25182 | 0.3106804
34.6051 | 29.4479 | 32.47695 | 18.23694 | -3.029053 | 13.92689 | 0.3131198
34.6151 | 29.2602 | 32.139 | 18.23354 | -2.878797 | 13.58986 | 0.3155893
34.6251 | 29.0627 | 31.79162 | 18.23013 | -2.728916 | 13.24339 | 0.3180892
34.6351 | 28.8543 | 31.43733 | 18.22671 | -2.583032 | 12.89 | 0.3206201
34.6451 | 28.6393 | 31.07851 | 18.22328 | -2.439215 | 12.53205 | 0.3231826
34.6551 | 28.4229 | 30.71736 | 18.21985 | -2.29446 | 12.17174 | 0.3257771
34.6651 | 28.1821 | 30.35587 | 18.2164 | -2.173775 | 11.81107 | 0.3284042
34.6751 | 27.9472 | 29.99587 | 18.21295 | -2.048667 | 11.45185 | 0.3310644
34.6851 | 27.7113 | 29.63894 | 18.20949 | -1.927642 | 11.0957 | 0.3337581
34.6951 | 27.4606 | 29.28651 | 18.20602 | -1.82591 | 10.74401 | 0.3364862
34.7051 | 27.2128 | 28.93978 | 18.20254 | -1.726984 | 10.398 | 0.3392493
34.7151 | 26.9633 | 28.59979 | 18.19905 | -1.63649 | 10.0587 | 0.3420477
34.7251 | 26.6984 | 28.26738 | 18.19555 | -1.568984 | 9.726951 | 0.3448823
34.7351 | 26.4666 | 27.94326 | 18.19204 | -1.476657 | 9.403459 | 0.3477535
34.7451 | 26.2054 | 27.62796 | 18.18853 | -1.422558 | 9.088766 | 0.3506621
34.7551 | 25.9695 | 27.3219 | 18.18501 | -1.352402 | 8.783285 | 0.3536086
34.7651 | 25.712 | 27.02538 | 18.18148 | -1.313383 | 8.487312 | 0.3565938
34.7751 | 25.4716 | 26.7386 | 18.17794 | -1.266997 | 8.201042 | 0.3596183
34.7851 | 25.255 | 26.46165 | 18.17439 | -1.206646 | 7.924575 | 0.3626828
34.7951 | 25.0201 | 26.19456 | 18.17083 | -1.174457 | 7.657938 | 0.3657881
34.8051 | 24.7812 | 25.93729 | 18.16727 | -1.156089 | 7.401089 | 0.3689348
34.8151 | 24.5678 | 25.68975 | 18.16369 | -1.121946 | 7.153931 | 0.3721237
34.8251 | 24.3798 | 25.45179 | 18.16011 | -1.071987 | 6.916323 | 0.3753558
34.8351 | 24.1653 | 25.22323 | 18.15652 | -1.057932 | 6.688085 | 0.3786314
34.8451 | 23.9575 | 25.00387 | 18.15292 | -1.046372 | 6.469004 | 0.3819515
34.855 | 23.7795 | 24.79554 | 18.14934 | -1.016036 | 6.260909 | 0.3852831
34.865 | 23.5921 | 24.59375 | 18.14573 | -1.001649 | 6.059328 | 0.3886943
34.875 | 23.4306 | 24.40043 | 18.1421 | -0.9698325 | 5.866179 | 0.3921525
34.885 | 23.2521 | 24.21528 | 18.13847 | -0.9631772 | 5.681152 | 0.3956585
34.895 | 23.1007 | 24.038 | 18.13482 | -0.9373036 | 5.503967 | 0.3992134
34.905 | 22.9389 | 23.86836 | 18.13117 | -0.9294601 | 5.33437 | 0.4028179
34.915 | 22.812 | 23.70603 | 18.12751 | -0.8940313 | 5.172046 | 0.406473
34.925 | 22.6518 | 23.55074 | 18.12384 | -0.8989368 | 5.016714 | 0.4101797
34.935 | 22.5403 | 23.40222 | 18.12017 | -0.8619242 | 4.868119 | 0.413939
34.945 | 22.4282 | 23.26019 | 18.11648 | -0.8319921 | 4.72596 | 0.4177517
34.955 | 22.3039 | 23.12438 | 18.11279 | -0.8204802 | 4.589975 | 0.4216191
34.965 | 22.2047 | 22.99452 | 18.10908 | -0.7898184 | 4.459894 | 0.425542
34.975 | 22.1094 | 22.87037 | 18.10537 | -0.7609745 | 4.335482 | 0.4295216
34.985 | 22.005 | 22.75168 | 18.10165 | -0.7466775 | 4.216468 | 0.433559
34.995 | 21.938 | 22.63819 | 18.09792 | -0.7001885 | 4.102611 | 0.4376553
35.005 | 21.8452 | 22.5297 | 18.09418 | -0.6844961 | 3.993699 | 0.4418117
35.015 | 21.7744 | 22.42596 | 18.09044 | -0.6515568 | 3.889488 | 0.4460292
35.025 | 21.7203 | 22.32676 | 18.08668 | -0.606457 | 3.789763 | 0.4503092
35.035 | 21.6578 | 22.2319 | 18.08292 | -0.5741025 | 3.694328 | 0.4546529
35.045 | 21.605 | 22.14119 | 18.07915 | -0.5361891 | 3.602977 | 0.4590615
35.055 | 21.5521 | 22.05443 | 18.07537 | -0.5023274 | 3.515521 | 0.4635363
35.065 | 21.5194 | 21.97144 | 18.07158 | -0.4520413 | 3.431781 | 0.4680787
35.075 | 21.4912 | 21.89205 | 18.06778 | -0.4008473 | 3.351573 | 0.4726902
35.085 | 21.4187 | 21.81609 | 18.06398 | -0.3973851 | 3.274735 | 0.4773719
35.095 | 21.3977 | 21.7434 | 18.06016 | -0.3456971 | 3.201107 | 0.4821253
35.105 | 21.4 | 21.67383 | 18.05634 | -0.2738291 | 3.130536 | 0.486952
35.115 | 21.3562 | 21.60725 | 18.05251 | -0.2510465 | 3.062883 | 0.4918535
35.125 | 21.3476 | 21.54351 | 18.04867 | -0.195913 | 2.998011 | 0.4968313
35.135 | 21.3412 | 21.48249 | 18.04482 | -0.1412911 | 2.935782 | 0.5018869
35.145 | 21.3228 | 21.42406 | 18.04096 | -0.1012625 | 2.876075 | 0.5070222
35.155 | 21.3196 | 21.36811 | 18.0371 | -0.04851019 | 2.818772 | 0.5122385
35.165 | 21.2942 | 21.31452 | 18.03323 | -0.02032077 | 2.763758 | 0.5175378
35.175 | 21.3245 | 21.2632 | 18.02934 | 0.06130084 | 2.710935 | 0.5229218
35.185 | 21.3187 | 21.21404 | 18.02545 | 0.1046634 | 2.660193 | 0.5283923
35.195 | 21.3039 | 21.16694 | 18.02155 | 0.1369582 | 2.611439 | 0.5339511
35.205 | 21.3341 | 21.12183 | 18.01764 | 0.2122739 | 2.564582 | 0.5396001
35.215 | 21.3132 | 21.07861 | 18.01373 | 0.2345947 | 2.519537 | 0.5453413
35.225 | 21.3482 | 21.0372 | 18.0098 | 0.3110029 | 2.476218 | 0.5511768
35.235 | 21.3441 | 20.99753 | 18.00587 | 0.3465658 | 2.434557 | 0.5571085
35.245 | 21.3436 | 20.95954 | 18.00193 | 0.3840625 | 2.394473 | 0.5631386
35.255 | 21.3729 | 20.92314 | 17.99798 | 0.4497575 | 2.355897 | 0.5692694
35.265 | 21.3794 | 20.88829 | 17.99402 | 0.4911143 | 2.318766 | 0.5755029
35.275 | 21.3995 | 20.85491 | 17.99005 | 0.5445932 | 2.283016 | 0.5818415
35.285 | 21.4132 | 20.82295 | 17.98607 | 0.5902524 | 2.248587 | 0.5882876
35.295 | 21.4173 | 20.79236 | 17.98209 | 0.6249391 | 2.215429 | 0.5948436
35.305 | 21.449 | 20.76309 | 17.9781 | 0.6859104 | 2.183482 | 0.6015121
35.315 | 21.4671 | 20.73509 | 17.97409 | 0.7320115 | 2.1527 | 0.6082955
35.325 | 21.4751 | 20.70831 | 17.97008 | 0.7667873 | 2.123033 | 0.6151966
35.335 | 21.5207 | 20.68272 | 17.96606 | 0.8379802 | 2.094437 | 0.622218
35.345 | 21.5096 | 20.65827 | 17.96204 | 0.8513301 | 2.066869 | 0.6293626
35.355 | 21.55 | 20.63493 | 17.958 | 0.9150746 | 2.04029 | 0.6366332
35.365 | 21.5796 | 20.61265 | 17.95396 | 0.9669494 | 2.014659 | 0.6440328
35.375 | 21.5883 | 20.59141 | 17.94991 | 0.9968876 | 1.989942 | 0.6515645
35.385 | 21.6322 | 20.57118 | 17.94585 | 1.061021 | 1.966103 | 0.6592313
35.395 | 21.6388 | 20.55192 | 17.94178 | 1.086879 | 1.943108 | 0.6670366
35.405 | 21.6825 | 20.53361 | 17.9377 | 1.14889 | 1.920928 | 0.6749835
35.415 | 21.6911 | 20.51622 | 17.93361 | 1.17488 | 1.899533 | 0.6830757
35.425 | 21.7398 | 20.49973 | 17.92952 | 1.240073 | 1.878893 | 0.6913166
35.4349 | 21.7875 | 20.48426 | 17.92546 | 1.303243 | 1.859177 | 0.699625
35.4449 | 21.7878 | 20.46948 | 17.92134 | 1.318321 | 1.839963 | 0.7081727
35.4549 | 21.8512 | 20.45553 | 17.91722 | 1.395668 | 1.821428 | 0.7168805
35.4649 | 21.866 | 20.4424 | 17.9131 | 1.423603 | 1.803549 | 0.725752
35.4749 | 21.9139 | 20.43006 | 17.90896 | 1.483845 | 1.786305 | 0.7347915
35.4849 | 21.9662 | 20.41849 | 17.90481 | 1.54771 | 1.769673 | 0.7440034
35.4949 | 21.9885 | 20.40769 | 17.90066 | 1.580814 | 1.753635 | 0.7533918
35.5049 | 22.026 | 20.39763 | 17.8965 | 1.628371 | 1.738169 | 0.7629613
35.5149 | 22.0612 | 20.3883 | 17.89233 | 1.672896 | 1.723259 | 0.7727166
35.5249 | 22.1186 | 20.3797 | 17.88815 | 1.738901 | 1.708887 | 0.7826623
35.5349 | 22.1648 | 20.3718 | 17.88396 | 1.792998 | 1.695036 | 0.7928036
35.5449 | 22.1803 | 20.3646 | 17.87977 | 1.815698 | 1.68169 | 0.8031454
35.5549 | 22.2453 | 20.35809 | 17.87556 | 1.88721 | 1.668834 | 0.8136932
35.5649 | 22.2867 | 20.35226 | 17.87135 | 1.934444 | 1.656454 | 0.8244522
35.5749 | 22.3217 | 20.34709 | 17.86713 | 1.974609 | 1.644534 | 0.8354282
35.5849 | 22.3763 | 20.34259 | 17.8629 | 2.03371 | 1.633062 | 0.8466269
35.5949 | 22.406 | 20.33874 | 17.85866 | 2.067257 | 1.622026 | 0.8580543
35.6049 | 22.4669 | 20.33555 | 17.85442 | 2.131354 | 1.611413 | 0.8697166
35.6149 | 22.5145 | 20.33299 | 17.85016 | 2.181506 | 1.601211 | 0.8816203
35.6249 | 22.5617 | 20.33108 | 17.8459 | 2.230619 | 1.591409 | 0.8937719
35.6349 | 22.6043 | 20.3298 | 17.84163 | 2.274496 | 1.581996 | 0.9061784
35.6449 | 22.6481 | 20.32916 | 17.83735 | 2.318941 | 1.572962 | 0.9188466
35.6549 | 22.6922 | 20.32914 | 17.83306 | 2.363055 | 1.564298 | 0.9317842
35.6649 | 22.751 | 20.32976 | 17.82877 | 2.421242 | 1.555993 | 0.9449985
35.6749 | 22.7982 | 20.331 | 17.82446 | 2.4672 | 1.54804 | 0.9584976
35.6849 | 22.8267 | 20.33287 | 17.82015 | 2.493833 | 1.540428 | 0.9722893
35.6949 | 22.8875 | 20.33536 | 17.81583 | 2.552139 | 1.53315 | 0.9863823
35.7049 | 22.9459 | 20.33848 | 17.8115 | 2.607417 | 1.526198 | 1.000785
35.7149 | 22.9692 | 20.34223 | 17.80716 | 2.626967 | 1.519564 | 1.015507
35.7249 | 23.04 | 20.34661 | 17.80282 | 2.693386 | 1.513241 | 1.030557
35.7349 | 23.0826 | 20.35163 | 17.79846 | 2.730971 | 1.507222 | 1.045945
35.7449 | 23.1282 | 20.35728 | 17.7941 | 2.770919 | 1.501501 | 1.061681
35.7549 | 23.2037 | 20.36357 | 17.78973 | 2.840126 | 1.49607 | 1.077775
35.7649 | 23.2363 | 20.37051 | 17.78535 | 2.865788 | 1.490924 | 1.094238
35.7749 | 23.3079 | 20.3781 | 17.78096 | 2.929798 | 1.486056 | 1.111083
35.7849 | 23.353 | 20.38635 | 17.77657 | 2.966652 | 1.481462 | 1.128319
35.7949 | 23.4196 | 20.39526 | 17.77216 | 3.024342 | 1.477136 | 1.145959
35.8049 | 23.4807 | 20.40484 | 17.76775 | 3.075861 | 1.473072 | 1.164015
35.8149 | 23.5184 | 20.4151 | 17.76333 | 3.103302 | 1.469265 | 1.182502
35.8249 | 23.5811 | 20.42605 | 17.7589 | 3.155054 | 1.465712 | 1.201431
35.8349 | 23.6661 | 20.43769 | 17.75447 | 3.228409 | 1.462407 | 1.220818
35.8449 | 23.6975 | 20.45004 | 17.75002 | 3.247456 | 1.459346 | 1.240677
35.8549 | 23.7635 | 20.46312 | 17.74557 | 3.300385 | 1.456525 | 1.261023
35.8649 | 23.8323 | 20.47692 | 17.74111 | 3.355383 | 1.45394 | 1.281872
35.8749 | 23.8741 | 20.49146 | 17.73664 | 3.382638 | 1.451587 | 1.30324
35.8849 | 23.9517 | 20.50676 | 17.73216 | 3.444935 | 1.449462 | 1.325144
35.8949 | 24.0136 | 20.52284 | 17.72767 | 3.490762 | 1.447563 | 1.347603
35.9049 | 24.0722 | 20.5397 | 17.72318 | 3.532502 | 1.445886 | 1.370635
35.9149 | 24.1518 | 20.55736 | 17.71867 | 3.594439 | 1.444428 | 1.394259
35.9249 | 24.2075 | 20.57584 | 17.71416 | 3.631656 | 1.443185 | 1.418495
35.9349 | 24.2748 | 20.59517 | 17.70965 | 3.679634 | 1.442155 | 1.443365
35.9449 | 24.3526 | 20.61535 | 17.70512 | 3.737255 | 1.441336 | 1.468891
35.9549 | 24.4195 | 20.6364 | 17.70058 | 3.783097 | 1.440725 | 1.495095
35.9649 | 24.4773 | 20.65836 | 17.69604 | 3.81894 | 1.44032 | 1.522002
35.9749 | 24.5653 | 20.68124 | 17.69149 | 3.88406 | 1.440117 | 1.549636
35.9849 | 24.6152 | 20.70507 | 17.68693 | 3.910133 | 1.440116 | 1.578023
35.9949 | 24.7047 | 20.72987 | 17.68236 | 3.974835 | 1.440314 | 1.607192
36.0049 | 24.7645 | 20.75566 | 17.67778 | 4.008837 | 1.44071 | 1.63717
36.0149 | 24.8283 | 20.78249 | 17.6732 | 4.045813 | 1.441301 | 1.667987
36.0248 | 24.9256 | 20.81008 | 17.66865 | 4.115516 | 1.442077 | 1.699354
36.0348 | 24.9807 | 20.83904 | 17.66405 | 4.141658 | 1.443053 | 1.731937
36.0448 | 25.0702 | 20.86912 | 17.65944 | 4.201079 | 1.44422 | 1.765458
36.0548 | 25.1314 | 20.90035 | 17.65483 | 4.231045 | 1.445576 | 1.799952
36.0648 | 25.2138 | 20.93278 | 17.6502 | 4.281019 | 1.447122 | 1.835457
36.0748 | 25.2938 | 20.96644 | 17.64557 | 4.327362 | 1.448855 | 1.872014
36.0848 | 25.3795 | 21.00137 | 17.64093 | 4.378135 | 1.450774 | 1.909663
36.0948 | 25.4386 | 21.03761 | 17.63628 | 4.400993 | 1.45288 | 1.948449
36.1048 | 25.5415 | 21.07521 | 17.63162 | 4.466293 | 1.45517 | 1.988415
36.1148 | 25.6126 | 21.11421 | 17.62696 | 4.498386 | 1.457645 | 2.029612
36.1248 | 25.7036 | 21.15468 | 17.62228 | 4.548924 | 1.460304 | 2.072089
36.1348 | 25.7659 | 21.19665 | 17.6176 | 4.569253 | 1.463146 | 2.1159
36.1448 | 25.8566 | 21.24018 | 17.61291 | 4.616417 | 1.466171 | 2.161099
36.1548 | 25.9402 | 21.28534 | 17.60821 | 4.65486 | 1.469379 | 2.207746
36.1648 | 26.0143 | 21.33218 | 17.60351 | 4.682119 | 1.47277 | 2.255901
36.1748 | 26.1089 | 21.38077 | 17.5988 | 4.728131 | 1.476343 | 2.30563
36.1848 | 26.1932 | 21.43117 | 17.59407 | 4.762026 | 1.480099 | 2.357001
36.1948 | 26.2933 | 21.48347 | 17.58934 | 4.809833 | 1.484037 | 2.410085
36.2048 | 26.3605 | 21.53772 | 17.58461 | 4.822778 | 1.488159 | 2.464957
36.2148 | 26.4467 | 21.59402 | 17.57986 | 4.85268 | 1.492463 | 2.521695
36.2248 | 26.5356 | 21.65244 | 17.57511 | 4.883157 | 1.496952 | 2.580384
36.2348 | 26.623 | 21.71308 | 17.57035 | 4.90992 | 1.501624 | 2.64111
36.2448 | 26.7167 | 21.77602 | 17.56558 | 4.940677 | 1.506481 | 2.703965
36.2548 | 26.7887 | 21.84137 | 17.5608 | 4.947332 | 1.511524 | 2.769045
36.2648 | 26.8755 | 21.90922 | 17.55601 | 4.966282 | 1.516753 | 2.836452
36.2748 | 26.9803 | 21.97968 | 17.55122 | 5.00062 | 1.522168 | 2.906292
36.2848 | 27.0592 | 22.05287 | 17.54642 | 5.006334 | 1.527772 | 2.978676
36.2948 | 27.1618 | 22.1289 | 17.54161 | 5.032904 | 1.533565 | 3.053722
36.3048 | 27.2445 | 22.20789 | 17.53679 | 5.036607 | 1.539548 | 3.131553
36.3148 | 27.3347 | 22.28999 | 17.53197 | 5.044713 | 1.545723 | 3.212298
36.3248 | 27.4335 | 22.37532 | 17.52713 | 5.058185 | 1.55209 | 3.296092
36.3348 | 27.5301 | 22.46402 | 17.52229 | 5.066079 | 1.558651 | 3.383077
36.3448 | 27.6018 | 22.55625 | 17.51744 | 5.045546 | 1.565409 | 3.473402
36.3548 | 27.7186 | 22.65217 | 17.51259 | 5.066428 | 1.572364 | 3.567222
36.3648 | 27.8098 | 22.75194 | 17.50772 | 5.057861 | 1.579518 | 3.6647
36.3748 | 27.8929 | 22.85573 | 17.50285 | 5.037173 | 1.586873 | 3.766006
36.3848 | 27.9996 | 22.96372 | 17.49797 | 5.035884 | 1.594431 | 3.871318
36.3948 | 28.0755 | 23.07609 | 17.49308 | 4.999407 | 1.602194 | 3.98082
36.4048 | 28.1671 | 23.19306 | 17.48818 | 4.974044 | 1.610164 | 4.094709
36.4148 | 28.2742 | 23.31481 | 17.48328 | 4.959394 | 1.618344 | 4.213184
36.4248 | 28.3612 | 23.44156 | 17.47837 | 4.919643 | 1.626736 | 4.336455
36.4348 | 28.466 | 23.57353 | 17.47345 | 4.892469 | 1.635342 | 4.464743
36.4448 | 28.5629 | 23.71096 | 17.46852 | 4.851943 | 1.644165 | 4.598273
36.4548 | 28.6555 | 23.85407 | 17.46358 | 4.801428 | 1.653208 | 4.737281
36.4648 | 28.7544 | 24.00312 | 17.45864 | 4.751275 | 1.662474 | 4.882011
36.4748 | 28.8592 | 24.15837 | 17.45369 | 4.700831 | 1.671965 | 5.032715
36.4848 | 28.9557 | 24.32007 | 17.44873 | 4.63563 | 1.681685 | 5.189655
36.4948 | 29.0475 | 24.4885 | 17.44376 | 4.559002 | 1.691638 | 5.353098
36.5048 | 29.1647 | 24.66393 | 17.43879 | 4.500766 | 1.701825 | 5.523321
36.5148 | 29.2475 | 24.84666 | 17.43381 | 4.400836 | 1.712252 | 5.700607
36.5248 | 29.3807 | 25.03698 | 17.42882 | 4.34372 | 1.722921 | 5.885244
36.5348 | 29.4549 | 25.23518 | 17.42382 | 4.219718 | 1.733836 | 6.077528
36.5448 | 29.5871 | 25.44157 | 17.41881 | 4.145527 | 1.745002 | 6.277759
36.5548 | 29.6837 | 25.65646 | 17.4138 | 4.027241 | 1.756423 | 6.486238
36.5648 | 29.7857 | 25.88015 | 17.40878 | 3.905552 | 1.768102 | 6.703269
36.5748 | 29.9258 | 26.11295 | 17.40375 | 3.812852 | 1.780044 | 6.929156
36.5848 | 30.0027 | 26.35516 | 17.39871 | 3.647536 | 1.792255 | 7.164198
36.5948 | 30.137 | 26.60709 | 17.39367 | 3.529907 | 1.804738 | 7.408689
36.6047 | 30.2291 | 26.86636 | 17.38867 | 3.362745 | 1.817369 | 7.660321
36.6147 | 30.3402 | 27.13847 | 17.38361 | 3.201732 | 1.83041 | 7.924452
36.6247 | 30.4619 | 27.42112 | 17.37854 | 3.040781 | 1.843738 | 8.198842
36.6347 | 30.5342 | 27.71454 | 17.37346 | 2.819656 | 1.85736 | 8.483721
36.6447 | 30.67 | 28.01895 | 17.36838 | 2.651046 | 1.871281 | 8.779292
36.6547 | 30.7584 | 28.33452 | 17.36329 | 2.423881 | 1.885508 | 9.085721
36.6647 | 30.8744 | 28.66137 | 17.35819 | 2.213032 | 1.900046 | 9.40313
36.6747 | 30.9772 | 28.99957 | 17.35309 | 1.977625 | 1.914901 | 9.731586
36.6847 | 31.0786 | 29.34915 | 17.34797 | 1.729449 | 1.930081 | 10.0711
36.6947 | 31.181 | 29.71003 | 17.34285 | 1.470967 | 1.945593 | 10.42159
36.7047 | 31.291 | 30.08207 | 17.33772 | 1.208928 | 1.961443 | 10.7829
36.7147 | 31.3963 | 30.46501 | 17.33259 | 0.9312858 | 1.977638 | 11.15479
36.7247 | 31.5158 | 30.8585 | 17.32744 | 0.6573021 | 1.994187 | 11.53687
36.7347 | 31.6 | 31.26203 | 17.32229 | 0.337975 | 2.011097 | 11.92863
36.7447 | 31.7209 | 31.67496 | 17.31713 | 0.04594118 | 2.028378 | 12.32945
36.7547 | 31.8268 | 32.09649 | 17.31197 | -0.2696943 | 2.046035 | 12.73849
36.7647 | 31.9166 | 32.52566 | 17.30679 | -0.6090573 | 2.064081 | 13.15478
36.7747 | 32.05 | 32.96128 | 17.30161 | -0.9112776 | 2.082522 | 13.57714
36.7847 | 32.1419 | 33.40198 | 17.29642 | -1.260083 | 2.101369 | 14.00419
36.7947 | 32.265 | 33.84619 | 17.29123 | -1.581188 | 2.120631 | 14.43433
36.8047 | 32.3787 | 34.29209 | 17.28602 | -1.913388 | 2.140318 | 14.86575
36.8147 | 32.4783 | 34.73765 | 17.28081 | -2.259353 | 2.160443 | 15.2964
36.8247 | 32.6066 | 35.18064 | 17.27559 | -2.574039 | 2.181014 | 15.72403
36.8347 | 32.6887 | 35.61859 | 17.27036 | -2.929886 | 2.202044 | 16.14618
36.8447 | 32.8356 | 36.04884 | 17.26513 | -3.213244 | 2.223545 | 16.56017
36.8547 | 32.9269 | 36.46859 | 17.25989 | -3.541695 | 2.245529 | 16.96318
36.8647 | 33.0386 | 36.87489 | 17.25464 | -3.83629 | 2.268009 | 17.35224
36.8747 | 33.131 | 37.26468 | 17.24938 | -4.133679 | 2.290998 | 17.7243
36.8847 | 33.237 | 37.63488 | 17.24412 | -4.397877 | 2.31451 | 18.07625
36.8947 | 33.3535 | 37.9824 | 17.23885 | -4.628904 | 2.338559 | 18.405
36.9047 | 33.4575 | 38.30426 | 17.23357 | -4.846755 | 2.36316 | 18.70753
36.9147 | 33.5525 | 38.59756 | 17.22828 | -5.045058 | 2.388329 | 18.98095
36.9247 | 33.6763 | 38.85964 | 17.22299 | -5.18334 | 2.414082 | 19.22257
36.9347 | 33.7664 | 39.08809 | 17.21769 | -5.321688 | 2.440435 | 19.42997
36.9447 | 33.8746 | 39.2808 | 17.21238 | -5.406205 | 2.467407 | 19.60102
36.9547 | 33.9736 | 39.43606 | 17.20706 | -5.462462 | 2.495016 | 19.73399
36.9647 | 34.0877 | 39.55253 | 17.20174 | -5.464831 | 2.52328 | 19.82751
36.9747 | 34.1771 | 39.62932 | 17.19641 | -5.452224 | 2.552219 | 19.8807
36.9847 | 34.2669 | 39.666 | 17.19107 | -5.399099 | 2.581854 | 19.89308
36.9947 | 34.379 | 39.66257 | 17.18572 | -5.283571 | 2.612207 | 19.86464
37.0047 | 34.4663 | 39.61951 | 17.18037 | -5.153209 | 2.6433 | 19.79584
37.0147 | 34.5666 | 39.53771 | 17.17501 | -4.97111 | 2.675156 | 19.68754
37.0247 | 34.6579 | 39.41848 | 17.16964 | -4.760579 | 2.707799 | 19.54104
37.0347 | 34.7523 | 39.26349 | 17.16427 | -4.511187 | 2.741256 | 19.35796
37.0447 | 34.8386 | 39.07475 | 17.15888 | -4.236145 | 2.775552 | 19.14031
37.0547 | 34.9242 | 38.85453 | 17.1535 | -3.930334 | 2.810717 | 18.89032
37.0647 | 35.0084 | 38.60537 | 17.1481 | -3.596975 | 2.846778 | 18.6105
37.0747 | 35.1055 | 38.32997 | 17.14269 | -3.224472 | 2.883767 | 18.30351
37.0847 | 35.1831 | 38.03115 | 17.13728 | -2.848055 | 2.921714 | 17.97216
37.0947 | 35.2831 | 37.71184 | 17.13186 | -2.42874 | 2.960654 | 17.61932
37.1047 | 35.3406 | 37.37497 | 17.12644 | -2.034369 | 3.000621 | 17.24791
37.1147 | 35.4498 | 37.02347 | 17.12101 | -1.573671 | 3.041652 | 16.86081
37.1247 | 35.5274 | 36.66022 | 17.11557 | -1.132819 | 3.083785 | 16.46087
37.1347 | 35.6016 | 36.288 | 17.11012 | -0.6863979 | 3.12706 | 16.05082
37.1447 | 35.7 | 35.90946 | 17.10466 | -0.2094631 | 3.171518 | 15.63328
37.1547 | 35.7593 | 35.52712 | 17.0992 | 0.2321788 | 3.217205 | 15.21072
37.1647 | 35.8392 | 35.14331 | 17.09373 | 0.6958888 | 3.264164 | 14.78541
37.1747 | 35.9381 | 34.76019 | 17.08826 | 1.177909 | 3.312447 | 14.35949
37.1847 | 36.005 | 34.37972 | 17.08277 | 1.625277 | 3.362101 | 13.93485
37.1946 | 36.0773 | 34.00741 | 17.07734 | 2.06989 | 3.412663 | 13.51741
37.2046 | 36.1463 | 33.63729 | 17.07184 | 2.509011 | 3.46521 | 13.10024
37.2146 | 36.2193 | 33.27453 | 17.06633 | 2.944773 | 3.519296 | 12.6889
37.2246 | 36.3087 | 32.92033 | 17.06082 | 3.388371 | 3.574981 | 12.28452
37.2346 | 36.3814 | 32.57572 | 17.0553 | 3.805676 | 3.632331 | 11.88809
37.2446 | 36.466 | 32.24158 | 17.04978 | 4.224419 | 3.691414 | 11.50039
37.2546 | 36.5146 | 31.91862 | 17.04424 | 4.595984 | 3.752298 | 11.12207
37.2646 | 36.5904 | 31.60741 | 17.0387 | 4.982987 | 3.815059 | 10.75365
37.2746 | 36.6641 | 31.30844 | 17.03316 | 5.355664 | 3.879773 | 10.39551
37.2846 | 36.7278 | 31.02204 | 17.0276 | 5.705759 | 3.946523 | 10.04792
37.2946 | 36.7977 | 30.74849 | 17.02204 | 6.049212 | 4.015393 | 9.711053
37.3046 | 36.8703 | 30.48795 | 17.01647 | 6.382347 | 4.086473 | 9.385007
37.3146 | 36.8935 | 30.24055 | 17.0109 | 6.652949 | 4.159857 | 9.069796
37.3246 | 36.9982 | 30.00633 | 17.00532 | 6.991873 | 4.235643 | 8.765369
37.3346 | 37.044 | 29.78528 | 16.99973 | 7.258718 | 4.313933 | 8.471624
37.3446 | 37.1255 | 29.57737 | 16.99413 | 7.548125 | 4.394835 | 8.188411
37.3546 | 37.1881 | 29.38253 | 16.98853 | 7.805566 | 4.478462 | 7.915547
37.3646 | 37.2528 | 29.20066 | 16.98292 | 8.052142 | 4.564931 | 7.652812
37.3746 | 37.3198 | 29.03163 | 16.9773 | 8.288169 | 4.654365 | 7.399968
37.3846 | 37.3727 | 28.87532 | 16.97167 | 8.497379 | 4.746894 | 7.156754
37.3946 | 37.4435 | 28.73159 | 16.96604 | 8.711912 | 4.84265 | 6.922896
37.4046 | 37.5067 | 28.60029 | 16.9604 | 8.906409 | 4.941776 | 6.698112
37.4146 | 37.5469 | 28.48128 | 16.95476 | 9.065619 | 5.044416 | 6.482107
37.4246 | 37.6515 | 28.37442 | 16.94911 | 9.277082 | 5.150723 | 6.274589
37.4346 | 37.7042 | 28.27956 | 16.94345 | 9.424639 | 5.260856 | 6.075258
37.4446 | 37.7832 | 28.19658 | 16.93778 | 9.586619 | 5.37498 | 5.88382
37.4546 | 37.86 | 28.12536 | 16.93211 | 9.734643 | 5.493267 | 5.699981
37.4646 | 37.9227 | 28.06577 | 16.92643 | 9.856925 | 5.615895 | 5.523451
37.4746 | 38.0574 | 28.01774 | 16.92074 | 10.03966 | 5.74305 | 5.353943
37.4846 | 38.1055 | 27.98115 | 16.91505 | 10.12435 | 5.874923 | 5.191181
37.4946 | 38.2024 | 27.95595 | 16.90935 | 10.24645 | 6.011712 | 5.034888
37.5046 | 38.265 | 27.94207 | 16.90364 | 10.32293 | 6.153624 | 4.884803
37.5146 | 38.3701 | 27.93946 | 16.89793 | 10.43064 | 6.30087 | 4.740665
37.5246 | 38.4379 | 27.9481 | 16.89221 | 10.4898 | 6.453666 | 4.602225
37.5346 | 38.541 | 27.96796 | 16.88648 | 10.57304 | 6.612237 | 4.46924
37.5446 | 38.6458 | 27.99904 | 16.88075 | 10.64676 | 6.776813 | 4.341478
37.5546 | 38.7315 | 28.04135 | 16.87501 | 10.69015 | 6.947628 | 4.218713
37.5646 | 38.858 | 28.09491 | 16.86926 | 10.76309 | 7.124921 | 4.100727
37.5746 | 38.956 | 28.15975 | 16.8635 | 10.79625 | 7.308934 | 3.987313
37.5846 | 39.0895 | 28.23592 | 16.85774 | 10.85358 | 7.499913 | 3.878269
37.5946 | 39.2109 | 28.32348 | 16.85197 | 10.88742 | 7.698103 | 3.773403
37.6046 | 39.334 | 28.42248 | 16.8462 | 10.91152 | 7.90375 | 3.672531
37.6146 | 39.4569 | 28.533 | 16.84042 | 10.9239 | 8.117101 | 3.575476
37.6246 | 39.5855 | 28.65509 | 16.83463 | 10.93041 | 8.338394 | 3.482068
37.6346 | 39.7419 | 28.78885 | 16.82884 | 10.95305 | 8.567863 | 3.392146
37.6446 | 39.8966 | 28.93432 | 16.82303 | 10.96228 | 8.805734 | 3.305555
37.6546 | 40.0341 | 29.09159 | 16.81723 | 10.94251 | 9.052217 | 3.222146
37.6646 | 40.1919 | 29.2607 | 16.81141 | 10.9312 | 9.307509 | 3.14178
37.6746 | 40.3847 | 29.44169 | 16.80559 | 10.94301 | 9.571782 | 3.06432
37.6846 | 40.5282 | 29.63459 | 16.79976 | 10.89361 | 9.845184 | 2.989639
37.6946 | 40.7341 | 29.83938 | 16.79393 | 10.89472 | 10.12783 | 2.917615
37.7046 | 40.9173 | 30.05602 | 16.78809 | 10.86128 | 10.4198 | 2.848129
37.7146 | 41.0887 | 30.28443 | 16.78224 | 10.80427 | 10.72112 | 2.781071
37.7246 | 41.3167 | 30.52448 | 16.77639 | 10.79222 | 11.03176 | 2.716336
37.7346 | 41.4999 | 30.77599 | 16.77053 | 10.72391 | 11.35165 | 2.653822
37.7446 | 41.736 | 31.0387 | 16.76466 | 10.6973 | 11.68061 | 2.593433
37.7546 | 41.9006 | 31.31226 | 16.75878 | 10.58834 | 12.0184 | 2.535077
37.7646 | 42.1522 | 31.59626 | 16.7529 | 10.55594 | 12.36468 | 2.478669
37.7745 | 42.3706 | 31.88716 | 16.74708 | 10.48344 | 12.71543 | 2.424654
37.7845 | 42.5782 | 32.19022 | 16.74118 | 10.38798 | 13.07716 | 2.371878
37.7945 | 42.8452 | 32.50178 | 16.73528 | 10.34342 | 13.44569 | 2.320813
37.8045 | 43.0536 | 32.82094 | 16.72938 | 10.23266 | 13.82017 | 2.271388
37.8145 | 43.318 | 33.14662 | 16.72346 | 10.17138 | 14.19962 | 2.223535
37.8245 | 43.5393 | 33.47763 | 16.71754 | 10.06167 | 14.58289 | 2.17719
37.8345 | 43.7845 | 33.81258 | 16.71162 | 9.971922 | 14.96867 | 2.132291
37.8445 | 44.0494 | 34.14993 | 16.70569 | 9.899473 | 15.35546 | 2.08878
37.8545 | 44.2362 | 34.48796 | 16.69975 | 9.748239 | 15.74161 | 2.046601
37.8645 | 44.4984 | 34.8248 | 16.6938 | 9.673599 | 16.1253 | 2.005702
37.8745 | 44.7044 | 35.15841 | 16.68785 | 9.545989 | 16.50453 | 1.966031
37.8845 | 44.9434 | 35.48661 | 16.68189 | 9.456787 | 16.87718 | 1.927542
37.8945 | 45.1556 | 35.8071 | 16.67593 | 9.348496 | 17.24099 | 1.890188
37.9045 | 45.35 | 36.11749 | 16.66996 | 9.232508 | 17.5936 | 1.853927
37.9145 | 45.5284 | 36.41531 | 16.66398 | 9.11309 | 17.93261 | 1.818715
37.9245 | 45.7482 | 36.69807 | 16.658 | 9.050127 | 18.25556 | 1.784515
37.9345 | 45.9112 | 36.96331 | 16.65201 | 8.947892 | 18.56001 | 1.751287
37.9445 | 46.0785 | 37.20861 | 16.64602 | 8.869895 | 18.84359 | 1.718998
37.9545 | 46.2147 | 37.43166 | 16.64001 | 8.783041 | 19.10404 | 1.687611
37.9645 | 46.3511 | 37.63033 | 16.634 | 8.720772 | 19.33923 | 1.657094
37.9745 | 46.4652 | 37.80266 | 16.62799 | 8.662536 | 19.54726 | 1.627416
37.9845 | 46.5476 | 37.94697 | 16.62197 | 8.600634 | 19.72645 | 1.598547
37.9945 | 46.6237 | 38.06182 | 16.61594 | 8.561875 | 19.87542 | 1.570459
38.0045 | 46.6546 | 38.14613 | 16.60991 | 8.508471 | 19.9931 | 1.543124
38.0145 | 46.6757 | 38.1991 | 16.60387 | 8.476596 | 20.07872 | 1.516516
38.0245 | 46.7041 | 38.22034 | 16.59782 | 8.483762 | 20.1319 | 1.49061
38.0345 | 46.6714 | 38.20975 | 16.59177 | 8.461649 | 20.1526 | 1.465382
38.0445 | 46.6554 | 38.16763 | 16.58571 | 8.487775 | 20.1411 | 1.44081
38.0545 | 46.5563 | 38.09458 | 16.57965 | 8.461721 | 20.09806 | 1.416871
38.0645 | 46.4942 | 37.99155 | 16.57358 | 8.502655 | 20.02442 | 1.393544
38.0745 | 46.3779 | 37.85975 | 16.5675 | 8.51815 | 19.92144 | 1.37081
38.0845 | 46.2293 | 37.70069 | 16.56142 | 8.528606 | 19.79063 | 1.348648
38.0945 | 46.0668 | 37.51609 | 16.55533 | 8.550706 | 19.63372 | 1.32704
38.1045 | 45.8619 | 37.30786 | 16.54924 | 8.554036 | 19.45266 | 1.305969
38.1145 | 45.6819 | 37.07808 | 16.54314 | 8.603816 | 19.24953 | 1.285417
38.1245 | 45.4355 | 36.82894 | 16.53703 | 8.606564 | 19.02654 | 1.265368
38.1345 | 45.2116 | 36.56269 | 16.53091 | 8.648911 | 18.78597 | 1.245806
38.1445 | 44.9182 | 36.28165 | 16.5248 | 8.636552 | 18.53014 | 1.226717
38.1545 | 44.6259 | 35.98813 | 16.51867 | 8.637773 | 18.26137 | 1.208084
38.1645 | 44.3 | 35.68441 | 16.51254 | 8.615591 | 17.98197 | 1.189895
38.1745 | 43.9689 | 35.37272 | 16.5064 | 8.596175 | 17.69419 | 1.172136
38.1845 | 43.6196 | 35.05522 | 16.50026 | 8.56438 | 17.40017 | 1.154794
38.1945 | 43.2373 | 34.73393 | 16.49411 | 8.503367 | 17.10197 | 1.137856
38.2045 | 42.884 | 34.41079 | 16.48795 | 8.473214 | 16.80152 | 1.12131
38.2145 | 42.4658 | 34.08756 | 16.48179 | 8.37824 | 16.50062 | 1.105146
38.2245 | 42.0681 | 33.7659 | 16.47562 | 8.302203 | 16.20092 | 1.08935
38.2345 | 41.6535 | 33.44728 | 16.46945 | 8.206217 | 15.90392 | 1.073914
38.2445 | 41.2328 | 33.13306 | 16.46327 | 8.099741 | 15.61096 | 1.058826
38.2545 | 40.7861 | 32.82442 | 16.45709 | 7.961682 | 15.32325 | 1.044077
38.2645 | 40.346 | 32.5224 | 16.4509 | 7.823605 | 15.04184 | 1.029656
38.2745 | 39.9239 | 32.2279 | 16.4447 | 7.696001 | 14.76765 | 1.015554
38.2845 | 39.4625 | 31.94169 | 16.4385 | 7.52081 | 14.50143 | 1.001763
38.2945 | 39.0466 | 31.66442 | 16.43229 | 7.382184 | 14.24385 | 0.9882741
38.3045 | 38.5639 | 31.39662 | 16.42607 | 7.167285 | 13.99546 | 0.9750782
38.3145 | 38.1499 | 31.1387 | 16.41985 | 7.011196 | 13.75668 | 0.9621677
38.3245 | 37.693 | 30.89102 | 16.41363 | 6.801981 | 13.52786 | 0.9495346
38.3345 | 37.2714 | 30.65382 | 16.40739 | 6.617582 | 13.30925 | 0.9371715
38.3445 | 36.8654 | 30.42727 | 16.40116 | 6.438126 | 13.10105 | 0.9250709
38.3545 | 36.3995 | 30.2115 | 16.39491 | 6.188003 | 12.90336 | 0.9132258
38.3644 | 36.0191 | 30.00855 | 16.38873 | 6.010549 | 12.71808 | 0.9017443
38.3744 | 35.5763 | 29.81434 | 16.38247 | 5.761959 | 12.54148 | 0.8903877
38.3844 | 35.2055 | 29.63094 | 16.37621 | 5.574562 | 12.37546 | 0.8792669
38.3944 | 34.8136 | 29.45828 | 16.36994 | 5.355316 | 12.21996 | 0.8683759
38.4044 | 34.4405 | 29.29629 | 16.36367 | 5.14421 | 12.07491 | 0.8577083
38.4144 | 34.0868 | 29.14485 | 16.35739 | 4.941951 | 11.9402 | 0.8472587
38.4244 | 33.7286 | 29.00382 | 16.35111 | 4.724775 | 11.81569 | 0.8370214
38.4344 | 33.4436 | 28.87308 | 16.34482 | 4.570517 | 11.70127 | 0.8269909
38.4444 | 33.0574 | 28.75247 | 16.33853 | 4.30493 | 11.59678 | 0.8171621
38.4544 | 32.7794 | 28.64184 | 16.33223 | 4.13756 | 11.50209 | 0.8075297
38.4644 | 32.4815 | 28.54103 | 16.32592 | 3.940466 | 11.41703 | 0.798089
38.4744 | 32.1853 | 28.44989 | 16.31961 | 3.735411 | 11.34145 | 0.7888351
38.4844 | 31.9454 | 28.36826 | 16.31329 | 3.577139 | 11.27521 | 0.7797634
38.4944 | 31.6729 | 28.29599 | 16.30697 | 3.376905 | 11.21816 | 0.7708695
38.5044 | 31.4523 | 28.23295 | 16.30064 | 3.219351 | 11.17016 | 0.7621489
38.5144 | 31.2154 | 28.17898 | 16.2943 | 3.036424 | 11.13108 | 0.7535976
38.5244 | 31.0184 | 28.13396 | 16.28796 | 2.884443 | 11.10078 | 0.7452114
38.5344 | 30.8037 | 28.09776 | 16.28162 | 2.705944 | 11.07915 | 0.7369863
38.5444 | 30.6162 | 28.07026 | 16.27527 | 2.545938 | 11.06608 | 0.7289185
38.5544 | 30.4524 | 28.05139 | 16.26891 | 2.401014 | 11.06147 | 0.7210043
38.5644 | 30.28 | 28.04102 | 16.26255 | 2.238975 | 11.06524 | 0.7132401
38.5744 | 30.1275 | 28.03912 | 16.25618 | 2.088381 | 11.07732 | 0.7056223
38.5844 | 29.9948 | 28.04558 | 16.24981 | 1.949217 | 11.09763 | 0.6981475
38.5944 | 29.8803 | 28.06037 | 16.24343 | 1.819932 | 11.12613 | 0.6908125
38.6044 | 29.7512 | 28.08343 | 16.23704 | 1.667768 | 11.16277 | 0.683614
38.6144 | 29.6422 | 28.11475 | 16.23065 | 1.52745 | 11.20755 | 0.676549
38.6244 | 29.5393 | 28.15431 | 16.22426 | 1.384995 | 11.26043 | 0.6696144
38.6344 | 29.4869 | 28.2021 | 16.21786 | 1.284801 | 11.32143 | 0.6628073
38.6444 | 29.3708 | 28.25814 | 16.21145 | 1.112657 | 11.39056 | 0.6561246
38.6544 | 29.3309 | 28.32247 | 16.20504 | 1.008433 | 11.46786 | 0.6495639
38.6644 | 29.255 | 28.39511 | 16.19863 | 0.8598899 | 11.55336 | 0.6431223
38.6744 | 29.2084 | 28.47614 | 16.1922 | 0.7322648 | 11.64713 | 0.6367972
38.6844 | 29.1839 | 28.56561 | 16.18578 | 0.6182871 | 11.74925 | 0.6305859
38.6944 | 29.1375 | 28.66363 | 16.17934 | 0.4738657 | 11.8598 | 0.6244863
38.7044 | 29.1214 | 28.7703 | 16.17291 | 0.3510998 | 11.9789 | 0.6184956
38.7144 | 29.1222 | 28.88573 | 16.16646 | 0.2364651 | 12.10666 | 0.6126117
38.7244 | 29.0998 | 29.01007 | 16.16002 | 0.0897277 | 12.24322 | 0.6068323
38.7344 | 29.1525 | 29.14347 | 16.15356 | 0.00903036 | 12.38875 | 0.601155
38.7444 | 29.109 | 29.2861 | 16.1471 | -0.1770997 | 12.54342 | 0.5955779
38.7544 | 29.1748 | 29.43815 | 16.14064 | -0.2633522 | 12.70742 | 0.5900988
38.7644 | 29.2009 | 29.59983 | 16.13417 | -0.3989307 | 12.88095 | 0.5847156
38.7744 | 29.2474 | 29.77136 | 16.12769 | -0.5239633 | 13.06424 | 0.5794263
38.7844 | 29.3067 | 29.95301 | 16.12121 | -0.6463067 | 13.25756 | 0.5742291
38.7944 | 29.3728 | 30.14499 | 16.11473 | -0.7721891 | 13.46114 | 0.5691219
38.8044 | 29.463 | 30.34763 | 16.10824 | -0.8846331 | 13.67529 | 0.5641032
38.8144 | 29.5721 | 30.56122 | 16.10174 | -0.9891167 | 13.9003 | 0.5591709
38.8244 | 29.6533 | 30.78611 | 16.09524 | -1.132805 | 14.13654 | 0.5543235
38.8344 | 29.7764 | 31.0226 | 16.08874 | -1.246203 | 14.38431 | 0.5495591
38.8444 | 29.9109 | 31.27111 | 16.08223 | -1.360208 | 14.64401 | 0.5448762
38.8544 | 30.048 | 31.53197 | 16.07571 | -1.483966 | 14.91598 | 0.5402731
38.8644 | 30.2063 | 31.80564 | 16.06919 | -1.599338 | 15.2007 | 0.5357483
38.8744 | 30.3801 | 32.09254 | 16.06266 | -1.712443 | 15.49858 | 0.5313003
38.8844 | 30.5811 | 32.39315 | 16.05613 | -1.812048 | 15.81009 | 0.5269275
38.8944 | 30.802 | 32.70793 | 16.04959 | -1.905927 | 16.1357 | 0.5226286
38.9044 | 31.0197 | 33.0374 | 16.04305 | -2.017698 | 16.47594 | 0.5184021
38.9144 | 31.2717 | 33.38211 | 16.03651 | -2.110411 | 16.83136 | 0.5142466
38.9244 | 31.5414 | 33.74259 | 16.02996 | -2.20119 | 17.20247 | 0.5101608
38.9344 | 31.8365 | 34.11942 | 16.0234 | -2.282921 | 17.58988 | 0.5061436
38.9443 | 32.11 | 34.50925 | 16.0169 | -2.399251 | 17.99012 | 0.5022325
38.9543 | 32.4944 | 34.92053 | 16.01034 | -2.426131 | 18.41185 | 0.4983475
38.9643 | 32.8216 | 35.35009 | 16.00377 | -2.528492 | 18.8518 | 0.4945273
38.9743 | 33.24 | 35.79863 | 15.99719 | -2.558626 | 19.31067 | 0.4907705
38.9843 | 33.6833 | 36.26685 | 15.99061 | -2.583553 | 19.78917 | 0.4870761
38.9943 | 34.0869 | 36.75551 | 15.98402 | -2.668612 | 20.28805 | 0.4834429
39.0043 | 34.5796 | 37.26537 | 15.97743 | -2.685775 | 20.80807 | 0.4798698
39.0143 | 35.0861 | 37.79723 | 15.97083 | -2.711133 | 21.35004 | 0.4763559
39.0243 | 35.5961 | 38.3519 | 15.96423 | -2.755805 | 21.91477 | 0.4729
39.0343 | 36.1784 | 38.93023 | 15.95763 | -2.751827 | 22.5031 | 0.4695011
39.0443 | 36.8014 | 39.53306 | 15.95102 | -2.731657 | 23.11588 | 0.4661582
39.0543 | 37.4202 | 40.16127 | 15.9444 | -2.741072 | 23.754 | 0.4628704
39.0643 | 38.138 | 40.81576 | 15.93778 | -2.677763 | 24.41834 | 0.4596367
39.0743 | 38.8681 | 41.49743 | 15.93116 | -2.629327 | 25.10981 | 0.4564561
39.0843 | 39.6069 | 42.20718 | 15.92453 | -2.600278 | 25.82932 | 0.4533279
39.0943 | 40.3909 | 42.94592 | 15.91789 | -2.555022 | 26.57778 | 0.4502511
39.1043 | 41.2278 | 43.71456 | 15.91125 | -2.486763 | 27.35609 | 0.4472248
39.1143 | 42.1148 | 44.51399 | 15.90461 | -2.399194 | 28.16514 | 0.4442482
39.1243 | 43.0367 | 45.34509 | 15.89796 | -2.308391 | 29.00581 | 0.4413206
39.1343 | 44.023 | 46.20869 | 15.89131 | -2.185689 | 29.87894 | 0.438441
39.1443 | 44.9846 | 47.1056 | 15.88465 | -2.120996 | 30.78534 | 0.4356087
39.1543 | 46.0896 | 48.03655 | 15.87799 | -1.946951 | 31.72574 | 0.432823
39.1643 | 47.1474 | 49.00223 | 15.87132 | -1.854831 | 32.70083 | 0.4300831
39.1743 | 48.2025 | 50.00322 | 15.86465 | -1.800717 | 33.71118 | 0.4273883
39.1843 | 49.4287 | 51.03999 | 15.85797 | -1.61129 | 34.75728 | 0.4247379
39.1943 | 50.5277 | 52.1129 | 15.85129 | -1.585197 | 35.83948 | 0.4221312
39.2043 | 51.827 | 53.22213 | 15.8446 | -1.395131 | 36.95796 | 0.4195675
39.2143 | 53.0324 | 54.3677 | 15.83791 | -1.335297 | 38.11274 | 0.4170461
39.2243 | 54.331 | 55.54939 | 15.83121 | -1.21839 | 39.30361 | 0.4145665
39.2343 | 55.6555 | 56.76677 | 15.82451 | -1.111269 | 40.53013 | 0.412128
39.2443 | 56.9989 | 58.01909 | 15.81781 | -1.020185 | 41.79154 | 0.4097299
39.2543 | 58.3278 | 59.30529 | 15.8111 | -0.9774945 | 43.08682 | 0.4073716
39.2643 | 59.702 | 60.62398 | 15.80439 | -0.9219779 | 44.41454 | 0.4050527
39.2743 | 61.1217 | 61.97332 | 15.79767 | -0.8516232 | 45.77288 | 0.4027724
39.2843 | 62.4938 | 63.35107 | 15.79095 | -0.8572691 | 47.15959 | 0.4005303
39.2943 | 63.9154 | 64.75446 | 15.78422 | -0.8390624 | 48.57192 | 0.3983258
39.3043 | 65.3117 | 66.18023 | 15.77749 | -0.868534 | 50.00659 | 0.3961584
39.3143 | 66.7631 | 67.62455 | 15.77075 | -0.8614503 | 51.45977 | 0.3940275
39.3243 | 68.0973 | 69.08299 | 15.76401 | -0.9856855 | 52.92704 | 0.3919327
39.3343 | 69.5514 | 70.5505 | 15.75727 | -0.9990951 | 54.40336 | 0.3898733
39.3443 | 70.8427 | 72.02141 | 15.75052 | -1.178712 | 55.88305 | 0.3878491
39.3543 | 72.2107 | 73.48941 | 15.74376 | -1.278713 | 57.35979 | 0.3858594
39.3643 | 73.5456 | 74.94759 | 15.73701 | -1.401995 | 58.82669 | 0.3839038
39.3743 | 74.7832 | 76.38842 | 15.73024 | -1.605215 | 60.27619 | 0.3819819
39.3843 | 76.0744 | 77.80382 | 15.72348 | -1.729422 | 61.70025 | 0.3800933
39.3943 | 77.1653 | 79.18525 | 15.7167 | -2.019949 | 63.09031 | 0.3782373
39.4043 | 78.4828 | 80.52377 | 15.70993 | -2.040972 | 64.43743 | 0.3764138
39.4143 | 79.4065 | 81.81015 | 15.70315 | -2.403655 | 65.73238 | 0.3746222
39.4243 | 80.5008 | 83.035 | 15.69637 | -2.534204 | 66.96578 | 0.3728622
39.4343 | 81.4776 | 84.18893 | 15.68958 | -2.711329 | 68.12822 | 0.3711333
39.4443 | 82.2943 | 85.26265 | 15.68278 | -2.968347 | 69.21043 | 0.3694352
39.4543 | 83.1505 | 86.24719 | 15.67599 | -3.096695 | 70.20344 | 0.3677675
39.4643 | 83.8381 | 87.13407 | 15.66919 | -3.295975 | 71.09876 | 0.3661298
39.4743 | 84.5209 | 87.91543 | 15.66238 | -3.394533 | 71.88853 | 0.3645218
39.4843 | 85.1133 | 88.58419 | 15.65557 | -3.470892 | 72.56568 | 0.3629431
39.4943 | 85.4964 | 89.13424 | 15.64876 | -3.637842 | 73.12409 | 0.3613935
39.5043 | 85.9392 | 89.5605 | 15.64194 | -3.621297 | 73.55869 | 0.3598725
39.5143 | 86.1326 | 89.85906 | 15.63512 | -3.726456 | 73.86556 | 0.3583798
39.5243 | 86.2767 | 90.02723 | 15.62829 | -3.750529 | 74.04202 | 0.3569151
39.5342 | 86.4053 | 90.06392 | 15.62153 | -3.658623 | 74.0869 | 0.3554924
39.5442 | 86.2792 | 89.96973 | 15.61469 | -3.690529 | 74.00095 | 0.3540826
39.5542 | 86.1876 | 89.74478 | 15.60785 | -3.557182 | 73.78423 | 0.3527
39.5642 | 85.8704 | 89.39144 | 15.60101 | -3.521035 | 73.43908 | 0.3513441
39.5742 | 85.5453 | 88.91324 | 15.59417 | -3.367939 | 72.96906 | 0.3500148
39.5842 | 85.1351 | 88.31479 | 15.58731 | -3.179691 | 72.37876 | 0.3487118
39.5942 | 84.525 | 87.60169 | 15.58046 | -3.076686 | 71.67379 | 0.3474348
39.6042 | 83.9757 | 86.78037 | 15.5736 | -2.804673 | 70.86059 | 0.3461836
39.6142 | 83.1283 | 85.85802 | 15.56674 | -2.729719 | 69.94632 | 0.3449578
39.6242 | 82.3233 | 84.8424 | 15.55987 | -2.519095 | 68.93877 | 0.3437574
39.6342 | 81.3935 | 83.74172 | 15.553 | -2.348222 | 67.84614 | 0.3425819
39.6442 | 80.465 | 82.56457 | 15.54612 | -2.099565 | 66.67701 | 0.3414313
39.6542 | 79.3886 | 81.31965 | 15.53925 | -1.931054 | 65.4401 | 0.3403053
39.6642 | 78.1809 | 80.01579 | 15.53236 | -1.834887 | 64.14422 | 0.3392036
39.6742 | 77.0121 | 78.66173 | 15.52548 | -1.649632 | 62.79813 | 0.338126
39.6842 | 75.7197 | 77.26606 | 15.51858 | -1.546361 | 61.4104 | 0.3370724
39.6942 | 74.4049 | 75.8371 | 15.51169 | -1.4322 | 59.98937 | 0.3360425
39.7042 | 73.0041 | 74.38282 | 15.50479 | -1.378719 | 58.54299 | 0.3350362
39.7142 | 71.6064 | 72.91078 | 15.49789 | -1.304375 | 57.07883 | 0.3340532
39.7242 | 70.1513 | 71.42806 | 15.49098 | -1.276759 | 55.60398 | 0.3330933
39.7342 | 68.6927 | 69.94123 | 15.48407 | -1.248531 | 54.125 | 0.3321565
39.7442 | 67.1704 | 68.45632 | 15.47716 | -1.285922 | 52.64792 | 0.3312424
39.7542 | 65.6965 | 66.9788 | 15.47024 | -1.2823 | 51.17821 | 0.330351
39.7642 | 64.1733 | 65.51357 | 15.46332 | -1.340271 | 49.72077 | 0.3294821
39.7742 | 62.6396 | 64.06498 | 15.45639 | -1.42538 | 48.27995 | 0.3286355
39.7842 | 61.1452 | 62.63683 | 15.44946 | -1.491632 | 46.85956 | 0.3278111
39.7942 | 59.6165 | 61.23242 | 15.44253 | -1.615918 | 45.46288 | 0.3270086
39.8042 | 58.1242 | 59.85454 | 15.4356 | -1.73034 | 44.09272 | 0.3262282
39.8142 | 56.6285 | 58.50552 | 15.42866 | -1.877024 | 42.7514 | 0.3254694
39.8242 | 55.1761 | 57.18728 | 15.42171 | -2.011175 | 41.44083 | 0.3247322
39.8342 | 53.7424 | 55.90132 | 15.41476 | -2.158922 | 40.16254 | 0.3240165
39.8442 | 52.3679 | 54.64882 | 15.40781 | -2.280916 | 38.91768 | 0.3233222
39.8542 | 50.9426 | 53.43061 | 15.40086 | -2.488005 | 37.7071 | 0.3226492
39.8642 | 49.6512 | 52.24725 | 15.3939 | -2.596049 | 36.53135 | 0.3219972
39.8742 | 48.3132 | 51.09906 | 15.38694 | -2.785857 | 35.39075 | 0.3213663
39.8842 | 47.0506 | 49.98611 | 15.37997 | -2.93551 | 34.28538 | 0.3207563
39.8942 | 45.8416 | 48.90831 | 15.373 | -3.066705 | 33.21514 | 0.3201672
39.9042 | 44.5861 | 47.86538 | 15.36603 | -3.279282 | 32.17976 | 0.3195988
39.9142 | 43.5111 | 46.85693 | 15.35905 | -3.345829 | 31.17883 | 0.319051
39.9242 | 42.3839 | 45.88243 | 15.35207 | -3.498527 | 30.21183 | 0.3185237
39.9342 | 41.3459 | 44.94125 | 15.34509 | -3.59535 | 29.27815 | 0.318017
39.9442 | 40.3212 | 44.0327 | 15.3381 | -3.711503 | 28.37707 | 0.3175307
39.9542 | 39.33 | 43.15602 | 15.33111 | -3.826024 | 27.50785 | 0.3170646
39.9642 | 38.4513 | 42.3104 | 15.32411 | -3.859096 | 26.66966 | 0.3166189
39.9742 | 37.5162 | 41.49497 | 15.31712 | -3.978772 | 25.86166 | 0.3161933
39.9842 | 36.7106 | 40.70887 | 15.31012 | -3.998272 | 25.08297 | 0.3157879
39.9942 | 35.9009 | 39.95121 | 15.30311 | -4.050306 | 24.33269 | 0.3154025
40.0042 | 35.1344 | 39.22106 | 15.2961 | -4.086663 | 23.60992 | 0.3150372
40.0142 | 34.4635 | 38.51754 | 15.28909 | -4.054036 | 22.91375 | 0.3146919
40.0242 | 33.7396 | 37.83972 | 15.28208 | -4.10012 | 22.24328 | 0.3143665
40.0342 | 33.1283 | 37.18671 | 15.27506 | -4.058415 | 21.5976 | 0.3140611
40.0442 | 32.4939 | 36.55763 | 15.26804 | -4.063729 | 20.97582 | 0.3137755
40.0542 | 31.9131 | 35.95159 | 15.26101 | -4.038492 | 20.37707 | 0.3135098
40.0642 | 31.3983 | 35.36774 | 15.25398 | -3.969443 | 19.8005 | 0.3132639
40.0742 | 30.8959 | 34.80524 | 15.24695 | -3.909341 | 19.24525 | 0.3130377
40.0842 | 30.3981 | 34.26327 | 15.23992 | -3.865173 | 18.71053 | 0.3128315
40.0942 | 29.9624 | 33.74103 | 15.23288 | -3.778634 | 18.19551 | 0.3126449
40.1042 | 29.5008 | 33.23776 | 15.22584 | -3.736955 | 17.69944 | 0.3124782
40.1142 | 29.1369 | 32.75269 | 15.21879 | -3.615785 | 17.22156 | 0.3123312
40.1241 | 28.7312 | 32.28969 | 15.21181 | -3.558491 | 16.76567 | 0.3122051
40.1341 | 28.385 | 31.83871 | 15.20476 | -3.453713 | 16.32185 | 0.3120975
40.1441 | 28.0422 | 31.40384 | 15.19771 | -3.361642 | 15.89413 | 0.3120096
40.1541 | 27.7132 | 30.98442 | 15.19065 | -3.271222 | 15.48183 | 0.3119416
40.1641 | 27.4494 | 30.57982 | 15.18359 | -3.13042 | 15.08434 | 0.3118933
40.1741 | 27.1349 | 30.18943 | 15.17652 | -3.054531 | 14.70104 | 0.311865
40.1841 | 26.8951 | 29.81267 | 15.16946 | -2.91757 | 14.33136 | 0.3118564
40.1941 | 26.6158 | 29.44898 | 15.16239 | -2.833176 | 13.97472 | 0.3118678
40.2041 | 26.3982 | 29.09781 | 15.15531 | -2.699608 | 13.6306 | 0.3118991
40.2141 | 26.1536 | 28.75865 | 15.14824 | -2.605052 | 13.29847 | 0.3119503
40.2241 | 25.952 | 28.43101 | 15.14116 | -2.479008 | 12.97783 | 0.3120216
40.2341 | 25.7756 | 28.1144 | 15.13407 | -2.338804 | 12.66822 | 0.312113
40.2441 | 25.5631 | 27.80838 | 15.12699 | -2.245281 | 12.36917 | 0.3122244
40.2541 | 25.3941 | 27.5125 | 15.1199 | -2.118404 | 12.08025 | 0.3123561
40.2641 | 25.2268 | 27.22635 | 15.11281 | -1.999554 | 11.80104 | 0.312508
40.2741 | 25.0593 | 26.94953 | 15.10571 | -1.890234 | 11.53114 | 0.3126802
40.2841 | 24.9103 | 26.68166 | 15.09861 | -1.77136 | 11.27018 | 0.3128728
40.2941 | 24.7612 | 26.42237 | 15.09151 | -1.661167 | 11.01777 | 0.3130858
40.3041 | 24.6602 | 26.1713 | 15.08441 | -1.511104 | 10.77358 | 0.3133193
40.3141 | 24.5036 | 25.92814 | 15.0773 | -1.424539 | 10.53727 | 0.3135735
40.3241 | 24.3754 | 25.69255 | 15.07019 | -1.317152 | 10.30851 | 0.3138484
40.3341 | 24.2708 | 25.46424 | 15.06308 | -1.193439 | 10.08702 | 0.3141441
40.3441 | 24.1394 | 25.24291 | 15.05596 | -1.103507 | 9.872485 | 0.3144607
40.3541 | 24.0277 | 25.02828 | 15.04884 | -1.00058 | 9.664639 | 0.3147983
40.3641 | 23.9377 | 24.82009 | 15.04172 | -0.8823917 | 9.463214 | 0.3151571
40.3741 | 23.8398 | 24.61809 | 15.0346 | -0.7782895 | 9.267956 | 0.3155371
40.3841 | 23.7662 | 24.42203 | 15.02747 | -0.6558294 | 9.078622 | 0.3159384
40.3941 | 23.6411 | 24.23168 | 15.02034 | -0.5905823 | 8.894982 | 0.3163612
40.4041 | 23.5767 | 24.04683 | 15.01321 | -0.4701269 | 8.716815 | 0.3168057
40.4141 | 23.4699 | 23.86725 | 15.00607 | -0.3973536 | 8.543912 | 0.3172718
40.4241 | 23.389 | 23.69276 | 14.99893 | -0.3037586 | 8.376067 | 0.3177599
40.4341 | 23.313 | 23.52315 | 14.99179 | -0.2101535 | 8.213093 | 0.31827
40.4441 | 23.2402 | 23.35825 | 14.98465 | -0.1180524 | 8.054804 | 0.3188023
40.4541 | 23.1738 | 23.19788 | 14.9775 | -0.02408144 | 7.901025 | 0.3193569
40.4641 | 23.0774 | 23.04187 | 14.97035 | 0.03552648 | 7.75159 | 0.319934
40.4741 | 23.0238 | 22.89007 | 14.9632 | 0.1337314 | 7.606337 | 0.3205338
40.4841 | 22.9556 | 22.74231 | 14.95604 | 0.2132869 | 7.465114 | 0.3211565
40.4941 | 22.8871 | 22.59846 | 14.94888 | 0.2886373 | 7.327776 | 0.3218022
40.5041 | 22.8258 | 22.45838 | 14.94172 | 0.367423 | 7.194182 | 0.3224711
40.5141 | 22.771 | 22.32192 | 14.93456 | 0.4490766 | 7.064199 | 0.3231635
40.5241 | 22.7006 | 22.18897 | 14.9274 | 0.5116266 | 6.937699 | 0.3238794
40.5341 | 22.6407 | 22.05941 | 14.92023 | 0.5812936 | 6.81456 | 0.3246192
40.5441 | 22.5752 | 21.9331 | 14.91306 | 0.6420956 | 6.694665 | 0.325383
40.5541 | 22.5365 | 21.80996 | 14.90588 | 0.7265438 | 6.577903 | 0.326171
40.5641 | 22.4735 | 21.68986 | 14.89871 | 0.7836448 | 6.464165 | 0.3269835
40.5741 | 22.4164 | 21.5727 | 14.89153 | 0.843701 | 6.35335 | 0.3278207
40.5841 | 22.3713 | 21.45839 | 14.88435 | 0.912911 | 6.245359 | 0.3286828
40.5941 | 22.2847 | 21.34683 | 14.87716 | 0.9378683 | 6.140098 | 0.3295702
40.6041 | 22.2686 | 21.23794 | 14.86998 | 1.030663 | 6.037477 | 0.330483
40.6141 | 22.1972 | 21.13162 | 14.86279 | 1.065583 | 5.937408 | 0.3314215
40.6241 | 22.1595 | 21.02779 | 14.8556 | 1.131707 | 5.83981 | 0.332386
40.6341 | 22.1137 | 20.92638 | 14.8484 | 1.18732 | 5.7446 | 0.3333768
40.6441 | 22.0698 | 20.82731 | 14.84121 | 1.242494 | 5.651705 | 0.334394
40.6541 | 22.0188 | 20.7305 | 14.83401 | 1.288304 | 5.561049 | 0.3354381
40.6641 | 21.9731 | 20.63588 | 14.82681 | 1.33722 | 5.472563 | 0.3365094
40.6741 | 21.9352 | 20.54339 | 14.8196 | 1.39181 | 5.386178 | 0.337608
40.6841 | 21.8936 | 20.45296 | 14.8124 | 1.440639 | 5.301829 | 0.3387344
40.6941 | 21.8485 | 20.36453 | 14.80519 | 1.483968 | 5.219453 | 0.3398889
40.704 | 21.8192 | 20.2789 | 14.79805 | 1.540302 | 5.139787 | 0.3410598
40.714 | 21.7618 | 20.19427 | 14.79084 | 1.56753 | 5.06116 | 0.3422712
40.724 | 21.7575 | 20.11147 | 14.78362 | 1.646031 | 4.984334 | 0.3435117
40.734 | 21.7081 | 20.03044 | 14.77641 | 1.677659 | 4.909253 | 0.3447816
40.744 | 21.6693 | 19.95113 | 14.76919 | 1.718166 | 4.835866 | 0.3460814
40.754 | 21.6318 | 19.8735 | 14.76196 | 1.758301 | 4.764124 | 0.3474114
40.764 | 21.5886 | 19.79749 | 14.75474 | 1.791111 | 4.693977 | 0.348772
40.774 | 21.5643 | 19.72306 | 14.74751 | 1.841243 | 4.62538 | 0.3501637
40.784 | 21.5309 | 19.65016 | 14.74028 | 1.880742 | 4.558287 | 0.3515867
40.794 | 21.5021 | 19.57875 | 14.73305 | 1.923349 | 4.492656 | 0.3530417
40.804 | 21.491 | 19.50879 | 14.72582 | 1.982206 | 4.428445 | 0.3545288
40.814 | 21.4328 | 19.44025 | 14.71858 | 1.992552 | 4.365615 | 0.3560488
40.824 | 21.4079 | 19.37307 | 14.71135 | 2.034826 | 4.304125 | 0.3576019
40.834 | 21.4011 | 19.30724 | 14.70411 | 2.093865 | 4.243939 | 0.3591886
40.844 | 21.3597 | 19.2427 | 14.69687 | 2.117004 | 4.185021 | 0.3608096
40.854 | 21.3468 | 19.17942 | 14.68962 | 2.167378 | 4.127336 | 0.3624651
40.864 | 21.3249 | 19.11738 | 14.68237 | 2.20752 | 4.070849 | 0.3641558
40.874 | 21.2908 | 19.05654 | 14.67513 | 2.234262 | 4.01553 | 0.3658821
40.884 | 21.2637 | 18.99687 | 14.66788 | 2.266834 | 3.961345 | 0.3676447
40.894 | 21.2208 | 18.93833 | 14.66062 | 2.282467 | 3.908265 | 0.369444
40.904 | 21.2298 | 18.88091 | 14.65337 | 2.348891 | 3.85626 | 0.3712805
40.914 | 21.1829 | 18.82457 | 14.64611 | 2.358331 | 3.805302 | 0.373155
40.924 | 21.1719 | 18.76928 | 14.63885 | 2.402615 | 3.755363 | 0.375068
40.934 | 21.1438 | 18.71503 | 14.63159 | 2.428771 | 3.706416 | 0.37702
40.944 | 21.1039 | 18.66178 | 14.62433 | 2.442122 | 3.658435 | 0.3790117
40.954 | 21.0894 | 18.60951 | 14.61707 | 2.479892 | 3.611397 | 0.3810438
40.964 | 21.0776 | 18.55819 | 14.6098 | 2.519407 | 3.565276 | 0.3831168
40.974 | 21.0533 | 18.50781 | 14.60253 | 2.545487 | 3.520049 | 0.3852314
40.984 | 21.0291 | 18.45834 | 14.59526 | 2.570756 | 3.475694 | 0.3873885
40.994 | 21.0044 | 18.40977 | 14.58799 | 2.594633 | 3.432189 | 0.3895887
41.004 | 20.982 | 18.36206 | 14.58071 | 2.619941 | 3.389512 | 0.3918326
41.014 | 20.9601 | 18.3152 | 14.57344 | 2.644898 | 3.347642 | 0.3941211
41.024 | 20.9635 | 18.26918 | 14.56616 | 2.694324 | 3.30656 | 0.3964548
41.034 | 20.9299 | 18.22396 | 14.55888 | 2.705938 | 3.266246 | 0.3988346
41.044 | 20.9168 | 18.17954 | 14.5516 | 2.737257 | 3.226682 | 0.4012614
41.054 | 20.8934 | 18.1359 | 14.54432 | 2.757499 | 3.187849 | 0.4037358
41.064 | 20.8718 | 18.09302 | 14.53703 | 2.778781 | 3.14973 | 0.4062589
41.074 | 20.8688 | 18.05088 | 14.52974 | 2.817918 | 3.112306 | 0.4088313
41.084 | 20.8594 | 18.00947 | 14.52246 | 2.849928 | 3.075563 | 0.411454
41.094 | 20.8274 | 17.96878 | 14.51516 | 2.858624 | 3.039484 | 0.414128
41.104 | 20.8297 | 17.92878 | 14.50787 | 2.900921 | 3.004052 | 0.4168542
41.114 | 20.7826 | 17.88946 | 14.50058 | 2.893135 | 2.969253 | 0.4196335
41.124 | 20.7975 | 17.85082 | 14.49328 | 2.946678 | 2.935072 | 0.422467
41.134 | 20.7654 | 17.81284 | 14.48599 | 2.952564 | 2.901495 | 0.4253561
41.144 | 20.775 | 17.77549 | 14.47869 | 2.999505 | 2.868507 | 0.428301
41.154 | 20.756 | 17.73878 | 14.47139 | 3.017216 | 2.836096 | 0.4313027
41.164 | 20.7273 | 17.70269 | 14.46408 | 3.024606 | 2.804248 | 0.4343632
41.174 | 20.7288 | 17.66721 | 14.45678 | 3.061588 | 2.77295 | 0.4374832
41.184 | 20.7198 | 17.63233 | 14.44947 | 3.087473 | 2.74219 | 0.440664
41.194 | 20.7075 | 17.59803 | 14.44217 | 3.109472 | 2.711956 | 0.4439066
41.204 | 20.716 | 17.56431 | 14.43486 | 3.151695 | 2.682236 | 0.4472124
41.214 | 20.6941 | 17.53115 | 14.42755 | 3.162952 | 2.653018 | 0.4505824
41.224 | 20.6834 | 17.49855 | 14.42023 | 3.184854 | 2.624293 | 0.4540182
41.234 | 20.6769 | 17.46649 | 14.41292 | 3.21041 | 2.596048 | 0.4575211
41.244 | 20.6713 | 17.43497 | 14.40561 | 3.236328 | 2.568274 | 0.4610923
41.254 | 20.6819 | 17.40398 | 14.39829 | 3.277917 | 2.54096 | 0.4647339
41.264 | 20.6595 | 17.37351 | 14.39097 | 3.285986 | 2.514096 | 0.4684461
41.274 | 20.6515 | 17.34356 | 14.38365 | 3.307945 | 2.487673 | 0.4722304
41.284 | 20.6374 | 17.3141 | 14.37633 | 3.323298 | 2.461681 | 0.4760897
41.2939 | 20.6348 | 17.28543 | 14.36908 | 3.349366 | 2.436366 | 0.479986
41.3039 | 20.6384 | 17.25696 | 14.36176 | 3.381439 | 2.411205 | 0.4839977
41.3139 | 20.6306 | 17.22897 | 14.35443 | 3.401628 | 2.38645 | 0.4880887
41.3239 | 20.6325 | 17.20146 | 14.34711 | 3.431043 | 2.362091 | 0.4922603
41.3339 | 20.6028 | 17.17441 | 14.33978 | 3.428387 | 2.33812 | 0.4965147
41.3439 | 20.6201 | 17.14783 | 14.33245 | 3.472269 | 2.314529 | 0.5008534
41.3539 | 20.5901 | 17.12171 | 14.32512 | 3.468393 | 2.29131 | 0.5052784
41.3639 | 20.596 | 17.09603 | 14.31779 | 3.499966 | 2.268457 | 0.5097916
41.3739 | 20.591 | 17.07081 | 14.31045 | 3.520192 | 2.245961 | 0.514395
41.3839 | 20.5747 | 17.04602 | 14.30312 | 3.528677 | 2.223815 | 0.5190905
41.3939 | 20.5693 | 17.02167 | 14.29578 | 3.547625 | 2.202013 | 0.5238805
41.4039 | 20.5673 | 16.99776 | 14.28844 | 3.569542 | 2.180547 | 0.5287669
41.4139 | 20.55 | 16.97427 | 14.28111 | 3.575732 | 2.159411 | 0.5337519
41.4239 | 20.5406 | 16.9512 | 14.27377 | 3.589398 | 2.138599 | 0.538838
41.4339 | 20.514 | 16.92856 | 14.26642 | 3.585445 | 2.118103 | 0.5440275
41.4439 | 20.5449 | 16.90632 | 14.25908 | 3.638576 | 2.097919 | 0.5493227
41.4539 | 20.5062 | 16.88451 | 14.25174 | 3.621695 | 2.07804 | 0.5547262
41.4639 | 20.5119 | 16.8631 | 14.24439 | 3.648805 | 2.058461 | 0.5602406
41.4739 | 20.502 | 16.84209 | 14.23705 | 3.659909 | 2.039175 | 0.5658685
41.4839 | 20.4814 | 16.82149 | 14.2297 | 3.659909 | 2.020177 | 0.5716128
41.4939 | 20.4751 | 16.80129 | 14.22235 | 3.673809 | 2.001462 | 0.5774761
41.5039 | 20.5006 | 16.78149 | 14.215 | 3.719111 | 1.983024 | 0.5834616
41.5139 | 20.4796 | 16.76208 | 14.20765 | 3.717516 | 1.964859 | 0.589572
41.5239 | 20.476 | 16.74307 | 14.2003 | 3.732926 | 1.946961 | 0.5958108
41.5339 | 20.4617 | 16.72446 | 14.19295 | 3.737244 | 1.929326 | 0.6021806
41.5439 | 20.4469 | 16.70623 | 14.1856 | 3.74067 | 1.911949 | 0.6086855
41.5539 | 20.458 | 16.68839 | 14.17824 | 3.769606 | 1.894825 | 0.6153282
41.5639 | 20.4608 | 16.67095 | 14.17089 | 3.789852 | 1.87795 | 0.6221127
41.5739 | 20.4546 | 16.65389 | 14.16353 | 3.80071 | 1.86132 | 0.6290424
41.5839 | 20.4431 | 16.63722 | 14.15617 | 3.805879 | 1.844929 | 0.6361212
41.5939 | 20.4305 | 16.62094 | 14.14881 | 3.80956 | 1.828775 | 0.6433529
41.6039 | 20.4162 | 16.60505 | 14.14145 | 3.811154 | 1.812853 | 0.6507414
41.6139 | 20.4412 | 16.58954 | 14.13409 | 3.851659 | 1.797159 | 0.6582911
41.6239 | 20.443 | 16.57443 | 14.12673 | 3.868575 | 1.781689 | 0.6660062
41.6339 | 20.423 | 16.5597 | 14.11937 | 3.863302 | 1.76644 | 0.673891
41.6439 | 20.4092 | 16.54536 | 14.112 | 3.863838 | 1.751408 | 0.6819502
41.6539 | 20.4022 | 16.53142 | 14.10464 | 3.870782 | 1.736589 | 0.6901886
41.6639 | 20.3994 | 16.51787 | 14.09727 | 3.881534 | 1.721981 | 0.698611
41.6739 | 20.4176 | 16.50471 | 14.08991 | 3.91289 | 1.707579 | 0.7072225
41.6839 | 20.4019 | 16.49195 | 14.08254 | 3.909949 | 1.693381 | 0.7160283
41.6939 | 20.3858 | 16.47959 | 14.07517 | 3.906209 | 1.679383 | 0.7250339
41.7039 | 20.3655 | 16.46763 | 14.06781 | 3.897867 | 1.665583 | 0.734245
41.7139 | 20.3699 | 16.45608 | 14.06044 | 3.91382 | 1.651977 | 0.7436673
41.7239 | 20.3718 | 16.44493 | 14.05307 | 3.926865 | 1.638562 | 0.7533069
41.7339 | 20.3642 | 16.4342 | 14.04569 | 3.929999 | 1.625336 | 0.7631701
41.7439 | 20.3491 | 16.42388 | 14.03832 | 3.925217 | 1.612297 | 0.7732632
41.7539 | 20.3321 | 16.41398 | 14.03095 | 3.918116 | 1.59944 | 0.7835932
41.7639 | 20.3171 | 16.40451 | 14.02358 | 3.912592 | 1.586764 | 0.7941667
41.7739 | 20.3356 | 16.39546 | 14.0162 | 3.940138 | 1.574267 | 0.8049914
41.7839 | 20.3187 | 16.38685 | 14.00883 | 3.931851 | 1.561946 | 0.8160744
41.7939 | 20.3171 | 16.37867 | 14.00145 | 3.938425 | 1.549798 | 0.8274237
41.8039 | 20.2811 | 16.37095 | 13.99408 | 3.910154 | 1.537822 | 0.8390472
41.8139 | 20.2914 | 16.36367 | 13.9867 | 3.927731 | 1.526014 | 0.8509536
41.8239 | 20.2681 | 16.35685 | 13.97932 | 3.911251 | 1.514374 | 0.8631513
41.8339 | 20.2905 | 16.35049 | 13.97195 | 3.940005 | 1.5029 | 0.8756495
41.8439 | 20.2539 | 16.34461 | 13.96457 | 3.909287 | 1.491588 | 0.8884576
41.8539 | 20.2536 | 16.33921 | 13.95719 | 3.914389 | 1.480437 | 0.9015853
41.8639 | 20.2494 | 16.3343 | 13.94981 | 3.915102 | 1.469446 | 0.9150428
41.8738 | 20.2361 | 16.32992 | 13.9425 | 3.906178 | 1.458721 | 0.9286992
41.8838 | 20.233 | 16.32601 | 13.93512 | 3.906991 | 1.448042 | 0.9428448
41.8938 | 20.2201 | 16.32261 | 13.92774 | 3.897489 | 1.437518 | 0.9573532
41.9038 | 20.2039 | 16.31974 | 13.92036 | 3.884159 | 1.427146 | 0.9722361
41.9138 | 20.2317 | 16.31741 | 13.91298 | 3.914292 | 1.416926 | 0.987506
41.9238 | 20.2088 | 16.31562 | 13.90559 | 3.893175 | 1.406855 | 1.003176
41.9338 | 20.1857 | 16.3144 | 13.89821 | 3.871297 | 1.396934 | 1.019259
41.9438 | 20.19 | 16.31375 | 13.89083 | 3.876248 | 1.387159 | 1.035767
41.9538 | 20.167 | 16.31369 | 13.88344 | 3.853309 | 1.37753 | 1.052719
41.9638 | 20.1821 | 16.31423 | 13.87606 | 3.867869 | 1.368045 | 1.070128
41.9738 | 20.1726 | 16.31539 | 13.86867 | 3.857211 | 1.358703 | 1.088012
41.9838 | 20.1549 | 16.31718 | 13.86129 | 3.837725 | 1.349504 | 1.106383
41.9938 | 20.142 | 16.31961 | 13.8539 | 3.822392 | 1.340445 | 1.125261
42.0038 | 20.1467 | 16.32271 | 13.84652 | 3.823995 | 1.331526 | 1.144663
42.0138 | 20.1349 | 16.32648 | 13.83913 | 3.808417 | 1.322745 | 1.164609
42.0238 | 20.147 | 16.33096 | 13.83174 | 3.81604 | 1.314101 | 1.185117
42.0338 | 20.1274 | 16.33616 | 13.82436 | 3.791244 | 1.305593 | 1.206208
42.0438 | 20.1105 | 16.34209 | 13.81697 | 3.768409 | 1.297219 | 1.227903
42.0538 | 20.1098 | 16.34878 | 13.80958 | 3.761016 | 1.288979 | 1.250224
42.0638 | 20.1172 | 16.35626 | 13.80219 | 3.760941 | 1.280871 | 1.273195
42.0738 | 20.0995 | 16.36454 | 13.7948 | 3.734963 | 1.272893 | 1.296839
42.0838 | 20.1107 | 16.37364 | 13.78742 | 3.737057 | 1.265044 | 1.321182
42.0938 | 20.0741 | 16.3836 | 13.78003 | 3.6905 | 1.257322 | 1.34625
42.1038 | 20.078 | 16.39443 | 13.77264 | 3.683565 | 1.249726 | 1.37207
42.1138 | 20.0742 | 16.40617 | 13.76525 | 3.668026 | 1.242253 | 1.398671
42.1238 | 20.0545 | 16.41884 | 13.75786 | 3.635656 | 1.234902 | 1.426082
42.1338 | 20.0807 | 16.43247 | 13.75047 | 3.648225 | 1.227669 | 1.454334
42.1438 | 20.0362 | 16.4471 | 13.74308 | 3.589105 | 1.220553 | 1.483461
42.1538 | 20.0574 | 16.46274 | 13.73569 | 3.594663 | 1.21355 | 1.513495
42.1638 | 20.0315 | 16.47943 | 13.7283 | 3.552068 | 1.206658 | 1.544472
42.1738 | 20.0329 | 16.49721 | 13.72091 | 3.535687 | 1.199872 | 1.576429
42.1838 | 20.0069 | 16.51612 | 13.71352 | 3.490785 | 1.19319 | 1.609403
42.1938 | 20.0025 | 16.53617 | 13.70613 | 3.466326 | 1.186606 | 1.643436
42.2038 | 19.998 | 16.55743 | 13.69874 | 3.440575 | 1.180116 | 1.678567
42.2138 | 19.997 | 16.57991 | 13.69135 | 3.417091 | 1.173716 | 1.714842
42.2238 | 19.9698 | 16.60366 | 13.68396 | 3.366135 | 1.167399 | 1.752304
42.2338 | 19.9496 | 16.62873 | 13.67657 | 3.320867 | 1.161161 | 1.791
42.2438 | 19.9439 | 16.65516 | 13.66918 | 3.288744 | 1.154994 | 1.83098
42.2538 | 19.9533 | 16.68298 | 13.66179 | 3.270321 | 1.148893 | 1.872295
42.2638 | 19.9388 | 16.71225 | 13.6544 | 3.226553 | 1.142851 | 1.914996
42.2738 | 19.9004 | 16.74301 | 13.64701 | 3.157391 | 1.136859 | 1.959139
42.2838 | 19.8842 | 16.77531 | 13.63962 | 3.108886 | 1.130911 | 2.004782
42.2938 | 19.8765 | 16.80921 | 13.63223 | 3.067287 | 1.125 | 2.051982
42.3038 | 19.8994 | 16.84476 | 13.62484 | 3.05464 | 1.119117 | 2.100802
42.3138 | 19.8714 | 16.88201 | 13.61745 | 2.989389 | 1.113254 | 2.151306
42.3238 | 19.8497 | 16.92102 | 13.61006 | 2.928676 | 1.107404 | 2.203559
42.3338 | 19.8265 | 16.96186 | 13.60267 | 2.864639 | 1.10156 | 2.25763
42.3438 | 19.8278 | 17.00458 | 13.59528 | 2.823216 | 1.095713 | 2.313589
42.3538 | 19.8444 | 17.04926 | 13.58789 | 2.795139 | 1.089858 | 2.371511
42.3638 | 19.8234 | 17.09596 | 13.5805 | 2.72744 | 1.083987 | 2.431469
42.3738 | 19.786 | 17.14475 | 13.57311 | 2.641247 | 1.078096 | 2.493543
42.3838 | 19.7863 | 17.19572 | 13.56573 | 2.590585 | 1.072178 | 2.557811
42.3938 | 19.7592 | 17.24893 | 13.55834 | 2.510275 | 1.066229 | 2.624359
42.4038 | 19.7727 | 17.30446 | 13.55095 | 2.468236 | 1.060247 | 2.693268
42.4138 | 19.7529 | 17.36242 | 13.54356 | 2.390484 | 1.054227 | 2.764628
42.4238 | 19.7108 | 17.42287 | 13.53617 | 2.287931 | 1.048169 | 2.838526
42.4338 | 19.6914 | 17.48591 | 13.52879 | 2.205488 | 1.042071 | 2.915055
42.4438 | 19.6573 | 17.55164 | 13.5214 | 2.105663 | 1.035933 | 2.994305
42.4538 | 19.6794 | 17.62014 | 13.51401 | 2.05926 | 1.029756 | 3.076372
42.4637 | 19.6297 | 17.6908 | 13.5067 | 1.938902 | 1.023603 | 3.160496
42.4737 | 19.6144 | 17.76512 | 13.49931 | 1.849282 | 1.017354 | 3.248452
42.4837 | 19.5826 | 17.84251 | 13.49193 | 1.740091 | 1.011071 | 3.339511
42.4937 | 19.5581 | 17.92307 | 13.48454 | 1.635028 | 1.00476 | 3.43377
42.5037 | 19.5647 | 18.0069 | 13.47716 | 1.557795 | 0.9984245 | 3.531324
42.5137 | 19.5165 | 18.09411 | 13.46977 | 1.422392 | 0.9920687 | 3.632267
42.5237 | 19.4895 | 18.18478 | 13.46239 | 1.304722 | 0.9856978 | 3.736693
42.5337 | 19.4797 | 18.27901 | 13.455 | 1.20069 | 0.9793171 | 3.84469
42.5437 | 19.4382 | 18.3769 | 13.44762 | 1.061304 | 0.972932 | 3.956343
42.5537 | 19.4282 | 18.47852 | 13.44024 | 0.9496803 | 0.9665482 | 4.071734
42.5637 | 19.4078 | 18.58396 | 13.43285 | 0.8238385 | 0.9601713 | 4.190935
42.5737 | 19.3695 | 18.69329 | 13.42547 | 0.6762076 | 0.9538069 | 4.314013
42.5837 | 19.3548 | 18.80657 | 13.41809 | 0.548227 | 0.9474607 | 4.441021
42.5937 | 19.3144 | 18.92386 | 13.41071 | 0.3905449 | 0.9411377 | 4.572007
42.6037 | 19.2973 | 19.04517 | 13.40333 | 0.2521275 | 0.9348434 | 4.706999
42.6137 | 19.2716 | 19.17055 | 13.39595 | 0.1010544 | 0.9285827 | 4.846013
42.6237 | 19.2477 | 19.29997 | 13.38857 | -0.05227334 | 0.9223599 | 4.989043
42.6337 | 19.2141 | 19.43344 | 13.38119 | -0.2193353 | 0.9161796 | 5.136064
42.6437 | 19.1874 | 19.57089 | 13.37381 | -0.3834865 | 0.9100455 | 5.287027
42.6537 | 19.1641 | 19.71225 | 13.36644 | -0.5481513 | 0.9039613 | 5.441854
42.6637 | 19.1618 | 19.85742 | 13.35906 | -0.6956243 | 0.89793 | 5.600435
42.6737 | 19.1253 | 20.00627 | 13.35168 | -0.8809658 | 0.8919546 | 5.762628
42.6837 | 19.0932 | 20.1586 | 13.34431 | -1.065395 | 0.8860377 | 5.928251
42.6937 | 19.0534 | 20.31419 | 13.33693 | -1.260793 | 0.880181 | 6.09708
42.7037 | 19.0478 | 20.47279 | 13.32956 | -1.42499 | 0.8743866 | 6.268846
42.7137 | 19.0326 | 20.63407 | 13.32218 | -1.60147 | 0.8686558 | 6.44323
42.7237 | 19.0006 | 20.79766 | 13.31481 | -1.797062 | 0.8629898 | 6.619861
42.7337 | 18.9609 | 20.96314 | 13.30744 | -2.002239 | 0.8573895 | 6.798311
42.7437 | 18.9356 | 21.13002 | 13.30007 | -2.194421 | 0.8518555 | 6.978098
42.7537 | 18.9232 | 21.29776 | 13.2927 | -2.374558 | 0.846388 | 7.158674
42.7637 | 18.8915 | 21.46575 | 13.28533 | -2.574249 | 0.8409875 | 7.339434
42.7737 | 18.8485 | 21.63333 | 13.27796 | -2.784825 | 0.8356537 | 7.519714
42.7837 | 18.7974 | 21.79976 | 13.27059 | -3.002362 | 0.8303865 | 7.698787
42.7937 | 18.8014 | 21.96428 | 13.26322 | -3.162877 | 0.8251856 | 7.87587
42.8037 | 18.7619 | 22.12603 | 13.25585 | -3.364135 | 0.8200504 | 8.050129
42.8137 | 18.7291 | 22.28415 | 13.24849 | -3.555054 | 0.8149805 | 8.220684
42.8237 | 18.6913 | 22.43771 | 13.24112 | -3.746414 | 0.8099752 | 8.386615
42.8337 | 18.6537 | 22.58576 | 13.23376 | -3.932063 | 0.8050335 | 8.54697
42.8437 | 18.643 | 22.72733 | 13.2264 | -4.084334 | 0.8001549 | 8.700783
42.8537 | 18.6002 | 22.86145 | 13.21903 | -4.26125 | 0.7953383 | 8.847078
42.8637 | 18.5544 | 22.98714 | 13.21167 | -4.432739 | 0.7905828 | 8.984884
42.8737 | 18.5474 | 23.10345 | 13.20431 | -4.556053 | 0.7858874 | 9.113254
42.8837 | 18.5039 | 23.20948 | 13.19695 | -4.705579 | 0.7812512 | 9.231276
42.8937 | 18.4859 | 23.30436 | 13.18959 | -4.818456 | 0.7766732 | 9.33809
42.9037 | 18.4315 | 23.38728 | 13.18223 | -4.955784 | 0.7721523 | 9.432897
42.9137 | 18.4048 | 23.45755 | 13.17488 | -5.052748 | 0.7676876 | 9.514983
42.9237 | 18.3779 | 23.51452 | 13.16752 | -5.136619 | 0.7632779 | 9.583719
42.9337 | 18.3559 | 23.55767 | 13.16017 | -5.201774 | 0.7589223 | 9.638585
42.9437 | 18.3033 | 23.5866 | 13.15281 | -5.283299 | 0.7546196 | 9.679166
42.9537 | 18.2838 | 23.601 | 13.14546 | -5.317197 | 0.750369 | 9.705167
42.9637 | 18.236 | 23.60069 | 13.13811 | -5.364693 | 0.7461694 | 9.716414
42.9737 | 18.2194 | 23.58564 | 13.13076 | -5.366235 | 0.7420198 | 9.712857
42.9837 | 18.1958 | 23.5559 | 13.12341 | -5.360096 | 0.7379193 | 9.694568
42.9937 | 18.1213 | 23.51166 | 13.11606 | -5.390362 | 0.7338669 | 9.661734
43.0037 | 18.1178 | 23.45324 | 13.10871 | -5.335437 | 0.7298617 | 9.614662
43.0137 | 18.0637 | 23.38104 | 13.10137 | -5.317336 | 0.7259026 | 9.553766
43.0237 | 18.0575 | 23.29557 | 13.09402 | -5.238067 | 0.7219889 | 9.479556
43.0337 | 18.0006 | 23.19743 | 13.08668 | -5.196831 | 0.7181198 | 9.392634
43.0436 | 17.9683 | 23.08849 | 13.07941 | -5.120193 | 0.7143322 | 9.294752
43.0536 | 17.9508 | 22.96724 | 13.07207 | -5.016438 | 0.710549 | 9.184622
43.0636 | 17.8952 | 22.83554 | 13.06473 | -4.940338 | 0.7068077 | 9.064004
43.0736 | 17.8829 | 22.69424 | 13.05739 | -4.81134 | 0.7031076 | 8.933745
43.0836 | 17.8299 | 22.54422 | 13.05005 | -4.714322 | 0.6994479 | 8.794725
43.0936 | 17.8196 | 22.38638 | 13.04271 | -4.566783 | 0.6958279 | 8.647843
43.1036 | 17.7733 | 22.22163 | 13.03538 | -4.448335 | 0.6922468 | 8.494011
43.1136 | 17.7254 | 22.05088 | 13.02804 | -4.325483 | 0.6887038 | 8.334137
43.1236 | 17.7142 | 21.87502 | 13.02071 | -4.160823 | 0.6851984 | 8.169115
43.1336 | 17.6762 | 21.69493 | 13.01338 | -4.018732 | 0.6817299 | 7.999824
43.1436 | 17.6529 | 21.51146 | 13.00605 | -3.858556 | 0.6782975 | 7.827112
43.1536 | 17.6157 | 21.32541 | 12.99872 | -3.709709 | 0.6749007 | 7.65179
43.1636 | 17.5705 | 21.13756 | 12.99139 | -3.567058 | 0.6715388 | 7.474629
43.1736 | 17.5572 | 20.94863 | 12.98406 | -3.391429 | 0.6682112 | 7.296354
43.1836 | 17.5114 | 20.7593 | 12.97674 | -3.247896 | 0.6649174 | 7.11764
43.1936 | 17.4763 | 20.57018 | 12.96942 | -3.093883 | 0.6616568 | 6.939111
43.2036 | 17.4566 | 20.38186 | 12.96209 | -2.925257 | 0.6584288 | 6.761335
43.2136 | 17.416 | 20.19484 | 12.95477 | -2.778836 | 0.6552329 | 6.584831
43.2236 | 17.3991 | 20.00958 | 12.94745 | -2.610481 | 0.6520686 | 6.410059
43.2336 | 17.3379 | 19.8265 | 12.94013 | -2.488602 | 0.6489354 | 6.237432
43.2436 | 17.3415 | 19.64596 | 12.93282 | -2.304459 | 0.6458327 | 6.067308
43.2536 | 17.2808 | 19.46826 | 12.9255 | -2.187462 | 0.6427602 | 5.899999
43.2636 | 17.2653 | 19.29368 | 12.91819 | -2.028377 | 0.6397173 | 5.735771
43.2736 | 17.2292 | 19.12243 | 12.91088 | -1.893228 | 0.6367036 | 5.574847
43.2836 | 17.1811 | 18.9547 | 12.90357 | -1.773597 | 0.6337187 | 5.417412
43.2936 | 17.1835 | 18.79063 | 12.89626 | -1.607131 | 0.6307621 | 5.263612
43.3036 | 17.1398 | 18.63034 | 12.88895 | -1.490544 | 0.6278334 | 5.113561
43.3136 | 17.0934 | 18.47392 | 12.88164 | -1.380518 | 0.6249323 | 4.967343
43.3236 | 17.0763 | 18.32141 | 12.87434 | -1.245112 | 0.6220583 | 4.825015
43.3336 | 17.0374 | 18.17286 | 12.86704 | -1.135456 | 0.6192111 | 4.686609
43.3436 | 17.0252 | 18.02826 | 12.85973 | -1.003061 | 0.6163903 | 4.552137
43.3536 | 16.9528 | 17.88762 | 12.85243 | -0.9348207 | 0.6135955 | 4.421591
43.3636 | 16.9451 | 17.75091 | 12.84514 | -0.80581 | 0.6108263 | 4.294948
43.3736 | 16.92 | 17.61809 | 12.83784 | -0.6980916 | 0.6080826 | 4.17217
43.3836 | 16.8882 | 17.48911 | 12.83054 | -0.6009148 | 0.6053638 | 4.053207
43.3936 | 16.8556 | 17.36392 | 12.82325 | -0.50832 | 0.6026698 | 3.937999
43.4036 | 16.8083 | 17.24244 | 12.81596 | -0.4341386 | 0.6000002 | 3.826479
43.4136 | 16.7948 | 17.12459 | 12.80867 | -0.3297949 | 0.5973546 | 3.718571
43.4236 | 16.7873 | 17.01031 | 12.80138 | -0.223008 | 0.5947328 | 3.614194
43.4336 | 16.723 | 16.89949 | 12.79409 | -0.1764924 | 0.5921345 | 3.513263
43.4436 | 16.6992 | 16.79206 | 12.78681 | -0.09285925 | 0.5895595 | 3.41569
43.4536 | 16.6708 | 16.68792 | 12.77953 | -0.017117 | 0.5870074 | 3.321383
43.4636 | 16.6668 | 16.58697 | 12.77225 | 0.07982676 | 0.584478 | 3.23025
43.4736 | 16.6244 | 16.48913 | 12.76497 | 0.1352664 | 0.5819711 | 3.142197
43.4836 | 16.5789 | 16.3943 | 12.75769 | 0.1845962 | 0.5794863 | 3.05713
43.4936 | 16.5689 | 16.30239 | 12.75041 | 0.2665097 | 0.5770235 | 2.974955
43.5036 | 16.5354 | 16.2133 | 12.74314 | 0.322101 | 0.5745824 | 2.895579
43.5136 | 16.523 | 16.12694 | 12.73587 | 0.3960624 | 0.5721627 | 2.81891
43.5236 | 16.455 | 16.04321 | 12.72859 | 0.4117855 | 0.5697644 | 2.744856
43.5336 | 16.4458 | 15.96204 | 12.72133 | 0.4837594 | 0.567387 | 2.673328
43.5436 | 16.4169 | 15.88333 | 12.71406 | 0.5335726 | 0.5650305 | 2.604238
43.5536 | 16.395 | 15.80699 | 12.70679 | 0.5880108 | 0.5626946 | 2.537501
43.5636 | 16.3433 | 15.73294 | 12.69953 | 0.6103583 | 0.5603791 | 2.473032
43.5736 | 16.322 | 15.6611 | 12.69227 | 0.6608973 | 0.5580838 | 2.41075
43.5836 | 16.2775 | 15.59139 | 12.68501 | 0.6861066 | 0.5558086 | 2.350575
43.5936 | 16.2684 | 15.52374 | 12.67775 | 0.7446647 | 0.5535532 | 2.29243
43.6036 | 16.2196 | 15.45805 | 12.6705 | 0.7615459 | 0.5513175 | 2.23624
43.6136 | 16.1862 | 15.39428 | 12.66324 | 0.7919231 | 0.5491014 | 2.181932
43.6236 | 16.1541 | 15.33233 | 12.65599 | 0.8217669 | 0.5469045 | 2.129437
43.6335 | 16.1198 | 15.27275 | 12.64881 | 0.8470536 | 0.5447486 | 2.079183
43.6435 | 16.11 | 15.21425 | 12.64157 | 0.8957493 | 0.5425897 | 2.030094
43.6535 | 16.0465 | 15.15739 | 12.63432 | 0.8891081 | 0.5404498 | 1.982621
43.6635 | 16.019 | 15.10211 | 12.62708 | 0.9168919 | 0.5383285 | 1.936702
43.6735 | 15.9884 | 15.04834 | 12.61984 | 0.9400592 | 0.5362259 | 1.892279
43.6835 | 15.9562 | 14.99603 | 12.6126 | 0.9601672 | 0.5341417 | 1.849295
43.6935 | 15.9368 | 14.94513 | 12.60536 | 0.9916709 | 0.5320759 | 1.807694
43.7035 | 15.8712 | 14.89558 | 12.59812 | 0.9756226 | 0.5300282 | 1.767426
43.7135 | 15.8594 | 14.84733 | 12.59089 | 1.012073 | 0.5279987 | 1.728438
43.7235 | 15.8165 | 14.80033 | 12.58366 | 1.016172 | 0.525987 | 1.690683
43.7335 | 15.8162 | 14.75454 | 12.57643 | 1.061665 | 0.5239933 | 1.654112
43.7435 | 15.7382 | 14.7099 | 12.5692 | 1.028298 | 0.5220174 | 1.618683
43.7535 | 15.7189 | 14.66639 | 12.56198 | 1.052513 | 0.520059 | 1.58435
43.7635 | 15.7028 | 14.62395 | 12.55475 | 1.078853 | 0.5181183 | 1.551074
43.7735 | 15.6604 | 14.58254 | 12.54753 | 1.077858 | 0.516195 | 1.518813
43.7835 | 15.6332 | 14.54213 | 12.54032 | 1.091065 | 0.5142891 | 1.48753
43.7935 | 15.5731 | 14.50269 | 12.5331 | 1.070411 | 0.5124006 | 1.457189
43.8035 | 15.559 | 14.46417 | 12.52589 | 1.094833 | 0.5105293 | 1.427753
43.8135 | 15.5534 | 14.42654 | 12.51867 | 1.126862 | 0.5086752 | 1.399189
43.8235 | 15.4782 | 14.38977 | 12.51146 | 1.088432 | 0.5068383 | 1.371466
43.8335 | 15.4637 | 14.35383 | 12.50426 | 1.109874 | 0.5050184 | 1.344551
43.8435 | 15.4335 | 14.31868 | 12.49705 | 1.114817 | 0.5032156 | 1.318416
43.8535 | 15.3926 | 14.28431 | 12.48985 | 1.10829 | 0.5014297 | 1.293031
43.8635 | 15.3692 | 14.25068 | 12.48265 | 1.118521 | 0.4996608 | 1.26837
43.8735 | 15.3336 | 14.21776 | 12.47545 | 1.115836 | 0.4979088 | 1.244406
43.8835 | 15.3196 | 14.18554 | 12.46825 | 1.134059 | 0.4961738 | 1.221114
43.8935 | 15.2647 | 14.15399 | 12.46106 | 1.110715 | 0.4944556 | 1.19847
43.9035 | 15.234 | 14.12307 | 12.45387 | 1.110927 | 0.4927544 | 1.176451
43.9135 | 15.2326 | 14.09278 | 12.44668 | 1.139817 | 0.4910699 | 1.155034
43.9235 | 15.1625 | 14.06309 | 12.43949 | 1.099406 | 0.4894025 | 1.134199
43.9335 | 15.1346 | 14.03399 | 12.43231 | 1.100614 | 0.4877519 | 1.113926
43.9435 | 15.1255 | 14.00544 | 12.42513 | 1.120062 | 0.4861182 | 1.094194
43.9535 | 15.0817 | 13.97743 | 12.41795 | 1.104267 | 0.4845014 | 1.074985
43.9635 | 15.0537 | 13.94995 | 12.41077 | 1.103747 | 0.4829017 | 1.056281
43.9735 | 14.9939 | 13.92298 | 12.4036 | 1.070921 | 0.4813189 | 1.038065
43.9835 | 14.9798 | 13.8965 | 12.39642 | 1.083303 | 0.4797532 | 1.020321
43.9935 | 14.9705 | 13.87049 | 12.38925 | 1.10001 | 0.4782047 | 1.003032
44.0035 | 14.911 | 13.84494 | 12.38209 | 1.066057 | 0.4766734 | 0.9861839
44.0135 | 14.8672 | 13.81984 | 12.37492 | 1.047359 | 0.4751593 | 0.9697613
44.0235 | 14.8583 | 13.79517 | 12.36776 | 1.063128 | 0.4736626 | 0.9537507
44.0335 | 14.8432 | 13.77092 | 12.3606 | 1.07228 | 0.4721833 | 0.9381383
44.0435 | 14.7809 | 13.74707 | 12.35344 | 1.033826 | 0.4707215 | 0.9229115
44.0535 | 14.7506 | 13.72362 | 12.34629 | 1.026979 | 0.4692773 | 0.9080578
44.0635 | 14.7319 | 13.70055 | 12.33913 | 1.03135 | 0.4678509 | 0.8935653
44.0735 | 14.7116 | 13.67785 | 12.33198 | 1.033751 | 0.4664424 | 0.8794225
44.0835 | 14.6745 | 13.65551 | 12.32484 | 1.018993 | 0.4650519 | 0.8656184
44.0935 | 14.6098 | 13.63351 | 12.31769 | 0.9762862 | 0.4636794 | 0.8521424
44.1035 | 14.6124 | 13.61186 | 12.31055 | 1.00054 | 0.4623253 | 0.8389846
44.1135 | 14.5839 | 13.59053 | 12.30341 | 0.9933652 | 0.4609896 | 0.8261349
44.1235 | 14.5483 | 13.56953 | 12.29627 | 0.9787702 | 0.4596725 | 0.8135839
44.1335 | 14.4946 | 13.54884 | 12.28914 | 0.945764 | 0.4583742 | 0.8013226
44.1435 | 14.4856 | 13.52844 | 12.28201 | 0.9571553 | 0.4570947 | 0.7893424
44.1535 | 14.4621 | 13.50835 | 12.27488 | 0.9537524 | 0.4558344 | 0.7776347
44.1635 | 14.4377 | 13.48854 | 12.26775 | 0.9491629 | 0.4545934 | 0.7661915
44.1735 | 14.3731 | 13.46901 | 12.26063 | 0.9040946 | 0.4533718 | 0.7550051
44.1835 | 14.3506 | 13.44975 | 12.25351 | 0.9008547 | 0.4521699 | 0.7440678
44.1935 | 14.3565 | 13.43075 | 12.24639 | 0.9257504 | 0.4509879 | 0.7333724
44.2035 | 14.3063 | 13.41201 | 12.23927 | 0.8942884 | 0.4498259 | 0.722912
44.2134 | 14.2695 | 13.39371 | 12.23223 | 0.8757909 | 0.4486954 | 0.7127817
44.2234 | 14.2183 | 13.37546 | 12.22512 | 0.8428353 | 0.4475739 | 0.702769
44.2334 | 14.2422 | 13.35746 | 12.21801 | 0.8847406 | 0.446473 | 0.6929719
44.2434 | 14.1998 | 13.33969 | 12.21091 | 0.8601131 | 0.4453929 | 0.6833841
44.2534 | 14.1382 | 13.32214 | 12.20381 | 0.8160582 | 0.4443338 | 0.6740001
44.2634 | 14.1299 | 13.30482 | 12.19671 | 0.8250814 | 0.4432957 | 0.6648139
44.2734 | 14.1164 | 13.28771 | 12.18961 | 0.8286881 | 0.442279 | 0.6558203
44.2834 | 14.0769 | 13.27082 | 12.18252 | 0.8060834 | 0.4412836 | 0.6470139
44.2934 | 14.0253 | 13.25413 | 12.17543 | 0.7711723 | 0.4403096 | 0.6383897
44.3034 | 14.0069 | 13.23764 | 12.16834 | 0.7692594 | 0.4393572 | 0.6299427
44.3134 | 14.0135 | 13.22135 | 12.16126 | 0.7921499 | 0.4384263 | 0.6216681
44.3234 | 13.9482 | 13.20525 | 12.15417 | 0.742948 | 0.437517 | 0.6135615
44.3334 | 13.9267 | 13.18934 | 12.14709 | 0.7373584 | 0.4366291 | 0.6056182
44.3434 | 13.9076 | 13.17361 | 12.14002 | 0.7339854 | 0.4357625 | 0.5978341
44.3534 | 13.8926 | 13.15807 | 12.13294 | 0.7345335 | 0.4349171 | 0.5902049
44.3634 | 13.8511 | 13.14269 | 12.12587 | 0.7084069 | 0.4340926 | 0.5827266
44.3734 | 13.8099 | 13.12749 | 12.11881 | 0.6824098 | 0.4332886 | 0.5753953
44.3834 | 13.8135 | 13.11245 | 12.11174 | 0.7010464 | 0.4325048 | 0.5682072
44.3934 | 13.7688 | 13.09758 | 12.10468 | 0.6712209 | 0.4317405 | 0.5611588
44.4034 | 13.7332 | 13.08286 | 12.09762 | 0.6503376 | 0.4309952 | 0.5542463
44.4134 | 13.7324 | 13.0683 | 12.09057 | 0.6641004 | 0.430268 | 0.5474664
44.4234 | 13.6944 | 13.05389 | 12.08351 | 0.6405139 | 0.4295581 | 0.5408158
44.4334 | 13.6619 | 13.03962 | 12.07646 | 0.622282 | 0.4288645 | 0.5342912
44.4434 | 13.6418 | 13.02549 | 12.06942 | 0.6163092 | 0.4281859 | 0.5278894
44.4534 | 13.6251 | 13.0115 | 12.06237 | 0.6135997 | 0.427521 | 0.5216076
44.4634 | 13.5718 | 12.99764 | 12.05533 | 0.5741582 | 0.4268684 | 0.5154427
44.4734 | 13.5728 | 12.98391 | 12.04829 | 0.588889 | 0.4262263 | 0.5093918
44.4834 | 13.5419 | 12.9703 | 12.04126 | 0.5715966 | 0.4255929 | 0.5034523
44.4934 | 13.5284 | 12.95681 | 12.03423 | 0.571586 | 0.4249661 | 0.4976213
44.5034 | 13.4827 | 12.94344 | 12.0272 | 0.5392618 | 0.424344 | 0.4918963
44.5134 | 13.4636 | 12.93017 | 12.02017 | 0.5334287 | 0.423724 | 0.4862749
44.5234 | 13.4684 | 12.91701 | 12.01315 | 0.5513919 | 0.4231037 | 0.4807545
44.5334 | 13.3885 | 12.90394 | 12.00613 | 0.4845562 | 0.4224805 | 0.4753327
44.5434 | 13.3948 | 12.89097 | 11.99911 | 0.5038266 | 0.4218517 | 0.4700072
44.5534 | 13.3802 | 12.87809 | 11.9921 | 0.5021083 | 0.4212144 | 0.4647758
44.5634 | 13.3516 | 12.86529 | 11.98509 | 0.4863062 | 0.4205659 | 0.4596363
44.5734 | 13.295 | 12.85257 | 11.97808 | 0.4424254 | 0.4199032 | 0.4545866
44.5834 | 13.3126 | 12.83993 | 11.97108 | 0.4726708 | 0.4192235 | 0.4496246
44.5934 | 13.2823 | 12.82735 | 11.96408 | 0.4549471 | 0.4185238 | 0.4447483
44.6034 | 13.2545 | 12.81484 | 11.95708 | 0.4396592 | 0.4178015 | 0.4399557
44.6134 | 13.2001 | 12.80239 | 11.95009 | 0.3977115 | 0.417054 | 0.435245
44.6234 | 13.2124 | 12.78999 | 11.9431 | 0.4224082 | 0.4162787 | 0.4306144
44.6334 | 13.1736 | 12.77765 | 11.93611 | 0.3959534 | 0.4154734 | 0.426062
44.6434 | 13.1585 | 12.76535 | 11.92913 | 0.393151 | 0.4146362 | 0.421586
44.6534 | 13.1222 | 12.7531 | 11.92215 | 0.3691042 | 0.4137652 | 0.4171849
44.6634 | 13.0935 | 12.74088 | 11.91517 | 0.3526161 | 0.412859 | 0.4128569
44.6734 | 13.0963 | 12.72871 | 11.90819 | 0.3675897 | 0.4119164 | 0.4086004
44.6834 | 13.0669 | 12.71657 | 11.90122 | 0.350327 | 0.4109368 | 0.404414
44.6934 | 13.021 | 12.70447 | 11.89425 | 0.3165301 | 0.4099196 | 0.4002961
44.7034 | 13.0003 | 12.6924 | 11.88729 | 0.3079006 | 0.4088647 | 0.3962451
44.7134 | 12.9912 | 12.68036 | 11.88033 | 0.3108397 | 0.4077723 | 0.3922597
44.7234 | 12.9754 | 12.66835 | 11.87337 | 0.3070482 | 0.4066431 | 0.3883385
44.7334 | 12.9204 | 12.65637 | 11.86642 | 0.2640265 | 0.4054778 | 0.38448
44.7434 | 12.928 | 12.64443 | 11.85946 | 0.2835749 | 0.4042777 | 0.3806831
44.7534 | 12.9082 | 12.63251 | 11.85252 | 0.2756932 | 0.4030441 | 0.3769462
44.7634 | 12.8484 | 12.62062 | 11.84557 | 0.2277809 | 0.4017789 | 0.3732684
44.7734 | 12.8626 | 12.60876 | 11.83863 | 0.2538372 | 0.4004839 | 0.3696482
44.7834 | 12.8327 | 12.59694 | 11.83169 | 0.2357613 | 0.3991612 | 0.3660845
44.7934 | 12.7999 | 12.58515 | 11.82476 | 0.2147521 | 0.3978131 | 0.3625761
44.8033 | 12.7735 | 12.57351 | 11.8179 | 0.1999912 | 0.3964558 | 0.359156
44.8133 | 12.7739 | 12.56179 | 11.81097 | 0.2121116 | 0.3950645 | 0.3557545
44.8233 | 12.7474 | 12.55011 | 11.80405 | 0.1972945 | 0.3936552 | 0.3524049
44.8333 | 12.7129 | 12.53846 | 11.79712 | 0.1744384 | 0.3922305 | 0.3491063
44.8433 | 12.6883 | 12.52686 | 11.79021 | 0.1614416 | 0.3907931 | 0.3458576
44.8533 | 12.6937 | 12.5153 | 11.78329 | 0.1784027 | 0.3893455 | 0.3426579
44.8633 | 12.6409 | 12.50378 | 11.77638 | 0.1371197 | 0.3878903 | 0.3395061
44.8733 | 12.6326 | 12.49231 | 11.76948 | 0.1402916 | 0.3864299 | 0.3364014
44.8833 | 12.6292 | 12.48088 | 11.76257 | 0.1483166 | 0.3849667 | 0.3333427
44.8933 | 12.5784 | 12.46951 | 11.75567 | 0.1088934 | 0.383503 | 0.3303293
44.9033 | 12.5818 | 12.45818 | 11.74878 | 0.1236208 | 0.3820408 | 0.3273601
44.9133 | 12.5598 | 12.4469 | 11.74189 | 0.1128975 | 0.3805824 | 0.3244344
44.9233 | 12.5425 | 12.43568 | 11.735 | 0.1068227 | 0.3791294 | 0.3215512
44.9333 | 12.5048 | 12.4245 | 11.72811 | 0.08029518 | 0.3776836 | 0.3187099
44.9433 | 12.5009 | 12.41339 | 11.72123 | 0.08751432 | 0.3762467 | 0.3159095
44.9533 | 12.4877 | 12.40232 | 11.71435 | 0.08537954 | 0.3748199 | 0.3131493
44.9633 | 12.4351 | 12.39131 | 11.70748 | 0.04379012 | 0.3734047 | 0.3104285
44.9733 | 12.4395 | 12.38035 | 11.70061 | 0.0591458 | 0.3720022 | 0.3077464
44.9833 | 12.435 | 12.36945 | 11.69374 | 0.06554628 | 0.3706133 | 0.3051023
44.9933 | 12.3734 | 12.35861 | 11.68687 | 0.01479132 | 0.3692389 | 0.3024954
45.0033 | 12.3826 | 12.34782 | 11.68001 | 0.03478102 | 0.3678797 | 0.299925
45.0133 | 12.367 | 12.33708 | 11.67316 | 0.02991529 | 0.3665364 | 0.2973905
45.0233 | 12.3287 | 12.32641 | 11.66631 | 0.002294291 | 0.3652095 | 0.2948912
45.0333 | 12.3062 | 12.31578 | 11.65946 | -0.009581648 | 0.3638993 | 0.2924265
45.0433 | 12.3026 | 12.30521 | 11.65261 | -0.002612334 | 0.3626062 | 0.2899957
45.0533 | 12.2698 | 12.2947 | 11.64577 | -0.02489726 | 0.3613304 | 0.2875981
45.0633 | 12.2599 | 12.28424 | 11.63893 | -0.02433608 | 0.360072 | 0.2852333
45.0733 | 12.2423 | 12.27383 | 11.6321 | -0.03152827 | 0.3588313 | 0.2829006
45.0833 | 12.2058 | 12.26347 | 11.62527 | -0.05767327 | 0.357608 | 0.2805994
45.0933 | 12.2144 | 12.25317 | 11.61844 | -0.03877051 | 0.3564023 | 0.2783291
45.1033 | 12.1811 | 12.24292 | 11.61162 | -0.0618193 | 0.355214 | 0.2760893
45.1133 | 12.1344 | 12.23272 | 11.6048 | -0.09831907 | 0.354043 | 0.2738793
45.1233 | 12.1424 | 12.22257 | 11.59798 | -0.08016917 | 0.3528893 | 0.2716987
45.1333 | 12.128 | 12.21247 | 11.59117 | -0.08446877 | 0.3517524 | 0.2695468
45.1433 | 12.0886 | 12.20242 | 11.58436 | -0.1138173 | 0.3506324 | 0.2674233
45.1533 | 12.0906 | 12.19241 | 11.57756 | -0.101814 | 0.3495289 | 0.2653276
45.1633 | 12.0744 | 12.18246 | 11.57076 | -0.1080581 | 0.3484416 | 0.2632593
45.1733 | 12.0402 | 12.17255 | 11.56396 | -0.1323489 | 0.3473704 | 0.2612178
45.1833 | 12.0099 | 12.16269 | 11.55717 | -0.1527858 | 0.346315 | 0.2592027
45.1933 | 12.0218 | 12.15287 | 11.55038 | -0.1310678 | 0.345275 | 0.2572135
45.2033 | 11.9984 | 12.14309 | 11.54359 | -0.1446945 | 0.3442502 | 0.2552499
45.2133 | 11.9486 | 12.13336 | 11.53681 | -0.1847649 | 0.3432402 | 0.2533113
45.2233 | 11.9745 | 12.12368 | 11.53004 | -0.1491785 | 0.3422449 | 0.2513973
45.2333 | 11.9578 | 12.11403 | 11.52326 | -0.1562345 | 0.3412639 | 0.2495076
45.2433 | 11.903 | 12.10443 | 11.51649 | -0.2014322 | 0.3402968 | 0.2476417
45.2533 | 11.9199 | 12.09487 | 11.50973 | -0.1749711 | 0.3393436 | 0.2457992
45.2633 | 11.9027 | 12.08535 | 11.50297 | -0.1826502 | 0.3384037 | 0.2439798
45.2733 | 11.8745 | 12.07587 | 11.49621 | -0.2013692 | 0.3374771 | 0.242183
45.2833 | 11.8534 | 12.06643 | 11.48946 | -0.2130272 | 0.3365633 | 0.2404084
45.2933 | 11.859 | 12.05702 | 11.48271 | -0.1980238 | 0.3356621 | 0.2386558
45.3033 | 11.8345 | 12.04766 | 11.47596 | -0.2131582 | 0.3347733 | 0.2369247
45.3133 | 11.8008 | 12.03833 | 11.46922 | -0.2375298 | 0.3338966 | 0.2352148
45.3233 | 11.8242 | 12.02904 | 11.46248 | -0.2048382 | 0.3330318 | 0.2335257
45.3333 | 11.7705 | 12.01978 | 11.45575 | -0.2492827 | 0.3321786 | 0.2318572
45.3433 | 11.7822 | 12.01056 | 11.44902 | -0.2283627 | 0.3313367 | 0.2302088
45.3533 | 11.7608 | 12.00138 | 11.44229 | -0.2405778 | 0.330506 | 0.2285803
45.3633 | 11.7249 | 11.99223 | 11.43557 | -0.2673273 | 0.3296862 | 0.2269713
45.3733 | 11.7382 | 11.98311 | 11.42885 | -0.2449109 | 0.3288772 | 0.2253816
45.3832 | 11.7204 | 11.97412 | 11.42221 | -0.2537185 | 0.3280864 | 0.2238265
45.3932 | 11.6718 | 11.96507 | 11.4155 | -0.2932682 | 0.327298 | 0.2222741
45.4032 | 11.7045 | 11.95605 | 11.40879 | -0.2515504 | 0.3265198 | 0.22074
45.4132 | 11.6688 | 11.94706 | 11.40209 | -0.2782647 | 0.3257515 | 0.219224
45.4232 | 11.6469 | 11.93811 | 11.39539 | -0.2912106 | 0.324993 | 0.2177257
45.4332 | 11.6224 | 11.92919 | 11.3887 | -0.3067876 | 0.3242441 | 0.2162449
45.4432 | 11.6454 | 11.9203 | 11.38201 | -0.2748954 | 0.3235046 | 0.2147813
45.4532 | 11.5945 | 11.91143 | 11.37532 | -0.3169336 | 0.3227744 | 0.2133347
45.4632 | 11.5966 | 11.9026 | 11.36864 | -0.3060016 | 0.3220533 | 0.2119047
45.4732 | 11.5929 | 11.8938 | 11.36197 | -0.3008993 | 0.3213413 | 0.2104911
45.4832 | 11.5673 | 11.88503 | 11.35529 | -0.3177261 | 0.3206381 | 0.2090938
45.4932 | 11.5394 | 11.87628 | 11.34863 | -0.3368818 | 0.3199436 | 0.2077124
45.5032 | 11.5525 | 11.86757 | 11.34196 | -0.3150659 | 0.3192577 | 0.2063466
45.5132 | 11.5298 | 11.85888 | 11.3353 | -0.3290782 | 0.3185803 | 0.2049964
45.5232 | 11.5062 | 11.85022 | 11.32865 | -0.3440182 | 0.3179113 | 0.2036613
45.5332 | 11.4984 | 11.84159 | 11.32199 | -0.3431858 | 0.3172506 | 0.2023412
45.5432 | 11.4977 | 11.83298 | 11.31535 | -0.3352804 | 0.316598 | 0.2010359
45.5532 | 11.4744 | 11.8244 | 11.3087 | -0.3500019 | 0.3159536 | 0.1997451
45.5632 | 11.4606 | 11.81585 | 11.30206 | -0.35525 | 0.3153171 | 0.1984687
45.5732 | 11.4468 | 11.80732 | 11.29543 | -0.3605244 | 0.3146886 | 0.1972064
45.5832 | 11.4476 | 11.79882 | 11.2888 | -0.3512247 | 0.3140679 | 0.195958
45.5932 | 11.421 | 11.79035 | 11.28217 | -0.3693508 | 0.3134549 | 0.1947233
45.6032 | 11.4027 | 11.7819 | 11.27555 | -0.3792024 | 0.3128496 | 0.1935021
45.6132 | 11.4264 | 11.77348 | 11.26893 | -0.3470792 | 0.312252 | 0.1922942
45.6232 | 11.3711 | 11.76508 | 11.26232 | -0.3939809 | 0.311662 | 0.1910995
45.6332 | 11.3536 | 11.75671 | 11.25571 | -0.4031074 | 0.3110794 | 0.1899176
45.6432 | 11.3864 | 11.74836 | 11.24911 | -0.3619584 | 0.3105044 | 0.1887486
45.6532 | 11.3331 | 11.74003 | 11.2425 | -0.4069337 | 0.3099367 | 0.187592
45.6632 | 11.3156 | 11.73173 | 11.23591 | -0.4161331 | 0.3093764 | 0.1864479
45.6732 | 11.3536 | 11.72346 | 11.22932 | -0.3698563 | 0.3088234 | 0.1853159
45.6832 | 11.3061 | 11.7152 | 11.22273 | -0.4091032 | 0.3082777 | 0.184196
45.6932 | 11.2694 | 11.70697 | 11.21615 | -0.4375735 | 0.3077393 | 0.183088
45.7032 | 11.3073 | 11.69877 | 11.20957 | -0.3914671 | 0.307208 | 0.1819916
45.7132 | 11.2779 | 11.69058 | 11.20299 | -0.4126838 | 0.3066839 | 0.1809068
45.7232 | 11.2302 | 11.68242 | 11.19642 | -0.4522234 | 0.306167 | 0.1798333
45.7332 | 11.2638 | 11.67429 | 11.18986 | -0.4104856 | 0.3056571 | 0.1787711
45.7432 | 11.2292 | 11.66617 | 11.1833 | -0.4369704 | 0.3051543 | 0.1777199
45.7532 | 11.2132 | 11.65808 | 11.17674 | -0.4448775 | 0.3046585 | 0.1766796
45.7632 | 11.2168 | 11.65001 | 11.17019 | -0.4332067 | 0.3041696 | 0.1756501
45.7732 | 11.2065 | 11.64196 | 11.16364 | -0.4354579 | 0.3036877 | 0.1746311
45.7832 | 11.1676 | 11.63393 | 11.1571 | -0.4663309 | 0.3032127 | 0.1736226
45.7932 | 11.1719 | 11.62593 | 11.15056 | -0.4540255 | 0.3027445 | 0.1726245
45.8032 | 11.1532 | 11.61794 | 11.14402 | -0.4647415 | 0.3022832 | 0.1716365
45.8132 | 11.1494 | 11.60998 | 11.13749 | -0.4605787 | 0.3018285 | 0.1706585
45.8232 | 11.132 | 11.60204 | 11.13097 | -0.470037 | 0.3013804 | 0.1696905
45.8332 | 11.1223 | 11.59412 | 11.12444 | -0.4718161 | 0.300939 | 0.1687322
45.8432 | 11.1152 | 11.58622 | 11.11793 | -0.4710157 | 0.300504 | 0.1677836
45.8532 | 11.0967 | 11.57834 | 11.11142 | -0.4816358 | 0.3000753 | 0.1668444
45.8632 | 11.0843 | 11.57048 | 11.10491 | -0.486176 | 0.2996529 | 0.1659147
45.8732 | 11.0777 | 11.56264 | 11.09841 | -0.4849361 | 0.2992367 | 0.1649942
45.8832 | 11.0538 | 11.55482 | 11.09191 | -0.5010159 | 0.2988264 | 0.1640828
45.8932 | 11.0474 | 11.54702 | 11.08541 | -0.4996151 | 0.298422 | 0.1631805
45.9032 | 11.045 | 11.53923 | 11.07892 | -0.4942333 | 0.2980231 | 0.162287
45.9132 | 11.0281 | 11.53147 | 11.07244 | -0.5033703 | 0.2976298 | 0.1614024
45.9232 | 11.0028 | 11.52373 | 11.06596 | -0.5209258 | 0.2972416 | 0.1605264
45.9332 | 11.0245 | 11.516 | 11.05948 | -0.4914994 | 0.2968585 | 0.1596589
45.9432 | 10.9847 | 11.50829 | 11.05301 | -0.5235908 | 0.29648 | 0.1587999
45.9532 | 10.9552 | 11.5006 | 11.04654 | -0.5453995 | 0.296106 | 0.1579493
45.9632 | 10.9768 | 11.49293 | 11.04008 | -0.5161251 | 0.2957361 | 0.1571068
45.9731 | 10.9495 | 11.48534 | 11.03369 | -0.5358439 | 0.2953738 | 0.1562808
45.9831 | 10.9345 | 11.4777 | 11.02724 | -0.5432021 | 0.2950111 | 0.1554544
45.9931 | 10.9229 | 11.47008 | 11.02079 | -0.5471759 | 0.2946516 | 0.1546359
46.0031 | 10.9321 | 11.46246 | 11.01434 | -0.5303648 | 0.2942947 | 0.1538253
46.0131 | 10.9041 | 11.45487 | 11.00791 | -0.5507684 | 0.2939401 | 0.1530223
46.0231 | 10.8712 | 11.44729 | 11.00147 | -0.5760862 | 0.2935874 | 0.152227
46.0331 | 10.8934 | 11.43972 | 10.99504 | -0.5463176 | 0.2932362 | 0.1514392
46.0431 | 10.8645 | 11.43216 | 10.98862 | -0.5676622 | 0.292886 | 0.1506588
46.0531 | 10.8334 | 11.42462 | 10.9822 | -0.5912194 | 0.2925364 | 0.1498858
46.0631 | 10.868 | 11.41709 | 10.97578 | -0.5490888 | 0.2921871 | 0.14912
46.0731 | 10.8393 | 11.40957 | 10.96937 | -0.5702698 | 0.2918375 | 0.1483614
46.0831 | 10.8097 | 11.40206 | 10.96296 | -0.592362 | 0.2914873 | 0.1476098
46.0931 | 10.8223 | 11.39456 | 10.95656 | -0.5722648 | 0.2911362 | 0.1468652
46.1031 | 10.7955 | 11.38708 | 10.95017 | -0.5915781 | 0.2907837 | 0.1461275
46.1131 | 10.7823 | 11.3796 | 10.94377 | -0.5973012 | 0.2904296 | 0.1453967
46.1231 | 10.7906 | 11.37213 | 10.93739 | -0.5815338 | 0.2900736 | 0.1446725
46.1331 | 10.7714 | 11.36468 | 10.93101 | -0.5932757 | 0.2897154 | 0.143955
46.1431 | 10.7496 | 11.35723 | 10.92463 | -0.6076266 | 0.2893548 | 0.143244
46.1531 | 10.7747 | 11.34979 | 10.91825 | -0.5750862 | 0.2889917 | 0.1425396
46.1631 | 10.7336 | 11.34235 | 10.91189 | -0.6087543 | 0.288626 | 0.1418415
46.1731 | 10.719 | 11.33493 | 10.90552 | -0.6159309 | 0.2882575 | 0.1411498
46.1831 | 10.7465 | 11.32752 | 10.89917 | -0.5810158 | 0.2878864 | 0.1404643
46.1931 | 10.7047 | 11.32011 | 10.89281 | -0.615409 | 0.2875126 | 0.139785
46.2031 | 10.7064 | 11.31271 | 10.88646 | -0.6063105 | 0.2871361 | 0.1391118
46.2131 | 10.7087 | 11.30532 | 10.88012 | -0.5966203 | 0.2867572 | 0.1384446
46.2231 | 10.6856 | 11.29794 | 10.87378 | -0.6123386 | 0.2863759 | 0.1377834
46.2331 | 10.6941 | 11.29057 | 10.86744 | -0.5964656 | 0.2859925 | 0.1371281
46.2431 | 10.6702 | 11.2832 | 10.86112 | -0.6130013 | 0.2856072 | 0.1364786
46.2531 | 10.6791 | 11.27585 | 10.85479 | -0.5967459 | 0.2852202 | 0.1358348
46.2631 | 10.6524 | 11.2685 | 10.84847 | -0.6160997 | 0.2848319 | 0.1351968
46.2731 | 10.6615 | 11.26116 | 10.84216 | -0.599663 | 0.2844425 | 0.1345643
46.2831 | 10.6542 | 11.25384 | 10.83585 | -0.5996359 | 0.2840524 | 0.1339374
46.2931 | 10.6174 | 11.24652 | 10.82954 | -0.6291189 | 0.2836619 | 0.133316
46.3031 | 10.6401 | 11.23921 | 10.82324 | -0.5991121 | 0.2832714 | 0.1327001
46.3131 | 10.6325 | 11.23192 | 10.81695 | -0.599416 | 0.2828812 | 0.1320895
46.3231 | 10.5918 | 11.22463 | 10.81065 | -0.6328307 | 0.2824916 | 0.1314842
46.3331 | 10.6137 | 11.21736 | 10.80437 | -0.6036566 | 0.2821031 | 0.1308841
46.3431 | 10.5896 | 11.21009 | 10.79809 | -0.620494 | 0.281716 | 0.1302892
46.3531 | 10.5957 | 11.20284 | 10.79181 | -0.6071432 | 0.2813305 | 0.1296994
46.3631 | 10.5694 | 11.1956 | 10.78554 | -0.6262045 | 0.2809472 | 0.1291147
46.3731 | 10.5608 | 11.18838 | 10.77928 | -0.6275781 | 0.2805662 | 0.1285351
46.3831 | 10.5735 | 11.18116 | 10.77302 | -0.6076643 | 0.2801879 | 0.1279603
46.3931 | 10.5458 | 11.17396 | 10.76676 | -0.6281633 | 0.2798126 | 0.1273905
46.4031 | 10.5236 | 11.16678 | 10.76051 | -0.6431754 | 0.2794405 | 0.1268255
46.4131 | 10.5496 | 11.1596 | 10.75426 | -0.6100008 | 0.2790718 | 0.1262653
46.4231 | 10.5013 | 11.15244 | 10.74802 | -0.6511395 | 0.2787069 | 0.1257098
46.4331 | 10.5273 | 11.14529 | 10.74179 | -0.6179919 | 0.2783459 | 0.125159
46.4431 | 10.5145 | 11.13816 | 10.73556 | -0.623658 | 0.277989 | 0.1246128
46.4531 | 10.4672 | 11.13104 | 10.72933 | -0.663838 | 0.2776363 | 0.1240712
46.4631 | 10.4878 | 11.12393 | 10.72311 | -0.6361319 | 0.2772881 | 0.1235341
46.4731 | 10.471 | 11.11684 | 10.71689 | -0.6458399 | 0.2769444 | 0.1230016
46.4831 | 10.4511 | 11.10976 | 10.71068 | -0.658662 | 0.2766054 | 0.1224734
46.4931 | 10.4645 | 11.1027 | 10.70448 | -0.6381984 | 0.2762711591 | 0.1219496
46.5031 | 10.436 | 11.09565 | 10.69828 | -0.6596489 | 0.2759417 | 0.1214302
46.5131 | 10.4215 | 11.08861 | 10.69208 | -0.6671137 | 0.2756172 | 0.120915
46.5231 | 10.4447 | 11.08159 | 10.68589 | -0.6368928 | 0.2752976 | 0.1204041
46.5331 | 10.393 | 11.07459 | 10.67971 | -0.6815861 | 0.2749831 | 0.1198974
46.5431 | 10.4024 | 11.06759 | 10.67353 | -0.6651937 | 0.2746735 | 0.1193948
46.553 | 10.3876 | 11.06069 | 10.66741 | -0.6730853 | 0.274372 | 0.1189013
46.563 | 10.3898 | 11.05372 | 10.66124 | -0.6639212 | 0.2740724 | 0.1184069
46.573 | 10.3851 | 11.04677 | 10.65508 | -0.6616713 | 0.2737779 | 0.1179164
46.583 | 10.3694 | 11.03984 | 10.64892 | -0.6704355 | 0.2734885 | 0.1174299
46.593 | 10.355 | 11.03291 | 10.64276 | -0.6779138 | 0.2732041 | 0.1169474
46.603 | 10.3602 | 11.02601 | 10.63661 | -0.6658063 | 0.2729248 | 0.1164688
46.613 | 10.3519 | 11.01911 | 10.63047 | -0.6672125 | 0.2726503 | 0.115994
46.623 | 10.3263 | 11.01223 | 10.62433 | -0.6859329 | 0.2723809 | 0.115523
46.633 | 10.3307 | 11.00537 | 10.61819 | -0.6746669 | 0.2721164 | 0.1150558
46.643 | 10.3365 | 10.99851 | 10.61207 | -0.6620149 | 0.2718568 | 0.1145923
46.653 | 10.3018 | 10.99168 | 10.60594 | -0.6898765 | 0.2716021 | 0.1141325
46.663 | 10.3103 | 10.98485 | 10.59982 | -0.6745519 | 0.2713522 | 0.1136764
46.673 | 10.3296 | 10.97804 | 10.59371 | -0.6484407 | 0.271107 | 0.1132239
46.683 | 10.2757 | 10.97124 | 10.5876 | -0.6955432 | 0.2708667 | 0.112775
46.693 | 10.2886 | 10.96446 | 10.5815 | -0.6758591 | 0.270631 | 0.1123296
46.703 | 10.2929 | 10.95769 | 10.5754 | -0.6647883 | 0.2704 | 0.1118877
46.713 | 10.2714 | 10.95093 | 10.56931 | -0.6795309 | 0.2701736 | 0.1114493
46.723 | 10.2786 | 10.94419 | 10.56322 | -0.6655867 | 0.2699518 | 0.1110143
46.733 | 10.2791 | 10.93746 | 10.55714 | -0.6583556 | 0.2697345 | 0.1105827
46.743 | 10.2478 | 10.93074 | 10.55106 | -0.6829378 | 0.2695218 | 0.1101545
46.753 | 10.2674 | 10.92403 | 10.54499 | -0.6566328 | 0.2693135 | 0.1097296
46.763 | 10.2568 | 10.91734 | 10.53892 | -0.660541 | 0.2691097 | 0.109308
46.773 | 10.2465 | 10.91066 | 10.53286 | -0.6641619 | 0.2689101 | 0.1088896
46.783 | 10.2352 | 10.904 | 10.52681 | -0.6687958 | 0.268715 | 0.1084745
46.793 | 10.247 | 10.89734 | 10.52076 | -0.6503424 | 0.2685242 | 0.1080626
46.803 | 10.2229 | 10.8907 | 10.51471 | -0.6678018 | 0.2683376 | 0.1076539
46.813 | 10.2281 | 10.88407 | 10.50867 | -0.6559738 | 0.2681553 | 0.1072483
46.823 | 10.2317 | 10.87746 | 10.50264 | -0.6457584 | 0.2679772 | 0.1068458
46.833 | 10.1946 | 10.87086 | 10.49661 | -0.6762556 | 0.2678033 | 0.1064464
46.843 | 10.2395 | 10.86427 | 10.49058 | -0.6247653 | 0.2676335 | 0.10605
46.853 | 10.1833 | 10.85769 | 10.48456 | -0.6743874 | 0.2674678 | 0.1056566
46.863 | 10.1897 | 10.85112 | 10.47855 | -0.6614219 | 0.2673062 | 0.1052662
46.873 | 10.2213 | 10.84457 | 10.47254 | -0.6232687 | 0.2671486 | 0.1048788
46.883 | 10.1588 | 10.83803 | 10.46654 | -0.6792278 | 0.2669951 | 0.1044943
46.893 | 10.1818 | 10.8315 | 10.46054 | -0.6496992 | 0.2668456 | 0.1041127
46.903 | 10.1814 | 10.82498 | 10.45455 | -0.6435827 | 0.2667 | 0.103734
46.913 | 10.1404 | 10.81848 | 10.44856 | -0.6780785 | 0.2665584 | 0.1033581
46.923 | 10.1772 | 10.81199 | 10.44258 | -0.6347862 | 0.2664207 | 0.102985
46.933 | 10.1433 | 10.80551 | 10.4366 | -0.6622062 | 0.266287 | 0.1026147
46.943 | 10.1288 | 10.79904 | 10.43063 | -0.670238 | 0.2661571 | 0.1022472
46.953 | 10.1406 | 10.79258 | 10.42467 | -0.6519819 | 0.2660311 | 0.1018823
46.963 | 10.1216 | 10.78614 | 10.41871 | -0.6645377 | 0.2659089 | 0.1015202
46.973 | 10.1046 | 10.77971 | 10.41275 | -0.6751055 | 0.2657905 | 0.1011608
46.983 | 10.1255 | 10.77329 | 10.40681 | -0.647785 | 0.2656759 | 0.1008041
46.993 | 10.0845 | 10.76688 | 10.40086 | -0.6823765 | 0.2655652 | 0.1004499
47.003 | 10.0975 | 10.76048 | 10.39492 | -0.6629797 | 0.2654582 | 0.1000984
47.013 | 10.0991 | 10.75409 | 10.38899 | -0.6549948 | 0.2653551 | 0.09974948
47.023 | 10.0487 | 10.74772 | 10.38306 | -0.6990215 | 0.2652556 | 0.0994031
47.033 | 10.0799 | 10.74136 | 10.37714 | -0.66146 | 0.2651599 | 0.09905924
47.043 | 10.067 | 10.73501 | 10.37122 | -0.6680101 | 0.2650679 | 0.09871789
47.053 | 10.0284 | 10.72867 | 10.36531 | -0.700272 | 0.2649796 | 0.09837905
47.063 | 10.0718 | 10.72235 | 10.35941 | -0.6505454 | 0.264895 | 0.09804266
47.073 | 10.0161 | 10.71603 | 10.35351 | -0.6999304 | 0.2648142 | 0.09770869
47.083 | 10.0444 | 10.70973 | 10.34761 | -0.665327 | 0.264737 | 0.09737715
47.093 | 10.029 | 10.70344 | 10.34172 | -0.6744352 | 0.2646635 | 0.09704802
47.103 | 10.0085 | 10.69715 | 10.33584 | -0.6886549 | 0.2645937 | 0.09672125
47.113 | 10.0379 | 10.69089 | 10.32996 | -0.6529861 | 0.2645276 | 0.09639682
47.123 | 9.9808 | 10.68463 | 10.32409 | -0.7038288 | 0.2644651 | 0.09607473
47.133 | 9.9972 | 10.67838 | 10.31822 | -0.681183 | 0.2644062 | 0.09575497
47.1429 | 9.9847 | 10.67221 | 10.31242 | -0.687511 | 0.2643517 | 0.09544061
47.1529 | 9.9996 | 10.66599 | 10.30656 | -0.6663879 | 0.2643001 | 0.09512537
47.1629 | 9.9768 | 10.65978 | 10.30071 | -0.6829763 | 0.2642522 | 0.09481237
47.1729 | 9.9705 | 10.65358 | 10.29487 | -0.683076 | 0.264208 | 0.09450159
47.1829 | 9.9791 | 10.64739 | 10.28903 | -0.6682872 | 0.2641674 | 0.09419302
47.1929 | 9.9455 | 10.64121 | 10.28319 | -0.6957097 | 0.2641304 | 0.09388664
47.2029 | 9.9708 | 10.63504 | 10.27736 | -0.6642436 | 0.2640971 | 0.09358242
47.2129 | 9.9269 | 10.62889 | 10.27154 | -0.7019888 | 0.2640674 | 0.09328035
47.2229 | 9.9554 | 10.62275 | 10.26572 | -0.6673454 | 0.2640414 | 0.09298041
47.2329 | 9.9682 | 10.61661 | 10.25991 | -0.6484133 | 0.264019 | 0.09268258
47.2429 | 9.8963 | 10.61049 | 10.25411 | -0.7141924 | 0.2640002 | 0.09238684
47.2529 | 9.9579 | 10.60438 | 10.2483 | -0.6464829 | 0.2639852 | 0.09209317
47.2629 | 9.9034 | 10.59828 | 10.24251 | -0.6948847 | 0.2639737 | 0.09180156
47.2729 | 9.9183 | 10.5922 | 10.23672 | -0.6738978 | 0.2639659 | 0.09151198
47.2829 | 9.9257 | 10.58612 | 10.23094 | -0.6604221 | 0.2639618 | 0.09122442
47.2929 | 9.8742 | 10.58006 | 10.22516 | -0.7058577 | 0.2639614 | 0.09093886
47.3029 | 9.9215 | 10.574 | 10.21938 | -0.6525046 | 0.2639646 | 0.09065528
47.3129 | 9.8988 | 10.56796 | 10.21362 | -0.6691627 | 0.2639715 | 0.09037366
47.3229 | 9.8804 | 10.56193 | 10.20786 | -0.6815321 | 0.263982 | 0.090094
47.3329 | 9.8869 | 10.55591 | 10.2021 | -0.6690127 | 0.2639963 | 0.08981627
47.3429 | 9.8652 | 10.5499 | 10.19635 | -0.6847045 | 0.2640143 | 0.08954045
47.3529 | 9.8835 | 10.54391 | 10.19061 | -0.6604076 | 0.2640359 | 0.08926653
47.3629 | 9.8699 | 10.53792 | 10.18487 | -0.6680219 | 0.2640613 | 0.08899449
47.3729 | 9.8472 | 10.53195 | 10.17913 | -0.6847475 | 0.2640904 | 0.08872431
47.3829 | 9.8638 | 10.52598 | 10.17341 | -0.6621843 | 0.2641232 | 0.08845599
47.3929 | 9.8496 | 10.52003 | 10.16768 | -0.6704323 | 0.2641598 | 0.0881895
47.4029 | 9.8512 | 10.51409 | 10.16197 | -0.6628916 | 0.2642001 | 0.08792483
47.4129 | 9.8549 | 10.50816 | 10.15626 | -0.6532621 | 0.2642441 | 0.08766196
47.4229 | 9.8084 | 10.50224 | 10.15055 | -0.6938438 | 0.264292 | 0.08740088
47.4329 | 9.8534 | 10.49634 | 10.14485 | -0.6429367 | 0.2643436 | 0.08714158
47.4429 | 9.8098 | 10.49044 | 10.13916 | -0.6806409 | 0.264399 | 0.08688403
47.4529 | 9.8165 | 10.48456 | 10.13347 | -0.6680564 | 0.2644582 | 0.08662822
47.4629 | 9.8226 | 10.47868 | 10.12779 | -0.6560831 | 0.2645212 | 0.08637414
47.4729 | 9.7937 | 10.47282 | 10.12211 | -0.679121 | 0.2645881 | 0.08612178
47.4829 | 9.824 | 10.46697 | 10.11644 | -0.6429702 | 0.2646588 | 0.08587111
47.4929 | 9.7837 | 10.46113 | 10.11078 | -0.6774306 | 0.2647333 | 0.08562213
47.5029 | 9.8114 | 10.4553 | 10.10512 | -0.6439023 | 0.2648118 | 0.08537483
47.5129 | 9.7801 | 10.44949 | 10.09946 | -0.6693853 | 0.2648941 | 0.08512917
47.5229 | 9.7868 | 10.44368 | 10.09381 | -0.6568796 | 0.2649803 | 0.08488517
47.5329 | 9.775 | 10.43789 | 10.08817 | -0.6628851 | 0.2650705 | 0.08464279
47.5429 | 9.769 | 10.4321 | 10.08254 | -0.663102 | 0.2651646 | 0.08440203
47.5529 | 9.7794 | 10.42633 | 10.0769 | -0.6469301 | 0.2652626 | 0.08416288
47.5629 | 9.7591 | 10.42057 | 10.07128 | -0.6614696 | 0.2653646 | 0.08392532
47.5729 | 9.7828 | 10.41482 | 10.06566 | -0.6320204 | 0.2654706 | 0.08368932
47.5829 | 9.7353 | 10.40908 | 10.06005 | -0.6737825 | 0.2655806 | 0.0834549
47.5929 | 9.752 | 10.40336 | 10.05444 | -0.651356 | 0.2656947 | 0.08322204
47.6029 | 9.7486 | 10.39764 | 10.04884 | -0.6490408 | 0.2658127 | 0.0829907
47.6129 | 9.7445 | 10.39194 | 10.04324 | -0.6474371 | 0.2659349 | 0.0827609
47.6229 | 9.7365 | 10.38624 | 10.03765 | -0.6497447 | 0.2660611 | 0.08253261
47.6329 | 9.729 | 10.38056 | 10.03207 | -0.6515637 | 0.2661914 | 0.08230583
47.6429 | 9.7262 | 10.37489 | 10.02649 | -0.6486941 | 0.2663259 | 0.08208053
47.6529 | 9.7225 | 10.36924 | 10.02091 | -0.646736 | 0.2664646 | 0.08185672
47.6629 | 9.7238 | 10.36359 | 10.01535 | -0.6397893 | 0.2666074 | 0.08163437
47.6729 | 9.7064 | 10.35795 | 10.00979 | -0.6515541 | 0.2667544 | 0.08141347
47.6829 | 9.72 | 10.35233 | 10.00423 | -0.6323303 | 0.2669056 | 0.08119403
47.6929 | 9.6931 | 10.34672 | 9.998681 | -0.6536181 | 0.2670611 | 0.08097601
47.7029 | 9.7041 | 10.34112 | 9.993137 | -0.6370174 | 0.2672209 | 0.08075942
47.7129 | 9.6803 | 10.33553 | 9.987599 | -0.6552283 | 0.2673849 | 0.08054423
47.7228 | 9.6958 | 10.33001 | 9.982122 | -0.6342064 | 0.2675516 | 0.08033259
47.7328 | 9.6839 | 10.32444 | 9.976596 | -0.6405402 | 0.2677243 | 0.08012018
47.7428 | 9.6663 | 10.31889 | 9.971075 | -0.6525857 | 0.2679014 | 0.07990914
47.7528 | 9.6829 | 10.31334 | 9.96556 | -0.6304428 | 0.2680829 | 0.07969947
47.7628 | 9.6773 | 10.30781 | 9.960052 | -0.6305116 | 0.2682689 | 0.07949116
47.7728 | 9.6732 | 10.30229 | 9.954549 | -0.629092 | 0.2684593 | 0.07928419
47.7828 | 9.6579 | 10.29678 | 9.949051 | -0.6388842 | 0.2686542 | 0.07907856
47.7928 | 9.6609 | 10.29129 | 9.94356 | -0.6303881 | 0.2688537 | 0.07887425
47.8028 | 9.6373 | 10.2858 | 9.938075 | -0.6485038 | 0.2690578 | 0.07867126
47.8128 | 9.6592 | 10.28033 | 9.932595 | -0.6211312 | 0.2692664 | 0.07846957
47.8228 | 9.6324 | 10.27487 | 9.927122 | -0.6424705 | 0.2694797 | 0.07826917
47.8328 | 9.6426 | 10.26942 | 9.921654 | -0.6268216 | 0.2696977 | 0.07807006
47.8428 | 9.6258 | 10.26398 | 9.916192 | -0.6381846 | 0.2699204 | 0.07787222
47.8528 | 9.6319 | 10.25856 | 9.910736 | -0.6266594 | 0.2701478 | 0.07767559
47.8628 | 9.6131 | 10.25315 | 9.905286 | -0.6400463 | 0.27038 | 0.07748034
47.8728 | 9.6233 | 10.24775 | 9.899842 | -0.6244451 | 0.2706171 | 0.07728621
47.8828 | 9.5964 | 10.24236 | 9.894404 | -0.645956 | 0.270859 | 0.07709343
47.8928 | 9.6211 | 10.23698 | 9.888971 | -0.6158788 | 0.2711058 | 0.07690177
47.9028 | 9.5894 | 10.23161 | 9.883545 | -0.6422139 | 0.2713576 | 0.07671144
47.9128 | 9.6103 | 10.22626 | 9.878124 | -0.6159609 | 0.2716144 | 0.07652221
47.9228 | 9.5911 | 10.22092 | 9.87271 | -0.6298203 | 0.2718762 | 0.07633429
47.9328 | 9.5808 | 10.21559 | 9.867301 | -0.6347917 | 0.2721431 | 0.07614744
47.9428 | 9.5914 | 10.21028 | 9.861899 | -0.6188755 | 0.2724151 | 0.07596189
47.9528 | 9.5558 | 10.20497 | 9.856502 | -0.6491716 | 0.2726923 | 0.07577746
47.9628 | 9.5906 | 10.19968 | 9.851111 | -0.6090799 | 0.2729747 | 0.0755942
47.9728 | 9.5456 | 10.1944 | 9.845726 | -0.6488007 | 0.2732624 | 0.07541209
47.9828 | 9.5736 | 10.18913 | 9.840347 | -0.6155339 | 0.2735554 | 0.07523112
47.9928 | 9.545 | 10.18388 | 9.834974 | -0.6388796 | 0.2738539 | 0.07505129
48.0028 | 9.5496 | 10.17864 | 9.829607 | -0.6290378 | 0.2741577 | 0.0748726
48.0128 | 9.5394 | 10.17341 | 9.824247 | -0.6340086 | 0.2744671 | 0.07469503
48.0228 | 9.5467 | 10.16819 | 9.818891 | -0.621492 | 0.274782 | 0.07451858
48.0328 | 9.5197 | 10.16299 | 9.813542 | -0.6432882 | 0.2751025 | 0.07434323
48.0428 | 9.5396 | 10.1578 | 9.808199 | -0.6181971 | 0.2754287 | 0.07416897
48.0528 | 9.5104 | 10.15262 | 9.802862 | -0.6422187 | 0.2757606 | 0.07399576
48.0628 | 9.528 | 10.14745 | 9.797531 | -0.6194533 | 0.2760983 | 0.07382374
48.0728 | 9.4958 | 10.1423 | 9.792206 | -0.6465008 | 0.2764419 | 0.07365268
48.0828 | 9.5238 | 10.13716 | 9.786887 | -0.6133613 | 0.2767914 | 0.0734828
48.0928 | 9.5021 | 10.13203 | 9.781574 | -0.6299348 | 0.2771469 | 0.07331386
48.1028 | 9.4945 | 10.12692 | 9.776267 | -0.6324215 | 0.2775085 | 0.07314604
48.1128 | 9.5072 | 10.12182 | 9.770966 | -0.6146215 | 0.2778762 | 0.07297931
48.1228 | 9.4719 | 10.11673 | 9.765671 | -0.6448346 | 0.2782501 | 0.07281352
48.1328 | 9.501 | 10.11166 | 9.760382 | -0.6106612 | 0.2786304 | 0.07264886
48.1428 | 9.4757 | 10.1066 | 9.755099 | -0.630901 | 0.279017 | 0.07248511
48.1528 | 9.4822 | 10.10155 | 9.749822 | -0.6193545 | 0.27941 | 0.07232248
48.1628 | 9.4863 | 10.09652 | 9.744551 | -0.6102214 | 0.2798096 | 0.07216076
48.1728 | 9.4602 | 10.0915 | 9.739286 | -0.6313022 | 0.2802159 | 0.07200015
48.1828 | 9.4775 | 10.0865 | 9.734027 | -0.6089965 | 0.2806288 | 0.07184042
48.1928 | 9.4704 | 10.0815 | 9.728774 | -0.6111048 | 0.2810486 | 0.07168178
48.2028 | 9.4431 | 10.07653 | 9.723528 | -0.6334269 | 0.2814752 | 0.07152403
48.2128 | 9.4743 | 10.07156 | 9.718287 | -0.5972631 | 0.2819088 | 0.07136734
48.2228 | 9.4324 | 10.06661 | 9.713052 | -0.6342134 | 0.2823496 | 0.07121153
48.2328 | 9.483 | 10.06168 | 9.707824 | -0.5786779 | 0.2827975 | 0.07105676
48.2428 | 9.4223 | 10.05676 | 9.702601 | -0.6344566 | 0.2832527 | 0.07090286
48.2528 | 9.4629 | 10.05185 | 9.697385 | -0.5889499 | 0.2837153 | 0.07075001
48.2628 | 9.428 | 10.04696 | 9.692174 | -0.6189576 | 0.2841854 | 0.07059799
48.2728 | 9.4466 | 10.04208 | 9.68697 | -0.5954799 | 0.2846631 | 0.07044701
48.2828 | 9.4145 | 10.03722 | 9.681772 | -0.622717 | 0.2851486 | 0.07029685
48.2928 | 9.4356 | 10.03237 | 9.676579 | -0.5967689 | 0.2856418 | 0.07014772
48.3028 | 9.4232 | 10.02754 | 9.671393 | -0.6043358 | 0.2861431 | 0.0699994
48.3127 | 9.4292 | 10.02277 | 9.666265 | -0.5935659 | 0.2866474 | 0.06985354
48.3227 | 9.4011 | 10.01796 | 9.661091 | -0.616863 | 0.2871649 | 0.06970708
48.3327 | 9.4258 | 10.01318 | 9.655923 | -0.5873753 | 0.2876906 | 0.06956151
48.3427 | 9.3887 | 10.0084 | 9.650761 | -0.6197031 | 0.2882249 | 0.06941683
48.3527 | 9.4207 | 10.00365 | 9.645606 | -0.5829464 | 0.2887678 | 0.06927303
48.3627 | 9.3838 | 9.998906 | 9.640456 | -0.6151055 | 0.2893194 | 0.06913011
48.3727 | 9.4131 | 9.994181 | 9.635313 | -0.5810805 | 0.2898799 | 0.06898807
48.3827 | 9.3621 | 9.989471 | 9.630175 | -0.6273715 | 0.2904494 | 0.06884689
48.3927 | 9.4109 | 9.984779 | 9.625044 | -0.5738785 | 0.2910281 | 0.06870658
48.4027 | 9.3497 | 9.980102 | 9.619919 | -0.6304019 | 0.291616 | 0.06856711
48.4127 | 9.3984 | 9.975442 | 9.6148 | -0.5770417 | 0.2922135 | 0.0684285
48.4227 | 9.3478 | 9.970798 | 9.609687 | -0.622998 | 0.2928205 | 0.06829074
48.4327 | 9.3914 | 9.966171 | 9.60458 | -0.5747711 | 0.2934373 | 0.06815381
48.4427 | 9.3428 | 9.961561 | 9.599479 | -0.6187611 | 0.2940639 | 0.06801771
48.4527 | 9.3635 | 9.956968 | 9.594385 | -0.593468 | 0.2947007 | 0.06788245
48.4627 | 9.3479 | 9.952392 | 9.589297 | -0.6044922 | 0.2953476 | 0.067748
48.4727 | 9.3519 | 9.947834 | 9.584214 | -0.5959336 | 0.2960049 | 0.06761438
48.4827 | 9.3332 | 9.943293 | 9.579138 | -0.6100925 | 0.2966727 | 0.06748156
48.4927 | 9.3445 | 9.938769 | 9.574068 | -0.5942691 | 0.2973512 | 0.06734955
48.5027 | 9.3262 | 9.934263 | 9.569004 | -0.6080634 | 0.2980405 | 0.06721835
48.5127 | 9.3385 | 9.929776 | 9.563947 | -0.5912756 | 0.2987408 | 0.06708794
48.5227 | 9.3148 | 9.925306 | 9.558895 | -0.6105059 | 0.2994522 | 0.06695831
48.5327 | 9.3332 | 9.920854 | 9.55385 | -0.5876543 | 0.3001748 | 0.06682948
48.5427 | 9.307 | 9.916421 | 9.548811 | -0.6094211 | 0.3009088 | 0.06670142
48.5527 | 9.3246 | 9.912006 | 9.543778 | -0.5874063 | 0.3016543 | 0.06657415
48.5627 | 9.2978 | 9.90761 | 9.538751 | -0.6098101 | 0.3024114 | 0.06644764
48.5727 | 9.3196 | 9.903233 | 9.53373 | -0.5836326 | 0.3031802 | 0.0663219
48.5827 | 9.2954 | 9.898874 | 9.528716 | -0.6034737 | 0.3039609 | 0.06619692
48.5927 | 9.3087 | 9.894534 | 9.523708 | -0.5858338 | 0.3047534 | 0.0660727
48.6027 | 9.2888 | 9.890213 | 9.518706 | -0.6014127 | 0.3055579 | 0.06594923
48.6127 | 9.2977 | 9.885911 | 9.51371 | -0.5882106 | 0.3063745 | 0.06582651
48.6227 | 9.2931 | 9.881627 | 9.50872 | -0.5885274 | 0.3072031 | 0.06570453
48.6327 | 9.2691 | 9.877363 | 9.503736 | -0.6082632 | 0.3080437 | 0.06558329
48.6427 | 9.3098 | 9.873118 | 9.498759 | -0.563318 | 0.3088963 | 0.06546277
48.6527 | 9.2569 | 9.868892 | 9.493788 | -0.6119917 | 0.309761 | 0.065343
48.6627 | 9.3152 | 9.864684 | 9.488823 | -0.5494842 | 0.3106375 | 0.06522394
48.6727 | 9.2525 | 9.860495 | 9.483864 | -0.6079954 | 0.3115258 | 0.0651056
48.6827 | 9.2946 | 9.856325 | 9.478911 | -0.5617251 | 0.3124258 | 0.06498798
48.6927 | 9.2538 | 9.852173 | 9.473965 | -0.5983733 | 0.3133372 | 0.06487107
48.7027 | 9.2783 | 9.84804 | 9.469025 | -0.5697396 | 0.3142599 | 0.06475487
48.7127 | 9.2561 | 9.843924 | 9.464091 | -0.5878237 | 0.3151935 | 0.06463937
48.7227 | 9.279 | 9.839825 | 9.459163 | -0.5608254 | 0.3161377 | 0.06452456
48.7327 | 9.256 | 9.835744 | 9.454242 | -0.5797443 | 0.3170923 | 0.06441045
48.7427 | 9.2772 | 9.83168 | 9.449326 | -0.55448 | 0.3180566 | 0.06429703
48.7527 | 9.2561 | 9.827632 | 9.444417 | -0.5715319 | 0.3190304 | 0.06418429
48.7627 | 9.2558 | 9.8236 | 9.439514 | -0.5677996 | 0.320013 | 0.06407224
48.7727 | 9.253 | 9.819583 | 9.434618 | -0.5665825 | 0.321004 | 0.06396086
48.7827 | 9.2456 | 9.81558 | 9.429727 | -0.56998 | 0.3220026 | 0.06385016
48.7927 | 9.2642 | 9.811591 | 9.424843 | -0.5473914 | 0.3230082 | 0.06374012
48.8027 | 9.237 | 9.807616 | 9.419965 | -0.570616 | 0.3240201 | 0.06363075
48.8127 | 9.2639 | 9.803653 | 9.415093 | -0.539753 | 0.3250374 | 0.06352205
48.8227 | 9.2409 | 9.799702 | 9.410228 | -0.5588016 | 0.3260596 | 0.063414
48.8327 | 9.2584 | 9.795761 | 9.405369 | -0.537361 | 0.3270856 | 0.0633066
48.8427 | 9.2373 | 9.79183 | 9.400516 | -0.5545303 | 0.3281147 | 0.06319985
48.8527 | 9.2644 | 9.787909 | 9.395669 | -0.5235087 | 0.3291459 | 0.06309374
48.8627 | 9.2208 | 9.783995 | 9.390829 | -0.5631953 | 0.3301785 | 0.06298829
48.8727 | 9.2468 | 9.780089 | 9.385994 | -0.5332892 | 0.3312115 | 0.06288346
48.8827 | 9.2387 | 9.77619 | 9.381166 | -0.5374896 | 0.3322441 | 0.06277928
48.8926 | 9.2508 | 9.772335 | 9.376393 | -0.5215346 | 0.3332651 | 0.06267676
48.9026 | 9.2281 | 9.768445 | 9.371577 | -0.5403455 | 0.3342945 | 0.06257381
48.9126 | 9.225 | 9.76456 | 9.366768 | -0.5395605 | 0.3353211 | 0.06247151
48.9226 | 9.2342 | 9.760679 | 9.361965 | -0.5264789 | 0.3363443 | 0.06236981
48.9326 | 9.2083 | 9.7568 | 9.357168 | -0.5485002 | 0.3373634 | 0.06226874
48.9426 | 9.2329 | 9.752924 | 9.352378 | -0.5200238 | 0.338378 | 0.06216827
48.9526 | 9.2029 | 9.749049 | 9.347593 | -0.5461493 | 0.3393875 | 0.06206842
48.9626 | 9.2333 | 9.745176 | 9.342815 | -0.5118763 | 0.3403917 | 0.06196917
48.9726 | 9.1903 | 9.741305 | 9.338044 | -0.5510045 | 0.3413903 | 0.06187052
48.9826 | 9.2281 | 9.737434 | 9.333278 | -0.5093339 | 0.3423832 | 0.06177247
48.9926 | 9.1875 | 9.733564 | 9.328519 | -0.5460644 | 0.3433703 | 0.06167502
49.0026 | 9.2237 | 9.729696 | 9.323766 | -0.505996 | 0.3443517 | 0.06157816
49.0126 | 9.1694 | 9.725829 | 9.31902 | -0.556429 | 0.3453276 | 0.06148189
49.0226 | 9.2075 | 9.721964 | 9.314279 | -0.5144637 | 0.3462983 | 0.0613862
49.0326 | 9.182 | 9.7181 | 9.309545 | -0.5361005 | 0.3472641 | 0.0612911
49.0426 | 9.1748 | 9.71424 | 9.304817 | -0.5394397 | 0.3482256 | 0.06119658
49.0526 | 9.2013 | 9.710382 | 9.300096 | -0.509082 | 0.3491834 | 0.06110262
49.0626 | 9.1476 | 9.706528 | 9.295381 | -0.5589282 | 0.3501381 | 0.06100925
49.0726 | 9.2038 | 9.702679 | 9.290672 | -0.4988789 | 0.3510905 | 0.06091644
49.0826 | 9.1425 | 9.698835 | 9.285969 | -0.5563349 | 0.3520413 | 0.0608242
49.0926 | 9.1951 | 9.694997 | 9.281273 | -0.4998971 | 0.3529915 | 0.06073252
49.1026 | 9.1322 | 9.691167 | 9.276583 | -0.5589665 | 0.353942 | 0.06064141
49.1126 | 9.1788 | 9.687344 | 9.271899 | -0.508544 | 0.3548938 | 0.06055084
49.1226 | 9.1258 | 9.683531 | 9.267222 | -0.5577306 | 0.3558478 | 0.06046084
49.1326 | 9.1631 | 9.679727 | 9.262551 | -0.5166273 | 0.3568051 | 0.06037138
49.1426 | 9.14 | 9.675935 | 9.257886 | -0.5359353 | 0.3577668 | 0.06028248
49.1526 | 9.1526 | 9.672155 | 9.253228 | -0.5195554 | 0.3587338 | 0.06019411
49.1626 | 9.1364 | 9.668389 | 9.248575 | -0.5319889 | 0.3597072 | 0.0601063
49.1726 | 9.1472 | 9.664637 | 9.243929 | -0.5174367 | 0.3606882 | 0.06001902
49.1826 | 9.1354 | 9.6609 | 9.23929 | -0.5254998 | 0.3616777 | 0.05993228
49.1926 | 9.131 | 9.657179 | 9.234657 | -0.5261793 | 0.3626767 | 0.05984606
49.2026 | 9.1265 | 9.653476 | 9.23003 | -0.5269761 | 0.3636861 | 0.05976039
49.2126 | 9.12 | 9.649791 | 9.225409 | -0.5297913 | 0.364707 | 0.05967524
49.2226 | 9.1419 | 9.646126 | 9.220795 | -0.5042256 | 0.3657403 | 0.05959061
49.2326 | 9.1327 | 9.64248 | 9.216187 | -0.50978 | 0.3667869 | 0.0595065
49.2426 | 9.1151 | 9.638855 | 9.211585 | -0.5237553 | 0.3678474 | 0.05942292
49.2526 | 9.1383 | 9.635252 | 9.20699 | -0.4969523 | 0.3689229 | 0.05933985
49.2626 | 9.0944 | 9.631672 | 9.2024 | -0.5372717 | 0.370014 | 0.05925729
49.2726 | 9.1368 | 9.628114 | 9.197818 | -0.4913143 | 0.3711214 | 0.05917525
49.2826 | 9.0972 | 9.624581 | 9.193241 | -0.5273808 | 0.3722458 | 0.05909372
49.2926 | 9.1165 | 9.621072 | 9.188671 | -0.5045716 | 0.3733877 | 0.05901269
49.3026 | 9.1121 | 9.617587 | 9.184107 | -0.5054875 | 0.3745479 | 0.05893217
49.3126 | 9.099 | 9.614129 | 9.17955 | -0.5151289 | 0.3757268 | 0.05885215
49.3226 | 9.1096 | 9.610696 | 9.174999 | -0.5010965 | 0.376925 | 0.05877262
49.3326 | 9.1023 | 9.60729 | 9.170454 | -0.5049905 | 0.3781428 | 0.05869359
49.3426 | 9.1144 | 9.603912 | 9.165916 | -0.4895116 | 0.3793809 | 0.05861505
49.3526 | 9.0879 | 9.60056 | 9.161383 | -0.5126601 | 0.3806396 | 0.05853701
49.3626 | 9.0869 | 9.597236 | 9.156858 | -0.5103364 | 0.3819192 | 0.05845945
49.3726 | 9.0987 | 9.593941 | 9.152338 | -0.4952409 | 0.3832202 | 0.05838238
49.3826 | 9.0712 | 9.590674 | 9.147825 | -0.5194739 | 0.384543 | 0.05830579
49.3926 | 9.1004 | 9.587436 | 9.143318 | -0.4870359 | 0.3858879 | 0.05822969
49.4026 | 9.0732 | 9.584227 | 9.138818 | -0.511027 | 0.3872551 | 0.05815406
49.4126 | 9.1035 | 9.581048 | 9.134324 | -0.4775477 | 0.3886451 | 0.05807891
49.4226 | 9.0595 | 9.577898 | 9.129836 | -0.5183983 | 0.3900581 | 0.05800423
49.4326 | 9.0741 | 9.574779 | 9.125355 | -0.500679 | 0.3914944 | 0.05793003
49.4426 | 9.0588 | 9.57169 | 9.120879 | -0.5128902 | 0.3929545 | 0.05785628
49.4526 | 9.0626 | 9.568632 | 9.116411 | -0.506032 | 0.3944383 | 0.05778302
49.4626 | 9.0743 | 9.565605 | 9.111948 | -0.491305 | 0.3959465 | 0.05771022
49.4726 | 9.047 | 9.562609 | 9.107492 | -0.5156092 | 0.3974792 | 0.05763788
49.4825 | 9.0512 | 9.559675 | 9.103087 | -0.5084746 | 0.3990209 | 0.05756669
49.4925 | 9.0641 | 9.556742 | 9.098643 | -0.4926421 | 0.4006033 | 0.05749527
49.5025 | 9.0294 | 9.553842 | 9.094206 | -0.5244419 | 0.4022112 | 0.05742429
49.5125 | 9.0658 | 9.550974 | 9.089776 | -0.4851742 | 0.4038448 | 0.05735377
49.5225 | 9.0239 | 9.548139 | 9.085351 | -0.5242394 | 0.4055045 | 0.0572837
49.5325 | 9.0571 | 9.545338 | 9.080933 | -0.4882376 | 0.4071904 | 0.05721408
49.5425 | 9.0133 | 9.542569 | 9.076521 | -0.5292695 | 0.4089031 | 0.0571449
49.5525 | 9.0407 | 9.539835 | 9.072116 | -0.4991351 | 0.4106428 | 0.05707618
49.5625 | 9.0327 | 9.537135 | 9.067717 | -0.5044349 | 0.4124099 | 0.05700789
49.5725 | 9.0334 | 9.534469 | 9.063324 | -0.5010691 | 0.4142046 | 0.05694004
49.5825 | 9.0295 | 9.531838 | 9.058938 | -0.5023382 | 0.4160274 | 0.05687264
49.5925 | 9.0276 | 9.529243 | 9.054558 | -0.5016425 | 0.4178787 | 0.05680566
49.6025 | 8.9993 | 9.526682 | 9.050185 | -0.5273823 | 0.4197586 | 0.05673913
49.6125 | 9.0468 | 9.524158 | 9.045817 | -0.4773581 | 0.4216677 | 0.05667302
49.6225 | 8.9936 | 9.52167 | 9.041456 | -0.5280701 | 0.4236064 | 0.05660735
49.6325 | 9.0422 | 9.519219 | 9.037102 | -0.4770189 | 0.4255749 | 0.0565421
49.6425 | 8.9954 | 9.516805 | 9.032754 | -0.5214047 | 0.4275737 | 0.05647728
49.6525 | 9.0306 | 9.514428 | 9.028412 | -0.483828 | 0.4296032 | 0.05641288
49.6625 | 9.0065 | 9.512089 | 9.024076 | -0.5055891 | 0.4316638 | 0.05634891
49.6725 | 9.0229 | 9.509789 | 9.019747 | -0.4868886 | 0.4337559 | 0.05628536
49.6825 | 9.0093 | 9.507527 | 9.015425 | -0.4982267 | 0.4358799 | 0.05622223
49.6925 | 9.0056 | 9.505304 | 9.011108 | -0.4997039 | 0.4380362 | 0.05615951
49.7025 | 8.9925 | 9.503121 | 9.006798 | -0.5106207 | 0.4402254 | 0.05609721
49.7125 | 9.0232 | 9.500977 | 9.002494 | -0.4777775 | 0.4424477 | 0.05603532
49.7225 | 8.9837 | 9.498875 | 8.998197 | -0.5151747 | 0.4447037 | 0.05597384
49.7325 | 9.0236 | 9.496813 | 8.993906 | -0.4732127 | 0.4469938 | 0.05591278
49.7425 | 8.9919 | 9.494792 | 8.989622 | -0.502892 | 0.4493184 | 0.05585211
49.7525 | 8.9934 | 9.492813 | 8.985343 | -0.4994132 | 0.451678 | 0.05579186
49.7625 | 9.0016 | 9.490876 | 8.981071 | -0.4892765 | 0.454073 | 0.05573201
49.7725 | 8.978 | 9.488982 | 8.976806 | -0.5109825 | 0.456504 | 0.05567256
49.7825 | 9.0127 | 9.487132 | 8.972547 | -0.4744316 | 0.4589714 | 0.0556135
49.7925 | 8.9675 | 9.485324 | 8.968294 | -0.5178243 | 0.4614755 | 0.05555485
49.8025 | 8.99 | 9.483561 | 8.964047 | -0.493561 | 0.464017 | 0.0554966
49.8125 | 8.9767 | 9.481842 | 8.959807 | -0.5051422 | 0.4665961 | 0.05543874
49.8225 | 8.9819 | 9.480168 | 8.955574 | -0.4982683 | 0.4692134 | 0.05538127
49.8325 | 8.9709 | 9.47854 | 8.951346 | -0.5076398 | 0.4718693 | 0.0553242
49.8425 | 8.9818 | 9.476957 | 8.947125 | -0.4951571 | 0.4745642 | 0.05526752
49.8525 | 8.9448 | 9.47542 | 8.942911 | -0.5306204 | 0.4772985 | 0.05521122
49.8625 | 8.9853 | 9.47393 | 8.938702 | -0.4886304 | 0.4800727 | 0.05515531
49.8725 | 8.9444 | 9.472487 | 8.9345 | -0.5280874 | 0.4828871 | 0.05509978
49.8825 | 8.9588 | 9.471092 | 8.930305 | -0.5122916 | 0.4857421 | 0.05504464
49.8925 | 8.95 | 9.469744 | 8.926116 | -0.5197435 | 0.4886379 | 0.05498989
49.9025 | 8.9461 | 9.468443 | 8.921933 | -0.5223433 | 0.4915749 | 0.05493551
49.9125 | 8.9554 | 9.467191 | 8.917756 | -0.5117915 | 0.4945535 | 0.0548815
49.9225 | 8.9348 | 9.465988 | 8.913586 | -0.5311881 | 0.4975739 | 0.05482788
49.9325 | 8.9314 | 9.464833 | 8.909423 | -0.5334333 | 0.5006361 | 0.05477464
49.9425 | 8.9388 | 9.463727 | 8.905265 | -0.5249275 | 0.5037405 | 0.05472176
49.9525 | 8.9378 | 9.462671 | 8.901114 | -0.5248706 | 0.5068872 | 0.05466926
49.9625 | 8.9242 | 9.461663 | 8.896969 | -0.5374629 | 0.5100763 | 0.05461712
49.9725 | 8.9468 | 9.460704 | 8.892831 | -0.5139042 | 0.5133077 | 0.05456536
49.9825 | 8.9092 | 9.459795 | 8.888699 | -0.5505947 | 0.5165815 | 0.05451397
49.9925 | 8.95 | 9.458934 | 8.884574 | -0.5089342 | 0.5198977 | 0.05446294
50.0025 | 8.9013 | 9.458123 | 8.880454 | -0.5568228 | 0.5232561 | 0.05441228
50.0125 | 8.9372 | 9.45736 | 8.876342 | -0.5201601 | 0.5266566 | 0.05436198
50.0225 | 8.9212 | 9.456646 | 8.872235 | -0.535446 | 0.5300989 | 0.05431204
50.0325 | 8.9083 | 9.45598 | 8.868135 | -0.5476802 | 0.5335828 | 0.05426246
50.0425 | 8.9294 | 9.455362 | 8.864041 | -0.5259624 | 0.5371081 | 0.05421324
50.0525 | 8.9088 | 9.454792 | 8.859954 | -0.5459923 | 0.5406743 | 0.05416438
50.0624 | 8.9185 | 9.454274 | 8.855913 | -0.5357745 | 0.5442448 | 0.05411635
50.0724 | 8.9163 | 9.453798 | 8.851839 | -0.5374981 | 0.5478913 | 0.0540682
50.0824 | 8.9238 | 9.453368 | 8.84777 | -0.5295681 | 0.5515776 | 0.0540204
50.0924 | 8.8964 | 9.452984 | 8.843708 | -0.5565842 | 0.5553032 | 0.05397295
50.1024 | 8.922 | 9.452646 | 8.839652 | -0.5306458 | 0.5590676 | 0.05392585
50.1124 | 8.8935 | 9.452353 | 8.835603 | -0.5588525 | 0.5628705 | 0.0538791
50.1224 | 8.9153 | 9.452104 | 8.83156 | -0.5368039 | 0.5667113 | 0.05383271
50.1324 | 8.9005 | 9.4519 | 8.827523 | -0.5514004 | 0.5705905 | 0.05378665
50.1424 | 8.9061 | 9.45174 | 8.823493 | -0.5456402 | 0.5745062 | 0.05374095
50.1524 | 8.9156 | 9.451624 | 8.819469 | -0.5360236 | 0.578459 | 0.05369558
50.1624 | 8.8882 | 9.451551 | 8.815451 | -0.5633505 | 0.5824486 | 0.05365056
50.1724 | 8.9211 | 9.451521 | 8.81144 | -0.5304209 | 0.5864749 | 0.05360588
50.1824 | 8.8824 | 9.451534 | 8.807435 | -0.5691339 | 0.5905371 | 0.05356154
50.1924 | 8.9149 | 9.451591 | 8.803437 | -0.5366912 | 0.594637 | 0.05351754
50.2024 | 8.8882 | 9.451692 | 8.799445 | -0.5634924 | 0.598774 | 0.05347388
50.2124 | 8.8826 | 9.451838 | 8.795459 | -0.5692378 | 0.6029486 | 0.05343055
50.2224 | 8.9078 | 9.452028 | 8.791479 | -0.5442279 | 0.6071612 | 0.05338756
50.2324 | 8.8795 | 9.452263 | 8.787506 | -0.5727634 | 0.6114125 | 0.0533449
50.2424 | 8.8988 | 9.452545 | 8.783539 | -0.5537452 | 0.6157034 | 0.05330258
50.2524 | 8.8696 | 9.452874 | 8.779579 | -0.5832743 | 0.6200349 | 0.05326059
50.2624 | 8.8876 | 9.453252 | 8.775625 | -0.5656517 | 0.6244081 | 0.05321892
50.2724 | 8.881 | 9.453679 | 8.771677 | -0.5726788 | 0.6288244 | 0.05317759
50.2824 | 8.8907 | 9.454157 | 8.767735 | -0.5634572 | 0.6332851 | 0.05313659
50.2924 | 8.8702 | 9.454688 | 8.7638 | -0.5844884 | 0.6377921 | 0.05309591
50.3024 | 8.8795 | 9.455274 | 8.759872 | -0.5757742 | 0.642347 | 0.05305555
50.3124 | 8.872 | 9.455916 | 8.755949 | -0.5839164 | 0.6469517 | 0.05301553
50.3224 | 8.8764 | 9.456617 | 8.752033 | -0.5802171 | 0.6516082 | 0.05297582
50.3324 | 8.8857 | 9.457379 | 8.748123 | -0.5716786 | 0.6563187 | 0.05293644
50.3424 | 8.8547 | 9.458203 | 8.74422 | -0.6035029 | 0.6610855 | 0.05289738
50.3524 | 8.893 | 9.459093 | 8.740323 | -0.5660926 | 0.665911 | 0.05285863
50.3624 | 8.8325 | 9.46005 | 8.736432 | -0.62755 | 0.6707976 | 0.05282021
50.3724 | 8.8795 | 9.461078 | 8.732548 | -0.5815778 | 0.6757478 | 0.05278211
50.3824 | 8.8668 | 9.462178 | 8.72867 | -0.5953785 | 0.6807643 | 0.05274432
50.3924 | 8.847 | 9.463355 | 8.724798 | -0.6163548 | 0.6858498 | 0.05270685
50.4024 | 8.8878 | 9.464609 | 8.720933 | -0.5768094 | 0.691007 | 0.05266969
50.4124 | 8.8396 | 9.465945 | 8.717074 | -0.6263452 | 0.6962387 | 0.05263285
50.4224 | 8.8624 | 9.467365 | 8.713221 | -0.604965 | 0.7015478 | 0.05259632
50.4324 | 8.8509 | 9.468872 | 8.709375 | -0.6179716 | 0.7069369 | 0.0525601
50.4424 | 8.8409 | 9.470468 | 8.705534 | -0.6295679 | 0.7124092 | 0.05252419
50.4524 | 8.8749 | 9.472157 | 8.701701 | -0.5972568 | 0.7179674 | 0.05248859
50.4624 | 8.8441 | 9.473941 | 8.697873 | -0.6298411 | 0.7236145 | 0.0524533
50.4724 | 8.8708 | 9.475824 | 8.694052 | -0.6050238 | 0.7293533 | 0.05241832
50.4824 | 8.8432 | 9.477808 | 8.690237 | -0.6346079 | 0.7351868 | 0.05238363
50.4924 | 8.8405 | 9.479896 | 8.686429 | -0.6393961 | 0.7411179 | 0.05234927
50.5024 | 8.8621 | 9.482091 | 8.682627 | -0.6199914 | 0.7471494 | 0.0523152
50.5124 | 8.8515 | 9.484397 | 8.678831 | -0.6328969 | 0.7532845 | 0.05228144
50.5224 | 8.8534 | 9.486815 | 8.675041 | -0.6334152 | 0.7595257 | 0.05224798
50.5324 | 8.8505 | 9.489349 | 8.671258 | -0.6388493 | 0.7658762 | 0.05221482
50.5424 | 8.8638 | 9.492002 | 8.667481 | -0.6282021 | 0.7723388 | 0.05218196
50.5524 | 8.844 | 9.494777 | 8.663711 | -0.6507767 | 0.7789164 | 0.0521494
50.5624 | 8.8603 | 9.497676 | 8.659947 | -0.6373756 | 0.7856119 | 0.05211714
50.5724 | 8.8591 | 9.500702 | 8.656189 | -0.6416021 | 0.7924283 | 0.05208518
50.5824 | 8.8537 | 9.503859 | 8.652437 | -0.6501589 | 0.7993685 | 0.05205352
50.5924 | 8.8733 | 9.507149 | 8.648692 | -0.6338491 | 0.8064353 | 0.05202215
50.6024 | 8.8399 | 9.510576 | 8.644953 | -0.6706756 | 0.8136319 | 0.05199107
50.6124 | 8.8721 | 9.514141 | 8.64122 | -0.6420413 | 0.8209612 | 0.05196029
50.6224 | 8.858 | 9.517849 | 8.637493 | -0.6598493 | 0.8284261 | 0.05192981
50.6324 | 8.8703 | 9.521703 | 8.633773 | -0.6514028 | 0.8360299 | 0.05189962
50.6424 | 8.8847 | 9.525705 | 8.630059 | -0.6410048 | 0.8437756 | 0.05186972
50.6523 | 8.8603 | 9.529816 | 8.626389 | -0.6695163 | 0.851587 | 0.05184041
50.6623 | 8.8779 | 9.534123 | 8.622688 | -0.6562232 | 0.8596244 | 0.05181109
50.6723 | 8.8761 | 9.538588 | 8.618993 | -0.6624882 | 0.8678134 | 0.05178206
50.6823 | 8.8727 | 9.543215 | 8.615304 | -0.6705146 | 0.8761573 | 0.05175331
50.6923 | 8.8993 | 9.548006 | 8.611622 | -0.6487057 | 0.8846594 | 0.05172485
50.7023 | 8.8731 | 9.552965 | 8.607945 | -0.6798652 | 0.8933232 | 0.05169668
50.7123 | 8.8836 | 9.558097 | 8.604276 | -0.6744965 | 0.9021522 | 0.0516688
50.7223 | 8.8863 | 9.563403 | 8.600612 | -0.6771034 | 0.9111502 | 0.0516412
50.7323 | 8.8889 | 9.568889 | 8.596955 | -0.6799895 | 0.9203209 | 0.05161388
50.7423 | 8.9045 | 9.574559 | 8.593304 | -0.6700586 | 0.9296681 | 0.05158685
50.7523 | 8.871 | 9.580415 | 8.589659 | -0.7094148 | 0.9391958 | 0.0515601
50.7623 | 8.9045 | 9.586462 | 8.58602 | -0.681962 | 0.9489079 | 0.05153364
50.7723 | 8.8976 | 9.592704 | 8.582388 | -0.6951045 | 0.9588087 | 0.05150745
50.7823 | 8.8938 | 9.599146 | 8.578762 | -0.7053464 | 0.9689025 | 0.05148155
50.7923 | 8.9159 | 9.605792 | 8.575143 | -0.6898923 | 0.9791937 | 0.05145592
50.8023 | 8.8845 | 9.612647 | 8.571529 | -0.7281466 | 0.9896866 | 0.05143057
50.8123 | 8.9071 | 9.619714 | 8.567922 | -0.712614 | 1.000386 | 0.05140551
50.8223 | 8.9087 | 9.626999 | 8.564321 | -0.7182994 | 1.011297 | 0.05138072
50.8323 | 8.901 | 9.634508 | 8.560727 | -0.7335077 | 1.022425 | 0.05135621
50.8423 | 8.9293 | 9.642244 | 8.557139 | -0.712944 | 1.033773 | 0.05133197
50.8523 | 8.883 | 9.650213 | 8.553557 | -0.7672135 | 1.045349 | 0.05130801
50.8623 | 8.906 | 9.658422 | 8.549981 | -0.7524218 | 1.057157 | 0.05128432
50.8723 | 8.932 | 9.666874 | 8.546411 | -0.7348744 | 1.069202 | 0.0512609
50.8823 | 8.8955 | 9.675577 | 8.542848 | -0.7800772 | 1.081491 | 0.05123777
50.8923 | 8.9344 | 9.684536 | 8.539291 | -0.7501361 | 1.09403 | 0.0512149
50.9023 | 8.9064 | 9.693757 | 8.53574 | -0.7873574 | 1.106825 | 0.0511923
50.9123 | 8.9123 | 9.703247 | 8.532196 | -0.7909472 | 1.119882 | 0.05116998
50.9223 | 8.9384 | 9.713012 | 8.528657 | -0.7746122 | 1.133207 | 0.05114793
50.9323 | 8.9062 | 9.72306 | 8.525125 | -0.8168595 | 1.146808 | 0.05112614
50.9423 | 8.9227 | 9.733396 | 8.521599 | -0.8106958 | 1.160692 | 0.05110463
50.9523 | 8.9333 | 9.744028 | 8.51808 | -0.8107284 | 1.174865 | 0.05108339
50.9623 | 8.9256 | 9.754965 | 8.514567 | -0.8293648 | 1.189336 | 0.05106241
50.9723 | 8.9478 | 9.766213 | 8.511059 | -0.8184128 | 1.204112 | 0.0510417
50.9823 | 8.9202 | 9.77778 | 8.507559 | -0.8575804 | 1.219201 | 0.05102126
50.9923 | 8.9325 | 9.789676 | 8.504064 | -0.8571758 | 1.234611 | 0.05100108
51.0023 | 8.9554 | 9.801908 | 8.500576 | -0.8465076 | 1.250351 | 0.05098117
51.0123 | 8.9312 | 9.814485 | 8.497093 | -0.8832847 | 1.26643 | 0.05096152
51.0223 | 8.9487 | 9.827416 | 8.493617 | -0.8787162 | 1.282857 | 0.05094214
51.0323 | 8.9491 | 9.840712 | 8.490148 | -0.8916115 | 1.299641 | 0.05092303
51.0423 | 8.9581 | 9.85438 | 8.486684 | -0.8962803 | 1.316792 | 0.05090417
51.0523 | 8.9621 | 9.868433 | 8.483227 | -0.9063329 | 1.334321 | 0.05088558
51.0623 | 8.9643 | 9.88288 | 8.479776 | -0.9185795 | 1.352237 | 0.05086725
51.0723 | 8.9587 | 9.897731 | 8.476331 | -0.9390312 | 1.370551 | 0.05084919
51.0823 | 8.9849 | 9.912999 | 8.472892 | -0.9280989 | 1.389275 | 0.05083138
51.0923 | 8.9695 | 9.928695 | 8.46946 | -0.9591945 | 1.408421 | 0.05081383
51.1023 | 8.9835 | 9.94483 | 8.466033 | -0.9613295 | 1.428 | 0.05079654
51.1123 | 8.9851 | 9.961417 | 8.462613 | -0.9763167 | 1.448024 | 0.05077952
51.1223 | 9.0025 | 9.978469 | 8.459199 | -0.9759686 | 1.468506 | 0.05076275
51.1323 | 9.0064 | 9.995999 | 8.455792 | -0.9895986 | 1.489461 | 0.05074624
51.1423 | 9.0087 | 10.01402 | 8.45239 | -1.00532 | 1.5109 | 0.05072998
51.1523 | 9.0155 | 10.03255 | 8.448995 | -1.017048 | 1.532839 | 0.05071399
51.1623 | 9.0207 | 10.0516 | 8.445606 | -1.030896 | 1.555292 | 0.05069825
51.1723 | 9.0301 | 10.07118 | 8.442223 | -1.04108 | 1.578275 | 0.05068277
51.1823 | 9.0349 | 10.09132 | 8.438846 | -1.056416 | 1.601802 | 0.05066754
51.1923 | 9.0451 | 10.11202 | 8.435475 | -1.066919 | 1.625891 | 0.05065257
51.2023 | 9.0411 | 10.13331 | 8.432111 | -1.092207 | 1.650558 | 0.05063785
51.2123 | 9.0643 | 10.1552 | 8.428753 | -1.090897 | 1.675821 | 0.05062339
51.2223 | 9.061 | 10.17771 | 8.425401 | -1.116707 | 1.701698 | 0.05060918
51.2323 | 9.0702 | 10.20086 | 8.422055 | -1.130656 | 1.728206 | 0.05059523
51.2422 | 9.0742 | 10.22442 | 8.418749 | -1.15022 | 1.755089 | 0.05058167
51.2522 | 9.0915 | 10.2489 | 8.415415 | -1.157403 | 1.78292 | 0.05056821
51.2622 | 9.1016 | 10.27408 | 8.412087 | -1.17248 | 1.811437 | 0.05055499
51.2722 | 9.1025 | 10.29998 | 8.408766 | -1.197475 | 1.840667 | 0.05054205
51.2822 | 9.112 | 10.32661 | 8.405451 | -1.214613 | 1.870633 | 0.05052936
51.2922 | 9.1245 | 10.35401 | 8.402142 | -1.229508 | 1.901349 | 0.05051692
51.3022 | 9.1403 | 10.3822 | 8.398839 | -1.241899 | 1.932855 | 0.0505047
51.3122 | 9.1434 | 10.41121 | 8.395542 | -1.267809 | 1.965174 | 0.05049276
51.3222 | 9.1533 | 10.44105 | 8.392252 | -1.287751 | 1.998318 | 0.05048107
51.3322 | 9.1693 | 10.47176 | 8.388967 | -1.302456 | 2.032319 | 0.05046962
51.3422 | 9.1771 | 10.50335 | 8.385689 | -1.326253 | 2.067205 | 0.0504584
51.3522 | 9.1802 | 10.53586 | 8.382417 | -1.355661 | 2.102996 | 0.05044745
51.3622 | 9.1917 | 10.56932 | 8.379151 | -1.377625 | 2.139737 | 0.05043676
51.3722 | 9.2113 | 10.60377 | 8.375891 | -1.392475 | 2.177457 | 0.05042631
51.3822 | 9.2318 | 10.63923 | 8.372637 | -1.407425 | 2.216172 | 0.05041607
51.3922 | 9.2318 | 10.67572 | 8.36939 | -1.443916 | 2.255921 | 0.05040611
51.4022 | 9.2461 | 10.71328 | 8.366148 | -1.467181 | 2.296737 | 0.05039641
51.4122 | 9.2654 | 10.75194 | 8.362913 | -1.486543 | 2.338644 | 0.05038694
51.4222 | 9.2817 | 10.79176 | 8.359683 | -1.510057 | 2.381696 | 0.05037769
51.4322 | 9.3023 | 10.83275 | 8.35646 | -1.53045 | 2.425921 | 0.0503687
51.4422 | 9.3068 | 10.87497 | 8.353243 | -1.568169 | 2.471366 | 0.05035999
51.4522 | 9.3369 | 10.91843 | 8.350032 | -1.581531 | 2.518048 | 0.0503515
51.4622 | 9.352 | 10.96319 | 8.346827 | -1.611188 | 2.566018 | 0.05034324
51.4722 | 9.3629 | 11.00927 | 8.343628 | -1.646368 | 2.615305 | 0.05033522
51.4822 | 9.3926 | 11.05674 | 8.340435 | -1.664136 | 2.665973 | 0.05032748
51.4922 | 9.4138 | 11.10562 | 8.337249 | -1.691824 | 2.718055 | 0.05031995
51.5022 | 9.4321 | 11.15599 | 8.334068 | -1.723888 | 2.771607 | 0.05031268
51.5122 | 9.46 | 11.20785 | 8.330894 | -1.747851 | 2.826651 | 0.05030562
51.5222 | 9.4835 | 11.26127 | 8.327725 | -1.77777 | 2.883246 | 0.05029884
51.5322 | 9.5134 | 11.31629 | 8.324563 | -1.802894 | 2.941439 | 0.0502923
51.5422 | 9.5455 | 11.37296 | 8.321407 | -1.82746 | 3.001267 | 0.05028599
51.5522 | 9.5596 | 11.43134 | 8.318257 | -1.871744 | 3.062807 | 0.0502799
51.5622 | 9.5994 | 11.4915 | 8.315113 | -1.892099 | 3.126113 | 0.05027408
51.5722 | 9.6356 | 11.55345 | 8.311975 | -1.917851 | 3.191208 | 0.0502685
51.5822 | 9.6637 | 11.61727 | 8.308843 | -1.953567 | 3.258161 | 0.05026315
51.5922 | 9.7069 | 11.683 | 8.305717 | -1.976102 | 3.327027 | 0.05025802
51.6022 | 9.7429 | 11.75071 | 8.302597 | -2.007813 | 3.397863 | 0.05025315
51.6122 | 9.7868 | 11.82046 | 8.299483 | -2.033657 | 3.470725 | 0.05024855
51.6222 | 9.8299 | 11.89229 | 8.296375 | -2.062391 | 3.545672 | 0.05024416
51.6322 | 9.8804 | 11.96628 | 8.293273 | -2.085876 | 3.622762 | 0.05023999
51.6422 | 9.9302 | 12.04247 | 8.290178 | -2.112269 | 3.702055 | 0.05023608
51.6522 | 9.985 | 12.12093 | 8.287088 | -2.135932 | 3.783611 | 0.05023242
51.6622 | 10.0348 | 12.20172 | 8.284004 | -2.166923 | 3.86749 | 0.05022899
51.6722 | 10.0961 | 12.28491 | 8.280927 | -2.188805 | 3.953753 | 0.05022577
51.6822 | 10.1489 | 12.37052 | 8.277855 | -2.221616 | 4.042439 | 0.0502228
51.6922 | 10.2315 | 12.45868 | 8.27479 | -2.227179 | 4.133669 | 0.0502201
51.7022 | 10.2923 | 12.54939 | 8.27173 | -2.257091 | 4.227443 | 0.05021761
51.7122 | 10.3498 | 12.64273 | 8.268676 | -2.29293 | 4.323839 | 0.05021537
51.7222 | 10.446 | 12.73876 | 8.265629 | -2.292755 | 4.422913 | 0.05021333
51.7322 | 10.5161 | 12.83752 | 8.262587 | -2.321421 | 4.524722 | 0.05021158
51.7422 | 10.6035 | 12.93908 | 8.259552 | -2.33558 | 4.629318 | 0.05021004
51.7522 | 10.7114 | 13.04348 | 8.256522 | -2.332084 | 4.736753 | 0.05020874
51.7622 | 10.7963 | 13.15078 | 8.253499 | -2.354481 | 4.847074 | 0.05020764
51.7722 | 10.9066 | 13.26101 | 8.250481 | -2.354413 | 4.960325 | 0.05020682
51.7822 | 11.0156 | 13.37422 | 8.24747 | -2.35862 | 5.076544 | 0.05020624
51.7922 | 11.1212 | 13.49044 | 8.244464 | -2.369237 | 5.195767 | 0.05020587
51.8022 | 11.2418 | 13.60969 | 8.241465 | -2.367891 | 5.31802 | 0.05020573
51.8122 | 11.3611 | 13.732 | 8.238471 | -2.370902 | 5.443325 | 0.05020585
51.8221 | 11.5032 | 13.85609 | 8.235513 | -2.352893 | 5.570374 | 0.05020619
51.8321 | 11.642 | 13.98452 | 8.232531 | -2.342519 | 5.701781 | 0.05020676
51.8421 | 11.7775 | 14.11601 | 8.229556 | -2.338514 | 5.836251 | 0.05020757
51.8521 | 11.9199 | 14.25056 | 8.226586 | -2.330663 | 5.973768 | 0.05020861
51.8621 | 12.0873 | 14.38813 | 8.223622 | -2.300833 | 6.114301 | 0.0502099
51.8721 | 12.2468 | 14.52868 | 8.220664 | -2.281883 | 6.257807 | 0.05021141
51.8821 | 12.395 | 14.67215 | 8.217712 | -2.277154 | 6.404229 | 0.05021315
51.8921 | 12.5693 | 14.81847 | 8.214766 | -2.24917 | 6.553489 | 0.05021513
51.9021 | 12.7722 | 14.96754 | 8.211826 | -2.195339 | 6.705496 | 0.05021734
51.9121 | 12.9424 | 15.11925 | 8.208892 | -2.176846 | 6.860134 | 0.05021979
51.9221 | 13.1351 | 15.27346 | 8.205964 | -2.138359 | 7.017272 | 0.05022247
51.9321 | 13.3401 | 15.43002 | 8.203041 | -2.089918 | 7.176752 | 0.05022538
51.9421 | 13.5293 | 15.58874 | 8.200125 | -2.059445 | 7.338392 | 0.05022853
51.9521 | 13.7453 | 15.74943 | 8.197214 | -2.004131 | 7.501985 | 0.05023191
51.9621 | 13.9524 | 15.91184 | 8.19431 | -1.959443 | 7.667298 | 0.05023552
51.9721 | 14.1707 | 16.07572 | 8.191411 | -1.905018 | 7.834068 | 0.05023936
51.9821 | 14.3994 | 16.24077 | 8.188519 | -1.841367 | 8.002005 | 0.05024344
51.9921 | 14.6226 | 16.40667 | 8.185632 | -1.784066 | 8.170787 | 0.05024775
52.0021 | 14.8538 | 16.57306 | 8.182751 | -1.719265 | 8.340062 | 0.05025229
52.0121 | 15.0793 | 16.73958 | 8.179876 | -1.660282 | 8.509449 | 0.05025706
52.0221 | 15.2904 | 16.9058 | 8.177007 | -1.615402 | 8.678533 | 0.05026208
52.0321 | 15.5568 | 17.07128 | 8.174144 | -1.514484 | 8.846873 | 0.05026732
52.0421 | 15.7472 | 17.23555 | 8.171286 | -1.488355 | 9.013996 | 0.05027278
52.0521 | 16.0171 | 17.39812 | 8.168435 | -1.381017 | 9.179404 | 0.05027848
52.0621 | 16.2456 | 17.55844 | 8.165589 | -1.312845 | 9.342571 | 0.05028442
52.0721 | 16.4702 | 17.71599 | 8.162749 | -1.245792 | 9.502952 | 0.05029059
52.0821 | 16.7325 | 17.87019 | 8.159916 | -1.13769 | 9.659977 | 0.05029699
52.0921 | 16.9407 | 18.02046 | 8.157087 | -1.079757 | 9.813066 | 0.05030361
52.1021 | 17.1539 | 18.1662 | 8.154265 | -1.012298 | 9.961622 | 0.05031047
52.1121 | 17.4003 | 18.30681 | 8.151449 | -0.9065121 | 10.10505 | 0.05031757
52.1221 | 17.6183 | 18.4417 | 8.148639 | -0.8233965 | 10.24273 | 0.0503249
52.1321 | 17.83 | 18.57025 | 8.145834 | -0.7402511 | 10.37408 | 0.05033245
52.1421 | 18.0363 | 18.69189 | 8.143035 | -0.6555878 | 10.49851 | 0.05034024
52.1521 | 18.233 | 18.80603 | 8.140242 | -0.5730315 | 10.61544 | 0.05034827
52.1621 | 18.4564 | 18.91213 | 8.137455 | -0.45573 | 10.72432 | 0.05035652
52.1721 | 18.5995 | 19.00966 | 8.134674 | -0.4101594 | 10.82462 | 0.050365
52.1821 | 18.7961 | 19.09813 | 8.131898 | -0.3020293 | 10.91586 | 0.05037371
52.1921 | 18.951 | 19.17709 | 8.129129 | -0.2260887 | 10.99758 | 0.05038267
52.2021 | 19.0947 | 19.24613 | 8.126365 | -0.1514291 | 11.06937 | 0.05039185
52.2121 | 19.2334 | 19.30489 | 8.123607 | -0.071494 | 11.13089 | 0.05040126
52.2221 | 19.3618 | 19.35308 | 8.120855 | 0.008722974 | 11.18181 | 0.0504109
52.2321 | 19.4696 | 19.39043 | 8.118108 | 0.07917009 | 11.2219 | 0.05042077
52.2421 | 19.5863 | 19.41676 | 8.115368 | 0.1695371 | 11.25096 | 0.05043088
52.2521 | 19.6587 | 19.43194 | 8.112633 | 0.2267557 | 11.26887 | 0.05044121
52.2621 | 19.7275 | 19.43591 | 8.109904 | 0.2915932 | 11.27555 | 0.05045178
52.2721 | 19.7944 | 19.42864 | 8.107181 | 0.3657561 | 11.271 | 0.05046258
52.2821 | 19.8212 | 19.41021 | 8.104463 | 0.4109912 | 11.25527 | 0.05047361
52.2921 | 19.8576 | 19.38071 | 8.101751 | 0.4768862 | 11.22848 | 0.05048488
52.3021 | 19.8574 | 19.34033 | 8.099045 | 0.5170693 | 11.19079 | 0.05049638
52.3121 | 19.8564 | 19.28929 | 8.096345 | 0.5671143 | 11.14243 | 0.0505081
52.3221 | 19.8349 | 19.22786 | 8.093651 | 0.6070423 | 11.08369 | 0.05052006
52.3321 | 19.7841 | 19.15637 | 8.090962 | 0.6277312 | 11.01487 | 0.05053225
52.3421 | 19.7472 | 19.07519 | 8.088279 | 0.6720087 | 10.93637 | 0.05054468
52.3521 | 19.6582 | 18.98473 | 8.085602 | 0.6734651 | 10.84858 | 0.05055733
52.3621 | 19.5688 | 18.88544 | 8.08293 | 0.683356 | 10.75194 | 0.05057022
52.3721 | 19.4714 | 18.77779 | 8.080265 | 0.6936054 | 10.64695 | 0.05058334
52.3821 | 19.3452 | 18.66229 | 8.077605 | 0.6829106 | 10.53409 | 0.0505967
52.3921 | 19.2251 | 18.53945 | 8.074951 | 0.6856488 | 10.41389 | 0.05061028
52.4021 | 19.0665 | 18.40982 | 8.072302 | 0.6566807 | 10.28689 | 0.05062409
52.412 | 18.9187 | 18.27531 | 8.069686 | 0.6433915 | 10.15498 | 0.050638
52.422 | 18.7416 | 18.1338 | 8.067048 | 0.6077986 | 10.0161 | 0.05065228
52.432 | 18.5763 | 17.98716 | 8.064417 | 0.5891354 | 9.872081 | 0.05066679
52.442 | 18.3676 | 17.83596 | 8.061791 | 0.5316435 | 9.723484 | 0.05068154
52.452 | 18.1841 | 17.68073 | 8.059171 | 0.5033703 | 9.570862 | 0.05069652
52.462 | 17.9702 | 17.52203 | 8.056557 | 0.4481718 | 9.41476 | 0.05071173
52.472 | 17.7472 | 17.36038 | 8.053948 | 0.3868182 | 9.255707 | 0.05072718
52.482 | 17.5165 | 17.19631 | 8.051345 | 0.3201947 | 9.094218 | 0.05074285
52.492 | 17.2945 | 17.0303 | 8.048748 | 0.264204 | 8.93079 | 0.05075877
52.502 | 17.0686 | 16.86283 | 8.046156 | 0.2057716 | 8.765898 | 0.05077492
52.512 | 16.821 | 16.69436 | 8.04357 | 0.1266443 | 8.599995 | 0.05079129
52.522 | 16.5858 | 16.52531 | 8.040989 | 0.06049352 | 8.433509 | 0.05080791
52.532 | 16.3248 | 16.35608 | 8.038415 | -0.03128267 | 8.266843 | 0.05082475
52.542 | 16.0772 | 16.18706 | 8.035846 | -0.1098629 | 8.100375 | 0.05084184
52.552 | 15.8393 | 16.0186 | 8.033282 | -0.1792951 | 7.934454 | 0.05085915
52.562 | 15.6045 | 15.851 | 8.030725 | -0.2465038 | 7.769402 | 0.0508767
52.572 | 15.3279 | 15.68458 | 8.028172 | -0.3566842 | 7.605517 | 0.05089449
52.582 | 15.1146 | 15.51961 | 8.025626 | -0.4050056 | 7.443067 | 0.05091251
52.592 | 14.8492 | 15.35631 | 8.023085 | -0.5071118 | 7.282296 | 0.05093077
52.602 | 14.6138 | 15.19492 | 8.02055 | -0.5811226 | 7.123424 | 0.05094926
52.612 | 14.3851 | 15.03563 | 8.01802 | -0.6505315 | 6.966643 | 0.05096798
52.622 | 14.146 | 14.87861 | 8.015496 | -0.7326088 | 6.812126 | 0.05098694
52.632 | 13.9209 | 14.72401 | 8.012978 | -0.8031054 | 6.660022 | 0.05100614
52.642 | 13.6865 | 14.57195 | 8.010465 | -0.8854482 | 6.510458 | 0.05102557
52.652 | 13.4575 | 14.42255 | 8.007958 | -0.9650474 | 6.363545 | 0.05104524
52.662 | 13.2817 | 14.27589 | 8.005456 | -0.9941936 | 6.219372 | 0.05106515
52.672 | 13.0445 | 14.13206 | 8.00296 | -1.08756 | 6.078015 | 0.05108529
52.682 | 12.8371 | 13.99111 | 8.000469 | -1.154006 | 5.939531 | 0.05110567
52.692 | 12.6624 | 13.85307 | 7.997985 | -1.190675 | 5.803964 | 0.05112629
52.702 | 12.4616 | 13.718 | 7.995505 | -1.256398 | 5.671345 | 0.05114714
52.712 | 12.2855 | 13.58589 | 7.993031 | -1.300394 | 5.541694 | 0.05116823
52.722 | 12.1202 | 13.45677 | 7.990563 | -1.33657 | 5.415018 | 0.05118956
52.732 | 11.9308 | 13.33063 | 7.988101 | -1.399828 | 5.291316 | 0.05121113
52.742 | 11.7841 | 13.20746 | 7.985643 | -1.423356 | 5.17058 | 0.05123294
52.752 | 11.6229 | 13.08724 | 7.983192 | -1.464336 | 5.052789 | 0.05125498
52.762 | 11.4797 | 12.96994 | 7.980746 | -1.490244 | 4.937921 | 0.05127726
52.772 | 11.3401 | 12.85555 | 7.978305 | -1.51545 | 4.825945 | 0.05129978
52.782 | 11.181 | 12.74402 | 7.97587 | -1.563019 | 4.716826 | 0.05132254
52.792 | 11.0855 | 12.63531 | 7.973441 | -1.549809 | 4.610523 | 0.05134554
52.802 | 10.9379 | 12.52938 | 7.971017 | -1.591478 | 4.506992 | 0.05136878
52.812 | 10.8164 | 12.42618 | 7.968598 | -1.609777 | 4.406186 | 0.05139226
52.822 | 10.7177 | 12.32566 | 7.966186 | -1.607958 | 4.308057 | 0.05141598
52.832 | 10.5926 | 12.22777 | 7.963778 | -1.635169 | 4.212551 | 0.05143994
52.842 | 10.5087 | 12.13245 | 7.961376 | -1.623754 | 4.119613 | 0.05146414
52.852 | 10.4129 | 12.03966 | 7.95898 | -1.626759 | 4.029191 | 0.05148858
52.862 | 10.3031 | 11.94933 | 7.956589 | -1.646227 | 3.941225 | 0.05151327
52.872 | 10.2447 | 11.8614 | 7.954203 | -1.616702 | 3.855661 | 0.05153819
52.882 | 10.1511 | 11.77583 | 7.951823 | -1.624727 | 3.77244 | 0.05156336
52.892 | 10.0733 | 11.69254 | 7.949449 | -1.619241 | 3.691504 | 0.05158877
52.902 | 10.0206 | 11.61149 | 7.947079 | -1.590889 | 3.612795 | 0.05161442
52.912 | 9.9279 | 11.53261 | 7.944716 | -1.604713 | 3.536257 | 0.05164032
52.922 | 9.8775 | 11.45585 | 7.942358 | -1.578355 | 3.461831 | 0.05166645
52.932 | 9.8138 | 11.38116 | 7.940005 | -1.567358 | 3.389461 | 0.05169284
52.942 | 9.7478 | 11.30847 | 7.937658 | -1.560668 | 3.319091 | 0.05171946
52.952 | 9.7104 | 11.23773 | 7.935316 | -1.527327 | 3.250665 | 0.05174633
52.962 | 9.6466 | 11.16888 | 7.932979 | -1.522281 | 3.184129 | 0.05177344
52.972 | 9.5905 | 11.10188 | 7.930648 | -1.511379 | 3.11943 | 0.05180081
52.982 | 9.5564 | 11.03666 | 7.928322 | -1.480265 | 3.056514 | 0.05182841
52.9919 | 9.5104 | 10.97382 | 7.926025 | -1.463423 | 2.995941 | 0.05185598
53.0019 | 9.4709 | 10.91202 | 7.923711 | -1.441117 | 2.936422 | 0.05188408
53.0119 | 9.419 | 10.85185 | 7.921401 | -1.432849 | 2.878536 | 0.05191242
53.0219 | 9.393 | 10.79327 | 7.919097 | -1.400271 | 2.822233 | 0.05194101
53.0319 | 9.366 | 10.73624 | 7.916798 | -1.370236 | 2.767468 | 0.05196984
53.0419 | 9.3217 | 10.6807 | 7.914505 | -1.358998 | 2.714194 | 0.05199893
53.0519 | 9.2935 | 10.62661 | 7.912217 | -1.333111 | 2.662366 | 0.05202826
53.0619 | 9.2713 | 10.57393 | 7.909934 | -1.302633 | 2.611941 | 0.05205784
53.0719 | 9.2232 | 10.52262 | 7.907657 | -1.29942 | 2.562875 | 0.05208765
53.0819 | 9.2167 | 10.47263 | 7.905385 | -1.255931 | 2.515128 | 0.05211773
53.0919 | 9.1789 | 10.42393 | 7.903119 | -1.245027 | 2.46866 | 0.05214807
53.1019 | 9.1597 | 10.37647 | 7.900858 | -1.216768 | 2.423431 | 0.05217864
53.1119 | 9.1467 | 10.33022 | 7.898602 | -1.183515 | 2.379404 | 0.05220946
53.1219 | 9.1098 | 10.28513 | 7.896351 | -1.175334 | 2.336542 | 0.05224055
53.1319 | 9.0815 | 10.24119 | 7.894106 | -1.159686 | 2.294808 | 0.05227188
53.1419 | 9.0703 | 10.19834 | 7.891866 | -1.128039 | 2.254169 | 0.05230346
53.1519 | 9.0493 | 10.15656 | 7.889632 | -1.107258 | 2.214591 | 0.05233528
53.1619 | 9.0377 | 10.11581 | 7.887403 | -1.078111 | 2.176041 | 0.05236737
53.1719 | 9.0008 | 10.07607 | 7.885179 | -1.075266 | 2.138488 | 0.05239971
53.1819 | 8.9947 | 10.03729 | 7.88296 | -1.042593 | 2.101901 | 0.0524323
53.1919 | 8.985 | 9.999462 | 7.880747 | -1.014462 | 2.06625 | 0.05246514
53.2019 | 8.9557 | 9.962545 | 7.878539 | -1.006845 | 2.031508 | 0.05249824
53.2119 | 8.9453 | 9.926514 | 7.876336 | -0.981214 | 1.997646 | 0.0525316
53.2219 | 8.9224 | 9.891342 | 7.874139 | -0.9689418 | 1.964638 | 0.05256521
53.2319 | 8.9182 | 9.857003 | 7.871947 | -0.9388026 | 1.932457 | 0.05259907
53.2419 | 8.915 | 9.823471 | 7.86976 | -0.9084712 | 1.901078 | 0.05263319
53.2519 | 8.8781 | 9.790724 | 7.867578 | -0.9126236 | 1.870478 | 0.05266757
53.2619 | 8.8729 | 9.758736 | 7.865401 | -0.8858361 | 1.840632 | 0.05270221
53.2719 | 8.865 | 9.727486 | 7.86323 | -0.8624859 | 1.811518 | 0.05273711
53.2819 | 8.85 | 9.696951 | 7.861064 | -0.8469511 | 1.783114 | 0.05277225
53.2919 | 8.8266 | 9.667111 | 7.858904 | -0.8405105 | 1.755399 | 0.05280767
53.3019 | 8.8174 | 9.637944 | 7.856748 | -0.8205435 | 1.728352 | 0.05284333
53.3119 | 8.8132 | 9.60943 | 7.854598 | -0.7962301 | 1.701953 | 0.05287926
53.3219 | 8.8055 | 9.581551 | 7.852453 | -0.7760513 | 1.676183 | 0.05291545
53.3319 | 8.7811 | 9.554288 | 7.850313 | -0.7731884 | 1.651023 | 0.05295191
53.3419 | 8.7718 | 9.527623 | 7.848178 | -0.7558235 | 1.626456 | 0.05298862
53.3519 | 8.7654 | 9.501539 | 7.846049 | -0.7361392 | 1.602465 | 0.05302559
53.3619 | 8.7495 | 9.476019 | 7.843925 | -0.7265187 | 1.579031 | 0.05306283
53.3719 | 8.7498 | 9.451046 | 7.841806 | -0.7012459 | 1.55614 | 0.05310033
53.3819 | 8.7361 | 9.426605 | 7.839692 | -0.6905051 | 1.533775 | 0.05313809
53.3919 | 8.721 | 9.402681 | 7.837583 | -0.681681 | 1.511922 | 0.05317612
53.4019 | 8.7156 | 9.379259 | 7.835479 | -0.663659 | 1.490565 | 0.05321441
53.4119 | 8.7084 | 9.356325 | 7.833381 | -0.647925 | 1.469691 | 0.05325297
53.4219 | 8.7014 | 9.333865 | 7.831288 | -0.6324653 | 1.449286 | 0.05329179
53.4319 | 8.6827 | 9.311867 | 7.8292 | -0.6291666 | 1.429336 | 0.05333088
53.4419 | 8.685 | 9.290316 | 7.827117 | -0.6053161 | 1.409829 | 0.05337024
53.4519 | 8.6722 | 9.269202 | 7.825039 | -0.5970015 | 1.390753 | 0.05340986
53.4619 | 8.6575 | 9.248511 | 7.822966 | -0.5910109 | 1.372095 | 0.05344976
53.4719 | 8.6502 | 9.228233 | 7.820899 | -0.5780325 | 1.353844 | 0.05348992
53.4819 | 8.6501 | 9.208355 | 7.818836 | -0.5582552 | 1.335989 | 0.05353035
53.4919 | 8.6437 | 9.188868 | 7.816779 | -0.5451682 | 1.318518 | 0.05357105
53.5019 | 8.6285 | 9.169761 | 7.814727 | -0.541261 | 1.301422 | 0.05361202
53.5119 | 8.6233 | 9.151023 | 7.81268 | -0.5277235 | 1.284691 | 0.05365327
53.5219 | 8.6213 | 9.132646 | 7.810637 | -0.5113459 | 1.268314 | 0.05369478
53.5319 | 8.6085 | 9.114619 | 7.8086 | -0.5061186 | 1.252282 | 0.05373657
53.5419 | 8.6007 | 9.096933 | 7.806569 | -0.4962325 | 1.236585 | 0.05377864
53.5519 | 8.5925 | 9.079579 | 7.804542 | -0.4870789 | 1.221216 | 0.05382097
53.5619 | 8.5948 | 9.062549 | 7.80252 | -0.4677488 | 1.206165 | 0.05386358
53.5719 | 8.583 | 9.045834 | 7.800503 | -0.4628342 | 1.191424 | 0.05390646
53.5818 | 8.5701 | 9.029588 | 7.798512 | -0.4594879 | 1.177127 | 0.05394919
53.5918 | 8.5701 | 9.013477 | 7.796505 | -0.4433773 | 1.16298 | 0.05399264
53.6018 | 8.5577 | 8.997659 | 7.794503 | -0.4399587 | 1.149119 | 0.05403635
53.6118 | 8.5513 | 8.982125 | 7.792507 | -0.4308249 | 1.135538 | 0.05408033
53.6218 | 8.5488 | 8.966869 | 7.790515 | -0.4180687 | 1.122229 | 0.0541246
53.6318 | 8.5388 | 8.951883 | 7.788529 | -0.4130833 | 1.109185 | 0.05416916
53.6418 | 8.5307 | 8.937162 | 7.786547 | -0.406462 | 1.096401 | 0.05421399
53.6518 | 8.5299 | 8.922698 | 7.784571 | -0.3927984 | 1.083869 | 0.05425909
53.6618 | 8.5185 | 8.908486 | 7.782599 | -0.3899862 | 1.071583 | 0.05430448
53.6718 | 8.5105 | 8.894519 | 7.780633 | -0.3840194 | 1.059537 | 0.05435016
53.6818 | 8.5095 | 8.880792 | 7.778671 | -0.3712922 | 1.047725 | 0.05439612
53.6918 | 8.5002 | 8.867299 | 7.776715 | -0.3670986 | 1.036142 | 0.05444235
53.7018 | 8.4958 | 8.854033 | 7.774763 | -0.3582334 | 1.024782 | 0.05448888
53.7118 | 8.4847 | 8.840991 | 7.772816 | -0.3562912 | 1.013639 | 0.05453569
53.7218 | 8.4883 | 8.828167 | 7.770875 | -0.3398667 | 1.002709 | 0.05458279
53.7318 | 8.4847 | 8.815555 | 7.768938 | -0.3308549 | 0.9919868 | 0.05463017
53.7418 | 8.4743 | 8.803151 | 7.767006 | -0.3288509 | 0.9814669 | 0.05467784
53.7518 | 8.4677 | 8.79095 | 7.765079 | -0.3232499 | 0.9711448 | 0.0547258
53.7618 | 8.4669 | 8.778948 | 7.763157 | -0.3120476 | 0.9610161 | 0.05477405
53.7718 | 8.4538 | 8.767139 | 7.76124 | -0.3133392 | 0.9510762 | 0.05482259
53.7818 | 8.4531 | 8.755521 | 7.759328 | -0.3024205 | 0.9413207 | 0.05487141
53.7918 | 8.4421 | 8.744087 | 7.757421 | -0.3019873 | 0.9317455 | 0.05492054
53.8018 | 8.4502 | 8.732836 | 7.755519 | -0.2826355 | 0.9223465 | 0.05496995
53.8118 | 8.4379 | 8.721761 | 7.753622 | -0.2838612 | 0.9131198 | 0.05501966
53.8218 | 8.4214 | 8.71086 | 7.751729 | -0.2894605 | 0.9040615 | 0.05506966
53.8318 | 8.4293 | 8.70013 | 7.749842 | -0.2708296 | 0.8951678 | 0.05511995
53.8418 | 8.4366 | 8.689565 | 7.747959 | -0.2529649 | 0.8864352 | 0.05517055
53.8518 | 8.4041 | 8.679163 | 7.746081 | -0.2750629 | 0.8778602 | 0.05522143
53.8618 | 8.4257 | 8.66892 | 7.744208 | -0.2432202 | 0.8694392 | 0.05527262
53.8718 | 8.4067 | 8.658834 | 7.74234 | -0.2521335 | 0.8611691 | 0.0553241
53.8818 | 8.4065 | 8.648899 | 7.740477 | -0.2423994 | 0.8530464 | 0.05537588
53.8918 | 8.3953 | 8.639115 | 7.738619 | -0.243815 | 0.8450683 | 0.05542797
53.9018 | 8.4063 | 8.629477 | 7.736765 | -0.223177 | 0.8372314 | 0.05548034
53.9118 | 8.3979 | 8.619983 | 7.734917 | -0.2220827 | 0.8295331 | 0.05553303
53.9218 | 8.3887 | 8.610629 | 7.733073 | -0.2219289 | 0.8219702 | 0.05558602
53.9318 | 8.3825 | 8.601413 | 7.731234 | -0.218913 | 0.8145401 | 0.05563931
53.9418 | 8.3798 | 8.592332 | 7.729399 | -0.2125323 | 0.8072399 | 0.05569291
53.9518 | 8.3774 | 8.583384 | 7.72757 | -0.205984 | 0.8000672 | 0.05574681
53.9618 | 8.3718 | 8.574566 | 7.725745 | -0.2027655 | 0.7930191 | 0.05580101
53.9718 | 8.3674 | 8.565874 | 7.723926 | -0.1984744 | 0.7860933 | 0.05585553
53.9818 | 8.3622 | 8.557308 | 7.72211 | -0.1951083 | 0.7792875 | 0.05591036
53.9918 | 8.366 | 8.548865 | 7.7203 | -0.1828647 | 0.772599 | 0.05596549
54.0018 | 8.3468 | 8.540541 | 7.718495 | -0.1937414 | 0.7660257 | 0.05602093
54.0118 | 8.3535 | 8.532336 | 7.716694 | -0.178836 | 0.7595653 | 0.05607669
54.0218 | 8.3538 | 8.524246 | 7.714898 | -0.1704465 | 0.7532157 | 0.05613275
54.0318 | 8.3428 | 8.51627 | 7.713107 | -0.1734705 | 0.7469745 | 0.05618913
54.0418 | 8.3435 | 8.508406 | 7.71132 | -0.1649061 | 0.74084 | 0.05624582
54.0518 | 8.3482 | 8.500651 | 7.709539 | -0.1524513 | 0.7348099 | 0.05630283
54.0618 | 8.3314 | 8.493004 | 7.707762 | -0.161604 | 0.7288823 | 0.05636015
54.0718 | 8.3451 | 8.485462 | 7.705989 | -0.1403623 | 0.7230553 | 0.05641779
54.0818 | 8.3306 | 8.478024 | 7.704222 | -0.1474244 | 0.717327 | 0.05647575
54.0918 | 8.3272 | 8.470688 | 7.702459 | -0.1434884 | 0.7116955 | 0.05653403
54.1018 | 8.33 | 8.463453 | 7.700701 | -0.1334525 | 0.7061592 | 0.05659263
54.1118 | 8.3188 | 8.456315 | 7.698947 | -0.1375149 | 0.7007161 | 0.05665154
54.1218 | 8.3165 | 8.449274 | 7.697198 | -0.132774 | 0.6953648 | 0.05671079
54.1318 | 8.3248 | 8.442328 | 7.695454 | -0.117528 | 0.6901033 | 0.05677036
54.1418 | 8.3053 | 8.435475 | 7.693715 | -0.1301753 | 0.6849302 | 0.05683024
54.1518 | 8.3174 | 8.428714 | 7.69198 | -0.1113143 | 0.6798437 | 0.05689046
54.1617 | 8.3057 | 8.42211 | 7.690267 | -0.1164104 | 0.6748927 | 0.05695038
54.1717 | 8.3009 | 8.415527 | 7.688542 | -0.1146272 | 0.6699741 | 0.05701125
54.1817 | 8.3197 | 8.409031 | 7.686821 | -0.08933086 | 0.6651374 | 0.05707244
54.1917 | 8.2931 | 8.40262 | 7.685105 | -0.1095201 | 0.6603814 | 0.05713397
54.2017 | 8.3018 | 8.396293 | 7.683393 | -0.09449337 | 0.6557043 | 0.05719582
54.2117 | 8.3115 | 8.390049 | 7.681686 | -0.07854912 | 0.6511048 | 0.05725801
54.2217 | 8.2821 | 8.383886 | 7.679984 | -0.1017859 | 0.6465815 | 0.05732053
54.2317 | 8.3034 | 8.377802 | 7.678286 | -0.07440244 | 0.6421328 | 0.05738339
54.2417 | 8.2919 | 8.371797 | 7.676593 | -0.079897 | 0.6377573 | 0.05744658
54.2517 | 8.2897 | 8.365868 | 7.674905 | -0.07616844 | 0.6334538 | 0.0575101
54.2617 | 8.2948 | 8.360015 | 7.673221 | -0.06521512 | 0.6292205 | 0.05757396
54.2717 | 8.2699 | 8.354236 | 7.671541 | -0.08433571 | 0.6250563 | 0.05763816
54.2817 | 8.285 | 8.348529 | 7.669867 | -0.06352871 | 0.6209595 | 0.0577027
54.2917 | 8.285 | 8.342893 | 7.668196 | -0.05789278 | 0.6169289 | 0.05776759
54.3017 | 8.2656 | 8.337326 | 7.666531 | -0.07172644 | 0.612963 | 0.05783281
54.3117 | 8.2804 | 8.331828 | 7.66487 | -0.05142827 | 0.6090603 | 0.05789838
54.3217 | 8.2721 | 8.326397 | 7.663213 | -0.05429678 | 0.6052195 | 0.0579643
54.3317 | 8.2622 | 8.321031 | 7.661561 | -0.05883051 | 0.6014389 | 0.05803057
54.3417 | 8.2786 | 8.315728 | 7.659914 | -0.03712798 | 0.5977173 | 0.05809717
54.3517 | 8.2551 | 8.310488 | 7.658271 | -0.05538774 | 0.594053 | 0.05816413
54.3617 | 8.2732 | 8.305308 | 7.656632 | -0.03210833 | 0.5904448 | 0.05823143
54.3717 | 8.2644 | 8.300188 | 7.654998 | -0.03578809 | 0.5868908 | 0.05829909
54.3817 | 8.2516 | 8.295126 | 7.653369 | -0.04352558 | 0.5833897 | 0.0583671
54.3917 | 8.2658 | 8.290119 | 7.651744 | -0.02431924 | 0.5799399 | 0.05843547
54.4017 | 8.2551 | 8.285168 | 7.650123 | -0.03006751 | 0.5765399 | 0.05850419
54.4117 | 8.2463 | 8.280269 | 7.648507 | -0.0339688 | 0.5731881 | 0.05857327
54.4217 | 8.2462 | 8.275422 | 7.646896 | -0.02922153 | 0.5698828 | 0.0586427
54.4317 | 8.2455 | 8.270624 | 7.645289 | -0.02512421 | 0.5666227 | 0.05871249
54.4417 | 8.2487 | 8.265875 | 7.643686 | -0.01717511 | 0.5634061 | 0.05878264
54.4517 | 8.2315 | 8.261173 | 7.642088 | -0.02967281 | 0.5602313 | 0.05885316
54.4617 | 8.2286 | 8.256516 | 7.640495 | -0.02791559 | 0.5570969 | 0.05892403
54.4717 | 8.2395 | 8.251902 | 7.638905 | -0.01240205 | 0.5540013 | 0.05899527
54.4817 | 8.2379 | 8.247331 | 7.637321 | -0.00943052 | 0.550943 | 0.05906688
54.4917 | 8.226 | 8.2428 | 7.63574 | -0.01679953 | 0.5479204 | 0.05913886
54.5017 | 8.2328 | 8.238308 | 7.634164 | -0.00550764 | 0.5449321 | 0.0592112
54.5117 | 8.2266 | 8.233853 | 7.632593 | -0.007253391 | 0.5419767 | 0.05928391
54.5217 | 8.2199 | 8.229435 | 7.631026 | -0.009535394 | 0.5390528 | 0.059357
54.5317 | 8.2229 | 8.225052 | 7.629463 | -0.002152304 | 0.536159 | 0.05943045
54.5417 | 8.2153 | 8.220703 | 7.627904 | -0.005402861 | 0.5332941 | 0.05950428
54.5517 | 8.2319 | 8.216386 | 7.626351 | 0.01551416 | 0.5304568 | 0.05957849
54.5617 | 8.2112 | 8.2121 | 7.624801 | -0.0009001143 | 0.5276462 | 0.05965307
54.5717 | 8.208 | 8.207845 | 7.623256 | 0.0001554011 | 0.5248609 | 0.05972804
54.5817 | 8.2215 | 8.203618 | 7.621715 | 0.01788172 | 0.5221002 | 0.05980338
54.5917 | 8.2018 | 8.19942 | 7.620178 | 0.002379694 | 0.519363 | 0.0598791
54.6017 | 8.2041 | 8.19525 | 7.618646 | 0.008850208 | 0.5166486 | 0.05995521
54.6117 | 8.2095 | 8.191106 | 7.617118 | 0.01839398 | 0.5139562 | 0.0600317
54.6217 | 8.2041 | 8.186988 | 7.615595 | 0.01711167 | 0.5112852 | 0.06010858
54.6317 | 8.2076 | 8.182896 | 7.614075 | 0.02470382 | 0.508635 | 0.06018584
54.6417 | 8.2009 | 8.178829 | 7.61256 | 0.02207096 | 0.5060051 | 0.0602635
54.6517 | 8.2077 | 8.174787 | 7.61105 | 0.03291349 | 0.5033952 | 0.06034155
54.6617 | 8.1991 | 8.170768 | 7.609543 | 0.02833167 | 0.5008049 | 0.06041998
54.6717 | 8.2043 | 8.166774 | 7.608041 | 0.03752584 | 0.4982339 | 0.06049881
54.6817 | 8.1951 | 8.162804 | 7.606544 | 0.03229607 | 0.4956822 | 0.06057804
54.6917 | 8.2049 | 8.158857 | 7.60505 | 0.04604255 | 0.4931496 | 0.06065766
54.7017 | 8.1994 | 8.154935 | 7.603561 | 0.04446529 | 0.490636 | 0.06073768
54.7117 | 8.1993 | 8.151036 | 7.602076 | 0.04826425 | 0.4881416 | 0.0608181
54.7217 | 8.2 | 8.147161 | 7.600595 | 0.05283938 | 0.4856663 | 0.06089893
54.7317 | 8.1907 | 8.143309 | 7.599119 | 0.04739055 | 0.4832104 | 0.06098016
54.7417 | 8.2026 | 8.139482 | 7.597647 | 0.06311763 | 0.4807739 | 0.06106179
54.7516 | 8.1809 | 8.135717 | 7.596193 | 0.04518278 | 0.4783808 | 0.06114301
54.7616 | 8.1869 | 8.131939 | 7.59473 | 0.05496121 | 0.4759838 | 0.06122545
54.7716 | 8.1945 | 8.128185 | 7.59327 | 0.06631488 | 0.4736068 | 0.06130831
54.7816 | 8.1809 | 8.124457 | 7.591815 | 0.05644345 | 0.4712504 | 0.06139158
54.7916 | 8.1883 | 8.120753 | 7.590363 | 0.06754671 | 0.4689146 | 0.06147525
54.8016 | 8.1835 | 8.117076 | 7.588916 | 0.06642429 | 0.4665999 | 0.06155935
54.8116 | 8.1808 | 8.113424 | 7.587474 | 0.06737589 | 0.4643066 | 0.06164386
54.8216 | 8.1947 | 8.109799 | 7.586035 | 0.08490125 | 0.462035 | 0.06172879
54.8316 | 8.1653 | 8.1062 | 7.584601 | 0.05910002 | 0.4597853 | 0.06181414
54.8416 | 8.1822 | 8.102628 | 7.58317 | 0.07957197 | 0.4575579 | 0.06189992
54.8516 | 8.1852 | 8.099083 | 7.581744 | 0.08611681 | 0.455353 | 0.06198612
54.8616 | 8.1722 | 8.095566 | 7.580322 | 0.07663424 | 0.453171 | 0.06207274
54.8716 | 8.1727 | 8.092076 | 7.578904 | 0.08062406 | 0.451012 | 0.06215979
54.8816 | 8.1649 | 8.088614 | 7.57749 | 0.07628601 | 0.4488763 | 0.06224727
54.8916 | 8.1723 | 8.08518 | 7.576081 | 0.08711987 | 0.4467641 | 0.06233519
54.9016 | 8.1631 | 8.081774 | 7.574675 | 0.08132557 | 0.4446756 | 0.06242353
54.9116 | 8.1565 | 8.078397 | 7.573274 | 0.07810289 | 0.4426109 | 0.06251232
54.9216 | 8.1635 | 8.075048 | 7.571877 | 0.0884517 | 0.4405701 | 0.06260154
54.9316 | 8.1544 | 8.071728 | 7.570483 | 0.0826719 | 0.4385535 | 0.06269119
54.9416 | 8.1446 | 8.068437 | 7.569094 | 0.07616348 | 0.4365609 | 0.06278129
54.9516 | 8.1512 | 8.065174 | 7.567709 | 0.08602633 | 0.4345926 | 0.06287184
54.9616 | 8.1503 | 8.06194 | 7.566328 | 0.08836044 | 0.4326484 | 0.06296282
54.9716 | 8.1474 | 8.058734 | 7.564951 | 0.08866586 | 0.4307285 | 0.06305425
54.9816 | 8.1446 | 8.055557 | 7.563579 | 0.08904257 | 0.4288328 | 0.06314614
54.9916 | 8.141 | 8.052409 | 7.56221 | 0.08859068 | 0.4269611 | 0.06323848
55.0016 | 8.1407 | 8.04929 | 7.560845 | 0.09141021 | 0.4251136 | 0.06333126
55.0116 | 8.1405 | 8.046199 | 7.559484 | 0.09430132 | 0.42329 | 0.0634245
55.0216 | 8.1413 | 8.043136 | 7.558127 | 0.09816408 | 0.4214902 | 0.0635182
55.0316 | 8.1271 | 8.040101 | 7.556775 | 0.08699866 | 0.4197142 | 0.06361236
55.0416 | 8.1389 | 8.037095 | 7.555426 | 0.1018052 | 0.4179617 | 0.06370698
55.0516 | 8.1209 | 8.034116 | 7.554081 | 0.08678386 | 0.4162327 | 0.06380206
55.0616 | 8.1227 | 8.031165 | 7.552741 | 0.09153483 | 0.4145269 | 0.06389761
55.0716 | 8.1231 | 8.028242 | 7.551404 | 0.09485834 | 0.4128441 | 0.06399362
55.0816 | 8.1204 | 8.025345 | 7.550071 | 0.09505456 | 0.4111841 | 0.0640901
55.0916 | 8.1178 | 8.022476 | 7.548742 | 0.09532372 | 0.4095468 | 0.06418706
55.1016 | 8.112 | 8.019634 | 7.547418 | 0.09236601 | 0.4079319 | 0.06428449
55.1116 | 8.1096 | 8.016818 | 7.546097 | 0.09278175 | 0.4063391 | 0.06438239
55.1216 | 8.1215 | 8.014029 | 7.54478 | 0.1074711 | 0.4047682 | 0.06448077
55.1316 | 8.1078 | 8.011266 | 7.543467 | 0.09653441 | 0.4032191 | 0.06457963
55.1416 | 8.1059 | 8.008528 | 7.542158 | 0.09737182 | 0.4016914 | 0.06467898
55.1516 | 8.107 | 8.005816 | 7.540853 | 0.1011836 | 0.4001849 | 0.06477881
55.1616 | 8.1174 | 8.00313 | 7.539551 | 0.1142701 | 0.3986993 | 0.06487912
55.1716 | 8.0977 | 8.000468 | 7.538254 | 0.09723152 | 0.3972344 | 0.06497993
55.1816 | 8.1014 | 7.997832 | 7.536961 | 0.1035681 | 0.3957899 | 0.06508123
55.1916 | 8.0981 | 7.99522 | 7.535671 | 0.1028802 | 0.3943656 | 0.06518302
55.2016 | 8.1124 | 7.992632 | 7.534386 | 0.1197679 | 0.3929612 | 0.06528531
55.2116 | 8.1029 | 7.990068 | 7.533104 | 0.1128316 | 0.3915764 | 0.06538809
55.2216 | 8.0944 | 7.987528 | 7.531826 | 0.1068716 | 0.3902111 | 0.06549138
55.2316 | 8.0867 | 7.985012 | 7.530552 | 0.1016881 | 0.3888649 | 0.06559518
55.2416 | 8.1053 | 7.982519 | 7.529282 | 0.1227813 | 0.3875375 | 0.06569947
55.2516 | 8.0896 | 7.980048 | 7.528015 | 0.1095516 | 0.3862288 | 0.06580427
55.2616 | 8.0967 | 7.977601 | 7.526753 | 0.1190991 | 0.3849384 | 0.06590959
55.2716 | 8.0861 | 7.975176 | 7.525494 | 0.1109241 | 0.3836663 | 0.06601541
55.2816 | 8.0905 | 7.972773 | 7.524239 | 0.117727 | 0.3824119 | 0.06612175
55.2916 | 8.1012 | 7.970392 | 7.522988 | 0.1308078 | 0.3811753 | 0.06622861
55.3016 | 8.0831 | 7.968033 | 7.521741 | 0.115067 | 0.379956 | 0.06633599
55.3116 | 8.0877 | 7.965695 | 7.520498 | 0.1220046 | 0.3787539 | 0.0664439
55.3216 | 8.0939 | 7.963379 | 7.519258 | 0.130521 | 0.3775688 | 0.06655233
55.3315 | 8.0902 | 7.961107 | 7.518034 | 0.1290933 | 0.3764121 | 0.06666018
55.3415 | 8.0856 | 7.958832 | 7.516802 | 0.1267681 | 0.37526 | 0.06676966
55.3515 | 8.0917 | 7.956578 | 7.515574 | 0.1351223 | 0.3741242 | 0.06687967
55.3615 | 8.0778 | 7.954344 | 7.514349 | 0.1234562 | 0.3730043 | 0.06699022
55.3715 | 8.0869 | 7.95213 | 7.513128 | 0.1347699 | 0.3719004 | 0.06710131
55.3815 | 8.0752 | 7.949936 | 7.511911 | 0.1252638 | 0.370812 | 0.06721294
55.3915 | 8.0812 | 7.947762 | 7.510698 | 0.1334379 | 0.3697391 | 0.06732511
55.4015 | 8.0814 | 7.945607 | 7.509488 | 0.1357926 | 0.3686814 | 0.06743783
55.4115 | 8.073 | 7.943472 | 7.508282 | 0.129528 | 0.3676387 | 0.0675511
55.4215 | 8.0766 | 7.941356 | 7.50708 | 0.1352443 | 0.3666108 | 0.06766492
55.4315 | 8.0828 | 7.939258 | 7.505881 | 0.1435417 | 0.3655976 | 0.06777929
55.4415 | 8.0751 | 7.93718 | 7.504687 | 0.1379204 | 0.3645988 | 0.06789422
55.4515 | 8.07 | 7.935119 | 7.503495 | 0.1348807 | 0.3636142 | 0.06800972
55.4615 | 8.075 | 7.933077 | 7.502308 | 0.1419226 | 0.3626438 | 0.06812577
55.4715 | 8.0637 | 7.931054 | 7.501124 | 0.1326464 | 0.3616872 | 0.0682424
55.4815 | 8.0758 | 7.929048 | 7.499944 | 0.1467522 | 0.3607443 | 0.06835958
55.4915 | 8.0694 | 7.92706 | 7.498767 | 0.1423403 | 0.359815 | 0.06847734
55.5015 | 8.0623 | 7.925089 | 7.497595 | 0.1372107 | 0.3588991 | 0.06859568
55.5115 | 8.0728 | 7.923136 | 7.496425 | 0.1496637 | 0.3579964 | 0.06871459
55.5215 | 8.0581 | 7.9212 | 7.49526 | 0.1368995 | 0.3571067 | 0.06883408
55.5315 | 8.0646 | 7.919282 | 7.494098 | 0.1453182 | 0.35623 | 0.06895415
55.5415 | 8.0548 | 7.91738 | 7.492939 | 0.1374199 | 0.355366 | 0.06907482
55.5515 | 8.0598 | 7.915495 | 7.491785 | 0.1443048 | 0.3545145 | 0.06919607
55.5615 | 8.051 | 7.913627 | 7.490633 | 0.137373 | 0.3536756 | 0.06931791
55.5715 | 8.048 | 7.911775 | 7.489486 | 0.1362249 | 0.3528489 | 0.06944035
55.5815 | 8.0491 | 7.90994 | 7.488342 | 0.1391603 | 0.3520345 | 0.06956339
55.5915 | 8.052 | 7.90812 | 7.487201 | 0.1438796 | 0.3512319 | 0.06968702
55.6015 | 8.046 | 7.906317 | 7.486065 | 0.1396827 | 0.3504414 | 0.06981126
55.6115 | 8.0467 | 7.90453 | 7.484931 | 0.1421701 | 0.3496625 | 0.06993611
55.6215 | 8.0552 | 7.902758 | 7.483802 | 0.1524415 | 0.3488954 | 0.07006157
55.6315 | 8.0333 | 7.901003 | 7.482675 | 0.1322975 | 0.3481396 | 0.07018764
55.6415 | 8.0534 | 7.899262 | 7.481553 | 0.1541377 | 0.3473953 | 0.07031434
55.6515 | 8.047 | 7.897537 | 7.480433 | 0.1494628 | 0.3466621 | 0.07044165
55.6615 | 8.0366 | 7.895828 | 7.479318 | 0.1407724 | 0.3459401 | 0.07056959
55.6715 | 8.0563 | 7.894133 | 7.478206 | 0.162167 | 0.3452291 | 0.07069815
55.6815 | 8.0392 | 7.892453 | 7.477097 | 0.1467465 | 0.344529 | 0.07082734
55.6915 | 8.0376 | 7.890789 | 7.475992 | 0.1468112 | 0.3438397 | 0.07095717
55.7015 | 8.0478 | 7.889139 | 7.47489 | 0.158661 | 0.343161 | 0.07108763
55.7115 | 8.0361 | 7.887504 | 7.473792 | 0.1485962 | 0.3424929 | 0.07121874
55.7215 | 8.0422 | 7.885883 | 7.472697 | 0.1563169 | 0.3418352 | 0.07135049
55.7315 | 8.0417 | 7.884277 | 7.471606 | 0.1574231 | 0.3411878 | 0.07148289
55.7415 | 8.0349 | 7.882685 | 7.470518 | 0.1522149 | 0.3405507 | 0.07161593
55.7515 | 8.0439 | 7.881107 | 7.469434 | 0.1627925 | 0.3399237 | 0.07174963
55.7615 | 8.0411 | 7.879544 | 7.468353 | 0.1615561 | 0.3393068 | 0.07188399
55.7715 | 8.0443 | 7.877994 | 7.467276 | 0.1663055 | 0.3386998 | 0.07201901
55.7815 | 8.0495 | 7.876459 | 7.466202 | 0.173041 | 0.3381026 | 0.07215469
55.7915 | 8.0432 | 7.874937 | 7.465131 | 0.1682627 | 0.3375152 | 0.07229105
55.8015 | 8.0432 | 7.873429 | 7.464064 | 0.1697708 | 0.3369374 | 0.07242807
55.8115 | 8.0502 | 7.871935 | 7.463 | 0.178265 | 0.3363693 | 0.07256577
55.8215 | 8.0385 | 7.870454 | 7.461939 | 0.1680458 | 0.3358106 | 0.07270416
55.8315 | 8.0566 | 7.868987 | 7.460882 | 0.1876131 | 0.3352614 | 0.07284322
55.8415 | 8.0433 | 7.867533 | 7.459829 | 0.1757671 | 0.3347213 | 0.07298297
55.8515 | 8.0439 | 7.866092 | 7.458778 | 0.1778077 | 0.3341907 | 0.07312341
55.8615 | 8.0504 | 7.864665 | 7.457731 | 0.1857352 | 0.333669 | 0.07326455
55.8715 | 8.0371 | 7.863251 | 7.456688 | 0.1738494 | 0.3331566 | 0.07340639
55.8815 | 8.0345 | 7.861849 | 7.455647 | 0.1726508 | 0.332653 | 0.07354892
55.8915 | 8.0481 | 7.860461 | 7.45461 | 0.187639 | 0.3321585 | 0.07369217
55.9015 | 8.0399 | 7.859085 | 7.453577 | 0.1808146 | 0.3316727 | 0.07383613
55.9115 | 8.0412 | 7.857723 | 7.452546 | 0.1834772 | 0.3311958 | 0.0739808
55.9214 | 8.0464 | 7.856386 | 7.45153 | 0.1900137 | 0.330732 | 0.07412474
55.9314 | 8.0324 | 7.855049 | 7.450506 | 0.1773511 | 0.3302723 | 0.07427084
55.9414 | 8.0396 | 7.853724 | 7.449485 | 0.185876 | 0.3298211 | 0.07441767
55.9514 | 8.0479 | 7.852412 | 7.448468 | 0.1954883 | 0.3293785 | 0.07456523
55.9614 | 8.0277 | 7.851112 | 7.447454 | 0.1765882 | 0.3289442 | 0.07471352
55.9714 | 8.0456 | 7.849824 | 7.446443 | 0.1957757 | 0.3285183 | 0.07486255
55.9814 | 8.0392 | 7.848549 | 7.445436 | 0.1906509 | 0.3281008 | 0.07501233
55.9914 | 8.0216 | 7.847286 | 7.444432 | 0.1743139 | 0.3276914 | 0.07516285
56.0014 | 8.038 | 7.846035 | 7.443431 | 0.1919647 | 0.3272902 | 0.07531412
56.0114 | 8.0299 | 7.844797 | 7.442433 | 0.1851034 | 0.3268972 | 0.07546615
56.0214 | 8.0293 | 7.84357 | 7.441439 | 0.1857301 | 0.3265122 | 0.07561894
56.0314 | 8.0213 | 7.842355 | 7.440448 | 0.1789448 | 0.3261352 | 0.07577248
56.0414 | 8.0173 | 7.841153 | 7.43946 | 0.1761475 | 0.3257662 | 0.07592681
56.0514 | 8.0192 | 7.839962 | 7.438475 | 0.1792384 | 0.325405 | 0.0760819
56.0614 | 8.0277 | 7.838783 | 7.437493 | 0.1889175 | 0.3250517 | 0.07623777
56.0714 | 8.0123 | 7.837615 | 7.436515 | 0.1746848 | 0.3247061 | 0.07639443
56.0814 | 8.0238 | 7.83646 | 7.435539 | 0.1873405 | 0.3243684 | 0.07655186
56.0914 | 8.0146 | 7.835315 | 7.434567 | 0.1792845 | 0.3240382 | 0.0767101
56.1014 | 8.0131 | 7.834183 | 7.433598 | 0.1789169 | 0.3237158 | 0.07686912
56.1114 | 8.0131 | 7.833062 | 7.432632 | 0.1800378 | 0.3234008 | 0.07702895
56.1214 | 8.0161 | 7.831953 | 7.43167 | 0.1841472 | 0.3230935 | 0.07718958
56.1314 | 8.009 | 7.830855 | 7.43071 | 0.1781452 | 0.3227936 | 0.07735102
56.1414 | 8.0098 | 7.829768 | 7.429754 | 0.1800318 | 0.3225012 | 0.07751328
56.1514 | 8.0051 | 7.828693 | 7.4288 | 0.1764071 | 0.3222161 | 0.07767635
56.1614 | 8.0084 | 7.827629 | 7.42785 | 0.180771 | 0.3219385 | 0.07784025
56.1714 | 8.0038 | 7.826576 | 7.426903 | 0.1772237 | 0.3216681 | 0.07800498
56.1814 | 7.9959 | 7.825535 | 7.425959 | 0.1703652 | 0.321405 | 0.07817054
56.1914 | 8 | 7.824504 | 7.425018 | 0.1754956 | 0.3211491 | 0.07833694
56.2014 | 7.9969 | 7.823485 | 7.424081 | 0.1734149 | 0.3209004 | 0.07850418
56.2114 | 8.0037 | 7.822477 | 7.423146 | 0.1812231 | 0.3206589 | 0.07867227
56.2214 | 8.0037 | 7.82148 | 7.422214 | 0.1822203 | 0.3204245 | 0.07884122
56.2314 | 7.9915 | 7.820494 | 7.421285 | 0.1710065 | 0.3201971 | 0.07901103
56.2414 | 8.0037 | 7.819518 | 7.42036 | 0.1841817 | 0.3199767 | 0.0791817
56.2514 | 7.9942 | 7.818554 | 7.419437 | 0.175646 | 0.3197635 | 0.07935324
56.2614 | 7.9965 | 7.8176 | 7.418518 | 0.1788996 | 0.3195571 | 0.07952565
56.2714 | 8.0015 | 7.816658 | 7.417601 | 0.1848421 | 0.3193577 | 0.07969895
56.2814 | 7.9968 | 7.815726 | 7.416688 | 0.181074 | 0.3191651 | 0.07987312
56.2914 | 7.9855 | 7.814805 | 7.415777 | 0.1706951 | 0.3189795 | 0.0800482
56.3014 | 7.9987 | 7.813895 | 7.41487 | 0.1848055 | 0.3188007 | 0.08022416
56.3114 | 7.99 | 7.812995 | 7.413965 | 0.1770051 | 0.3186287 | 0.08040102
56.3214 | 7.9946 | 7.812106 | 7.413064 | 0.1824942 | 0.3184634 | 0.0805788
56.3314 | 7.9935 | 7.811227 | 7.412165 | 0.1822725 | 0.318305 | 0.08075748
56.3414 | 7.9859 | 7.81036 | 7.411269 | 0.1755404 | 0.3181531 | 0.08093708
56.3514 | 7.9868 | 7.809502 | 7.410377 | 0.1772976 | 0.3180081 | 0.08111761
56.3614 | 7.985 | 7.808656 | 7.409487 | 0.1763443 | 0.3178696 | 0.08129907
56.3714 | 7.989 | 7.80782 | 7.4086 | 0.1811805 | 0.3177378 | 0.08148146
56.3814 | 7.9794 | 7.806994 | 7.407716 | 0.1724062 | 0.3176126 | 0.08166479
56.3914 | 7.9862 | 7.806179 | 7.406835 | 0.1800215 | 0.317494 | 0.08184907
56.4014 | 7.9899 | 7.805374 | 7.405957 | 0.1845264 | 0.3173819 | 0.08203431
56.4114 | 7.9854 | 7.804579 | 7.405082 | 0.1808208 | 0.3172764 | 0.0822205
56.4214 | 7.9786 | 7.803795 | 7.40421 | 0.1748049 | 0.3171773 | 0.08240765
56.4314 | 7.9811 | 7.803021 | 7.403341 | 0.1780786 | 0.3170848 | 0.08259578
56.4414 | 7.9913 | 7.802258 | 7.402474 | 0.189042 | 0.3169987 | 0.08278488
56.4514 | 7.9717 | 7.801505 | 7.401611 | 0.1701952 | 0.3169191 | 0.08297496
56.4614 | 7.9858 | 7.800762 | 7.40075 | 0.185038 | 0.3168459 | 0.08316604
56.4714 | 7.9872 | 7.800029 | 7.399892 | 0.1871706 | 0.3167791 | 0.08335811
56.4814 | 7.9811 | 7.799307 | 7.399037 | 0.181793 | 0.3167186 | 0.08355117
56.4914 | 7.9724 | 7.798595 | 7.398185 | 0.1738052 | 0.3166645 | 0.08374525
56.5013 | 7.9686 | 7.7979 | 7.397344 | 0.1707001 | 0.3166174 | 0.08393838
56.5113 | 7.9835 | 7.797208 | 7.396498 | 0.1862921 | 0.3165759 | 0.08413448
56.5213 | 7.9702 | 7.796526 | 7.395654 | 0.1736738 | 0.3165408 | 0.0843316
56.5313 | 7.9776 | 7.795855 | 7.394813 | 0.1817454 | 0.3165119 | 0.08452977
56.5413 | 7.9705 | 7.795193 | 7.393975 | 0.1753069 | 0.3164894 | 0.08472897
56.5513 | 7.981 | 7.794542 | 7.393139 | 0.1864583 | 0.3164731 | 0.08492921
56.5613 | 7.9743 | 7.7939 | 7.392307 | 0.1803996 | 0.3164631 | 0.08513052
56.5713 | 7.9752 | 7.793269 | 7.391477 | 0.1819309 | 0.3164593 | 0.08533289
56.5813 | 7.9766 | 7.792648 | 7.39065 | 0.183952 | 0.3164617 | 0.08553632
56.5913 | 7.9784 | 7.792037 | 7.389826 | 0.1863632 | 0.3164703 | 0.08574082
56.6013 | 7.9631 | 7.791436 | 7.389004 | 0.1716643 | 0.3164851 | 0.08594641
56.6113 | 7.9764 | 7.790845 | 7.388185 | 0.1855554 | 0.3165062 | 0.08615307
56.6213 | 7.9821 | 7.790263 | 7.387369 | 0.1918365 | 0.3165334 | 0.08636084
56.6313 | 7.9713 | 7.789692 | 7.386556 | 0.1816076 | 0.3165667 | 0.08656972
56.6413 | 7.9729 | 7.789131 | 7.385745 | 0.1837688 | 0.3166063 | 0.08677969
56.6513 | 7.9632 | 7.78858 | 7.384937 | 0.1746199 | 0.3166519 | 0.08699079
56.6613 | 7.9581 | 7.788039 | 7.384132 | 0.1700611 | 0.3167037 | 0.08720302
56.6713 | 7.965 | 7.787508 | 7.38333 | 0.1774923 | 0.3167617 | 0.08741637
56.6813 | 7.9665 | 7.786986 | 7.38253 | 0.1795137 | 0.3168257 | 0.08763086
56.6913 | 7.9642 | 7.786475 | 7.381733 | 0.177725 | 0.3168959 | 0.0878465
56.7013 | 7.9662 | 7.785974 | 7.380938 | 0.1802265 | 0.3169722 | 0.08806328
56.7113 | 7.9665 | 7.785482 | 7.380146 | 0.181018 | 0.3170546 | 0.08828124
56.7213 | 7.9563 | 7.785 | 7.379357 | 0.1712996 | 0.3171431 | 0.08850036
56.7313 | 7.9675 | 7.784529 | 7.37857 | 0.1829713 | 0.3172377 | 0.08872066
56.7413 | 7.9598 | 7.784067 | 7.377786 | 0.175733 | 0.3173384 | 0.08894215
56.7513 | 7.9641 | 7.783615 | 7.377005 | 0.1804849 | 0.3174452 | 0.08916483
56.7613 | 7.9669 | 7.783173 | 7.376226 | 0.1837269 | 0.317558 | 0.08938871
56.7713 | 7.9522 | 7.782741 | 7.37545 | 0.169459 | 0.3176769 | 0.08961379
56.7813 | 7.9645 | 7.782319 | 7.374677 | 0.1821811 | 0.317802 | 0.08984009
56.7913 | 7.9591 | 7.781907 | 7.373906 | 0.1771934 | 0.3179331 | 0.09006762
56.8013 | 7.9571 | 7.781504 | 7.373138 | 0.1755958 | 0.3180702 | 0.09029638
56.8113 | 7.9588 | 7.781112 | 7.372372 | 0.1776883 | 0.3182135 | 0.09052639
56.8213 | 7.9487 | 7.780729 | 7.371609 | 0.167971 | 0.3183628 | 0.09075764
56.8313 | 7.9521 | 7.780356 | 7.370848 | 0.1717437 | 0.3185182 | 0.09099016
56.8413 | 7.9639 | 7.779993 | 7.37009 | 0.1839065 | 0.3186797 | 0.09122394
56.8513 | 7.9568 | 7.779641 | 7.369334 | 0.1771595 | 0.3188472 | 0.09145899
56.8613 | 7.958 | 7.779297 | 7.368581 | 0.1787025 | 0.3190208 | 0.09169534
56.8713 | 7.9604 | 7.778964 | 7.367831 | 0.1814356 | 0.3192006 | 0.09193297
56.8813 | 7.9547 | 7.778641 | 7.367083 | 0.1760589 | 0.3193863 | 0.0921719
56.8913 | 7.9626 | 7.778328 | 7.366337 | 0.1842722 | 0.3195782 | 0.09241216
56.9013 | 7.9581 | 7.778024 | 7.365594 | 0.1800756 | 0.3197762 | 0.09265372
56.9113 | 7.9535 | 7.777731 | 7.364854 | 0.1757691 | 0.3199803 | 0.09289663
56.9213 | 7.9656 | 7.777447 | 7.364116 | 0.1881527 | 0.3201905 | 0.09314087
56.9313 | 7.9597 | 7.777174 | 7.36338 | 0.1825263 | 0.3204068 | 0.09338645
56.9413 | 7.9661 | 7.77691 | 7.362647 | 0.18919 | 0.3206292 | 0.09363339
56.9513 | 7.9577 | 7.776656 | 7.361917 | 0.1810438 | 0.3208577 | 0.0938817
56.9613 | 7.953 | 7.776412 | 7.361189 | 0.1765876 | 0.3210924 | 0.09413139
56.9713 | 7.9425 | 7.776179 | 7.360463 | 0.1663214 | 0.3213332 | 0.09438246
56.9813 | 7.9603 | 7.775955 | 7.35974 | 0.1843452 | 0.3215802 | 0.09463493
56.9913 | 7.9594 | 7.775741 | 7.359019 | 0.1836591 | 0.3218333 | 0.09488881
57.0013 | 7.9531 | 7.775537 | 7.3583 | 0.177563 | 0.3220926 | 0.0951441
57.0113 | 7.9531 | 7.775343 | 7.357584 | 0.1777568 | 0.322358 | 0.09540082
57.0213 | 7.9478 | 7.775159 | 7.356871 | 0.1726407 | 0.3226296 | 0.09565896
57.0313 | 7.9602 | 7.774986 | 7.35616 | 0.1852145 | 0.3229075 | 0.09591856
57.0413 | 7.9561 | 7.774822 | 7.355451 | 0.1812782 | 0.3231915 | 0.09617961
57.0513 | 7.9553 | 7.774668 | 7.354744 | 0.1806319 | 0.3234817 | 0.09644213
57.0613 | 7.9581 | 7.774524 | 7.35404 | 0.1835755 | 0.3237782 | 0.09670613
57.0713 | 7.9456 | 7.774391 | 7.353338 | 0.1712091 | 0.324081 | 0.09697162
57.0813 | 7.9513 | 7.774268 | 7.352639 | 0.1770325 | 0.32439 | 0.0972386
57.0912 | 7.9561 | 7.774155 | 7.351949 | 0.1819448 | 0.3247019 | 0.09750442
57.1012 | 7.9444 | 7.774052 | 7.351254 | 0.170348 | 0.3250234 | 0.09777441
57.1112 | 7.9619 | 7.773959 | 7.350562 | 0.1879411 | 0.3253512 | 0.09804593
57.1212 | 7.9476 | 7.773876 | 7.349872 | 0.1737241 | 0.3256853 | 0.09831901
57.1312 | 7.9354 | 7.773803 | 7.349184 | 0.1615968 | 0.3260258 | 0.09859363
57.1412 | 7.9497 | 7.773741 | 7.348498 | 0.1759592 | 0.3263726 | 0.09886981
57.1512 | 7.9554 | 7.773688 | 7.347815 | 0.1817116 | 0.3267257 | 0.09914757
57.1612 | 7.9442 | 7.773646 | 7.347134 | 0.1705536 | 0.3270852 | 0.09942692
57.1712 | 7.9565 | 7.773615 | 7.346456 | 0.1828853 | 0.3274512 | 0.09970787
57.1812 | 7.9571 | 7.773593 | 7.345779 | 0.1835067 | 0.3278236 | 0.09999042
57.1912 | 7.9446 | 7.773582 | 7.345105 | 0.1710178 | 0.3282024 | 0.1002746
57.2012 | 7.9564 | 7.773581 | 7.344433 | 0.1828186 | 0.3285877 | 0.1005604
57.2112 | 7.9487 | 7.773591 | 7.343764 | 0.175109 | 0.3289795 | 0.1008479
57.2212 | 7.9583 | 7.773611 | 7.343096 | 0.1846889 | 0.3293777 | 0.101137
57.2312 | 7.9592 | 7.773642 | 7.342431 | 0.1855585 | 0.3297826 | 0.1014278
57.2412 | 7.9626 | 7.773682 | 7.341768 | 0.1889176 | 0.3301939 | 0.1017202
57.2512 | 7.9655 | 7.773734 | 7.341108 | 0.1917662 | 0.3306118 | 0.1020144
57.2612 | 7.9634 | 7.773796 | 7.340449 | 0.1896043 | 0.3310364 | 0.1023103
57.2712 | 7.9502 | 7.773868 | 7.339793 | 0.1763319 | 0.3314675 | 0.1026079
57.2812 | 7.9617 | 7.773951 | 7.339139 | 0.1877489 | 0.3319053 | 0.1029072
57.2912 | 7.9545 | 7.774045 | 7.338487 | 0.1804553 | 0.3323498 | 0.1032083
57.3012 | 7.9513 | 7.774149 | 7.337837 | 0.1771511 | 0.3328009 | 0.1035111
57.3112 | 7.9723 | 7.774264 | 7.337189 | 0.1980363 | 0.3332588 | 0.1038157
57.3212 | 7.9755 | 7.774389 | 7.336544 | 0.2011107 | 0.3337234 | 0.1041221
57.3312 | 7.97 | 7.774526 | 7.3359 | 0.1954744 | 0.3341948 | 0.1044303
57.3412 | 7.9704 | 7.774673 | 7.335259 | 0.1957274 | 0.334673 | 0.1047403
57.3512 | 7.9769 | 7.77483 | 7.33462 | 0.2020696 | 0.3351581 | 0.1050522
57.3612 | 7.9702 | 7.774999 | 7.333983 | 0.1952009 | 0.33565 | 0.1053658
57.3712 | 7.9793 | 7.775179 | 7.333348 | 0.2041214 | 0.3361488 | 0.1056814
57.3812 | 7.9782 | 7.775369 | 7.332716 | 0.202831 | 0.3366545 | 0.1059988
57.3912 | 7.9766 | 7.77557 | 7.332085 | 0.2010295 | 0.3371673 | 0.1063181
57.4012 | 7.9924 | 7.775783 | 7.331457 | 0.2166173 | 0.3376869 | 0.1066392
57.4112 | 7.9746 | 7.776006 | 7.33083 | 0.198594 | 0.3382136 | 0.1069623
57.4212 | 7.9962 | 7.77624 | 7.330206 | 0.2199596 | 0.3387473 | 0.1072874
57.4312 | 7.9782 | 7.776486 | 7.329583 | 0.2017141 | 0.3392882 | 0.1076143
57.4412 | 7.9828 | 7.776743 | 7.328963 | 0.2060575 | 0.3398361 | 0.1079432
57.4512 | 7.9888 | 7.77701 | 7.328345 | 0.2117897 | 0.3403912 | 0.1082741
57.4612 | 7.9863 | 7.777289 | 7.327729 | 0.2090106 | 0.3409535 | 0.108607
57.4712 | 7.9951 | 7.77758 | 7.327115 | 0.2175204 | 0.3415231 | 0.1089419
57.4812 | 8.0019 | 7.777881 | 7.326503 | 0.2240188 | 0.3420999 | 0.1092788
57.4912 | 7.9855 | 7.778194 | 7.325892 | 0.2073058 | 0.342684 | 0.1096178
57.5012 | 7.9958 | 7.778519 | 7.325284 | 0.2172815 | 0.3432755 | 0.1099588
57.5112 | 7.9973 | 7.778854 | 7.324678 | 0.2184457 | 0.3438743 | 0.1103018
57.5212 | 7.9938 | 7.779202 | 7.324074 | 0.2145984 | 0.3444806 | 0.110647
57.5312 | 7.9976 | 7.77956 | 7.323472 | 0.2180395 | 0.3450943 | 0.1109942
57.5412 | 8.0002 | 7.779931 | 7.322872 | 0.2202691 | 0.3457155 | 0.1113436
57.5512 | 7.9983 | 7.780313 | 7.322274 | 0.217987 | 0.3463443 | 0.111695
57.5612 | 7.9991 | 7.780707 | 7.321677 | 0.2183932 | 0.3469807 | 0.1120487
57.5712 | 7.9904 | 7.781112 | 7.321083 | 0.2092877 | 0.3476247 | 0.1124045
57.5812 | 7.9901 | 7.78153 | 7.320491 | 0.2085703 | 0.3482764 | 0.1127625
57.5912 | 7.994 | 7.781959 | 7.3199 | 0.2120411 | 0.3489359 | 0.1131227
57.6012 | 7.985 | 7.7824 | 7.319312 | 0.2026 | 0.349603 | 0.1134851
57.6112 | 7.985 | 7.782853 | 7.318725 | 0.2021469 | 0.350278 | 0.1138498
57.6212 | 7.9909 | 7.783318 | 7.318141 | 0.2075818 | 0.3509609 | 0.1142167
57.6312 | 7.9849 | 7.783795 | 7.317558 | 0.2011046 | 0.3516517 | 0.1145859
57.6412 | 7.9793 | 7.784285 | 7.316977 | 0.1950151 | 0.3523505 | 0.1149573
57.6512 | 7.9899 | 7.784786 | 7.316398 | 0.2051137 | 0.3530572 | 0.1153311
57.6612 | 7.9766 | 7.7853 | 7.315821 | 0.1912998 | 0.353772 | 0.1157072
57.6711 | 7.9807 | 7.785821 | 7.315251 | 0.1948789 | 0.3544878 | 0.1160819
57.6811 | 7.9791 | 7.78636 | 7.314678 | 0.1927405 | 0.3552188 | 0.1164627
57.6911 | 7.9722 | 7.78691 | 7.314106 | 0.1852896 | 0.355958 | 0.1168459
57.7011 | 7.9849 | 7.787474 | 7.313537 | 0.1974262 | 0.3567056 | 0.1172315
57.7111 | 7.9726 | 7.78805 | 7.312969 | 0.1845502 | 0.3574614 | 0.1176195
57.7211 | 7.9738 | 7.788639 | 7.312403 | 0.1851615 | 0.3582256 | 0.11801
57.7311 | 7.9774 | 7.78924 | 7.311839 | 0.1881601 | 0.3589983 | 0.1184029
57.7411 | 7.965 | 7.789854 | 7.311276 | 0.1751459 | 0.3597795 | 0.1187983
57.7511 | 7.9681 | 7.790481 | 7.310716 | 0.1776188 | 0.3605692 | 0.1191963
57.7611 | 7.9674 | 7.791121 | 7.310157 | 0.1762788 | 0.3613676 | 0.1195967
57.7711 | 7.9642 | 7.791774 | 7.3096 | 0.1724258 | 0.3621745 | 0.1199997
57.7811 | 7.9651 | 7.79244 | 7.309045 | 0.1726597 | 0.3629903 | 0.1204053
57.7911 | 7.9713 | 7.79312 | 7.308491 | 0.1781805 | 0.3638149 | 0.1208135
57.8011 | 7.9742 | 7.793812 | 7.307939 | 0.1803879 | 0.3646483 | 0.1212243
57.8111 | 7.9649 | 7.794518 | 7.30739 | 0.1703821 | 0.3654907 | 0.1216377
57.8211 | 7.9715 | 7.795237 | 7.306841 | 0.1762628 | 0.366342 | 0.1220538
57.8311 | 7.9755 | 7.79597 | 7.306295 | 0.1795302 | 0.3672024 | 0.1224726
57.8411 | 7.975 | 7.796716 | 7.30575 | 0.1782839 | 0.3680719 | 0.122894
57.8511 | 7.9817 | 7.797476 | 7.305207 | 0.184224 | 0.3689507 | 0.1233182
57.8611 | 7.9813 | 7.79825 | 7.304666 | 0.1830503 | 0.3698387 | 0.1237452
57.8711 | 7.9753 | 7.799037 | 7.304126 | 0.1762629 | 0.370736 | 0.1241749
57.8811 | 7.9837 | 7.799838 | 7.303588 | 0.1838615 | 0.3716427 | 0.1246074
57.8911 | 7.985 | 7.800654 | 7.303052 | 0.1843462 | 0.3725589 | 0.1250427
57.9011 | 7.9715 | 7.801483 | 7.302518 | 0.1700167 | 0.3734847 | 0.1254809
57.9111 | 7.9862 | 7.802327 | 7.301985 | 0.1838731 | 0.37442 | 0.1259219
57.9211 | 7.9861 | 7.803185 | 7.301454 | 0.1829153 | 0.3753651 | 0.1263659
57.9311 | 7.9835 | 7.804057 | 7.300924 | 0.1794431 | 0.37632 | 0.1268128
57.9411 | 7.9866 | 7.804944 | 7.300396 | 0.1816564 | 0.3772847 | 0.1272625
57.9511 | 7.9958 | 7.805845 | 7.29987 | 0.1899552 | 0.3782594 | 0.1277153
57.9611 | 7.9894 | 7.806761 | 7.299346 | 0.1826393 | 0.379244 | 0.1281711
57.9711 | 8.0006 | 7.807691 | 7.298823 | 0.1929087 | 0.3802388 | 0.1286299
57.9811 | 7.996 | 7.808637 | 7.298301 | 0.1873633 | 0.3812438 | 0.1290917
57.9911 | 8.0003 | 7.809597 | 7.297782 | 0.1907028 | 0.382259 | 0.1295566
58.0011 | 8.0049 | 7.810573 | 7.297263 | 0.1943274 | 0.3832845 | 0.1300246
58.0111 | 7.9978 | 7.811563 | 7.296747 | 0.1862367 | 0.3843205 | 0.1304958
58.0211 | 8.0035 | 7.812569 | 7.296232 | 0.1909309 | 0.385367 | 0.1309701
58.0311 | 8.0089 | 7.81359 | 7.295719 | 0.1953096 | 0.3864242 | 0.1314476
58.0411 | 8.0062 | 7.814627 | 7.295207 | 0.1915728 | 0.387492 | 0.1319283
58.0511 | 8.0029 | 7.81568 | 7.294697 | 0.1872205 | 0.3885707 | 0.1324122
58.0611 | 8.0059 | 7.816748 | 7.294188 | 0.1891524 | 0.3896602 | 0.1328994
58.0711 | 8.004 | 7.817832 | 7.293681 | 0.1861685 | 0.3907607 | 0.1333899
58.0811 | 8.0128 | 7.818931 | 7.293175 | 0.1938687 | 0.3918723 | 0.1338838
58.0911 | 8.0114 | 7.820047 | 7.292671 | 0.1913527 | 0.3929951 | 0.1343809
58.1011 | 8.0114 | 7.821179 | 7.292169 | 0.1902206 | 0.3941291 | 0.1348815
58.1111 | 8.0217 | 7.822328 | 7.291668 | 0.1993722 | 0.3952745 | 0.1353855
58.1211 | 8.0178 | 7.823493 | 7.291168 | 0.1943074 | 0.3964314 | 0.135893
58.1311 | 8.0097 | 7.824674 | 7.29067 | 0.1850259 | 0.3975999 | 0.1364039
58.1411 | 8.0234 | 7.825872 | 7.290174 | 0.1975279 | 0.39878 | 0.1369184
58.1511 | 8.0209 | 7.827087 | 7.289679 | 0.1938129 | 0.399972 | 0.1374364
58.1611 | 8.0252 | 7.828319 | 7.289185 | 0.196881 | 0.4011758 | 0.1379579
58.1711 | 8.0277 | 7.829568 | 7.288693 | 0.1981321 | 0.4023917 | 0.1384831
58.1811 | 8.0203 | 7.830834 | 7.288203 | 0.1894659 | 0.4036196 | 0.139012
58.1911 | 8.0321 | 7.832118 | 7.287713 | 0.1999824 | 0.4048598 | 0.1395444
58.2011 | 8.0307 | 7.833419 | 7.287226 | 0.1972813 | 0.4061123 | 0.1400807
58.2111 | 8.023 | 7.834737 | 7.286739 | 0.1882626 | 0.4073773 | 0.1406206
58.2211 | 8.0352 | 7.836074 | 7.286255 | 0.1991262 | 0.4086549 | 0.1411644
58.2311 | 8.0351 | 7.837428 | 7.285771 | 0.1976717 | 0.4099452 | 0.1417119
58.2411 | 8.027 | 7.838801 | 7.285289 | 0.1881992 | 0.4112483 | 0.1422633
58.2511 | 8.0439 | 7.840191 | 7.284809 | 0.2037085 | 0.4125643 | 0.1428186
58.261 | 8.0383 | 7.841586 | 7.284334 | 0.1967136 | 0.4138801 | 0.1433722
58.271 | 8.0377 | 7.843014 | 7.283856 | 0.1946861 | 0.4152222 | 0.1439354
58.281 | 8.0522 | 7.84446 | 7.28338 | 0.2077399 | 0.4165777 | 0.1445025
58.291 | 8.0525 | 7.845925 | 7.282905 | 0.2065749 | 0.4179467 | 0.1450737
58.301 | 8.0416 | 7.847409 | 7.282431 | 0.1941909 | 0.4193292 | 0.1456489
58.311 | 8.0579 | 7.848912 | 7.281959 | 0.2089877 | 0.4207254 | 0.1462282
58.321 | 8.0537 | 7.850435 | 7.281488 | 0.2032651 | 0.4221354 | 0.1468117
58.331 | 8.0531 | 7.851977 | 7.281018 | 0.201123 | 0.4235595 | 0.1473994
58.341 | 8.0592 | 7.853539 | 7.28055 | 0.2056613 | 0.4249977 | 0.1479913
58.351 | 8.0594 | 7.85512 | 7.280083 | 0.2042796 | 0.4264501 | 0.1485875
58.361 | 8.0575 | 7.856722 | 7.279617 | 0.200778 | 0.427917 | 0.149188
58.371 | 8.059 | 7.858344 | 7.279153 | 0.2006561 | 0.4293984 | 0.1497928
58.381 | 8.0597 | 7.859986 | 7.27869 | 0.1997138 | 0.4308945 | 0.150402
58.391 | 8.0689 | 7.861649 | 7.278228 | 0.2072509 | 0.4324055 | 0.1510157
58.401 | 8.0712 | 7.863333 | 7.277767 | 0.2078673 | 0.4339314 | 0.1516338
58.411 | 8.0676 | 7.865037 | 7.277308 | 0.2025627 | 0.4354725 | 0.1522565
58.421 | 8.0834 | 7.866763 | 7.27685 | 0.2166369 | 0.437029 | 0.1528837
58.431 | 8.0848 | 7.86851 | 7.276394 | 0.2162898 | 0.4386008 | 0.1535155
58.441 | 8.0753 | 7.870279 | 7.275938 | 0.2050212 | 0.4401884 | 0.154152
58.451 | 8.0913 | 7.872069 | 7.275484 | 0.2192308 | 0.4417917 | 0.1547932
58.461 | 8.0873 | 7.873882 | 7.275031 | 0.2134185 | 0.443411 | 0.1554392
58.471 | 8.0806 | 7.875716 | 7.27458 | 0.204884 | 0.4450464 | 0.1560899
58.481 | 8.0989 | 7.877573 | 7.274129 | 0.2213272 | 0.4466981 | 0.1567455
58.491 | 8.0972 | 7.879452 | 7.27368 | 0.2177477 | 0.4483663 | 0.1574059
58.501 | 8.0985 | 7.881354 | 7.273232 | 0.2171456 | 0.4500511 | 0.1580713
58.511 | 8.0985 | 7.88328 | 7.272785 | 0.2152203 | 0.4517527 | 0.1587417
58.521 | 8.107 | 7.885228 | 7.27234 | 0.2217719 | 0.4534713 | 0.1594171
58.531 | 8.1054 | 7.8872 | 7.271895 | 0.2182 | 0.4552071 | 0.1600976
58.541 | 8.112 | 7.889196 | 7.271452 | 0.2228045 | 0.4569602 | 0.1607833
58.551 | 8.1135 | 7.891215 | 7.27101 | 0.222285 | 0.4587309 | 0.1614741
58.561 | 8.1177 | 7.893259 | 7.270569 | 0.2244414 | 0.4605193 | 0.1621702
58.571 | 8.1241 | 7.895327 | 7.270129 | 0.2287734 | 0.4623257 | 0.1628715
58.581 | 8.1296 | 7.897419 | 7.269691 | 0.2321807 | 0.4641502 | 0.1635782
58.591 | 8.1302 | 7.899537 | 7.269253 | 0.2306632 | 0.465993 | 0.1642904
58.601 | 8.1333 | 7.901679 | 7.268817 | 0.2316206 | 0.4678544 | 0.1650079
58.611 | 8.1372 | 7.903847 | 7.268382 | 0.2333526 | 0.4697345 | 0.165731
58.621 | 8.1413 | 7.906041 | 7.267948 | 0.235259 | 0.4716335 | 0.1664596
58.631 | 8.1444 | 7.908261 | 7.267515 | 0.2361395 | 0.4735517 | 0.1671939
58.641 | 8.146 | 7.910506 | 7.267083 | 0.2354938 | 0.4754893 | 0.1679338
58.651 | 8.1537 | 7.912778 | 7.266652 | 0.2409217 | 0.4774464 | 0.1686796
58.661 | 8.151 | 7.915077 | 7.266223 | 0.2359229 | 0.4794234 | 0.1694311
58.671 | 8.1484 | 7.917403 | 7.265794 | 0.2309971 | 0.4814204 | 0.1701884
58.681 | 8.1596 | 7.919756 | 7.265367 | 0.239844 | 0.4834376 | 0.1709517
58.691 | 8.1569 | 7.922137 | 7.26494 | 0.2347634 | 0.4854754 | 0.171721
58.701 | 8.1619 | 7.924545 | 7.264515 | 0.2373549 | 0.4875339 | 0.1724963
58.711 | 8.1731 | 7.926982 | 7.264091 | 0.2461183 | 0.4896134 | 0.1732777
58.721 | 8.1658 | 7.929447 | 7.263667 | 0.2363533 | 0.4917141 | 0.1740653
58.731 | 8.1701 | 7.931941 | 7.263245 | 0.2381594 | 0.4938364 | 0.1748591
58.741 | 8.1831 | 7.934463 | 7.262824 | 0.2486365 | 0.4959803 | 0.1756592
58.751 | 8.1767 | 7.937016 | 7.262404 | 0.2396842 | 0.4981463 | 0.1764658
58.761 | 8.1815 | 7.939598 | 7.261985 | 0.2419022 | 0.5003345 | 0.1772787
58.771 | 8.1905 | 7.94221 | 7.261566 | 0.2482902 | 0.5025453 | 0.1780982
58.781 | 8.1918 | 7.944852 | 7.261149 | 0.2469477 | 0.5047789 | 0.1789242
58.791 | 8.1891 | 7.947525 | 7.260733 | 0.2415745 | 0.5070356 | 0.1797569
58.801 | 8.1943 | 7.95023 | 7.260318 | 0.2440702 | 0.5093156 | 0.1805963
58.811 | 8.1965 | 7.952965 | 7.259904 | 0.2435345 | 0.5116193 | 0.1814424
58.821 | 8.1961 | 7.955733 | 7.25949 | 0.240367 | 0.513947 | 0.1822955
58.831 | 8.2009 | 7.958533 | 7.259078 | 0.2423674 | 0.516299 | 0.1831555
58.8409 | 8.201 | 7.961336 | 7.258671 | 0.2396638 | 0.5186516 | 0.1840137
58.8509 | 8.1988 | 7.964201 | 7.258261 | 0.2345989 | 0.5210528 | 0.1848877
58.8609 | 8.2096 | 7.967099 | 7.257851 | 0.2425009 | 0.5234791 | 0.1857689
58.8709 | 8.2128 | 7.970031 | 7.257443 | 0.242769 | 0.525931 | 0.1866573
58.8809 | 8.2125 | 7.972997 | 7.257035 | 0.2395031 | 0.5284088 | 0.1875531
58.8909 | 8.2175 | 7.975997 | 7.256628 | 0.2415027 | 0.5309127 | 0.1884562
58.9009 | 8.2196 | 7.979033 | 7.256223 | 0.2405674 | 0.5334432 | 0.1893669
58.9109 | 8.2257 | 7.982103 | 7.255818 | 0.2435968 | 0.5360004 | 0.190285
58.9209 | 8.2275 | 7.98521 | 7.255414 | 0.2422903 | 0.538585 | 0.1912109
58.9309 | 8.2259 | 7.988352 | 7.255011 | 0.2375476 | 0.5411971 | 0.1921445
58.9409 | 8.2282 | 7.991532 | 7.254609 | 0.2366683 | 0.5438372 | 0.1930859
58.9509 | 8.2311 | 7.994748 | 7.254207 | 0.236352 | 0.5465056 | 0.1940352
58.9609 | 8.2328 | 7.998002 | 7.253807 | 0.234798 | 0.5492027 | 0.1949926
58.9709 | 8.2378 | 8.001294 | 7.253407 | 0.236506 | 0.5519288 | 0.195958
58.9809 | 8.2394 | 8.004624 | 7.253008 | 0.2347756 | 0.5546844 | 0.1969316
58.9909 | 8.2372 | 8.007994 | 7.252611 | 0.2292062 | 0.5574699 | 0.1979134
59.0009 | 8.2435 | 8.011403 | 7.252213 | 0.2320973 | 0.5602856 | 0.1989037
59.0109 | 8.254 | 8.014852 | 7.251817 | 0.2391484 | 0.563132 | 0.1999024
59.0209 | 8.2524 | 8.018341 | 7.251422 | 0.2340591 | 0.5660095 | 0.2009096
59.0309 | 8.2549 | 8.021871 | 7.251027 | 0.2330288 | 0.5689185 | 0.2019255
59.0409 | 8.2648 | 8.025443 | 7.250633 | 0.2393569 | 0.5718594 | 0.2029502
59.0509 | 8.2652 | 8.029057 | 7.25024 | 0.2361431 | 0.5748327 | 0.2039837
59.0609 | 8.2718 | 8.032713 | 7.249848 | 0.2390867 | 0.5778389 | 0.2050262
59.0709 | 8.2818 | 8.036413 | 7.249457 | 0.2453871 | 0.5808783 | 0.2060778
59.0809 | 8.275 | 8.040156 | 7.249066 | 0.2348439 | 0.5839514 | 0.2071385
59.0909 | 8.2897 | 8.043944 | 7.248676 | 0.2457565 | 0.5870588 | 0.2082084
59.1009 | 8.2957 | 8.047776 | 7.248287 | 0.2479242 | 0.5902008 | 0.2092878
59.1109 | 8.2904 | 8.051654 | 7.247899 | 0.2387465 | 0.593378 | 0.2103766
59.1209 | 8.2968 | 8.055577 | 7.247511 | 0.2412227 | 0.5965909 | 0.2114751
59.1309 | 8.3097 | 8.059548 | 7.247124 | 0.2501524 | 0.59984 | 0.2125832
59.1409 | 8.3082 | 8.063565 | 7.246738 | 0.2446348 | 0.6031257 | 0.2137012
59.1509 | 8.313 | 8.067631 | 7.246353 | 0.2453693 | 0.6064486 | 0.2148292
59.1609 | 8.3168 | 8.071745 | 7.245968 | 0.2450554 | 0.6098093 | 0.2159672
59.1709 | 8.3244 | 8.075908 | 7.245584 | 0.2484923 | 0.6132082 | 0.2171153
59.1809 | 8.3324 | 8.080121 | 7.245201 | 0.2522793 | 0.6166458 | 0.2182738
59.1909 | 8.3432 | 8.084384 | 7.244818 | 0.2588159 | 0.6201229 | 0.2194427
59.2009 | 8.3382 | 8.088699 | 7.244437 | 0.2495013 | 0.62364 | 0.2206222
59.2109 | 8.3451 | 8.093065 | 7.244055 | 0.2520347 | 0.6271976 | 0.2218123
59.2209 | 8.3547 | 8.097484 | 7.243675 | 0.2572156 | 0.6307962 | 0.2230133
59.2309 | 8.3509 | 8.101957 | 7.243295 | 0.2489432 | 0.6344366 | 0.2242252
59.2409 | 8.362 | 8.106483 | 7.242916 | 0.2555167 | 0.6381193 | 0.2254481
59.2509 | 8.3662 | 8.111065 | 7.242537 | 0.2551354 | 0.6418449 | 0.2266823
59.2609 | 8.3618 | 8.115701 | 7.242159 | 0.2460986 | 0.6456142 | 0.2279278
59.2709 | 8.3699 | 8.120395 | 7.241782 | 0.2495053 | 0.6494276 | 0.2291848
59.2809 | 8.3709 | 8.125145 | 7.241406 | 0.245755 | 0.6532859 | 0.2304534
59.2909 | 8.3738 | 8.129953 | 7.24103 | 0.2438467 | 0.6571898 | 0.2317338
59.3009 | 8.3864 | 8.13482 | 7.240654 | 0.2515796 | 0.6611399 | 0.2330261
59.3109 | 8.3805 | 8.139747 | 7.24028 | 0.240753 | 0.665137 | 0.2343305
59.3209 | 8.3858 | 8.144734 | 7.239905 | 0.2410659 | 0.6691817 | 0.235647
59.3309 | 8.3905 | 8.149783 | 7.239532 | 0.2407174 | 0.6732747 | 0.236976
59.3409 | 8.3985 | 8.154893 | 7.239159 | 0.2436068 | 0.6774168 | 0.2383174
59.3509 | 8.3967 | 8.160067 | 7.238787 | 0.236633 | 0.6816088 | 0.2396716
59.3609 | 8.4052 | 8.165305 | 7.238415 | 0.2398951 | 0.6858515 | 0.2410385
59.3709 | 8.4027 | 8.170608 | 7.238044 | 0.2320924 | 0.6901455 | 0.2424185
59.3809 | 8.408 | 8.175976 | 7.237673 | 0.2320237 | 0.6944918 | 0.2438116
59.3909 | 8.422 | 8.181412 | 7.237303 | 0.2405881 | 0.698891 | 0.245218
59.4009 | 8.4161 | 8.186915 | 7.236933 | 0.2291846 | 0.7033441 | 0.246638
59.4109 | 8.4169 | 8.192488 | 7.236564 | 0.2244123 | 0.7078518 | 0.2480716
59.4209 | 8.4287 | 8.19813 | 7.236196 | 0.2305699 | 0.7124152 | 0.249519
59.4308 | 8.4282 | 8.203786 | 7.235832 | 0.224414 | 0.7169884 | 0.2509659
59.4408 | 8.4349 | 8.209571 | 7.235464 | 0.2253294 | 0.7216649 | 0.2524415
59.4508 | 8.4446 | 8.215428 | 7.235097 | 0.2291717 | 0.7263996 | 0.2539314
59.4608 | 8.4419 | 8.22136 | 7.234731 | 0.2205398 | 0.7311934 | 0.255436
59.4708 | 8.4513 | 8.227368 | 7.234365 | 0.2239325 | 0.7360473 | 0.2569552
59.4808 | 8.4639 | 8.233451 | 7.234 | 0.2304487 | 0.7409623 | 0.2584894
59.4908 | 8.4559 | 8.239613 | 7.233635 | 0.2162871 | 0.7459394 | 0.2600388
59.5008 | 8.477 | 8.245853 | 7.23327 | 0.2311467 | 0.7509795 | 0.2616035
59.5108 | 8.4794 | 8.252174 | 7.232906 | 0.2272261 | 0.7560838 | 0.2631838
59.5208 | 8.4773 | 8.258576 | 7.232543 | 0.2187241 | 0.7612532 | 0.2647799
59.5308 | 8.4962 | 8.26506 | 7.23218 | 0.2311396 | 0.7664888 | 0.2663919
59.5408 | 8.5024 | 8.271629 | 7.231817 | 0.2307711 | 0.7717917 | 0.2680201
59.5508 | 8.499 | 8.278283 | 7.231455 | 0.2207172 | 0.7771631 | 0.2696647
59.5608 | 8.5195 | 8.285023 | 7.231093 | 0.2344767 | 0.7826041 | 0.2713259
59.5708 | 8.5257 | 8.291852 | 7.230732 | 0.2338483 | 0.7881158 | 0.2730039
59.5808 | 8.5195 | 8.29877 | 7.230371 | 0.2207303 | 0.7936994 | 0.274699
59.5908 | 8.5385 | 8.305778 | 7.230011 | 0.2327216 | 0.7993562 | 0.2764115
59.6008 | 8.5471 | 8.31288 | 7.229651 | 0.2342204 | 0.8050874 | 0.2781414
59.6108 | 8.5527 | 8.320075 | 7.229291 | 0.2326254 | 0.8108943 | 0.2798891
59.6208 | 8.5659 | 8.327365 | 7.228932 | 0.2385351 | 0.8167781 | 0.2816549
59.6308 | 8.5723 | 8.334752 | 7.228573 | 0.2375478 | 0.8227402 | 0.2834389
59.6408 | 8.576 | 8.342238 | 7.228215 | 0.233762 | 0.8287819 | 0.2852414
59.6508 | 8.5981 | 8.349824 | 7.227857 | 0.2482759 | 0.8349047 | 0.2870627
59.6608 | 8.5991 | 8.357512 | 7.227499 | 0.2415882 | 0.8411098 | 0.2889031
59.6708 | 8.603 | 8.365303 | 7.227142 | 0.2376969 | 0.8473988 | 0.2907627
59.6808 | 8.6192 | 8.3732 | 7.226785 | 0.2460005 | 0.8537731 | 0.2926419
59.6908 | 8.6261 | 8.381203 | 7.226428 | 0.2448968 | 0.8602343 | 0.2945409
59.7008 | 8.6343 | 8.389316 | 7.226072 | 0.2449845 | 0.8667837 | 0.29646
59.7108 | 8.6417 | 8.397539 | 7.225716 | 0.2441615 | 0.8734232 | 0.2983995
59.7208 | 8.6509 | 8.405874 | 7.22536 | 0.2450259 | 0.8801541 | 0.3003598
59.7308 | 8.6515 | 8.414324 | 7.225005 | 0.2371758 | 0.8869783 | 0.302341
59.7408 | 8.6671 | 8.422891 | 7.22465 | 0.2442093 | 0.8938973 | 0.3043435
59.7508 | 8.6816 | 8.431576 | 7.224295 | 0.2500243 | 0.9009128 | 0.3063676
59.7608 | 8.6789 | 8.440381 | 7.223941 | 0.2385189 | 0.9080267 | 0.3084135
59.7708 | 8.7059 | 8.449309 | 7.223587 | 0.2565907 | 0.9152407 | 0.3104817
59.7808 | 8.7058 | 8.458362 | 7.223233 | 0.247438 | 0.9225565 | 0.3125724
59.7908 | 8.7154 | 8.467542 | 7.22288 | 0.2478583 | 0.9299762 | 0.3146859
59.8008 | 8.7308 | 8.476851 | 7.222526 | 0.2539494 | 0.9375016 | 0.3168227
59.8108 | 8.7287 | 8.486291 | 7.222173 | 0.242409 | 0.9451346 | 0.3189829
59.8208 | 8.7488 | 8.495865 | 7.221821 | 0.2529348 | 0.9528774 | 0.321167
59.8308 | 8.7561 | 8.505576 | 7.221468 | 0.2505245 | 0.9607318 | 0.3233754
59.8408 | 8.7691 | 8.515425 | 7.221116 | 0.2536755 | 0.9687 | 0.3256082
59.8508 | 8.7776 | 8.525415 | 7.220764 | 0.2521853 | 0.9767843 | 0.3278661
59.8608 | 8.7929 | 8.535549 | 7.220413 | 0.2573515 | 0.9849866 | 0.3301492
59.8708 | 8.7961 | 8.545829 | 7.220061 | 0.2502715 | 0.9933093 | 0.332458
59.8808 | 8.8009 | 8.556258 | 7.21971 | 0.2446424 | 1.001755 | 0.3347929
59.8908 | 8.828 | 8.566838 | 7.219359 | 0.2611618 | 1.010325 | 0.3371543
59.9008 | 8.827 | 8.577573 | 7.219008 | 0.2494265 | 1.019023 | 0.3395425
59.9108 | 8.842 | 8.588466 | 7.218658 | 0.2535341 | 1.02785 | 0.3419579
59.9208 | 8.8543 | 8.599519 | 7.218307 | 0.2547813 | 1.03681 | 0.344401
59.9308 | 8.8624 | 8.610735 | 7.217957 | 0.2516654 | 1.045905 | 0.3468722
59.9408 | 8.8744 | 8.622117 | 7.217607 | 0.2522832 | 1.055138 | 0.349372
59.9508 | 8.8914 | 8.633668 | 7.217257 | 0.2577315 | 1.064511 | 0.3519007
59.9608 | 8.8981 | 8.645393 | 7.216907 | 0.2527074 | 1.074026 | 0.3544587
59.9708 | 8.911 | 8.657293 | 7.216558 | 0.2537073 | 1.083688 | 0.3570467
59.9808 | 8.9266 | 8.669372 | 7.216209 | 0.2572281 | 1.093498 | 0.3596649
59.9908 | 8.9296 | 8.681634 | 7.215859 | 0.2479664 | 1.10346 | 0.362314
60.0008 | 8.9463 | 8.694082 | 7.21551 | 0.2522185 | 1.113577 | 0.3649943
60.0107 | 8.9564 | 8.706591 | 7.215165 | 0.2498088 | 1.123748 | 0.3676787
60.0207 | 8.9647 | 8.71942 | 7.214816 | 0.2452799 | 1.134181 | 0.3704227
60.0307 | 8.969 | 8.732446 | 7.214468 | 0.236554 | 1.144779 | 0.3731994
60.0407 | 8.987 | 8.745673 | 7.214119 | 0.2413272 | 1.155544 | 0.3760094
60.0507 | 9.0003 | 8.759104 | 7.213771 | 0.2411958 | 1.16648 | 0.3788532
60.0607 | 9.0029 | 8.772744 | 7.213422 | 0.2301556 | 1.177591 | 0.3817313
60.0707 | 9.0217 | 8.786598 | 7.213074 | 0.2351024 | 1.188879 | 0.3846443
60.0807 | 9.0277 | 8.800668 | 7.212726 | 0.2270324 | 1.200349 | 0.3875928
60.0907 | 9.042 | 8.814959 | 7.212378 | 0.227041 | 1.212004 | 0.3905772
60.1007 | 9.0527 | 8.829476 | 7.21203 | 0.2232239 | 1.223848 | 0.3935983
60.1107 | 9.0649 | 8.844223 | 7.211682 | 0.2206767 | 1.235884 | 0.3966566
60.1207 | 9.0673 | 8.859205 | 7.211335 | 0.2080947 | 1.248118 | 0.3997526
60.1307 | 9.0914 | 8.874427 | 7.210987 | 0.2169733 | 1.260553 | 0.402887
60.1407 | 9.0996 | 8.889892 | 7.210639 | 0.2097076 | 1.273193 | 0.4060605
60.1507 | 9.1069 | 8.905607 | 7.210292 | 0.2012928 | 1.286042 | 0.4092737
60.1607 | 9.1197 | 8.921576 | 7.209944 | 0.1981239 | 1.299105 | 0.4125273
60.1707 | 9.1319 | 8.937804 | 7.209596 | 0.1940956 | 1.312386 | 0.4158218
60.1807 | 9.143 | 8.954297 | 7.209249 | 0.1887029 | 1.32589 | 0.419158
60.1907 | 9.1604 | 8.97106 | 7.208902 | 0.1893404 | 1.339621 | 0.4225367
60.2007 | 9.1681 | 8.988098 | 7.208554 | 0.1800025 | 1.353585 | 0.4259584
60.2107 | 9.1738 | 9.005416 | 7.208207 | 0.1683835 | 1.367786 | 0.4294239
60.2207 | 9.2072 | 9.023022 | 7.207859 | 0.1841779 | 1.382229 | 0.4329341
60.2307 | 9.2111 | 9.04092 | 7.207512 | 0.1701797 | 1.396919 | 0.4364895
60.2407 | 9.2234 | 9.059117 | 7.207164 | 0.1642831 | 1.411861 | 0.4400911
60.2507 | 9.2439 | 9.077618 | 7.206817 | 0.1662817 | 1.427062 | 0.4437395
60.2607 | 9.2627 | 9.096431 | 7.20647 | 0.1662694 | 1.442525 | 0.4474356
60.2707 | 9.2689 | 9.11556 | 7.206122 | 0.1533399 | 1.458258 | 0.4511802
60.2807 | 9.2942 | 9.135014 | 7.205775 | 0.1591864 | 1.474265 | 0.4549742
60.2907 | 9.2988 | 9.154798 | 7.205427 | 0.1440024 | 1.490552 | 0.4588184
60.3007 | 9.3149 | 9.174919 | 7.20508 | 0.139981 | 1.507126 | 0.4627137
60.3107 | 9.3439 | 9.195385 | 7.204732 | 0.1485153 | 1.523992 | 0.466661
60.3207 | 9.351 | 9.216202 | 7.204384 | 0.1347981 | 1.541156 | 0.4706612
60.3307 | 9.3697 | 9.237378 | 7.204037 | 0.1323223 | 1.558626 | 0.4747151
60.3407 | 9.3835 | 9.25892 | 7.203689 | 0.1245801 | 1.576407 | 0.4788239
60.3507 | 9.408 | 9.280836 | 7.203341 | 0.1271642 | 1.594507 | 0.4829884
60.3607 | 9.4163 | 9.303134 | 7.202993 | 0.1131664 | 1.612931 | 0.4872097
60.3707 | 9.4397 | 9.325821 | 7.202645 | 0.113879 | 1.631687 | 0.4914888
60.3807 | 9.4619 | 9.348906 | 7.202297 | 0.1129939 | 1.650783 | 0.4958266
60.3907 | 9.4746 | 9.372398 | 7.201949 | 0.1022025 | 1.670224 | 0.5002244
60.4007 | 9.5005 | 9.396304 | 7.2016 | 0.1041964 | 1.69002 | 0.5046831
60.4107 | 9.5253 | 9.420633 | 7.201252 | 0.1046667 | 1.710177 | 0.5092039
60.4207 | 9.5354 | 9.445395 | 7.200903 | 0.09000463 | 1.730704 | 0.5137879
60.4307 | 9.5599 | 9.470599 | 7.200555 | 0.08930074 | 1.751608 | 0.5184363
60.4407 | 9.5755 | 9.496254 | 7.200206 | 0.07924582 | 1.772898 | 0.5231502
60.4507 | 9.5904 | 9.52237 | 7.199857 | 0.06802999 | 1.794582 | 0.5279309
60.4607 | 9.6267 | 9.548956 | 7.199508 | 0.07774357 | 1.816669 | 0.5327797
60.4707 | 9.6339 | 9.576024 | 7.199159 | 0.05787587 | 1.839168 | 0.5376977
60.4807 | 9.6619 | 9.603583 | 7.19881 | 0.05831677 | 1.862087 | 0.5426864
60.4907 | 9.6865 | 9.631645 | 7.19846 | 0.05485541 | 1.885438 | 0.547747
60.5007 | 9.7132 | 9.66022 | 7.19811 | 0.05298049 | 1.909228 | 0.5528809
60.5107 | 9.7185 | 9.689319 | 7.197761 | 0.02918074 | 1.933469 | 0.5580894
60.5207 | 9.7528 | 9.718956 | 7.197411 | 0.0338443 | 1.958171 | 0.5633741
60.5307 | 9.7706 | 9.749141 | 7.19706 | 0.02145887 | 1.983344 | 0.5687363
60.5407 | 9.7925 | 9.779888 | 7.19671 | 0.01261223 | 2.009 | 0.5741777
60.5507 | 9.8287 | 9.811209 | 7.19636 | 0.01749133 | 2.035149 | 0.5796996
60.5607 | 9.8484 | 9.843117 | 7.196009 | 0.005282555 | 2.061805 | 0.5853036
60.5707 | 9.865 | 9.875628 | 7.195658 | -0.01062767 | 2.088978 | 0.5909915
60.5807 | 9.8892 | 9.908753 | 7.195307 | -0.01955348 | 2.116682 | 0.5967647
60.5907 | 9.9136 | 9.94251 | 7.194956 | -0.02890979 | 2.144929 | 0.602625
60.6006 | 9.9358 | 9.976565 | 7.194607 | -0.04076529 | 2.173443 | 0.6085149
60.6106 | 9.9696 | 10.01162 | 7.194256 | -0.04202202 | 2.202813 | 0.6145536
60.6206 | 9.9888 | 10.04736 | 7.193904 | -0.05855631 | 2.232768 | 0.6206848
60.6306 | 10.0081 | 10.08378 | 7.193551 | -0.07568495 | 2.263323 | 0.6269103
60.6406 | 10.0437 | 10.12093 | 7.193199 | -0.0772253 | 2.294495 | 0.6332318
60.6506 | 10.059 | 10.1588 | 7.192846 | -0.09979526 | 2.326298 | 0.6396514
60.6606 | 10.0909 | 10.19741 | 7.192493 | -0.1065136 | 2.358749 | 0.6461709
60.6706 | 10.1216 | 10.2368 | 7.19214 | -0.1151992 | 2.391866 | 0.6527927
60.6806 | 10.1397 | 10.27697 | 7.191787 | -0.1372723 | 2.425667 | 0.6595186
60.6906 | 10.1749 | 10.31795 | 7.191433 | -0.1430525 | 2.460169 | 0.6663508
60.7006 | 10.2062 | 10.35976 | 7.191079 | -0.1535618 | 2.495392 | 0.6732915
60.7106 | 10.2226 | 10.40242 | 7.190724 | -0.1798212 | 2.531354 | 0.6803431
60.7206 | 10.2509 | 10.44595 | 7.19037 | -0.195054 | 2.568077 | 0.6875077
60.7306 | 10.2908 | 10.49038 | 7.190015 | -0.1995825 | 2.60558 | 0.6947878
60.7406 | 10.3175 | 10.53573 | 7.18966 | -0.2182292 | 2.643884 | 0.7021857
60.7506 | 10.3475 | 10.58202 | 7.189304 | -0.2345219 | 2.683014 | 0.7097041
60.7606 | 10.3816 | 10.62928 | 7.188948 | -0.2476844 | 2.722991 | 0.7173454
60.7706 | 10.401 | 10.67754 | 7.188592 | -0.2765423 | 2.763838 | 0.7251123
60.7806 | 10.4376 | 10.72682 | 7.188236 | -0.2892223 | 2.805579 | 0.7330074
60.7906 | 10.4763 | 10.77715 | 7.187879 | -0.3008521 | 2.84824 | 0.7410335
60.8006 | 10.5026 | 10.82856 | 7.187522 | -0.3259586 | 2.891843 | 0.7491935
60.8106 | 10.5412 | 10.88107 | 7.187164 | -0.3398729 | 2.936418 | 0.7574903
60.8206 | 10.5836 | 10.93472 | 7.186807 | -0.3511233 | 2.98199 | 0.7659267
60.8306 | 10.611 | 10.98954 | 7.186449 | -0.3785401 | 3.028585 | 0.774506
60.8406 | 10.6482 | 11.04556 | 7.18609 | -0.3973551 | 3.076234 | 0.7832313
60.8506 | 10.6955 | 11.1028 | 7.185731 | -0.407299 | 3.124962 | 0.7921058
60.8606 | 10.7354 | 11.16131 | 7.185372 | -0.4259055 | 3.174801 | 0.8011327
60.8706 | 10.7815 | 11.22111 | 7.185013 | -0.4396075 | 3.225779 | 0.8103156
60.8806 | 10.8205 | 11.28224 | 7.184653 | -0.461739 | 3.277929 | 0.8196579
60.8906 | 10.8668 | 11.34473 | 7.184292 | -0.477935 | 3.33128 | 0.8291632
60.9006 | 10.9058 | 11.40863 | 7.183932 | -0.5028308 | 3.385864 | 0.8388351
60.9106 | 10.966 | 11.47396 | 7.183571 | -0.507963 | 3.441715 | 0.8486775
60.9206 | 11.0025 | 11.54077 | 7.183209 | -0.5382684 | 3.498865 | 0.8586943
60.9306 | 11.0695 | 11.60908 | 7.182847 | -0.5395843 | 3.557348 | 0.8688895
60.9406 | 11.1103 | 11.67895 | 7.182485 | -0.5686497 | 3.617198 | 0.879267
60.9506 | 11.1841 | 11.7504 | 7.182122 | -0.5663031 | 3.67845 | 0.8898313
60.9606 | 11.2362 | 11.82348 | 7.181759 | -0.5872841 | 3.741138 | 0.9005866
60.9706 | 11.3006 | 11.89823 | 7.181396 | -0.5976339 | 3.805301 | 0.9115374
60.9806 | 11.3728 | 11.97469 | 7.181032 | -0.6018918 | 3.870972 | 0.9226881
60.9906 | 11.4356 | 12.0529 | 7.180667 | -0.6173001 | 3.938189 | 0.9340437
61.0006 | 11.5025 | 12.1329 | 7.180302 | -0.6304006 | 4.00699 | 0.9456087
61.0106 | 11.5882 | 12.21474 | 7.179937 | -0.6265359 | 4.077411 | 0.9573883
61.0206 | 11.6639 | 12.29845 | 7.179571 | -0.6345478 | 4.149489 | 0.9693876
61.0306 | 11.7356 | 12.38408 | 7.179205 | -0.6484802 | 4.223263 | 0.9816118
61.0406 | 11.8277 | 12.47168 | 7.178839 | -0.6439767 | 4.298772 | 0.9940663
61.0506 | 11.9089 | 12.56128 | 7.178471 | -0.6523804 | 4.376052 | 1.006756
61.0606 | 12.003 | 12.65294 | 7.178104 | -0.6499352 | 4.455143 | 1.019688
61.0706 | 12.1001 | 12.74669 | 7.177736 | -0.6465852 | 4.536082 | 1.032868
61.0806 | 12.2059 | 12.84257 | 7.177367 | -0.6366731 | 4.618906 | 1.0463
61.0906 | 12.2947 | 12.94064 | 7.176998 | -0.6459433 | 4.703653 | 1.059992
61.1006 | 12.4115 | 13.04094 | 7.176629 | -0.6294393 | 4.79036 | 1.07395
61.1106 | 12.5347 | 13.1435 | 7.176259 | -0.608803 | 4.879063 | 1.088181
61.1206 | 12.6423 | 13.24838 | 7.175888 | -0.6060761 | 4.969797 | 1.102691
61.1306 | 12.7833 | 13.3556 | 7.175517 | -0.5723015 | 5.062598 | 1.117486
61.1406 | 12.8996 | 13.46522 | 7.175146 | -0.5656189 | 5.157497 | 1.132576
61.1506 | 13.0111 | 13.57727 | 7.174774 | -0.5661673 | 5.254528 | 1.147965
61.1606 | 13.1737 | 13.69178 | 7.174401 | -0.5180847 | 5.35372 | 1.163663
61.1706 | 13.3193 | 13.80881 | 7.174028 | -0.4895074 | 5.455103 | 1.179676
61.1806 | 13.4522 | 13.92837 | 7.173655 | -0.4761691 | 5.558701 | 1.196014
61.1905 | 13.6316 | 14.04926 | 7.173284 | -0.4176647 | 5.663468 | 1.212512
61.2005 | 13.7698 | 14.17397 | 7.17291 | -0.4041729 | 5.771545 | 1.229518
61.2105 | 13.9404 | 14.30131 | 7.172534 | -0.3609088 | 5.881902 | 1.246872
61.2205 | 14.1243 | 14.4313 | 7.172159 | -0.3069954 | 5.994552 | 1.264584
61.2305 | 14.3116 | 14.56395 | 7.171782 | -0.2523529 | 6.109507 | 1.282663
61.2405 | 14.4692 | 14.6993 | 7.171406 | -0.2300975 | 6.226774 | 1.301118
61.2505 | 14.6741 | 14.83734 | 7.171028 | -0.1632398 | 6.346353 | 1.319959
61.2605 | 14.8924 | 14.97809 | 7.17065 | -0.08568712 | 6.468242 | 1.339195
61.2705 | 15.0906 | 15.12154 | 7.170272 | -0.03094005 | 6.592432 | 1.358836
61.2805 | 15.324 | 15.26769 | 7.169892 | 0.05630623 | 6.718907 | 1.378894
61.2905 | 15.516 | 15.41654 | 7.169513 | 0.0994623 | 6.847646 | 1.399379
61.3005 | 15.7522 | 15.56805 | 7.169132 | 0.184147 | 6.978619 | 1.420301
61.3105 | 15.9919 | 15.72221 | 7.168752 | 0.269687 | 7.111789 | 1.441673
61.3205 | 16.2441 | 15.87898 | 7.16837 | 0.3651155 | 7.24711 | 1.463505
61.3305 | 16.4805 | 16.03832 | 7.167988 | 0.4421751 | 7.384527 | 1.48581
61.3405 | 16.7273 | 16.20018 | 7.167605 | 0.5271197 | 7.523976 | 1.508599
61.3505 | 16.987 | 16.36449 | 7.167222 | 0.6225107 | 7.665382 | 1.531886
61.3605 | 17.288 | 16.53118 | 7.166838 | 0.7568226 | 7.808657 | 1.555683
61.3705 | 17.5387 | 16.70016 | 7.166453 | 0.838538 | 7.953705 | 1.580003
61.3805 | 17.8248 | 16.87134 | 7.166068 | 0.9534565 | 8.100415 | 1.60486
61.3905 | 18.1066 | 17.04462 | 7.165682 | 1.061985 | 8.248665 | 1.630268
61.4005 | 18.4051 | 17.21985 | 7.165296 | 1.185246 | 8.398317 | 1.656241
61.4105 | 18.7166 | 17.39692 | 7.164909 | 1.319676 | 8.549221 | 1.682794
61.4205 | 19.0269 | 17.57567 | 7.164521 | 1.451225 | 8.701212 | 1.709941
61.4305 | 19.326 | 17.75594 | 7.164133 | 1.570058 | 8.854111 | 1.737698
61.4405 | 19.6542 | 17.93755 | 7.163744 | 1.716653 | 9.007723 | 1.766081
61.4505 | 19.962 | 18.12029 | 7.163354 | 1.841706 | 9.161835 | 1.795105
61.4605 | 20.3116 | 18.30397 | 7.162963 | 2.007625 | 9.316224 | 1.824787
61.4705 | 20.5953 | 18.48836 | 7.162572 | 2.106936 | 9.470648 | 1.855144
61.4805 | 20.9315 | 18.67322 | 7.162181 | 2.258277 | 9.62485 | 1.886192
61.4905 | 21.273 | 18.8583 | 7.161788 | 2.414705 | 9.778557 | 1.91795
61.5005 | 21.6105 | 19.04331 | 7.161395 | 2.567186 | 9.931483 | 1.950436
61.5105 | 21.911 | 19.22799 | 7.161001 | 2.683005 | 10.08333 | 1.983666
61.5205 | 22.2555 | 19.41204 | 7.160607 | 2.843457 | 10.23378 | 2.017661
61.5305 | 22.5835 | 19.59515 | 7.160212 | 2.988347 | 10.3825 | 2.052439
61.5405 | 22.9263 | 19.777 | 7.159816 | 3.149297 | 10.52917 | 2.08802
61.5505 | 23.2377 | 19.95727 | 7.159419 | 3.280434 | 10.67342 | 2.124422
61.5605 | 23.5492 | 20.13561 | 7.159022 | 3.413594 | 10.81492 | 2.161667
61.5705 | 23.9117 | 20.31168 | 7.158624 | 3.60002 | 10.95328 | 2.199774
61.5805 | 24.2329 | 20.48514 | 7.158225 | 3.747759 | 11.08815 | 2.238765
61.5905 | 24.5011 | 20.65564 | 7.157826 | 3.845461 | 11.21915 | 2.278659
61.6005 | 24.8148 | 20.82283 | 7.157426 | 3.991975 | 11.34592 | 2.319478
61.6105 | 25.114 | 20.98635 | 7.157025 | 4.127652 | 11.46808 | 2.361244
61.6205 | 25.3792 | 21.14587 | 7.156623 | 4.233334 | 11.58526 | 2.403978
61.6305 | 25.6705 | 21.30104 | 7.156221 | 4.36946 | 11.69712 | 2.447702
61.6405 | 25.9626 | 21.45154 | 7.155818 | 4.511057 | 11.80329 | 2.492437
61.6505 | 26.1689 | 21.59706 | 7.155414 | 4.571844 | 11.90344 | 2.538206
61.6605 | 26.4219 | 21.73728 | 7.155009 | 4.684623 | 11.99724 | 2.585031
61.6705 | 26.6553 | 21.87192 | 7.154604 | 4.783379 | 12.08438 | 2.632934
61.6805 | 26.8727 | 22.00072 | 7.154198 | 4.871982 | 12.16458 | 2.681936
61.6905 | 27.0831 | 22.12342 | 7.153791 | 4.959677 | 12.23757 | 2.73206
61.7005 | 27.2902 | 22.23981 | 7.153383 | 5.050391 | 12.3031 | 2.783327
61.7105 | 27.4155 | 22.34968 | 7.152975 | 5.065823 | 12.36094 | 2.835758
61.7205 | 27.6257 | 22.45285 | 7.152566 | 5.172845 | 12.41091 | 2.889375
61.7305 | 27.7865 | 22.54919 | 7.152156 | 5.237305 | 12.45284 | 2.944197
61.7405 | 27.869 | 22.63858 | 7.151745 | 5.230419 | 12.48659 | 3.000246
61.7505 | 27.9926 | 22.72092 | 7.151333 | 5.271678 | 12.51205 | 3.057539
61.7605 | 28.1 | 22.79616 | 7.150921 | 5.303838 | 12.52914 | 3.116096
61.7704 | 28.1442 | 22.86364 | 7.150512 | 5.280561 | 12.53779 | 3.175335
61.7804 | 28.2273 | 22.92469 | 7.150098 | 5.30261 | 12.53813 | 3.236457
61.7904 | 28.2861 | 22.97864 | 7.149683 | 5.307458 | 12.53007 | 3.298891
61.8004 | 28.278 | 23.02555 | 7.149267 | 5.252445 | 12.51364 | 3.362651
61.8104 | 28.283 | 23.06552 | 7.148851 | 5.217482 | 12.48892 | 3.427748
61.8204 | 28.2855 | 23.09864 | 7.148434 | 5.186856 | 12.45602 | 3.494193
61.8304 | 28.2321 | 23.12508 | 7.148016 | 5.107022 | 12.41507 | 3.561994
61.8404 | 28.1978 | 23.14498 | 7.147597 | 5.052818 | 12.36623 | 3.631157
61.8504 | 28.1714 | 23.15855 | 7.147177 | 5.012854 | 12.30968 | 3.701685
61.8604 | 28.0499 | 23.16598 | 7.146756 | 4.88392 | 12.24564 | 3.773579
61.8704 | 27.9678 | 23.16751 | 7.146335 | 4.800291 | 12.17434 | 3.846835
61.8804 | 27.8845 | 23.16338 | 7.145913 | 4.721117 | 12.09602 | 3.921449
61.8904 | 27.7312 | 23.15386 | 7.14549 | 4.577343 | 12.01096 | 3.99741
61.9004 | 27.594 | 23.13921 | 7.145066 | 4.454794 | 11.91943 | 4.074706
61.9104 | 27.4854 | 23.11972 | 7.144641 | 4.365678 | 11.82175 | 4.153328
61.9204 | 27.2775 | 23.09566 | 7.144215 | 4.181836 | 11.71823 | 4.233223
61.9304 | 27.0903 | 23.06736 | 7.143789 | 4.02294 | 11.60918 | 4.314394
61.9404 | 26.9441 | 23.0351 | 7.143361 | 3.909003 | 11.49494 | 4.396799
61.9504 | 26.7218 | 22.99918 | 7.142933 | 3.722625 | 11.37585 | 4.480396
61.9604 | 26.4724 | 22.95989 | 7.142504 | 3.512508 | 11.25224 | 4.565145
61.9704 | 26.2942 | 22.91755 | 7.142074 | 3.376648 | 11.12448 | 4.651003
61.9804 | 26.0775 | 22.87241 | 7.141643 | 3.205089 | 10.99289 | 4.737878
61.9904 | 25.8073 | 22.82478 | 7.141211 | 2.982517 | 10.85783 | 4.82574
62.0004 | 25.58 | 22.77492 | 7.140778 | 2.805076 | 10.71964 | 4.914503
62.0104 | 25.3362 | 22.72309 | 7.140344 | 2.613108 | 10.57866 | 5.004086
62.0204 | 25.0873 | 22.66953 | 7.13991 | 2.417767 | 10.43522 | 5.094401
62.0304 | 24.8066 | 22.61447 | 7.139475 | 2.192127 | 10.28965 | 5.185349
62.0404 | 24.5677 | 22.55812 | 7.139038 | 2.009577 | 10.14226 | 5.276825
62.0504 | 24.2943 | 22.50068 | 7.138601 | 1.793621 | 9.993364 | 5.368715
62.0604 | 24.0208 | 22.44231 | 7.138163 | 1.578488 | 9.843257 | 5.460892
62.0704 | 23.7535 | 22.38318 | 7.137724 | 1.370325 | 9.692229 | 5.553223
62.0804 | 23.4939 | 22.3234 | 7.137284 | 1.170496 | 9.540553 | 5.645567
62.0904 | 23.2266 | 22.26311 | 7.136843 | 0.9634948 | 9.388492 | 5.737771
62.1004 | 22.916 | 22.20237 | 7.136401 | 0.7136292 | 9.236295 | 5.829675
62.1104 | 22.6759 | 22.14127 | 7.135958 | 0.534634 | 9.084198 | 5.92111
62.1204 | 22.4211 | 22.07984 | 7.135514 | 0.341264 | 8.932424 | 6.011898
62.1304 | 22.1336 | 22.01811 | 7.13507 | 0.1154945 | 8.781182 | 6.101854
62.1404 | 21.885 | 21.95608 | 7.134624 | -0.0710756 | 8.630667 | 6.190785
62.1504 | 21.6149 | 21.89373 | 7.134177 | -0.2788279 | 8.48106 | 6.278491
62.1604 | 21.3654 | 21.83103 | 7.13373 | -0.4656259 | 8.332529 | 6.364767
62.1704 | 21.1204 | 21.76792 | 7.133281 | -0.647515 | 8.18523 | 6.449404
62.1804 | 20.8555 | 21.70432 | 7.132832 | -0.8488202 | 8.039303 | 6.532185
62.1904 | 20.6214 | 21.64016 | 7.132381 | -1.018755 | 7.894879 | 6.612895
62.2004 | 20.3907 | 21.57532 | 7.13193 | -1.184618 | 7.752073 | 6.691314
62.2104 | 20.1552 | 21.50969 | 7.131478 | -1.354491 | 7.610991 | 6.767222
62.2204 | 19.9125 | 21.44315 | 7.131024 | -1.530655 | 7.471728 | 6.840402
62.2304 | 19.6995 | 21.37557 | 7.13057 | -1.67607 | 7.334366 | 6.910634
62.2404 | 19.4737 | 21.3068 | 7.130115 | -1.833102 | 7.198977 | 6.97771
62.2504 | 19.2635 | 21.2367 | 7.129658 | -1.973202 | 7.065626 | 7.041417
62.2604 | 19.0557 | 21.16513 | 7.129201 | -2.109426 | 6.934366 | 7.10156
62.2704 | 18.8585 | 21.09193 | 7.128743 | -2.233427 | 6.805242 | 7.157942
62.2804 | 18.6703 | 21.01696 | 7.128283 | -2.346658 | 6.678293 | 7.210381
62.2904 | 18.4757 | 20.94007 | 7.127823 | -2.464375 | 6.553546 | 7.258706
62.3004 | 18.2984 | 20.86114 | 7.127362 | -2.562742 | 6.431026 | 7.302755
62.3104 | 18.1092 | 20.78003 | 7.1269 | -2.67083 | 6.310748 | 7.342383
62.3204 | 17.9244 | 20.69662 | 7.126436 | -2.772217 | 6.192723 | 7.377458
62.3304 | 17.7831 | 20.61079 | 7.125972 | -2.82769 | 6.076956 | 7.407862
62.3404 | 17.6037 | 20.52245 | 7.125507 | -2.91875 | 5.963446 | 7.433497
62.3504 | 17.4459 | 20.43151 | 7.12504 | -2.985607 | 5.852188 | 7.454279
62.3603 | 17.3037 | 20.33884 | 7.124578 | -3.035142 | 5.744252 | 7.470012
62.3703 | 17.154 | 20.24252 | 7.124109 | -3.088516 | 5.637446 | 7.480961
62.3803 | 17.0058 | 20.14341 | 7.12364 | -3.137607 | 5.532853 | 7.486914
62.3903 | 16.8792 | 20.04149 | 7.123169 | -3.162289 | 5.430456 | 7.487863
62.4003 | 16.7246 | 19.93674 | 7.122698 | -3.212142 | 5.330232 | 7.483812
62.4103 | 16.6156 | 19.82917 | 7.122225 | -3.21357 | 5.232155 | 7.47479
62.4203 | 16.4876 | 19.71879 | 7.121752 | -3.231189 | 5.1362 | 7.460837
62.4303 | 16.3614 | 19.60563 | 7.121277 | -3.244229 | 5.042338 | 7.442014
62.4403 | 16.257 | 19.48974 | 7.120802 | -3.232735 | 4.950538 | 7.418396
62.4503 | 16.1462 | 19.37117 | 7.120325 | -3.22497 | 4.860769 | 7.390075
62.4603 | 16.0144 | 19.25001 | 7.119847 | -3.235606 | 4.772999 | 7.357159
62.4703 | 15.9211 | 19.12633 | 7.119368 | -3.205231 | 4.687193 | 7.319769
62.4803 | 15.8359 | 19.00024 | 7.118888 | -3.164343 | 4.603317 | 7.278038
62.4903 | 15.7068 | 18.87185 | 7.118407 | -3.165054 | 4.521336 | 7.23211
62.5003 | 15.6334 | 18.74128 | 7.117925 | -3.107883 | 4.441213 | 7.182145
62.5103 | 15.5505 | 18.60866 | 7.117442 | -3.058165 | 4.362913 | 7.12831
62.5203 | 15.4386 | 18.47413 | 7.116958 | -3.035534 | 4.2864 | 7.070776
62.5303 | 15.3593 | 18.33784 | 7.116473 | -2.978539 | 4.211635 | 7.009731
62.5403 | 15.2724 | 18.19993 | 7.115986 | -2.927531 | 4.138584 | 6.94536
62.5503 | 15.1891 | 18.06057 | 7.115499 | -2.871469 | 4.06721 | 6.87786
62.5603 | 15.1097 | 17.91991 | 7.11501 | -2.810215 | 3.997476 | 6.807428
62.5703 | 15.0345 | 17.77813 | 7.114521 | -2.743633 | 3.929347 | 6.734265
62.5803 | 14.9596 | 17.63539 | 7.11403 | -2.675793 | 3.862786 | 6.658576
62.5903 | 14.8873 | 17.49186 | 7.113538 | -2.60456 | 3.797758 | 6.580564
62.6003 | 14.8117 | 17.3477 | 7.113045 | -2.536004 | 3.734227 | 6.500432
62.6103 | 14.7394 | 17.20309 | 7.112551 | -2.463694 | 3.67216 | 6.418383
62.6203 | 14.6764 | 17.05819 | 7.112056 | -2.381793 | 3.611521 | 6.334616
62.6303 | 14.5947 | 16.91317 | 7.11156 | -2.318466 | 3.552277 | 6.249329
62.6403 | 14.5425 | 16.76817 | 7.111063 | -2.225673 | 3.494395 | 6.162715
62.6503 | 14.4765 | 16.62337 | 7.110564 | -2.146869 | 3.437841 | 6.074963
62.6603 | 14.4044 | 16.47891 | 7.110065 | -2.074506 | 3.382585 | 5.986256
62.6703 | 14.3498 | 16.33493 | 7.109564 | -1.985129 | 3.328594 | 5.896771
62.6803 | 14.2878 | 16.19158 | 7.109062 | -1.903778 | 3.275837 | 5.806679
62.6903 | 14.2196 | 16.04899 | 7.108559 | -1.829387 | 3.224284 | 5.716144
62.7003 | 14.1673 | 15.90728 | 7.108055 | -1.739985 | 3.173905 | 5.625324
62.7103 | 14.1038 | 15.76659 | 7.10755 | -1.662789 | 3.124672 | 5.534367
62.7203 | 14.0625 | 15.62701 | 7.107044 | -1.564515 | 3.076555 | 5.443416
62.7303 | 14.0088 | 15.48867 | 7.106536 | -1.479867 | 3.029527 | 5.352603
62.7403 | 13.9277 | 15.35165 | 7.106028 | -1.423945 | 2.983561 | 5.262056
62.7503 | 13.8933 | 15.21604 | 7.105518 | -1.32274 | 2.93863 | 5.171893
62.7603 | 13.8345 | 15.08194 | 7.105007 | -1.247435 | 2.894707 | 5.082221
62.7703 | 13.7908 | 14.94941 | 7.104495 | -1.158607 | 2.851768 | 4.993143
62.7803 | 13.7438 | 14.81852 | 7.103982 | -1.074725 | 2.809788 | 4.904755
62.7903 | 13.6811 | 14.68935 | 7.103468 | -1.008252 | 2.768743 | 4.817141
62.8003 | 13.6413 | 14.56194 | 7.102952 | -0.9206413 | 2.728608 | 4.730381
62.8103 | 13.5911 | 14.43634 | 7.102435 | -0.8452443 | 2.689362 | 4.644547
62.8203 | 13.5441 | 14.3126 | 7.101918 | -0.7685015 | 2.650981 | 4.559703
62.8303 | 13.5019 | 14.19075 | 7.101399 | -0.6888496 | 2.613443 | 4.475908
62.8403 | 13.4409 | 14.07082 | 7.100878 | -0.6299192 | 2.576728 | 4.393212
62.8503 | 13.4157 | 13.95283 | 7.100357 | -0.5371347 | 2.540815 | 4.311663
62.8603 | 13.3729 | 13.83682 | 7.099835 | -0.4639151 | 2.505683 | 4.231298
62.8703 | 13.32 | 13.72278 | 7.099311 | -0.402776 | 2.471312 | 4.152153
62.8803 | 13.3065 | 13.61073 | 7.098786 | -0.3042263 | 2.437684 | 4.074256
62.8903 | 13.222 | 13.50067 | 7.09826 | -0.2786721 | 2.40478 | 3.997632
62.9003 | 13.2148 | 13.39261 | 7.097733 | -0.1778145 | 2.372581 | 3.9223
62.9103 | 13.161 | 13.28655 | 7.097205 | -0.1255515 | 2.34107 | 3.848277
62.9203 | 13.1262 | 13.18248 | 7.096675 | -0.05627701 | 2.31023 | 3.775572
62.9303 | 13.0985 | 13.08038 | 7.096144 | 0.01811763 | 2.280043 | 3.704195
62.9402 | 13.0426 | 12.98125 | 7.095618 | 0.06134866 | 2.250787 | 3.634847
62.9502 | 13.019 | 12.88306 | 7.095084 | 0.1359413 | 2.221853 | 3.566121
62.9602 | 12.9716 | 12.7868 | 7.09455 | 0.1847977 | 2.193525 | 3.498727
62.9702 | 12.9434 | 12.69246 | 7.094014 | 0.2509359 | 2.165788 | 3.432661
62.9802 | 12.9077 | 12.60002 | 7.093478 | 0.3076776 | 2.138628 | 3.367917
62.9902 | 12.8486 | 12.50945 | 7.09294 | 0.339145 | 2.112029 | 3.304486
63.0002 | 12.849 | 12.42074 | 7.092401 | 0.4282626 | 2.085979 | 3.242358
63.0102 | 12.7952 | 12.33384 | 7.09186 | 0.4613558 | 2.060463 | 3.181521
63.0202 | 12.765 | 12.24875 | 7.091319 | 0.5162511 | 2.035469 | 3.121961
63.0302 | 12.7322 | 12.16542 | 7.090776 | 0.5667763 | 2.010983 | 3.063665
63.0402 | 12.6951 | 12.08384 | 7.090232 | 0.6112607 | 1.986993 | 3.006614
63.0502 | 12.6607 | 12.00397 | 7.089687 | 0.6567326 | 1.963487 | 2.950794
63.0602 | 12.6233 | 11.92578 | 7.08914 | 0.6975223 | 1.940453 | 2.896184
63.0702 | 12.6013 | 11.84924 | 7.088592 | 0.7520595 | 1.917879 | 2.842769
63.0802 | 12.539 | 11.77432 | 7.088044 | 0.7646759 | 1.895755 | 2.790526
63.0902 | 12.5414 | 11.701 | 7.087493 | 0.8404015 | 1.874068 | 2.739437
63.1002 | 12.499 | 11.62923 | 7.086942 | 0.8697676 | 1.85281 | 2.689481
63.1102 | 12.4496 | 11.55899 | 7.086389 | 0.8906056 | 1.831968 | 2.640637
63.1202 | 12.4296 | 11.49025 | 7.085836 | 0.9393463 | 1.811533 | 2.592885
63.1302 | 12.388 | 11.42298 | 7.085281 | 0.965021 | 1.791495 | 2.546204
63.1402 | 12.3692 | 11.35714 | 7.084724 | 1.012061 | 1.771844 | 2.50057
63.1502 | 12.3194 | 11.2927 | 7.084167 | 1.026696 | 1.752572 | 2.455965
63.1602 | 12.3052 | 11.22964 | 7.083608 | 1.075557 | 1.733669 | 2.412366
63.1702 | 12.2647 | 11.16792 | 7.083048 | 1.096775 | 1.715125 | 2.369752
63.1802 | 12.2318 | 11.10752 | 7.082487 | 1.12428 | 1.696933 | 2.328101
63.1902 | 12.2007 | 11.0484 | 7.081924 | 1.1523 | 1.679083 | 2.287393
63.2002 | 12.1772 | 10.99053 | 7.08136 | 1.186665 | 1.661569 | 2.247606
63.2102 | 12.1504 | 10.9339 | 7.080795 | 1.216505 | 1.64438 | 2.20872
63.2202 | 12.1041 | 10.87845 | 7.080229 | 1.225646 | 1.627511 | 2.170714
63.2302 | 12.0964 | 10.82418 | 7.079661 | 1.272218 | 1.610952 | 2.133568
63.2402 | 12.0417 | 10.77105 | 7.079093 | 1.270648 | 1.594697 | 2.097262
63.2502 | 12.0261 | 10.71904 | 7.078523 | 1.307063 | 1.578739 | 2.061776
63.2602 | 11.9988 | 10.66811 | 7.077951 | 1.330688 | 1.56307 | 2.027091
63.2702 | 11.9618 | 10.61825 | 7.077379 | 1.343551 | 1.547683 | 1.993187
63.2802 | 11.9229 | 10.56942 | 7.076805 | 1.353476 | 1.532572 | 1.960047
63.2902 | 11.9208 | 10.52161 | 7.07623 | 1.399189 | 1.517731 | 1.927651
63.3002 | 11.8812 | 10.47479 | 7.075653 | 1.406414 | 1.503152 | 1.895981
63.3102 | 11.8418 | 10.42893 | 7.075075 | 1.412874 | 1.48883 | 1.86502
63.3202 | 11.8383 | 10.38401 | 7.074496 | 1.454294 | 1.474759 | 1.83475
63.3302 | 11.786 | 10.34 | 7.073916 | 1.445996 | 1.460934 | 1.805154
63.3402 | 11.7674 | 10.2969 | 7.073335 | 1.470502 | 1.447347 | 1.776216
63.3502 | 11.7306 | 10.25467 | 7.072752 | 1.475934 | 1.433995 | 1.747919
63.3602 | 11.7133 | 10.21329 | 7.072168 | 1.500013 | 1.420872 | 1.720247
63.3702 | 11.6723 | 10.17274 | 7.071582 | 1.499561 | 1.407972 | 1.693185
63.3802 | 11.6512 | 10.133 | 7.070996 | 1.518196 | 1.39529 | 1.666718
63.3902 | 11.6226 | 10.09406 | 7.070408 | 1.52854 | 1.382823 | 1.64083
63.4002 | 11.5962 | 10.05589 | 7.069819 | 1.54031 | 1.370564 | 1.615507
63.4102 | 11.5527 | 10.01847 | 7.069228 | 1.534227 | 1.35851 | 1.590735
63.4202 | 11.5511 | 9.981793 | 7.068636 | 1.569307 | 1.346656 | 1.5665
63.4302 | 11.5021 | 9.94583 | 7.068043 | 1.55627 | 1.334998 | 1.542789
63.4402 | 11.4767 | 9.910569 | 7.067449 | 1.566131 | 1.323532 | 1.519588
63.4502 | 11.4598 | 9.875992 | 7.066853 | 1.583808 | 1.312254 | 1.496885
63.4602 | 11.4287 | 9.842082 | 7.066256 | 1.586618 | 1.301159 | 1.474667
63.4702 | 11.4011 | 9.808824 | 7.065658 | 1.592276 | 1.290245 | 1.452922
63.4802 | 11.3636 | 9.776203 | 7.065058 | 1.587397 | 1.279507 | 1.431638
63.4902 | 11.3404 | 9.744203 | 7.064457 | 1.596197 | 1.268943 | 1.410803
63.5002 | 11.316 | 9.71281 | 7.063855 | 1.60319 | 1.258548 | 1.390406
63.5102 | 11.2848 | 9.682009 | 7.063251 | 1.602791 | 1.24832 | 1.370437
63.5202 | 11.2601 | 9.651786 | 7.062646 | 1.608314 | 1.238256 | 1.350884
63.5301 | 11.2289 | 9.622422 | 7.062046 | 1.606478 | 1.228449 | 1.331926
63.5401 | 11.1968 | 9.593311 | 7.061439 | 1.603489 | 1.218701 | 1.313171
63.5501 | 11.1797 | 9.56474 | 7.06083 | 1.61496 | 1.209107 | 1.294803
63.5601 | 11.133 | 9.536695 | 7.06022 | 1.596305 | 1.199664 | 1.276811
63.5701 | 11.1226 | 9.509166 | 7.059609 | 1.613434 | 1.190371 | 1.259186
63.5801 | 11.093 | 9.48214 | 7.058996 | 1.61086 | 1.181224 | 1.24192
63.5901 | 11.0541 | 9.455605 | 7.058382 | 1.598495 | 1.172221 | 1.225003
63.6001 | 11.0452 | 9.429552 | 7.057766 | 1.615648 | 1.16336 | 1.208426
63.6101 | 11.0067 | 9.403969 | 7.05715 | 1.602731 | 1.154637 | 1.192182
63.6201 | 10.9784 | 9.378845 | 7.056532 | 1.599555 | 1.146052 | 1.176262
63.6301 | 10.9557 | 9.35417 | 7.055912 | 1.60153 | 1.137601 | 1.160658
63.6401 | 10.9285 | 9.329936 | 7.055291 | 1.598564 | 1.129282 | 1.145362
63.6501 | 10.9005 | 9.30613 | 7.054669 | 1.59437 | 1.121093 | 1.130368
63.6601 | 10.88 | 9.282746 | 7.054046 | 1.597254 | 1.113033 | 1.115667
63.6701 | 10.8567 | 9.259772 | 7.053421 | 1.596928 | 1.105099 | 1.101252
63.6801 | 10.8266 | 9.237202 | 7.052795 | 1.589398 | 1.097289 | 1.087118
63.6901 | 10.794 | 9.215025 | 7.052168 | 1.578975 | 1.089601 | 1.073256
63.7001 | 10.7891 | 9.193233 | 7.051539 | 1.595867 | 1.082033 | 1.05966
63.7101 | 10.7429 | 9.171818 | 7.050909 | 1.571082 | 1.074584 | 1.046325
63.7201 | 10.7308 | 9.150773 | 7.050278 | 1.580027 | 1.067252 | 1.033243
63.7301 | 10.7069 | 9.130089 | 7.049645 | 1.576811 | 1.060034 | 1.02041
63.7401 | 10.693 | 9.109759 | 7.049011 | 1.583241 | 1.05293 | 1.007818
63.7501 | 10.658 | 9.089775 | 7.048376 | 1.568225 | 1.045938 | 0.9954617
63.7601 | 10.6499 | 9.07013 | 7.047739 | 1.57977 | 1.039055 | 0.9833366
63.7701 | 10.6256 | 9.050818 | 7.047101 | 1.574782 | 1.03228 | 0.9714368
63.7801 | 10.596 | 9.031831 | 7.046461 | 1.564169 | 1.025613 | 0.959757
63.7901 | 10.5807 | 9.013163 | 7.045821 | 1.567537 | 1.01905 | 0.9482921
63.8001 | 10.5663 | 8.994807 | 7.045179 | 1.571493 | 1.012591 | 0.9370371
63.8101 | 10.5392 | 8.976757 | 7.044535 | 1.562443 | 1.006234 | 0.9259872
63.8201 | 10.5262 | 8.959006 | 7.04389 | 1.567194 | 0.9999781 | 0.9151377
63.8301 | 10.5043 | 8.941549 | 7.043244 | 1.562751 | 0.993821 | 0.904484
63.8401 | 10.4866 | 8.92438 | 7.042597 | 1.56222 | 0.9877618 | 0.8940217
63.8501 | 10.4566 | 8.907493 | 7.041948 | 1.549107 | 0.981799 | 0.8837463
63.8601 | 10.46 | 8.890882 | 7.041297 | 1.569118 | 0.9759312 | 0.8736538
63.8701 | 10.4247 | 8.874543 | 7.040646 | 1.550157 | 0.9701571 | 0.8637398
63.8801 | 10.4086 | 8.858469 | 7.039993 | 1.550131 | 0.9644753 | 0.8540006
63.8901 | 10.3995 | 8.842655 | 7.039338 | 1.556845 | 0.9588846 | 0.8444322
63.9001 | 10.3781 | 8.827097 | 7.038683 | 1.551003 | 0.9533837 | 0.8350308
63.9101 | 10.3528 | 8.81179 | 7.038026 | 1.54101 | 0.9479713 | 0.8257926
63.9201 | 10.3421 | 8.796728 | 7.037367 | 1.545372 | 0.9426462 | 0.8167142
63.9301 | 10.326 | 8.781907 | 7.036708 | 1.544093 | 0.9374073 | 0.8077919
63.9401 | 10.2923 | 8.767322 | 7.036046 | 1.524978 | 0.9322533 | 0.7990225
63.9501 | 10.2919 | 8.752969 | 7.035384 | 1.538931 | 0.927183 | 0.7904024
63.9601 | 10.265 | 8.738844 | 7.03472 | 1.526156 | 0.9221954 | 0.7819287
63.9701 | 10.2522 | 8.724942 | 7.034055 | 1.527258 | 0.9172893 | 0.773598
63.9801 | 10.2208 | 8.711259 | 7.033388 | 1.509541 | 0.9124636 | 0.7654073
63.9901 | 10.2152 | 8.697791 | 7.03272 | 1.517409 | 0.9077172 | 0.7573538
64.0001 | 10.187 | 8.684534 | 7.032051 | 1.502466 | 0.9030492 | 0.7494343
64.0101 | 10.1708 | 8.671485 | 7.03138 | 1.499315 | 0.8984583 | 0.741646
64.0201 | 10.1531 | 8.658638 | 7.030708 | 1.494462 | 0.8939437 | 0.7339863
64.0301 | 10.1413 | 8.645991 | 7.030035 | 1.495309 | 0.8895042 | 0.7264524
64.0401 | 10.1119 | 8.633541 | 7.02936 | 1.478359 | 0.8851391 | 0.7190417
64.0501 | 10.1015 | 8.621282 | 7.028684 | 1.480218 | 0.8808472 | 0.7117516
64.0601 | 10.0838 | 8.609213 | 7.028006 | 1.474587 | 0.8766277 | 0.7045797
64.0701 | 10.0494 | 8.59733 | 7.027327 | 1.45207 | 0.8724795 | 0.6975234
64.0801 | 10.0481 | 8.585629 | 7.026647 | 1.462471 | 0.868402 | 0.6905804
64.0901 | 10.0235 | 8.574108 | 7.025965 | 1.449392 | 0.864394 | 0.6837486
64.1001 | 10.0059 | 8.562762 | 7.025282 | 1.443138 | 0.8604548 | 0.6770255
64.11 | 9.9845 | 8.551701 | 7.024604 | 1.432799 | 0.8566221 | 0.6704749
64.12 | 9.977 | 8.540697 | 7.023919 | 1.436303 | 0.8528172 | 0.6639617
64.13 | 9.9468 | 8.529861 | 7.023231 | 1.416939 | 0.8490784 | 0.6575508
64.14 | 9.925 | 8.519188 | 7.022543 | 1.405812 | 0.8454052 | 0.6512401
64.15 | 9.9191 | 8.508677 | 7.021853 | 1.410423 | 0.8417965 | 0.6450279
64.16 | 9.9078 | 8.498325 | 7.021162 | 1.409475 | 0.8382517 | 0.638912
64.17 | 9.8776 | 8.488129 | 7.020469 | 1.389471 | 0.83477 | 0.6328905
64.18 | 9.8666 | 8.478087 | 7.019775 | 1.388513 | 0.8313506 | 0.6269616
64.19 | 9.8497 | 8.468196 | 7.019079 | 1.381504 | 0.8279928 | 0.6211235
64.2 | 9.8335 | 8.458453 | 7.018382 | 1.375047 | 0.8246958 | 0.6153745
64.21 | 9.81 | 8.448856 | 7.017684 | 1.361144 | 0.8214591 | 0.6097127
64.22 | 9.8035 | 8.439403 | 7.016984 | 1.364097 | 0.8182816 | 0.6041365
64.23 | 9.7839 | 8.430091 | 7.016283 | 1.353809 | 0.815163 | 0.5986444
64.24 | 9.7691 | 8.420918 | 7.015581 | 1.348182 | 0.8121024 | 0.5932346
64.25 | 9.7507 | 8.411882 | 7.014877 | 1.338818 | 0.8090992 | 0.5879056
64.26 | 9.7338 | 8.402981 | 7.014172 | 1.330819 | 0.8061528 | 0.5826558
64.27 | 9.7151 | 8.394212 | 7.013465 | 1.320888 | 0.8032624 | 0.5774839
64.28 | 9.7037 | 8.385573 | 7.012758 | 1.318127 | 0.8004274 | 0.5723882
64.29 | 9.6875 | 8.377063 | 7.012048 | 1.310437 | 0.7976473 | 0.5673675
64.3 | 9.668 | 8.368679 | 7.011337 | 1.299321 | 0.7949214 | 0.5624202
64.31 | 9.6514 | 8.360419 | 7.010625 | 1.290981 | 0.792249 | 0.5575451
64.32 | 9.6447 | 8.352282 | 7.009912 | 1.292418 | 0.7896296 | 0.5527408
64.33 | 9.6136 | 8.344266 | 7.009197 | 1.269334 | 0.7870627 | 0.548006
64.34 | 9.6102 | 8.336368 | 7.008481 | 1.273832 | 0.7845475 | 0.5433394
64.35 | 9.5908 | 8.328586 | 7.007763 | 1.262214 | 0.7820837 | 0.5387398
64.36 | 9.5754 | 8.32092 | 7.007044 | 1.25448 | 0.7796705 | 0.5342059
64.37 | 9.5448 | 8.313368 | 7.006323 | 1.231432 | 0.7773075 | 0.5297367
64.38 | 9.5466 | 8.305926 | 7.005602 | 1.240674 | 0.7749941 | 0.5253308
64.39 | 9.52 | 8.298595 | 7.004878 | 1.221405 | 0.7727299 | 0.5209872
64.4 | 9.5082 | 8.291373 | 7.004154 | 1.216827 | 0.7705143 | 0.5167048
64.41 | 9.4808 | 8.284257 | 7.003428 | 1.196543 | 0.7683468 | 0.5124824
64.42 | 9.4829 | 8.277246 | 7.0027 | 1.205654 | 0.766227 | 0.5083191
64.43 | 9.455 | 8.27034 | 7.001971 | 1.18466 | 0.7641544 | 0.5042137
64.44 | 9.4477 | 8.263535 | 7.001241 | 1.184165 | 0.7621285 | 0.5001653
64.45 | 9.4217 | 8.256832 | 7.00051 | 1.164868 | 0.7601489 | 0.4961729
64.46 | 9.4244 | 8.250227 | 6.999777 | 1.174173 | 0.7582152 | 0.4922354
64.47 | 9.3949 | 8.243721 | 6.999042 | 1.151179 | 0.756327 | 0.488352
64.48 | 9.3949 | 8.237312 | 6.998307 | 1.157588 | 0.7544839 | 0.4845217
64.49 | 9.3662 | 8.230998 | 6.997569 | 1.135202 | 0.7526855 | 0.4807435
64.5 | 9.3673 | 8.224779 | 6.996831 | 1.142521 | 0.7509315 | 0.4770166
64.51 | 9.3436 | 8.218653 | 6.996091 | 1.124947 | 0.7492215 | 0.4733401
64.52 | 9.3316 | 8.212618 | 6.99535 | 1.118982 | 0.7475552 | 0.4697133
64.53 | 9.3226 | 8.206674 | 6.994607 | 1.115926 | 0.7459322 | 0.4661351
64.54 | 9.3078 | 8.20082 | 6.993863 | 1.10698 | 0.7443522 | 0.4626048
64.55 | 9.2943 | 8.195054 | 6.993117 | 1.099246 | 0.742815 | 0.4591216
64.56 | 9.2843 | 8.189375 | 6.99237 | 1.094925 | 0.7413203 | 0.4556846
64.57 | 9.2782 | 8.183783 | 6.991622 | 1.094417 | 0.7398677 | 0.4522933
64.58 | 9.2594 | 8.178276 | 6.990872 | 1.081124 | 0.738457 | 0.4489467
64.59 | 9.2618 | 8.172853 | 6.990121 | 1.088947 | 0.7370879 | 0.4456441
64.6 | 9.2383 | 8.167514 | 6.989369 | 1.070786 | 0.7357602 | 0.4423848
64.61 | 9.2442 | 8.162257 | 6.988615 | 1.081943 | 0.7344736 | 0.4391681
64.62 | 9.223 | 8.157081 | 6.98786 | 1.065919 | 0.7332278 | 0.4359934
64.63 | 9.2117 | 8.151985 | 6.987103 | 1.059715 | 0.7320225 | 0.4328598
64.64 | 9.2082 | 8.146969 | 6.986345 | 1.061231 | 0.7308575 | 0.4297669
64.65 | 9.1907 | 8.142032 | 6.985585 | 1.048668 | 0.7297324 | 0.4267138
64.66 | 9.1913 | 8.137171 | 6.984825 | 1.054129 | 0.728647 | 0.4236999
64.67 | 9.174 | 8.132388 | 6.984062 | 1.041612 | 0.7276009 | 0.4207247
64.68 | 9.1676 | 8.12768 | 6.983299 | 1.03992 | 0.7265939 | 0.4177874
64.69 | 9.1472 | 8.123047 | 6.982534 | 1.024153 | 0.7256255 | 0.4148877
64.6999 | 9.1566 | 8.118532 | 6.981775 | 1.038068 | 0.7247042 | 0.412053
64.7099 | 9.135 | 8.114044 | 6.981007 | 1.020956 | 0.7238114 | 0.4092259
64.7199 | 9.1229 | 8.109629 | 6.980238 | 1.013271 | 0.7229562 | 0.4064344
64.7299 | 9.127 | 8.105283 | 6.979467 | 1.021717 | 0.7221378 | 0.403678
64.7399 | 9.1139 | 8.101008 | 6.978695 | 1.012892 | 0.7213558 | 0.4009562
64.7499 | 9.103 | 8.0968 | 6.977922 | 1.0062 | 0.7206097 | 0.3982685
64.7599 | 9.0882 | 8.09266 | 6.977147 | 0.9955397 | 0.7198987 | 0.3956142
64.7699 | 9.09 | 8.088586 | 6.976371 | 1.001414 | 0.7192224 | 0.3929929
64.7799 | 9.076 | 8.084578 | 6.975594 | 0.9914224 | 0.7185799 | 0.390404
64.7899 | 9.0574 | 8.080632 | 6.974815 | 0.9767676 | 0.7179704 | 0.3878472
64.7999 | 9.0658 | 8.076749 | 6.974035 | 0.9890505 | 0.7173932 | 0.3853218
64.8099 | 9.0454 | 8.072928 | 6.973253 | 0.9724724 | 0.7168473 | 0.3828275
64.8199 | 9.0347 | 8.069165 | 6.97247 | 0.9655348 | 0.7163318 | 0.3803636
64.8299 | 9.0279 | 8.065461 | 6.971685 | 0.9624391 | 0.7158457 | 0.3779299
64.8399 | 9.03 | 8.061813 | 6.970899 | 0.968187 | 0.7153879 | 0.3755257
64.8499 | 9.0111 | 8.05822 | 6.970112 | 0.9528798 | 0.7149571 | 0.3731508
64.8599 | 8.9987 | 8.05468 | 6.969324 | 0.9440195 | 0.7145522 | 0.3708046
64.8699 | 9.0009 | 8.051192 | 6.968534 | 0.9497077 | 0.7141719 | 0.3684868
64.8799 | 8.9925 | 8.047754 | 6.967742 | 0.944746 | 0.7138149 | 0.3661969
64.8899 | 8.981 | 8.044363 | 6.966949 | 0.9366367 | 0.7134795 | 0.3639344
64.8999 | 8.9688 | 8.041019 | 6.966155 | 0.9277813 | 0.7131645 | 0.361699
64.9099 | 8.9726 | 8.037718 | 6.96536 | 0.934882 | 0.712868 | 0.3594903
64.9199 | 8.9549 | 8.034459 | 6.964563 | 0.9204407 | 0.7125887 | 0.3573079
64.9299 | 8.9482 | 8.031241 | 6.963764 | 0.9169595 | 0.7123246 | 0.3551514
64.9399 | 8.9468 | 8.028059 | 6.962965 | 0.9187406 | 0.7120742 | 0.3530205
64.9499 | 8.936 | 8.024914 | 6.962164 | 0.911086 | 0.7118355 | 0.3509148
64.9599 | 8.9229 | 8.021802 | 6.961361 | 0.9010981 | 0.7116068 | 0.3488338
64.9699 | 8.9144 | 8.018721 | 6.960557 | 0.895679 | 0.7113862 | 0.3467774
64.9799 | 8.9167 | 8.015669 | 6.959752 | 0.9010311 | 0.7111718 | 0.344745
64.9899 | 8.8955 | 8.012644 | 6.958946 | 0.8828564 | 0.7109617 | 0.3427364
64.9999 | 8.8899 | 8.009643 | 6.958138 | 0.8802574 | 0.7107539 | 0.3407512
65.0099 | 8.8903 | 8.006664 | 6.957328 | 0.8836361 | 0.7105466 | 0.3387891
65.0199 | 8.876 | 8.003705 | 6.956517 | 0.8722948 | 0.7103378 | 0.3368499
65.0299 | 8.8726 | 8.000764 | 6.955705 | 0.871836 | 0.7101256 | 0.334933
65.0399 | 8.8607 | 7.997839 | 6.954892 | 0.8628615 | 0.7099083 | 0.3330383
65.0499 | 8.8552 | 7.994927 | 6.954077 | 0.8602735 | 0.709684 | 0.3311654
65.0599 | 8.8407 | 7.992026 | 6.953261 | 0.848674 | 0.709451 | 0.3293142
65.0699 | 8.8358 | 7.989135 | 6.952443 | 0.8466651 | 0.7092076 | 0.3274841
65.0799 | 8.831 | 7.986251 | 6.951624 | 0.8447488 | 0.7089521 | 0.3256749
65.0899 | 8.8186 | 7.983373 | 6.950804 | 0.8352266 | 0.7086832 | 0.3238864
65.0999 | 8.8056 | 7.9805 | 6.949982 | 0.8251003 | 0.7083993 | 0.3221184
65.1099 | 8.8 | 7.977628 | 6.949159 | 0.8223715 | 0.7080991 | 0.3203704
65.1199 | 8.7899 | 7.974758 | 6.948335 | 0.8151417 | 0.7077815 | 0.3186422
65.1299 | 8.7813 | 7.971888 | 6.947509 | 0.8094122 | 0.7074455 | 0.3169336
65.1399 | 8.7734 | 7.969016 | 6.946681 | 0.8043842 | 0.70709 | 0.3152443
65.1499 | 8.7644 | 7.966141 | 6.945853 | 0.7982588 | 0.7067143 | 0.313574
65.1599 | 8.7579 | 7.963263 | 6.945023 | 0.7946369 | 0.7063176 | 0.3119225
65.1699 | 8.7464 | 7.960381 | 6.944192 | 0.7860192 | 0.7058996 | 0.3102895
65.1799 | 8.74 | 7.957494 | 6.943359 | 0.7825064 | 0.7054597 | 0.3086749
65.1899 | 8.7296 | 7.954601 | 6.942525 | 0.7749991 | 0.7049977 | 0.3070783
65.1999 | 8.7214 | 7.951703 | 6.94169 | 0.7696974 | 0.7045136 | 0.3054995
65.2099 | 8.706 | 7.948798 | 6.940853 | 0.7572016 | 0.7040073 | 0.3039382
65.2199 | 8.707 | 7.945888 | 6.940015 | 0.7611118 | 0.7034792 | 0.3023944
65.2299 | 8.699 | 7.942972 | 6.939175 | 0.7560278 | 0.7029294 | 0.3008676
65.2399 | 8.6798 | 7.940051 | 6.938334 | 0.7397495 | 0.7023585 | 0.2993577
65.2499 | 8.6714 | 7.937124 | 6.937492 | 0.7342763 | 0.701767 | 0.2978645
65.2599 | 8.6644 | 7.934192 | 6.936649 | 0.7302079 | 0.7011557 | 0.2963878
65.2699 | 8.6572 | 7.931256 | 6.935804 | 0.7259437 | 0.7005253 | 0.2949273
65.2798 | 8.6504 | 7.928347 | 6.934966 | 0.7220532 | 0.6998836 | 0.2934973
65.2898 | 8.6405 | 7.925405 | 6.934118 | 0.7150949 | 0.6992182 | 0.2920686
65.2998 | 8.6358 | 7.922462 | 6.933269 | 0.7133383 | 0.6985369 | 0.2906555
65.3098 | 8.6213 | 7.919518 | 6.932419 | 0.7017823 | 0.6978409 | 0.2892579
65.3198 | 8.6142 | 7.916574 | 6.931567 | 0.6976259 | 0.6971313 | 0.2878755
65.3298 | 8.6083 | 7.913632 | 6.930714 | 0.6946679 | 0.6964097 | 0.2865081
65.3398 | 8.5973 | 7.910693 | 6.92986 | 0.686607 | 0.6956774 | 0.2851557
65.3498 | 8.585 | 7.907758 | 6.929004 | 0.6772419 | 0.694936 | 0.2838179
65.3598 | 8.5764 | 7.904829 | 6.928147 | 0.6715714 | 0.6941868 | 0.2824946
65.3698 | 8.5692 | 7.901906 | 6.927289 | 0.667294 | 0.6934316 | 0.2811857
65.3798 | 8.5573 | 7.898992 | 6.926429 | 0.6583083 | 0.6926718 | 0.2798909
65.3898 | 8.543 | 7.896087 | 6.925568 | 0.6469129 | 0.6919091 | 0.2786101
65.3998 | 8.5442 | 7.893194 | 6.924706 | 0.6510064 | 0.691145 | 0.277343
65.4098 | 8.5345 | 7.890313 | 6.923842 | 0.6441873 | 0.6903813 | 0.2760897
65.4198 | 8.5145 | 7.887446 | 6.922977 | 0.6270542 | 0.6896194 | 0.2748497
65.4298 | 8.5178 | 7.884594 | 6.92211 | 0.6332056 | 0.6888611 | 0.2736231
65.4398 | 8.5037 | 7.88176 | 6.921242 | 0.62194 | 0.6881079 | 0.2724097
65.4498 | 8.5003 | 7.878944 | 6.920373 | 0.6213562 | 0.6873613 | 0.2712092
65.4598 | 8.4871 | 7.876147 | 6.919503 | 0.6109526 | 0.686623 | 0.2700216
65.4698 | 8.4808 | 7.873372 | 6.918631 | 0.6074281 | 0.6858942 | 0.2688466
65.4798 | 8.476 | 7.870619 | 6.917758 | 0.6053812 | 0.6851767 | 0.2676842
65.4898 | 8.4563 | 7.867889 | 6.916884 | 0.5884107 | 0.6844717 | 0.2665341
65.4998 | 8.4567 | 7.865185 | 6.916008 | 0.5915154 | 0.6837806 | 0.2653963
65.5098 | 8.4468 | 7.862506 | 6.915131 | 0.5842941 | 0.6831047 | 0.2642706
65.5198 | 8.4364 | 7.859854 | 6.914252 | 0.5765457 | 0.6824453 | 0.2631568
65.5298 | 8.4207 | 7.857231 | 6.913372 | 0.5634691 | 0.6818036 | 0.2620549
65.5398 | 8.4292 | 7.854637 | 6.912491 | 0.5745634 | 0.6811807 | 0.2609646
65.5498 | 8.4208 | 7.852073 | 6.911609 | 0.5687275 | 0.6805777 | 0.2598858
65.5598 | 8.4052 | 7.849539 | 6.910725 | 0.5556606 | 0.6799957 | 0.2588185
65.5698 | 8.4035 | 7.847038 | 6.90984 | 0.5564617 | 0.6794356 | 0.2577624
65.5798 | 8.3988 | 7.84457 | 6.908954 | 0.5542303 | 0.6788983 | 0.2567175
65.5898 | 8.396 | 7.842134 | 6.908066 | 0.5538656 | 0.6783846 | 0.2556836
65.5998 | 8.3835 | 7.839733 | 6.907177 | 0.5437667 | 0.6778954 | 0.2546606
65.6098 | 8.3813 | 7.837367 | 6.906287 | 0.5439333 | 0.6774314 | 0.2536483
65.6198 | 8.379 | 7.835035 | 6.905395 | 0.5439646 | 0.6769933 | 0.2526467
65.6298 | 8.3708 | 7.83274 | 6.904502 | 0.5380603 | 0.6765816 | 0.2516557
65.6398 | 8.3618 | 7.83048 | 6.903608 | 0.5313198 | 0.6761969 | 0.250675
65.6498 | 8.3605 | 7.828257 | 6.902713 | 0.5322428 | 0.6758398 | 0.2497046
65.6598 | 8.3472 | 7.826071 | 6.901816 | 0.5211289 | 0.6755107 | 0.2487445
65.6698 | 8.3468 | 7.823922 | 6.900918 | 0.5228779 | 0.67521 | 0.2477943
65.6798 | 8.3467 | 7.821811 | 6.900018 | 0.5248893 | 0.6749381 | 0.2468542
65.6898 | 8.3414 | 7.819737 | 6.899118 | 0.5216631 | 0.6746954 | 0.2459239
65.6998 | 8.3317 | 7.817701 | 6.898216 | 0.513999 | 0.6744821 | 0.2450033
65.7098 | 8.3326 | 7.815703 | 6.897312 | 0.516897 | 0.6742985 | 0.2440923
65.7198 | 8.3285 | 7.813743 | 6.896408 | 0.5147568 | 0.6741447 | 0.2431909
65.7298 | 8.3187 | 7.811822 | 6.895502 | 0.5068784 | 0.674021 | 0.2422989
65.7398 | 8.3143 | 7.809938 | 6.894594 | 0.5043617 | 0.6739275 | 0.2414163
65.7498 | 8.3174 | 7.808093 | 6.893686 | 0.5093068 | 0.6738644 | 0.2405428
65.7598 | 8.3108 | 7.806286 | 6.892776 | 0.5045136 | 0.6738317 | 0.2396785
65.7698 | 8.3062 | 7.804518 | 6.891865 | 0.5016821 | 0.6738295 | 0.2388232
65.7798 | 8.2948 | 7.802788 | 6.890953 | 0.4920124 | 0.6738579 | 0.2379769
65.7898 | 8.3022 | 7.801095 | 6.890039 | 0.5011046 | 0.6739169 | 0.2371394
65.7998 | 8.2859 | 7.799441 | 6.889124 | 0.4864588 | 0.6740064 | 0.2363106
65.8098 | 8.2843 | 7.797825 | 6.888208 | 0.4864749 | 0.6741266 | 0.2354905
65.8198 | 8.2848 | 7.796247 | 6.887291 | 0.4885532 | 0.6742774 | 0.2346789
65.8298 | 8.2777 | 7.794706 | 6.886372 | 0.4829937 | 0.6744587 | 0.2338758
65.8398 | 8.278 | 7.793203 | 6.885452 | 0.4847967 | 0.6746704 | 0.2330811
65.8498 | 8.269 | 7.791738 | 6.88453 | 0.4772622 | 0.6749127 | 0.2322947
65.8598 | 8.2741 | 7.79031 | 6.883608 | 0.4837903 | 0.6751853 | 0.2315165
65.8697 | 8.2624 | 7.788932 | 6.882693 | 0.473468 | 0.6754846 | 0.2307541
65.8797 | 8.2598 | 7.787578 | 6.881768 | 0.4722224 | 0.6758174 | 0.229992
65.8897 | 8.2546 | 7.78626 | 6.880842 | 0.4683399 | 0.6761804 | 0.2292378
65.8997 | 8.2563 | 7.784979 | 6.879914 | 0.4713208 | 0.6765733 | 0.2284916
65.9097 | 8.2538 | 7.783735 | 6.878985 | 0.4700652 | 0.6769963 | 0.2277532
65.9197 | 8.2459 | 7.782527 | 6.878055 | 0.4633732 | 0.6774491 | 0.2270225
65.9297 | 8.2372 | 7.781355 | 6.877124 | 0.4558452 | 0.6779316 | 0.2262994
65.9397 | 8.2319 | 7.780219 | 6.876191 | 0.4516811 | 0.6784438 | 0.2255839
65.9497 | 8.2319 | 7.779119 | 6.875257 | 0.4527813 | 0.6789856 | 0.2248759
65.9597 | 8.2204 | 7.778054 | 6.874322 | 0.4423458 | 0.6795568 | 0.2241754
65.9697 | 8.2295 | 7.777025 | 6.873386 | 0.4524749 | 0.6801573 | 0.2234821
65.9797 | 8.2182 | 7.776031 | 6.872448 | 0.4421687 | 0.6807871 | 0.2227962
65.9897 | 8.2153 | 7.775073 | 6.871509 | 0.4402273 | 0.6814461 | 0.2221175
65.9997 | 8.205 | 7.774149 | 6.870569 | 0.4308509 | 0.6821342 | 0.2214459
66.0097 | 8.2064 | 7.77326 | 6.869628 | 0.4331399 | 0.6828512 | 0.2207813
66.0197 | 8.205 | 7.772406 | 6.868685 | 0.4325941 | 0.6835971 | 0.2201238
66.0297 | 8.1867 | 7.771586 | 6.867741 | 0.4151138 | 0.6843718 | 0.2194732
66.0397 | 8.1972 | 7.770801 | 6.866796 | 0.4263991 | 0.6851753 | 0.2188295
66.0497 | 8.1854 | 7.77005 | 6.86585 | 0.4153502 | 0.6860074 | 0.2181926
66.0597 | 8.1771 | 7.769333 | 6.864902 | 0.4077673 | 0.6868681 | 0.2175624
66.0697 | 8.1697 | 7.76865 | 6.863953 | 0.4010504 | 0.6877573 | 0.2169389
66.0797 | 8.1592 | 7.768 | 6.863003 | 0.3911996 | 0.6886751 | 0.216322
66.0897 | 8.1657 | 7.767385 | 6.862052 | 0.3983151 | 0.6896211 | 0.2157117
66.0997 | 8.1489 | 7.766803 | 6.8611 | 0.382097 | 0.6905955 | 0.2151078
66.1097 | 8.1541 | 7.766255 | 6.860146 | 0.3878454 | 0.6915982 | 0.2145103
66.1197 | 8.1451 | 7.76574 | 6.859191 | 0.3793604 | 0.6926292 | 0.2139193
66.1297 | 8.1456 | 7.765258 | 6.858235 | 0.3803421 | 0.6936884 | 0.2133345
66.1397 | 8.13 | 7.764809 | 6.857278 | 0.3651906 | 0.6947757 | 0.212756
66.1497 | 8.1334 | 7.764394 | 6.856319 | 0.3690059 | 0.6958912 | 0.2121837
66.1597 | 8.1296 | 7.764012 | 6.855359 | 0.3655881 | 0.6970349 | 0.2116176
66.1697 | 8.1218 | 7.763663 | 6.854398 | 0.3581374 | 0.6982067 | 0.2110575
66.1797 | 8.1124 | 7.763346 | 6.853436 | 0.3490537 | 0.6994065 | 0.2105034
66.1897 | 8.1186 | 7.763063 | 6.852473 | 0.3555371 | 0.7006345 | 0.2099554
66.1997 | 8.1086 | 7.762812 | 6.851508 | 0.3457877 | 0.7018907 | 0.2094132
66.2097 | 8.1014 | 7.762595 | 6.850543 | 0.3388054 | 0.703175 | 0.2088769
66.2197 | 8.0957 | 7.76241 | 6.849576 | 0.3332905 | 0.7044873 | 0.2083465
66.2297 | 8.0961 | 7.762257 | 6.848608 | 0.3338427 | 0.7058279 | 0.2078217
66.2397 | 8.0945 | 7.762138 | 6.847638 | 0.3323622 | 0.7071967 | 0.2073028
66.2497 | 8.086 | 7.762051 | 6.846668 | 0.323949 | 0.7085937 | 0.2067895
66.2597 | 8.0894 | 7.761997 | 6.845696 | 0.3274032 | 0.710019 | 0.2062818
66.2697 | 8.0903 | 7.761975 | 6.844723 | 0.3283246 | 0.7114726 | 0.2057796
66.2797 | 8.0816 | 7.761987 | 6.843749 | 0.3196133 | 0.7129545 | 0.205283
66.2897 | 8.0791 | 7.762031 | 6.842774 | 0.3170693 | 0.714465 | 0.2047919
66.2997 | 8.0852 | 7.762108 | 6.841797 | 0.3230925 | 0.7160038 | 0.2043062
66.3097 | 8.0786 | 7.762217 | 6.84082 | 0.316383 | 0.7175712 | 0.2038259
66.3197 | 8.0701 | 7.762359 | 6.839841 | 0.3077407 | 0.7191673 | 0.2033509
66.3297 | 8.0747 | 7.762535 | 6.838861 | 0.3121655 | 0.7207921 | 0.2028812
66.3397 | 8.0764 | 7.762743 | 6.83788 | 0.3136574 | 0.7224457 | 0.2024167
66.3497 | 8.0604 | 7.762984 | 6.836898 | 0.2974164 | 0.7241282 | 0.2019575
66.3597 | 8.0616 | 7.763258 | 6.835914 | 0.2983424 | 0.7258397 | 0.2015034
66.3697 | 8.0684 | 7.763565 | 6.83493 | 0.3048353 | 0.7275804 | 0.2010545
66.3797 | 8.0642 | 7.763905 | 6.833944 | 0.3002951 | 0.7293502 | 0.2006106
66.3897 | 8.0584 | 7.764278 | 6.832957 | 0.2941216 | 0.7311494 | 0.2001717
66.3997 | 8.0606 | 7.764685 | 6.831969 | 0.2959148 | 0.7329781 | 0.1997379
66.4097 | 8.0633 | 7.765125 | 6.83098 | 0.2981746 | 0.7348364 | 0.199309
66.4197 | 8.0569 | 7.765599 | 6.82999 | 0.2913009 | 0.7367244 | 0.198885
66.4297 | 8.0594 | 7.766106 | 6.828998 | 0.2932936 | 0.7386423 | 0.1984659
66.4397 | 8.0528 | 7.766647 | 6.828006 | 0.2861525 | 0.7405903 | 0.1980516
66.4496 | 8.0542 | 7.767217 | 6.827022 | 0.2869829 | 0.7425491 | 0.1976462
66.4596 | 8.05 | 7.767825 | 6.826027 | 0.2821745 | 0.7445571 | 0.1972415
66.4696 | 8.0432 | 7.768468 | 6.825031 | 0.2747316 | 0.746596 | 0.1968415
66.4796 | 8.0457 | 7.769145 | 6.824034 | 0.2765547 | 0.7486655 | 0.1964461
66.4896 | 8.0355 | 7.769857 | 6.823035 | 0.2656434 | 0.7507657 | 0.1960554
66.4996 | 8.0359 | 7.770603 | 6.822036 | 0.2652974 | 0.7528972 | 0.1956694
66.5096 | 8.0318 | 7.771383 | 6.821036 | 0.2604168 | 0.7550597 | 0.1952879
66.5196 | 8.0339 | 7.772199 | 6.820034 | 0.2617011 | 0.757254 | 0.194911
66.5296 | 8.0273 | 7.773049 | 6.819031 | 0.2542506 | 0.7594797 | 0.1945385
66.5396 | 8.0268 | 7.773935 | 6.818027 | 0.2528645 | 0.7617376 | 0.1941706
66.5496 | 8.0237 | 7.774857 | 6.817022 | 0.2488433 | 0.7640273 | 0.1938071
66.5596 | 8.0181 | 7.775814 | 6.816016 | 0.2422861 | 0.7663497 | 0.193448
66.5696 | 8.0182 | 7.776807 | 6.815009 | 0.2413933 | 0.7687043 | 0.1930933
66.5796 | 8.0115 | 7.777836 | 6.814001 | 0.2336643 | 0.7710921 | 0.1927429
66.5896 | 8.0117 | 7.778901 | 6.812991 | 0.2327992 | 0.7735126 | 0.1923969
66.5996 | 8.006 | 7.780003 | 6.811981 | 0.2259973 | 0.7759667 | 0.1920551
66.6096 | 8.0016 | 7.781141 | 6.810969 | 0.2204589 | 0.7784542 | 0.1917176
66.6196 | 7.9974 | 7.782317 | 6.809957 | 0.2150833 | 0.7809758 | 0.1913843
66.6296 | 7.9958 | 7.783529 | 6.808943 | 0.2122706 | 0.7835313 | 0.1910553
66.6396 | 7.9851 | 7.78478 | 6.807928 | 0.2003203 | 0.7861214 | 0.1907303
66.6496 | 7.986 | 7.786068 | 6.806912 | 0.1999324 | 0.788746 | 0.1904096
66.6596 | 7.982 | 7.787394 | 6.805895 | 0.1946062 | 0.7914059 | 0.1900929
66.6696 | 7.9852 | 7.788758 | 6.804877 | 0.196442 | 0.7941008 | 0.1897803
66.6796 | 7.9793 | 7.790161 | 6.803858 | 0.1891389 | 0.7968316 | 0.1894717
66.6896 | 7.9776 | 7.791603 | 6.802838 | 0.1859971 | 0.7995981 | 0.1891672
66.6996 | 7.9704 | 7.793084 | 6.801816 | 0.177316 | 0.8024012 | 0.1888667
66.7096 | 7.9737 | 7.794604 | 6.800794 | 0.1790956 | 0.8052405 | 0.1885701
66.7196 | 7.9678 | 7.796165 | 6.79977 | 0.171635 | 0.8081171 | 0.1882775
66.7296 | 7.9626 | 7.797766 | 6.798746 | 0.1648344 | 0.8110309 | 0.1879888
66.7396 | 7.9591 | 7.799406 | 6.79772 | 0.1596935 | 0.8139822 | 0.187704
66.7496 | 7.9646 | 7.801088 | 6.796694 | 0.1635115 | 0.8169717 | 0.187423
66.7596 | 7.9561 | 7.802811 | 6.795666 | 0.1532885 | 0.8199995 | 0.1871459
66.7696 | 7.9505 | 7.804576 | 6.794637 | 0.1459238 | 0.8230663 | 0.1868726
66.7796 | 7.9562 | 7.806383 | 6.793608 | 0.1498173 | 0.826172 | 0.1866031
66.7896 | 7.9563 | 7.808232 | 6.792577 | 0.1480683 | 0.8293175 | 0.1863374
66.7996 | 7.9491 | 7.810123 | 6.791545 | 0.138977 | 0.8325028 | 0.1860753
66.8096 | 7.9467 | 7.812058 | 6.790512 | 0.1346422 | 0.8357287 | 0.1858171
66.8196 | 7.9541 | 7.814036 | 6.789478 | 0.1400642 | 0.8389952 | 0.1855625
66.8296 | 7.9475 | 7.816058 | 6.788443 | 0.1314421 | 0.8423032 | 0.1853115
66.8396 | 7.9471 | 7.818124 | 6.787407 | 0.1289758 | 0.8456526 | 0.1850643
66.8496 | 7.9415 | 7.820235 | 6.78637 | 0.1212646 | 0.8490445 | 0.1848206
66.8596 | 7.9477 | 7.822392 | 6.785332 | 0.1253085 | 0.8524787 | 0.1845806
66.8696 | 7.944 | 7.824593 | 6.784293 | 0.1194065 | 0.8559561 | 0.1843441
66.8796 | 7.9408 | 7.826842 | 6.783253 | 0.1139584 | 0.8594772 | 0.1841112
66.8896 | 7.9404 | 7.829136 | 6.782212 | 0.1112637 | 0.8630423 | 0.1838818
66.8996 | 7.9437 | 7.831478 | 6.78117 | 0.1122221 | 0.8666518 | 0.183656
66.9096 | 7.9404 | 7.833867 | 6.780127 | 0.1065327 | 0.8703066 | 0.1834337
66.9196 | 7.9337 | 7.836305 | 6.779083 | 0.09739548 | 0.8740068 | 0.1832148
66.9296 | 7.941 | 7.838791 | 6.778038 | 0.1022095 | 0.8777533 | 0.1829994
66.9396 | 7.9391 | 7.841325 | 6.776992 | 0.09777455 | 0.8815462 | 0.1827874
66.9496 | 7.9366 | 7.84391 | 6.775945 | 0.0926898 | 0.8853866 | 0.1825789
66.9596 | 7.9346 | 7.846545 | 6.774897 | 0.08805514 | 0.8892744 | 0.1823737
66.9696 | 7.9357 | 7.84923 | 6.773848 | 0.08646951 | 0.8932109 | 0.1821719
66.9796 | 7.9347 | 7.851967 | 6.772798 | 0.08273277 | 0.897196 | 0.1819735
66.9896 | 7.9347 | 7.854756 | 6.771747 | 0.07994411 | 0.9012307 | 0.1817785
66.9996 | 7.9255 | 7.857597 | 6.770695 | 0.06790292 | 0.9053156 | 0.1815867
67.0096 | 7.9296 | 7.860491 | 6.769642 | 0.06910873 | 0.9094512 | 0.1813983
67.0196 | 7.9282 | 7.863439 | 6.768588 | 0.06476086 | 0.9136381 | 0.1812131
67.0296 | 7.9238 | 7.866441 | 6.767533 | 0.05735871 | 0.917877 | 0.1810312
67.0395 | 7.9174 | 7.869467 | 6.766488 | 0.04793342 | 0.9221244 | 0.1808544
67.0495 | 7.9263 | 7.872579 | 6.765431 | 0.0537214 | 0.9264687 | 0.180679
67.0595 | 7.9208 | 7.875747 | 6.764373 | 0.0450531 | 0.9308669 | 0.1805068
67.0695 | 7.9182 | 7.878972 | 6.763314 | 0.03922789 | 0.9353198 | 0.1803379
67.0795 | 7.9166 | 7.882255 | 6.762254816 | 0.03434514 | 0.939828 | 0.1801721
67.0895 | 7.923 | 7.885596 | 6.761194 | 0.0374042 | 0.9443922 | 0.1800094
67.0995 | 7.9202 | 7.888996 | 6.760133 | 0.03120377 | 0.9490136 | 0.17985
67.1095 | 7.913 | 7.892456 | 6.75907 | 0.02054412 | 0.953692 | 0.1796936
67.1195 | 7.9171 | 7.895976 | 6.758007 | 0.02112405 | 0.9584287 | 0.1795405
67.1295 | 7.9182 | 7.899557 | 6.756942 | 0.01864291 | 0.9632243 | 0.1793904
67.1395 | 7.9131 | 7.9032 | 6.755877 | 0.009899839 | 0.9680796 | 0.1792434
67.1495 | 7.9129 | 7.906906 | 6.754811 | 0.005994056 | 0.9729955 | 0.1790995
67.1595 | 7.9173 | 7.910675 | 6.753744 | 0.006624859 | 0.9779727 | 0.1789586
67.1695 | 7.9097 | 7.914509 | 6.752676 | -0.004808584 | 0.983012 | 0.1788209
67.1795 | 7.9114 | 7.918407 | 6.751607 | -0.007007066 | 0.9881142 | 0.1786861
67.1895 | 7.9063 | 7.922371 | 6.750537 | -0.0160713 | 0.99328 | 0.1785544
67.1995 | 7.9184 | 7.926402 | 6.749466 | -0.008002297 | 0.9985105 | 0.1784257
67.2095 | 7.9168 | 7.930501 | 6.748394 | -0.01370078 | 1.003806 | 0.1783
67.2195 | 7.9155 | 7.934668 | 6.747322 | -0.01916757 | 1.009168 | 0.1781773
67.2295 | 7.9125 | 7.938904 | 6.746248 | -0.02640363 | 1.014598 | 0.1780575
67.2395 | 7.9206 | 7.94321 | 6.745174 | -0.02260978 | 1.020095 | 0.1779407
67.2495 | 7.9191 | 7.947587 | 6.744099 | -0.02848686 | 1.025661 | 0.1778269
67.2595 | 7.9186 | 7.952035 | 6.743022 | -0.03343535 | 1.031297 | 0.177716
67.2695 | 7.9164 | 7.956557 | 6.741945 | -0.040157 | 1.037004 | 0.177608
67.2795 | 7.9274 | 7.961152 | 6.740867 | -0.03375238 | 1.042782 | 0.177503
67.2895 | 7.9215 | 7.965822 | 6.739789 | -0.04432236 | 1.048633 | 0.1774008
67.2995 | 7.9226 | 7.970568 | 6.738709 | -0.04796782 | 1.054557 | 0.1773016
67.3095 | 7.9221 | 7.97539 | 6.737628 | -0.05328981 | 1.060556 | 0.1772051
67.3195 | 7.9297 | 7.980289 | 6.736547 | -0.05058924 | 1.066631 | 0.1771116
67.3295 | 7.9276 | 7.985267 | 6.735465 | -0.05766695 | 1.072781 | 0.1770209
67.3395 | 7.9268 | 7.990324 | 6.734382 | -0.06352407 | 1.079009 | 0.1769331
67.3495 | 7.9361 | 7.995462 | 6.733298 | -0.05936203 | 1.085316 | 0.1768481
67.3595 | 7.9374 | 8.000681 | 6.732213 | -0.06328075 | 1.091702 | 0.1767659
67.3695 | 7.94 | 8.005982 | 6.731127 | -0.06598181 | 1.098168 | 0.1766866
67.3795 | 7.9325 | 8.011366 | 6.73004 | -0.07886602 | 1.104716 | 0.17661
67.3895 | 7.9429 | 8.016835 | 6.728953 | -0.07393458 | 1.111345 | 0.1765363
67.3995 | 7.9522 | 8.022388 | 6.727865 | -0.07018836 | 1.118058 | 0.1764653
67.4095 | 7.9502 | 8.028028 | 6.726776 | -0.0778284 | 1.124856 | 0.1763971
67.4195 | 7.9463 | 8.033756 | 6.725686 | -0.08745574 | 1.131738 | 0.1763316
67.4295 | 7.9576 | 8.039571 | 6.724595 | -0.08197077 | 1.138707 | 0.1762689
67.4395 | 7.9571 | 8.045476 | 6.723504 | -0.08837575 | 1.145763 | 0.176209
67.4495 | 7.9584 | 8.051471 | 6.722411 | -0.09307096 | 1.152908 | 0.1761518
67.4595 | 7.953 | 8.057558 | 6.721318 | -0.1045576 | 1.160142 | 0.1760973
67.4695 | 7.9624 | 8.063737 | 6.720224 | -0.1013366 | 1.167467 | 0.1760456
67.4795 | 7.9693 | 8.070009 | 6.719129 | -0.1007088 | 1.174883 | 0.1759965
67.4895 | 7.9689 | 8.076376 | 6.718034 | -0.1074756 | 1.182392 | 0.1759502
67.4995 | 7.9668 | 8.082838 | 6.716937 | -0.1160377 | 1.189994 | 0.1759065
67.5095 | 7.9834 | 8.089396 | 6.71584 | -0.1059963 | 1.197691 | 0.1758656
67.5195 | 7.9789 | 8.096052 | 6.714742 | -0.1171523 | 1.205483 | 0.1758273
67.5295 | 7.9776 | 8.102807 | 6.713643 | -0.1252068 | 1.213372 | 0.1757917
67.5395 | 7.9813 | 8.109661 | 6.712544 | -0.1283609 | 1.221358 | 0.1757588
67.5495 | 7.9901 | 8.116615 | 6.711443 | -0.1265153 | 1.229444 | 0.1757285
67.5595 | 7.9905 | 8.123671 | 6.710342 | -0.1331714 | 1.237628 | 0.1757009
67.5695 | 7.983 | 8.13083 | 6.70924 | -0.1478301 | 1.245914 | 0.1756759
67.5795 | 7.9888 | 8.138092 | 6.708138 | -0.1492924 | 1.254301 | 0.1756535
67.5895 | 7.9946 | 8.145459 | 6.707034 | -0.1508594 | 1.262792 | 0.1756338
67.5995 | 7.9981 | 8.152933 | 6.70593 | -0.1548329 | 1.271386 | 0.1756167
67.6095 | 7.9942 | 8.160512 | 6.704825 | -0.1663125 | 1.280085 | 0.1756023
67.6194 | 8.001 | 8.168124 | 6.70373 | -0.1671237 | 1.288803 | 0.1755905
67.6294 | 8.0058 | 8.175919 | 6.702624 | -0.170119 | 1.297714 | 0.1755812
67.6394 | 8.0034 | 8.183824 | 6.701517 | -0.1804245 | 1.306733 | 0.1755745
67.6494 | 8.0002 | 8.191841 | 6.700409 | -0.1916412 | 1.315862 | 0.1755704
67.6594 | 8.0053 | 8.19997 | 6.6993 | -0.1946703 | 1.325102 | 0.1755689
67.6694 | 8.0152 | 8.208213 | 6.69819 | -0.1930132 | 1.334453 | 0.17557
67.6794 | 8.0116 | 8.216571 | 6.69708 | -0.2049709 | 1.343917 | 0.1755737
67.6894 | 8.0106 | 8.225045 | 6.695969 | -0.2144447 | 1.353495 | 0.1755799
67.6994 | 8.019 | 8.233636 | 6.694858 | -0.214636 | 1.36319 | 0.1755887
67.7094 | 8.0104 | 8.242346 | 6.693745 | -0.2319463 | 1.373001 | 0.1756001
67.7194 | 8.0148 | 8.251177 | 6.692632 | -0.2363768 | 1.38293 | 0.175614
67.7294 | 8.0124 | 8.260129 | 6.691519 | -0.2477292 | 1.39298 | 0.1756305
67.7394 | 8.0175 | 8.269205 | 6.690404 | -0.2517048 | 1.403151 | 0.1756495
67.7494 | 8.0224 | 8.278406 | 6.689289 | -0.2560056 | 1.413446 | 0.1756711
67.7594 | 8.0225 | 8.287733 | 6.688173 | -0.265233 | 1.423865 | 0.1756952
67.7694 | 8.0143 | 8.297189 | 6.687057 | -0.282889 | 1.434411 | 0.1757219
67.7794 | 8.0236 | 8.306775 | 6.685939 | -0.2831752 | 1.445085 | 0.1757511
67.7894 | 8.0266 | 8.316494 | 6.684821 | -0.2898939 | 1.45589 | 0.1757828
67.7994 | 8.0281 | 8.326347 | 6.683703 | -0.2982469 | 1.466827 | 0.1758171
67.8094 | 8.0219 | 8.336337 | 6.682583 | -0.3144367 | 1.477899 | 0.1758538
67.8194 | 8.0283 | 8.346465 | 6.681463 | -0.3181652 | 1.489109 | 0.1758931
67.8294 | 8.0282 | 8.356735 | 6.680343 | -0.3285351 | 1.500457 | 0.1759349
67.8394 | 8.0304 | 8.367149 | 6.679221 | -0.3367488 | 1.511948 | 0.1759792
67.8494 | 8.0253 | 8.377709 | 6.678099 | -0.3524088 | 1.523583 | 0.1760261
67.8594 | 8.0313 | 8.388418 | 6.676977 | -0.3571179 | 1.535366 | 0.1760754
67.8694 | 8.0361 | 8.399279 | 6.675853 | -0.363179 | 1.547298 | 0.1761272
67.8794 | 8.0343 | 8.410295 | 6.674729 | -0.3759951 | 1.559384 | 0.1761816
67.8894 | 8.0342 | 8.421469 | 6.673605 | -0.3872694 | 1.571626 | 0.1762384
67.8994 | 8.0377 | 8.432805 | 6.67248 | -0.3951048 | 1.584027 | 0.1762978
67.9094 | 8.0376 | 8.444305 | 6.671354 | -0.406705 | 1.596592 | 0.1763596
67.9194 | 8.0399 | 8.455974 | 6.670227 | -0.4160736 | 1.609322 | 0.1764239
67.9294 | 8.0396 | 8.467814 | 6.6691 | -0.4282138 | 1.622223 | 0.1764908
67.9394 | 8.0421 | 8.47983 | 6.667972 | -0.4377297 | 1.635297 | 0.17656
67.9494 | 8.0405 | 8.492025 | 6.666844 | -0.4515253 | 1.64855 | 0.1766319
67.9594 | 8.0425 | 8.504404 | 6.665715 | -0.4619044 | 1.661983 | 0.1767061
67.9694 | 8.0414 | 8.516971 | 6.664585 | -0.475571 | 1.675603 | 0.1767829
67.9794 | 8.0428 | 8.52973 | 6.663455 | -0.4869298 | 1.689413 | 0.1768621
67.9894 | 8.0429 | 8.542685 | 6.662324 | -0.4997849 | 1.703417 | 0.1769439
67.9994 | 8.044 | 8.555841 | 6.661193 | -0.5118413 | 1.717621 | 0.1770281
68.0094 | 8.0457 | 8.569203 | 6.660061 | -0.5235032 | 1.732028 | 0.1771148
68.0194 | 8.0479 | 8.582776 | 6.658928 | -0.5348758 | 1.746644 | 0.177204
68.0294 | 8.0495 | 8.596564 | 6.657795 | -0.5470637 | 1.761473 | 0.1772956
68.0394 | 8.0468 | 8.610572 | 6.656661 | -0.5637723 | 1.776522 | 0.1773898
68.0494 | 8.0516 | 8.624807 | 6.655526 | -0.5732066 | 1.791794 | 0.1774864
68.0594 | 8.0545 | 8.639272 | 6.654391 | -0.5847721 | 1.807295 | 0.1775855
68.0694 | 8.0561 | 8.653974 | 6.653256 | -0.5978742 | 1.823031 | 0.1776871
68.0794 | 8.0546 | 8.668918 | 6.65212 | -0.6143184 | 1.839008 | 0.1777911
68.0894 | 8.0564 | 8.684111 | 6.650983 | -0.6277105 | 1.85523 | 0.1778976
68.0994 | 8.0657 | 8.699556 | 6.649846 | -0.6338565 | 1.871704 | 0.1780066
68.1094 | 8.0617 | 8.715262 | 6.648708 | -0.653562 | 1.888436 | 0.1781181
68.1194 | 8.064 | 8.731233 | 6.64757 | -0.6672334 | 1.905432 | 0.1782321
68.1294 | 8.0656 | 8.747477 | 6.646431 | -0.681877 | 1.922698 | 0.1783485
68.1394 | 8.0784 | 8.763999 | 6.645291 | -0.6855989 | 1.94024 | 0.1784674
68.1494 | 8.078 | 8.780805 | 6.644151 | -0.7028055 | 1.958065 | 0.1785889
68.1594 | 8.0821 | 8.797904 | 6.643011 | -0.7158037 | 1.97618 | 0.1787128
68.1694 | 8.0836 | 8.8153 | 6.64187 | -0.7317002 | 1.994591 | 0.1788391
68.1794 | 8.0918 | 8.833002 | 6.640728 | -0.7412019 | 2.013306 | 0.178968
68.1894 | 8.0965 | 8.851016 | 6.639586 | -0.7545158 | 2.03233 | 0.1790993
68.1994 | 8.0997 | 8.869349 | 6.638444 | -0.7696487 | 2.051672 | 0.1792332
68.2093 | 8.1 | 8.887815 | 6.637312 | -0.7878151 | 2.071135 | 0.1793682
68.2193 | 8.1078 | 8.906805 | 6.636168 | -0.7990053 | 2.09113 | 0.179507
68.2293 | 8.1148 | 8.926137 | 6.635024 | -0.811337 | 2.111465 | 0.1796482
68.2393 | 8.1112 | 8.945818 | 6.63388 | -0.834618 | 2.132146 | 0.179792
68.2493 | 8.1149 | 8.965858 | 6.632735 | -0.8509579 | 2.153185 | 0.1799383
68.2593 | 8.1242 | 8.986261 | 6.631589 | -0.8620612 | 2.174585 | 0.1800871
68.2693 | 8.1316 | 9.007038 | 6.630443 | -0.8754377 | 2.196357 | 0.1802383
68.2793 | 8.1329 | 9.028196 | 6.629296 | -0.895296 | 2.218508 | 0.1803921
68.2893 | 8.1329 | 9.049744 | 6.628149 | -0.9168445 | 2.241047 | 0.1805484
68.2993 | 8.1445 | 9.071692 | 6.627002 | -0.9271918 | 2.263983 | 0.1807072
68.3093 | 8.1523 | 9.094045 | 6.625854 | -0.9417448 | 2.287323 | 0.1808685
68.3193 | 8.1514 | 9.116817 | 6.624705 | -0.9654167 | 2.311079 | 0.1810323
68.3293 | 8.1545 | 9.140015 | 6.623556 | -0.9855148 | 2.33526 | 0.1811987
68.3393 | 8.1599 | 9.163648 | 6.622407 | -1.003748 | 2.359874 | 0.1813675
68.3493 | 8.1657 | 9.187727 | 6.621257 | -1.022027 | 2.384931 | 0.1815389
68.3593 | 8.1748 | 9.21226 | 6.620107 | -1.03746 | 2.41044 | 0.1817128
68.3693 | 8.1713 | 9.237259 | 6.618956 | -1.065959 | 2.436413 | 0.1818893
68.3793 | 8.1744 | 9.262735 | 6.617805 | -1.088335 | 2.462862 | 0.1820683
68.3893 | 8.1887 | 9.288695 | 6.616654 | -1.099995 | 2.489791 | 0.1822498
68.3993 | 8.1946 | 9.31515 | 6.615502 | -1.12055 | 2.517215 | 0.1824339
68.4093 | 8.1953 | 9.342114 | 6.614349 | -1.146814 | 2.545144 | 0.1826205
68.4193 | 8.204 | 9.369596 | 6.613196 | -1.165596 | 2.57359 | 0.1828096
68.4293 | 8.2155 | 9.397605 | 6.612043 | -1.182105 | 2.602561 | 0.1830014
68.4393 | 8.2211 | 9.426159 | 6.610889 | -1.205059 | 2.632074 | 0.1831956
68.4493 | 8.2277 | 9.455266 | 6.609735 | -1.227566 | 2.662138 | 0.1833925
68.4593 | 8.2354 | 9.48494 | 6.608581 | -1.24954 | 2.692767 | 0.1835919
68.4693 | 8.2446 | 9.515191 | 6.607426 | -1.270591 | 2.723971 | 0.1837939
68.4793 | 8.2518 | 9.546033 | 6.606271 | -1.294233 | 2.755764 | 0.1839984
68.4893 | 8.2591 | 9.57748 | 6.605115 | -1.31838 | 2.788159 | 0.1842056
68.4993 | 8.2662 | 9.609547 | 6.603959 | -1.343347 | 2.821173 | 0.1844153
68.5093 | 8.2789 | 9.642243 | 6.602803 | -1.363343 | 2.854812 | 0.1846276
68.5193 | 8.2867 | 9.675583 | 6.601646 | -1.388883 | 2.889094 | 0.1848426
68.5293 | 8.2949 | 9.709582 | 6.600489 | -1.414682 | 2.924034 | 0.1850601
68.5393 | 8.3033 | 9.744256 | 6.599331 | -1.440956 | 2.959644 | 0.1852803
68.5493 | 8.3237 | 9.779618 | 6.598173 | -1.455918 | 2.995942 | 0.185503
68.5593 | 8.3305 | 9.815681 | 6.597015 | -1.485181 | 3.032937 | 0.1857284
68.5693 | 8.3381 | 9.85247 | 6.595857 | -1.51437 | 3.070657 | 0.1859564
68.5793 | 8.3503 | 9.889991 | 6.594698 | -1.539691 | 3.109106 | 0.1861871
68.5893 | 8.364 | 9.928263 | 6.593538 | -1.564263 | 3.148304 | 0.1864204
68.5993 | 8.369 | 9.9673 | 6.592379 | -1.5983 | 3.188265 | 0.1866563
68.6093 | 8.3873 | 10.00713 | 6.591219 | -1.619825 | 3.229012 | 0.1868949
68.6193 | 8.3926 | 10.04775 | 6.590059 | -1.655153 | 3.270558 | 0.1871362
68.6293 | 8.4093 | 10.0892 | 6.588898 | -1.679904 | 3.312926 | 0.1873801
68.6393 | 8.4163 | 10.13149 | 6.587737 | -1.715189 | 3.356126 | 0.1876267
68.6493 | 8.4334 | 10.17463 | 6.586576 | -1.741231 | 3.400179 | 0.187876
68.6593 | 8.4407 | 10.21865 | 6.585414 | -1.777947 | 3.445105 | 0.1881279
68.6693 | 8.4585 | 10.26356 | 6.584253 | -1.805057 | 3.490922 | 0.1883826
68.6793 | 8.4718 | 10.30938 | 6.58309 | -1.83758 | 3.53765 | 0.18864
68.6893 | 8.4862 | 10.35614 | 6.581928 | -1.869937 | 3.585309 | 0.1889
68.6993 | 8.4987 | 10.40385 | 6.580765 | -1.905146 | 3.633918 | 0.1891628
68.7093 | 8.5141 | 10.45253 | 6.579602 | -1.938429 | 3.683498 | 0.1894284
68.7193 | 8.5314 | 10.5022 | 6.578439 | -1.970802 | 3.734066 | 0.1896966
68.7293 | 8.5451 | 10.5529 | 6.577276 | -2.007795 | 3.785652 | 0.1899677
68.7393 | 8.5593 | 10.60463 | 6.576112 | -2.045325 | 3.838272 | 0.1902414
68.7493 | 8.5748 | 10.65742 | 6.574948 | -2.082619 | 3.891953 | 0.1905179
68.7593 | 8.5945 | 10.71129 | 6.573783 | -2.116789 | 3.946708 | 0.1907972
68.7693 | 8.6109 | 10.76626 | 6.572619 | -2.155363 | 4.002565 | 0.1910793
68.7793 | 8.6272 | 10.82236 | 6.571454 | -2.195163 | 4.059545 | 0.1913642
68.7892 | 8.6441 | 10.87904 | 6.5703 | -2.234942 | 4.117093 | 0.1916489
68.7992 | 8.6649 | 10.93745 | 6.569135 | -2.272553 | 4.176379 | 0.1919392
68.8092 | 8.6902 | 10.99706 | 6.567969 | -2.306859 | 4.236858 | 0.1922325
68.8192 | 8.7059 | 11.05789 | 6.566804 | -2.351986 | 4.298554 | 0.1925285
68.8292 | 8.7263 | 11.11996 | 6.565637 | -2.393656 | 4.361491 | 0.1928275
68.8392 | 8.7551 | 11.18329 | 6.564471 | -2.428195 | 4.425694 | 0.1931292
68.8492 | 8.7767 | 11.24793 | 6.563305 | -2.471225 | 4.491187 | 0.1934338
68.8592 | 8.7989 | 11.31387 | 6.562138 | -2.514973 | 4.557993 | 0.1937412
68.8692 | 8.8216 | 11.38116 | 6.560971 | -2.559562 | 4.626139 | 0.1940516
68.8792 | 8.8502 | 11.44982 | 6.559804 | -2.599616 | 4.695648 | 0.1943647
68.8892 | 8.8805 | 11.51986 | 6.558637 | -2.639361 | 4.766544 | 0.1946809
68.8992 | 8.9027 | 11.59132 | 6.557469 | -2.688621 | 4.838852 | 0.1949998
68.9092 | 8.9292 | 11.66422 | 6.556301 | -2.735019 | 4.912596 | 0.1953218
68.9192 | 8.9647 | 11.73858 | 6.555133 | -2.773882 | 4.987802 | 0.1956466
68.9292 | 9.0026 | 11.81443 | 6.553965 | -2.811831 | 5.064491 | 0.1959744
68.9392 | 9.0358 | 11.89179 | 6.552797 | -2.85599 | 5.142687 | 0.1963051
68.9492 | 9.0645 | 11.97068 | 6.551629 | -2.906183 | 5.222415 | 0.1966388
68.9592 | 9.11 | 12.05113 | 6.55046 | -2.941133 | 5.303698 | 0.1969755
68.9692 | 9.1581 | 12.13316 | 6.549291 | -2.975061 | 5.386555 | 0.1973151
68.9792 | 9.191 | 12.21679 | 6.548122 | -3.02579 | 5.47101 | 0.1976578
68.9892 | 9.2346 | 12.30204 | 6.546953 | -3.067439 | 5.557082 | 0.1980034
68.9992 | 9.2861 | 12.38893 | 6.545784 | -3.102828 | 5.644792 | 0.1983521
69.0092 | 9.3365 | 12.47748 | 6.544615 | -3.140977 | 5.734158 | 0.1987037
69.0192 | 9.3845 | 12.5677 | 6.543445 | -3.183202 | 5.825199 | 0.1990586
69.0292 | 9.4423 | 12.65962 | 6.542276 | -3.21732 | 5.917929 | 0.1994163
69.0392 | 9.4893 | 12.75325 | 6.541106 | -3.263947 | 6.012364 | 0.1997772
69.0492 | 9.5658 | 12.84859 | 6.539936 | -3.282794 | 6.108517 | 0.2001411
69.0592 | 9.6309 | 12.94567 | 6.538766 | -3.314774 | 6.2064 | 0.2005082
69.0692 | 9.6903 | 13.0445 | 6.537596 | -3.354195 | 6.306021 | 0.2008783
69.0792 | 9.7667 | 13.14507 | 6.536425 | -3.378366 | 6.407389 | 0.2012516
69.0892 | 9.8567 | 13.24739 | 6.535255 | -3.390691 | 6.510508 | 0.201628
69.0992 | 9.9303 | 13.35147 | 6.534085 | -3.421173 | 6.615381 | 0.2020076
69.1092 | 10.014 | 13.45731 | 6.532914 | -3.443311 | 6.722007 | 0.2023902
69.1192 | 10.1047 | 13.5649 | 6.531744 | -3.460202 | 6.830382 | 0.2027762
69.1292 | 10.1982 | 13.67424 | 6.530573 | -3.476039 | 6.940501 | 0.2031652
69.1392 | 10.3035 | 13.78531 | 6.529402 | -3.481811 | 7.052351 | 0.2035576
69.1492 | 10.4062 | 13.8981 | 6.528231 | -3.491905 | 7.16592 | 0.203953
69.1592 | 10.5064 | 14.0126 | 6.52706 | -3.506202 | 7.28119 | 0.2043518
69.1692 | 10.622 | 14.12878 | 6.525889 | -3.506779 | 7.398136 | 0.2047538
69.1792 | 10.7606 | 14.24661 | 6.524718 | -3.48601 | 7.516733 | 0.205159
69.1892 | 10.8784 | 14.36606 | 6.523547 | -3.487662 | 7.636947 | 0.2055676
69.1992 | 11.015 | 14.4871 | 6.522376 | -3.472097 | 7.758741 | 0.2059794
69.2092 | 11.1591 | 14.60967 | 6.521205 | -3.450572 | 7.882073 | 0.2063946
69.2192 | 11.3107 | 14.73374 | 6.520033 | -3.423039 | 8.006893 | 0.2068131
69.2292 | 11.4728 | 14.85924 | 6.518862 | -3.386441 | 8.133144 | 0.2072349
69.2392 | 11.6234 | 14.98612 | 6.517691 | -3.362716 | 8.260765 | 0.2076601
69.2492 | 11.7896 | 15.1143 | 6.516519 | -3.324697 | 8.389689 | 0.2080887
69.2592 | 11.9871 | 15.24371 | 6.515348 | -3.256605 | 8.519836 | 0.2085206
69.2692 | 12.1546 | 15.37426 | 6.514177 | -3.219659 | 8.651126 | 0.2089561
69.2792 | 12.3565 | 15.50587 | 6.513005 | -3.149368 | 8.783468 | 0.2093948
69.2892 | 12.5518 | 15.63843 | 6.511834 | -3.086632 | 8.916761 | 0.2098371
69.2992 | 12.7509 | 15.77184 | 6.510662 | -3.020942 | 9.050897 | 0.2102828
69.3092 | 12.9859 | 15.90599 | 6.509491 | -2.920086 | 9.185763 | 0.210732
69.3192 | 13.2009 | 16.04074 | 6.50832 | -2.839837 | 9.321233 | 0.2111847
69.3292 | 13.4508 | 16.17596 | 6.507148 | -2.725163 | 9.457173 | 0.2116409
69.3392 | 13.6841 | 16.31152 | 6.505977 | -2.62742 | 9.593443 | 0.2121006
69.3492 | 13.9359 | 16.44726 | 6.504806 | -2.51136 | 9.729891 | 0.212564
69.3592 | 14.2287 | 16.58302 | 6.503634 | -2.354323 | 9.866358 | 0.2130308
69.3692 | 14.4805 | 16.71864 | 6.502463 | -2.23814 | 10.00268 | 0.2135013
69.3791 | 14.737 | 16.85258 | 6.501303 | -2.115577 | 10.1373 | 0.2139707
69.3891 | 15.0356 | 16.98737 | 6.500132 | -1.95177 | 10.27279 | 0.2144483
69.3991 | 15.3241 | 17.12146 | 6.498961 | -1.797361 | 10.40757 | 0.2149297
69.4091 | 15.638 | 17.25465 | 6.49779 | -1.616653 | 10.54145 | 0.2154147
69.4191 | 15.9247 | 17.38673 | 6.496619 | -1.462033 | 10.67421 | 0.2159033
69.4291 | 16.2016 | 17.51749 | 6.495448 | -1.315887 | 10.80564 | 0.2163957
69.4391 | 16.5503 | 17.64669 | 6.494277 | -1.096394 | 10.93552 | 0.2168919
69.4491 | 16.8781 | 17.77412 | 6.493106 | -0.8960245 | 11.06363 | 0.2173917
69.4591 | 17.21 | 17.89955 | 6.491935 | -0.6895454 | 11.18971 | 0.2178954
69.4691 | 17.5038 | 18.02272 | 6.490765 | -0.5189213 | 11.31355 | 0.2184028
69.4791 | 17.8573 | 18.14341 | 6.489594 | -0.2861107 | 11.4349 | 0.2189141
69.4891 | 18.2188 | 18.26137 | 6.488424 | -0.04257149 | 11.55352 | 0.2194291
69.4991 | 18.5628 | 18.37636 | 6.487253 | 0.1864405 | 11.66916 | 0.2199481
69.5091 | 18.8482 | 18.48813 | 6.486083 | 0.3600694 | 11.78158 | 0.2204709
69.5191 | 19.2061 | 18.59644 | 6.484913 | 0.6096573 | 11.89053 | 0.2209976
69.5291 | 19.5556 | 18.70105 | 6.483743 | 0.8545471 | 11.99578 | 0.2215283
69.5391 | 19.8741 | 18.80173 | 6.482573 | 1.072374 | 12.09709 | 0.2220629
69.5491 | 20.1698 | 18.89823 | 6.481403 | 1.271573 | 12.19422 | 0.2226015
69.5591 | 20.4829 | 18.99033 | 6.480233 | 1.492569 | 12.28695 | 0.2231441
69.5691 | 20.8273 | 19.07781 | 6.479064 | 1.749485 | 12.37506 | 0.2236906
69.5791 | 21.1242 | 19.16047 | 6.477894 | 1.96373 | 12.45834 | 0.2242413
69.5891 | 21.4123 | 19.23809 | 6.476725 | 2.174207 | 12.53657 | 0.224796
69.5991 | 21.6943 | 19.31049 | 6.475556 | 2.383807 | 12.60958 | 0.2253547
69.6091 | 21.9877 | 19.37749 | 6.474387 | 2.610211 | 12.67718 | 0.2259177
69.6191 | 22.26 | 19.43891 | 6.473218 | 2.821085 | 12.73921 | 0.2264847
69.6291 | 22.5169 | 19.49462 | 6.472049 | 3.022281 | 12.79551 | 0.2270559
69.6391 | 22.7424 | 19.54446 | 6.470881 | 3.197941 | 12.84595 | 0.2276313
69.6491 | 22.9729 | 19.58832 | 6.469712 | 3.384583 | 12.89039 | 0.2282109
69.6591 | 23.1795 | 19.62608 | 6.468544 | 3.553418 | 12.92874 | 0.2287948
69.6691 | 23.3486 | 19.65767 | 6.467376 | 3.690934 | 12.96091 | 0.2293829
69.6791 | 23.5135 | 19.68299 | 6.466208 | 3.830506 | 12.98681 | 0.2299753
69.6891 | 23.6487 | 19.70201 | 6.465041 | 3.946688 | 13.0064 | 0.2305721
69.6991 | 23.8052 | 19.71468 | 6.463873 | 4.090521 | 13.01963 | 0.2311732
69.7091 | 23.8981 | 19.72098 | 6.462706 | 4.177124 | 13.02649 | 0.2317787
69.7191 | 23.9886 | 19.7209 | 6.461539 | 4.2677 | 13.02697 | 0.2323886
69.7291 | 24.0545 | 19.71446 | 6.460372 | 4.340035 | 13.02109 | 0.2330029
69.7391 | 24.1172 | 19.7017 | 6.459206 | 4.415497 | 13.00888 | 0.2336217
69.7491 | 24.1421 | 19.68266 | 6.45804 | 4.459437 | 12.99038 | 0.2342449
69.7591 | 24.1395 | 19.65741 | 6.456873 | 4.482092 | 12.96566 | 0.2348727
69.7691 | 24.1342 | 19.62602 | 6.455708 | 4.508177 | 12.93481 | 0.2355051
69.7791 | 24.0833 | 19.5886 | 6.454542 | 4.494696 | 12.89792 | 0.236142
69.7891 | 24.0232 | 19.54526 | 6.453376 | 4.477941 | 12.8551 | 0.2367835
69.7991 | 23.9397 | 19.49612 | 6.452211 | 4.443584 | 12.80648 | 0.2374297
69.8091 | 23.8303 | 19.44131 | 6.451046 | 4.388985 | 12.75219 | 0.2380805
69.8191 | 23.6939 | 19.381 | 6.449882 | 4.312895 | 12.69239 | 0.2387361
69.8291 | 23.5492 | 19.31535 | 6.448717 | 4.233852 | 12.62723 | 0.2393963
69.8391 | 23.3875 | 19.24452 | 6.447553 | 4.142981 | 12.5569 | 0.2400614
69.8491 | 23.203 | 19.1687 | 6.446389 | 4.034299 | 12.48158 | 0.2407312
69.8591 | 23.0065 | 19.08808 | 6.445226 | 3.918415 | 12.40145 | 0.2414058
69.8691 | 22.7781 | 19.00287 | 6.444063 | 3.775232 | 12.31672 | 0.2420854
69.8791 | 22.5506 | 18.91326 | 6.4429 | 3.63734 | 12.22759 | 0.2427698
69.8891 | 22.3073 | 18.81947 | 6.441737 | 3.487829 | 12.13428 | 0.2434591
69.8991 | 22.0462 | 18.72172 | 6.440575 | 3.324481 | 12.03699 | 0.2441534
69.9091 | 21.77 | 18.62022 | 6.439412 | 3.149776 | 11.93596 | 0.2448527
69.9191 | 21.4864 | 18.51521 | 6.438251 | 2.971192 | 11.8314 | 0.245557
69.9291 | 21.1837 | 18.4069 | 6.437089 | 2.776801 | 11.72354 | 0.2462664
69.9391 | 20.8775 | 18.29552 | 6.435928 | 2.581978 | 11.61261 | 0.2469809
69.9491 | 20.5531 | 18.18131 | 6.434767 | 2.371794 | 11.49884 | 0.2477005
69.959 | 20.2355 | 18.06565 | 6.433618 | 2.16985 | 11.38361 | 0.2484178
69.969 | 19.9245 | 17.94645 | 6.432458 | 1.978048 | 11.26485 | 0.2491478
69.979 | 19.5793 | 17.82508 | 6.431298 | 1.754217 | 11.1439 | 0.2498829
69.989 | 19.2455 | 17.70177 | 6.430139 | 1.543734 | 11.021 | 0.2506234
69.999 | 18.9056 | 17.57671 | 6.42898 | 1.328887 | 10.89636 | 0.2513692
70.009 | 18.5834 | 17.45014 | 6.427821 | 1.133262 | 10.7702 | 0.2521203
70.019 | 18.2332 | 17.32225 | 6.426663 | 0.9109542 | 10.64271 | 0.2528769
70.029 | 17.8897 | 17.19324 | 6.425505 | 0.6964607 | 10.5141 | 0.2536388
70.039 | 17.5673 | 17.06331 | 6.424347 | 0.5039865 | 10.38456 | 0.2544063
70.049 | 17.2335 | 16.93266 | 6.42319 | 0.3008436 | 10.25429 | 0.2551792
70.059 | 16.9023 | 16.80145 | 6.422033 | 0.1008483 | 10.12346 | 0.2559577
70.069 | 16.5674 | 16.66987 | 6.420876 | -0.1024743 | 9.992256 | 0.2567418
70.079 | 16.271 | 16.53809 | 6.41972 | -0.2670931 | 9.860842 | 0.2575316
70.089 | 15.9439 | 16.40627 | 6.418564 | -0.4623669 | 9.729376 | 0.258327
70.099 | 15.6419 | 16.27455 | 6.417409 | -0.6326517 | 9.598015 | 0.2591281
70.109 | 15.3318 | 16.14309 | 6.416254 | -0.8112904 | 9.466902 | 0.259935
70.119 | 15.0504 | 16.01202 | 6.415099 | -0.9616225 | 9.336176 | 0.2607476
70.129 | 14.7588 | 15.88148 | 6.413945 | -1.122678 | 9.205966 | 0.2615662
70.139 | 14.4786 | 15.75158 | 6.412791 | -1.272978 | 9.076396 | 0.2623906
70.149 | 14.2033 | 15.62244 | 6.411638 | -1.419138 | 8.947579 | 0.2632209
70.159 | 13.9368 | 15.49417 | 6.410485 | -1.557366 | 8.819623 | 0.2640573
70.169 | 13.698 | 15.36686 | 6.409333 | -1.668859 | 8.692627 | 0.2648996
70.179 | 13.4434 | 15.24061 | 6.408181 | -1.797212 | 8.566683 | 0.265748
70.189 | 13.2142 | 15.11551 | 6.407029 | -1.901309 | 8.441877 | 0.2666025
70.199 | 12.9824 | 14.99163 | 6.405878 | -2.009226 | 8.318285 | 0.2674632
70.209 | 12.7822 | 14.86904 | 6.404728 | -2.086838 | 8.19598 | 0.2683301
70.219 | 12.5587 | 14.74781 | 6.403577 | -2.189109 | 8.075028 | 0.2692032
70.229 | 12.3583 | 14.628 | 6.402428 | -2.269696 | 7.955485 | 0.2700827
70.239 | 12.1725 | 14.50965 | 6.401278 | -2.337154 | 7.837407 | 0.2709685
70.249 | 11.992 | 14.39283 | 6.40013 | -2.400828 | 7.720838 | 0.2718607
70.259 | 11.8224 | 14.27756 | 6.398981 | -2.455162 | 7.605821 | 0.2727594
70.269 | 11.6462 | 14.16389 | 6.397834 | -2.51769 | 7.492392 | 0.2736645
70.279 | 11.4889 | 14.05185 | 6.396686 | -2.562945 | 7.380583 | 0.2745762
70.289 | 11.339 | 13.94145 | 6.395539 | -2.602454 | 7.27042 | 0.2754945
70.299 | 11.1988 | 13.83274 | 6.394393 | -2.633938 | 7.161925 | 0.2764195
70.309 | 11.0607 | 13.72572 | 6.393247 | -2.665016 | 7.055118 | 0.2773512
70.319 | 10.9232 | 13.6204 | 6.392102 | -2.697203 | 6.950011 | 0.2782896
70.329 | 10.8128 | 13.51681 | 6.390957 | -2.70401 | 6.846617 | 0.2792349
70.339 | 10.6959 | 13.41494 | 6.389813 | -2.719042 | 6.744942 | 0.280187
70.349 | 10.5841 | 13.31481 | 6.388669 | -2.730706 | 6.644991 | 0.2811461
70.359 | 10.481 | 13.2164 | 6.387526 | -2.735402 | 6.546764 | 0.2821121
70.369 | 10.3759 | 13.11973 | 6.386383 | -2.743829 | 6.450261 | 0.2830852
70.379 | 10.2929 | 13.02478 | 6.385241 | -2.731884 | 6.355477 | 0.2840654
70.389 | 10.2039 | 12.93156 | 6.3841 | -2.72766 | 6.262407 | 0.2850527
70.399 | 10.1143 | 12.84005 | 6.382959 | -2.725747 | 6.171041 | 0.2860472
70.409 | 10.0342 | 12.75024 | 6.381818 | -2.716038 | 6.081371 | 0.287049
70.419 | 9.9543 | 12.66212 | 6.380678 | -2.70782 | 5.993383 | 0.2880581
70.429 | 9.8873 | 12.57568 | 6.379539 | -2.688378 | 5.907064 | 0.2890746
70.439 | 9.8206 | 12.4909 | 6.3784 | -2.670299 | 5.8224 | 0.2900986
70.449 | 9.7447 | 12.40777 | 6.377262 | -2.663066 | 5.739374 | 0.2911301
70.459 | 9.6864 | 12.32626 | 6.376124 | -2.639861 | 5.657967 | 0.2921691
70.469 | 9.6392 | 12.24637 | 6.374987 | -2.607167 | 5.578163 | 0.2932158
70.479 | 9.5744 | 12.16806 | 6.373851 | -2.593663 | 5.499942 | 0.2942702
70.489 | 9.5306 | 12.09133 | 6.372715 | -2.56073 | 5.423283 | 0.2953323
70.499 | 9.4751 | 12.01615 | 6.37158 | -2.541047 | 5.348165 | 0.2964023
70.509 | 9.4284 | 11.94249 | 6.370445 | -2.514094 | 5.274568 | 0.2974801
70.519 | 9.393 | 11.87035 | 6.369311 | -2.477347 | 5.202469 | 0.298566
70.529 | 9.3386 | 11.79968 | 6.368178 | -2.461084 | 5.131846 | 0.2996599
70.539 | 9.3022 | 11.73048 | 6.367045 | -2.428283 | 5.062676 | 0.3007618
70.5489 | 9.2616 | 11.66339 | 6.365924 | -2.401794 | 4.995608 | 0.3018611
70.5589 | 9.2269 | 11.59703 | 6.364793 | -2.370134 | 4.929262 | 0.3029793
70.5689 | 9.1926 | 11.53207 | 6.363662 | -2.339467 | 4.864299 | 0.3041059
70.5789 | 9.1625 | 11.46847 | 6.362532 | -2.305969 | 4.800697 | 0.3052409
70.5889 | 9.1265 | 11.40622 | 6.361402 | -2.279718 | 4.738432 | 0.3063843
70.5989 | 9.1013 | 11.34529 | 6.360273 | -2.243989 | 4.67748 | 0.3075362
70.6089 | 9.0808 | 11.28566 | 6.359145 | -2.20486 | 4.617819 | 0.3086968
70.6189 | 9.0508 | 11.22731 | 6.358017 | -2.176508 | 4.559425 | 0.309866
70.6289 | 9.0271 | 11.17021 | 6.35689 | -2.143108 | 4.502274 | 0.3110439
70.6389 | 9.0101 | 11.11434 | 6.355764 | -2.104239 | 4.446345 | 0.3122307
70.6489 | 8.9765 | 11.05968 | 6.354638 | -2.083178 | 4.391613 | 0.3134264
70.6589 | 8.9644 | 11.0062 | 6.353513 | -2.041801 | 4.338057 | 0.314631
70.6689 | 8.946 | 10.95389 | 6.352389 | -2.007887 | 4.285653 | 0.3158448
70.6789 | 8.9251 | 10.90271 | 6.351266 | -1.977614 | 4.234381 | 0.3170676
70.6889 | 8.9074 | 10.85266 | 6.350143 | -1.94526 | 4.184217 | 0.3182997
70.6989 | 8.8972 | 10.8037 | 6.349021 | -1.906503 | 4.135141 | 0.319541
70.7089 | 8.8775 | 10.75582 | 6.347899 | -1.878322 | 4.087132 | 0.3207918
70.7189 | 8.861 | 10.709 | 6.346778 | -1.847997 | 4.040167 | 0.322052
70.7289 | 8.8489 | 10.66321 | 6.345658 | -1.814306 | 3.994226 | 0.3233218
70.7389 | 8.8334 | 10.61843 | 6.344539 | -1.78503 | 3.94929 | 0.3246012
70.7489 | 8.8217 | 10.57465 | 6.34342 | -1.75295 | 3.905339 | 0.3258904
70.7589 | 8.8111 | 10.53184 | 6.342303 | -1.720744 | 3.862352 | 0.3271894
70.7689 | 8.8022 | 10.48999 | 6.341185 | -1.687794 | 3.82031 | 0.3284982
70.7789 | 8.7855 | 10.44908 | 6.340069 | -1.663581 | 3.779195 | 0.3298171
70.7889 | 8.7711 | 10.40909 | 6.338954 | -1.637987 | 3.738987 | 0.331146
70.7989 | 8.7672 | 10.36999 | 6.337839 | -1.602794 | 3.69967 | 0.3324852
70.8089 | 8.7609 | 10.33178 | 6.336725 | -1.570884 | 3.661225 | 0.3338346
70.8189 | 8.7417 | 10.29444 | 6.335611 | -1.552739 | 3.623633 | 0.3351943
70.8289 | 8.731 | 10.25794 | 6.334499 | -1.526943 | 3.58688 | 0.3365646
70.8389 | 8.7226 | 10.22228 | 6.333387 | -1.499679 | 3.550946 | 0.3379454
70.8489 | 8.7205 | 10.18743 | 6.332276 | -1.46693 | 3.515817 | 0.3393369
70.8589 | 8.703 | 10.15338 | 6.331165 | -1.450381 | 3.481476 | 0.3407391
70.8689 | 8.6978 | 10.12012 | 6.330056 | -1.422316 | 3.447908 | 0.3421522
70.8789 | 8.6956 | 10.08762 | 6.328947 | -1.39202 | 3.415096 | 0.3435762
70.8889 | 8.686 | 10.05588 | 6.327839 | -1.369877 | 3.383027 | 0.3450113
70.8989 | 8.6779 | 10.02487 | 6.326732 | -1.346974 | 3.351684 | 0.3464576
70.9089 | 8.6662 | 9.994597 | 6.325626 | -1.328397 | 3.321056 | 0.3479152
70.9189 | 8.6652 | 9.965031 | 6.324521 | -1.299831 | 3.291126 | 0.3493841
70.9289 | 8.6591 | 9.936162 | 6.323416 | -1.277062 | 3.261882 | 0.3508645
70.9389 | 8.6513 | 9.907978 | 6.322312 | -1.256678 | 3.23331 | 0.3523565
70.9489 | 8.6426 | 9.880466 | 6.321209 | -1.237866 | 3.205397 | 0.3538602
70.9589 | 8.6325 | 9.853613 | 6.320107 | -1.221113 | 3.178131 | 0.3553758
70.9689 | 8.6311 | 9.827407 | 6.319006 | -1.196307 | 3.151499 | 0.3569032
70.9789 | 8.6218 | 9.801837 | 6.317905 | -1.180037 | 3.125489 | 0.3584428
70.9889 | 8.6196 | 9.776889 | 6.316805 | -1.157289 | 3.100089 | 0.3599945
70.9989 | 8.6163 | 9.752553 | 6.315707 | -1.136253 | 3.075288 | 0.3615585
71.0089 | 8.6142 | 9.728819 | 6.314609 | -1.114619 | 3.051075 | 0.3631349
71.0189 | 8.6061 | 9.705675 | 6.313512 | -1.099575 | 3.027439 | 0.3647238
71.0289 | 8.6003 | 9.683111 | 6.312415 | -1.082811 | 3.00437 | 0.3663254
71.0389 | 8.5987 | 9.661116 | 6.31132 | -1.062416 | 2.981856 | 0.3679397
71.0489 | 8.5965 | 9.639681 | 6.310226 | -1.043181 | 2.959889 | 0.3695669
71.0589 | 8.5932 | 9.618797 | 6.309132 | -1.025597 | 2.938457 | 0.3712073
71.0689 | 8.5852 | 9.598452 | 6.308039 | -1.013252 | 2.917552 | 0.3728607
71.0789 | 8.5859 | 9.57864 | 6.306947 | -0.9927401 | 2.897165 | 0.3745274
71.0889 | 8.5823 | 9.559351 | 6.305856 | -0.9770509 | 2.877287 | 0.3762075
71.0989 | 8.579 | 9.540575 | 6.304766 | -0.9615754 | 2.857908 | 0.3779012
71.1089 | 8.5773 | 9.522306 | 6.303677 | -0.9450062 | 2.83902 | 0.3796086
71.1189 | 8.5709 | 9.504535 | 6.302589 | -0.9336345 | 2.820616 | 0.3813298
71.1288 | 8.5722 | 9.487423 | 6.301513 | -0.9152227 | 2.802863 | 0.3830474
71.1388 | 8.5719 | 9.470618 | 6.300426 | -0.8987184 | 2.785396 | 0.3847965
71.1488 | 8.5686 | 9.454289 | 6.299341 | -0.8856891 | 2.768388 | 0.3865599
71.1588 | 8.5672 | 9.438427 | 6.298256 | -0.8712271 | 2.751833 | 0.3883377
71.1688 | 8.5655 | 9.423026 | 6.297173 | -0.8575261 | 2.735724 | 0.39013
71.1788 | 8.5614 | 9.408079 | 6.29609 | -0.846679 | 2.720052 | 0.391937
71.1888 | 8.56 | 9.393579 | 6.295008 | -0.8335792 | 2.704812 | 0.3937589
71.1988 | 8.5593 | 9.379521 | 6.293927 | -0.8202207 | 2.689998 | 0.3955958
71.2088 | 8.5568 | 9.365897 | 6.292847 | -0.8090969 | 2.675602 | 0.3974477
71.2188 | 8.5559 | 9.352702 | 6.291769 | -0.7968021 | 2.661618 | 0.399315
71.2288 | 8.557 | 9.33993 | 6.290691 | -0.7829305 | 2.648042 | 0.4011978
71.2388 | 8.5564 | 9.327577 | 6.289614 | -0.7711767 | 2.634867 | 0.4030962
71.2488 | 8.5608 | 9.315635 | 6.288538 | -0.7548349 | 2.622087 | 0.4050103
71.2588 | 8.5579 | 9.3041 | 6.287463 | -0.7462005 | 2.609697 | 0.4069405
71.2688 | 8.5567 | 9.292968 | 6.286389 | -0.7362681 | 2.597693 | 0.4088867
71.2788 | 8.5593 | 9.282233 | 6.285316 | -0.7229329 | 2.586068 | 0.4108492
71.2888 | 8.5634 | 9.27189 | 6.284244 | -0.7084904 | 2.574819 | 0.4128282
71.2988 | 8.5648 | 9.261936 | 6.283172 | -0.6971361 | 2.56394 | 0.4148239
71.3088 | 8.564 | 9.252366 | 6.282102 | -0.6883656 | 2.553427 | 0.4168362
71.3188 | 8.5637 | 9.243175 | 6.281033 | -0.6794748 | 2.543276 | 0.4188657
71.3288 | 8.5662 | 9.23436 | 6.279965 | -0.6681598 | 2.533482 | 0.4209122
71.3388 | 8.5702 | 9.225917 | 6.278898 | -0.6557167 | 2.524042 | 0.4229762
71.3488 | 8.5724 | 9.217842 | 6.277832 | -0.645442 | 2.514952 | 0.4250577
71.3588 | 8.5764 | 9.210132 | 6.276767 | -0.633732 | 2.506208 | 0.4271569
71.3688 | 8.5751 | 9.202783 | 6.275703 | -0.6276834 | 2.497806 | 0.429274
71.3788 | 8.5824 | 9.195793 | 6.27464 | -0.6133934 | 2.489744 | 0.4314093
71.3888 | 8.5867 | 9.189158 | 6.273578 | -0.6024584 | 2.482017 | 0.4335628
71.3988 | 8.5903 | 9.182876 | 6.272517 | -0.5925757 | 2.474623 | 0.4357348
71.4088 | 8.5945 | 9.176943 | 6.271458 | -0.5824429 | 2.46756 | 0.4379256
71.4188 | 8.5953 | 9.171357 | 6.270399 | -0.5760571 | 2.460823 | 0.4401353
71.4288 | 8.6037 | 9.166116 | 6.269341 | -0.562416 | 2.454411 | 0.4423641
71.4388 | 8.6083 | 9.161217 | 6.268285 | -0.5529173 | 2.44832 | 0.4446123
71.4488 | 8.6104 | 9.156659 | 6.267229 | -0.5462589 | 2.44255 | 0.44688
71.4588 | 8.6133 | 9.152438 | 6.266174 | -0.5391385 | 2.437097 | 0.4491675
71.4688 | 8.6151 | 9.148555 | 6.265121 | -0.5334546 | 2.431959 | 0.4514749
71.4788 | 8.6242 | 9.145005 | 6.264069 | -0.5208054 | 2.427134 | 0.4538026
71.4888 | 8.6313 | 9.141789 | 6.263017 | -0.5104892 | 2.422621 | 0.4561506
71.4988 | 8.6322 | 9.138905 | 6.261967 | -0.5067047 | 2.418418 | 0.4585194
71.5088 | 8.6392 | 9.136351 | 6.260918 | -0.4971505 | 2.414523 | 0.4609091
71.5188 | 8.6436 | 9.134126 | 6.25987 | -0.4905255 | 2.410936 | 0.4633198
71.5288 | 8.6508 | 9.132229 | 6.258823 | -0.4814287 | 2.407654 | 0.4657519
71.5388 | 8.6564 | 9.130659 | 6.257777 | -0.474259 | 2.404676 | 0.4682057
71.5488 | 8.6601 | 9.129416 | 6.256733 | -0.469316 | 2.402002 | 0.4706813
71.5588 | 8.6684 | 9.128499 | 6.255689 | -0.4600986 | 2.399631 | 0.473179
71.5688 | 8.6734 | 9.127907 | 6.254647 | -0.4545066 | 2.397561 | 0.4756991
71.5788 | 8.6827 | 9.12764 | 6.253605 | -0.4449396 | 2.395793 | 0.4782418
71.5888 | 8.6836 | 9.127697 | 6.252565 | -0.4440972 | 2.394325 | 0.4808073
71.5988 | 8.6943 | 9.12808 | 6.251526 | -0.4337795 | 2.393158 | 0.483396
71.6088 | 8.6977 | 9.128786 | 6.250488 | -0.4310862 | 2.39229 | 0.4860081
71.6188 | 8.7094 | 9.129818 | 6.249451 | -0.4204178 | 2.391723 | 0.4886439
71.6288 | 8.7152 | 9.131174 | 6.248416 | -0.4159742 | 2.391455 | 0.4913036
71.6388 | 8.728 | 9.132856 | 6.247381 | -0.404856 | 2.391487 | 0.4939876
71.6488 | 8.7367 | 9.134863 | 6.246348 | -0.3981635 | 2.39182 | 0.4966961
71.6588 | 8.7413 | 9.137197 | 6.245316 | -0.3958973 | 2.392452 | 0.4994294
71.6688 | 8.7507 | 9.139858 | 6.244285 | -0.3891583 | 2.393386 | 0.5021878
71.6788 | 8.7586 | 9.142847 | 6.243255 | -0.3842472 | 2.394621 | 0.5049715
71.6888 | 8.7733 | 9.146165 | 6.242226 | -0.3728648 | 2.396158 | 0.507781
71.6988 | 8.7806 | 9.149812 | 6.241199 | -0.3692123 | 2.397997 | 0.5106165
71.7088 | 8.7873 | 9.153791 | 6.240173 | -0.3664909 | 2.40014 | 0.5134782
71.7187 | 8.7927 | 9.158057 | 6.239158 | -0.3653569 | 2.402561 | 0.5163379
71.7287 | 8.806 | 9.162698 | 6.238134 | -0.3566977 | 2.405311 | 0.519253
71.7387 | 8.8234 | 9.167674 | 6.237111 | -0.3442736 | 2.408367 | 0.5221954
71.7487 | 8.8325 | 9.172986 | 6.236089 | -0.3404859 | 2.411731 | 0.5251653
71.7587 | 8.8374 | 9.178636 | 6.235069 | -0.3412364 | 2.415404 | 0.5281631
71.7687 | 8.8509 | 9.184627 | 6.23405 | -0.3337266 | 2.419387 | 0.5311893
71.7787 | 8.8585 | 9.190958 | 6.233032 | -0.3324583 | 2.423682 | 0.534244
71.7887 | 8.876 | 9.197633 | 6.232016 | -0.3216332 | 2.42829 | 0.5373277
71.7987 | 8.8826 | 9.204654 | 6.231 | -0.3220536 | 2.433213 | 0.5404407
71.8087 | 8.8949 | 9.212021 | 6.229986 | -0.317121 | 2.438452 | 0.5435834
71.8187 | 8.9043 | 9.219738 | 6.228973 | -0.3154377 | 2.444009 | 0.5467561
71.8287 | 8.9177 | 9.227806 | 6.227961 | -0.3101057 | 2.449885 | 0.5499592
71.8387 | 8.9318 | 9.236227 | 6.226951 | -0.304427 | 2.456083 | 0.5531931
71.8487 | 8.9418 | 9.245004 | 6.225941 | -0.3032039 | 2.462604 | 0.5564582
71.8587 | 8.9536 | 9.254139 | 6.224933 | -0.3005385 | 2.46945 | 0.5597549
71.8687 | 8.9681 | 9.263633 | 6.223927 | -0.2955331 | 2.476623 | 0.5630834
71.8787 | 8.9858 | 9.27349 | 6.222921 | -0.2876898 | 2.484124 | 0.5664444
71.8887 | 8.9946 | 9.283711 | 6.221917 | -0.2891109 | 2.491956 | 0.569838
71.8987 | 9.0113 | 9.294299 | 6.220914 | -0.2829986 | 2.50012 | 0.5732649
71.9087 | 9.0213 | 9.305255 | 6.219912 | -0.283955 | 2.508617 | 0.5767254
71.9187 | 9.0384 | 9.316582 | 6.218912 | -0.2781824 | 2.517451 | 0.5802199
71.9287 | 9.0574 | 9.328283 | 6.217913 | -0.2708829 | 2.526621 | 0.5837488
71.9387 | 9.0731 | 9.340358 | 6.216915 | -0.2672585 | 2.536131 | 0.5873126
71.9487 | 9.0936 | 9.352811 | 6.215918 | -0.2592114 | 2.545981 | 0.5909119
71.9587 | 9.1031 | 9.365644 | 6.214923 | -0.2625435 | 2.556174 | 0.5945468
71.9687 | 9.1206 | 9.378856 | 6.213929 | -0.2582564 | 2.566709 | 0.598218
71.9787 | 9.1478 | 9.392452 | 6.212937 | -0.2446522 | 2.57759 | 0.601926
71.9887 | 9.1596 | 9.406432 | 6.211945 | -0.2468324 | 2.588816 | 0.6056712
71.9987 | 9.1835 | 9.420798 | 6.210955 | -0.2372983 | 2.600389 | 0.6094541
72.0087 | 9.2032 | 9.435551 | 6.209966 | -0.2323515 | 2.61231 | 0.6132751
72.0187 | 9.2253 | 9.450693 | 6.208979 | -0.2253926 | 2.624579 | 0.6171348
72.0287 | 9.2463 | 9.466223 | 6.207993 | -0.2199233 | 2.637197 | 0.6210336
72.0387 | 9.2645 | 9.482144 | 6.207008 | -0.2176438 | 2.650163 | 0.6249722
72.0487 | 9.2963 | 9.498455 | 6.206025 | -0.2021547 | 2.663479 | 0.628951
72.0587 | 9.3232 | 9.515156 | 6.205043 | -0.1919562 | 2.677143 | 0.6329707
72.0687 | 9.3485 | 9.532242 | 6.204062 | -0.183742 | 2.691149 | 0.6370315
72.0787 | 9.3722 | 9.549724 | 6.203083 | -0.1775242 | 2.705507 | 0.6411343
72.0887 | 9.3994 | 9.567595 | 6.202105 | -0.1681954 | 2.720211 | 0.6452795
72.0987 | 9.4291 | 9.585855 | 6.201128 | -0.1567548 | 2.735259 | 0.6494677
72.1087 | 9.4604 | 9.604501 | 6.200152 | -0.1441008 | 2.750649 | 0.6536994
72.1187 | 9.4935 | 9.623531 | 6.199179 | -0.1300313 | 2.766377 | 0.6579753
72.1287 | 9.5223 | 9.642944 | 6.198206 | -0.1206441 | 2.782442 | 0.6622959
72.1387 | 9.557 | 9.662733 | 6.197235 | -0.1057331 | 2.798836 | 0.6666619
72.1487 | 9.587 | 9.682901 | 6.196265 | -0.09590083 | 2.815562 | 0.6710739
72.1587 | 9.6291 | 9.70344 | 6.195296 | -0.07434002 | 2.832611 | 0.6755324
72.1687 | 9.6664 | 9.724346 | 6.194329 | -0.05794648 | 2.849979 | 0.6800383
72.1787 | 9.7058 | 9.745615 | 6.193364 | -0.03981451 | 2.867659 | 0.6845921
72.1887 | 9.7449 | 9.767239 | 6.192399 | -0.0223387 | 2.885645 | 0.6891944
72.1987 | 9.7798 | 9.789212 | 6.191436 | -0.009411931 | 2.90393 | 0.693846
72.2087 | 9.823 | 9.811527 | 6.190475 | 0.01147285 | 2.922505 | 0.6985475
72.2187 | 9.871 | 9.834176 | 6.189515 | 0.03682388 | 2.941362 | 0.7032995
72.2287 | 9.9103 | 9.85715 | 6.188556 | 0.05315003 | 2.960491 | 0.708103
72.2387 | 9.9568 | 9.880439 | 6.187599 | 0.0763607 | 2.979882 | 0.7129585
72.2487 | 9.9964 | 9.904033 | 6.186643 | 0.09236683 | 2.999524 | 0.7178668
72.2587 | 10.0444 | 9.92792 | 6.185688 | 0.1164796 | 3.019403 | 0.7228287
72.2687 | 10.0979 | 9.952089 | 6.184735 | 0.1458114 | 3.039509 | 0.7278447
72.2787 | 10.1445 | 9.976525 | 6.183784 | 0.1679754 | 3.059825 | 0.732916
72.2887 | 10.191 | 10.00121 | 6.182833 | 0.1897856 | 3.080338 | 0.7380431
72.2987 | 10.2469 | 10.02614 | 6.181885 | 0.2207573 | 3.101031 | 0.7432267
72.3086 | 10.2915 | 10.05104 | 6.180947 | 0.2404588 | 3.12168 | 0.7484146
72.3186 | 10.3464 | 10.0764 | 6.180001 | 0.270004 | 3.142682 | 0.7537135
72.3286 | 10.391 | 10.10194 | 6.179056 | 0.2890612 | 3.163811 | 0.7590715
72.3386 | 10.4518 | 10.12765 | 6.178114 | 0.3241491 | 3.185048 | 0.7644895
72.3486 | 10.504 | 10.15351 | 6.177172 | 0.3504875 | 3.206372 | 0.7699684
72.3586 | 10.5501 | 10.1795 | 6.176232 | 0.3705968 | 3.227762 | 0.7755092
72.3686 | 10.6051 | 10.2056 | 6.175293 | 0.3994988 | 3.249195 | 0.7811124
72.3786 | 10.6612 | 10.23178 | 6.174356 | 0.4294156 | 3.270649 | 0.7867793
72.3886 | 10.7119 | 10.25803 | 6.17342 | 0.4538702 | 3.292099 | 0.7925108
72.3986 | 10.7631 | 10.28431 | 6.172486 | 0.4787865 | 3.313519 | 0.7983078
72.4086 | 10.822 | 10.31061 | 6.171554 | 0.511389 | 3.334886 | 0.8041711
72.4186 | 10.8649 | 10.3369 | 6.170622 | 0.5280028 | 3.356173 | 0.810102
72.4286 | 10.9216 | 10.36315 | 6.169693 | 0.5584533 | 3.377353 | 0.8161013
72.4386 | 10.9743 | 10.38933 | 6.168764 | 0.5849667 | 3.398399 | 0.8221702
72.4486 | 11.0225 | 10.41543 | 6.167838 | 0.6070693 | 3.419283 | 0.8283096
72.4586 | 11.0667 | 10.44141 | 6.166912 | 0.6252882 | 3.439979 | 0.8345206
72.4686 | 11.123 | 10.46725 | 6.165989 | 0.6557505 | 3.460457 | 0.8408043
72.4786 | 11.1677 | 10.49292 | 6.165066 | 0.6747816 | 3.48069 | 0.8471618
72.4886 | 11.2167 | 10.51839 | 6.164146 | 0.6983091 | 3.500651 | 0.8535943
72.4986 | 11.2646 | 10.54364 | 6.163226 | 0.7209606 | 3.520311 | 0.8601019
72.5086 | 11.3104 | 10.56864 | 6.162309 | 0.7417602 | 3.539643 | 0.8666877
72.5186 | 11.3496 | 10.59337 | 6.161392 | 0.7562341 | 3.558621 | 0.8733529
72.5286 | 11.3845 | 10.61779 | 6.160478 | 0.766709 | 3.577216 | 0.8800967
72.5386 | 11.4354 | 10.64189 | 6.159565 | 0.7935085 | 3.595405 | 0.8869217
72.5486 | 11.4718 | 10.66564 | 6.158653 | 0.8061569 | 3.613161 | 0.8938286
72.5586 | 11.5171 | 10.68902 | 6.157743 | 0.8280755 | 3.630462 | 0.9008191
72.5686 | 11.5431 | 10.71201 | 6.156834 | 0.831087 | 3.647284 | 0.9078945
72.5786 | 11.5801 | 10.73459 | 6.155928 | 0.8455112 | 3.663605 | 0.9150558
72.5886 | 11.618 | 10.75673 | 6.155022 | 0.8612671 | 3.679406 | 0.9223048
72.5986 | 11.6506 | 10.77843 | 6.154118 | 0.8721728 | 3.694666 | 0.9296425
72.6086 | 11.6843 | 10.79966 | 6.153216 | 0.8846437 | 3.70937 | 0.9370706
72.6186 | 11.7082 | 10.82041 | 6.152315 | 0.8877944 | 3.7235 | 0.9445903
72.6286 | 11.7395 | 10.84066 | 6.151416 | 0.8988375 | 3.737043 | 0.9522033
72.6386 | 11.755 | 10.86042 | 6.150518 | 0.8945838 | 3.749987 | 0.9599111
72.6486 | 11.7863 | 10.87966 | 6.149622 | 0.9066421 | 3.762321 | 0.9677151
72.6586 | 11.8139 | 10.89838 | 6.148728 | 0.9155196 | 3.774036 | 0.9756169
72.6686 | 11.825 | 10.91658 | 6.147835 | 0.9084213 | 3.785126 | 0.9836181
72.6786 | 11.8473 | 10.93425 | 6.146943 | 0.9130499 | 3.795586 | 0.9917204
72.6886 | 11.8633 | 10.95139 | 6.146054 | 0.9119067 | 3.805414 | 0.9999254
72.6986 | 11.8699 | 10.96801 | 6.145166 | 0.9018908 | 3.814609 | 1.008235
72.7086 | 11.8939 | 10.9841 | 6.144279 | 0.9097988 | 3.823172 | 1.01665
72.7186 | 11.9037 | 10.99967 | 6.143394 | 0.9040256 | 3.831107 | 1.025174
72.7286 | 11.9164 | 11.01474 | 6.142511 | 0.9016645 | 3.838418 | 1.033807
72.7386 | 11.9246 | 11.02929 | 6.141629 | 0.8953062 | 3.845114 | 1.042551
72.7486 | 11.9283 | 11.04336 | 6.140749 | 0.8849405 | 3.851203 | 1.051408
72.7586 | 11.9403 | 11.05695 | 6.13987 | 0.8833526 | 3.856696 | 1.060381
72.7686 | 11.9441 | 11.07007 | 6.138993 | 0.8740275 | 3.861607 | 1.069473
72.7786 | 11.9374 | 11.08275 | 6.138118 | 0.8546515 | 3.865948 | 1.078683
72.7886 | 11.9498 | 11.095 | 6.137244 | 0.854805 | 3.869737 | 1.088014
72.7986 | 11.9411 | 11.10683 | 6.136372 | 0.8342685 | 3.872992 | 1.097468
72.8086 | 11.9476 | 11.11828 | 6.135501 | 0.8293205 | 3.87573 | 1.107048
72.8186 | 11.9396 | 11.12936 | 6.134633 | 0.8102382 | 3.877974 | 1.116755
72.8286 | 11.94 | 11.1401 | 6.133765 | 0.7998978 | 3.879744 | 1.126592
72.8386 | 11.9404 | 11.15053 | 6.1329 | 0.789874 | 3.881064 | 1.136562
72.8486 | 11.9353 | 11.16066 | 6.132036 | 0.7746401 | 3.881959 | 1.146665
72.8586 | 11.9358 | 11.17053 | 6.131174 | 0.7652688 | 3.882452 | 1.156906
72.8686 | 11.924 | 11.18017 | 6.130313 | 0.7438318 | 3.88257 | 1.167285
72.8786 | 11.9236 | 11.1896 | 6.129454 | 0.7339992 | 3.88234 | 1.177806
72.8885 | 11.9186 | 11.19876 | 6.128605 | 0.7198352 | 3.881794 | 1.188365
72.8985 | 11.9131 | 11.20788 | 6.12775 | 0.7052204 | 3.880954 | 1.199176
72.9085 | 11.9099 | 11.21688 | 6.126896 | 0.6930184 | 3.879851 | 1.210135
72.9185 | 11.9065 | 11.2258 | 6.126043 | 0.6806975 | 3.878513 | 1.221246
72.9285 | 11.9005 | 11.23467 | 6.125193 | 0.6658259 | 3.876969 | 1.232512
72.9385 | 11.8929 | 11.24353 | 6.124343 | 0.6493713 | 3.87525 | 1.243935
72.9485 | 11.8902 | 11.2524 | 6.123496 | 0.6378004 | 3.873384 | 1.255519
72.9585 | 11.8858 | 11.26132 | 6.12265 | 0.6244816 | 3.871402 | 1.267265
72.9685 | 11.8868 | 11.27032 | 6.121806 | 0.6164814 | 3.869334 | 1.279178
72.9785 | 11.88 | 11.27943 | 6.120964 | 0.6005676 | 3.867209 | 1.29126
72.9885 | 11.8817 | 11.28869 | 6.120124 | 0.5930075 | 3.865056 | 1.303513
72.9985 | 11.8752 | 11.29813 | 6.119285 | 0.5770692 | 3.862904 | 1.315942
73.0085 | 11.8834 | 11.30778 | 6.118447 | 0.5756206 | 3.860782 | 1.32855
73.0185 | 11.8745 | 11.31767 | 6.117612 | 0.5568302 | 3.858718 | 1.34134
73.0285 | 11.8767 | 11.32783 | 6.116778 | 0.5488664 | 3.856741 | 1.354314
73.0385 | 11.8775 | 11.3383 | 6.115946 | 0.5391993 | 3.854877 | 1.367477
73.0485 | 11.8846 | 11.3491 | 6.115115 | 0.535498 | 3.853154 | 1.380833
73.0585 | 11.88 | 11.36027 | 6.114287 | 0.5197328 | 3.851597 | 1.394384
73.0685 | 11.8841 | 11.37183 | 6.11346 | 0.5122748 | 3.850231 | 1.408135
73.0785 | 11.8923 | 11.3838 | 6.112634 | 0.5084956 | 3.849082 | 1.422088
73.0885 | 11.8984 | 11.39623 | 6.111811 | 0.5021666 | 3.848173 | 1.436249
73.0985 | 11.9027 | 11.40914 | 6.110989 | 0.4935615 | 3.847529 | 1.450621
73.1085 | 11.912 | 11.42255 | 6.110169 | 0.4894531 | 3.847171 | 1.465208
73.1185 | 11.9234 | 11.43648 | 6.10935 | 0.4869155 | 3.847121 | 1.480013
73.1285 | 11.9276 | 11.45098 | 6.108534 | 0.4766236 | 3.847401 | 1.495042
73.1385 | 11.9393 | 11.46605 | 6.107719 | 0.4732527 | 3.84803 | 1.510298
73.1485 | 11.9444 | 11.48172 | 6.106906 | 0.4626788 | 3.849029 | 1.525787
73.1585 | 11.9588 | 11.49802 | 6.106094 | 0.4607788 | 3.850416 | 1.541511
73.1685 | 11.9747 | 11.51497 | 6.105284 | 0.4597301 | 3.852209 | 1.557476
73.1785 | 11.9746 | 11.53259 | 6.104476 | 0.44201 | 3.854426 | 1.573688
73.1885 | 11.9906 | 11.5509 | 6.10367 | 0.4396978 | 3.857083 | 1.590149
73.1985 | 12.0023 | 11.56993 | 6.102866 | 0.4323724 | 3.860196 | 1.606865
73.2085 | 12.02 | 11.58969 | 6.102063 | 0.4303136 | 3.863781 | 1.623842
73.2185 | 12.0389 | 11.6102 | 6.101262 | 0.4287012 | 3.867853 | 1.641084
73.2285 | 12.0541 | 11.63148 | 6.100463 | 0.4226168 | 3.872424 | 1.658596
73.2385 | 12.0679 | 11.65356 | 6.099665 | 0.414341 | 3.877509 | 1.676385
73.2485 | 12.0816 | 11.67644 | 6.09887 | 0.4051555 | 3.88312 | 1.694454
73.2585 | 12.1004 | 11.70016 | 6.098076 | 0.4002427 | 3.889271 | 1.712811
73.2685 | 12.115 | 11.72472 | 6.097284 | 0.390285 | 3.895971 | 1.73146
73.2785 | 12.1399 | 11.75014 | 6.096493 | 0.3897647 | 3.903235 | 1.750407
73.2885 | 12.1599 | 11.77643 | 6.095705 | 0.3834657 | 3.911071 | 1.769658
73.2985 | 12.1737 | 11.80363 | 6.094918 | 0.370071 | 3.919491 | 1.78922
73.3085 | 12.1952 | 11.83174 | 6.094133 | 0.3634644 | 3.928504 | 1.809099
73.3185 | 12.2171 | 11.86077 | 6.09335 | 0.3563295 | 3.938121 | 1.8293
73.3285 | 12.2438 | 11.89075 | 6.092569 | 0.3530507 | 3.94835 | 1.84983
73.3385 | 12.2668 | 11.92169 | 6.091789 | 0.3451124 | 3.959202 | 1.870697
73.3485 | 12.2903 | 11.9536 | 6.091011 | 0.336698 | 3.970685 | 1.891906
73.3585 | 12.3145 | 11.98651 | 6.090235 | 0.3279927 | 3.982807 | 1.913465
73.3685 | 12.3469 | 12.02042 | 6.089461 | 0.3264807 | 3.995578 | 1.935381
73.3785 | 12.3715 | 12.05535 | 6.088688 | 0.3161466 | 4.009004 | 1.957661
73.3885 | 12.3899 | 12.09133 | 6.087918 | 0.2985746 | 4.023096 | 1.980311
73.3985 | 12.4217 | 12.12835 | 6.087149 | 0.2933492 | 4.037861 | 2.003341
73.4085 | 12.4558 | 12.16645 | 6.086382 | 0.2893547 | 4.053306 | 2.026757
73.4185 | 12.4782 | 12.20562 | 6.085617 | 0.2725755 | 4.069439 | 2.050568
73.4285 | 12.5194 | 12.2459 | 6.084853 | 0.2734957 | 4.08627 | 2.074781
73.4385 | 12.5448 | 12.2873 | 6.084092 | 0.2574992 | 4.103804 | 2.099405
73.4485 | 12.5811 | 12.32983 | 6.083332 | 0.2512696 | 4.122051 | 2.124448
73.4585 | 12.61 | 12.37351 | 6.082574 | 0.2364911 | 4.141017 | 2.149918
73.4685 | 12.6531 | 12.41835 | 6.081818 | 0.2347462 | 4.160711 | 2.175824
73.4784 | 12.6883 | 12.46391 | 6.081071 | 0.2243875 | 4.180934 | 2.201907
73.4884 | 12.7255 | 12.51113 | 6.080319 | 0.214372 | 4.2021 | 2.228708
73.4984 | 12.7645 | 12.55956 | 6.079568 | 0.2049398 | 4.224019 | 2.255973
73.5084 | 12.7951 | 12.60923 | 6.07882 | 0.1858727 | 4.246697 | 2.283711
73.5184 | 12.836 | 12.66015 | 6.078073 | 0.1758523 | 4.270144 | 2.311931
73.5284 | 12.8804 | 12.71234 | 6.077328 | 0.1680606 | 4.294367 | 2.340644
73.5384 | 12.9149 | 12.76582 | 6.076585 | 0.149079 | 4.319377 | 2.36986
73.5484 | 12.9625 | 12.82061 | 6.075843 | 0.1418878 | 4.345181 | 2.399588
73.5584 | 13.0023 | 12.87673 | 6.075104 | 0.1255681 | 4.371789 | 2.429839
73.5684 | 13.0529 | 12.9342 | 6.074366 | 0.1186998 | 4.399209 | 2.460625
73.5784 | 13.0917 | 12.99304 | 6.07363 | 0.0986622 | 4.427452 | 2.491955
73.5884 | 13.1386 | 13.05326 | 6.072896 | 0.08533515 | 4.456527 | 2.523841
73.5984 | 13.1936 | 13.1149 | 6.072164 | 0.07869674 | 4.486444 | 2.556295
73.6084 | 13.2283 | 13.17797 | 6.071434 | 0.05032603 | 4.517213 | 2.589327
73.6184 | 13.2789 | 13.2425 | 6.070706 | 0.03640061 | 4.548844 | 2.62295
73.6284 | 13.3206 | 13.3085 | 6.069979 | 0.01209718 | 4.581349 | 2.657175
73.6384 | 13.3661 | 13.37601 | 6.069254 | -0.009905901 | 4.614738 | 2.692014
73.6484 | 13.43 | 13.44503 | 6.068532 | -0.01503375 | 4.649022 | 2.72748
73.6584 | 13.4582 | 13.51561 | 6.067811 | -0.05740975 | 4.684213 | 2.763586
73.6684 | 13.5122 | 13.58776 | 6.067092 | -0.07555816 | 4.720323 | 2.800344
73.6784 | 13.5649 | 13.6615 | 6.066375 | -0.09660488 | 4.757363 | 2.837767
73.6884 | 13.618 | 13.73688 | 6.065659 | -0.1188751 | 4.795347 | 2.875868
73.6984 | 13.6646 | 13.81389 | 6.064946 | -0.1492948 | 4.834287 | 2.914662
73.7084 | 13.7196 | 13.89259 | 6.064235 | -0.1729908 | 4.874196 | 2.95416
73.7184 | 13.769 | 13.97299 | 6.063525 | -0.2039906 | 4.915087 | 2.994379
73.7284 | 13.8163 | 14.05512 | 6.062817 | -0.2388212 | 4.956974 | 3.035329
73.7384 | 13.8745 | 14.13901 | 6.062112 | -0.264512 | 4.999872 | 3.077029
73.7484 | 13.9261 | 14.22469 | 6.061408 | -0.2985903 | 5.043793 | 3.119489
73.7584 | 13.9826 | 14.31219 | 6.060706 | -0.3295857 | 5.088754 | 3.162726
73.7684 | 14.0236 | 14.40153 | 6.060006 | -0.3779294 | 5.134769 | 3.206755
73.7784 | 14.0833 | 14.49275 | 6.059307 | -0.4094497 | 5.181852 | 3.25159
73.7884 | 14.1415 | 14.58588 | 6.058611 | -0.444378 | 5.230021 | 3.297246
73.7984 | 14.2009 | 14.68095 | 6.057917 | -0.4800459 | 5.279291 | 3.343738
73.8084 | 14.2624 | 14.77799 | 6.057224 | -0.5155852 | 5.329679 | 3.391082
73.8184 | 14.3198 | 14.87703 | 6.056534 | -0.5572277 | 5.3812 | 3.439294
73.8284 | 14.3808 | 14.97811 | 6.055845 | -0.5973058 | 5.433872 | 3.488389
73.8384 | 14.4504 | 15.08125 | 6.055158 | -0.630852 | 5.487712 | 3.538382
73.8484 | 14.5088 | 15.1865 | 6.054474 | -0.6777007 | 5.542738 | 3.589289
73.8584 | 14.5815 | 15.29388 | 6.053791 | -0.7123846 | 5.598967 | 3.641127
73.8684 | 14.6508 | 15.40344 | 6.05311 | -0.7526391 | 5.656418 | 3.693912
73.8784 | 14.7067 | 15.5152 | 6.052431 | -0.8084967 | 5.715108 | 3.747658
73.8884 | 14.7778 | 15.62919 | 6.051753 | -0.8513932 | 5.775058 | 3.802382
73.8984 | 14.8408 | 15.74546 | 6.051078 | -0.9046636 | 5.836285 | 3.8581
73.9084 | 14.9279 | 15.86404 | 6.050405 | -0.9361417 | 5.898809 | 3.914827
73.9184 | 15.0041 | 15.98496 | 6.049734 | -0.9808633 | 5.96265 | 3.97258
73.9284 | 15.0824 | 16.10826 | 6.049064 | -1.025864 | 6.027826 | 4.031373
73.9384 | 15.1564 | 16.23398 | 6.048397 | -1.077578 | 6.094359 | 4.091223
73.9484 | 15.2417 | 16.36214 | 6.047731 | -1.120441 | 6.162266 | 4.152143
73.9584 | 15.3129 | 16.49279 | 6.047068 | -1.179889 | 6.23157 | 4.214151
73.9684 | 15.4104 | 16.62595 | 6.046406 | -1.215554 | 6.30229 | 4.277258
73.9784 | 15.5005 | 16.76167 | 6.045746 | -1.261174 | 6.374446 | 4.341482
73.9884 | 15.5847 | 16.89998 | 6.045088 | -1.315281 | 6.448059 | 4.406833
73.9984 | 15.6647 | 17.04091 | 6.044433 | -1.37621 | 6.523149 | 4.473328
74.0084 | 15.7603 | 17.18449 | 6.043779 | -1.424192 | 6.599737 | 4.540976
74.0184 | 15.8473 | 17.33076 | 6.043127 | -1.483463 | 6.677843 | 4.609793
74.0284 | 15.9466 | 17.47975 | 6.042477 | -1.533153 | 6.757487 | 4.679789
74.0384 | 16.0663 | 17.63149 | 6.041829 | -1.565193 | 6.83869 | 4.750975
74.0484 | 16.1605 | 17.78601 | 6.041183 | -1.625513 | 6.92147 | 4.823361
74.0583 | 16.2715 | 17.94176 | 6.040545 | -1.670265 | 7.004998 | 4.896222
74.0683 | 16.3737 | 18.1019 | 6.039903 | -1.728201 | 7.090976 | 4.971022
74.0783 | 16.489 | 18.2649 | 6.039263 | -1.775901 | 7.178592 | 5.047047
74.0883 | 16.5998 | 18.43079 | 6.038624 | -1.830987 | 7.267861 | 5.124302
74.0983 | 16.7358 | 18.59958 | 6.037988 | -1.863781 | 7.358802 | 5.202791
74.1083 | 16.8448 | 18.77131 | 6.037354 | -1.926506 | 7.451433 | 5.282519
74.1183 | 16.9766 | 18.94598 | 6.036721 | -1.96938 | 7.545771 | 5.363488
74.1283 | 17.0935 | 19.12362 | 6.036091 | -2.030116 | 7.64183 | 5.445695
74.1383 | 17.2368 | 19.30423 | 6.035462 | -2.067433 | 7.739629 | 5.529142
74.1483 | 17.3773 | 19.48784 | 6.034836 | -2.110536 | 7.839177 | 5.613823
74.1583 | 17.5106 | 19.67444 | 6.034212 | -2.163835 | 7.940491 | 5.699733
74.1683 | 17.6729 | 19.86403 | 6.033589 | -2.191133 | 8.04358 | 5.786864
74.1783 | 17.8238 | 20.05663 | 6.032968 | -2.232832 | 8.148457 | 5.875207
74.1883 | 17.9951 | 20.25223 | 6.03235 | -2.257128 | 8.25513 | 5.964748
74.1983 | 18.1487 | 20.45081 | 6.031733 | -2.302113 | 8.363606 | 6.055474
74.2083 | 18.3199 | 20.65237 | 6.031119 | -2.332474 | 8.473892 | 6.147364
74.2183 | 18.4809 | 20.8569 | 6.030506 | -2.375996 | 8.585992 | 6.240399
74.2283 | 18.6608 | 21.06436 | 6.029895 | -2.403557 | 8.699907 | 6.334554
74.2383 | 18.8625 | 21.27473 | 6.029287 | -2.412226 | 8.815637 | 6.429802
74.2483 | 19.0354 | 21.48797 | 6.02868 | -2.452574 | 8.933181 | 6.526113
74.2583 | 19.2437 | 21.70406 | 6.028075 | -2.460359 | 9.052533 | 6.623451
74.2683 | 19.4618 | 21.92294 | 6.027473 | -2.461137 | 9.173685 | 6.721779
74.2783 | 19.6596 | 22.14455 | 6.026872 | -2.484954 | 9.296628 | 6.821053
74.2883 | 19.8708 | 22.36885 | 6.026273 | -2.49805 | 9.421347 | 6.92123
74.2983 | 20.1108 | 22.59576 | 6.025677 | -2.484959 | 9.547827 | 7.022256
74.3083 | 20.3588 | 22.8252 | 6.025082 | -2.466404 | 9.676045 | 7.124077
74.3183 | 20.5954 | 23.0571 | 6.024489 | -2.461704 | 9.805981 | 7.226634
74.3283 | 20.8513 | 23.29136 | 6.023898 | -2.440064 | 9.937604 | 7.329862
74.3383 | 21.0858 | 23.52789 | 6.02331 | -2.442087 | 10.07089 | 7.433691
74.3483 | 21.3554 | 23.76656 | 6.022723 | -2.411159 | 10.20579 | 7.538049
74.3583 | 21.6116 | 24.00726 | 6.022138 | -2.395664 | 10.34227 | 7.642855
74.3683 | 21.8962 | 24.24987 | 6.021555 | -2.353669 | 10.48029 | 7.748024
74.3783 | 22.2 | 24.49424 | 6.020975 | -2.294239 | 10.6198 | 7.853469
74.3883 | 22.4941 | 24.74022 | 6.020396 | -2.246121 | 10.76073 | 7.959093
74.3983 | 22.7927 | 24.98766 | 6.019819 | -2.194955 | 10.90304 | 8.064797
74.4083 | 23.0953 | 25.23637 | 6.019245 | -2.141072 | 11.04665 | 8.170475
74.4183 | 23.424 | 25.48619 | 6.018672 | -2.06219 | 11.1915 | 8.276017
74.4283 | 23.7487 | 25.73692 | 6.018101 | -1.988216 | 11.33751 | 8.381308
74.4383 | 24.0963 | 25.98835 | 6.017532 | -1.892048 | 11.48459 | 8.486226
74.4483 | 24.4437 | 26.24027 | 6.016966 | -1.796573 | 11.63266 | 8.590649
74.4583 | 24.7709 | 26.49246 | 6.016401 | -1.721564 | 11.78162 | 8.694444
74.4683 | 25.1195 | 26.74469 | 6.015838 | -1.625186 | 11.93137 | 8.797477
74.4783 | 25.4726 | 26.99669 | 6.015278 | -1.524095 | 12.08181 | 8.899611
74.4883 | 25.8235 | 27.24824 | 6.014719 | -1.424735 | 12.23281 | 9.000703
74.4983 | 26.1984 | 27.49904 | 6.014163 | -1.300638 | 12.38427 | 9.100605
74.5083 | 26.6079 | 27.74883 | 6.013608 | -1.140932 | 12.53605 | 9.199171
74.5183 | 26.9747 | 27.99733 | 6.013055 | -1.022633 | 12.68803 | 9.296248
74.5283 | 27.3647 | 28.24425 | 6.012505 | -0.8795464 | 12.84006 | 9.39168
74.5383 | 27.7469 | 28.48927 | 6.011956 | -0.7423745 | 12.992 | 9.485314
74.5483 | 28.1493 | 28.73211 | 6.01141 | -0.5828101 | 13.14371 | 9.576991
74.5583 | 28.5412 | 28.97244 | 6.010865 | -0.4312417 | 13.29502 | 9.666554
74.5683 | 28.9133 | 29.20995 | 6.010323 | -0.2966479 | 13.44578 | 9.753843
74.5783 | 29.314 | 29.44431 | 6.009782 | -0.1303076 | 13.59582 | 9.838702
74.5883 | 29.7243 | 29.6752 | 6.009244 | 0.04910054 | 13.74498 | 9.920976
74.5983 | 30.0896 | 29.90229 | 6.008707 | 0.1873092 | 13.89308 | 10.00051
74.6083 | 30.4851 | 30.12525 | 6.008173 | 0.3598457 | 14.03993 | 10.07715
74.6183 | 30.9044 | 30.34376 | 6.007641 | 0.560636 | 14.18538 | 10.15074
74.6283 | 31.2872 | 30.55749 | 6.00711 | 0.7297119 | 14.32923 | 10.22115
74.6383 | 31.627 | 30.7661 | 6.006582 | 0.8608951 | 14.47129 | 10.28823
74.6482 | 32.0428 | 30.96729 | 6.006061 | 1.075513 | 14.60999 | 10.35123
74.6582 | 32.4102 | 31.16479 | 6.005537 | 1.245408 | 14.74796 | 10.41129
74.6682 | 32.8132 | 31.35625 | 6.005015 | 1.456949 | 14.8836 | 10.46764
74.6782 | 33.1532 | 31.54136 | 6.004494 | 1.611838 | 15.01672 | 10.52015
74.6882 | 33.4947 | 31.71983 | 6.003976 | 1.774866 | 15.14714 | 10.56872
74.6982 | 33.8171 | 31.89139 | 6.00346 | 1.925714 | 15.27468 | 10.61325
74.7082 | 34.1076 | 32.05575 | 6.002946 | 2.051851 | 15.39917 | 10.65364
74.7182 | 34.3995 | 32.21267 | 6.002434 | 2.186829 | 15.52043 | 10.68981
74.7282 | 34.7228 | 32.36191 | 6.001924 | 2.360888 | 15.6383 | 10.72169
74.7382 | 35.0145 | 32.50324 | 6.001416 | 2.511258 | 15.75262 | 10.74921
74.7482 | 35.2977 | 32.63646 | 6.00091 | 2.661241 | 15.86323 | 10.77232
74.7582 | 35.5107 | 32.76137 | 6.000406 | 2.749332 | 15.96999 | 10.79097
74.7682 | 35.7254 | 32.8778 | 5.999904 | 2.847601 | 16.07276 | 10.80513
74.7782 | 35.924 | 32.9856 | 5.999404 | 2.938401 | 16.17142 | 10.81478
74.7882 | 36.1455 | 33.08464 | 5.998906 | 3.060864 | 16.26584 | 10.81989
74.7982 | 36.3214 | 33.17479 | 5.99841 | 3.146605 | 16.35591 | 10.82048
74.8082 | 36.4573 | 33.25599 | 5.997917 | 3.201313 | 16.44154 | 10.81653
74.8182 | 36.5739 | 33.32814 | 5.997425 | 3.245756 | 16.52263 | 10.80809
74.8282 | 36.6385 | 33.39122 | 5.996935 | 3.247284 | 16.59912 | 10.79516
74.8382 | 36.7002 | 33.44518 | 5.996447 | 3.255022 | 16.67094 | 10.77779
74.8482 | 36.7563 | 33.49002 | 5.995962 | 3.266277 | 16.73803 | 10.75603
74.8582 | 36.794 | 33.52578 | 5.995478 | 3.268224 | 16.80037 | 10.72993
74.8682 | 36.8321 | 33.55247 | 5.994997 | 3.279629 | 16.85792 | 10.69955
74.8782 | 36.7805 | 33.57017 | 5.994517 | 3.210329 | 16.91067 | 10.66498
74.8882 | 36.7459 | 33.57896 | 5.99404 | 3.166939 | 16.95863 | 10.62629
74.8982 | 36.6709 | 33.57894 | 5.993564 | 3.09196 | 17.0018 | 10.58357
74.9082 | 36.5907 | 33.57023 | 5.993091 | 3.020468 | 17.04021 | 10.53693
74.9182 | 36.4771 | 33.55298 | 5.99262 | 2.924119 | 17.0739 | 10.48646
74.9282 | 36.3267 | 33.52735 | 5.99215 | 2.799354 | 17.10293 | 10.43227
74.9382 | 36.2066 | 33.49351 | 5.991683 | 2.713089 | 17.12734 | 10.37449
74.9482 | 35.9766 | 33.45167 | 5.991218 | 2.524933 | 17.14722 | 10.31323
74.9582 | 35.8064 | 33.40203 | 5.990755 | 2.404372 | 17.16266 | 10.24861
74.9682 | 35.5848 | 33.34482 | 5.990294 | 2.239979 | 17.17375 | 10.18078
74.9782 | 35.3632 | 33.28029 | 5.989834 | 2.082909 | 17.18059 | 10.10987
74.9882 | 35.1089 | 33.20869 | 5.989377 | 1.900213 | 17.18331 | 10.036
74.9982 | 34.843 | 33.13028 | 5.988922 | 1.712719 | 17.18203 | 9.959333
75.0082 | 34.5734 | 33.04535 | 5.988469 | 1.528051 | 17.17688 | 9.880002
75.0182 | 34.2896 | 32.95418 | 5.988018 | 1.33542 | 17.16801 | 9.798151
75.0282 | 34.0011 | 32.85706 | 5.98757 | 1.144036 | 17.15557 | 9.713927
75.0382 | 33.6827 | 32.75431 | 5.987123 | 0.9283876 | 17.13971 | 9.627478
75.0482 | 33.3542 | 32.64623 | 5.986678 | 0.7079688 | 17.12061 | 9.538947
75.0582 | 33.0149 | 32.53314 | 5.986235 | 0.4817626 | 17.09842 | 9.448484
75.0682 | 32.6711 | 32.41535 | 5.985794 | 0.2557527 | 17.07332 | 9.356233
75.0782 | 32.3422 | 32.29319 | 5.985356 | 0.04901376 | 17.04549 | 9.26234
75.0882 | 32.0067 | 32.16698 | 5.984919 | -0.1602784 | 17.01511 | 9.166948
75.0982 | 31.6596 | 32.03705 | 5.984485 | -0.3774458 | 16.98236 | 9.070197
75.1082 | 31.3143 | 31.90372 | 5.984052 | -0.5894159 | 16.94744 | 8.972228
75.1182 | 30.9645 | 31.76731 | 5.983621 | -0.8028102 | 16.91051 | 8.873176
75.1282 | 30.6014 | 31.62815 | 5.983193 | -1.026749 | 16.87178 | 8.773174
75.1382 | 30.2563 | 31.48655 | 5.982767 | -1.230248 | 16.83143 | 8.672354
75.1482 | 29.9159 | 31.34283 | 5.982342 | -1.426927 | 16.78964 | 8.570844
75.1582 | 29.5772 | 31.19729 | 5.98192 | -1.620087 | 16.7466 | 8.468765
75.1682 | 29.2414 | 31.05023 | 5.981499 | -1.808833 | 16.70249 | 8.366238
75.1782 | 28.9121 | 30.90196 | 5.981081 | -1.989858 | 16.6575 | 8.263378
75.1882 | 28.5887 | 30.75275 | 5.980665 | -2.164052 | 16.61179 | 8.160294
75.1982 | 28.2763 | 30.6029 | 5.980251 | -2.326598 | 16.56555 | 8.057097
75.2082 | 27.9722 | 30.45266 | 5.979839 | -2.48046 | 16.51893 | 7.953888
75.2182 | 27.674 | 30.3023 | 5.979428 | -2.6283 | 16.47211 | 7.850762
75.2281 | 27.3883 | 30.15355 | 5.979024 | -2.765248 | 16.42569 | 7.748838
75.2381 | 27.1225 | 30.00369 | 5.978618 | -2.881188 | 16.37891 | 7.646158
75.2481 | 26.8559 | 29.85442 | 5.978214 | -2.998521 | 16.33238 | 7.543828
75.2581 | 26.6041 | 29.70598 | 5.977812 | -3.101877 | 16.28624 | 7.44193
75.2681 | 26.3672 | 29.55856 | 5.977412 | -3.191358 | 16.24061 | 7.340538
75.2781 | 26.1334 | 29.41236 | 5.977014 | -3.27896 | 16.19562 | 7.239723
75.2881 | 25.9191 | 29.26757 | 5.976619 | -3.348468 | 16.1514 | 7.13955
75.2981 | 25.7137 | 29.12434 | 5.976225 | -3.410644 | 16.10803 | 7.040085
75.3081 | 25.5325 | 28.98284 | 5.975833 | -3.45034 | 16.06563 | 6.94138
75.3181 | 25.3779 | 28.84322 | 5.975443 | -3.465317 | 16.02428 | 6.843492
75.3281 | 25.2228 | 28.7056 | 5.975055 | -3.482801 | 15.98407 | 6.746471
75.3381 | 25.0824 | 28.57011 | 5.97467 | -3.487711 | 15.94508 | 6.650361
75.3481 | 24.9569 | 28.43686 | 5.974286 | -3.479958 | 15.90737 | 6.555204
75.3581 | 24.8475 | 28.30592 | 5.973904 | -3.458422 | 15.87098 | 6.461038
75.3681 | 24.7487 | 28.17739 | 5.973525 | -3.42869 | 15.83597 | 6.367897
75.3781 | 24.6598 | 28.05133 | 5.973147 | -3.391528 | 15.80237 | 6.275814
75.3881 | 24.588 | 27.92778 | 5.972772 | -3.339783 | 15.7702 | 6.184814
75.3981 | 24.5303 | 27.80682 | 5.972398 | -3.276516 | 15.73949 | 6.094924
75.4081 | 24.4809 | 27.68845 | 5.972026 | -3.207554 | 15.71026 | 6.006164
75.4181 | 24.4488 | 27.5727 | 5.971657 | -3.123897 | 15.68249 | 5.918554
75.4281 | 24.4449 | 27.45956 | 5.97129 | -3.014662 | 15.65616 | 5.83211
75.4381 | 24.4423 | 27.34904 | 5.970924 | -2.90674 | 15.63127 | 5.746846
75.4481 | 24.4445 | 27.24111 | 5.970561 | -2.796613 | 15.60778 | 5.662773
75.4581 | 24.4693 | 27.13574 | 5.970199 | -2.666443 | 15.58564 | 5.5799
75.4681 | 24.4839 | 27.03291 | 5.96984 | -2.549009 | 15.56484 | 5.498233
75.4781 | 24.5329 | 26.93256 | 5.969483 | -2.399658 | 15.5453 | 5.417778
75.4881 | 24.5725 | 26.83461 | 5.969127 | -2.262113 | 15.52695 | 5.338537
75.4981 | 24.6388 | 26.73901 | 5.968774 | -2.10021 | 15.50972 | 5.260512
75.5081 | 24.6987 | 26.64567 | 5.968423 | -1.946971 | 15.49355 | 5.183703
75.5181 | 24.7474 | 26.5545 | 5.968073 | -1.807102 | 15.47832 | 5.108107
75.5281 | 24.8195 | 26.46541 | 5.967726 | -1.645909 | 15.46396 | 5.033721
75.5381 | 24.8983 | 26.37828 | 5.967381 | -1.479983 | 15.45036 | 4.96054
75.5481 | 24.979 | 26.29301 | 5.967038 | -1.31401 | 15.43741 | 4.88856
75.5581 | 25.0905 | 26.20947 | 5.966697 | -1.118971 | 15.425 | 4.817772
75.5681 | 25.1882 | 26.12753 | 5.966357 | -0.9393349 | 15.41301 | 4.748168
75.5781 | 25.2839 | 26.04706 | 5.96602 | -0.7631589 | 15.4013 | 4.679741
75.5881 | 25.3869 | 25.96793 | 5.965685 | -0.5810345 | 15.38977 | 4.612479
75.5981 | 25.4785 | 25.88999 | 5.965352 | -0.4114863 | 15.37826 | 4.546373
75.6081 | 25.5637 | 25.81306 | 5.965021 | -0.2493649 | 15.36663 | 4.481411
75.6181 | 25.6826 | 25.73705 | 5.964692 | -0.05445248 | 15.35478 | 4.417583
75.6281 | 25.7529 | 25.66176 | 5.964365 | 0.09114258 | 15.34252 | 4.354874
75.6381 | 25.8375 | 25.58703 | 5.964039 | 0.2504718 | 15.32972 | 4.293272
75.6481 | 25.9656 | 25.51273 | 5.963716 | 0.4528678 | 15.31625 | 4.232764
75.6581 | 26.0497 | 25.43868 | 5.963395 | 0.6110163 | 15.30195 | 4.173336
75.6681 | 26.1258 | 25.36473 | 5.963076 | 0.7610703 | 15.28668 | 4.114974
75.6781 | 26.2165 | 25.29071 | 5.962759 | 0.9257869 | 15.27029 | 4.057664
75.6881 | 26.2923 | 25.21647 | 5.962444 | 1.075826 | 15.25264 | 4.001391
75.6981 | 26.3618 | 25.14186 | 5.962131 | 1.219941 | 15.23359 | 3.946141
75.7081 | 26.4233 | 25.06671 | 5.96182 | 1.356587 | 15.213 | 3.891897
75.7181 | 26.4812 | 24.99089 | 5.961511 | 1.490311 | 15.19073 | 3.838647
75.7281 | 26.5381 | 24.91424 | 5.961204 | 1.623864 | 15.16666 | 3.786373
75.7381 | 26.5878 | 24.83662 | 5.960898 | 1.751182 | 15.14066 | 3.735061
75.7481 | 26.5919 | 24.7579 | 5.960595 | 1.834005 | 15.1126 | 3.684696
75.7581 | 26.629 | 24.67794 | 5.960294 | 1.95106 | 15.08238 | 3.635262
75.7681 | 26.6353 | 24.59663 | 5.959995 | 2.038674 | 15.04989 | 3.586744
75.7781 | 26.6433 | 24.51384 | 5.959698 | 2.129462 | 15.01501 | 3.539128
75.7881 | 26.6467 | 24.42946 | 5.959403 | 2.217237 | 14.97766 | 3.492397
75.7981 | 26.6101 | 24.3434 | 5.959109 | 2.266697 | 14.93776 | 3.446536
75.8081 | 26.5991 | 24.25556 | 5.958818 | 2.343541 | 14.89521 | 3.401531
75.818 | 26.5633 | 24.16674 | 5.958532 | 2.396559 | 14.85042 | 3.357793
75.828 | 26.5253 | 24.0751 | 5.958245 | 2.450196 | 14.80241 | 3.314447
75.838 | 26.4558 | 23.98145 | 5.957959 | 2.474349 | 14.75158 | 3.271912
75.848 | 26.3934 | 23.88573 | 5.957676 | 2.507674 | 14.69788 | 3.230173
75.858 | 26.3141 | 23.78787 | 5.957395 | 2.526226 | 14.64126 | 3.189217
75.868 | 26.2103 | 23.68786 | 5.957115 | 2.522445 | 14.58171 | 3.14903
75.878 | 26.1111 | 23.58564 | 5.956838 | 2.525464 | 14.5192 | 3.109597
75.888 | 25.9982 | 23.48119 | 5.956563 | 2.517006 | 14.45373 | 3.070904
75.898 | 25.8847 | 23.37451 | 5.956289 | 2.510188 | 14.38529 | 3.032938
75.908 | 25.7526 | 23.26559 | 5.956018 | 2.487013 | 14.31388 | 2.995685
75.918 | 25.6185 | 23.15442 | 5.955748 | 2.464081 | 14.23954 | 2.959132
75.928 | 25.4767 | 23.04102 | 5.95548 | 2.435679 | 14.16227 | 2.923266
75.938 | 25.316 | 22.92541 | 5.955215 | 2.390588 | 14.08212 | 2.888074
75.948 | 25.1443 | 22.80762 | 5.954951 | 2.33668 | 13.99912 | 2.853544
75.958 | 24.9704 | 22.68768 | 5.95469 | 2.28272 | 13.91333 | 2.819663
75.968 | 24.7918 | 22.56563 | 5.95443 | 2.226166 | 13.82479 | 2.786417
75.978 | 24.5809 | 22.44153 | 5.954172 | 2.139369 | 13.73356 | 2.753797
75.988 | 24.4021 | 22.31543 | 5.953916 | 2.08667 | 13.63972 | 2.721789
75.998 | 24.1999 | 22.18739 | 5.953662 | 2.012508 | 13.54335 | 2.690383
76.008 | 23.9895 | 22.05749 | 5.95341 | 1.932015 | 13.44451 | 2.659566
76.018 | 23.7718 | 21.92578 | 5.953161 | 1.846016 | 13.3433 | 2.629327
76.028 | 23.5542 | 21.79237 | 5.952913 | 1.761832 | 13.2398 | 2.599656
76.038 | 23.3261 | 21.65732 | 5.952666 | 1.66878 | 13.13411 | 2.570542
76.048 | 23.0932 | 21.52073 | 5.952422 | 1.57247 | 13.02633 | 2.541974
76.058 | 22.8708 | 21.38269 | 5.95218 | 1.488113 | 12.91657 | 2.513941
76.068 | 22.6349 | 21.24329 | 5.95194 | 1.391612 | 12.80491 | 2.486434
76.078 | 22.4034 | 21.10263 | 5.951701 | 1.300772 | 12.69149 | 2.459442
76.088 | 22.1529 | 20.96081 | 5.951465 | 1.19209 | 12.57639 | 2.432956
76.098 | 21.9077 | 20.81794 | 5.951231 | 1.089764 | 12.45974 | 2.406966
76.108 | 21.6705 | 20.67411 | 5.950998 | 0.9963898 | 12.34165 | 2.381462
76.118 | 21.4293 | 20.52944 | 5.950767 | 0.8998639 | 12.22223 | 2.356437
76.128 | 21.1729 | 20.38402 | 5.950539 | 0.7888812 | 12.1016 | 2.331879
76.138 | 20.9457 | 20.23797 | 5.950312 | 0.7077335 | 11.97987 | 2.307782
76.148 | 20.6893 | 20.09139 | 5.950087 | 0.597915 | 11.85716 | 2.284135
76.158 | 20.4535 | 19.94438 | 5.949864 | 0.5091212 | 11.73358 | 2.260931
76.168 | 20.2142 | 19.79705 | 5.949643 | 0.4171465 | 11.60925 | 2.238162
76.178 | 19.9718 | 19.64951 | 5.949424 | 0.3222876 | 11.48427 | 2.215818
76.188 | 19.7358 | 19.50186 | 5.949207 | 0.2339401 | 11.35876 | 2.193893
76.198 | 19.499 | 19.35419 | 5.948992 | 0.1448051 | 11.23282 | 2.172379
76.208 | 19.2597 | 19.20662 | 5.948778 | 0.05308307 | 11.10657 | 2.151267
76.218 | 19.0277 | 19.05922 | 5.948567 | -0.03152174 | 10.9801 | 2.130552
76.228 | 18.8052 | 18.91211 | 5.948357 | -0.1069055 | 10.85352 | 2.110225
76.238 | 18.5812 | 18.76536 | 5.94815 | -0.1841584 | 10.72693 | 2.090279
76.248 | 18.3629 | 18.61907 | 5.947944 | -0.2561693 | 10.60042 | 2.070707
76.258 | 18.1521 | 18.47332 | 5.94774 | -0.3212243 | 10.47408 | 2.051504
76.268 | 17.9317 | 18.32821 | 5.947538 | -0.396506 | 10.34801 | 2.032661
76.278 | 17.7256 | 18.18379 | 5.947338 | -0.458194 | 10.22228 | 2.014173
76.288 | 17.513 | 18.04016 | 5.94714 | -0.5271636 | 10.09699 | 1.996033
76.298 | 17.3148 | 17.89739 | 5.946943 | -0.5825872 | 9.972208 | 1.978236
76.308 | 17.1208 | 17.75553 | 5.946749 | -0.6347347 | 9.848011 | 1.960774
76.318 | 16.9323 | 17.61467 | 5.946556 | -0.6823707 | 9.724471 | 1.943644
76.328 | 16.7443 | 17.47486 | 5.946366 | -0.7305575 | 9.601655 | 1.926837
76.338 | 16.5589 | 17.33615 | 5.946177 | -0.7772537 | 9.479627 | 1.91035
76.348 | 16.3901 | 17.19861 | 5.94599 | -0.8085134 | 9.358448 | 1.894176
76.358 | 16.2145 | 17.06229 | 5.945805 | -0.8477877 | 9.238173 | 1.87831
76.368 | 16.0503 | 16.92722 | 5.945622 | -0.8769245 | 9.118855 | 1.862748
76.378 | 15.8871 | 16.79347 | 5.94544 | -0.9063672 | 9.000544 | 1.847483
76.388 | 15.7319 | 16.66106 | 5.945261 | -0.929158 | 8.883286 | 1.832511
76.3979 | 15.5823 | 16.53134 | 5.945085 | -0.9490448 | 8.768282 | 1.817977
76.4079 | 15.4323 | 16.40172 | 5.944909 | -0.9694236 | 8.65324 | 1.803574
76.4179 | 15.2912 | 16.27355 | 5.944735 | -0.9823512 | 8.539366 | 1.78945
76.4279 | 15.1486 | 16.14686 | 5.944563 | -0.9982552 | 8.426692 | 1.7756
76.4379 | 15.0196 | 16.02166 | 5.944393 | -1.002061 | 8.315247 | 1.762021
76.4479 | 14.8835 | 15.89799 | 5.944224 | -1.01449 | 8.205059 | 1.748706
76.4579 | 14.765 | 15.77586 | 5.944058 | -1.010861 | 8.09615 | 1.735654
76.4679 | 14.6472 | 15.65529 | 5.943893 | -1.008092 | 7.98854 | 1.722859
76.4779 | 14.5293 | 15.5363 | 5.94373 | -1.006995 | 7.882247 | 1.710318
76.4879 | 14.4148 | 15.41888 | 5.943569 | -1.004083 | 7.777287 | 1.698026
76.4979 | 14.3082 | 15.30306 | 5.94341 | -0.9948629 | 7.673672 | 1.685981
76.5079 | 14.2059 | 15.18884 | 5.943253 | -0.9829433 | 7.571413 | 1.674178
76.5179 | 14.0973 | 15.07623 | 5.943097 | -0.9789284 | 7.470518 | 1.662613
76.5279 | 13.9986 | 14.96522 | 5.942943 | -0.9666211 | 7.370993 | 1.651285
76.5379 | 13.9085 | 14.85582 | 5.942792 | -0.9473221 | 7.272843 | 1.640188
76.5479 | 13.8123 | 14.74803 | 5.942641 | -0.9357309 | 7.17607 | 1.62932
76.5579 | 13.7287 | 14.64184 | 5.942493 | -0.9131441 | 7.080674 | 1.618677
76.5679 | 13.6438 | 14.53726 | 5.942347 | -0.8934584 | 6.986654 | 1.608257
76.5779 | 13.5618 | 14.43427 | 5.942202 | -0.8724673 | 6.894009 | 1.598057
76.5879 | 13.4869 | 14.33287 | 5.942059 | -0.8459651 | 6.802733 | 1.588073
76.5979 | 13.405 | 14.23304 | 5.941918 | -0.8280427 | 6.712822 | 1.578303
76.6079 | 13.3342 | 14.13479 | 5.941779 | -0.8005916 | 6.624269 | 1.568743
76.6179 | 13.2669 | 14.0381 | 5.941641 | -0.7712007 | 6.537067 | 1.559392
76.6279 | 13.1922 | 13.94296 | 5.941506 | -0.750759 | 6.451206 | 1.550247
76.6379 | 13.1295 | 13.84935 | 5.941372 | -0.7198546 | 6.366678 | 1.541305
76.6479 | 13.06 | 13.75727 | 5.94124 | -0.6972739 | 6.28347 | 1.532564
76.6579 | 13.0037 | 13.6667 | 5.941109 | -0.6630028 | 6.201573 | 1.524021
76.6679 | 12.9415 | 13.57763 | 5.940981 | -0.6361277 | 6.120973 | 1.515674
76.6779 | 12.8811 | 13.49003 | 5.940854 | -0.6089333 | 6.041658 | 1.507521
76.6879 | 12.8289 | 13.4039 | 5.940729 | -0.575003 | 5.963614 | 1.49956
76.6979 | 12.7736 | 13.31922 | 5.940606 | -0.5456217 | 5.886828 | 1.491788
76.7079 | 12.7223 | 13.23597 | 5.940484 | -0.5136725 | 5.811284 | 1.484204
76.7179 | 12.6713 | 13.15414 | 5.940364 | -0.4828392 | 5.736969 | 1.476806
76.7279 | 12.6187 | 13.0737 | 5.940247 | -0.4550043 | 5.663867 | 1.469591
76.7379 | 12.5754 | 12.99465 | 5.94013 | -0.4192496 | 5.591961 | 1.462559
76.7479 | 12.5272 | 12.91696 | 5.940016 | -0.3897585 | 5.521236 | 1.455706
76.7579 | 12.4742 | 12.84061 | 5.939903 | -0.3664119 | 5.451676 | 1.449033
76.7679 | 12.4334 | 12.76559 | 5.939792 | -0.3321937 | 5.383266 | 1.442536
76.7779 | 12.3922 | 12.69188 | 5.939683 | -0.299684 | 5.315986 | 1.436215
76.7879 | 12.3484 | 12.61947 | 5.939576 | -0.2710655 | 5.249823 | 1.430067
76.7979 | 12.3071 | 12.54832 | 5.93947 | -0.2412206 | 5.184759 | 1.424092
76.8079 | 12.2654 | 12.47843 | 5.939366 | -0.2130304 | 5.120776 | 1.418288
76.8179 | 12.2297 | 12.40978 | 5.939263 | -0.1800763 | 5.057858 | 1.412654
76.8279 | 12.194 | 12.34234 | 5.939163 | -0.1483412 | 4.995989 | 1.407189
76.8379 | 12.153 | 12.27611 | 5.939064 | -0.1231072 | 4.935152 | 1.401891
76.8479 | 12.1183 | 12.21106 | 5.938967 | -0.0927558 | 4.87533 | 1.396759
76.8579 | 12.0849 | 12.14717 | 5.938871 | -0.06226948 | 4.816506 | 1.391792
76.8679 | 12.0413 | 12.08443 | 5.938778 | -0.04313051 | 4.758663 | 1.38699
76.8779 | 12.0153 | 12.02282 | 5.938686 | -0.007521865 | 4.701785 | 1.382351
76.8879 | 11.9763 | 11.96233 | 5.938595 | 0.01397426 | 4.645857 | 1.377874
76.8979 | 11.9494 | 11.90293 | 5.938507 | 0.04647463 | 4.59086 | 1.373558
76.9079 | 11.9149 | 11.8446 | 5.93842 | 0.07029629 | 4.536781 | 1.369403
76.9179 | 11.8842 | 11.78734 | 5.938335 | 0.09685628 | 4.483601 | 1.365408
76.9279 | 11.8546 | 11.73113 | 5.938251 | 0.1234702 | 4.431306 | 1.361572
76.9379 | 11.8231 | 11.67594 | 5.938169 | 0.1471554 | 4.37988 | 1.357895
76.9479 | 11.7914 | 11.62177 | 5.938089 | 0.1696269 | 4.329308 | 1.354376
76.9579 | 11.7712 | 11.5686 | 5.938011 | 0.2026013 | 4.279574 | 1.351014
76.9679 | 11.7374 | 11.51641 | 5.937934 | 0.2209937 | 4.230663 | 1.347809
76.9779 | 11.7085 | 11.46518 | 5.937859 | 0.2433197 | 4.182561 | 1.344761
76.9878 | 11.6868 | 11.4154 | 5.937786 | 0.2713982 | 4.135722 | 1.341894
76.9978 | 11.6633 | 11.36605 | 5.937714 | 0.2972452 | 4.089185 | 1.339156
77.0078 | 11.6337 | 11.31763 | 5.937644 | 0.3160692 | 4.043413 | 1.336574
77.0178 | 11.6063 | 11.27011 | 5.937575 | 0.3361855 | 3.998392 | 1.334147
77.0278 | 11.5879 | 11.22349 | 5.937508 | 0.364407 | 3.954109 | 1.331876
77.0378 | 11.5611 | 11.17775 | 5.937443 | 0.3833483 | 3.910549 | 1.32976
77.0478 | 11.5379 | 11.13288 | 5.93738 | 0.4050224 | 3.8677 | 1.327798
77.0578 | 11.5152 | 11.08886 | 5.937318 | 0.4263425 | 3.825547 | 1.325992
77.0678 | 11.4956 | 11.04568 | 5.937257 | 0.4499216 | 3.78408 | 1.324341
77.0778 | 11.473 | 11.00333 | 5.937199 | 0.4696723 | 3.743283 | 1.322846
77.0878 | 11.4481 | 10.96179 | 5.937141 | 0.4863072 | 3.703146 | 1.321505
77.0978 | 11.4335 | 10.92106 | 5.937086 | 0.5124381 | 3.663655 | 1.320321
77.1078 | 11.4107 | 10.88112 | 5.937032 | 0.5295768 | 3.624799 | 1.319292
77.1178 | 11.3906 | 10.84196 | 5.93698 | 0.548635 | 3.586566 | 1.318419
77.1278 | 11.3728 | 10.80358 | 5.936929 | 0.5692241 | 3.548944 | 1.317702
77.1378 | 11.3522 | 10.76594 | 5.93688 | 0.5862551 | 3.511922 | 1.317143
77.1478 | 11.3324 | 10.72906 | 5.936833 | 0.6033387 | 3.475487 | 1.316741
77.1578 | 11.3127 | 10.69291 | 5.936787 | 0.6197853 | 3.439631 | 1.316497
77.1678 | 11.2939 | 10.65749 | 5.936743 | 0.6364055 | 3.404341 | 1.316411
77.1778 | 11.2721 | 10.62279 | 5.9367 | 0.649309 | 3.369606 | 1.316485
77.1878 | 11.2591 | 10.58879 | 5.936659 | 0.6703059 | 3.335417 | 1.316718
77.1978 | 11.2363 | 10.55549 | 5.936619 | 0.6808054 | 3.301764 | 1.317111
77.2078 | 11.2223 | 10.52288 | 5.936581 | 0.699417 | 3.268635 | 1.317666
77.2178 | 11.2058 | 10.49095 | 5.936545 | 0.7148497 | 3.236022 | 1.318383
77.2278 | 11.1851 | 10.45969 | 5.93651 | 0.7254123 | 3.203914 | 1.319263
77.2378 | 11.1721 | 10.42909 | 5.936477 | 0.743013 | 3.172303 | 1.320307
77.2478 | 11.153 | 10.39914 | 5.936445 | 0.7538609 | 3.141178 | 1.321516
77.2578 | 11.1372 | 10.36984 | 5.936415 | 0.7673632 | 3.110531 | 1.32289
77.2678 | 11.1208 | 10.34117 | 5.936387 | 0.7796283 | 3.080353 | 1.324432
77.2778 | 11.1088 | 10.31314 | 5.93636 | 0.7956635 | 3.050635 | 1.326142
77.2878 | 11.0893 | 10.28572 | 5.936334 | 0.8035766 | 3.021368 | 1.328022
77.2978 | 11.0742 | 10.25893 | 5.93631 | 0.8152745 | 2.992544 | 1.330072
77.3078 | 11.0584 | 10.23274 | 5.936288 | 0.8256642 | 2.964154 | 1.332294
77.3178 | 11.0476 | 10.20715 | 5.936267 | 0.8404524 | 2.936191 | 1.334689
77.3278 | 11.0331 | 10.18215 | 5.936247 | 0.8509454 | 2.908647 | 1.33726
77.3378 | 11.0185 | 10.15775 | 5.93623 | 0.86075 | 2.881514 | 1.340007
77.3478 | 11.0048 | 10.13393 | 5.936213 | 0.8708718 | 2.854783 | 1.342932
77.3578 | 10.9946 | 10.11068 | 5.936198 | 0.883917 | 2.828449 | 1.346036
77.3678 | 10.9849 | 10.08801 | 5.936185 | 0.896891 | 2.802503 | 1.349321
77.3778 | 10.9711 | 10.0659 | 5.936173 | 0.9051995 | 2.776938 | 1.35279
77.3878 | 10.9672 | 10.04435 | 5.936163 | 0.9228474 | 2.751747 | 1.356443
77.3978 | 10.9491 | 10.02336 | 5.936154 | 0.92574 | 2.726923 | 1.360283
77.4078 | 10.9362 | 10.00292 | 5.936146 | 0.9332824 | 2.70246 | 1.364311
77.4178 | 10.9217 | 9.983022 | 5.93614 | 0.9386785 | 2.678351 | 1.36853
77.4278 | 10.9207 | 9.963667 | 5.936136 | 0.9570334 | 2.654589 | 1.372941
77.4378 | 10.9108 | 9.944849 | 5.936133 | 0.965951 | 2.631169 | 1.377547
77.4478 | 10.8995 | 9.926565 | 5.936132 | 0.9729354 | 2.608083 | 1.38235
77.4578 | 10.8907 | 9.908809 | 5.936131 | 0.9818908 | 2.585326 | 1.387351
77.4678 | 10.8794 | 9.89158 | 5.936133 | 0.9878205 | 2.562893 | 1.392554
77.4778 | 10.8719 | 9.874872 | 5.936136 | 0.9970281 | 2.540776 | 1.39796
77.4878 | 10.8655 | 9.858683 | 5.93614 | 1.006817 | 2.51897 | 1.403573
77.4978 | 10.8561 | 9.84301 | 5.936146 | 1.01309 | 2.497471 | 1.409393
77.5078 | 10.8441 | 9.82785 | 5.936153 | 1.01625 | 2.476272 | 1.415425
77.5178 | 10.828 | 9.813199 | 5.936161 | 1.014801 | 2.455368 | 1.42167
77.5278 | 10.8225 | 9.799056 | 5.936171 | 1.023444 | 2.434754 | 1.428131
77.5378 | 10.8119 | 9.785418 | 5.936183 | 1.026482 | 2.414425 | 1.434811
77.5478 | 10.8118 | 9.772283 | 5.936196 | 1.039517 | 2.394375 | 1.441712
77.5578 | 10.8025 | 9.759648 | 5.93621 | 1.042852 | 2.374601 | 1.448838
77.5677 | 10.7889 | 9.747635 | 5.936226 | 1.041265 | 2.35529 | 1.456119
77.5777 | 10.7799 | 9.735991 | 5.936243 | 1.043909 | 2.336049 | 1.4637
77.5877 | 10.7709 | 9.724843 | 5.936261 | 1.046057 | 2.317068 | 1.471514
77.5977 | 10.7605 | 9.714188 | 5.936281 | 1.046312 | 2.298344 | 1.479564
77.6077 | 10.7498 | 9.704026 | 5.936302 | 1.045774 | 2.279871 | 1.487853
77.6177 | 10.7392 | 9.694356 | 5.936325 | 1.044844 | 2.261647 | 1.496384
77.6277 | 10.7285 | 9.685176 | 5.936349 | 1.043324 | 2.243666 | 1.505161
77.6377 | 10.7123 | 9.676485 | 5.936374 | 1.035815 | 2.225925 | 1.514186
77.6477 | 10.7058 | 9.668284 | 5.936401 | 1.037516 | 2.20842 | 1.523463
77.6577 | 10.6965 | 9.660571 | 5.936429 | 1.035929 | 2.191146 | 1.532996
77.6677 | 10.6867 | 9.653346 | 5.936458 | 1.033354 | 2.1741 | 1.542788
77.6777 | 10.6727 | 9.646608 | 5.936489 | 1.026092 | 2.157278 | 1.552841
77.6877 | 10.6612 | 9.640358 | 5.936521 | 1.020842 | 2.140677 | 1.56316
77.6977 | 10.6524 | 9.634595 | 5.936555 | 1.017805 | 2.124292 | 1.573748
77.7077 | 10.6381 | 9.62932 | 5.936589 | 1.00878 | 2.108121 | 1.584609
77.7177 | 10.6315 | 9.624531 | 5.936625 | 1.006969 | 2.09216 | 1.595746
77.7277 | 10.616 | 9.620231 | 5.936663 | 0.9957693 | 2.076405 | 1.607162
77.7377 | 10.6049 | 9.616418 | 5.936702 | 0.9884818 | 2.060854 | 1.618862
77.7477 | 10.5926 | 9.613094 | 5.936742 | 0.9795061 | 2.045503 | 1.630849
77.7577 | 10.5796 | 9.610258 | 5.936783 | 0.9693416 | 2.03035 | 1.643126
77.7677 | 10.5728 | 9.607912 | 5.936826 | 0.9648877 | 2.01539 | 1.655697
77.7777 | 10.5613 | 9.606056 | 5.93687 | 0.9552438 | 2.000621 | 1.668566
77.7877 | 10.5513 | 9.604691 | 5.936915 | 0.9466092 | 1.98604 | 1.681736
77.7977 | 10.5374 | 9.603817 | 5.936962 | 0.9335833 | 1.971644 | 1.695211
77.8077 | 10.5321 | 9.603435 | 5.937009 | 0.9286653 | 1.957431 | 1.708994
77.8177 | 10.5223 | 9.603546 | 5.937059 | 0.9187543 | 1.943398 | 1.723089
77.8277 | 10.5159 | 9.60415 | 5.937109 | 0.9117496 | 1.929541 | 1.7375
77.8377 | 10.5071 | 9.60525 | 5.937161 | 0.9018504 | 1.915859 | 1.75223
77.8477 | 10.4999 | 9.606844 | 5.937213 | 0.8930557 | 1.902348 | 1.767282
77.8577 | 10.4914 | 9.608935 | 5.937268 | 0.8824651 | 1.889007 | 1.78266
77.8677 | 10.4841 | 9.611523 | 5.937323 | 0.8725775 | 1.875833 | 1.798367
77.8777 | 10.4812 | 9.614608 | 5.93738 | 0.8665923 | 1.862823 | 1.814406
77.8877 | 10.4707 | 9.618191 | 5.937437 | 0.8525086 | 1.849974 | 1.830779
77.8977 | 10.4653 | 9.622274 | 5.937497 | 0.8430263 | 1.837286 | 1.847491
77.9077 | 10.4604 | 9.626856 | 5.937557 | 0.8335442 | 1.824755 | 1.864544
77.9177 | 10.4544 | 9.631937 | 5.937618 | 0.8224625 | 1.812379 | 1.88194
77.9277 | 10.4484 | 9.637519 | 5.937681 | 0.8108808 | 1.800156 | 1.899682
77.9377 | 10.4456 | 9.643601 | 5.937745 | 0.8019985 | 1.788084 | 1.917773
77.9477 | 10.439 | 9.650184 | 5.93781 | 0.7888163 | 1.77616 | 1.936213
77.9577 | 10.4285 | 9.657266 | 5.937877 | 0.7712337 | 1.764384 | 1.955006
77.9677 | 10.4289 | 9.664848 | 5.937944 | 0.7640516 | 1.752751 | 1.974153
77.9777 | 10.4204 | 9.67293 | 5.938013 | 0.7474705 | 1.741262 | 1.993654
77.9877 | 10.4131 | 9.681509 | 5.938083 | 0.731591 | 1.729913 | 2.013513
77.9977 | 10.4065 | 9.690585 | 5.938154 | 0.7159146 | 1.718703 | 2.033728
78.0077 | 10.402 | 9.700158 | 5.938226 | 0.7018423 | 1.70763 | 2.054301
78.0177 | 10.3977 | 9.710224 | 5.9383 | 0.6874761 | 1.696693 | 2.075232
78.0277 | 10.3932 | 9.720782 | 5.938374 | 0.6724181 | 1.685888 | 2.09652
78.0377 | 10.3868 | 9.731829 | 5.93845 | 0.6549709 | 1.675215 | 2.118164
78.0477 | 10.3814 | 9.743363 | 5.938527 | 0.6380366 | 1.664672 | 2.140165
78.0577 | 10.3725 | 9.75538 | 5.938605 | 0.61712 | 1.654257 | 2.162518
78.0677 | 10.3606 | 9.767877 | 5.938684 | 0.5927233 | 1.643968 | 2.185224
78.0777 | 10.3574 | 9.780848 | 5.938764 | 0.5765518 | 1.633804 | 2.20828
78.0877 | 10.3525 | 9.79429 | 5.938846 | 0.55821 | 1.623764 | 2.231681
78.0977 | 10.3421 | 9.808197 | 5.938928 | 0.5339033 | 1.613845 | 2.255424
78.1077 | 10.3374 | 9.822562 | 5.939012 | 0.5148378 | 1.604045 | 2.279505
78.1177 | 10.3322 | 9.83738 | 5.939097 | 0.4948201 | 1.594365 | 2.303918
78.1277 | 10.3279 | 9.852642 | 5.939182 | 0.4752579 | 1.584801 | 2.328658
78.1377 | 10.3235 | 9.868341 | 5.939269 | 0.4551589 | 1.575354 | 2.353718
78.1477 | 10.3155 | 9.884468 | 5.939357 | 0.4310317 | 1.56602 | 2.379091
78.1576 | 10.309 | 9.900839 | 5.939445 | 0.4081612 | 1.55689 | 2.404503
78.1676 | 10.2953 | 9.917788 | 5.939535 | 0.377512 | 1.547779 | 2.430473
78.1776 | 10.2916 | 9.935134 | 5.939627 | 0.3564661 | 1.538778 | 2.456729
78.1876 | 10.2874 | 9.952864 | 5.939719 | 0.3345359 | 1.529885 | 2.48326
78.1976 | 10.2839 | 9.970966 | 5.939812 | 0.3129342 | 1.5211 | 2.510053
78.2076 | 10.2753 | 9.989425 | 5.939907 | 0.2858753 | 1.512421 | 2.537097
78.2176 | 10.2706 | 10.00823 | 5.940002 | 0.2623743 | 1.503846 | 2.564378
78.2276 | 10.2673 | 10.02735 | 5.940098 | 0.2399478 | 1.495375 | 2.591879
78.2376 | 10.2611 | 10.04679 | 5.940196 | 0.2143123 | 1.487006 | 2.619586
78.2476 | 10.2533 | 10.06651 | 5.940294 | 0.1867869 | 1.478738 | 2.647481
78.2576 | 10.2531 | 10.08651 | 5.940394 | 0.1665906 | 1.470569 | 2.675546
78.2676 | 10.2426 | 10.10676 | 5.940494 | 0.1358446 | 1.462499 | 2.703762
78.2776 | 10.2339 | 10.12723 | 5.940596 | 0.1066699 | 1.454527 | 2.732107
78.2876 | 10.2326 | 10.14791 | 5.940698 | 0.08469024 | 1.446651 | 2.76056
78.2976 | 10.2281 | 10.16877 | 5.940802 | 0.05932941 | 1.43887 | 2.789098
78.3076 | 10.2235 | 10.18979 | 5.940907 | 0.03371348 | 1.431183 | 2.817697
78.3176 | 10.2146 | 10.21093 | 5.941012 | 0.003668046 | 1.42359 | 2.84633
78.3276 | 10.2115 | 10.23218 | 5.941118 | -0.02067833 | 1.416088 | 2.874972
78.3376 | 10.2062 | 10.2535 | 5.941226 | -0.04729677 | 1.408677 | 2.903594
78.3476 | 10.2004 | 10.27486 | 5.941334 | -0.0744571 | 1.401356 | 2.932167
78.3576 | 10.1959 | 10.29623 | 5.941444 | -0.1003282 | 1.394124 | 2.96066
78.3676 | 10.1903 | 10.31758 | 5.941554 | -0.1272774 | 1.38698 | 2.989043
78.3776 | 10.1808 | 10.33887 | 5.941665 | -0.1580708 | 1.379923 | 3.017283
78.3876 | 10.1742 | 10.36007 | 5.941777 | -0.1858744 | 1.372952 | 3.045345
78.3976 | 10.171 | 10.38115 | 5.94189 | -0.2101522 | 1.366066 | 3.073196
78.4076 | 10.1635 | 10.40207 | 5.942004 | -0.2385682 | 1.359264 | 3.100799
78.4176 | 10.1622 | 10.42278 | 5.942119 | -0.2605841 | 1.352546 | 3.128119
78.4276 | 10.1607 | 10.44326 | 5.942235 | -0.2825627 | 1.34591 | 3.155118
78.4376 | 10.1539 | 10.46346 | 5.942352 | -0.3095645 | 1.339355 | 3.181757
78.4476 | 10.1522 | 10.48335 | 5.94247 | -0.3311507 | 1.332881 | 3.208
78.4576 | 10.1483 | 10.50288 | 5.942588 | -0.3545803 | 1.326487 | 3.233805
78.4676 | 10.14 | 10.52201 | 5.942708 | -0.3820139 | 1.320172 | 3.259134
78.4776 | 10.1418 | 10.54071 | 5.942828 | -0.398911 | 1.313935 | 3.283948
78.4876 | 10.1356 | 10.55893 | 5.942949 | -0.4233298 | 1.307776 | 3.308205
78.4976 | 10.1331 | 10.57663 | 5.943071 | -0.4435307 | 1.301693 | 3.331866
78.5076 | 10.1344 | 10.59377 | 5.943194 | -0.4593722 | 1.295687 | 3.354892
78.5176 | 10.1318 | 10.61031 | 5.943318 | -0.4785143 | 1.289755 | 3.377242
78.5276 | 10.1299 | 10.62622 | 5.943442 | -0.4963165 | 1.283898 | 3.398876
78.5376 | 10.1243 | 10.64144 | 5.943568 | -0.5171398 | 1.278114 | 3.419758
78.5476 | 10.1234 | 10.65595 | 5.943694 | -0.5325452 | 1.272404 | 3.439847
78.5576 | 10.1171 | 10.6697 | 5.943821 | -0.5525951 | 1.266766 | 3.459108
78.5676 | 10.1103 | 10.68265 | 5.943949 | -0.5723519 | 1.261199 | 3.477503
78.5776 | 10.1111 | 10.69478 | 5.944078 | -0.5836793 | 1.255704 | 3.494998
78.5876 | 10.1027 | 10.70604 | 5.944207 | -0.6033443 | 1.250279 | 3.511558
78.5976 | 10.0968 | 10.71641 | 5.944337 | -0.619612 | 1.244924 | 3.527151
78.6076 | 10.0921 | 10.72585 | 5.944469 | -0.6337516 | 1.239637 | 3.541746
78.6176 | 10.085 | 10.73433 | 5.9446 | -0.6493327 | 1.23442 | 3.555313
78.6276 | 10.0768 | 10.74183 | 5.944733 | -0.6650272 | 1.22927 | 3.567824
78.6376 | 10.0647 | 10.74831 | 5.944867 | -0.6836091 | 1.224187 | 3.579255
78.6476 | 10.0599 | 10.75375 | 5.945001 | -0.6938539 | 1.219172 | 3.589582
78.6576 | 10.048 | 10.75814 | 5.945136 | -0.7101389 | 1.214222 | 3.598781
78.6676 | 10.0394 | 10.76144 | 5.945271 | -0.7220448 | 1.209338 | 3.606835
78.6776 | 10.0293 | 10.76365 | 5.945408 | -0.734353 | 1.204519 | 3.613726
78.6876 | 10.0198 | 10.76475 | 5.945545 | -0.7449487 | 1.199765 | 3.619438
78.6976 | 10.0046 | 10.76472 | 5.945683 | -0.7601182 | 1.195075 | 3.62396
78.7076 | 9.9935 | 10.76355 | 5.945822 | -0.7700517 | 1.190449 | 3.627281
78.7176 | 9.9825 | 10.76124 | 5.945961 | -0.7787403 | 1.185885 | 3.629394
78.7276 | 9.973 | 10.75778 | 5.946101 | -0.7847784 | 1.181384 | 3.630293
78.7375 | 9.965 | 10.75322 | 5.94624 | -0.7882155 | 1.17699 | 3.629985
78.7475 | 9.9533 | 10.74746 | 5.946382 | -0.7941567 | 1.172613 | 3.628462
78.7575 | 9.9474 | 10.74054 | 5.946524 | -0.7931439 | 1.168297 | 3.625723
78.7675 | 9.9317 | 10.73248 | 5.946667 | -0.8007832 | 1.164041 | 3.621775
78.7775 | 9.9238 | 10.72328 | 5.94681 | -0.7994792 | 1.159846 | 3.616622
78.7875 | 9.9151 | 10.71294 | 5.946955 | -0.7978413 | 1.155712 | 3.610275
78.7975 | 9.9026 | 10.70148 | 5.947099 | -0.7988805 | 1.151637 | 3.602744
78.8075 | 9.8936 | 10.68891 | 5.947245 | -0.7953102 | 1.147621 | 3.594045
78.8175 | 9.888 | 10.67524 | 5.947391 | -0.7872449 | 1.143664 | 3.58419
78.8275 | 9.885 | 10.6605 | 5.947538 | -0.7755031 | 1.139765 | 3.5732
78.8375 | 9.8789 | 10.6447 | 5.947685 | -0.7658031 | 1.135925 | 3.561093
78.8475 | 9.8727 | 10.62787 | 5.947833 | -0.7551671 | 1.132143 | 3.547891
78.8575 | 9.8679 | 10.61002 | 5.947982 | -0.7421178 | 1.128418 | 3.533618
78.8675 | 9.8631 | 10.59118 | 5.948131 | -0.7280792 | 1.12475 | 3.518297
78.8775 | 9.8589 | 10.57138 | 5.948281 | -0.7124786 | 1.12114 | 3.501958
78.8875 | 9.8536 | 10.55064 | 5.948432 | -0.6970439 | 1.117586 | 3.484627
78.8975 | 9.8481 | 10.529 | 5.948583 | -0.6809032 | 1.114088 | 3.466333
78.9075 | 9.8404 | 10.50649 | 5.948734 | -0.6660882 | 1.110646 | 3.447108
78.9175 | 9.8382 | 10.48313 | 5.948887 | -0.6449295 | 1.10726 | 3.426983
78.9275 | 9.8346 | 10.45896 | 5.949039 | -0.6243603 | 1.103929 | 3.405992
78.9375 | 9.8307 | 10.43401 | 5.949193 | -0.6033134 | 1.100654 | 3.384167
78.9475 | 9.8232 | 10.40832 | 5.949347 | -0.5851241 | 1.097434 | 3.361544
78.9575 | 9.8234 | 10.38193 | 5.949501 | -0.5585268 | 1.094268 | 3.338157
78.9675 | 9.8183 | 10.35486 | 5.949656 | -0.5365567 | 1.091157 | 3.314043
78.9775 | 9.8155 | 10.32715 | 5.949812 | -0.5116501 | 1.088101 | 3.289238
78.9875 | 9.8094 | 10.29884 | 5.949968 | -0.4894438 | 1.085098 | 3.263778
78.9975 | 9.7986 | 10.26997 | 5.950124 | -0.4713737 | 1.08215 | 3.2377
79.0075 | 9.793 | 10.24058 | 5.950282 | -0.4475772 | 1.079255 | 3.211041
79.0175 | 9.7868 | 10.21069 | 5.950439 | -0.4238904 | 1.076414 | 3.183837
79.0275 | 9.786 | 10.18035 | 5.950597 | -0.3943503 | 1.073626 | 3.156127
79.0375 | 9.7793 | 10.14959 | 5.950756 | -0.3702933 | 1.070892 | 3.127946
79.0475 | 9.7732 | 10.11846 | 5.950915 | -0.3452558 | 1.068211 | 3.09933
79.0575 | 9.7694 | 10.08697 | 5.951074 | -0.317573 | 1.065583 | 3.070316
79.0675 | 9.7628 | 10.05518 | 5.951234 | -0.2923814 | 1.063007 | 3.040939
79.0775 | 9.7568 | 10.02311 | 5.951395 | -0.2663149 | 1.060485 | 3.011235
79.0875 | 9.7532 | 9.990809 | 5.951556 | -0.2376088 | 1.058015 | 2.981237
79.0975 | 9.7437 | 9.958296 | 5.951717 | -0.214596 | 1.055598 | 2.95098
79.1075 | 9.7377 | 9.925609 | 5.951879 | -0.1879094 | 1.053234 | 2.920497
79.1175 | 9.7287 | 9.892782 | 5.952041 | -0.1640818 | 1.050922 | 2.889819
79.1275 | 9.7285 | 9.859845 | 5.952204 | -0.1313446 | 1.048662 | 2.858979
79.1375 | 9.7205 | 9.826827 | 5.952367 | -0.1063275 | 1.046455 | 2.828006
79.1475 | 9.7144 | 9.793761 | 5.952531 | -0.07936062 | 1.044299 | 2.79693
79.1575 | 9.7071 | 9.760672 | 5.952695 | -0.0535724 | 1.042197 | 2.765781
79.1675 | 9.7053 | 9.72759 | 5.952859 | -0.02229039 | 1.040146 | 2.734585
79.1775 | 9.7002 | 9.694541 | 5.953024 | 0.005658815 | 1.038148 | 2.70337
79.1875 | 9.6934 | 9.661551 | 5.953189 | 0.03184923 | 1.036202 | 2.67216
79.1975 | 9.6873 | 9.628643 | 5.953354 | 0.05865691 | 1.034308 | 2.640981
79.2075 | 9.6836 | 9.595842 | 5.95352 | 0.08775802 | 1.032466 | 2.609856
79.2175 | 9.6698 | 9.56317 | 5.953686 | 0.1066304 | 1.030677 | 2.578806
79.2275 | 9.6642 | 9.530647 | 5.953853 | 0.1335528 | 1.02894 | 2.547854
79.2375 | 9.6599 | 9.498295 | 5.95402 | 0.1616046 | 1.027256 | 2.51702
79.2475 | 9.6519 | 9.466133 | 5.954187 | 0.1857665 | 1.025623 | 2.486323
79.2575 | 9.6506 | 9.434179 | 5.954354 | 0.2164207 | 1.024044 | 2.455781
79.2675 | 9.644 | 9.40245 | 5.954522 | 0.2415504 | 1.022517 | 2.425411
79.2775 | 9.6408 | 9.370961 | 5.95469 | 0.2698387 | 1.021043 | 2.395228
79.2875 | 9.6333 | 9.339729 | 5.954859 | 0.293571 | 1.019621 | 2.365249
79.2975 | 9.6248 | 9.308767 | 5.955028 | 0.3160331 | 1.018253 | 2.335487
79.3075 | 9.6182 | 9.278089 | 5.955197 | 0.3401115 | 1.016937 | 2.305955
79.3175 | 9.6069 | 9.247706 | 5.955366 | 0.3591944 | 1.015675 | 2.276664
79.3274 | 9.6005 | 9.217926 | 5.955534 | 0.3825735 | 1.014477 | 2.247915
79.3374 | 9.5924 | 9.188165 | 5.955704 | 0.4042349 | 1.013322 | 2.219139
79.3474 | 9.5837 | 9.15873 | 5.955874 | 0.4249699 | 1.01222 | 2.190637
79.3574 | 9.5753 | 9.129631 | 5.956044 | 0.4456688 | 1.011171 | 2.162416
79.3674 | 9.5675 | 9.100876 | 5.956215 | 0.466624 | 1.010177 | 2.134484
79.3774 | 9.558 | 9.072472 | 5.956386 | 0.4855279 | 1.009238 | 2.106849
79.3874 | 9.5481 | 9.044425 | 5.956557 | 0.5036745 | 1.008352 | 2.079516
79.3974 | 9.539 | 9.016742 | 5.956728 | 0.5222577 | 1.007522 | 2.052492
79.4074 | 9.5283 | 8.989428 | 5.9569 | 0.5388723 | 1.006747 | 2.025781
79.4174 | 9.5198 | 8.962486 | 5.957072 | 0.5573137 | 1.006027 | 1.999388
79.4274 | 9.4999 | 8.935922 | 5.957244 | 0.5639781 | 1.005362 | 1.973316
79.4374 | 9.491 | 8.909738 | 5.957416 | 0.5812622 | 1.004754 | 1.947568
79.4474 | 9.4838 | 8.883937 | 5.957588 | 0.5998627 | 1.004202 | 1.922147
79.4574 | 9.4733 | 8.858522 | 5.957761 | 0.6147776 | 1.003706 | 1.897055
79.4674 | 9.4588 | 8.833495 | 5.957933 | 0.6253052 | 1.003268 | 1.872294
79.4774 | 9.4514 | 8.808856 | 5.958106 | 0.6425437 | 1.002886 | 1.847864
79.4874 | 9.4376 | 8.784608 | 5.958279 | 0.6529924 | 1.002563 | 1.823766
79.4974 | 9.4275 | 8.760749 | 5.958452 | 0.6667505 | 1.002297 | 1.8
79.5074 | 9.419 | 8.737282 | 5.958626 | 0.6817179 | 1.00209 | 1.776567
79.5174 | 9.4077 | 8.714205 | 5.958799 | 0.6934947 | 1.001941 | 1.753465
79.5274 | 9.3898 | 8.691519 | 5.958973 | 0.6982812 | 1.001853 | 1.730694
79.5374 | 9.3774 | 8.669222 | 5.959146 | 0.7081783 | 1.001823 | 1.708252
79.5474 | 9.3711 | 8.647313 | 5.95932 | 0.7237867 | 1.001854 | 1.686139
79.5574 | 9.3649 | 8.625792 | 5.959494 | 0.7391084 | 1.001946 | 1.664352
79.5674 | 9.3535 | 8.604656 | 5.959668 | 0.7488438 | 1.002099 | 1.64289
79.5774 | 9.346 | 8.583904 | 5.959842 | 0.7620956 | 1.002313 | 1.621749
79.5874 | 9.3337 | 8.563535 | 5.960016 | 0.7701646 | 1.00259 | 1.600929
79.5974 | 9.3234 | 8.543546 | 5.96019 | 0.7798541 | 1.002929 | 1.580426
79.6074 | 9.3165 | 8.523935 | 5.960365 | 0.7925654 | 1.003332 | 1.560238
79.6174 | 9.3044 | 8.504699 | 5.960539 | 0.799701 | 1.003799 | 1.540361
79.6274 | 9.2885 | 8.485836 | 5.960713 | 0.8026638 | 1.004331 | 1.520792
79.6374 | 9.2777 | 8.467344 | 5.960888 | 0.8103561 | 1.004927 | 1.501529
79.6474 | 9.2694 | 8.44922 | 5.961062 | 0.8201802 | 1.00559 | 1.482568
79.6574 | 9.2633 | 8.43146 | 5.961236 | 0.8318397 | 1.006319 | 1.463905
79.6674 | 9.2551 | 8.414063 | 5.961411 | 0.8410366 | 1.007115 | 1.445537
79.6774 | 9.2454 | 8.397025 | 5.961585 | 0.8483745 | 1.007979 | 1.427461
79.6874 | 9.2325 | 8.380344 | 5.96176 | 0.8521559 | 1.008912 | 1.409673
79.6974 | 9.2219 | 8.364016 | 5.961934 | 0.8578842 | 1.009913 | 1.392168
79.7074 | 9.2097 | 8.348038 | 5.962109 | 0.8616622 | 1.010985 | 1.374944
79.7174 | 9.1979 | 8.332407 | 5.962283 | 0.8654929 | 1.012128 | 1.357996
79.7274 | 9.187 | 8.317121 | 5.962458 | 0.8698794 | 1.013342 | 1.341321
79.7374 | 9.1698 | 8.302175 | 5.962632 | 0.8676247 | 1.014629 | 1.324914
79.7474 | 9.1664 | 8.287568 | 5.962806 | 0.878832 | 1.015989 | 1.308773
79.7574 | 9.1632 | 8.273296 | 5.962981 | 0.8899043 | 1.017423 | 1.292892
79.7674 | 9.15 | 8.259355 | 5.963155 | 0.890645 | 1.018932 | 1.277268
79.7774 | 9.1408 | 8.245744 | 5.963329 | 0.8950563 | 1.020517 | 1.261897
79.7874 | 9.1342 | 8.232458 | 5.963503 | 0.9017423 | 1.022179 | 1.246776
79.7974 | 9.1248 | 8.219495 | 5.963677 | 0.9053049 | 1.023919 | 1.231899
79.8074 | 9.1147 | 8.206852 | 5.963851 | 0.9078481 | 1.025737 | 1.217264
79.8174 | 9.1044 | 8.194526 | 5.964025 | 0.9098737 | 1.027635 | 1.202867
79.8274 | 9.0982 | 8.182514 | 5.964198 | 0.9156856 | 1.029613 | 1.188703
79.8374 | 9.077 | 8.170814 | 5.964372 | 0.9061857 | 1.031674 | 1.174769
79.8474 | 9.0744 | 8.159422 | 5.964545 | 0.9149776 | 1.033817 | 1.16106
79.8574 | 9.0727 | 8.148337 | 5.964718 | 0.9243633 | 1.036044 | 1.147575
79.8674 | 9.0642 | 8.137554 | 5.964892 | 0.9266458 | 1.038355 | 1.134307
79.8774 | 9.0568 | 8.127072 | 5.965065 | 0.9297276 | 1.040753 | 1.121254
79.8874 | 9.0475 | 8.116889 | 5.965237 | 0.9306113 | 1.043238 | 1.108413
79.8974 | 9.0388 | 8.107001 | 5.96541 | 0.9317994 | 1.045812 | 1.095779
79.9073 | 9.0305 | 8.097502 | 5.965581 | 0.9329983 | 1.048449 | 1.083472
79.9173 | 9.0227 | 8.088195 | 5.965753 | 0.934505 | 1.051201 | 1.07124
79.9273 | 9.0183 | 8.079177 | 5.965925 | 0.9391232 | 1.054046 | 1.059205
79.9373 | 8.9928 | 8.070445 | 5.966097 | 0.922355 | 1.056984 | 1.047363
79.9473 | 8.9913 | 8.061998 | 5.966269 | 0.9293025 | 1.060017 | 1.035712
79.9573 | 8.9849 | 8.053832 | 5.966441 | 0.9310676 | 1.063145 | 1.024246
79.9673 | 8.9769 | 8.045947 | 5.966612 | 0.9309527 | 1.066371 | 1.012964
79.9773 | 8.9675 | 8.038341 | 5.966783 | 0.9291594 | 1.069695 | 1.001862
79.9873 | 8.9587 | 8.031011 | 5.966954 | 0.9276894 | 1.07312 | 0.9909372
79.9973 | 8.9481 | 8.023955 | 5.967124 | 0.924145 | 1.076645 | 0.9801854
80.0073 | 8.9418 | 8.017173 | 5.967295 | 0.9246275 | 1.080274 | 0.9696042
80.0173 | 8.9319 | 8.010661 | 5.967465 | 0.9212386 | 1.084006 | 0.9591902
80.0273 | 8.9212 | 8.00442 | 5.967635 | 0.9167799 | 1.087845 | 0.9489407
80.0373 | 8.8956 | 7.998447 | 5.967804 | 0.8971529 | 1.09179 | 0.9388525
80.0473 | 8.8886 | 7.992741 | 5.967973 | 0.895859 | 1.095845 | 0.9289226
80.0573 | 8.8812 | 7.987301 | 5.968142 | 0.8938994 | 1.10001 | 0.9191482
80.0673 | 8.8726 | 7.982124 | 5.968311 | 0.8904755 | 1.104287 | 0.9095265
80.0773 | 8.8594 | 7.977212 | 5.968479 | 0.8821885 | 1.108678 | 0.9000546
80.0873 | 8.8527 | 7.972561 | 5.968647 | 0.8801394 | 1.113183 | 0.8907299
80.0973 | 8.8411 | 7.968171 | 5.968815 | 0.8729293 | 1.117806 | 0.8815496
80.1073 | 8.8269 | 7.964041 | 5.968983 | 0.8628591 | 1.122547 | 0.8725111
80.1173 | 8.8156 | 7.96017 | 5.96915 | 0.8554298 | 1.127409 | 0.8636116
80.1273 | 8.8017 | 7.956558 | 5.969316 | 0.8451421 | 1.132393 | 0.8548489
80.1373 | 8.782 | 7.953203 | 5.969483 | 0.8287969 | 1.1375 | 0.8462203
80.1473 | 8.7742 | 7.950105 | 5.969649 | 0.8240949 | 1.142733 | 0.8377232
80.1573 | 8.7622 | 7.947263 | 5.969814 | 0.8149367 | 1.148094 | 0.8293553
80.1673 | 8.7521 | 7.944677 | 5.96998 | 0.8074225 | 1.153583 | 0.8211144
80.1773 | 8.7399 | 7.942347 | 5.970144 | 0.7975533 | 1.159204 | 0.812998
80.1873 | 8.7321 | 7.940271 | 5.970309 | 0.7918294 | 1.164958 | 0.8050037
80.1973 | 8.717 | 7.938449 | 5.970473 | 0.778551 | 1.170847 | 0.7971294
80.2073 | 8.7028 | 7.936882 | 5.970637 | 0.7659185 | 1.176872 | 0.7893729
80.2173 | 8.6923 | 7.935568 | 5.9708 | 0.7567322 | 1.183036 | 0.781732
80.2273 | 8.6805 | 7.934508 | 5.970963 | 0.7459922 | 1.18934 | 0.7742047
80.2373 | 8.6655 | 7.933701 | 5.971125 | 0.7317988 | 1.195787 | 0.7667887
80.2473 | 8.6577 | 7.933148 | 5.971287 | 0.724552 | 1.202379 | 0.7594821
80.2573 | 8.6447 | 7.932848 | 5.971448 | 0.7118519 | 1.209117 | 0.7522828
80.2673 | 8.6398 | 7.932802 | 5.97161 | 0.7069984 | 1.216003 | 0.745189
80.2773 | 8.6285 | 7.933008 | 5.97177 | 0.6954916 | 1.22304 | 0.7381987
80.2873 | 8.62 | 7.933469 | 5.97193 | 0.6865312 | 1.230229 | 0.73131
80.2973 | 8.6086 | 7.934183 | 5.97209 | 0.6744173 | 1.237572 | 0.724521
80.3073 | 8.6005 | 7.93515 | 5.972249 | 0.6653497 | 1.245071 | 0.71783
80.3173 | 8.5903 | 7.936372 | 5.972408 | 0.6539281 | 1.252729 | 0.7112352
80.3273 | 8.5834 | 7.937848 | 5.972566 | 0.6455524 | 1.260547 | 0.7047348
80.3373 | 8.5776 | 7.939578 | 5.972723 | 0.6380223 | 1.268527 | 0.6983271
80.3473 | 8.5708 | 7.941562 | 5.97288 | 0.6292377 | 1.276671 | 0.6920105
80.3573 | 8.5669 | 7.943802 | 5.973037 | 0.6230981 | 1.284982 | 0.6857833
80.3673 | 8.5648 | 7.946296 | 5.973193 | 0.6185036 | 1.29346 | 0.6796438
80.3773 | 8.5539 | 7.949047 | 5.973348 | 0.6048534 | 1.302107 | 0.6735906
80.3873 | 8.5506 | 7.952052 | 5.973503 | 0.5985477 | 1.310927 | 0.6676221
80.3973 | 8.5484 | 7.955314 | 5.973658 | 0.593086 | 1.31992 | 0.6617367
80.4073 | 8.5423 | 7.958832 | 5.973812 | 0.5834681 | 1.329087 | 0.655933
80.4173 | 8.5404 | 7.962606 | 5.973965 | 0.5777937 | 1.338432 | 0.6502095
80.4273 | 8.5381 | 7.966637 | 5.974118 | 0.5714626 | 1.347955 | 0.6445649
80.4373 | 8.5373 | 7.970925 | 5.97427 | 0.5663749 | 1.357658 | 0.6389977
80.4473 | 8.5322 | 7.97547 | 5.974421 | 0.5567302 | 1.367542 | 0.6335064
80.4573 | 8.5283 | 7.980272 | 5.974572 | 0.5480284 | 1.37761 | 0.62809
80.4673 | 8.5302 | 7.98533 | 5.974722 | 0.5448696 | 1.387861 | 0.6227468
80.4773 | 8.525 | 7.990646 | 5.974872 | 0.5343537 | 1.398299 | 0.6174758
80.4873 | 8.5225 | 7.996219 | 5.975021 | 0.526281 | 1.408923 | 0.6122756
80.4972 | 8.5225 | 8.001987 | 5.975168 | 0.5205129 | 1.419624 | 0.6071957
80.5072 | 8.5175 | 8.00807 | 5.975315 | 0.5094296 | 1.430622 | 0.6021328
80.5172 | 8.5187 | 8.01441 | 5.975462 | 0.5042903 | 1.44181 | 0.5971371
80.5272 | 8.5184 | 8.021009 | 5.975609 | 0.4973909 | 1.453193 | 0.5922074
80.5372 | 8.5165 | 8.027859 | 5.975755 | 0.4886414 | 1.464761 | 0.5873427
80.5472 | 8.5126 | 8.034962 | 5.9759 | 0.4776376 | 1.476521 | 0.5825417
80.5572 | 8.5122 | 8.042314 | 5.976044 | 0.4698856 | 1.488467 | 0.5778034
80.5672 | 8.5109 | 8.049923 | 5.976188 | 0.4609766 | 1.500609 | 0.5731268
80.5772 | 8.5081 | 8.057783 | 5.976331 | 0.4503172 | 1.512941 | 0.5685107
80.5872 | 8.5042 | 8.065892 | 5.976473 | 0.4383082 | 1.525465 | 0.5639541
80.5972 | 8.5051 | 8.074253 | 5.976614 | 0.4308469 | 1.538183 | 0.5594561
80.6072 | 8.5038 | 8.08285 | 5.976755 | 0.4209496 | 1.55108 | 0.5550155
80.6172 | 8.5033 | 8.091696 | 5.976895 | 0.411604 | 1.564169 | 0.5506315
80.6272 | 8.5067 | 8.100783 | 5.977035 | 0.4059168 | 1.577445 | 0.5463032
80.6372 | 8.4999 | 8.110108 | 5.977173 | 0.3897917 | 1.590905 | 0.5420295
80.6472 | 8.4994 | 8.11967 | 5.977311 | 0.3797304 | 1.604549 | 0.5378095
80.6572 | 8.4995 | 8.129463 | 5.977448 | 0.3700372 | 1.618372 | 0.5336425
80.6672 | 8.5011 | 8.139485 | 5.977585 | 0.3616149 | 1.632373 | 0.5295274
80.6772 | 8.5017 | 8.149732 | 5.97772 | 0.3519678 | 1.646549 | 0.5254634
80.6872 | 8.5052 | 8.1602 | 5.977855 | 0.3450002 | 1.660895 | 0.5214497
80.6972 | 8.5101 | 8.170883 | 5.977989 | 0.3392165 | 1.675409 | 0.5174855
80.7072 | 8.513 | 8.181778 | 5.978122 | 0.3312218 | 1.690086 | 0.5135698
80.7172 | 8.517 | 8.192878 | 5.978254 | 0.3241216 | 1.704922 | 0.5097021
80.7272 | 8.5269 | 8.204178 | 5.978386 | 0.3227219 | 1.719911 | 0.5058814
80.7372 | 8.5268 | 8.215671 | 5.978517 | 0.3111285 | 1.735048 | 0.502107
80.7472 | 8.5379 | 8.227351 | 5.978647 | 0.3105486 | 1.750327 | 0.4983781
80.7572 | 8.5442 | 8.239211 | 5.978776 | 0.3049891 | 1.765741 | 0.4946941
80.7672 | 8.5592 | 8.251242 | 5.978904 | 0.3079581 | 1.781284 | 0.4910541
80.7772 | 8.5719 | 8.263436 | 5.979031 | 0.3084636 | 1.796948 | 0.4874575
80.7872 | 8.5873 | 8.275785 | 5.979158 | 0.3115145 | 1.812724 | 0.4839036
80.7972 | 8.6002 | 8.28828 | 5.979283 | 0.3119198 | 1.828605 | 0.4803918
80.8072 | 8.6157 | 8.30091 | 5.979408 | 0.3147897 | 1.844581 | 0.4769212
80.8172 | 8.6336 | 8.313666 | 5.979532 | 0.3199343 | 1.860643 | 0.4734914
80.8272 | 8.6549 | 8.326535 | 5.979655 | 0.3283649 | 1.876779 | 0.4701016
80.8372 | 8.6703 | 8.339507 | 5.979777 | 0.3307926 | 1.892979 | 0.4667512
80.8472 | 8.6949 | 8.35257 | 5.979898 | 0.3423303 | 1.909232 | 0.4634396
80.8572 | 8.7184 | 8.36571 | 5.980018 | 0.3526896 | 1.925526 | 0.4601663
80.8672 | 8.7478 | 8.378915 | 5.980137 | 0.3688849 | 1.941847 | 0.4569305
80.8772 | 8.7753 | 8.392171 | 5.980256 | 0.3831292 | 1.958183 | 0.4537317
80.8872 | 8.7998 | 8.405462 | 5.980373 | 0.394338 | 1.974519 | 0.4505694
80.8972 | 8.8337 | 8.418775 | 5.98049 | 0.4149254 | 1.990842 | 0.447443
80.9072 | 8.8632 | 8.432092 | 5.980605 | 0.4311078 | 2.007135 | 0.444352
80.9172 | 8.8999 | 8.445399 | 5.98072 | 0.4545008 | 2.023384 | 0.4412957
80.9272 | 8.9355 | 8.458679 | 5.980833 | 0.4768214 | 2.039571 | 0.4382737
80.9372 | 8.9649 | 8.471913 | 5.980946 | 0.4929872 | 2.055681 | 0.4352854
80.9472 | 9.0045 | 8.485084 | 5.981058 | 0.5194156 | 2.071696 | 0.4323304
80.9572 | 9.0451 | 8.498175 | 5.981168 | 0.5469251 | 2.087598 | 0.4294081
80.9672 | 9.0869 | 8.511166 | 5.981278 | 0.5757344 | 2.103369 | 0.4265181
80.9772 | 9.1259 | 8.524038 | 5.981387 | 0.6018625 | 2.118991 | 0.4236599
80.9872 | 9.1694 | 8.536771 | 5.981494 | 0.6326294 | 2.134443 | 0.4208328
80.9972 | 9.2172 | 8.549346 | 5.981601 | 0.6678541 | 2.149708 | 0.4180367
81.0072 | 9.2611 | 8.561742 | 5.981707 | 0.6993576 | 2.164765 | 0.4152709
81.0172 | 9.3094 | 8.57394 | 5.981811 | 0.73546 | 2.179594 | 0.4125351
81.0272 | 9.3533 | 8.585918 | 5.981915 | 0.7673819 | 2.194175 | 0.4098287
81.0372 | 9.3921 | 8.597655 | 5.982017 | 0.7944445 | 2.208487 | 0.4071514
81.0472 | 9.4458 | 8.609132 | 5.982119 | 0.836668 | 2.222511 | 0.4045026
81.0572 | 9.4951 | 8.620326 | 5.982219 | 0.8747742 | 2.236225 | 0.4018822
81.0672 | 9.5493 | 8.631217 | 5.982318 | 0.918083 | 2.249609 | 0.3992895
81.0771 | 9.597 | 8.641681 | 5.982415 | 0.9553194 | 2.262515 | 0.3967499
81.0871 | 9.6505 | 8.651907 | 5.982512 | 0.9985934 | 2.275183 | 0.3942113
81.0971 | 9.7036 | 8.661768 | 5.982608 | 1.041832 | 2.28746 | 0.3916994
81.1071 | 9.7516 | 8.671244 | 5.982703 | 1.080356 | 2.299327 | 0.3892138
81.1171 | 9.8048 | 8.680316 | 5.982797 | 1.124484 | 2.310765 | 0.3867539
81.1271 | 9.8559 | 8.688963 | 5.98289 | 1.166937 | 2.321754 | 0.3843196
81.1371 | 9.8956 | 8.697168 | 5.982981 | 1.198432 | 2.332276 | 0.3819104
81.1471 | 9.9501 | 8.704911 | 5.983072 | 1.245189 | 2.342313 | 0.379526
81.1571 | 9.9996 | 8.712176 | 5.983161 | 1.287424 | 2.351849 | 0.377166
81.1671 | 10.0478 | 8.718945 | 5.983249 | 1.328855 | 2.360865 | 0.3748302
81.1771 | 10.0905 | 8.725202 | 5.983336 | 1.365298 | 2.369347 | 0.3725181
81.1871 | 10.1365 | 8.730931 | 5.983422 | 1.405569 | 2.37728 | 0.3702294
81.1971 | 10.1839 | 8.736119 | 5.983507 | 1.447781 | 2.384649 | 0.3679638
81.2071 | 10.2248 | 8.740752 | 5.98359 | 1.484048 | 2.39144 | 0.365721
81.2171 | 10.2607 | 8.744816 | 5.983673 | 1.515884 | 2.397642 | 0.3635007
81.2271 | 10.2953 | 8.748301 | 5.983754 | 1.546999 | 2.403244 | 0.3613026
81.2371 | 10.3201 | 8.751195 | 5.983834 | 1.568905 | 2.408235 | 0.3591263
81.2471 | 10.3509 | 8.753491 | 5.983912 | 1.597409 | 2.412607 | 0.3569715
81.2571 | 10.3773 | 8.755178 | 5.98399 | 1.622122 | 2.41635 | 0.3548381
81.2671 | 10.3981 | 8.756251 | 5.984066 | 1.641849 | 2.41946 | 0.3527256
81.2771 | 10.4174 | 8.756703 | 5.984141 | 1.660697 | 2.421928 | 0.3506338
81.2871 | 10.431 | 8.75653 | 5.984215 | 1.67447 | 2.423753 | 0.3485625
81.2971 | 10.4479 | 8.755728 | 5.984288 | 1.692172 | 2.424929 | 0.3465113
81.3071 | 10.4553 | 8.754294 | 5.984359 | 1.701006 | 2.425454 | 0.34448
81.3171 | 10.4586 | 8.752228 | 5.984429 | 1.706372 | 2.42533 | 0.3424683
81.3271 | 10.4532 | 8.749529 | 5.984498 | 1.703671 | 2.424555 | 0.3404759
81.3371 | 10.4433 | 8.7462 | 5.984566 | 1.6971 | 2.423131 | 0.3385027
81.3471 | 10.4373 | 8.742242 | 5.984632 | 1.695058 | 2.421061 | 0.3365483
81.3571 | 10.422 | 8.737658 | 5.984697 | 1.684342 | 2.418349 | 0.3346125
81.3671 | 10.4034 | 8.732455 | 5.984761 | 1.670945 | 2.414999 | 0.3326951
81.3771 | 10.3838 | 8.726638 | 5.984823 | 1.657162 | 2.411019 | 0.3307957
81.3871 | 10.3613 | 8.720212 | 5.984884 | 1.641088 | 2.406414 | 0.3289143
81.3971 | 10.3325 | 8.713188 | 5.984944 | 1.619312 | 2.401193 | 0.3270505
81.4071 | 10.3035 | 8.705574 | 5.985003 | 1.597926 | 2.395367 | 0.3252042
81.4171 | 10.2714 | 8.697379 | 5.98506 | 1.574021 | 2.388944 | 0.323375
81.4271 | 10.23 | 8.688614 | 5.985116 | 1.541386 | 2.381935 | 0.3215628
81.4371 | 10.1846 | 8.679292 | 5.98517 | 1.505308 | 2.374354 | 0.3197674
81.4471 | 10.144 | 8.669425 | 5.985224 | 1.474575 | 2.366212 | 0.3179885
81.4571 | 10.0983 | 8.659026 | 5.985276 | 1.439274 | 2.357524 | 0.316226
81.4671 | 10.0515 | 8.648109 | 5.985326 | 1.403391 | 2.348303 | 0.3144796
81.4771 | 10.0014 | 8.63669 | 5.985375 | 1.36471 | 2.338566 | 0.3127492
81.4871 | 9.9479 | 8.624784 | 5.985423 | 1.323116 | 2.328327 | 0.3110344
81.4971 | 9.8943 | 8.612407 | 5.985469 | 1.281893 | 2.317602 | 0.3093352
81.5071 | 9.8388 | 8.599574 | 5.985515 | 1.239226 | 2.306408 | 0.3076514
81.5171 | 9.7822 | 8.586304 | 5.985558 | 1.195896 | 2.294764 | 0.3059827
81.5271 | 9.7171 | 8.572615 | 5.9856 | 1.144485 | 2.282685 | 0.3043289
81.5371 | 9.6624 | 8.558522 | 5.985641 | 1.103878 | 2.270191 | 0.3026899
81.5471 | 9.6032 | 8.544045 | 5.985681 | 1.059155 | 2.257299 | 0.3010655
81.5571 | 9.5411 | 8.529203 | 5.985719 | 1.011897 | 2.244028 | 0.2994555
81.5671 | 9.4751 | 8.514013 | 5.985755 | 0.9610871 | 2.230398 | 0.2978598
81.5771 | 9.4135 | 8.498494 | 5.985791 | 0.9150056 | 2.216426 | 0.2962781
81.5871 | 9.3486 | 8.482666 | 5.985824 | 0.8659339 | 2.202131 | 0.2947103
81.5971 | 9.2851 | 8.466547 | 5.985857 | 0.8185532 | 2.187534 | 0.2931563
81.6071 | 9.2195 | 8.450155 | 5.985888 | 0.7693448 | 2.172652 | 0.2916157
81.6171 | 9.153 | 8.433511 | 5.985917 | 0.7194892 | 2.157505 | 0.2900886
81.6271 | 9.0834 | 8.416631 | 5.985945 | 0.6667685 | 2.142112 | 0.2885748
81.6371 | 9.0194 | 8.399536 | 5.985971 | 0.6198637 | 2.126491 | 0.2870739
81.6471 | 8.9532 | 8.382244 | 5.985996 | 0.5709564 | 2.110661 | 0.285586
81.6571 | 8.886 | 8.364772 | 5.98602 | 0.5212282 | 2.094641 | 0.2841109
81.667 | 8.8198 | 8.347311 | 5.986042 | 0.4724886 | 2.078607 | 0.2826628
81.677 | 8.757 | 8.329536 | 5.986063 | 0.427464 | 2.062261 | 0.2812126
81.687 | 8.692 | 8.311634 | 5.986082 | 0.3803662 | 2.045777 | 0.2797748
81.697 | 8.6267 | 8.293622 | 5.986099 | 0.3330777 | 2.029174 | 0.2783491
81.707 | 8.5621 | 8.275518 | 5.986115 | 0.286582 | 2.012467 | 0.2769354
81.717 | 8.4946 | 8.257337 | 5.98613 | 0.2372631 | 1.995673 | 0.2755336
81.727 | 8.437 | 8.239095 | 5.986143 | 0.1979047 | 1.978809 | 0.2741436
81.737 | 8.3776 | 8.220808 | 5.986154 | 0.156792 | 1.961888 | 0.2727652
81.747 | 8.3119 | 8.20249 | 5.986165 | 0.1094097 | 1.944928 | 0.2713983
81.757 | 8.2528 | 8.184157 | 5.986173 | 0.06864343 | 1.927941 | 0.2700427
81.767 | 8.1985 | 8.16582 | 5.98618 | 0.03267958 | 1.910942 | 0.2686983
81.777 | 8.1428 | 8.147495 | 5.986185 | -0.00469549 | 1.893945 | 0.267365
81.787 | 8.0896 | 8.129195 | 5.986189 | -0.03959504 | 1.876963 | 0.2660427
81.797 | 8.0362 | 8.110931 | 5.986191 | -0.07473081 | 1.860008 | 0.2647312
81.807 | 7.9873 | 8.092715 | 5.986192 | -0.1054152 | 1.843093 | 0.2634304
81.817 | 7.9316 | 8.074559 | 5.986191 | -0.1429591 | 1.826228 | 0.2621402
81.827 | 7.8885 | 8.056474 | 5.986189 | -0.1679737 | 1.809425 | 0.2608605
81.837 | 7.843 | 8.038469 | 5.986185 | -0.1954693 | 1.792694 | 0.2595911
81.847 | 7.7999 | 8.020555 | 5.986179 | -0.2206553 | 1.776044 | 0.258332
81.857 | 7.7586 | 8.002741 | 5.986172 | -0.2441414 | 1.759487 | 0.257083
81.867 | 7.7188 | 7.985036 | 5.986163 | -0.2662359 | 1.743029 | 0.255844
81.877 | 7.6804 | 7.967447 | 5.986152 | -0.2870473 | 1.72668 | 0.2546149
81.887 | 7.6434 | 7.949983 | 5.98614 | -0.3065833 | 1.710447 | 0.2533956
81.897 | 7.6051 | 7.932651 | 5.986127 | -0.3275512 | 1.694339 | 0.2521859
81.907 | 7.5687 | 7.915458 | 5.986111 | -0.346758 | 1.678361 | 0.2509859
81.917 | 7.5343 | 7.898409 | 5.986094 | -0.3641095 | 1.66252 | 0.2497953
81.927 | 7.5048 | 7.881516 | 5.986076 | -0.3767165 | 1.646827 | 0.248614
81.937 | 7.475 | 7.864775 | 5.986056 | -0.389775 | 1.631277 | 0.247442
81.947 | 7.4466 | 7.848195 | 5.986034 | -0.4015949 | 1.615882 | 0.2462792
81.957 | 7.42 | 7.831781 | 5.98601 | -0.4117808 | 1.600645 | 0.2451255
81.967 | 7.3923 | 7.815537 | 5.985985 | -0.4232366 | 1.585571 | 0.2439807
81.977 | 7.3669 | 7.799466 | 5.985958 | -0.4325662 | 1.570663 | 0.2428447
81.987 | 7.342 | 7.783573 | 5.98593 | -0.4415735 | 1.555926 | 0.2417175
81.997 | 7.3201 | 7.767861 | 5.9859 | -0.447761 | 1.541362 | 0.240599
82.007 | 7.2934 | 7.752332 | 5.985868 | -0.4589318 | 1.526975 | 0.2394891
82.017 | 7.2755 | 7.736988 | 5.985834 | -0.4614881 | 1.512766 | 0.2383877
82.027 | 7.2598 | 7.721832 | 5.985799 | -0.4620323 | 1.498739 | 0.2372947
82.037 | 7.2427 | 7.706866 | 5.985762 | -0.4641661 | 1.484894 | 0.23621
82.047 | 7.2273 | 7.692091 | 5.985723 | -0.4647911 | 1.471234 | 0.2351335
82.057 | 7.2117 | 7.677508 | 5.985683 | -0.4658084 | 1.45776 | 0.2340651
82.067 | 7.1951 | 7.663119 | 5.985641 | -0.4680193 | 1.444473 | 0.2330048
82.077 | 7.1835 | 7.648925 | 5.985597 | -0.4654246 | 1.431375 | 0.2319525
82.087 | 7.1719 | 7.634925 | 5.985552 | -0.4630246 | 1.418465 | 0.230908
82.097 | 7.1564 | 7.62112 | 5.985505 | -0.4647201 | 1.405744 | 0.2298714
82.107 | 7.1461 | 7.607511 | 5.985456 | -0.4614108 | 1.393213 | 0.2288424
82.117 | 7.1345 | 7.594097 | 5.985405 | -0.4595969 | 1.380871 | 0.2278211
82.127 | 7.1252 | 7.580878 | 5.985353 | -0.4556783 | 1.368718 | 0.2268073
82.137 | 7.1139 | 7.567854 | 5.985298 | -0.4539544 | 1.356755 | 0.2258011
82.147 | 7.1074 | 7.555025 | 5.985242 | -0.447625 | 1.34498 | 0.2248022
82.157 | 7.0958 | 7.542389 | 5.985185 | -0.4465893 | 1.333394 | 0.2238106
82.167 | 7.0887 | 7.529946 | 5.985125 | -0.4412464 | 1.321995 | 0.2228264
82.177 | 7.0815 | 7.517696 | 5.985064 | -0.4361956 | 1.310782 | 0.2218493
82.187 | 7.0727 | 7.505636 | 5.985001 | -0.4329358 | 1.299755 | 0.2208792
82.197 | 7.0595 | 7.493766 | 5.984936 | -0.4342658 | 1.288913 | 0.2199163
82.207 | 7.0499 | 7.482085 | 5.98487 | -0.4321845 | 1.278254 | 0.2189602
82.217 | 7.0439 | 7.470591 | 5.984802 | -0.4266906 | 1.267778 | 0.2180111
82.227 | 7.0344 | 7.459283 | 5.984732 | -0.4248826 | 1.257482 | 0.2170688
82.237 | 7.0289 | 7.448159 | 5.98466 | -0.4192592 | 1.247366 | 0.2161332
82.2469 | 7.0223 | 7.43712 | 5.984587 | -0.4148203 | 1.23732 | 0.2152137
82.2569 | 7.0136 | 7.42636 | 5.984511 | -0.4127597 | 1.227557 | 0.2142914
82.2669 | 7.0048 | 7.415779 | 5.984434 | -0.4109789 | 1.217969 | 0.2133756
82.2769 | 6.9956 | 7.405376 | 5.984355 | -0.4097761 | 1.208555 | 0.2124663
82.2869 | 6.985 | 7.39515 | 5.984274 | -0.4101499 | 1.199312 | 0.2115635
82.2969 | 6.9764 | 7.384964 | 5.984191 | -0.4085643 | 1.190106 | 0.210667
82.3069 | 6.9718 | 7.375086 | 5.984107 | -0.4032858 | 1.181202 | 0.2097768
82.3169 | 6.9664 | 7.365378 | 5.984021 | -0.3989782 | 1.172465 | 0.2088928
82.3269 | 6.958 | 7.35584 | 5.983932 | -0.39784 | 1.163893 | 0.208015
82.3369 | 6.9519 | 7.346367 | 5.983842 | -0.3944667 | 1.155381 | 0.2071434
82.3469 | 6.9451 | 7.337161 | 5.98375 | -0.3920615 | 1.147133 | 0.2062777
82.3569 | 6.9398 | 7.32812 | 5.983657 | -0.3883198 | 1.139045 | 0.2054181
82.3669 | 6.9357 | 7.31924 | 5.983561 | -0.3835402 | 1.131115 | 0.2045644
82.3769 | 6.9254 | 7.31052 | 5.983464 | -0.3851202 | 1.12334 | 0.2037166
82.3869 | 6.917 | 7.301892 | 5.983364 | -0.3848916 | 1.115652 | 0.2028746
82.3969 | 6.9144 | 7.293486 | 5.983263 | -0.3790858 | 1.108184 | 0.2020384
82.4069 | 6.9104 | 7.285235 | 5.98316 | -0.3748345 | 1.100866 | 0.2012079
82.4169 | 6.9016 | 7.277136 | 5.983056 | -0.3755356 | 1.093697 | 0.2003831
82.4269 | 6.8975 | 7.269187 | 5.982949 | -0.3716873 | 1.086675 | 0.1995638
82.4369 | 6.8903 | 7.261388 | 5.98284 | -0.3710877 | 1.079797 | 0.1987501
82.4469 | 6.8871 | 7.253735 | 5.98273 | -0.3666348 | 1.073063 | 0.1979419
82.4569 | 6.8829 | 7.246227 | 5.982617 | -0.3633272 | 1.066471 | 0.1971392
82.4669 | 6.8739 | 7.238863 | 5.982503 | -0.3649626 | 1.060018 | 0.1963418
82.4769 | 6.8665 | 7.23164 | 5.982387 | -0.3651396 | 1.053703 | 0.1955498
82.4869 | 6.86 | 7.224556 | 5.982269 | -0.3645562 | 1.047524 | 0.1947631
82.4969 | 6.86 | 7.217611 | 5.982149 | -0.3576108 | 1.04148 | 0.1939816
82.5069 | 6.8514 | 7.210802 | 5.982027 | -0.3594016 | 1.035569 | 0.1932053
82.5169 | 6.849 | 7.204127 | 5.981903 | -0.355127 | 1.029789 | 0.1924342
82.5269 | 6.8464 | 7.197585 | 5.981778 | -0.3511851 | 1.024139 | 0.1916681
82.5369 | 6.838 | 7.191174 | 5.98165 | -0.3531744 | 1.018617 | 0.1909071
82.5469 | 6.8362 | 7.184893 | 5.981521 | -0.3486933 | 1.013221 | 0.1901511
82.5569 | 6.8302 | 7.17874 | 5.981389 | -0.3485402 | 1.007951 | 0.1894001
82.5669 | 6.8267 | 7.172713 | 5.981256 | -0.3460132 | 1.002803 | 0.188654
82.5769 | 6.8156 | 7.166811 | 5.981121 | -0.3512113 | 0.9977777 | 0.1879128
82.5869 | 6.8197 | 7.161032 | 5.980984 | -0.3413324 | 0.9928724 | 0.1871763
82.5969 | 6.8157 | 7.155375 | 5.980845 | -0.3396754 | 0.9880862 | 0.1864447
82.6069 | 6.8118 | 7.149839 | 5.980704 | -0.3380386 | 0.9834173 | 0.1857177
82.6169 | 6.8097 | 7.144421 | 5.980561 | -0.3347209 | 0.9788648 | 0.1849955
82.6269 | 6.8052 | 7.13912 | 5.980416 | -0.3339204 | 0.9744267 | 0.1842779
82.6369 | 6.8015 | 7.133936 | 5.980269 | -0.3324361 | 0.9701023 | 0.183565
82.6469 | 6.7989 | 7.128866 | 5.98012 | -0.3299664 | 0.9658897 | 0.1828566
82.6569 | 6.7967 | 7.12391 | 5.979969 | -0.3272101 | 0.961788 | 0.1821527
82.6669 | 6.7942 | 7.119066 | 5.979817 | -0.3248659 | 0.9577959 | 0.1814533
82.6769 | 6.7921 | 7.114333 | 5.979662 | -0.3222325 | 0.9539121 | 0.1807583
82.6869 | 6.7942 | 7.109709 | 5.979506 | -0.3155087 | 0.9501354 | 0.1800678
82.6969 | 6.7877 | 7.105193 | 5.979347 | -0.3174932 | 0.9464646 | 0.1793816
82.7069 | 6.7861 | 7.100785 | 5.979187 | -0.314685 | 0.9428987 | 0.1786998
82.7169 | 6.7817 | 7.096483 | 5.979024 | -0.3147827 | 0.9394364 | 0.1780222
82.7269 | 6.7813 | 7.092285 | 5.97886 | -0.3109853 | 0.9360768 | 0.1773489
82.7369 | 6.7826 | 7.088192 | 5.978693 | -0.3055917 | 0.9328187 | 0.1766798
82.7469 | 6.7809 | 7.084201 | 5.978525 | -0.3033009 | 0.9296612 | 0.1760148
82.7569 | 6.7771 | 7.080312 | 5.978355 | -0.3032118 | 0.9266032 | 0.175354
82.7669 | 6.7736 | 7.076523 | 5.978182 | -0.3029234 | 0.9236438 | 0.1746974
82.7769 | 6.7707 | 7.072835 | 5.978008 | -0.3021347 | 0.920782 | 0.1740447
82.7869 | 6.7689 | 7.069245 | 5.977832 | -0.3003448 | 0.918017 | 0.1733962
82.7969 | 6.7684 | 7.065753 | 5.977653 | -0.2973527 | 0.9153477 | 0.1727516
82.8069 | 6.7671 | 7.062358 | 5.977473 | -0.2952578 | 0.9127736 | 0.172111
82.8169 | 6.7658 | 7.059059 | 5.977291 | -0.2932587 | 0.9102934 | 0.1714742
82.8269 | 6.7643 | 7.055855 | 5.977107 | -0.291555 | 0.9079068 | 0.1708414
82.8368 | 6.7588 | 7.052778 | 5.976922 | -0.2939779 | 0.9056365 | 0.1702189
82.8468 | 6.7573 | 7.049761 | 5.976734 | -0.2924614 | 0.9034333 | 0.1695937
82.8568 | 6.7518 | 7.046838 | 5.976544 | -0.2950377 | 0.9013211 | 0.1689724
82.8668 | 6.749 | 7.044006 | 5.976352 | -0.2950063 | 0.8992995 | 0.1683548
82.8768 | 6.7475 | 7.041266 | 5.976158 | -0.2937663 | 0.8973676 | 0.1677409
82.8868 | 6.7503 | 7.038617 | 5.975962 | -0.2883172 | 0.8955248 | 0.1671307
82.8968 | 6.7451 | 7.036058 | 5.975764 | -0.2909584 | 0.8937705 | 0.1665242
82.9068 | 6.7415 | 7.033589 | 5.975563 | -0.292089 | 0.8921042 | 0.1659214
82.9168 | 6.738 | 7.031209 | 5.975361 | -0.2932086 | 0.8905252 | 0.1653221
82.9268 | 6.7367 | 7.028917 | 5.975157 | -0.2922167 | 0.8890331 | 0.1647264
82.9368 | 6.7318 | 7.026713 | 5.974951 | -0.2949126 | 0.8876272 | 0.1641343
82.9468 | 6.7268 | 7.024596 | 5.974743 | -0.2977958 | 0.8863072 | 0.1635457
82.9568 | 6.7231 | 7.022566 | 5.974533 | -0.2994659 | 0.8850727 | 0.1629605
82.9668 | 6.7199 | 7.020622 | 5.974321 | -0.3007224 | 0.883923 | 0.1623789
82.9768 | 6.7221 | 7.018765 | 5.974106 | -0.2966649 | 0.8828579 | 0.1618006
82.9868 | 6.7197 | 7.016993 | 5.97389 | -0.2972929 | 0.881877 | 0.1612258
82.9968 | 6.7142 | 7.015306 | 5.973672 | -0.3011061 | 0.8809798 | 0.1606543
83.0068 | 6.7118 | 7.013704 | 5.973452 | -0.301904 | 0.8801662 | 0.1600862
83.0168 | 6.7143 | 7.012186 | 5.973229 | -0.2978864 | 0.8794356 | 0.1595214
83.0268 | 6.7109 | 7.010753 | 5.973005 | -0.299853 | 0.8787879 | 0.1589598
83.0368 | 6.7037 | 7.009403 | 5.972779 | -0.3057034 | 0.8782229 | 0.1584016
83.0468 | 6.6992 | 7.008137 | 5.972551 | -0.3089374 | 0.8777402 | 0.1578465
83.0568 | 6.7009 | 7.006955 | 5.97232 | -0.3060549 | 0.8773398 | 0.1572947
83.0668 | 6.698 | 7.005855 | 5.972088 | -0.3078553 | 0.8770212 | 0.1567461
83.0768 | 6.7012 | 7.004839 | 5.971854 | -0.3036388 | 0.8767844 | 0.1562006
83.0868 | 6.6991 | 7.003905 | 5.971617 | -0.304805 | 0.8766293 | 0.1556583
83.0968 | 6.6975 | 7.003054 | 5.971379 | -0.3055538 | 0.8765558 | 0.155119
83.1068 | 6.6975 | 7.002285 | 5.971139 | -0.3047851 | 0.8765636 | 0.1545829
83.1168 | 6.6939 | 7.001599 | 5.970896 | -0.3076989 | 0.8766529 | 0.1540498
83.1268 | 6.6915 | 7.000995 | 5.970652 | -0.3094949 | 0.8768235 | 0.1535197
83.1368 | 6.688 | 7.000473 | 5.970405 | -0.3124734 | 0.8770754 | 0.1529927
83.1468 | 6.6901 | 7.000034 | 5.970157 | -0.309934 | 0.8774086 | 0.1524686
83.1568 | 6.6868 | 6.999677 | 5.969906 | -0.3128769 | 0.8778231 | 0.1519475
83.1668 | 6.6891 | 6.999402 | 5.969654 | -0.310302 | 0.8783189 | 0.1514293
83.1768 | 6.6862 | 6.99921 | 5.969399 | -0.3130096 | 0.8788962 | 0.1509141
83.1868 | 6.6835 | 6.999099 | 5.969143 | -0.3155994 | 0.879555 | 0.1504017
83.1968 | 6.6821 | 6.999072 | 5.968884 | -0.3169719 | 0.8802955 | 0.1498922
83.2068 | 6.6844 | 6.999127 | 5.968624 | -0.3147268 | 0.8811177 | 0.1493856
83.2168 | 6.6816 | 6.999265 | 5.968361 | -0.3176645 | 0.8820219 | 0.1488817
83.2268 | 6.6776 | 6.999485 | 5.968096 | -0.3218852 | 0.8830082 | 0.1483807
83.2368 | 6.6759 | 6.999789 | 5.96783 | -0.3238889 | 0.8840769 | 0.1478824
83.2468 | 6.6738 | 7.000176 | 5.967561 | -0.326376 | 0.8852281 | 0.1473869
83.2568 | 6.6714 | 7.000647 | 5.96729 | -0.3292465 | 0.8864621 | 0.1468942
83.2668 | 6.67 | 7.001201 | 5.967017 | -0.3312009 | 0.8877793 | 0.1464041
83.2768 | 6.6705 | 7.001839 | 5.966743 | -0.3313395 | 0.8891799 | 0.1459168
83.2868 | 6.6676 | 7.002562 | 5.966466 | -0.3349624 | 0.8906643 | 0.1454321
83.2968 | 6.6634 | 7.00337 | 5.966187 | -0.3399701 | 0.8922328 | 0.1449501
83.3068 | 6.6624 | 7.004263 | 5.965906 | -0.3418629 | 0.8938858 | 0.1444707
83.3168 | 6.6553 | 7.005241 | 5.965624 | -0.3499412 | 0.8956237 | 0.1439939
83.3268 | 6.6524 | 7.006306 | 5.965339 | -0.3539055 | 0.897447 | 0.1435197
83.3368 | 6.6485 | 7.007456 | 5.965052 | -0.3589561 | 0.8993561 | 0.1430481
83.3468 | 6.649 | 7.008694 | 5.964763 | -0.3596936 | 0.9013514 | 0.142579
83.3568 | 6.6481 | 7.010018 | 5.964472 | -0.3619184 | 0.9034336 | 0.1421125
83.3668 | 6.6456 | 7.011431 | 5.964179 | -0.365831 | 0.9056032 | 0.1416485
83.3768 | 6.6454 | 7.012932 | 5.963885 | -0.3675321 | 0.9078607 | 0.1411869
83.3868 | 6.6431 | 7.014522 | 5.963588 | -0.3714222 | 0.9102066 | 0.1407279
83.3968 | 6.6392 | 7.016202 | 5.963289 | -0.3770018 | 0.9126417 | 0.1402713
83.4068 | 6.6361 | 7.017972 | 5.962988 | -0.3818717 | 0.9151667 | 0.1398171
83.4168 | 6.6368 | 7.019833 | 5.962685 | -0.3830325 | 0.9177821 | 0.1393654
83.4267 | 6.6339 | 7.021763 | 5.962383 | -0.3878627 | 0.920459 | 0.1389204
83.4367 | 6.6338 | 7.023806 | 5.962076 | -0.3900064 | 0.9232566 | 0.1384734
83.4467 | 6.6355 | 7.025943 | 5.961768 | -0.3904432 | 0.9261469 | 0.1380288
83.4567 | 6.633 | 7.028174 | 5.961457 | -0.3951738 | 0.9291306 | 0.1375865
83.4667 | 6.6353 | 7.030499 | 5.961144 | -0.3951992 | 0.9322087 | 0.1371466
83.4767 | 6.6347 | 7.03292 | 5.960829 | -0.39822 | 0.935382 | 0.136709
83.4867 | 6.6351 | 7.035437 | 5.960512 | -0.400337 | 0.9386512 | 0.1362737
83.4967 | 6.6314 | 7.038051 | 5.960193 | -0.4066515 | 0.9420175 | 0.1358406
83.5067 | 6.6286 | 7.040764 | 5.959873 | -0.412164 | 0.9454816 | 0.1354099
83.5167 | 6.6305 | 7.043576 | 5.95955 | -0.4130757 | 0.9490447 | 0.1349813
83.5267 | 6.6341 | 7.046488 | 5.959225 | -0.4123876 | 0.9527076 | 0.134555
83.5367 | 6.6324 | 7.049501 | 5.958898 | -0.4171008 | 0.9564716 | 0.1341309
83.5467 | 6.6338 | 7.052616 | 5.95857 | -0.4188161 | 0.9603376 | 0.133709
83.5567 | 6.6345 | 7.055835 | 5.958239 | -0.4213348 | 0.9643066 | 0.1332893
83.5667 | 6.638 | 7.059158 | 5.957906 | -0.421158 | 0.96838 | 0.1328718
83.5767 | 6.6359 | 7.062587 | 5.957572 | -0.4266867 | 0.9725587 | 0.1324564
83.5867 | 6.6327 | 7.066122 | 5.957235 | -0.4334223 | 0.9768442 | 0.1320431
83.5967 | 6.6337 | 7.069766 | 5.956896 | -0.4360659 | 0.9812375 | 0.1316319
83.6067 | 6.635 | 7.073519 | 5.956556 | -0.4385188 | 0.9857399 | 0.1312229
83.6167 | 6.6351 | 7.077382 | 5.956214 | -0.4422823 | 0.9903528 | 0.130816
83.6267 | 6.6331 | 7.081358 | 5.955869 | -0.4482577 | 0.9950775 | 0.1304111
83.6367 | 6.6334 | 7.085446 | 5.955523 | -0.4520463 | 0.9999153 | 0.1300082
83.6467 | 6.6341 | 7.08965 | 5.955174 | -0.4555495 | 1.004868 | 0.1296074
83.6567 | 6.6353 | 7.093969 | 5.954824 | -0.4586688 | 1.009936 | 0.1292087
83.6667 | 6.6384 | 7.098406 | 5.954472 | -0.4600057 | 1.015122 | 0.128812
83.6767 | 6.6339 | 7.102961 | 5.954118 | -0.4690615 | 1.020426 | 0.1284172
83.6867 | 6.6341 | 7.107638 | 5.953762 | -0.4735378 | 1.025852 | 0.1280245
83.6967 | 6.6311 | 7.112436 | 5.953404 | -0.4813361 | 1.031399 | 0.1276337
83.7067 | 6.6313 | 7.117358 | 5.953044 | -0.4860582 | 1.037069 | 0.1272449
83.7167 | 6.6341 | 7.122405 | 5.952682 | -0.4883055 | 1.042865 | 0.126858
83.7267 | 6.6367 | 7.12758 | 5.952318 | -0.4908796 | 1.048788 | 0.126473
83.7367 | 6.6392 | 7.132882 | 5.951953 | -0.4936822 | 1.05484 | 0.12609
83.7467 | 6.6391 | 7.138315 | 5.951585 | -0.4992152 | 1.061021 | 0.1257089
83.7567 | 6.6413 | 7.14388 | 5.951216 | -0.5025803 | 1.067335 | 0.1253296
83.7667 | 6.6444 | 7.149579 | 5.950844 | -0.5051791 | 1.073783 | 0.1249523
83.7767 | 6.6465 | 7.155413 | 5.950471 | -0.5089135 | 1.080366 | 0.1245768
83.7867 | 6.645 | 7.161385 | 5.950096 | -0.5163853 | 1.087086 | 0.1242031
83.7967 | 6.649 | 7.167496 | 5.949719 | -0.5184964 | 1.093946 | 0.1238313
83.8067 | 6.6507 | 7.173749 | 5.94934 | -0.5230487 | 1.100948 | 0.1234613
83.8167 | 6.6581 | 7.180144 | 5.948959 | -0.522044 | 1.108092 | 0.1230932
83.8267 | 6.6557 | 7.186684 | 5.948576 | -0.5309843 | 1.115381 | 0.1227268
83.8367 | 6.6593 | 7.193372 | 5.948192 | -0.5340717 | 1.122818 | 0.1223622
83.8467 | 6.665 | 7.200208 | 5.947805 | -0.535208 | 1.130403 | 0.1219994
83.8567 | 6.6661 | 7.207195 | 5.947417 | -0.5410953 | 1.13814 | 0.1216384
83.8667 | 6.6633 | 7.214336 | 5.947027 | -0.5510357 | 1.14603 | 0.1212791
83.8767 | 6.6636 | 7.221631 | 5.946635 | -0.5580313 | 1.154075 | 0.1209215
83.8867 | 6.6712 | 7.229084 | 5.946241 | -0.557884 | 1.162277 | 0.1205657
83.8967 | 6.6722 | 7.236696 | 5.945845 | -0.5644959 | 1.170639 | 0.1202116
83.9067 | 6.6706 | 7.244469 | 5.945448 | -0.5738695 | 1.179163 | 0.1198592
83.9167 | 6.673 | 7.252407 | 5.945048 | -0.5794066 | 1.18785 | 0.1195085
83.9267 | 6.6829 | 7.260509 | 5.944647 | -0.5776094 | 1.196703 | 0.1191594
83.9367 | 6.6847 | 7.26878 | 5.944244 | -0.5840803 | 1.205724 | 0.1188121
83.9467 | 6.6844 | 7.277221 | 5.943839 | -0.5928212 | 1.214915 | 0.1184664
83.9567 | 6.6775 | 7.285835 | 5.943433 | -0.6083345 | 1.224279 | 0.1181223
83.9667 | 6.6824 | 7.294622 | 5.943024 | -0.6122224 | 1.233818 | 0.1177799
83.9767 | 6.6889 | 7.303587 | 5.942614 | -0.6146872 | 1.243534 | 0.1174391
83.9867 | 6.6886 | 7.312731 | 5.942202 | -0.6241309 | 1.253429 | 0.1170999
83.9967 | 6.6958 | 7.322056 | 5.941788 | -0.6262558 | 1.263505 | 0.1167623
84.0066 | 6.7006 | 7.331467 | 5.941377 | -0.6308667 | 1.27366 | 0.1164297
84.0166 | 6.7082 | 7.341159 | 5.94096 | -0.632959 | 1.284104 | 0.1160953
84.0266 | 6.7107 | 7.351039 | 5.940541 | -0.6403394 | 1.294736 | 0.1157625
84.0366 | 6.7095 | 7.36111 | 5.94012 | -0.6516098 | 1.305559 | 0.1154311
84.0466 | 6.7131 | 7.371373 | 5.939697 | -0.6582726 | 1.316574 | 0.1151014
84.0566 | 6.7175 | 7.38183 | 5.939273 | -0.6643301 | 1.327784 | 0.1147732
84.0666 | 6.7237 | 7.392484 | 5.938847 | -0.6687842 | 1.339191 | 0.1144466
84.0766 | 6.7299 | 7.403337 | 5.938419 | -0.6734374 | 1.350797 | 0.1141215
84.0866 | 6.7345 | 7.414391 | 5.93799 | -0.6798915 | 1.362604 | 0.1137978
84.0966 | 6.7391 | 7.425649 | 5.937558 | -0.6865489 | 1.374615 | 0.1134757
84.1066 | 6.7431 | 7.437112 | 5.937126 | -0.6940116 | 1.386831 | 0.1131551
84.1166 | 6.7467 | 7.448781 | 5.936691 | -0.7020814 | 1.399255 | 0.1128359
84.1266 | 6.752 | 7.460661 | 5.936255 | -0.7086605 | 1.411888 | 0.1125182
84.1366 | 6.755 | 7.472751 | 5.935817 | -0.7177508 | 1.424732 | 0.112202
84.1466 | 6.7612 | 7.485054 | 5.935377 | -0.7238543 | 1.43779 | 0.1118873
84.1566 | 6.7693 | 7.497573 | 5.934935 | -0.7282726 | 1.451063 | 0.1115739
84.1666 | 6.7727 | 7.510308 | 5.934492 | -0.7376077 | 1.464553 | 0.111262
84.1766 | 6.7745 | 7.523261 | 5.934048 | -0.7487611 | 1.478262 | 0.1109515
84.1866 | 6.7841 | 7.536435 | 5.933601 | -0.7523346 | 1.492191 | 0.1106425
84.1966 | 6.7921 | 7.54983 | 5.933153 | -0.7577295 | 1.506341 | 0.1103349
84.2066 | 6.8044 | 7.563447 | 5.932704 | -0.7590473 | 1.520715 | 0.1100286
84.2166 | 6.8059 | 7.577289 | 5.932253 | -0.7713894 | 1.535313 | 0.1097238
84.2266 | 6.813 | 7.591357 | 5.9318 | -0.7783569 | 1.550137 | 0.1094203
84.2366 | 6.8274 | 7.605651 | 5.931345 | -0.7782509 | 1.565187 | 0.1091182
84.2466 | 6.8351 | 7.620172 | 5.930889 | -0.7850724 | 1.580466 | 0.1088175
84.2566 | 6.8466 | 7.634922 | 5.930432 | -0.7883222 | 1.595973 | 0.1085181
84.2666 | 6.8627 | 7.649901 | 5.929972 | -0.7872012 | 1.611709 | 0.1082201
84.2766 | 6.8803 | 7.66511 | 5.929511 | -0.7848096 | 1.627675 | 0.1079234
84.2866 | 6.8947 | 7.680548 | 5.929049 | -0.7858478 | 1.643871 | 0.1076279
84.2966 | 6.9079 | 7.696216 | 5.928585 | -0.788316 | 1.660297 | 0.1073339
84.3066 | 6.9211 | 7.712114 | 5.92812 | -0.7910142 | 1.676953 | 0.1070411
84.3166 | 6.9424 | 7.728242 | 5.927653 | -0.7858421 | 1.69384 | 0.1067498
84.3266 | 6.9643 | 7.744599 | 5.927184 | -0.7802993 | 1.710956 | 0.1064596
84.3366 | 6.9853 | 7.761185 | 5.926714 | -0.775885 | 1.7283 | 0.1061707
84.3466 | 7.0056 | 7.777998 | 5.926242 | -0.7723983 | 1.745873 | 0.1058831
84.3566 | 7.031 | 7.795038 | 5.925769 | -0.7640383 | 1.763672 | 0.1055969
84.3666 | 7.0536 | 7.812303 | 5.925295 | -0.758703 | 1.781696 | 0.1053118
84.3766 | 7.0784 | 7.829791 | 5.924819 | -0.751391 | 1.799944 | 0.105028
84.3866 | 7.1078 | 7.8475 | 5.924341 | -0.7397003 | 1.818414 | 0.1047455
84.3966 | 7.1309 | 7.865428 | 5.923862 | -0.7345281 | 1.837102 | 0.1044642
84.4066 | 7.16 | 7.883572 | 5.923382 | -0.7235723 | 1.856006 | 0.1041841
84.4166 | 7.1928 | 7.901929 | 5.9229 | -0.7091293 | 1.875124 | 0.1039052
84.4266 | 7.228 | 7.920496 | 5.922417 | -0.692496 | 1.894452 | 0.1036276
84.4366 | 7.2636 | 7.939268 | 5.921932 | -0.6756683 | 1.913985 | 0.1033512
84.4466 | 7.2953 | 7.958242 | 5.921446 | -0.6629422 | 1.933721 | 0.103076
84.4566 | 7.3283 | 7.977413 | 5.920958 | -0.6491131 | 1.953653 | 0.102802
84.4666 | 7.3655 | 7.996776 | 5.920469 | -0.6312757 | 1.973777 | 0.1025291
84.4766 | 7.407 | 8.016325 | 5.919979 | -0.6093248 | 1.994088 | 0.1022575
84.4866 | 7.4425 | 8.036054 | 5.919487 | -0.593554 | 2.01458 | 0.1019871
84.4966 | 7.4857 | 8.055957 | 5.918994 | -0.5702572 | 2.035245 | 0.1017177
84.5066 | 7.5253 | 8.076027 | 5.9185 | -0.5507273 | 2.056078 | 0.1014496
84.5166 | 7.5737 | 8.096257 | 5.918004 | -0.5225566 | 2.07707 | 0.1011826
84.5266 | 7.614 | 8.116638 | 5.917507 | -0.5026376 | 2.098214 | 0.1009167
84.5366 | 7.657 | 8.137161 | 5.917009 | -0.4801609 | 2.1195 | 0.100652
84.5466 | 7.7063 | 8.157818 | 5.916509 | -0.4515181 | 2.140921 | 0.1003884
84.5566 | 7.7611 | 8.178599 | 5.916008 | -0.417499 | 2.162465 | 0.100126
84.5666 | 7.81 | 8.199494 | 5.915506 | -0.3894936 | 2.184123 | 0.09986465
84.5766 | 7.8491 | 8.220491 | 5.915002 | -0.3713911 | 2.205884 | 0.09960441
84.5866 | 7.9177 | 8.24158 | 5.914498 | -0.3238796 | 2.227737 | 0.09934526
84.5965 | 7.9681 | 8.26254 | 5.913997 | -0.2944402 | 2.249454 | 0.09908984
84.6065 | 8.0241 | 8.283773 | 5.913489 | -0.2596734 | 2.271451 | 0.09883283
84.6165 | 8.0846 | 8.30506 | 5.912981 | -0.2204596 | 2.293502 | 0.09857703
84.6265 | 8.144 | 8.326385 | 5.912471 | -0.1823849 | 2.315591 | 0.09832218
84.6365 | 8.209 | 8.347735 | 5.911961 | -0.1387345 | 2.337705 | 0.09806854
84.6465 | 8.2739 | 8.369093 | 5.911449 | -0.09519288 | 2.359828 | 0.09781583
84.6565 | 8.339 | 8.390445 | 5.910935 | -0.05144459 | 2.381945 | 0.0975643
84.6665 | 8.3993 | 8.411773 | 5.910421 | -0.01247275 | 2.404038 | 0.09731371
84.6765 | 8.468 | 8.43306 | 5.909906 | 0.03493979 | 2.42609 | 0.09706428
84.6865 | 8.5362 | 8.454289 | 5.909389 | 0.08191085 | 2.448084 | 0.09681579
84.6965 | 8.6085 | 8.475441 | 5.908871 | 0.1330587 | 2.470001 | 0.09656843
84.7065 | 8.676 | 8.496498 | 5.908353 | 0.1795024 | 2.491823 | 0.096322
84.7165 | 8.742 | 8.517439 | 5.907833 | 0.2245614 | 2.513529 | 0.0960767
84.7265 | 8.8146 | 8.538244 | 5.907312 | 0.2763559 | 2.5351 | 0.0958323
84.7365 | 8.8875 | 8.558894 | 5.90679 | 0.3286063 | 2.556515 | 0.09558897
84.7465 | 8.9519 | 8.579366 | 5.906267 | 0.3725338 | 2.577753 | 0.09534664
84.7565 | 9.0215 | 8.59964 | 5.905743 | 0.4218598 | 2.598792 | 0.09510532
84.7665 | 9.0882 | 8.619694 | 5.905218 | 0.4685063 | 2.619611 | 0.09486504
84.7765 | 9.1587 | 8.639505 | 5.904692 | 0.5191954 | 2.640187 | 0.09462565
84.7865 | 9.219 | 8.65905 | 5.904164 | 0.5599498 | 2.660498 | 0.09438734
84.7965 | 9.2917 | 8.678307 | 5.903636 | 0.6133925 | 2.680521 | 0.0941499
84.8065 | 9.3564 | 8.697254 | 5.903107 | 0.6591465 | 2.700233 | 0.09391353
84.8165 | 9.4199 | 8.715865 | 5.902577 | 0.7040349 | 2.71961 | 0.09367804
84.8265 | 9.482 | 8.734119 | 5.902046 | 0.7478815 | 2.738628 | 0.09344359
84.8365 | 9.5313 | 8.75199 | 5.901515 | 0.7793097 | 2.757266 | 0.09321001
84.8465 | 9.592 | 8.769457 | 5.900982 | 0.8225425 | 2.775498 | 0.09297747
84.8565 | 9.6557 | 8.786496 | 5.900448 | 0.8692037 | 2.793302 | 0.09274578
84.8665 | 9.7119 | 8.803084 | 5.899914 | 0.9088163 | 2.810655 | 0.09251512
84.8765 | 9.7626 | 8.819196 | 5.899378 | 0.943404 | 2.827532 | 0.0922853
84.8865 | 9.8121 | 8.834811 | 5.898842 | 0.9772891 | 2.843912 | 0.09205651
84.8965 | 9.8534 | 8.849906 | 5.898305 | 1.003494 | 2.859772 | 0.09182853
84.9065 | 9.9006 | 8.864459 | 5.897767 | 1.036141 | 2.87509 | 0.09160157
84.9165 | 9.9421 | 8.878448 | 5.897229 | 1.063652 | 2.889843 | 0.09137543
84.9265 | 9.9746 | 8.891852 | 5.896689 | 1.082748 | 2.904012 | 0.09115029
84.9365 | 10.0213 | 8.90465 | 5.896149 | 1.11665 | 2.917575 | 0.09092595
84.9465 | 10.0528 | 8.916824 | 5.895608 | 1.135976 | 2.930513 | 0.09070261
84.9565 | 10.0814 | 8.928353 | 5.895067 | 1.153047 | 2.942806 | 0.09048007
84.9665 | 10.1015 | 8.939219 | 5.894524 | 1.162281 | 2.954436 | 0.0902585
84.9765 | 10.1189 | 8.949405 | 5.893981 | 1.169495 | 2.965386 | 0.09003772
84.9865 | 10.1325 | 8.958895 | 5.893438 | 1.173605 | 2.975639 | 0.08981787
84.9965 | 10.1466 | 8.967672 | 5.892893 | 1.178928 | 2.985179 | 0.08959888
85.0065 | 10.1601 | 8.975722 | 5.892348 | 1.184378 | 2.993992 | 0.08938076
85.0165 | 10.1542 | 8.983031 | 5.891803 | 1.171169 | 3.002065 | 0.08916355
85.0265 | 10.1581 | 8.989588 | 5.891256 | 1.168512 | 3.009384 | 0.08894711
85.0365 | 10.1592 | 8.99538 | 5.89071 | 1.16382 | 3.015939 | 0.08873161
85.0465 | 10.1478 | 9.000398 | 5.890162 | 1.147402 | 3.021719 | 0.08851686
85.0565 | 10.1417 | 9.004633 | 5.889614 | 1.137067 | 3.026716 | 0.08830305
85.0665 | 10.1275 | 9.008077 | 5.889066 | 1.119423 | 3.030921 | 0.08808999
85.0765 | 10.1056 | 9.010723 | 5.888517 | 1.094877 | 3.034329 | 0.08787786
85.0865 | 10.0811 | 9.012567 | 5.887967 | 1.068533 | 3.036934 | 0.08766646
85.0965 | 10.0557 | 9.013605 | 5.887417 | 1.042095 | 3.038731 | 0.08745598
85.1065 | 10.0291 | 9.013833 | 5.886867 | 1.015267 | 3.03972 | 0.08724623
85.1165 | 9.9983 | 9.013251 | 5.886316 | 0.9850486 | 3.039898 | 0.08703737
85.1265 | 9.9726 | 9.011859 | 5.885764 | 0.9607407 | 3.039266 | 0.08682925
85.1365 | 9.9354 | 9.009658 | 5.885213 | 0.9257423 | 3.037823 | 0.08662202
85.1465 | 9.8918 | 9.00665 | 5.88466 | 0.8851502 | 3.035574 | 0.0864155
85.1565 | 9.8458 | 9.002839 | 5.884108 | 0.8429613 | 3.032521 | 0.08620987
85.1665 | 9.7969 | 8.99823 | 5.883555 | 0.7986704 | 3.02867 | 0.08600494
85.1764 | 9.7539 | 8.992885 | 5.883007 | 0.7610147 | 3.024075 | 0.08580296
85.1864 | 9.702 | 8.986708 | 5.882454 | 0.7152924 | 3.018654 | 0.08559964
85.1964 | 9.6571 | 8.979753 | 5.8819 | 0.6773466 | 3.012456 | 0.08539712
85.2064 | 9.605 | 8.972033 | 5.881346 | 0.6329675 | 3.005491 | 0.08519536
85.2164 | 9.5455 | 8.963555 | 5.880791 | 0.5819446 | 2.99777 | 0.08499438
85.2264 | 9.4867 | 8.954334 | 5.880237 | 0.5323659 | 2.989303 | 0.08479416
85.2364 | 9.4306 | 8.944381 | 5.879682 | 0.486219 | 2.980104 | 0.08459471
85.2464 | 9.3697 | 8.933709 | 5.879127 | 0.4359905 | 2.970187 | 0.08439602
85.2564 | 9.3169 | 8.922334 | 5.878572 | 0.394566 | 2.959564 | 0.08419808
85.2664 | 9.2528 | 8.91027 | 5.878016 | 0.3425303 | 2.948252 | 0.0840009
85.2764 | 9.1856 | 8.897533 | 5.877461 | 0.2880667 | 2.936268 | 0.08380446
85.2864 | 9.1231 | 8.884141 | 5.876905 | 0.2389591 | 2.923627 | 0.08360878
85.2964 | 9.0624 | 8.87011 | 5.87635 | 0.1922897 | 2.910347 | 0.08341383
85.3064 | 8.9999 | 8.85546 | 5.875794 | 0.1444402 | 2.896446 | 0.08321962
85.3164 | 8.9379 | 8.840208 | 5.875238 | 0.09769221 | 2.881944 | 0.08302613
85.3264 | 8.8718 | 8.824374 | 5.874682 | 0.04742617 | 2.866858 | 0.08283338
85.3364 | 8.8143 | 8.807977 | 5.874126 | 0.006322579 | 2.85121 | 0.08264136
85.3464 | 8.7485 | 8.791039 | 5.87357 | -0.04253889 | 2.835018 | 0.08245004
85.3564 | 8.6851 | 8.773579 | 5.873015 | -0.08847893 | 2.818305 | 0.08225945
85.3664 | 8.6251 | 8.755618 | 5.872459 | -0.1305181 | 2.80109 | 0.08206958
85.3764 | 8.5662 | 8.737177 | 5.871903 | -0.1709775 | 2.783394 | 0.08188041
85.3864 | 8.5022 | 8.718279 | 5.871348 | -0.2160785 | 2.765239 | 0.08169195
85.3964 | 8.4396 | 8.698943 | 5.870792 | -0.2593431 | 2.746647 | 0.08150419
85.4064 | 8.383 | 8.679192 | 5.870237 | -0.2961923 | 2.727638 | 0.08131713
85.4164 | 8.324 | 8.659048 | 5.869682 | -0.3350478 | 2.708235 | 0.08113076
85.4264 | 8.2666 | 8.638532 | 5.869127 | -0.3719316 | 2.68846 | 0.08094508
85.4364 | 8.2126 | 8.617665 | 5.868572 | -0.4050653 | 2.668333 | 0.0807601
85.4464 | 8.1534 | 8.59647 | 5.868017 | -0.4430702 | 2.647877 | 0.0805758
85.4564 | 8.0922 | 8.574968 | 5.867463 | -0.482768 | 2.627113 | 0.08039217
85.4664 | 8.0438 | 8.55318 | 5.866909 | -0.5093797 | 2.606061 | 0.08020923
85.4764 | 7.9947 | 8.531127 | 5.866356 | -0.5364269 | 2.584744 | 0.08002696
85.4864 | 7.9425 | 8.50883 | 5.865802 | -0.5663303 | 2.563183 | 0.07984536
85.4964 | 7.893 | 8.48631 | 5.865249 | -0.5933101 | 2.541396 | 0.07966442
85.5064 | 7.842 | 8.463587 | 5.864697 | -0.6215865 | 2.519406 | 0.07948415
85.5164 | 7.793 | 8.44068 | 5.864145 | -0.6476803 | 2.497231 | 0.07930454
85.5264 | 7.7458 | 8.41761 | 5.863593 | -0.67181 | 2.474891 | 0.07912558
85.5364 | 7.7032 | 8.394395 | 5.863042 | -0.6911954 | 2.452406 | 0.07894728
85.5464 | 7.6575 | 8.371055 | 5.862491 | -0.7135548 | 2.429794 | 0.07876963
85.5564 | 7.6212 | 8.347607 | 5.861941 | -0.7264068 | 2.407074 | 0.07859262
85.5664 | 7.5735 | 8.324069 | 5.861391 | -0.7505691 | 2.384262 | 0.07841626
85.5764 | 7.5366 | 8.300459 | 5.860842 | -0.763859 | 2.361377 | 0.07824053
85.5864 | 7.4954 | 8.276793 | 5.860293 | -0.7813932 | 2.338435 | 0.07806545
85.5964 | 7.4569 | 8.253088 | 5.859745 | -0.7961885 | 2.315452 | 0.07789099
85.6064 | 7.4218 | 8.22936 | 5.859198 | -0.8075599 | 2.292445 | 0.07771717
85.6164 | 7.3811 | 8.205623 | 5.858651 | -0.8245233 | 2.269429 | 0.07754397
85.6264 | 7.3463 | 8.181893 | 5.858105 | -0.8355927 | 2.246417 | 0.0773714
85.6364 | 7.3103 | 8.158183 | 5.857559 | -0.8478831 | 2.223424 | 0.07719944
85.6464 | 7.2842 | 8.134508 | 5.857015 | -0.8503077 | 2.200465 | 0.07702811
85.6564 | 7.2497 | 8.110879 | 5.856471 | -0.8611793 | 2.177551 | 0.07685739
85.6664 | 7.2228 | 8.087311 | 5.855928 | -0.8645106 | 2.154696 | 0.07668728
85.6764 | 7.1873 | 8.063814 | 5.855386 | -0.8765137 | 2.13191 | 0.07651778
85.6864 | 7.1583 | 8.040399 | 5.854844 | -0.8820995 | 2.109206 | 0.07634888
85.6964 | 7.1221 | 8.017079 | 5.854304 | -0.8949793 | 2.086595 | 0.07618059
85.7064 | 7.1013 | 7.993863 | 5.853764 | -0.892563 | 2.064086 | 0.0760129
85.7164 | 7.078 | 7.970761 | 5.853225 | -0.8927608 | 2.04169 | 0.0758458
85.7264 | 7.0588 | 7.947782 | 5.852687 | -0.8889817 | 2.019415 | 0.0756793
85.7364 | 7.0301 | 7.924934 | 5.852151 | -0.8948341 | 1.99727 | 0.07551338
85.7464 | 7.0104 | 7.902227 | 5.851615 | -0.8918266 | 1.975264 | 0.07534806
85.7564 | 6.9824 | 7.879667 | 5.85108 | -0.8972668 | 1.953403 | 0.07518332
85.7663 | 6.9646 | 7.85749 | 5.850552 | -0.8928903 | 1.931918 | 0.07502076
85.7763 | 6.9474 | 7.835245 | 5.850019 | -0.8878452 | 1.910369 | 0.07485717
85.7863 | 6.9331 | 7.813168 | 5.849487 | -0.8800682 | 1.888987 | 0.07469416
85.7963 | 6.9151 | 7.791265 | 5.848957 | -0.876165 | 1.867776 | 0.07453172
85.8063 | 6.8974 | 7.769541 | 5.848428 | -0.8721406 | 1.846743 | 0.07436985
85.8163 | 6.882 | 7.748001 | 5.8479 | -0.8660007 | 1.825892 | 0.07420855
85.8263 | 6.8693 | 7.72665 | 5.847373 | -0.8573496 | 1.805229 | 0.07404781
85.8363 | 6.8609 | 7.705491 | 5.846848 | -0.8445913 | 1.784756 | 0.07388763
85.8463 | 6.8463 | 7.68453 | 5.846323 | -0.8382298 | 1.764478 | 0.07372802
85.8563 | 6.8329 | 7.663769 | 5.8458 | -0.8308685 | 1.744399 | 0.07356896
85.8663 | 6.8152 | 7.643211 | 5.845279 | -0.8280107 | 1.724521 | 0.07341045
85.8763 | 6.8047 | 7.622859 | 5.844759 | -0.8181589 | 1.704848 | 0.0732525
85.8863 | 6.7982 | 7.602716 | 5.84424 | -0.8045157 | 1.685381 | 0.07309509
85.8963 | 6.7899 | 7.582783 | 5.843723 | -0.7928833 | 1.666122 | 0.07293823
85.9063 | 6.776 | 7.563064 | 5.843207 | -0.7870636 | 1.647075 | 0.07278192
85.9163 | 6.7657 | 7.543558 | 5.842693 | -0.7778581 | 1.628239 | 0.07262614
85.9263 | 6.7577 | 7.524268 | 5.84218 | -0.7665681 | 1.609617 | 0.0724709
85.9363 | 6.7484 | 7.505195 | 5.841669 | -0.7567948 | 1.59121 | 0.07231619
85.9463 | 6.7318 | 7.486339 | 5.841159 | -0.7545388 | 1.573018 | 0.07216202
85.9563 | 6.717 | 7.467701 | 5.840651 | -0.7507009 | 1.555041 | 0.07200838
85.9663 | 6.7097 | 7.449281 | 5.840145 | -0.7395814 | 1.537281 | 0.07185527
85.9763 | 6.703 | 7.431081 | 5.83964 | -0.7280806 | 1.519738 | 0.07170268
85.9863 | 6.6974 | 7.413098 | 5.839137 | -0.7156984 | 1.502411 | 0.07155062
85.9963 | 6.683 | 7.395335 | 5.838636 | -0.7123347 | 1.4853 | 0.07139907
86.0063 | 6.6692 | 7.377789 | 5.838137 | -0.7085891 | 1.468405 | 0.07124804
86.0163 | 6.653 | 7.360461 | 5.837639 | -0.7074612 | 1.451725 | 0.07109752
86.0263 | 6.6449 | 7.34335 | 5.837143 | -0.6984501 | 1.435259 | 0.07094752
86.0363 | 6.6378 | 7.326455 | 5.836649 | -0.6886552 | 1.419008 | 0.07079803
86.0463 | 6.6283 | 7.309776 | 5.836158 | -0.6814755 | 1.402969 | 0.07064905
86.0563 | 6.6136 | 7.29331 | 5.835668 | -0.67971 | 1.387142 | 0.07050057
86.0663 | 6.6042 | 7.277057 | 5.83518 | -0.6728575 | 1.371525 | 0.07035259
86.0763 | 6.5942 | 7.261017 | 5.834694 | -0.6668166 | 1.356118 | 0.07020512
86.0863 | 6.587 | 7.245186 | 5.83421 | -0.6581862 | 1.340918 | 0.07005814
86.0963 | 6.5814 | 7.229565 | 5.833728 | -0.6481647 | 1.325925 | 0.06991166
86.1063 | 6.5662 | 7.214151 | 5.833248 | -0.6479506 | 1.311136 | 0.06976567
86.1163 | 6.5565 | 7.198942 | 5.832771 | -0.6424422 | 1.296551 | 0.06962017
86.1263 | 6.5495 | 7.183938 | 5.832296 | -0.6344377 | 1.282167 | 0.06947516
86.1363 | 6.5507 | 7.169136 | 5.831822 | -0.6184357 | 1.267983 | 0.06933064
86.1463 | 6.5441 | 7.154534 | 5.831352 | -0.6104341 | 1.253996 | 0.06918661
86.1563 | 6.5327 | 7.140131 | 5.830883 | -0.6074312 | 1.240205 | 0.06904305
86.1663 | 6.5324 | 7.125925 | 5.830417 | -0.5935248 | 1.226608 | 0.06889998
86.1763 | 6.5284 | 7.111913 | 5.829953 | -0.5835132 | 1.213203 | 0.06875738
86.1863 | 6.5272 | 7.098094 | 5.829492 | -0.5708944 | 1.199988 | 0.06861526
86.1963 | 6.5167 | 7.084466 | 5.829033 | -0.5677664 | 1.18696 | 0.06847361
86.2063 | 6.5135 | 7.071027 | 5.828576 | -0.5575269 | 1.174118 | 0.06833243
86.2163 | 6.5115 | 7.057774 | 5.828122 | -0.5462738 | 1.16146 | 0.06819171
86.2263 | 6.5089 | 7.044705 | 5.827671 | -0.5358054 | 1.148983 | 0.06805148
86.2363 | 6.5102 | 7.031819 | 5.827222 | -0.5216192 | 1.136686 | 0.06791169
86.2463 | 6.5084 | 7.019113 | 5.826775 | -0.5107131 | 1.124565 | 0.06777238
86.2563 | 6.4919 | 7.006585 | 5.826332 | -0.5146851 | 1.11262 | 0.06763353
86.2663 | 6.4995 | 6.994233 | 5.825891 | -0.4947328 | 1.100847 | 0.06749512
86.2763 | 6.494 | 6.982054 | 5.825453 | -0.4880541 | 1.089244 | 0.06735717
86.2863 | 6.4899 | 6.970047 | 5.825017 | -0.480147 | 1.07781 | 0.06721969
86.2963 | 6.4829 | 6.958209 | 5.824585 | -0.475309 | 1.066542 | 0.06708265
86.3063 | 6.4814 | 6.946538 | 5.824155 | -0.4651381 | 1.055437 | 0.06694607
86.3163 | 6.4817 | 6.935032 | 5.823728 | -0.4533322 | 1.044494 | 0.06680992
86.3263 | 6.4768 | 6.923689 | 5.823304 | -0.4468889 | 1.033711 | 0.06667423
86.3363 | 6.4761 | 6.912506 | 5.822883 | -0.4364062 | 1.023084 | 0.06653897
86.3462 | 6.4705 | 6.901593 | 5.822469 | -0.4310934 | 1.012719 | 0.06640553
86.3562 | 6.465 | 6.890724 | 5.822054 | -0.4257236 | 1.002398 | 0.06627116
86.3662 | 6.4647 | 6.880008 | 5.821642 | -0.4153079 | 0.9922286 | 0.06613722
86.3762 | 6.4615 | 6.869444 | 5.821233 | -0.407944 | 0.982207 | 0.06600372
86.3862 | 6.463 | 6.85903 | 5.820828 | -0.3960298 | 0.9723316 | 0.06587065
86.3962 | 6.4621 | 6.848763 | 5.820425 | -0.3866635 | 0.9626004 | 0.06573801
86.4062 | 6.4562 | 6.838643 | 5.820026 | -0.3824427 | 0.953011 | 0.0656058
86.4162 | 6.4516 | 6.828665 | 5.81963 | -0.3770653 | 0.9435614 | 0.06547402
86.4262 | 6.459 | 6.818829 | 5.819237 | -0.3598294 | 0.9342494 | 0.06534267
86.4362 | 6.4641 | 6.809133 | 5.818848 | -0.3450328 | 0.9250731 | 0.06521173
86.4462 | 6.4523 | 6.799574 | 5.818462 | -0.3472743 | 0.916031 | 0.06508123
86.4562 | 6.4494 | 6.79015 | 5.81808 | -0.3407504 | 0.9071197 | 0.06495113
86.4662 | 6.4572 | 6.780859 | 5.817701 | -0.3236589 | 0.8983368 | 0.06482146
86.4762 | 6.4637 | 6.7717 | 5.817325 | -0.3079996 | 0.8896822 | 0.06469221
86.4862 | 6.4639 | 6.76267 | 5.816953 | -0.2987696 | 0.881153 | 0.06456337
86.4962 | 6.4575 | 6.753767 | 5.816585 | -0.2962672 | 0.8727473 | 0.06443494
86.5062 | 6.4563 | 6.74499 | 5.81622 | -0.2886902 | 0.864463 | 0.06430692
86.5162 | 6.4634 | 6.736337 | 5.815859 | -0.2729369 | 0.8562982 | 0.06417931
86.5262 | 6.4705 | 6.727805 | 5.815502 | -0.2573053 | 0.8482511 | 0.06405211
86.5362 | 6.4626 | 6.719394 | 5.815149 | -0.2567937 | 0.8403198 | 0.06392531
86.5462 | 6.4688 | 6.7111 | 5.814799 | -0.2423002 | 0.8325023 | 0.06379892
86.5562 | 6.4644 | 6.702923 | 5.814453 | -0.238523 | 0.8247969 | 0.06367292
86.5662 | 6.4673 | 6.694861 | 5.814111 | -0.227561 | 0.8172024 | 0.06354734
86.5762 | 6.4716 | 6.686911 | 5.813773 | -0.2153111 | 0.8097156 | 0.06342214
86.5862 | 6.4703 | 6.679071 | 5.813439 | -0.2087715 | 0.8023348 | 0.06329734
86.5962 | 6.4694 | 6.671342 | 5.813109 | -0.2019419 | 0.7950595 | 0.06317294
86.6062 | 6.4653 | 6.66372 | 5.812784 | -0.1984199 | 0.7878873 | 0.06304893
86.6162 | 6.4631 | 6.656204 | 5.812462 | -0.1931038 | 0.7808166 | 0.0629253
86.6262 | 6.4655 | 6.648792 | 5.812144 | -0.1832921 | 0.7738457 | 0.06280208
86.6362 | 6.4645 | 6.641483 | 5.811831 | -0.1769831 | 0.7669729 | 0.06267924
86.6462 | 6.4623 | 6.634275 | 5.811522 | -0.1719752 | 0.7601966 | 0.06255678
86.6562 | 6.4654 | 6.627167 | 5.811217 | -0.1617668 | 0.753515 | 0.06243471
86.6662 | 6.4611 | 6.620156 | 5.810917 | -0.1590563 | 0.7469267 | 0.06231302
86.6762 | 6.4549 | 6.613242 | 5.810621 | -0.1583422 | 0.74043 | 0.06219171
86.6862 | 6.4587 | 6.606423 | 5.810329 | -0.1477232 | 0.7340235 | 0.06207078
86.6962 | 6.4492 | 6.599698 | 5.810042 | -0.1504975 | 0.7277055 | 0.06195023
86.7062 | 6.4582 | 6.593064 | 5.809759 | -0.1348639 | 0.7214747 | 0.06183005
86.7162 | 6.4463 | 6.586521 | 5.809481 | -0.1402208 | 0.7153294 | 0.06171024
86.7262 | 6.4505 | 6.580067 | 5.809208 | -0.1295668 | 0.7092683 | 0.06159082
86.7362 | 6.4493 | 6.573701 | 5.808939 | -0.1244006 | 0.7032899 | 0.06147176
86.7462 | 6.4452 | 6.567421 | 5.808675 | -0.1222208 | 0.6973928 | 0.06135307
86.7562 | 6.4415 | 6.561226 | 5.808416 | -0.1197259 | 0.6915755 | 0.06123475
86.7662 | 6.4434 | 6.555115 | 5.808161 | -0.1117148 | 0.6858368 | 0.0611168
86.7762 | 6.4444 | 6.549086 | 5.807912 | -0.1046859 | 0.6801751 | 0.0609992
86.7862 | 6.4379 | 6.543138 | 5.807667 | -0.1052383 | 0.6745894 | 0.06088198
86.7962 | 6.4375 | 6.53727 | 5.807427 | -0.09977041 | 0.6690781 | 0.06076511
86.8062 | 6.4379 | 6.531481 | 5.807192 | -0.09358117 | 0.6636401 | 0.0606486
86.8162 | 6.436 | 6.525769 | 5.806963 | -0.08976925 | 0.658274 | 0.06053246
86.8262 | 6.4361 | 6.520134 | 5.806738 | -0.08403363 | 0.6529788 | 0.06041667
86.8362 | 6.4326 | 6.514573 | 5.806519 | -0.08197287 | 0.6477529 | 0.06030123
86.8462 | 6.4333 | 6.509086 | 5.806305 | -0.07578604 | 0.6425953 | 0.06018615
86.8562 | 6.4367 | 6.503672 | 5.806096 | -0.06697185 | 0.6375049 | 0.06007142
86.8662 | 6.4281 | 6.498329 | 5.805892 | -0.0702293 | 0.6324804 | 0.05995705
86.8762 | 6.4306 | 6.493057 | 5.805694 | -0.06245722 | 0.6275206 | 0.05984302
86.8862 | 6.4339 | 6.487855 | 5.805501 | -0.05395457 | 0.6226246 | 0.05972934
86.8962 | 6.4347 | 6.48272 | 5.805313 | -0.04802035 | 0.6177912 | 0.05961601
86.9062 | 6.4289 | 6.477653 | 5.805131 | -0.04875342 | 0.6130192 | 0.05950301
86.9162 | 6.4364 | 6.472653 | 5.804955 | -0.03625282 | 0.6083077 | 0.05939037
86.9262 | 6.4377 | 6.467718 | 5.804784 | -0.03001757 | 0.6036555 | 0.05927806
86.9361 | 6.4342 | 6.462894 | 5.80462 | -0.02869447 | 0.5991068 | 0.05916721
86.9461 | 6.4306 | 6.458086 | 5.804461 | -0.02748642 | 0.5945699 | 0.05905559
86.9561 | 6.4385 | 6.453341 | 5.804307 | -0.01484077 | 0.5900893 | 0.05894428
86.9661 | 6.438 | 6.448657 | 5.804159 | -0.01065677 | 0.5856642 | 0.05883335
86.9761 | 6.4416 | 6.444033 | 5.804017 | -0.002433449 | 0.5812936 | 0.05872273
86.9861 | 6.4436 | 6.43947 | 5.803881 | 0.004130096 | 0.5769765 | 0.05861244
86.9961 | 6.4474 | 6.434965 | 5.803751 | 0.01243469 | 0.5727121 | 0.05850247
87.0061 | 6.4482 | 6.430519 | 5.803627 | 0.01768112 | 0.5684994 | 0.05839286
87.0161 | 6.4447 | 6.42613 | 5.803509 | 0.01857027 | 0.5643376 | 0.05828357
87.0261 | 6.441 | 6.421797 | 5.803397 | 0.01920293 | 0.5602259 | 0.05817461
87.0361 | 6.4431 | 6.41752 | 5.803291 | 0.0255799 | 0.5561634 | 0.05806595
87.0461 | 6.4525 | 6.413298 | 5.803191 | 0.0392019 | 0.5521492 | 0.05795765
87.0561 | 6.4563 | 6.40913 | 5.803098 | 0.0471697 | 0.5481827 | 0.05784967
87.0661 | 6.4525 | 6.405016 | 5.803011 | 0.04748403 | 0.5442629 | 0.057742
87.0761 | 6.4579 | 6.400954 | 5.802931 | 0.05694564 | 0.5403892 | 0.05763463
87.0861 | 6.4567 | 6.396945 | 5.802856 | 0.05975516 | 0.5365607 | 0.05752762
87.0961 | 6.4618 | 6.392987 | 5.802789 | 0.0688133 | 0.5327769 | 0.05742092
87.1061 | 6.4505 | 6.389079 | 5.802728 | 0.06142067 | 0.5290369 | 0.05731452
87.1161 | 6.4518 | 6.385222 | 5.802674 | 0.06657805 | 0.5253399 | 0.05720843
87.1261 | 6.4584 | 6.381414 | 5.802626 | 0.07698594 | 0.5216855 | 0.05710269
87.1361 | 6.4683 | 6.377655 | 5.802585 | 0.09064504 | 0.5180727 | 0.05699724
87.1461 | 6.4624 | 6.373944 | 5.802551 | 0.08845591 | 0.5145012 | 0.05689211
87.1561 | 6.4597 | 6.370281 | 5.802524 | 0.08941917 | 0.51097 | 0.05678727
87.1661 | 6.4546 | 6.366665 | 5.802503 | 0.08793537 | 0.5074788 | 0.05668275
87.1761 | 6.46 | 6.363095 | 5.80249 | 0.09690502 | 0.5040267 | 0.05657856
87.1861 | 6.4524 | 6.359571 | 5.802483 | 0.09282876 | 0.5006133 | 0.05647466
87.1961 | 6.4496 | 6.356093 | 5.802484 | 0.09350704 | 0.497238 | 0.05637107
87.2061 | 6.4545 | 6.35266 | 5.802492 | 0.1018404 | 0.4939001 | 0.05626776
87.2161 | 6.4573 | 6.349271 | 5.802507 | 0.1080294 | 0.4905991 | 0.05616479
87.2261 | 6.4501 | 6.345926 | 5.802529 | 0.1041745 | 0.4873344 | 0.05606211
87.2361 | 6.4481 | 6.342624 | 5.802559 | 0.1054761 | 0.4841057 | 0.05595972
87.2461 | 6.4444 | 6.339365 | 5.802595 | 0.1050348 | 0.4809122 | 0.05585761
87.2561 | 6.4457 | 6.336149 | 5.80264 | 0.1095509 | 0.4777534 | 0.05575585
87.2661 | 6.437 | 6.332975 | 5.802692 | 0.104025 | 0.474629 | 0.05565436
87.2761 | 6.4329 | 6.329843 | 5.802751 | 0.1030574 | 0.4715383 | 0.05555317
87.2861 | 6.4287 | 6.326751 | 5.802818 | 0.1019487 | 0.468481 | 0.05545225
87.2961 | 6.4408 | 6.323701 | 5.802893 | 0.1170991 | 0.4654565 | 0.05535166
87.3061 | 6.4312 | 6.320691 | 5.802975 | 0.1105091 | 0.4624644 | 0.05525134
87.3161 | 6.4344 | 6.317721 | 5.803065 | 0.1166791 | 0.4595042 | 0.05515132
87.3261 | 6.423 | 6.31479 | 5.803163 | 0.1082095 | 0.4565755 | 0.05505157
87.3361 | 6.4241 | 6.311899 | 5.803269 | 0.1122006 | 0.4536778 | 0.05495214
87.3461 | 6.4196 | 6.309047 | 5.803383 | 0.1105528 | 0.4508108 | 0.05485299
87.3561 | 6.4237 | 6.306234 | 5.803505 | 0.1174665 | 0.4479741 | 0.05475411
87.3661 | 6.4177 | 6.303458 | 5.803635 | 0.114242 | 0.4451671 | 0.05465551
87.3761 | 6.426 | 6.30072 | 5.803774 | 0.1252796 | 0.4423895 | 0.05455723
87.3861 | 6.424 | 6.29802 | 5.80392 | 0.1259797 | 0.439641 | 0.05445921
87.3961 | 6.4129 | 6.295357 | 5.804075 | 0.1175426 | 0.4369211 | 0.05436147
87.4061 | 6.412 | 6.292731 | 5.804238 | 0.1192685 | 0.4342295 | 0.054264
87.4161 | 6.4181 | 6.290142 | 5.80441 | 0.1279579 | 0.4315657 | 0.05416682
87.4261 | 6.3966 | 6.287589 | 5.80459 | 0.109011 | 0.4289296 | 0.05406994
87.4361 | 6.4035 | 6.285072 | 5.804778 | 0.1184281 | 0.4263206 | 0.05397332
87.4461 | 6.4034 | 6.282591 | 5.804975 | 0.1208094 | 0.4237384 | 0.05387698
87.4561 | 6.4011 | 6.280145 | 5.805181 | 0.1209553 | 0.4211828 | 0.05378089
87.4661 | 6.3965 | 6.277734 | 5.805396 | 0.118766 | 0.4186533 | 0.05368511
87.4761 | 6.3853 | 6.275358 | 5.805619 | 0.1099418 | 0.4161496 | 0.05358959
87.4861 | 6.3843 | 6.273017 | 5.805851 | 0.111283 | 0.4136714 | 0.05349434
87.4961 | 6.378 | 6.27071 | 5.806092 | 0.1072898 | 0.4112185 | 0.05339934
87.5061 | 6.3613 | 6.268002 | 5.806343 | 0.09329825 | 0.4087904 | 0.05286877
87.516 | 6.3664 | 6.265785 | 5.806599 | 0.100615 | 0.4064104 | 0.05277546
87.526 | 6.3632 | 6.26358 | 5.806867 | 0.09962029 | 0.4040308 | 0.05268145
87.536 | 6.3561 | 6.261408 | 5.807145 | 0.09469205 | 0.4016753 | 0.05258771
87.546 | 6.3497 | 6.259269 | 5.807432 | 0.09043066 | 0.3993435 | 0.05249424
87.556 | 6.3498 | 6.257164 | 5.807728 | 0.09263622 | 0.3970351 | 0.05240103
87.566 | 6.3525 | 6.255091 | 5.808033 | 0.097409 | 0.3947498 | 0.05230809
87.576 | 6.3275 | 6.253051 | 5.808348 | 0.0744493 | 0.3924872 | 0.0522154
87.586 | 6.336 | 6.251043 | 5.808673 | 0.0849572 | 0.3902473 | 0.05212298
87.596 | 6.3357 | 6.249067 | 5.809007 | 0.08663298 | 0.3880296 | 0.05203082
87.606 | 6.3403 | 6.246905 | 5.80935 | 0.09339468 | 0.3858339 | 0.05172102
87.616 | 6.3291 | 6.244993 | 5.809704 | 0.0841067 | 0.38366 | 0.05162947
87.626 | 6.3366 | 6.243113 | 5.810067 | 0.09348715 | 0.3815075 | 0.05153817
87.636 | 6.3376 | 6.241264 | 5.81044 | 0.09633624 | 0.3793763 | 0.05144712
87.646 | 6.336 | 6.239446 | 5.810823 | 0.0965541 | 0.3772661 | 0.05135633
87.656 | 6.3211 | 6.237659 | 5.811217 | 0.08344105 | 0.3751765 | 0.0512658
87.666 | 6.3275 | 6.235903 | 5.81162 | 0.09159713 | 0.3731075 | 0.05117552
87.676 | 6.3436 | 6.234177 | 5.812033 | 0.1094226 | 0.3710586 | 0.05108549
87.686 | 6.3364 | 6.232483 | 5.812457 | 0.1039175 | 0.3690299 | 0.05099571
87.696 | 6.3387 | 6.230818 | 5.812891 | 0.1078822 | 0.3670207 | 0.05090618
87.706 | 6.3361 | 6.229183 | 5.813335 | 0.1069167 | 0.3650312 | 0.0508169
87.716 | 6.3413 | 6.227579 | 5.81379 | 0.1137212 | 0.3630609 | 0.05072787
87.726 | 6.3401 | 6.226004 | 5.814255 | 0.1140958 | 0.3611098 | 0.05063909
87.736 | 6.3404 | 6.224459 | 5.814731 | 0.1159409 | 0.3591774 | 0.05055055
87.746 | 6.3391 | 6.222944 | 5.815218 | 0.1161564 | 0.3572637 | 0.05046226
87.756 | 6.3465 | 6.221458 | 5.815715 | 0.1250425 | 0.3553683 | 0.05037421
87.766 | 6.3528 | 6.220001 | 5.816223 | 0.1327993 | 0.3534912 | 0.05028641
87.776 | 6.3442 | 6.218573 | 5.816742 | 0.1256271 | 0.3516319 | 0.05019885
87.786 | 6.3509 | 6.217174 | 5.817272 | 0.1337259 | 0.3497905 | 0.05011153
87.796 | 6.3568 | 6.215804 | 5.817813 | 0.140996 | 0.3479666 | 0.05002445
87.806 | 6.3553 | 6.214463 | 5.818365 | 0.1408373 | 0.34616 | 0.04993761
87.816 | 6.3462 | 6.21315 | 5.818928 | 0.13305 | 0.3443706 | 0.04985101
87.826 | 6.3568 | 6.211866 | 5.819503 | 0.1449343 | 0.3425981 | 0.04976465
87.836 | 6.3589 | 6.21061 | 5.820089 | 0.1482904 | 0.3408424 | 0.04967853
87.846 | 6.366 | 6.209382 | 5.820686 | 0.1566182 | 0.3391032 | 0.04959264
87.856 | 6.3604 | 6.208182 | 5.821295 | 0.1522179 | 0.3373803 | 0.04950699
87.866 | 6.3637 | 6.20701 | 5.821915 | 0.1566898 | 0.3356736 | 0.04942157
87.876 | 6.3671 | 6.205866 | 5.822547 | 0.1612337 | 0.3339828 | 0.04933638
87.886 | 6.3616 | 6.20475 | 5.823191 | 0.15685 | 0.3323079 | 0.04925143
87.896 | 6.3615 | 6.203661 | 5.823846 | 0.1578385 | 0.3306486 | 0.04916671
87.906 | 6.3651 | 6.2026 | 5.824514 | 0.1624997 | 0.3290045 | 0.04908222
87.916 | 6.3692 | 6.201567 | 5.825193 | 0.1676334 | 0.3273759 | 0.04899796
87.926 | 6.3614 | 6.20056 | 5.825884 | 0.1608398 | 0.3257622 | 0.04891393
87.936 | 6.375 | 6.199581 | 5.826588 | 0.1754189 | 0.3241635 | 0.04883013
87.946 | 6.3654 | 6.198629 | 5.827303 | 0.166771 | 0.3225794 | 0.04874655
87.956 | 6.3571 | 6.197704 | 5.828031 | 0.159396 | 0.3210098 | 0.04866321
87.966 | 6.3694 | 6.196806 | 5.828771 | 0.1725941 | 0.3194547 | 0.04858008
87.976 | 6.3679 | 6.195935 | 5.829524 | 0.1719653 | 0.3179138 | 0.04849719
87.986 | 6.3643 | 6.19509 | 5.830289 | 0.1692098 | 0.3163868 | 0.04841452
87.996 | 6.3644 | 6.194272 | 5.831067 | 0.1701276 | 0.3148738 | 0.04833206
88.006 | 6.3753 | 6.193481 | 5.831857 | 0.1818188 | 0.3133744 | 0.04824984
88.016 | 6.3647 | 6.192717 | 5.83266 | 0.1719834 | 0.3118887 | 0.04816783
88.026 | 6.3736 | 6.191978 | 5.833476 | 0.1816217 | 0.3104163 | 0.04808605
88.036 | 6.3697 | 6.191266 | 5.834305 | 0.1784336 | 0.3089571 | 0.04800448
88.046 | 6.368 | 6.190581 | 5.835147 | 0.1774191 | 0.3075111 | 0.04792313
88.056 | 6.3701 | 6.189921 | 5.836002 | 0.1801785 | 0.3060779 | 0.047842
88.066 | 6.3785 | 6.189288 | 5.83687 | 0.1892117 | 0.3046577 | 0.04776109
88.076 | 6.3756 | 6.188681 | 5.837751 | 0.1869188 | 0.3032499 | 0.0476804
88.086 | 6.377 | 6.1881 | 5.838645 | 0.1888999 | 0.3018547 | 0.04759992
88.096 | 6.3763 | 6.187545 | 5.839553 | 0.188755 | 0.3004719 | 0.04751965
88.1059 | 6.3747 | 6.187021 | 5.840466 | 0.1876788 | 0.2991151 | 0.04744039
88.1159 | 6.3779 | 6.186518 | 5.841401 | 0.1913825 | 0.2977564 | 0.04736055
88.1259 | 6.3661 | 6.18604 | 5.842349 | 0.1800603 | 0.2964096 | 0.04728093
88.1359 | 6.3821 | 6.185588 | 5.843311 | 0.1965125 | 0.2950746 | 0.04720151
88.1459 | 6.3767 | 6.185161 | 5.844288 | 0.1915389 | 0.2937512 | 0.04712231
88.1559 | 6.3749 | 6.18476 | 5.845278 | 0.1901397 | 0.2924394 | 0.04704332
88.1659 | 6.379 | 6.184385 | 5.846282 | 0.194615 | 0.2911389 | 0.04696453
88.1759 | 6.3734 | 6.184035 | 5.8473 | 0.1893647 | 0.2898497 | 0.04688596
88.1859 | 6.3683 | 6.183711 | 5.848332 | 0.1845889 | 0.2885715 | 0.0468076
88.1959 | 6.3793 | 6.183412 | 5.849379 | 0.1958877 | 0.2873044 | 0.04672944
88.2059 | 6.3729 | 6.183139 | 5.850439 | 0.1897611 | 0.2860481 | 0.04665149
88.2159 | 6.3769 | 6.182891 | 5.851515 | 0.1940091 | 0.2848025 | 0.04657374
88.2259 | 6.3691 | 6.182668 | 5.852604 | 0.1864318 | 0.2835675 | 0.0464962
88.2359 | 6.3754 | 6.182471 | 5.853709 | 0.1929293 | 0.282343 | 0.04641886
88.2459 | 6.3712 | 6.182298 | 5.854828 | 0.1889015 | 0.2811288 | 0.04634173
88.2559 | 6.3686 | 6.182151 | 5.855962 | 0.1864485 | 0.2799249 | 0.0462648
88.2659 | 6.3756 | 6.18203 | 5.857111 | 0.1935704 | 0.278731 | 0.04618807
88.2759 | 6.3623 | 6.181933 | 5.858274 | 0.1803671 | 0.2775471 | 0.04611155
88.2859 | 6.3605 | 6.181861 | 5.859453 | 0.1786387 | 0.2763731 | 0.04603522
88.2959 | 6.3614 | 6.181815 | 5.860647 | 0.1795852 | 0.2752088 | 0.04595909
88.3059 | 6.3581 | 6.181793 | 5.861856 | 0.1763067 | 0.2740542 | 0.04588316
88.3159 | 6.3606 | 6.181797 | 5.86308 | 0.1788031 | 0.272909 | 0.04580743
88.3259 | 6.3554 | 6.181825 | 5.86432 | 0.1735746 | 0.2717732 | 0.0457319
88.3359 | 6.3527 | 6.181879 | 5.865576 | 0.1708211 | 0.2706467 | 0.04565657
88.3459 | 6.3552 | 6.181957 | 5.866847 | 0.1732426 | 0.2695294 | 0.04558143
88.3559 | 6.3352 | 6.182061 | 5.868133 | 0.1531393 | 0.2684211 | 0.04550648
88.3659 | 6.347 | 6.182189 | 5.869436 | 0.164811 | 0.2673217 | 0.04543174
88.3759 | 6.3411 | 6.182342 | 5.870754 | 0.1587578 | 0.2662312 | 0.04535719
88.3859 | 6.3384 | 6.18252 | 5.872088 | 0.1558799 | 0.2651493 | 0.04528282
88.3959 | 6.3518 | 6.182723 | 5.873438 | 0.169077 | 0.264076 | 0.04520866
88.4059 | 6.3369 | 6.182951 | 5.874805 | 0.1539493 | 0.2630112 | 0.04513468
88.4159 | 6.3297 | 6.183203 | 5.876187 | 0.1464969 | 0.2619548 | 0.04506089
88.4259 | 6.3398 | 6.18348 | 5.877586 | 0.1563196 | 0.2609067 | 0.0449873
88.4359 | 6.3286 | 6.183782 | 5.879002 | 0.1448176 | 0.2598667 | 0.0449139
88.4459 | 6.3341 | 6.184109 | 5.880434 | 0.1499907 | 0.2588348 | 0.04484068
88.4559 | 6.3403 | 6.184461 | 5.881882 | 0.1558392 | 0.2578108 | 0.04476766
88.4659 | 6.3427 | 6.184837 | 5.883348 | 0.1578629 | 0.2567946 | 0.04469482
88.4759 | 6.3441 | 6.185238 | 5.88483 | 0.1588618 | 0.2557862 | 0.04462217
88.4859 | 6.3426 | 6.185664 | 5.886329 | 0.1569361 | 0.2547854 | 0.0445497
88.4959 | 6.3475 | 6.186114 | 5.887845 | 0.1613856 | 0.2537921 | 0.04447743
88.5059 | 6.3459 | 6.18659 | 5.889378 | 0.1593104 | 0.2528063 | 0.04440533
88.5159 | 6.3514 | 6.18709 | 5.890928 | 0.1643105 | 0.2518277 | 0.04433343
88.5259 | 6.3659 | 6.187614 | 5.892496 | 0.1782859 | 0.2508564 | 0.0442617
88.5359 | 6.3629 | 6.188163 | 5.894081 | 0.1747366 | 0.2498922 | 0.04419016
88.5459 | 6.3737 | 6.188737 | 5.895684 | 0.1849626 | 0.248935 | 0.0441188
88.5559 | 6.3731 | 6.189336 | 5.897304 | 0.1837639 | 0.2479848 | 0.04404763
88.5659 | 6.3804 | 6.189959 | 5.898942 | 0.1904405 | 0.2470413 | 0.04397663
88.5759 | 6.3797 | 6.190608 | 5.900597 | 0.1890924 | 0.2461046 | 0.04390582
88.5859 | 6.3823 | 6.19128 | 5.902271 | 0.1910196 | 0.2451745 | 0.04383519
88.5959 | 6.3863 | 6.191978 | 5.903962 | 0.1943221 | 0.244251 | 0.04376473
88.6059 | 6.3855 | 6.1927 | 5.905672 | 0.1927999 | 0.2433338 | 0.04369446
88.6159 | 6.3975 | 6.193447 | 5.9074 | 0.2040529 | 0.2424231 | 0.04362436
88.6259 | 6.3984 | 6.194219 | 5.909146 | 0.2041812 | 0.2415186 | 0.04355444
88.6359 | 6.4061 | 6.195015 | 5.91091 | 0.2110848 | 0.2406202 | 0.0434847
88.6459 | 6.4081 | 6.195836 | 5.912693 | 0.2122637 | 0.239728 | 0.04341513
88.6559 | 6.391 | 6.196682 | 5.914495 | 0.1943177 | 0.2388417 | 0.04334574
88.6659 | 6.3989 | 6.197553 | 5.916315 | 0.201347 | 0.2379613 | 0.04327653
88.6759 | 6.3967 | 6.198449 | 5.918154 | 0.1982515 | 0.2370867 | 0.04320748
88.6858 | 6.4021 | 6.19936 | 5.919994 | 0.2027403 | 0.2362267 | 0.04313929
88.6958 | 6.4043 | 6.200305 | 5.921871 | 0.2039954 | 0.2353634 | 0.04307059
88.7058 | 6.4121 | 6.201274 | 5.923767 | 0.2108256 | 0.2345057 | 0.04300207
88.7158 | 6.4022 | 6.202269 | 5.925682 | 0.1999309 | 0.2336535 | 0.04293372
88.7258 | 6.3965 | 6.203289 | 5.927616 | 0.1932114 | 0.2328067 | 0.04286554
88.7358 | 6.3912 | 6.204333 | 5.92957 | 0.1868668 | 0.2319653 | 0.04279753
88.7458 | 6.39 | 6.205403 | 5.931544 | 0.1845973 | 0.231129 | 0.0427297
88.7558 | 6.3818 | 6.206497 | 5.933537 | 0.1753028 | 0.230298 | 0.04266203
88.7658 | 6.4027 | 6.207617 | 5.93555 | 0.1950833 | 0.2294721 | 0.04259453
88.7758 | 6.3795 | 6.208761 | 5.937583 | 0.1707387 | 0.2286512 | 0.0425272
88.7858 | 6.3798 | 6.209931 | 5.939636 | 0.169869 | 0.2278353 | 0.04246004
88.7958 | 6.3819 | 6.211126 | 5.941709 | 0.1707741 | 0.2270243 | 0.04239304
88.8058 | 6.3642 | 6.212346 | 5.943802 | 0.1518541 | 0.2262181 | 0.04232621
88.8158 | 6.3614 | 6.213591 | 5.945915 | 0.1478088 | 0.2254167 | 0.04225955
88.8258 | 6.3777 | 6.214862 | 5.948049 | 0.1628382 | 0.22462 | 0.04219305
88.8358 | 6.354 | 6.216158 | 5.950203 | 0.1378423 | 0.223828 | 0.04212673
88.8458 | 6.3555 | 6.217479 | 5.952378 | 0.1380211 | 0.2230405 | 0.04206056
88.8558 | 6.3715 | 6.218826 | 5.954573 | 0.1526744 | 0.2222576 | 0.04199455
88.8658 | 6.3538 | 6.220198 | 5.95679 | 0.1336021 | 0.2214792 | 0.04192872
88.8758 | 6.3631 | 6.221596 | 5.959027 | 0.1415044 | 0.2207052 | 0.04186304
88.8858 | 6.3553 | 6.223019 | 5.961286 | 0.1322811 | 0.2199355 | 0.04179753
88.8958 | 6.3472 | 6.224468 | 5.963566 | 0.122732 | 0.2191703 | 0.04173218
88.9058 | 6.3689 | 6.225943 | 5.965866 | 0.1429573 | 0.2184092 | 0.04166699
88.9158 | 6.3609 | 6.227443 | 5.968189 | 0.1334568 | 0.2176524 | 0.04160196
88.9258 | 6.3538 | 6.22897 | 5.970533 | 0.1248304 | 0.2168998 | 0.04153709
88.9358 | 6.381 | 6.230522 | 5.972898 | 0.150478 | 0.2161514 | 0.04147238
88.9458 | 6.3745 | 6.2321 | 5.975285 | 0.1423997 | 0.215407 | 0.04140782
88.9558 | 6.3627 | 6.233705 | 5.977695 | 0.1289953 | 0.2146667 | 0.04134343
88.9658 | 6.3761 | 6.235335 | 5.980126 | 0.1407647 | 0.2139305 | 0.0412792
88.9758 | 6.3738 | 6.236992 | 5.982579 | 0.1368079 | 0.2131982 | 0.04121512
88.9858 | 6.3782 | 6.238675 | 5.985054 | 0.1395248 | 0.2124699 | 0.0411512
88.9958 | 6.3884 | 6.240385 | 5.987552 | 0.1480153 | 0.2117455 | 0.04108743
89.0058 | 6.3888 | 6.242121 | 5.990072 | 0.1466793 | 0.211025 | 0.04102382
89.0158 | 6.3921 | 6.243883 | 5.992615 | 0.1482167 | 0.2103084 | 0.04096038
89.0258 | 6.3871 | 6.245672 | 5.99518 | 0.1414275 | 0.2095956 | 0.04089707
89.0358 | 6.3835 | 6.247488 | 5.997768 | 0.1360116 | 0.2088865 | 0.04083393
89.0458 | 6.3845 | 6.249331 | 6.000379 | 0.1351689 | 0.2081813 | 0.04077094
89.0558 | 6.388 | 6.251201 | 6.003013 | 0.1367992 | 0.2074798 | 0.0407081
89.0658 | 6.3905 | 6.253098 | 6.00567 | 0.1374025 | 0.206782 | 0.04064542
89.0758 | 6.3868 | 6.255021 | 6.00835 | 0.1317787 | 0.206088 | 0.04058289
89.0858 | 6.3966 | 6.256972 | 6.011054 | 0.1396277 | 0.2053976 | 0.04052051
89.0958 | 6.3722 | 6.258951 | 6.013781 | 0.1132494 | 0.2047108 | 0.04045827
89.1058 | 6.3757 | 6.260956 | 6.016532 | 0.1147438 | 0.2040277 | 0.0403962
89.1158 | 6.3716 | 6.262989 | 6.019307 | 0.1086106 | 0.2033482 | 0.04033427
89.1258 | 6.376 | 6.26505 | 6.022105 | 0.1109498 | 0.2026723 | 0.04027249
89.1358 | 6.3714 | 6.267139 | 6.024928 | 0.1042613 | 0.202 | 0.04021086
89.1458 | 6.3623 | 6.269255 | 6.027774 | 0.09304503 | 0.2013313 | 0.04014938
89.1558 | 6.3849 | 6.271399 | 6.030645 | 0.1135008 | 0.2006661 | 0.04008805
89.1658 | 6.3666 | 6.273571 | 6.03354 | 0.09302863 | 0.2000044 | 0.04002686
89.1758 | 6.3466 | 6.275772 | 6.03646 | 0.0708283 | 0.1993462 | 0.03996582
89.1858 | 6.3676 | 6.278 | 6.039404 | 0.08959974 | 0.1986915 | 0.03990493
89.1958 | 6.3515 | 6.280257 | 6.042373 | 0.07124285 | 0.1980403 | 0.03984419
89.2058 | 6.3679 | 6.282542 | 6.045366 | 0.0853575 | 0.1973926 | 0.03978358
89.2158 | 6.3621 | 6.284856 | 6.048385 | 0.07724361 | 0.1967483 | 0.03972313
89.2258 | 6.3686 | 6.287199 | 6.051429 | 0.08140105 | 0.1961075 | 0.03966282
89.2358 | 6.3935 | 6.28957 | 6.054498 | 0.1039297 | 0.1954701 | 0.03960266
89.2458 | 6.3539 | 6.291971 | 6.057592 | 0.06192945 | 0.1948361 | 0.03954264
89.2558 | 6.3875 | 6.2944 | 6.060712 | 0.09310021 | 0.1942055 | 0.03948276
89.2658 | 6.3644 | 6.296858 | 6.063857 | 0.06754186 | 0.1935783 | 0.03942302
89.2757 | 6.3834 | 6.299321 | 6.066996 | 0.08407933 | 0.1929606 | 0.03936404
89.2857 | 6.3866 | 6.301837 | 6.070193 | 0.08476267 | 0.1923401 | 0.03930459
89.2957 | 6.4062 | 6.304383 | 6.073415 | 0.1018166 | 0.191723 | 0.03924528
89.3057 | 6.4069 | 6.306959 | 6.076664 | 0.09994088 | 0.1911091 | 0.03918611
89.3157 | 6.3967 | 6.309564 | 6.079939 | 0.0871355 | 0.1904987 | 0.03912708
89.3257 | 6.3979 | 6.3122 | 6.08324 | 0.08570031 | 0.1898915 | 0.03906819
89.3357 | 6.4133 | 6.314865 | 6.086568 | 0.09843519 | 0.1892877 | 0.03900944
89.3457 | 6.3922 | 6.31756 | 6.089922 | 0.07464002 | 0.1886871 | 0.03895083
89.3557 | 6.455 | 6.320285 | 6.093303 | 0.1347147 | 0.1880898 | 0.03889235
89.3657 | 6.4091 | 6.323041 | 6.096711 | 0.08605907 | 0.1874958 | 0.03883402
89.3757 | 6.4408 | 6.325827 | 6.100146 | 0.1149731 | 0.1869051 | 0.03877583
89.3857 | 6.4063 | 6.328643 | 6.103608 | 0.07765654 | 0.1863176 | 0.03871777
89.3957 | 6.42 | 6.331491 | 6.107097 | 0.08850937 | 0.1857333 | 0.03865985
89.4057 | 6.4248 | 6.334369 | 6.110614 | 0.09043145 | 0.1851522 | 0.03860206
89.4157 | 6.4264 | 6.337277 | 6.114159 | 0.08912265 | 0.1845744 | 0.03854441
89.4257 | 6.4452 | 6.340217 | 6.117731 | 0.1049829 | 0.1839997 | 0.0384869
89.4357 | 6.4223 | 6.343188 | 6.12133 | 0.07911196 | 0.1834282 | 0.03842952
89.4457 | 6.433 | 6.34619 | 6.124958 | 0.08680981 | 0.1828599 | 0.03837227
89.4557 | 6.4153 | 6.349224 | 6.128614 | 0.0660763 | 0.1822947 | 0.03831517
89.4657 | 6.44 | 6.352289 | 6.132298 | 0.08771132 | 0.1817327 | 0.03825819
89.4757 | 6.4246 | 6.355385 | 6.13601 | 0.06921475 | 0.1811738 | 0.03820135
89.4857 | 6.4453 | 6.358514 | 6.139751 | 0.08678645 | 0.180618 | 0.03814464
89.4957 | 6.4379 | 6.361674 | 6.14352 | 0.07622631 | 0.1800653 | 0.03808806
89.5057 | 6.4403 | 6.364866 | 6.147318 | 0.07543422 | 0.1795157 | 0.03803162
89.5157 | 6.4349 | 6.36809 | 6.151146 | 0.06681002 | 0.1789691 | 0.03797531
89.5257 | 6.4328 | 6.371346 | 6.155002 | 0.06145363 | 0.1784256 | 0.03791913
89.5357 | 6.4442 | 6.374635 | 6.158887 | 0.06956491 | 0.1778851 | 0.03786307
89.5457 | 6.4502 | 6.377956 | 6.162801 | 0.07224373 | 0.1773477 | 0.03780715
89.5557 | 6.4438 | 6.38131 | 6.166745 | 0.06248999 | 0.1768132 | 0.03775136
89.5657 | 6.4587 | 6.384696 | 6.170719 | 0.07400356 | 0.1762817 | 0.0376957
89.5757 | 6.4394 | 6.388116 | 6.174722 | 0.05128428 | 0.1757532 | 0.03764017
89.5857 | 6.455 | 6.391568 | 6.178755 | 0.06343209 | 0.1752277 | 0.03758477
89.5957 | 6.4534 | 6.395053 | 6.182819 | 0.05834681 | 0.174705 | 0.03752949
89.6057 | 6.4531 | 6.398572 | 6.186912 | 0.05452833 | 0.1741854 | 0.03747435
89.6157 | 6.4556 | 6.402123 | 6.191036 | 0.05347655 | 0.1736686 | 0.03741933
89.6257 | 6.4461 | 6.405709 | 6.19519 | 0.04039132 | 0.1731546 | 0.03736444
89.6357 | 6.4549 | 6.409327 | 6.199374 | 0.04557253 | 0.1726436 | 0.03730967
89.6457 | 6.4525 | 6.41298 | 6.20359 | 0.03952004 | 0.1721354 | 0.03725503
89.6557 | 6.4401 | 6.416666 | 6.207836 | 0.02343374 | 0.17163 | 0.03720052
89.6657 | 6.4556 | 6.420387 | 6.212113 | 0.0352135 | 0.1711275 | 0.03714613
89.6757 | 6.4485 | 6.424141 | 6.216421 | 0.02435918 | 0.1706277 | 0.03709187
89.6857 | 6.4496 | 6.427929 | 6.220761 | 0.02167066 | 0.1701308 | 0.03703773
89.6957 | 6.4435 | 6.431752 | 6.225132 | 0.01174782 | 0.1696366 | 0.03698372
89.7057 | 6.4511 | 6.435232 | 6.229535 | 0.01586842 | 0.1687672 | 0.03692982
89.7157 | 6.4451 | 6.439124 | 6.233969 | 0.005976412 | 0.1682786 | 0.03687606
89.7257 | 6.4511 | 6.44305 | 6.238435 | 0.008049687 | 0.1677927 | 0.03682242
89.7357 | 6.4503 | 6.447012 | 6.242933 | 0.003288124 | 0.1673095 | 0.0367689
89.7457 | 6.45 | 6.451008 | 6.247464 | -0.001008406 | 0.166829 | 0.0367155
89.7557 | 6.4676 | 6.45504 | 6.252027 | 0.01255997 | 0.1663511 | 0.03666222
89.7657 | 6.4585 | 6.459107 | 6.256622 | -0.0006068793 | 0.1658758 | 0.03660907
89.7757 | 6.4659 | 6.463209 | 6.26125 | 0.002690905 | 0.1654032 | 0.03655604
89.7857 | 6.4709 | 6.467347 | 6.26591 | 0.003553206 | 0.1649332 | 0.03650312
89.7957 | 6.4745 | 6.47152 | 6.270604 | 0.002979889 | 0.1644657 | 0.03645033
89.8057 | 6.4775 | 6.47554 | 6.275331 | 0.00195975 | 0.1638119 | 0.03639766
89.8157 | 6.4931 | 6.479785 | 6.280091 | 0.01331473 | 0.1633496 | 0.03634511
89.8257 | 6.4865 | 6.484066 | 6.284884 | 0.002433682 | 0.1628899 | 0.03629268
89.8357 | 6.4944 | 6.488384 | 6.289711 | 0.006016484 | 0.1624326 | 0.03624036
89.8457 | 6.5025 | 6.492737 | 6.294571 | 0.009763 | 0.1619778 | 0.03618817
89.8556 | 6.5096 | 6.497083 | 6.299416 | 0.01251726 | 0.16153 | 0.0361366
89.8656 | 6.506 | 6.501509 | 6.304344 | 0.004491171 | 0.1610801 | 0.03608464
89.8756 | 6.5218 | 6.505972 | 6.309306 | 0.01582836 | 0.1606327 | 0.03603282
89.8856 | 6.5239 | 6.510471 | 6.314302 | 0.01342876 | 0.1601877 | 0.03598109
89.8956 | 6.532 | 6.515008 | 6.319333 | 0.01699222 | 0.159745 | 0.03592946
89.9056 | 6.5433 | 6.519581 | 6.324399 | 0.02371856 | 0.1593048 | 0.03587797
89.9156 | 6.5526 | 6.524192 | 6.329499 | 0.02840762 | 0.1588669 | 0.03582661
89.9256 | 6.5637 | 6.528841 | 6.334634 | 0.03485934 | 0.1584314 | 0.03577535
89.9356 | 6.5683 | 6.533526 | 6.339804 | 0.03477357 | 0.1579982 | 0.03572419
89.9456 | 6.5831 | 6.53825 | 6.345009 | 0.04485013 | 0.1575672 | 0.03567316
89.9556 | 6.5881 | 6.543011 | 6.35025 | 0.04508887 | 0.1571386 | 0.03562224
89.9656 | 6.5946 | 6.54781 | 6.355527 | 0.04678966 | 0.1567123 | 0.03557146
89.9756 | 6.6088 | 6.552648 | 6.360839 | 0.05615242 | 0.1562882 | 0.03552076
89.9856 | 6.6161 | 6.557523 | 6.366186 | 0.05857696 | 0.1558664 | 0.03547018
89.9956 | 6.6267 | 6.562437 | 6.37157 | 0.0642631 | 0.1554468 | 0.03541972