## Summary
Parameter | MoO2_P21c_fixed P 21/c | MoC_0.66 F m -3 m | Mo2C_Pbcn_fixed
Sample | M14.csv | M14.csv | M14.csv
Method | GSAS-II | GSAS-II | GSAS-II
Phase name | MoO2_P21c_fixed P 21/c | MoC_0.66 F m -3 m | Mo2C_Pbcn_fixed
COD / MP ID | manual | manual | manual
Formula | Mo4 O8 | Mo4 C2.64 | Mo8 C4
Space group
Space group # | 14 | 225 | 60
Crystal system | monoclinic | cubic | orthorhombic
a (Å) | 5.54083 | 4.253 | 4.75411
b (Å) | 4.86854 | 4.253 | 6.07648
c (Å) | 5.64137 | 4.253 | 5.24148
α (°) | 90 | 90 | 90
β (°) | 120.175 | 90 | 90
γ (°) | 90 | 90 | 90
Volume (A^3) | 131.55883 | 76.9283 | 151.4172
da/a0 (%) | 0 | 0 | 0
db/b0 (%) | 0 | 0 | 0
dc/c0 (%) | 0 | 0 | 0
dV/V0 (%) | 0 | 0 | 0
Weight fraction (%) | 33.3 | 33.3 | 33.3
GSAS-II mass weight fraction (%) | 3.3 | 26.4 | 70.3
Weight fraction ± (%) | 7.36 | 3.83 | 3.6
Weight fraction error source | integrated_phase_area_full_covariance | integrated_phase_area_full_covariance | integrated_phase_area_full_covariance
Weight fraction propagated sigma (%) | 7.364 | 3.831 | 3.602
Weight fraction systematic floor (%) | 1 | 1 | 1
Weight fraction method | integrated_phase_pattern_area | integrated_phase_pattern_area | integrated_phase_pattern_area
Integrated phase fraction (%) | 33.3 | 33.3 | 33.3
Integrated - wt fraction (percentage points) | 30.03 | 6.93 | -36.97
Integrated phase fraction method | primary_quant_from_refined_phase_envelope | primary_quant_from_refined_phase_envelope | primary_quant_from_refined_phase_envelope
Crystallite size (nm) | 1000 | 1000 | 1000
Crystallite size source | gsas_hap_size | gsas_hap_size | gsas_hap_size
Scale factor | 0.02594 | 0.25827 | 0.3496
Scale factor sigma | 0.00840566 | 0.00841021 | 0.00594607
Scale factor sigma (%) | 32.405 | 3.256 | 1.701
Scale factor sigma source | gsas_covariance | gsas_covariance | gsas_covariance
Scale * phase mass value | 13.2745899 | 107.3011 | 285.123
Legacy mass-weighted scale value | 13.2745899 | 107.3011 | 285.123
U (Caglioti) | 0.01489 | 0.01489 | 0.01489
V (Caglioti) | -0.01538 | -0.01538 | -0.01538
W (Caglioti) | 0.00566 | 0.00566 | 0.00566
X (Lorentzian) | 0 | 0 | 0
Y (Lorentzian) | 1.85849 | 1.85849 | 1.85849
η at strongest | 0.999 | 0.999 | 0.999
FWHM (°) | 1.9769 | 1.9769 | 1.9769
FWHM reference 2theta (deg) | 39.5942 | 39.5942 | 39.5942
FWHM reference hkl | [1, 1, 1] | [1, 1, 1] | [1, 0, 2]
N reflections | 48 | 5 | 20
Seeded by | gsas2 | gsas2 | gsas2
Zero shift (°) | 0.40696 | 0.40696 | 0.40696
Rwp (%) | 19.31 | 19.31 | 19.31
Rp (%) | 10.4 | 10.4 | 10.4
χ² | 2.835 | 2.835 | 2.835
GoF | 1.684 | 1.684 | 1.684

## Plot Data
2theta | Y_obs | Y_calc | Background | Residual | MoO2_P21c_fixed P 21/c | MoC_0.66 F m -3 m | Mo2C_Pbcn_fixed | MoO2_P21c_fixed P 21/c peak 2θ | MoO2_P21c_fixed P 21/c [hkl] | MoC_0.66 F m -3 m peak 2θ | MoC_0.66 F m -3 m [hkl] | Mo2C_Pbcn_fixed peak 2θ | Mo2C_Pbcn_fixed [hkl]
10.0093 | 34.799 | 29.60911 | 29.58056 | 5.189887 | 0.009517926 | 0.009517926 | 0.009517926 | 18.508 | [100] | 36.565 | [111] | 34.08 | [021]
10.0193 | 34.7717 | 29.65014 | 29.62157 | 5.121559 | 0.009523981 | 0.009523981 | 0.009523981 | 25.836 | [011] | 42.474 | [200] | 34.185 | [002]
10.0293 | 34.7948 | 29.69095 | 29.66236 | 5.103851 | 0.009530041 | 0.009530041 | 0.009530041 | 25.922 | [111] | 61.63 | [220] | 37.816 | [200]
10.0393 | 34.7843 | 29.73154 | 29.70293 | 5.052764 | 0.009536109 | 0.009536109 | 0.009536109 | 31.696 | [102] | 73.838 | [311] | 39.127 | [121]
10.0493 | 34.7798 | 29.7719 | 29.74328 | 5.007896 | 0.009542182 | 0.009542182 | 0.009542182 | 36.829 | [002] | 77.717 | [222] | 39.22 | [102]
10.0593 | 34.759 | 29.81205 | 29.78341 | 4.946947 | 0.009548261 | 0.009548261 | 0.009548261 | 36.895 | [020] |  |  | 51.812 | [221]
10.0693 | 34.7696 | 29.85198 | 29.82332 | 4.917616 | 0.009554347 | 0.009554347 | 0.009554347 | 37.078 | [202] |  |  | 51.887 | [202]
10.0793 | 34.773 | 29.8917 | 29.86301 | 4.881304 | 0.009560439 | 0.009560439 | 0.009560439 | 37.131 | [111] |  |  | 60.936 | [040]
10.0893 | 34.758 | 29.93119 | 29.90249 | 4.826808 | 0.009566538 | 0.009566538 | 0.009566538 | 37.522 | [200] |  |  | 61.138 | [023]
10.0993 | 34.7631 | 29.97047 | 29.94175 | 4.79263 | 0.009572643 | 0.009572643 | 0.009572643 | 41.378 | [012] |  |  | 69.162 | [321]
10.1093 | 34.7316 | 30.00953 | 29.9808 | 4.722067 | 0.009578754 | 0.009578754 | 0.009578754 | 42.007 | [210] |  |  | 69.225 | [302]
10.1193 | 34.7646 | 30.04838 | 30.01963 | 4.716219 | 0.009584872 | 0.009584872 | 0.009584872 | 49.414 | [122] |  |  | 71.759 | [042]
10.1293 | 34.7252 | 30.08701 | 30.05824 | 4.638187 | 0.009590996 | 0.009590996 | 0.009590996 | 49.716 | [102] |  |  | 72.007 | [004]
10.1393 | 34.7141 | 30.12543 | 30.09664 | 4.588668 | 0.009597127 | 0.009597127 | 0.009597127 | 52.959 | [113] |  |  | 73.992 | [240]
10.1493 | 34.7318 | 30.16364 | 30.13483 | 4.568163 | 0.009603263 | 0.009603263 | 0.009603263 | 53.1 | [213] |  |  | 74.176 | [223]
10.1593 | 34.722 | 30.20163 | 30.1728 | 4.520371 | 0.009609407 | 0.009609407 | 0.009609407 | 53.118 | [022] |  |  | 74.9 | [142]
10.1693 | 34.7033 | 30.23941 | 30.21056 | 4.463892 | 0.009615556 | 0.009615556 | 0.009615556 | 53.305 | [222] |  |  | 75.144 | [104]
10.1793 | 34.7265 | 30.27698 | 30.24811 | 4.449524 | 0.009621713 | 0.009621713 | 0.009621713 | 53.639 | [220] |  |  | 80.796 | [400]
10.1893 | 34.6861 | 30.31433 | 30.28545 | 4.371767 | 0.009627876 | 0.009627876 | 0.009627876 | 53.77 | [211] |  |  | 84.088 | [242]
10.1993 | 34.7058 | 30.35148 | 30.32258 | 4.354321 | 0.009634044 | 0.009634044 | 0.009634044 | 54.001 | [311] |  |  | 84.325 | [204]
10.2093 | 34.6813 | 30.38842 | 30.35949 | 4.292885 | 0.00964022 | 0.00964022 | 0.00964022 | 57.688 | [300]
10.2193 | 34.6769 | 30.42514 | 30.3962 | 4.251758 | 0.009646402 | 0.009646402 | 0.009646402 | 59.94 | [013]
10.2293 | 34.6841 | 30.46166 | 30.4327 | 4.22244 | 0.009652591 | 0.009652591 | 0.009652591 | 60.074 | [131]
10.2393 | 34.6803 | 30.49797 | 30.46899 | 4.182331 | 0.009658786 | 0.009658786 | 0.009658786 | 60.329 | [313]
10.2493 | 34.665 | 30.53407 | 30.50508 | 4.130928 | 0.009664987 | 0.009664987 | 0.009664987 | 63.492 | [122]
10.2593 | 34.6512 | 30.56997 | 30.54095 | 4.081233 | 0.009671195 | 0.009671195 | 0.009671195 | 66.211 | [204]
10.2693 | 34.656 | 30.60566 | 30.57662 | 4.050345 | 0.00967741 | 0.00967741 | 0.00967741 | 66.625 | [131]
10.2792 | 34.6559 | 30.64078 | 30.61173 | 4.015116 | 0.009683569 | 0.009683569 | 0.009683569 | 67.09 | [202]
10.2892 | 34.6509 | 30.67606 | 30.64699 | 3.974836 | 0.009689796 | 0.009689796 | 0.009689796 | 67.577 | [402]
10.2992 | 34.6545 | 30.71114 | 30.68205 | 3.943361 | 0.00969603 | 0.00969603 | 0.00969603 | 69.251 | [104]
10.3092 | 34.6439 | 30.74601 | 30.7169 | 3.89789 | 0.009702271 | 0.009702271 | 0.009702271 | 69.571 | [304]
10.3192 | 34.6305 | 30.78068 | 30.75155 | 3.849823 | 0.009708518 | 0.009708518 | 0.009708518 | 72.783 | [113]
10.3292 | 34.6518 | 30.81514 | 30.786 | 3.836658 | 0.009714772 | 0.009714772 | 0.009714772 | 73.658 | [311]
10.3392 | 34.6101 | 30.8494 | 30.82024 | 3.760696 | 0.009721033 | 0.009721033 | 0.009721033 | 78.281 | [224]
10.3492 | 34.6416 | 30.88346 | 30.85428 | 3.758136 | 0.0097273 | 0.0097273 | 0.0097273 | 78.354 | [133]
10.3592 | 34.6152 | 30.91732 | 30.88812 | 3.697877 | 0.009733573 | 0.009733573 | 0.009733573 | 78.362 | [004]
10.3692 | 34.6249 | 30.95098 | 30.92176 | 3.673918 | 0.009739853 | 0.009739853 | 0.009739853 | 78.523 | [040]
10.3792 | 34.6169 | 30.98444 | 30.9552 | 3.63246 | 0.00974614 | 0.00974614 | 0.00974614 | 78.973 | [404]
10.3892 | 34.6041 | 31.0177 | 30.98844 | 3.586401 | 0.009752434 | 0.009752434 | 0.009752434 | 79.104 | [222]
10.3992 | 34.6069 | 31.05076 | 31.02148 | 3.556141 | 0.009758734 | 0.009758734 | 0.009758734 | 79.208 | [331]
10.4092 | 34.6113 | 31.08362 | 31.05433 | 3.527679 | 0.009765041 | 0.009765041 | 0.009765041 | 79.561 | [422]
10.4192 | 34.5942 | 31.11629 | 31.08697 | 3.477915 | 0.009771355 | 0.009771355 | 0.009771355 | 80.067 | [400]
10.4292 | 34.6218 | 31.14875 | 31.11942 | 3.473048 | 0.009777675 | 0.009777675 | 0.009777675 | 81.141 | [124]
10.4392 | 34.5764 | 31.18102 | 31.15167 | 3.395378 | 0.009784001 | 0.009784001 | 0.009784001 | 84.238 | [033]
10.4492 | 34.5973 | 31.2131 | 31.18373 | 3.384204 | 0.009790335 | 0.009790335 | 0.009790335 | 84.577 | [333]
10.4592 | 34.5543 | 31.24498 | 31.21559 | 3.309325 | 0.009796675 | 0.009796675 | 0.009796675 | 88.363 | [302]
10.4692 | 34.5755 | 31.27666 | 31.24725 | 3.298841 | 0.009803023 | 0.009803023 | 0.009803023 | 89.633 | [215]
10.4792 | 34.5497 | 31.30815 | 31.27872 | 3.241552 | 0.009809376 | 0.009809376 | 0.009809376 | 89.82 | [315]
10.4892 | 34.5701 | 31.33944 | 31.31 | 3.230656 | 0.009815737 | 0.009815737 | 0.009815737 | 89.916 | [024]
10.4992 | 34.548 | 31.37055 | 31.34108 | 3.177454 | 0.009822105 | 0.009822105 | 0.009822105
10.5092 | 34.5465 | 31.40146 | 31.37197 | 3.145044 | 0.009828478 | 0.009828478 | 0.009828478
10.5192 | 34.5345 | 31.43217 | 31.40267 | 3.102326 | 0.00983486 | 0.00983486 | 0.00983486
10.5292 | 34.5181 | 31.4627 | 31.43318 | 3.0554 | 0.009841247 | 0.009841247 | 0.009841247
10.5392 | 34.5143 | 31.49304 | 31.46349 | 3.021265 | 0.009847641 | 0.009847641 | 0.009847641
10.5492 | 34.522 | 31.52318 | 31.49362 | 2.99882 | 0.009854043 | 0.009854043 | 0.009854043
10.5592 | 34.5022 | 31.55313 | 31.52355 | 2.949065 | 0.009860451 | 0.009860451 | 0.009860451
10.5692 | 34.5025 | 31.5829 | 31.5533 | 2.9196 | 0.009866866 | 0.009866866 | 0.009866866
10.5792 | 34.4729 | 31.61248 | 31.58286 | 2.860423 | 0.009873287 | 0.009873287 | 0.009873287
10.5892 | 34.4754 | 31.64187 | 31.61223 | 2.833534 | 0.009879716 | 0.009879716 | 0.009879716
10.5992 | 34.4554 | 31.67107 | 31.64141 | 2.784333 | 0.009886151 | 0.009886151 | 0.009886151
10.6092 | 34.4694 | 31.70008 | 31.6704 | 2.76932 | 0.009892594 | 0.009892594 | 0.009892594
10.6192 | 34.4695 | 31.72891 | 31.69921 | 2.740592 | 0.009899043 | 0.009899043 | 0.009899043
10.6292 | 34.4678 | 31.75755 | 31.72783 | 2.710251 | 0.009905499 | 0.009905499 | 0.009905499
10.6392 | 34.4602 | 31.786 | 31.75627 | 2.674195 | 0.009911962 | 0.009911962 | 0.009911962
10.6492 | 34.451 | 31.81428 | 31.78452 | 2.636725 | 0.009918432 | 0.009918432 | 0.009918432
10.6592 | 34.4325 | 31.84236 | 31.81259 | 2.590138 | 0.009924909 | 0.009924909 | 0.009924909
10.6692 | 34.4475 | 31.87026 | 31.84047 | 2.577236 | 0.009931393 | 0.009931393 | 0.009931393
10.6792 | 34.4491 | 31.89798 | 31.86817 | 2.551116 | 0.009937884 | 0.009937884 | 0.009937884
10.6892 | 34.4338 | 31.92552 | 31.89569 | 2.50828 | 0.009944381 | 0.009944381 | 0.009944381
10.6992 | 34.434 | 31.95287 | 31.92302 | 2.481125 | 0.009950886 | 0.009950886 | 0.009950886
10.7092 | 34.4303 | 31.98005 | 31.95017 | 2.450253 | 0.009957397 | 0.009957397 | 0.009957397
10.7192 | 34.4275 | 32.00704 | 31.97715 | 2.420461 | 0.009963916 | 0.009963916 | 0.009963916
10.7292 | 34.4156 | 32.03385 | 32.00394 | 2.38175 | 0.009970442 | 0.009970442 | 0.009970442
10.7392 | 34.4509 | 32.06048 | 32.03055 | 2.39042 | 0.009976975 | 0.009976975 | 0.009976975
10.7492 | 34.4258 | 32.08693 | 32.05698 | 2.338868 | 0.009983514 | 0.009983514 | 0.009983514
10.7592 | 34.4276 | 32.1132 | 32.08323 | 2.314396 | 0.009990061 | 0.009990061 | 0.009990061
10.7692 | 34.4277 | 32.1393 | 32.10931 | 2.288402 | 0.009996615 | 0.009996615 | 0.009996615
10.7792 | 34.4093 | 32.16521 | 32.1352 | 2.244086 | 0.01000318 | 0.01000318 | 0.01000318
10.7892 | 34.4153 | 32.19095 | 32.16092 | 2.224348 | 0.01000974 | 0.01000974 | 0.01000974
10.7992 | 34.4094 | 32.21651 | 32.18646 | 2.192886 | 0.01001632 | 0.01001632 | 0.01001632
10.8092 | 34.3971 | 32.2419 | 32.21183 | 2.155201 | 0.0100229 | 0.0100229 | 0.0100229
10.8192 | 34.4004 | 32.26711 | 32.23702 | 2.133292 | 0.01002949 | 0.01002949 | 0.01002949
10.8292 | 34.3891 | 32.29214 | 32.26203 | 2.096957 | 0.01003609 | 0.01003609 | 0.01003609
10.8392 | 34.3866 | 32.317 | 32.28687 | 2.069598 | 0.01004269 | 0.01004269 | 0.01004269
10.8492 | 34.3708 | 32.34169 | 32.31154 | 2.029113 | 0.0100493 | 0.0100493 | 0.0100493
10.8591 | 34.3598 | 32.36595 | 32.33579 | 1.993846 | 0.01005585 | 0.01005585 | 0.01005585
10.8691 | 34.3608 | 32.39029 | 32.36011 | 1.970506 | 0.01006248 | 0.01006248 | 0.01006248
10.8791 | 34.3648 | 32.41446 | 32.38425 | 1.950339 | 0.01006911 | 0.01006911 | 0.01006911
10.8891 | 34.3615 | 32.43846 | 32.40823 | 1.923044 | 0.01007575 | 0.01007575 | 0.01007575
10.8991 | 34.3468 | 32.46228 | 32.43203 | 1.88452 | 0.01008239 | 0.01008239 | 0.01008239
10.9091 | 34.3289 | 32.48593 | 32.45566 | 1.842968 | 0.01008905 | 0.01008905 | 0.01008905
10.9191 | 34.3191 | 32.50941 | 32.47913 | 1.809686 | 0.01009571 | 0.01009571 | 0.01009571
10.9291 | 34.3164 | 32.53273 | 32.50242 | 1.783675 | 0.01010238 | 0.01010238 | 0.01010238
10.9391 | 34.3178 | 32.55587 | 32.52554 | 1.761933 | 0.01010905 | 0.01010905 | 0.01010905
10.9491 | 34.3087 | 32.57884 | 32.54849 | 1.72986 | 0.01011573 | 0.01011573 | 0.01011573
10.9591 | 34.2947 | 32.60164 | 32.57128 | 1.693056 | 0.01012242 | 0.01012242 | 0.01012242
10.9691 | 34.2881 | 32.62428 | 32.59389 | 1.66382 | 0.01012912 | 0.01012912 | 0.01012912
10.9791 | 34.2731 | 32.64675 | 32.61634 | 1.626351 | 0.01013582 | 0.01013582 | 0.01013582
10.9891 | 34.252 | 32.66905 | 32.63862 | 1.582949 | 0.01014254 | 0.01014254 | 0.01014254
10.9991 | 34.2728 | 32.69119 | 32.66074 | 1.581614 | 0.01014926 | 0.01014926 | 0.01014926
11.0091 | 34.2788 | 32.71316 | 32.68269 | 1.565645 | 0.01015598 | 0.01015598 | 0.01015598
11.0191 | 34.2627 | 32.73496 | 32.70447 | 1.527741 | 0.01016271 | 0.01016271 | 0.01016271
11.0291 | 34.2535 | 32.7566 | 32.72609 | 1.496903 | 0.01016946 | 0.01016946 | 0.01016946
11.0391 | 34.2531 | 32.77807 | 32.74754 | 1.475029 | 0.0101762 | 0.0101762 | 0.0101762
11.0491 | 34.2394 | 32.79938 | 32.76883 | 1.440019 | 0.01018296 | 0.01018296 | 0.01018296
11.0591 | 34.2212 | 32.82053 | 32.78996 | 1.400672 | 0.01018972 | 0.01018972 | 0.01018972
11.0691 | 34.2436 | 32.84151 | 32.81092 | 1.402088 | 0.01019649 | 0.01019649 | 0.01019649
11.0791 | 34.2167 | 32.86233 | 32.83172 | 1.354367 | 0.01020327 | 0.01020327 | 0.01020327
11.0891 | 34.2315 | 32.88299 | 32.85236 | 1.348508 | 0.01021006 | 0.01021006 | 0.01021006
11.0991 | 34.2209 | 32.90349 | 32.87284 | 1.317411 | 0.01021685 | 0.01021685 | 0.01021685
11.1091 | 34.2219 | 32.92383 | 32.89315 | 1.298074 | 0.01022365 | 0.01022365 | 0.01022365
11.1191 | 34.2087 | 32.944 | 32.91331 | 1.264698 | 0.01023046 | 0.01023046 | 0.01023046
11.1291 | 34.2032 | 32.96402 | 32.93331 | 1.239182 | 0.01023727 | 0.01023727 | 0.01023727
11.1391 | 34.211 | 32.98387 | 32.95314 | 1.227126 | 0.01024409 | 0.01024409 | 0.01024409
11.1491 | 34.2197 | 33.00357 | 32.97282 | 1.216128 | 0.01025092 | 0.01025092 | 0.01025092
11.1591 | 34.2096 | 33.02311 | 32.99234 | 1.186489 | 0.01025776 | 0.01025776 | 0.01025776
11.1691 | 34.2092 | 33.04249 | 33.0117 | 1.166709 | 0.01026461 | 0.01026461 | 0.01026461
11.1791 | 34.2141 | 33.06171 | 33.0309 | 1.152385 | 0.01027146 | 0.01027146 | 0.01027146
11.1891 | 34.1883 | 33.08078 | 33.04995 | 1.107519 | 0.01027832 | 0.01027832 | 0.01027832
11.1991 | 34.1861 | 33.09969 | 33.06883 | 1.08641 | 0.01028519 | 0.01028519 | 0.01028519
11.2091 | 34.1971 | 33.11844 | 33.08757 | 1.078656 | 0.01029206 | 0.01029206 | 0.01029206
11.2191 | 34.1967 | 33.13704 | 33.10614 | 1.059658 | 0.01029894 | 0.01029894 | 0.01029894
11.2291 | 34.1841 | 33.15548 | 33.12457 | 1.028615 | 0.01030583 | 0.01030583 | 0.01030583
11.2391 | 34.1842 | 33.17377 | 33.14283 | 1.010427 | 0.01031273 | 0.01031273 | 0.01031273
11.2491 | 34.1758 | 33.19191 | 33.16095 | 0.9838935 | 0.01031964 | 0.01031964 | 0.01031964
11.2591 | 34.1668 | 33.20989 | 33.17891 | 0.9569133 | 0.01032655 | 0.01032655 | 0.01032655
11.2691 | 34.1681 | 33.22771 | 33.19671 | 0.9403863 | 0.01033347 | 0.01033347 | 0.01033347
11.2791 | 34.1575 | 33.24539 | 33.21437 | 0.912112 | 0.0103404 | 0.0103404 | 0.0103404
11.2891 | 34.1516 | 33.26291 | 33.23187 | 0.88869 | 0.01034733 | 0.01034733 | 0.01034733
11.2991 | 34.1558 | 33.28028 | 33.24922 | 0.8755197 | 0.01035428 | 0.01035428 | 0.01035428
11.3091 | 34.1299 | 33.2975 | 33.26642 | 0.8324008 | 0.01036123 | 0.01036123 | 0.01036123
11.3191 | 34.1449 | 33.31457 | 33.28346 | 0.8303326 | 0.01036819 | 0.01036819 | 0.01036819
11.3291 | 34.1156 | 33.33149 | 33.30036 | 0.7841148 | 0.01037516 | 0.01037516 | 0.01037516
11.3391 | 34.0971 | 33.34825 | 33.31711 | 0.7488469 | 0.01038213 | 0.01038213 | 0.01038213
11.3491 | 34.097 | 33.36487 | 33.3337 | 0.7321285 | 0.01038911 | 0.01038911 | 0.01038911
11.3591 | 34.0941 | 33.38134 | 33.35015 | 0.7127589 | 0.0103961 | 0.0103961 | 0.0103961
11.3691 | 34.0836 | 33.39766 | 33.36645 | 0.6859378 | 0.0104031 | 0.0104031 | 0.0104031
11.3791 | 34.07 | 33.41384 | 33.3826 | 0.6561647 | 0.01041011 | 0.01041011 | 0.01041011
11.3891 | 34.0669 | 33.42986 | 33.39861 | 0.6370391 | 0.01041712 | 0.01041712 | 0.01041712
11.3991 | 34.0513 | 33.44574 | 33.41447 | 0.6055606 | 0.01042414 | 0.01042414 | 0.01042414
11.4091 | 34.0381 | 33.46147 | 33.43018 | 0.5766287 | 0.01043117 | 0.01043117 | 0.01043117
11.4191 | 34.0331 | 33.47706 | 33.44574 | 0.5560429 | 0.0104382 | 0.0104382 | 0.0104382
11.4291 | 34.0071 | 33.4925 | 33.46116 | 0.5146028 | 0.01044525 | 0.01044525 | 0.01044525
11.4391 | 33.9939 | 33.50779 | 33.47644 | 0.4861078 | 0.0104523 | 0.0104523 | 0.0104523
11.449 | 33.9852 | 33.52279 | 33.49141 | 0.4624084 | 0.01045929 | 0.01045929 | 0.01045929
11.459 | 33.9845 | 33.5378 | 33.5064 | 0.4467011 | 0.01046636 | 0.01046636 | 0.01046636
11.469 | 33.9715 | 33.55266 | 33.52124 | 0.4188376 | 0.01047344 | 0.01047344 | 0.01047344
11.479 | 33.9692 | 33.56738 | 33.53594 | 0.4018174 | 0.01048052 | 0.01048052 | 0.01048052
11.489 | 33.9512 | 33.58196 | 33.5505 | 0.3692401 | 0.01048761 | 0.01048761 | 0.01048761
11.499 | 33.9427 | 33.59639 | 33.56491 | 0.3463053 | 0.01049471 | 0.01049471 | 0.01049471
11.509 | 33.9355 | 33.61069 | 33.57918 | 0.3248125 | 0.01050182 | 0.01050182 | 0.01050182
11.519 | 33.9281 | 33.62484 | 33.59331 | 0.3032612 | 0.01050893 | 0.01050893 | 0.01050893
11.529 | 33.9265 | 33.63885 | 33.6073 | 0.287651 | 0.01051606 | 0.01051606 | 0.01051606
11.539 | 33.9065 | 33.65272 | 33.62115 | 0.2537814 | 0.01052319 | 0.01052319 | 0.01052319
11.549 | 33.893 | 33.66645 | 33.63486 | 0.226552 | 0.01053033 | 0.01053033 | 0.01053033
11.559 | 33.8918 | 33.68004 | 33.64843 | 0.2117624 | 0.01053748 | 0.01053748 | 0.01053748
11.569 | 33.8999 | 33.69349 | 33.66185 | 0.206412 | 0.01054463 | 0.01054463 | 0.01054463
11.579 | 33.8902 | 33.7068 | 33.67514 | 0.1834004 | 0.01055179 | 0.01055179 | 0.01055179
11.589 | 33.8797 | 33.71997 | 33.6883 | 0.1597272 | 0.01055897 | 0.01055897 | 0.01055897
11.599 | 33.8687 | 33.73301 | 33.70131 | 0.1356919 | 0.01056615 | 0.01056615 | 0.01056615
11.609 | 33.8667 | 33.74591 | 33.71419 | 0.1207941 | 0.01057333 | 0.01057333 | 0.01057333
11.619 | 33.8626 | 33.75867 | 33.72693 | 0.1039333 | 0.01058053 | 0.01058053 | 0.01058053
11.629 | 33.8614 | 33.77129 | 33.73953 | 0.09010914 | 0.01058773 | 0.01058773 | 0.01058773
11.639 | 33.8585 | 33.78378 | 33.75199 | 0.07472111 | 0.01059494 | 0.01059494 | 0.01059494
11.649 | 33.8456 | 33.79613 | 33.76432 | 0.04946878 | 0.01060216 | 0.01060216 | 0.01060216
11.659 | 33.8362 | 33.80835 | 33.77652 | 0.02785171 | 0.01060939 | 0.01060939 | 0.01060939
11.669 | 33.8286 | 33.82043 | 33.78858 | 0.008169456 | 0.01061663 | 0.01061663 | 0.01061663
11.679 | 33.8314 | 33.83238 | 33.80051 | -0.0009784145 | 0.01062387 | 0.01062387 | 0.01062387
11.689 | 33.8243 | 33.84419 | 33.8123 | -0.01989234 | 0.01063113 | 0.01063113 | 0.01063113
11.699 | 33.8152 | 33.85587 | 33.82396 | -0.04067277 | 0.01063839 | 0.01063839 | 0.01063839
11.709 | 33.8196 | 33.86742 | 33.83548 | -0.04782014 | 0.01064566 | 0.01064566 | 0.01064566
11.719 | 33.8092 | 33.87883 | 33.84688 | -0.06963487 | 0.01065293 | 0.01065293 | 0.01065293
11.729 | 33.8087 | 33.89012 | 33.85814 | -0.08141742 | 0.01066022 | 0.01066022 | 0.01066022
11.739 | 33.7938 | 33.90127 | 33.86927 | -0.1074682 | 0.01066751 | 0.01066751 | 0.01066751
11.749 | 33.7915 | 33.91229 | 33.88026 | -0.1207877 | 0.01067481 | 0.01067481 | 0.01067481
11.759 | 33.7839 | 33.92318 | 33.89113 | -0.1392762 | 0.01068212 | 0.01068212 | 0.01068212
11.769 | 33.7862 | 33.93393 | 33.90187 | -0.1477343 | 0.01068944 | 0.01068944 | 0.01068944
11.779 | 33.7778 | 33.94456 | 33.91247 | -0.1667624 | 0.01069677 | 0.01069677 | 0.01069677
11.789 | 33.7588 | 33.95506 | 33.92295 | -0.1962609 | 0.01070411 | 0.01070411 | 0.01070411
11.799 | 33.7493 | 33.96543 | 33.9333 | -0.2161302 | 0.01071145 | 0.01071145 | 0.01071145
11.809 | 33.7522 | 33.97567 | 33.94351 | -0.2234708 | 0.0107188 | 0.0107188 | 0.0107188
11.819 | 33.7448 | 33.98578 | 33.9536 | -0.240983 | 0.01072616 | 0.01072616 | 0.01072616
11.829 | 33.7424 | 33.99577 | 33.96357 | -0.2533674 | 0.01073353 | 0.01073353 | 0.01073353
11.839 | 33.7317 | 34.00562 | 33.9734 | -0.2739243 | 0.01074091 | 0.01074091 | 0.01074091
11.849 | 33.7311 | 34.01535 | 33.98311 | -0.2842541 | 0.01074829 | 0.01074829 | 0.01074829
11.859 | 33.7101 | 34.02496 | 33.99269 | -0.3148574 | 0.01075569 | 0.01075569 | 0.01075569
11.869 | 33.7062 | 34.03443 | 34.00215 | -0.3282344 | 0.01076309 | 0.01076309 | 0.01076309
11.879 | 33.7111 | 34.04379 | 34.01147 | -0.3326857 | 0.0107705 | 0.0107705 | 0.0107705
11.889 | 33.6811 | 34.05301 | 34.02068 | -0.3719116 | 0.01077792 | 0.01077792 | 0.01077792
11.899 | 33.6774 | 34.06211 | 34.02976 | -0.3847126 | 0.01078535 | 0.01078535 | 0.01078535
11.909 | 33.6682 | 34.07109 | 34.03871 | -0.402889 | 0.01079278 | 0.01079278 | 0.01079278
11.919 | 33.6695 | 34.07994 | 34.04754 | -0.4104414 | 0.01080023 | 0.01080023 | 0.01080023
11.929 | 33.6677 | 34.08867 | 34.05625 | -0.4209701 | 0.01080768 | 0.01080768 | 0.01080768
11.939 | 33.6461 | 34.09728 | 34.06483 | -0.4511755 | 0.01081514 | 0.01081514 | 0.01081514
11.949 | 33.6495 | 34.10576 | 34.07329 | -0.4562581 | 0.01082261 | 0.01082261 | 0.01082261
11.959 | 33.6296 | 34.11412 | 34.08163 | -0.4845183 | 0.01083009 | 0.01083009 | 0.01083009
11.969 | 33.6419 | 34.12236 | 34.08984 | -0.4804564 | 0.01083758 | 0.01083758 | 0.01083758
11.979 | 33.6084 | 34.13047 | 34.09794 | -0.5220729 | 0.01084507 | 0.01084507 | 0.01084507
11.989 | 33.6005 | 34.13847 | 34.10591 | -0.5379683 | 0.01085258 | 0.01085258 | 0.01085258
11.999 | 33.611 | 34.14634 | 34.11376 | -0.5353428 | 0.01086009 | 0.01086009 | 0.01086009
12.009 | 33.594 | 34.1541 | 34.12149 | -0.560097 | 0.01086761 | 0.01086761 | 0.01086761
12.019 | 33.5909 | 34.16173 | 34.12911 | -0.5708312 | 0.01087514 | 0.01087514 | 0.01087514
12.0289 | 33.5678 | 34.16917 | 34.13652 | -0.6013713 | 0.01088261 | 0.01088261 | 0.01088261
12.0389 | 33.5622 | 34.17657 | 34.1439 | -0.614368 | 0.01089015 | 0.01089015 | 0.01089015
12.0489 | 33.5686 | 34.18385 | 34.15115 | -0.6152459 | 0.01089771 | 0.01089771 | 0.01089771
12.0589 | 33.5424 | 34.19101 | 34.15829 | -0.6486055 | 0.01090528 | 0.01090528 | 0.01090528
12.0689 | 33.5521 | 34.19805 | 34.16531 | -0.6459471 | 0.01091285 | 0.01091285 | 0.01091285
12.0789 | 33.5338 | 34.20497 | 34.17221 | -0.6711712 | 0.01092043 | 0.01092043 | 0.01092043
12.0889 | 33.5179 | 34.21178 | 34.17899 | -0.6938782 | 0.01092802 | 0.01092802 | 0.01092802
12.0989 | 33.502 | 34.21847 | 34.18566 | -0.7164685 | 0.01093562 | 0.01093562 | 0.01093562
12.1089 | 33.5029 | 34.22504 | 34.19221 | -0.7221424 | 0.01094323 | 0.01094323 | 0.01094323
12.1189 | 33.4996 | 34.2315 | 34.19865 | -0.7319004 | 0.01095085 | 0.01095085 | 0.01095085
12.1289 | 33.4948 | 34.23784 | 34.20497 | -0.7430428 | 0.01095848 | 0.01095848 | 0.01095848
12.1389 | 33.4715 | 34.24407 | 34.21117 | -0.7725701 | 0.01096611 | 0.01096611 | 0.01096611
12.1489 | 33.4561 | 34.25018 | 34.21726 | -0.7940827 | 0.01097376 | 0.01097376 | 0.01097376
12.1589 | 33.4681 | 34.25618 | 34.22324 | -0.788081 | 0.01098141 | 0.01098141 | 0.01098141
12.1689 | 33.4586 | 34.26207 | 34.2291 | -0.8034653 | 0.01098907 | 0.01098907 | 0.01098907
12.1789 | 33.4306 | 34.26784 | 34.23485 | -0.837236 | 0.01099674 | 0.01099674 | 0.01099674
12.1889 | 33.4321 | 34.27349 | 34.24048 | -0.8413936 | 0.01100442 | 0.01100442 | 0.01100442
12.1989 | 33.4273 | 34.27904 | 34.246 | -0.8517384 | 0.01101211 | 0.01101211 | 0.01101211
12.2089 | 33.4136 | 34.28447 | 34.25141 | -0.8708709 | 0.01101981 | 0.01101981 | 0.01101981
12.2189 | 33.4119 | 34.28979 | 34.25671 | -0.8778914 | 0.01102751 | 0.01102751 | 0.01102751
12.2289 | 33.3895 | 34.295 | 34.26189 | -0.9055003 | 0.01103523 | 0.01103523 | 0.01103523
12.2389 | 33.3907 | 34.3001 | 34.26697 | -0.909398 | 0.01104295 | 0.01104295 | 0.01104295
12.2489 | 33.3983 | 34.30508 | 34.27193 | -0.9067848 | 0.01105069 | 0.01105069 | 0.01105069
12.2589 | 33.393 | 34.30996 | 34.27679 | -0.9169613 | 0.01105843 | 0.01105843 | 0.01105843
12.2689 | 33.3851 | 34.31473 | 34.28153 | -0.9296277 | 0.01106618 | 0.01106618 | 0.01106618
12.2789 | 33.3811 | 34.31938 | 34.28616 | -0.9382845 | 0.01107394 | 0.01107394 | 0.01107394
12.2889 | 33.3673 | 34.32393 | 34.29069 | -0.956632 | 0.01108171 | 0.01108171 | 0.01108171
12.2989 | 33.3513 | 34.32837 | 34.2951 | -0.9770706 | 0.01108949 | 0.01108949 | 0.01108949
12.3089 | 33.3715 | 34.3327 | 34.29941 | -0.9612008 | 0.01109728 | 0.01109728 | 0.01109728
12.3189 | 33.3613 | 34.33692 | 34.30361 | -0.9756228 | 0.01110507 | 0.01110507 | 0.01110507
12.3289 | 33.3486 | 34.34104 | 34.3077 | -0.9924371 | 0.01111288 | 0.01111288 | 0.01111288
12.3389 | 33.3564 | 34.34504 | 34.31168 | -0.988644 | 0.0111207 | 0.0111207 | 0.0111207
12.3489 | 33.3288 | 34.34894 | 34.31556 | -1.020144 | 0.01112852 | 0.01112852 | 0.01112852
12.3589 | 33.3501 | 34.35274 | 34.31933 | -1.002637 | 0.01113635 | 0.01113635 | 0.01113635
12.3689 | 33.3361 | 34.35642 | 34.32299 | -1.020325 | 0.0111442 | 0.0111442 | 0.0111442
12.3789 | 33.3301 | 34.36001 | 34.32655 | -1.029906 | 0.01115205 | 0.01115205 | 0.01115205
12.3889 | 33.3402 | 34.36348 | 34.33 | -1.023282 | 0.01115991 | 0.01115991 | 0.01115991
12.3989 | 33.3341 | 34.36685 | 34.33335 | -1.032752 | 0.01116778 | 0.01116778 | 0.01116778
12.4089 | 33.3312 | 34.37012 | 34.33659 | -1.038919 | 0.01117566 | 0.01117566 | 0.01117566
12.4189 | 33.338 | 34.37328 | 34.33973 | -1.03528 | 0.01118355 | 0.01118355 | 0.01118355
12.4289 | 33.3352 | 34.37634 | 34.34276 | -1.041138 | 0.01119145 | 0.01119145 | 0.01119145
12.4389 | 33.3158 | 34.37929 | 34.34569 | -1.063492 | 0.01119935 | 0.01119935 | 0.01119935
12.4489 | 33.3154 | 34.38214 | 34.34852 | -1.066743 | 0.01120727 | 0.01120727 | 0.01120727
12.4589 | 33.2986 | 34.38489 | 34.35125 | -1.086291 | 0.0112152 | 0.0112152 | 0.0112152
12.4689 | 33.3059 | 34.38754 | 34.35387 | -1.081637 | 0.01122313 | 0.01122313 | 0.01122313
12.4789 | 33.3034 | 34.39008 | 34.35639 | -1.08668 | 0.01123108 | 0.01123108 | 0.01123108
12.4889 | 33.3006 | 34.39252 | 34.35881 | -1.091922 | 0.01123903 | 0.01123903 | 0.01123903
12.4989 | 33.31 | 34.39486 | 34.36112 | -1.084863 | 0.01124699 | 0.01124699 | 0.01124699
12.5089 | 33.3089 | 34.3971 | 34.36334 | -1.088202 | 0.01125497 | 0.01125497 | 0.01125497
12.5189 | 33.3022 | 34.39924 | 34.36545 | -1.097041 | 0.01126295 | 0.01126295 | 0.01126295
12.5289 | 33.296 | 34.40128 | 34.36747 | -1.105279 | 0.01127094 | 0.01127094 | 0.01127094
12.5389 | 33.2948 | 34.40322 | 34.36938 | -1.108418 | 0.01127894 | 0.01127894 | 0.01127894
12.5489 | 33.2876 | 34.40506 | 34.3712 | -1.117457 | 0.01128696 | 0.01128696 | 0.01128696
12.5589 | 33.2683 | 34.4068 | 34.37291 | -1.138497 | 0.01129498 | 0.01129498 | 0.01129498
12.5689 | 33.2759 | 34.40844 | 34.37453 | -1.132538 | 0.01130301 | 0.01130301 | 0.01130301
12.5789 | 33.2579 | 34.40998 | 34.37605 | -1.152081 | 0.01131105 | 0.01131105 | 0.01131105
12.5889 | 33.259 | 34.41143 | 34.37747 | -1.152425 | 0.01131909 | 0.01131909 | 0.01131909
12.5989 | 33.2563 | 34.41277 | 34.37879 | -1.156472 | 0.01132715 | 0.01132715 | 0.01132715
12.6089 | 33.2353 | 34.41402 | 34.38002 | -1.178721 | 0.01133522 | 0.01133522 | 0.01133522
12.6188 | 33.2297 | 34.41516 | 34.38113 | -1.185462 | 0.01134322 | 0.01134322 | 0.01134322
12.6288 | 33.2418 | 34.41622 | 34.38217 | -1.174419 | 0.01135131 | 0.01135131 | 0.01135131
12.6388 | 33.2356 | 34.41718 | 34.3831 | -1.181579 | 0.0113594 | 0.0113594 | 0.0113594
12.6488 | 33.2216 | 34.41804 | 34.38394 | -1.196444 | 0.01136751 | 0.01136751 | 0.01136751
12.6588 | 33.2183 | 34.41881 | 34.38469 | -1.200512 | 0.01137563 | 0.01137563 | 0.01137563
12.6688 | 33.1978 | 34.41949 | 34.38533 | -1.221686 | 0.01138375 | 0.01138375 | 0.01138375
12.6788 | 33.194 | 34.42006 | 34.38589 | -1.226065 | 0.01139189 | 0.01139189 | 0.01139189
12.6888 | 33.1778 | 34.42055 | 34.38635 | -1.242749 | 0.01140003 | 0.01140003 | 0.01140003
12.6988 | 33.1463 | 34.42094 | 34.38671 | -1.274638 | 0.01140819 | 0.01140819 | 0.01140819
12.7088 | 33.157 | 34.42123 | 34.38699 | -1.264234 | 0.01141635 | 0.01141635 | 0.01141635
12.7188 | 33.1493 | 34.42144 | 34.38716 | -1.272137 | 0.01142453 | 0.01142453 | 0.01142453
12.7288 | 33.1465 | 34.42155 | 34.38725 | -1.275046 | 0.01143271 | 0.01143271 | 0.01143271
12.7388 | 33.1172 | 34.42156 | 34.38724 | -1.304363 | 0.01144091 | 0.01144091 | 0.01144091
12.7488 | 33.1117 | 34.42149 | 34.38714 | -1.309787 | 0.01144911 | 0.01144911 | 0.01144911
12.7588 | 33.1124 | 34.42132 | 34.38695 | -1.308919 | 0.01145733 | 0.01145733 | 0.01145733
12.7688 | 33.1004 | 34.42106 | 34.38666 | -1.320659 | 0.01146555 | 0.01146555 | 0.01146555
12.7788 | 33.0866 | 34.42071 | 34.38629 | -1.334108 | 0.01147378 | 0.01147378 | 0.01147378
12.7888 | 33.0643 | 34.42027 | 34.38582 | -1.355966 | 0.01148203 | 0.01148203 | 0.01148203
12.7988 | 33.0486 | 34.41973 | 34.38526 | -1.371133 | 0.01149028 | 0.01149028 | 0.01149028
12.8088 | 33.0433 | 34.41911 | 34.38461 | -1.375809 | 0.01149855 | 0.01149855 | 0.01149855
12.8188 | 33.0384 | 34.4184 | 34.38388 | -1.379996 | 0.01150682 | 0.01150682 | 0.01150682
12.8288 | 33.0369 | 34.41759 | 34.38305 | -1.380693 | 0.0115151 | 0.0115151 | 0.0115151
12.8388 | 33.0251 | 34.4167 | 34.38213 | -1.3916 | 0.0115234 | 0.0115234 | 0.0115234
12.8488 | 33.0093 | 34.41572 | 34.38112 | -1.406419 | 0.0115317 | 0.0115317 | 0.0115317
12.8588 | 32.9995 | 34.41465 | 34.38003 | -1.415148 | 0.01154002 | 0.01154002 | 0.01154002
12.8688 | 32.9994 | 34.41349 | 34.37884 | -1.41409 | 0.01154834 | 0.01154834 | 0.01154834
12.8788 | 32.9954 | 34.41224 | 34.37757 | -1.416843 | 0.01155667 | 0.01155667 | 0.01155667
12.8888 | 33.0043 | 34.41091 | 34.37621 | -1.406609 | 0.01156502 | 0.01156502 | 0.01156502
12.8988 | 32.9876 | 34.40949 | 34.37477 | -1.421887 | 0.01157337 | 0.01157337 | 0.01157337
12.9088 | 32.9746 | 34.40798 | 34.37323 | -1.433379 | 0.01158174 | 0.01158174 | 0.01158174
12.9188 | 32.9623 | 34.40638 | 34.37161 | -1.444084 | 0.01159011 | 0.01159011 | 0.01159011
12.9288 | 32.964 | 34.4047 | 34.36991 | -1.440702 | 0.0115985 | 0.0115985 | 0.0115985
12.9388 | 32.9501 | 34.40293 | 34.36811 | -1.452834 | 0.01160689 | 0.01160689 | 0.01160689
12.9488 | 32.9429 | 34.40108 | 34.36624 | -1.458181 | 0.0116153 | 0.0116153 | 0.0116153
12.9588 | 32.9508 | 34.39914 | 34.36427 | -1.448342 | 0.01162371 | 0.01162371 | 0.01162371
12.9688 | 32.9372 | 34.39712 | 34.36222 | -1.459919 | 0.01163214 | 0.01163214 | 0.01163214
12.9788 | 32.934 | 34.39501 | 34.36009 | -1.46101 | 0.01164057 | 0.01164057 | 0.01164057
12.9888 | 32.9272 | 34.39282 | 34.35787 | -1.465618 | 0.01164902 | 0.01164902 | 0.01164902
12.9988 | 32.9441 | 34.39054 | 34.35557 | -1.446441 | 0.01165748 | 0.01165748 | 0.01165748
13.0088 | 32.9215 | 34.38818 | 34.35318 | -1.46668 | 0.01166594 | 0.01166594 | 0.01166594
13.0188 | 32.9063 | 34.38574 | 34.35071 | -1.479437 | 0.01167442 | 0.01167442 | 0.01167442
13.0288 | 32.9083 | 34.38321 | 34.34816 | -1.47491 | 0.01168291 | 0.01168291 | 0.01168291
13.0388 | 32.883 | 34.3806 | 34.34553 | -1.4976 | 0.01169141 | 0.01169141 | 0.01169141
13.0488 | 32.9032 | 34.37791 | 34.34281 | -1.474708 | 0.01169991 | 0.01169991 | 0.01169991
13.0588 | 32.8762 | 34.37513 | 34.34001 | -1.498934 | 0.01170843 | 0.01170843 | 0.01170843
13.0688 | 32.8596 | 34.37228 | 34.33713 | -1.512678 | 0.01171696 | 0.01171696 | 0.01171696
13.0788 | 32.8733 | 34.36934 | 34.33416 | -1.496041 | 0.0117255 | 0.0117255 | 0.0117255
13.0888 | 32.8612 | 34.36632 | 34.33112 | -1.505122 | 0.01173405 | 0.01173405 | 0.01173405
13.0988 | 32.8484 | 34.36322 | 34.328 | -1.514823 | 0.01174261 | 0.01174261 | 0.01174261
13.1088 | 32.8397 | 34.36004 | 34.32479 | -1.520344 | 0.01175118 | 0.01175118 | 0.01175118
13.1188 | 32.8212 | 34.35678 | 34.3215 | -1.535584 | 0.01175977 | 0.01175977 | 0.01175977
13.1288 | 32.803 | 34.35344 | 34.31814 | -1.550444 | 0.01176836 | 0.01176836 | 0.01176836
13.1388 | 32.8106 | 34.35002 | 34.31469 | -1.539425 | 0.01177696 | 0.01177696 | 0.01177696
13.1488 | 32.8017 | 34.34653 | 34.31117 | -1.544826 | 0.01178558 | 0.01178558 | 0.01178558
13.1588 | 32.776 | 34.34295 | 34.30757 | -1.566949 | 0.0117942 | 0.0117942 | 0.0117942
13.1688 | 32.7631 | 34.33929 | 34.30388 | -1.576193 | 0.01180283 | 0.01180283 | 0.01180283
13.1788 | 32.7644 | 34.33556 | 34.30012 | -1.571159 | 0.01181148 | 0.01181148 | 0.01181148
13.1888 | 32.7469 | 34.33175 | 34.29629 | -1.584847 | 0.01182014 | 0.01182014 | 0.01182014
13.1987 | 32.7391 | 34.3279 | 34.29241 | -1.588796 | 0.01182872 | 0.01182872 | 0.01182872
13.2087 | 32.7092 | 34.32393 | 34.28842 | -1.61473 | 0.01183739 | 0.01183739 | 0.01183739
13.2187 | 32.7193 | 34.31989 | 34.28435 | -1.600587 | 0.01184608 | 0.01184608 | 0.01184608
13.2287 | 32.7147 | 34.31577 | 34.2802 | -1.601067 | 0.01185478 | 0.01185478 | 0.01185478
13.2387 | 32.6771 | 34.31157 | 34.27598 | -1.63447 | 0.01186349 | 0.01186349 | 0.01186349
13.2487 | 32.664 | 34.3073 | 34.27168 | -1.643298 | 0.01187221 | 0.01187221 | 0.01187221
13.2587 | 32.6491 | 34.30295 | 34.26731 | -1.65385 | 0.01188094 | 0.01188094 | 0.01188094
13.2687 | 32.6513 | 34.29853 | 34.26286 | -1.647226 | 0.01188969 | 0.01188969 | 0.01188969
13.2787 | 32.6523 | 34.29403 | 34.25833 | -1.641727 | 0.01189844 | 0.01189844 | 0.01189844
13.2887 | 32.6287 | 34.28945 | 34.25373 | -1.660753 | 0.0119072 | 0.0119072 | 0.0119072
13.2987 | 32.6241 | 34.2848 | 34.24906 | -1.660705 | 0.01191598 | 0.01191598 | 0.01191598
13.3087 | 32.6161 | 34.28008 | 34.24431 | -1.663982 | 0.01192477 | 0.01192477 | 0.01192477
13.3187 | 32.6221 | 34.27529 | 34.23948 | -1.653185 | 0.01193356 | 0.01193356 | 0.01193356
13.3287 | 32.6006 | 34.27042 | 34.23459 | -1.669815 | 0.01194237 | 0.01194237 | 0.01194237
13.3387 | 32.598 | 34.26547 | 34.22962 | -1.667472 | 0.01195119 | 0.01195119 | 0.01195119
13.3487 | 32.5654 | 34.26046 | 34.22458 | -1.695055 | 0.01196002 | 0.01196002 | 0.01196002
13.3587 | 32.5772 | 34.25537 | 34.21946 | -1.678166 | 0.01196886 | 0.01196886 | 0.01196886
13.3687 | 32.5599 | 34.2502 | 34.21427 | -1.690304 | 0.01197771 | 0.01197771 | 0.01197771
13.3787 | 32.5457 | 34.24497 | 34.20901 | -1.69927 | 0.01198658 | 0.01198658 | 0.01198658
13.3887 | 32.548 | 34.23966 | 34.20368 | -1.691664 | 0.01199545 | 0.01199545 | 0.01199545
13.3987 | 32.5446 | 34.23429 | 34.19827 | -1.689687 | 0.01200434 | 0.01200434 | 0.01200434
13.4087 | 32.5496 | 34.22884 | 34.1928 | -1.679238 | 0.01201324 | 0.01201324 | 0.01201324
13.4187 | 32.5295 | 34.22332 | 34.18725 | -1.693819 | 0.01202214 | 0.01202214 | 0.01202214
13.4287 | 32.5172 | 34.21773 | 34.18164 | -1.700529 | 0.01203106 | 0.01203106 | 0.01203106
13.4387 | 32.5156 | 34.21207 | 34.17595 | -1.696468 | 0.01203999 | 0.01203999 | 0.01203999
13.4487 | 32.5109 | 34.20634 | 34.17019 | -1.695438 | 0.01204894 | 0.01204894 | 0.01204894
13.4587 | 32.487 | 34.20054 | 34.16436 | -1.713537 | 0.01205789 | 0.01205789 | 0.01205789
13.4687 | 32.4592 | 34.19467 | 34.15847 | -1.735468 | 0.01206685 | 0.01206685 | 0.01206685
13.4787 | 32.4674 | 34.18873 | 34.1525 | -1.721329 | 0.01207583 | 0.01207583 | 0.01207583
13.4887 | 32.4623 | 34.18272 | 34.14647 | -1.720421 | 0.01208482 | 0.01208482 | 0.01208482
13.4987 | 32.4563 | 34.17664 | 34.14036 | -1.720344 | 0.01209381 | 0.01209381 | 0.01209381
13.5087 | 32.4476 | 34.1705 | 34.13419 | -1.722899 | 0.01210282 | 0.01210282 | 0.01210282
13.5187 | 32.4303 | 34.16429 | 34.12795 | -1.733986 | 0.01211184 | 0.01211184 | 0.01211184
13.5287 | 32.4284 | 34.15801 | 34.12164 | -1.729606 | 0.01212088 | 0.01212088 | 0.01212088
13.5387 | 32.432 | 34.15166 | 34.11527 | -1.719658 | 0.01212992 | 0.01212992 | 0.01212992
13.5487 | 32.4049 | 34.14524 | 34.10883 | -1.740343 | 0.01213898 | 0.01213898 | 0.01213898
13.5587 | 32.3998 | 34.13876 | 34.10232 | -1.73896 | 0.01214804 | 0.01214804 | 0.01214804
13.5687 | 32.3855 | 34.13221 | 34.09574 | -1.746712 | 0.01215712 | 0.01215712 | 0.01215712
13.5787 | 32.3784 | 34.1256 | 34.0891 | -1.747197 | 0.01216621 | 0.01216621 | 0.01216621
13.5887 | 32.373 | 34.11892 | 34.08239 | -1.745916 | 0.01217532 | 0.01217532 | 0.01217532
13.5987 | 32.3473 | 34.11217 | 34.07562 | -1.764869 | 0.01218443 | 0.01218443 | 0.01218443
13.6087 | 32.3515 | 34.10536 | 34.06878 | -1.753857 | 0.01219355 | 0.01219355 | 0.01219355
13.6187 | 32.3444 | 34.09848 | 34.06187 | -1.75408 | 0.01220269 | 0.01220269 | 0.01220269
13.6287 | 32.3405 | 34.09154 | 34.0549 | -1.751037 | 0.01221184 | 0.01221184 | 0.01221184
13.6387 | 32.3134 | 34.08453 | 34.04787 | -1.771131 | 0.012221 | 0.012221 | 0.012221
13.6487 | 32.3159 | 34.07746 | 34.04077 | -1.761559 | 0.01223017 | 0.01223017 | 0.01223017
13.6587 | 32.3153 | 34.07032 | 34.03361 | -1.755024 | 0.01223935 | 0.01223935 | 0.01223935
13.6687 | 32.3141 | 34.06313 | 34.02638 | -1.749025 | 0.01224855 | 0.01224855 | 0.01224855
13.6787 | 32.2963 | 34.05586 | 34.01909 | -1.759563 | 0.01225776 | 0.01225776 | 0.01225776
13.6887 | 32.2699 | 34.04854 | 34.01174 | -1.778637 | 0.01226698 | 0.01226698 | 0.01226698
13.6987 | 32.2747 | 34.04115 | 34.00432 | -1.766448 | 0.01227621 | 0.01227621 | 0.01227621
13.7087 | 32.265 | 34.0337 | 33.99684 | -1.768697 | 0.01228545 | 0.01228545 | 0.01228545
13.7187 | 32.2576 | 34.02618 | 33.9893 | -1.768584 | 0.0122947 | 0.0122947 | 0.0122947
13.7287 | 32.244 | 34.01861 | 33.9817 | -1.774608 | 0.01230397 | 0.01230397 | 0.01230397
13.7387 | 32.2361 | 34.01097 | 33.97403 | -1.77487 | 0.01231325 | 0.01231325 | 0.01231325
13.7487 | 32.2334 | 34.00327 | 33.9663 | -1.769871 | 0.01232254 | 0.01232254 | 0.01232254
13.7587 | 32.2234 | 33.99551 | 33.95852 | -1.772111 | 0.01233184 | 0.01233184 | 0.01233184
13.7687 | 32.2184 | 33.98769 | 33.95067 | -1.769289 | 0.01234116 | 0.01234116 | 0.01234116
13.7787 | 32.1977 | 33.97981 | 33.94276 | -1.782107 | 0.01235048 | 0.01235048 | 0.01235048
13.7886 | 32.1998 | 33.97194 | 33.93486 | -1.772144 | 0.01235973 | 0.01235973 | 0.01235973
13.7986 | 32.1922 | 33.96394 | 33.92683 | -1.771742 | 0.01236908 | 0.01236908 | 0.01236908
13.8086 | 32.1587 | 33.95588 | 33.91874 | -1.797179 | 0.01237844 | 0.01237844 | 0.01237844
13.8186 | 32.1584 | 33.94776 | 33.91059 | -1.789358 | 0.01238782 | 0.01238782 | 0.01238782
13.8286 | 32.1574 | 33.93958 | 33.90238 | -1.782176 | 0.0123972 | 0.0123972 | 0.0123972
13.8386 | 32.1357 | 33.93134 | 33.89412 | -1.795636 | 0.0124066 | 0.0124066 | 0.0124066
13.8486 | 32.1365 | 33.92304 | 33.88579 | -1.786537 | 0.01241601 | 0.01241601 | 0.01241601
13.8586 | 32.124 | 33.91468 | 33.8774 | -1.790679 | 0.01242544 | 0.01242544 | 0.01242544
13.8686 | 32.1129 | 33.90626 | 33.86896 | -1.793363 | 0.01243487 | 0.01243487 | 0.01243487
13.8786 | 32.1037 | 33.89779 | 33.86046 | -1.794088 | 0.01244432 | 0.01244432 | 0.01244432
13.8886 | 32.1139 | 33.88926 | 33.85189 | -1.775356 | 0.01245378 | 0.01245378 | 0.01245378
13.8986 | 32.0833 | 33.88067 | 33.84328 | -1.797367 | 0.01246326 | 0.01246326 | 0.01246326
13.9086 | 32.0537 | 33.87202 | 33.8346 | -1.81832 | 0.01247274 | 0.01247274 | 0.01247274
13.9186 | 32.0704 | 33.86332 | 33.82587 | -1.792916 | 0.01248224 | 0.01248224 | 0.01248224
13.9286 | 32.0661 | 33.85456 | 33.81708 | -1.788455 | 0.01249175 | 0.01249175 | 0.01249175
13.9386 | 32.04 | 33.84574 | 33.80823 | -1.805738 | 0.01250127 | 0.01250127 | 0.01250127
13.9486 | 32.0396 | 33.83686 | 33.79933 | -1.797265 | 0.01251081 | 0.01251081 | 0.01251081
13.9586 | 32.0312 | 33.82794 | 33.79037 | -1.796735 | 0.01252036 | 0.01252036 | 0.01252036
13.9686 | 32.0335 | 33.81895 | 33.78136 | -1.78545 | 0.01252992 | 0.01252992 | 0.01252992
13.9786 | 32.0128 | 33.80991 | 33.77229 | -1.79711 | 0.01253949 | 0.01253949 | 0.01253949
13.9886 | 32.01 | 33.80081 | 33.76317 | -1.790814 | 0.01254908 | 0.01254908 | 0.01254908
13.9986 | 32.0016 | 33.79166 | 33.75399 | -1.790064 | 0.01255867 | 0.01255867 | 0.01255867
14.0086 | 31.9732 | 33.78246 | 33.74475 | -1.809258 | 0.01256828 | 0.01256828 | 0.01256828
14.0186 | 31.9777 | 33.7732 | 33.73546 | -1.795498 | 0.01257791 | 0.01257791 | 0.01257791
14.0286 | 31.9645 | 33.76388 | 33.72612 | -1.799385 | 0.01258754 | 0.01258754 | 0.01258754
14.0386 | 31.9285 | 33.75452 | 33.71673 | -1.826017 | 0.01259719 | 0.01259719 | 0.01259719
14.0486 | 31.9386 | 33.7451 | 33.70727 | -1.806495 | 0.01260685 | 0.01260685 | 0.01260685
14.0586 | 31.9392 | 33.73562 | 33.69777 | -1.79642 | 0.01261653 | 0.01261653 | 0.01261653
14.0686 | 31.9143 | 33.72609 | 33.68821 | -1.811792 | 0.01262622 | 0.01262622 | 0.01262622
14.0786 | 31.9062 | 33.71651 | 33.6786 | -1.810311 | 0.01263592 | 0.01263592 | 0.01263592
14.0886 | 31.9042 | 33.70688 | 33.66894 | -1.802678 | 0.01264563 | 0.01264563 | 0.01264563
14.0986 | 31.9008 | 33.69719 | 33.65923 | -1.796391 | 0.01265536 | 0.01265536 | 0.01265536
14.1086 | 31.873 | 33.68745 | 33.64946 | -1.814453 | 0.0126651 | 0.0126651 | 0.0126651
14.1186 | 31.8609 | 33.67766 | 33.63964 | -1.816763 | 0.01267485 | 0.01267485 | 0.01267485
14.1286 | 31.8464 | 33.66782 | 33.62977 | -1.821421 | 0.01268461 | 0.01268461 | 0.01268461
14.1386 | 31.8455 | 33.65793 | 33.61985 | -1.812428 | 0.01269439 | 0.01269439 | 0.01269439
14.1486 | 31.8017 | 33.64798 | 33.60987 | -1.846284 | 0.01270418 | 0.01270418 | 0.01270418
14.1586 | 31.7793 | 33.63799 | 33.59985 | -1.858689 | 0.01271399 | 0.01271399 | 0.01271399
14.1686 | 31.7835 | 33.62794 | 33.58977 | -1.844443 | 0.0127238 | 0.0127238 | 0.0127238
14.1786 | 31.7916 | 33.61785 | 33.57965 | -1.826246 | 0.01273363 | 0.01273363 | 0.01273363
14.1886 | 31.7822 | 33.6077 | 33.56947 | -1.8255 | 0.01274348 | 0.01274348 | 0.01274348
14.1986 | 31.7666 | 33.5975 | 33.55924 | -1.830903 | 0.01275333 | 0.01275333 | 0.01275333
14.2086 | 31.7511 | 33.58726 | 33.54897 | -1.836157 | 0.0127632 | 0.0127632 | 0.0127632
14.2186 | 31.7458 | 33.57696 | 33.53864 | -1.831162 | 0.01277309 | 0.01277309 | 0.01277309
14.2286 | 31.714 | 33.56662 | 33.52827 | -1.852617 | 0.01278298 | 0.01278298 | 0.01278298
14.2386 | 31.7035 | 33.55622 | 33.51784 | -1.852723 | 0.01279289 | 0.01279289 | 0.01279289
14.2486 | 31.7016 | 33.54578 | 33.50737 | -1.844181 | 0.01280282 | 0.01280282 | 0.01280282
14.2586 | 31.6856 | 33.53529 | 33.49685 | -1.84969 | 0.01281275 | 0.01281275 | 0.01281275
14.2686 | 31.659 | 33.52475 | 33.48628 | -1.86575 | 0.0128227 | 0.0128227 | 0.0128227
14.2786 | 31.6631 | 33.51416 | 33.47567 | -1.851063 | 0.01283267 | 0.01283267 | 0.01283267
14.2886 | 31.6575 | 33.50353 | 33.465 | -1.846028 | 0.01284265 | 0.01284265 | 0.01284265
14.2986 | 31.6567 | 33.49285 | 33.45429 | -1.836146 | 0.01285264 | 0.01285264 | 0.01285264
14.3086 | 31.651 | 33.48212 | 33.44353 | -1.831116 | 0.01286264 | 0.01286264 | 0.01286264
14.3186 | 31.6475 | 33.47134 | 33.43272 | -1.823839 | 0.01287266 | 0.01287266 | 0.01287266
14.3286 | 31.6289 | 33.46052 | 33.42187 | -1.831615 | 0.01288269 | 0.01288269 | 0.01288269
14.3386 | 31.6077 | 33.44965 | 33.41097 | -1.841945 | 0.01289273 | 0.01289273 | 0.01289273
14.3486 | 31.6083 | 33.43873 | 33.40002 | -1.830429 | 0.01290279 | 0.01290279 | 0.01290279
14.3586 | 31.596 | 33.42777 | 33.38903 | -1.831766 | 0.01291287 | 0.01291287 | 0.01291287
14.3685 | 31.5857 | 33.41687 | 33.3781 | -1.831168 | 0.01292285 | 0.01292285 | 0.01292285
14.3785 | 31.5713 | 33.40581 | 33.36702 | -1.834514 | 0.01293295 | 0.01293295 | 0.01293295
14.3885 | 31.5878 | 33.39471 | 33.35589 | -1.806915 | 0.01294306 | 0.01294306 | 0.01294306
14.3985 | 31.5818 | 33.38357 | 33.34471 | -1.80177 | 0.01295319 | 0.01295319 | 0.01295319
14.4085 | 31.5619 | 33.37238 | 33.33349 | -1.810481 | 0.01296333 | 0.01296333 | 0.01296333
14.4185 | 31.5597 | 33.36115 | 33.32223 | -1.801447 | 0.01297349 | 0.01297349 | 0.01297349
14.4285 | 31.5682 | 33.34987 | 33.31092 | -1.781669 | 0.01298366 | 0.01298366 | 0.01298366
14.4385 | 31.5465 | 33.33855 | 33.29956 | -1.792046 | 0.01299384 | 0.01299384 | 0.01299384
14.4485 | 31.5359 | 33.32718 | 33.28817 | -1.791279 | 0.01300404 | 0.01300404 | 0.01300404
14.4585 | 31.5344 | 33.31577 | 33.27673 | -1.781368 | 0.01301425 | 0.01301425 | 0.01301425
14.4685 | 31.5313 | 33.30431 | 33.26524 | -1.773014 | 0.01302448 | 0.01302448 | 0.01302448
14.4785 | 31.5197 | 33.29282 | 33.25371 | -1.773117 | 0.01303472 | 0.01303472 | 0.01303472
14.4885 | 31.4991 | 33.28128 | 33.24214 | -1.782176 | 0.01304497 | 0.01304497 | 0.01304497
14.4985 | 31.5101 | 33.26969 | 33.23053 | -1.759592 | 0.01305524 | 0.01305524 | 0.01305524
14.5085 | 31.4996 | 33.25807 | 33.21887 | -1.758466 | 0.01306552 | 0.01306552 | 0.01306552
14.5185 | 31.4968 | 33.2464 | 33.20717 | -1.749598 | 0.01307582 | 0.01307582 | 0.01307582
14.5285 | 31.4895 | 33.23469 | 33.19543 | -1.745187 | 0.01308613 | 0.01308613 | 0.01308613
14.5385 | 31.4669 | 33.22293 | 33.18364 | -1.756034 | 0.01309645 | 0.01309645 | 0.01309645
14.5485 | 31.4642 | 33.21114 | 33.17182 | -1.746939 | 0.01310679 | 0.01310679 | 0.01310679
14.5585 | 31.456 | 33.1993 | 33.15995 | -1.743303 | 0.01311714 | 0.01311714 | 0.01311714
14.5685 | 31.443 | 33.18743 | 33.14804 | -1.744426 | 0.01312751 | 0.01312751 | 0.01312751
14.5785 | 31.4349 | 33.17551 | 33.13609 | -1.740607 | 0.01313789 | 0.01313789 | 0.01313789
14.5885 | 31.4319 | 33.16355 | 33.1241 | -1.731647 | 0.01314829 | 0.01314829 | 0.01314829
14.5985 | 31.4056 | 33.15155 | 33.11207 | -1.745947 | 0.0131587 | 0.0131587 | 0.0131587
14.6085 | 31.3997 | 33.13951 | 33.1 | -1.739807 | 0.01316913 | 0.01316913 | 0.01316913
14.6185 | 31.3877 | 33.12743 | 33.08789 | -1.739726 | 0.01317957 | 0.01317957 | 0.01317957
14.6285 | 31.3785 | 33.1153 | 33.07573 | -1.736805 | 0.01319003 | 0.01319003 | 0.01319003
14.6385 | 31.3668 | 33.10314 | 33.06354 | -1.736344 | 0.0132005 | 0.0132005 | 0.0132005
14.6485 | 31.3441 | 33.09094 | 33.05131 | -1.746844 | 0.01321098 | 0.01321098 | 0.01321098
14.6585 | 31.3326 | 33.0787 | 33.03904 | -1.746104 | 0.01322148 | 0.01322148 | 0.01322148
14.6685 | 31.3074 | 33.06643 | 33.02673 | -1.759026 | 0.013232 | 0.013232 | 0.013232
14.6785 | 31.3045 | 33.05411 | 33.01438 | -1.749608 | 0.01324252 | 0.01324252 | 0.01324252
14.6885 | 31.2803 | 33.04175 | 33.00199 | -1.761452 | 0.01325307 | 0.01325307 | 0.01325307
14.6985 | 31.2671 | 33.02936 | 32.98957 | -1.762257 | 0.01326363 | 0.01326363 | 0.01326363
14.7085 | 31.2459 | 33.01692 | 32.9771 | -1.771024 | 0.0132742 | 0.0132742 | 0.0132742
14.7185 | 31.2453 | 33.00445 | 32.9646 | -1.759152 | 0.01328479 | 0.01328479 | 0.01328479
14.7285 | 31.2267 | 32.99194 | 32.95206 | -1.765243 | 0.0132954 | 0.0132954 | 0.0132954
14.7385 | 31.2033 | 32.9794 | 32.93948 | -1.776096 | 0.01330601 | 0.01330601 | 0.01330601
14.7485 | 31.191 | 32.96681 | 32.92686 | -1.775812 | 0.01331665 | 0.01331665 | 0.01331665
14.7585 | 31.1787 | 32.95419 | 32.91421 | -1.775491 | 0.0133273 | 0.0133273 | 0.0133273
14.7685 | 31.1511 | 32.94153 | 32.90152 | -1.790432 | 0.01333796 | 0.01333796 | 0.01333796
14.7785 | 31.1292 | 32.92884 | 32.88879 | -1.799637 | 0.01334864 | 0.01334864 | 0.01334864
14.7885 | 31.1356 | 32.91611 | 32.87603 | -1.780505 | 0.01335934 | 0.01335934 | 0.01335934
14.7985 | 31.1088 | 32.90334 | 32.86323 | -1.794537 | 0.01337005 | 0.01337005 | 0.01337005
14.8085 | 31.0974 | 32.89053 | 32.85039 | -1.793133 | 0.01338077 | 0.01338077 | 0.01338077
14.8185 | 31.0665 | 32.87769 | 32.83752 | -1.811193 | 0.01339152 | 0.01339152 | 0.01339152
14.8285 | 31.0567 | 32.86482 | 32.82461 | -1.808116 | 0.01340227 | 0.01340227 | 0.01340227
14.8385 | 31.0562 | 32.8519 | 32.81167 | -1.795705 | 0.01341305 | 0.01341305 | 0.01341305
14.8485 | 31.0537 | 32.83896 | 32.79869 | -1.785258 | 0.01342383 | 0.01342383 | 0.01342383
14.8585 | 31.0326 | 32.82598 | 32.78567 | -1.793376 | 0.01343464 | 0.01343464 | 0.01343464
14.8685 | 31.0257 | 32.81296 | 32.77262 | -1.787258 | 0.01344546 | 0.01344546 | 0.01344546
14.8785 | 31.0089 | 32.79991 | 32.75954 | -1.791007 | 0.01345629 | 0.01345629 | 0.01345629
14.8885 | 30.9904 | 32.78682 | 32.74642 | -1.79642 | 0.01346714 | 0.01346714 | 0.01346714
14.8985 | 30.9936 | 32.7737 | 32.73327 | -1.780099 | 0.01347801 | 0.01347801 | 0.01347801
14.9085 | 30.9826 | 32.76054 | 32.72008 | -1.777945 | 0.01348889 | 0.01348889 | 0.01348889
14.9185 | 30.967 | 32.74736 | 32.70686 | -1.780356 | 0.01349979 | 0.01349979 | 0.01349979
14.9285 | 30.9446 | 32.73413 | 32.6936 | -1.789533 | 0.0135107 | 0.0135107 | 0.0135107
14.9385 | 30.9338 | 32.72088 | 32.68031 | -1.787077 | 0.01352163 | 0.01352163 | 0.01352163
14.9485 | 30.9262 | 32.70759 | 32.66699 | -1.781388 | 0.01353257 | 0.01353257 | 0.01353257
14.9584 | 30.9247 | 32.6944 | 32.65377 | -1.769699 | 0.01354343 | 0.01354343 | 0.01354343
14.9684 | 30.9128 | 32.68104 | 32.64038 | -1.768244 | 0.0135544 | 0.0135544 | 0.0135544
14.9784 | 30.9111 | 32.66766 | 32.62696 | -1.756556 | 0.0135654 | 0.0135654 | 0.0135654
14.9884 | 30.8818 | 32.65424 | 32.61351 | -1.772436 | 0.01357641 | 0.01357641 | 0.01357641
14.9984 | 30.9023 | 32.64078 | 32.60002 | -1.738483 | 0.01358743 | 0.01358743 | 0.01358743
15.0084 | 30.8768 | 32.6273 | 32.5865 | -1.750498 | 0.01359847 | 0.01359847 | 0.01359847
15.0184 | 30.8793 | 32.61378 | 32.57295 | -1.734481 | 0.01360953 | 0.01360953 | 0.01360953
15.0284 | 30.8513 | 32.60023 | 32.55937 | -1.748933 | 0.01362061 | 0.01362061 | 0.01362061
15.0384 | 30.8464 | 32.58665 | 32.54576 | -1.740253 | 0.0136317 | 0.0136317 | 0.0136317
15.0484 | 30.8231 | 32.57304 | 32.53211 | -1.749941 | 0.01364281 | 0.01364281 | 0.01364281
15.0584 | 30.8152 | 32.5594 | 32.51844 | -1.744199 | 0.01365393 | 0.01365393 | 0.01365393
15.0684 | 30.8168 | 32.54573 | 32.50473 | -1.728925 | 0.01366507 | 0.01366507 | 0.01366507
15.0784 | 30.8142 | 32.53202 | 32.49099 | -1.717821 | 0.01367623 | 0.01367623 | 0.01367623
15.0884 | 30.7857 | 32.51829 | 32.47722 | -1.732586 | 0.0136874 | 0.0136874 | 0.0136874
15.0984 | 30.7779 | 32.50452 | 32.46343 | -1.726621 | 0.01369859 | 0.01369859 | 0.01369859
15.1084 | 30.7728 | 32.49073 | 32.4496 | -1.717925 | 0.0137098 | 0.0137098 | 0.0137098
15.1184 | 30.7682 | 32.4769 | 32.43574 | -1.7087 | 0.01372102 | 0.01372102 | 0.01372102
15.1284 | 30.7578 | 32.46304 | 32.42185 | -1.705245 | 0.01373226 | 0.01373226 | 0.01373226
15.1384 | 30.7331 | 32.44916 | 32.40793 | -1.71606 | 0.01374352 | 0.01374352 | 0.01374352
15.1484 | 30.732 | 32.43525 | 32.39398 | -1.703245 | 0.01375479 | 0.01375479 | 0.01375479
15.1584 | 30.7183 | 32.4213 | 32.38 | -1.703002 | 0.01376608 | 0.01376608 | 0.01376608
15.1684 | 30.7207 | 32.40733 | 32.366 | -1.686629 | 0.01377739 | 0.01377739 | 0.01377739
15.1784 | 30.7037 | 32.39333 | 32.35196 | -1.689628 | 0.01378872 | 0.01378872 | 0.01378872
15.1884 | 30.688 | 32.3793 | 32.3379 | -1.691297 | 0.01380006 | 0.01380006 | 0.01380006
15.1984 | 30.6883 | 32.36524 | 32.3238 | -1.676939 | 0.01381142 | 0.01381142 | 0.01381142
15.2084 | 30.6788 | 32.35115 | 32.30968 | -1.672352 | 0.0138228 | 0.0138228 | 0.0138228
15.2184 | 30.672 | 32.33704 | 32.29553 | -1.665037 | 0.01383419 | 0.01383419 | 0.01383419
15.2284 | 30.6704 | 32.32289 | 32.28136 | -1.652494 | 0.0138456 | 0.0138456 | 0.0138456
15.2384 | 30.6684 | 32.30872 | 32.26715 | -1.640323 | 0.01385703 | 0.01385703 | 0.01385703
15.2484 | 30.6595 | 32.29452 | 32.25292 | -1.635024 | 0.01386848 | 0.01386848 | 0.01386848
15.2584 | 30.6595 | 32.2803 | 32.23866 | -1.620799 | 0.01387994 | 0.01387994 | 0.01387994
15.2684 | 30.6496 | 32.26605 | 32.22437 | -1.616446 | 0.01389142 | 0.01389142 | 0.01389142
15.2784 | 30.638 | 32.25177 | 32.21006 | -1.613766 | 0.01390292 | 0.01390292 | 0.01390292
15.2884 | 30.6274 | 32.23746 | 32.19572 | -1.610059 | 0.01391444 | 0.01391444 | 0.01391444
15.2984 | 30.6115 | 32.22313 | 32.18135 | -1.611625 | 0.01392597 | 0.01392597 | 0.01392597
15.3084 | 30.6034 | 32.20877 | 32.16695 | -1.605365 | 0.01393753 | 0.01393753 | 0.01393753
15.3184 | 30.5979 | 32.19438 | 32.15253 | -1.596479 | 0.0139491 | 0.0139491 | 0.0139491
15.3284 | 30.6057 | 32.17997 | 32.13808 | -1.574267 | 0.01396069 | 0.01396069 | 0.01396069
15.3384 | 30.5954 | 32.16553 | 32.12361 | -1.570128 | 0.01397229 | 0.01397229 | 0.01397229
15.3484 | 30.6037 | 32.15106 | 32.10911 | -1.547364 | 0.01398392 | 0.01398392 | 0.01398392
15.3584 | 30.5878 | 32.13657 | 32.09459 | -1.548775 | 0.01399556 | 0.01399556 | 0.01399556
15.3684 | 30.5834 | 32.12206 | 32.08004 | -1.53866 | 0.01400722 | 0.01400722 | 0.01400722
15.3784 | 30.5748 | 32.10752 | 32.06546 | -1.532719 | 0.0140189 | 0.0140189 | 0.0140189
15.3884 | 30.5637 | 32.09295 | 32.05086 | -1.529254 | 0.01403059 | 0.01403059 | 0.01403059
15.3984 | 30.5742 | 32.07836 | 32.03624 | -1.504164 | 0.01404231 | 0.01404231 | 0.01404231
15.4084 | 30.5345 | 32.06375 | 32.02159 | -1.529249 | 0.01405404 | 0.01405404 | 0.01405404
15.4184 | 30.5223 | 32.04911 | 32.00691 | -1.52681 | 0.01406579 | 0.01406579 | 0.01406579
15.4284 | 30.5206 | 32.03445 | 31.99221 | -1.513846 | 0.01407756 | 0.01407756 | 0.01407756
15.4384 | 30.5096 | 32.01976 | 31.97749 | -1.510158 | 0.01408935 | 0.01408935 | 0.01408935
15.4484 | 30.4995 | 32.00505 | 31.96274 | -1.505546 | 0.01410116 | 0.01410116 | 0.01410116
15.4584 | 30.5046 | 31.99031 | 31.94797 | -1.485711 | 0.01411299 | 0.01411299 | 0.01411299
15.4684 | 30.4588 | 31.97555 | 31.93318 | -1.516751 | 0.01412483 | 0.01412483 | 0.01412483
15.4784 | 30.4693 | 31.96077 | 31.91836 | -1.491468 | 0.0141367 | 0.0141367 | 0.0141367
15.4884 | 30.4562 | 31.94596 | 31.90352 | -1.489762 | 0.01414858 | 0.01414858 | 0.01414858
15.4984 | 30.4464 | 31.93113 | 31.88865 | -1.484733 | 0.01416048 | 0.01416048 | 0.01416048
15.5084 | 30.4391 | 31.91628 | 31.87376 | -1.477181 | 0.0141724 | 0.0141724 | 0.0141724
15.5184 | 30.4212 | 31.90141 | 31.85885 | -1.480206 | 0.01418434 | 0.01418434 | 0.01418434
15.5284 | 30.3931 | 31.88651 | 31.84392 | -1.493408 | 0.0141963 | 0.0141963 | 0.0141963
15.5383 | 30.3809 | 31.87174 | 31.82911 | -1.490838 | 0.01420816 | 0.01420816 | 0.01420816
15.5483 | 30.3893 | 31.8568 | 31.81414 | -1.467496 | 0.01422016 | 0.01422016 | 0.01422016
15.5583 | 30.3725 | 31.84183 | 31.79913 | -1.469331 | 0.01423218 | 0.01423218 | 0.01423218
15.5683 | 30.3612 | 31.82685 | 31.78411 | -1.465645 | 0.01424421 | 0.01424421 | 0.01424421
15.5783 | 30.3369 | 31.81184 | 31.76907 | -1.474937 | 0.01425627 | 0.01425627 | 0.01425627
15.5883 | 30.3261 | 31.79681 | 31.754 | -1.470708 | 0.01426835 | 0.01426835 | 0.01426835
15.5983 | 30.3169 | 31.78176 | 31.73892 | -1.464857 | 0.01428044 | 0.01428044 | 0.01428044
15.6083 | 30.3059 | 31.76668 | 31.72381 | -1.460784 | 0.01429256 | 0.01429256 | 0.01429256
15.6183 | 30.2754 | 31.75159 | 31.70868 | -1.476191 | 0.01430469 | 0.01430469 | 0.01430469
15.6283 | 30.2744 | 31.73648 | 31.69353 | -1.462077 | 0.01431685 | 0.01431685 | 0.01431685
15.6383 | 30.2574 | 31.72134 | 31.67835 | -1.463942 | 0.01432902 | 0.01432902 | 0.01432902
15.6483 | 30.2506 | 31.70619 | 31.66316 | -1.455586 | 0.01434122 | 0.01434122 | 0.01434122
15.6583 | 30.2423 | 31.69101 | 31.64795 | -1.44871 | 0.01435343 | 0.01435343 | 0.01435343
15.6683 | 30.2336 | 31.67581 | 31.63272 | -1.442213 | 0.01436567 | 0.01436567 | 0.01436567
15.6783 | 30.21 | 31.6606 | 31.61746 | -1.450597 | 0.01437792 | 0.01437792 | 0.01437792
15.6883 | 30.199 | 31.64536 | 31.60219 | -1.44636 | 0.0143902 | 0.0143902 | 0.0143902
15.6983 | 30.1855 | 31.6301 | 31.5869 | -1.444604 | 0.01440249 | 0.01440249 | 0.01440249
15.7083 | 30.1756 | 31.61483 | 31.57158 | -1.439228 | 0.01441481 | 0.01441481 | 0.01441481
15.7183 | 30.1666 | 31.59953 | 31.55625 | -1.432932 | 0.01442715 | 0.01442715 | 0.01442715
15.7283 | 30.1366 | 31.58422 | 31.5409 | -1.447618 | 0.01443951 | 0.01443951 | 0.01443951
15.7383 | 30.1271 | 31.56888 | 31.52553 | -1.441784 | 0.01445189 | 0.01445189 | 0.01445189
15.7483 | 30.1185 | 31.55353 | 31.51014 | -1.435031 | 0.01446429 | 0.01446429 | 0.01446429
15.7583 | 30.1226 | 31.53816 | 31.49473 | -1.415559 | 0.01447671 | 0.01447671 | 0.01447671
15.7683 | 30.099 | 31.52277 | 31.4793 | -1.423769 | 0.01448915 | 0.01448915 | 0.01448915
15.7783 | 30.0946 | 31.50736 | 31.46385 | -1.41276 | 0.01450161 | 0.01450161 | 0.01450161
15.7883 | 30.0832 | 31.49193 | 31.44839 | -1.408732 | 0.0145141 | 0.0145141 | 0.0145141
15.7983 | 30.0667 | 31.47649 | 31.43291 | -1.409787 | 0.0145266 | 0.0145266 | 0.0145266
15.8083 | 30.0473 | 31.46102 | 31.41741 | -1.413723 | 0.01453913 | 0.01453913 | 0.01453913
15.8183 | 30.0459 | 31.44554 | 31.40189 | -1.399642 | 0.01455168 | 0.01455168 | 0.01455168
15.8283 | 30.0234 | 31.43004 | 31.38635 | -1.406642 | 0.01456425 | 0.01456425 | 0.01456425
15.8383 | 30.0044 | 31.41453 | 31.3708 | -1.410126 | 0.01457684 | 0.01457684 | 0.01457684
15.8483 | 29.9901 | 31.39899 | 31.35522 | -1.408891 | 0.01458946 | 0.01458946 | 0.01458946
15.8583 | 30.0007 | 31.38344 | 31.33963 | -1.38274 | 0.01460209 | 0.01460209 | 0.01460209
15.8683 | 29.9848 | 31.36787 | 31.32403 | -1.383071 | 0.01461475 | 0.01461475 | 0.01461475
15.8783 | 29.978 | 31.35229 | 31.3084 | -1.374286 | 0.01462743 | 0.01462743 | 0.01462743
15.8883 | 29.963 | 31.33668 | 31.29276 | -1.373683 | 0.01464013 | 0.01464013 | 0.01464013
15.8983 | 29.9557 | 31.32106 | 31.27711 | -1.365364 | 0.01465286 | 0.01465286 | 0.01465286
15.9083 | 29.9527 | 31.30543 | 31.26143 | -1.352728 | 0.0146656 | 0.0146656 | 0.0146656
15.9183 | 29.9424 | 31.28978 | 31.24574 | -1.347376 | 0.01467837 | 0.01467837 | 0.01467837
15.9283 | 29.9399 | 31.27411 | 31.23003 | -1.334208 | 0.01469116 | 0.01469116 | 0.01469116
15.9383 | 29.9108 | 31.25842 | 31.21431 | -1.347624 | 0.01470398 | 0.01470398 | 0.01470398
15.9483 | 29.904 | 31.24272 | 31.19857 | -1.338724 | 0.01471681 | 0.01471681 | 0.01471681
15.9583 | 29.907 | 31.22701 | 31.18282 | -1.320008 | 0.01472967 | 0.01472967 | 0.01472967
15.9683 | 29.9013 | 31.21128 | 31.16705 | -1.309976 | 0.01474256 | 0.01474256 | 0.01474256
15.9783 | 29.898 | 31.19553 | 31.15126 | -1.297529 | 0.01475546 | 0.01475546 | 0.01475546
15.9883 | 29.8772 | 31.17977 | 31.13546 | -1.302567 | 0.01476839 | 0.01476839 | 0.01476839
15.9983 | 29.8716 | 31.16399 | 31.11965 | -1.29239 | 0.01478135 | 0.01478135 | 0.01478135
16.0083 | 29.864 | 31.1482 | 31.10381 | -1.284197 | 0.01479432 | 0.01479432 | 0.01479432
16.0183 | 29.8601 | 31.13239 | 31.08797 | -1.27229 | 0.01480732 | 0.01480732 | 0.01480732
16.0283 | 29.8495 | 31.11657 | 31.07211 | -1.267068 | 0.01482035 | 0.01482035 | 0.01482035
16.0383 | 29.8351 | 31.10073 | 31.05623 | -1.265631 | 0.01483339 | 0.01483339 | 0.01483339
16.0483 | 29.821 | 31.08488 | 31.04034 | -1.26388 | 0.01484646 | 0.01484646 | 0.01484646
16.0583 | 29.8161 | 31.06901 | 31.02444 | -1.252915 | 0.01485956 | 0.01485956 | 0.01485956
16.0683 | 29.8223 | 31.05314 | 31.00852 | -1.230835 | 0.01487268 | 0.01487268 | 0.01487268
16.0783 | 29.8003 | 31.03724 | 30.99258 | -1.236942 | 0.01488582 | 0.01488582 | 0.01488582
16.0883 | 29.7892 | 31.02133 | 30.97664 | -1.232135 | 0.01489899 | 0.01489899 | 0.01489899
16.0983 | 29.7725 | 31.00541 | 30.96068 | -1.232914 | 0.01491218 | 0.01491218 | 0.01491218
16.1083 | 29.7606 | 30.98948 | 30.9447 | -1.228879 | 0.0149254 | 0.0149254 | 0.0149254
16.1183 | 29.7516 | 30.97353 | 30.92872 | -1.221931 | 0.01493864 | 0.01493864 | 0.01493864
16.1282 | 29.7485 | 30.95773 | 30.91287 | -1.20923 | 0.01495178 | 0.01495178 | 0.01495178
16.1382 | 29.7333 | 30.94176 | 30.89686 | -1.208455 | 0.01496507 | 0.01496507 | 0.01496507
16.1482 | 29.701 | 30.92577 | 30.88083 | -1.224768 | 0.01497839 | 0.01497839 | 0.01497839
16.1582 | 29.6927 | 30.90977 | 30.86479 | -1.217068 | 0.01499173 | 0.01499173 | 0.01499173
16.1682 | 29.7039 | 30.89375 | 30.84874 | -1.189855 | 0.0150051 | 0.0150051 | 0.0150051
16.1782 | 29.679 | 30.87773 | 30.83267 | -1.198729 | 0.01501849 | 0.01501849 | 0.01501849
16.1882 | 29.6752 | 30.86169 | 30.8166 | -1.186492 | 0.01503191 | 0.01503191 | 0.01503191
16.1982 | 29.6527 | 30.84564 | 30.80051 | -1.192941 | 0.01504536 | 0.01504536 | 0.01504536
16.2082 | 29.6413 | 30.82958 | 30.7844 | -1.188279 | 0.01505883 | 0.01505883 | 0.01505883
16.2182 | 29.618 | 30.8135 | 30.76829 | -1.195505 | 0.01507232 | 0.01507232 | 0.01507232
16.2282 | 29.6093 | 30.79742 | 30.75216 | -1.188119 | 0.01508585 | 0.01508585 | 0.01508585
16.2382 | 29.5959 | 30.78132 | 30.73602 | -1.185421 | 0.0150994 | 0.0150994 | 0.0150994
16.2482 | 29.5803 | 30.76521 | 30.71987 | -1.184911 | 0.01511298 | 0.01511298 | 0.01511298
16.2582 | 29.561 | 30.74909 | 30.70371 | -1.18809 | 0.01512658 | 0.01512658 | 0.01512658
16.2682 | 29.5696 | 30.73296 | 30.68754 | -1.163358 | 0.01514021 | 0.01514021 | 0.01514021
16.2782 | 29.5665 | 30.71681 | 30.67135 | -1.150314 | 0.01515387 | 0.01515387 | 0.01515387
16.2882 | 29.5395 | 30.70066 | 30.65516 | -1.161159 | 0.01516756 | 0.01516756 | 0.01516756
16.2982 | 29.5352 | 30.68449 | 30.63895 | -1.149294 | 0.01518127 | 0.01518127 | 0.01518127
16.3082 | 29.5173 | 30.66832 | 30.62273 | -1.151017 | 0.01519501 | 0.01519501 | 0.01519501
16.3182 | 29.5079 | 30.65213 | 30.6065 | -1.14423 | 0.01520878 | 0.01520878 | 0.01520878
16.3282 | 29.491 | 30.63593 | 30.59027 | -1.144933 | 0.01522258 | 0.01522258 | 0.01522258
16.3382 | 29.4858 | 30.61972 | 30.57402 | -1.133925 | 0.0152364 | 0.0152364 | 0.0152364
16.3482 | 29.4697 | 30.60351 | 30.55776 | -1.133807 | 0.01525025 | 0.01525025 | 0.01525025
16.3582 | 29.4502 | 30.58728 | 30.54149 | -1.137078 | 0.01526413 | 0.01526413 | 0.01526413
16.3682 | 29.4563 | 30.57104 | 30.52521 | -1.11474 | 0.01527805 | 0.01527805 | 0.01527805
16.3782 | 29.4486 | 30.55479 | 30.50892 | -1.106192 | 0.01529198 | 0.01529198 | 0.01529198
16.3882 | 29.4397 | 30.53853 | 30.49262 | -1.098834 | 0.01530595 | 0.01530595 | 0.01530595
16.3982 | 29.4267 | 30.52227 | 30.47631 | -1.095566 | 0.01531995 | 0.01531995 | 0.01531995
16.4082 | 29.4197 | 30.50599 | 30.45999 | -1.086289 | 0.01533398 | 0.01533398 | 0.01533398
16.4182 | 29.4019 | 30.4897 | 30.44366 | -1.087803 | 0.01534804 | 0.01534804 | 0.01534804
16.4282 | 29.3912 | 30.47341 | 30.42732 | -1.082208 | 0.01536212 | 0.01536212 | 0.01536212
16.4382 | 29.3932 | 30.4571 | 30.41097 | -1.063903 | 0.01537624 | 0.01537624 | 0.01537624
16.4482 | 29.3876 | 30.44079 | 30.39462 | -1.053189 | 0.01539039 | 0.01539039 | 0.01539039
16.4582 | 29.359 | 30.42447 | 30.37825 | -1.065467 | 0.01540457 | 0.01540457 | 0.01540457
16.4682 | 29.3626 | 30.40814 | 30.36188 | -1.045536 | 0.01541878 | 0.01541878 | 0.01541878
16.4782 | 29.3693 | 30.3918 | 30.3455 | -1.022496 | 0.01543302 | 0.01543302 | 0.01543302
16.4882 | 29.3394 | 30.37545 | 30.32911 | -1.036048 | 0.01544729 | 0.01544729 | 0.01544729
16.4982 | 29.3296 | 30.35909 | 30.31271 | -1.029492 | 0.01546159 | 0.01546159 | 0.01546159
16.5082 | 29.3204 | 30.34273 | 30.2963 | -1.022327 | 0.01547592 | 0.01547592 | 0.01547592
16.5182 | 29.3077 | 30.32635 | 30.27988 | -1.018654 | 0.01549029 | 0.01549029 | 0.01549029
16.5282 | 29.2807 | 30.30997 | 30.26346 | -1.029274 | 0.01550469 | 0.01550469 | 0.01550469
16.5382 | 29.2888 | 30.29359 | 30.24703 | -1.004785 | 0.01551912 | 0.01551912 | 0.01551912
16.5482 | 29.2719 | 30.27719 | 30.23059 | -1.005289 | 0.01553358 | 0.01553358 | 0.01553358
16.5582 | 29.2456 | 30.26079 | 30.21414 | -1.015186 | 0.01554808 | 0.01554808 | 0.01554808
16.5682 | 29.238 | 30.24437 | 30.19769 | -1.006375 | 0.01556261 | 0.01556261 | 0.01556261
16.5782 | 29.2376 | 30.22796 | 30.18122 | -0.9903562 | 0.01557717 | 0.01557717 | 0.01557717
16.5882 | 29.224 | 30.21153 | 30.16476 | -0.9875306 | 0.01559177 | 0.01559177 | 0.01559177
16.5982 | 29.1968 | 30.1951 | 30.14828 | -0.9982979 | 0.0156064 | 0.0156064 | 0.0156064
16.6082 | 29.1908 | 30.17866 | 30.1318 | -0.9878582 | 0.01562107 | 0.01562107 | 0.01562107
16.6182 | 29.1676 | 30.16221 | 30.1153 | -0.9946118 | 0.01563577 | 0.01563577 | 0.01563577
16.6282 | 29.1537 | 30.14576 | 30.09881 | -0.9920586 | 0.0156505 | 0.0156505 | 0.0156505
16.6382 | 29.1318 | 30.1293 | 30.0823 | -0.9974989 | 0.01566527 | 0.01566527 | 0.01566527
16.6482 | 29.1223 | 30.11283 | 30.06579 | -0.9905327 | 0.01568008 | 0.01568008 | 0.01568008
16.6582 | 29.1109 | 30.09636 | 30.04928 | -0.9854602 | 0.01569492 | 0.01569492 | 0.01569492
16.6682 | 29.0829 | 30.07988 | 30.03275 | -0.9969814 | 0.0157098 | 0.0157098 | 0.0157098
16.6782 | 29.0808 | 30.0634 | 30.01622 | -0.9825966 | 0.01572471 | 0.01572471 | 0.01572471
16.6882 | 29.0711 | 30.04691 | 29.99969 | -0.9758057 | 0.01573966 | 0.01573966 | 0.01573966
16.6982 | 29.0756 | 30.03041 | 29.98315 | -0.954809 | 0.01575465 | 0.01575465 | 0.01575465
16.7081 | 29.0485 | 30.01407 | 29.96676 | -0.9655717 | 0.01576952 | 0.01576952 | 0.01576952
16.7181 | 29.0464 | 29.99756 | 29.95021 | -0.9511637 | 0.01578459 | 0.01578459 | 0.01578459
16.7281 | 29.0348 | 29.98105 | 29.93365 | -0.9462501 | 0.01579969 | 0.01579969 | 0.01579969
16.7381 | 29.0107 | 29.96453 | 29.91709 | -0.9538312 | 0.01581483 | 0.01581483 | 0.01581483
16.7481 | 29.0058 | 29.94801 | 29.90052 | -0.9422071 | 0.01583 | 0.01583 | 0.01583
16.7581 | 29.0005 | 29.93148 | 29.88394 | -0.9309777 | 0.01584522 | 0.01584522 | 0.01584522
16.7681 | 28.9639 | 29.91494 | 29.86736 | -0.9510434 | 0.01586048 | 0.01586048 | 0.01586048
16.7781 | 28.9711 | 29.8984 | 29.85078 | -0.9273041 | 0.01587577 | 0.01587577 | 0.01587577
16.7881 | 28.9706 | 29.88186 | 29.83419 | -0.91126 | 0.01589111 | 0.01589111 | 0.01589111
16.7981 | 28.9581 | 29.86531 | 29.81759 | -0.9072112 | 0.01590649 | 0.01590649 | 0.01590649
16.8081 | 28.9519 | 29.84876 | 29.80099 | -0.8968578 | 0.01592191 | 0.01592191 | 0.01592191
16.8181 | 28.9526 | 29.8322 | 29.78439 | -0.8795999 | 0.01593737 | 0.01593737 | 0.01593737
16.8281 | 28.9582 | 29.81564 | 29.76778 | -0.8574378 | 0.01595287 | 0.01595287 | 0.01595287
16.8381 | 28.9242 | 29.79907 | 29.75117 | -0.8748713 | 0.01596841 | 0.01596841 | 0.01596841
16.8481 | 28.9226 | 29.7825 | 29.73455 | -0.8599008 | 0.015984 | 0.015984 | 0.015984
16.8581 | 28.9243 | 29.76593 | 29.71793 | -0.8416262 | 0.01599963 | 0.01599963 | 0.01599963
16.8681 | 28.9168 | 29.74935 | 29.7013 | -0.8325478 | 0.01601531 | 0.01601531 | 0.01601531
16.8781 | 28.9363 | 29.73277 | 29.68467 | -0.7964656 | 0.01603102 | 0.01603102 | 0.01603102
16.8881 | 28.9163 | 29.71618 | 29.66804 | -0.7998797 | 0.01604679 | 0.01604679 | 0.01604679
16.8981 | 28.9147 | 29.69959 | 29.6514 | -0.7848902 | 0.0160626 | 0.0160626 | 0.0160626
16.9081 | 28.9127 | 29.683 | 29.63476 | -0.7702973 | 0.01607845 | 0.01607845 | 0.01607845
16.9181 | 28.907 | 29.6664 | 29.61812 | -0.7594011 | 0.01609435 | 0.01609435 | 0.01609435
16.9281 | 28.9093 | 29.6498 | 29.60147 | -0.7405016 | 0.0161103 | 0.0161103 | 0.0161103
16.9381 | 28.9075 | 29.6332 | 29.58482 | -0.725699 | 0.0161263 | 0.0161263 | 0.0161263
16.9481 | 28.8822 | 29.61659 | 29.56817 | -0.7343934 | 0.01614234 | 0.01614234 | 0.01614234
16.9581 | 28.8906 | 29.59998 | 29.55151 | -0.709385 | 0.01615843 | 0.01615843 | 0.01615843
16.9681 | 28.8799 | 29.58337 | 29.53485 | -0.7034737 | 0.01617457 | 0.01617457 | 0.01617457
16.9781 | 28.8784 | 29.56676 | 29.51819 | -0.6883598 | 0.01619076 | 0.01619076 | 0.01619076
16.9881 | 28.8625 | 29.55014 | 29.50152 | -0.6876432 | 0.016207 | 0.016207 | 0.016207
16.9981 | 28.8606 | 29.53352 | 29.48485 | -0.6729243 | 0.01622329 | 0.01622329 | 0.01622329
17.0081 | 28.8519 | 29.5169 | 29.46818 | -0.665003 | 0.01623964 | 0.01623964 | 0.01623964
17.0181 | 28.8496 | 29.50028 | 29.45151 | -0.6506794 | 0.01625603 | 0.01625603 | 0.01625603
17.0281 | 28.8255 | 29.48365 | 29.43484 | -0.6581537 | 0.01627248 | 0.01627248 | 0.01627248
17.0381 | 28.8323 | 29.46703 | 29.41816 | -0.634726 | 0.01628898 | 0.01628898 | 0.01628898
17.0481 | 28.7969 | 29.4504 | 29.40148 | -0.6534963 | 0.01630554 | 0.01630554 | 0.01630554
17.0581 | 28.798 | 29.43376 | 29.3848 | -0.6357648 | 0.01632215 | 0.01632215 | 0.01632215
17.0681 | 28.7721 | 29.41713 | 29.36812 | -0.6450317 | 0.01633882 | 0.01633882 | 0.01633882
17.0781 | 28.7641 | 29.4005 | 29.35143 | -0.6363969 | 0.01635554 | 0.01635554 | 0.01635554
17.0881 | 28.757 | 29.38386 | 29.33474 | -0.6268606 | 0.01637232 | 0.01637232 | 0.01637232
17.0981 | 28.7356 | 29.36722 | 29.31806 | -0.6316229 | 0.01638916 | 0.01638916 | 0.01638916
17.1081 | 28.7305 | 29.35058 | 29.30137 | -0.620084 | 0.01640605 | 0.01640605 | 0.01640605
17.1181 | 28.7002 | 29.33394 | 29.28467 | -0.6337438 | 0.01642301 | 0.01642301 | 0.01642301
17.1281 | 28.7054 | 29.3173 | 29.26798 | -0.6119026 | 0.01644003 | 0.01644003 | 0.01644003
17.1381 | 28.6918 | 29.30066 | 29.25129 | -0.6088604 | 0.01645711 | 0.01645711 | 0.01645711
17.1481 | 28.6758 | 29.28402 | 29.23459 | -0.6082173 | 0.01647425 | 0.01647425 | 0.01647425
17.1581 | 28.6424 | 29.26737 | 29.2179 | -0.6249735 | 0.01649145 | 0.01649145 | 0.01649145
17.1681 | 28.6401 | 29.25073 | 29.2012 | -0.610629 | 0.01650872 | 0.01650872 | 0.01650872
17.1781 | 28.6193 | 29.23408 | 29.18451 | -0.6147839 | 0.01652605 | 0.01652605 | 0.01652605
17.1881 | 28.6236 | 29.21744 | 29.16781 | -0.5938384 | 0.01654345 | 0.01654345 | 0.01654345
17.1981 | 28.6102 | 29.20079 | 29.15111 | -0.5905925 | 0.01656092 | 0.01656092 | 0.01656092
17.2081 | 28.5869 | 29.18415 | 29.13441 | -0.5972464 | 0.01657846 | 0.01657846 | 0.01657846
17.2181 | 28.574 | 29.1675 | 29.11771 | -0.5935001 | 0.01659606 | 0.01659606 | 0.01659606
17.2281 | 28.5649 | 29.15085 | 29.10101 | -0.5859538 | 0.01661374 | 0.01661374 | 0.01661374
17.2381 | 28.5514 | 29.13421 | 29.08431 | -0.5828075 | 0.01663148 | 0.01663148 | 0.01663148
17.2481 | 28.5522 | 29.11756 | 29.06761 | -0.5653614 | 0.0166493 | 0.0166493 | 0.0166493
17.2581 | 28.5078 | 29.10092 | 29.05091 | -0.5931155 | 0.01666719 | 0.01666719 | 0.01666719
17.2681 | 28.5296 | 29.08427 | 29.03421 | -0.5546699 | 0.01668516 | 0.01668516 | 0.01668516
17.2781 | 28.495 | 29.06762 | 29.01752 | -0.5726249 | 0.01670321 | 0.01670321 | 0.01670321
17.2881 | 28.5145 | 29.05098 | 29.00082 | -0.5364803 | 0.01672133 | 0.01672133 | 0.01672133
17.298 | 28.4927 | 29.0345 | 28.98428 | -0.5418029 | 0.01673935 | 0.01673935 | 0.01673935
17.308 | 28.4905 | 29.01786 | 28.96759 | -0.5273598 | 0.01675763 | 0.01675763 | 0.01675763
17.318 | 28.4714 | 29.00122 | 28.95089 | -0.5298175 | 0.01677599 | 0.01677599 | 0.01677599
17.328 | 28.4771 | 28.98458 | 28.93419 | -0.5074762 | 0.01679444 | 0.01679444 | 0.01679444
17.338 | 28.4612 | 28.96794 | 28.9175 | -0.5067359 | 0.01681297 | 0.01681297 | 0.01681297
17.348 | 28.4656 | 28.9513 | 28.9008 | -0.4856967 | 0.01683159 | 0.01683159 | 0.01683159
17.358 | 28.431 | 28.93466 | 28.88411 | -0.5036588 | 0.01685029 | 0.01685029 | 0.01685029
17.368 | 28.4261 | 28.91802 | 28.86742 | -0.4919223 | 0.01686909 | 0.01686909 | 0.01686909
17.378 | 28.4178 | 28.90139 | 28.85072 | -0.4835872 | 0.01688798 | 0.01688798 | 0.01688798
17.388 | 28.4355 | 28.88475 | 28.83403 | -0.4492536 | 0.01690696 | 0.01690696 | 0.01690696
17.398 | 28.4165 | 28.86812 | 28.81734 | -0.4516217 | 0.01692603 | 0.01692603 | 0.01692603
17.408 | 28.4175 | 28.85149 | 28.80066 | -0.4339915 | 0.0169452 | 0.0169452 | 0.0169452
17.418 | 28.4019 | 28.83486 | 28.78397 | -0.4329632 | 0.01696447 | 0.01696447 | 0.01696447
17.428 | 28.4114 | 28.81824 | 28.76729 | -0.4068367 | 0.01698384 | 0.01698384 | 0.01698384
17.438 | 28.3844 | 28.80161 | 28.7506 | -0.4172123 | 0.01700332 | 0.01700332 | 0.01700332
17.448 | 28.3877 | 28.78499 | 28.73392 | -0.39729 | 0.0170229 | 0.0170229 | 0.0170229
17.458 | 28.3886 | 28.76837 | 28.71724 | -0.37977 | 0.01704258 | 0.01704258 | 0.01704258
17.468 | 28.3364 | 28.75175 | 28.70057 | -0.4153522 | 0.01706238 | 0.01706238 | 0.01706238
17.478 | 28.3583 | 28.73514 | 28.68389 | -0.3768369 | 0.01708229 | 0.01708229 | 0.01708229
17.488 | 28.3561 | 28.71852 | 28.66722 | -0.3624241 | 0.01710231 | 0.01710231 | 0.01710231
17.498 | 28.3352 | 28.70191 | 28.65055 | -0.3667139 | 0.01712245 | 0.01712245 | 0.01712245
17.508 | 28.3242 | 28.68531 | 28.63388 | -0.3611063 | 0.0171427 | 0.0171427 | 0.0171427
17.518 | 28.3245 | 28.6687 | 28.61721 | -0.3442016 | 0.01716308 | 0.01716308 | 0.01716308
17.528 | 28.3273 | 28.6521 | 28.60055 | -0.3247998 | 0.01718358 | 0.01718358 | 0.01718358
17.538 | 28.294 | 28.6355 | 28.58389 | -0.341501 | 0.01720421 | 0.01720421 | 0.01720421
17.548 | 28.3054 | 28.61891 | 28.56723 | -0.3135052 | 0.01722497 | 0.01722497 | 0.01722497
17.558 | 28.3025 | 28.60231 | 28.55058 | -0.2998127 | 0.01724587 | 0.01724587 | 0.01724587
17.568 | 28.2524 | 28.58572 | 28.53392 | -0.3333234 | 0.0172669 | 0.0172669 | 0.0172669
17.578 | 28.2709 | 28.56914 | 28.51727 | -0.2982375 | 0.01728807 | 0.01728807 | 0.01728807
17.588 | 28.2549 | 28.55256 | 28.50063 | -0.297655 | 0.01730938 | 0.01730938 | 0.01730938
17.598 | 28.2565 | 28.53598 | 28.48398 | -0.2794762 | 0.01733084 | 0.01733084 | 0.01733084
17.608 | 28.2328 | 28.5194 | 28.46734 | -0.286601 | 0.01735245 | 0.01735245 | 0.01735245
17.618 | 28.234 | 28.50283 | 28.45071 | -0.2688295 | 0.01737421 | 0.01737421 | 0.01737421
17.628 | 28.2189 | 28.48626 | 28.43407 | -0.2673619 | 0.01739613 | 0.01739613 | 0.01739613
17.638 | 28.2182 | 28.4697 | 28.41744 | -0.2514983 | 0.01741822 | 0.01741822 | 0.01741822
17.648 | 28.1984 | 28.45314 | 28.40082 | -0.2547387 | 0.01744046 | 0.01744046 | 0.01744046
17.658 | 28.1931 | 28.43658 | 28.38419 | -0.2434832 | 0.01746288 | 0.01746288 | 0.01746288
17.668 | 28.1633 | 28.42003 | 28.36758 | -0.256732 | 0.01748547 | 0.01748547 | 0.01748547
17.678 | 28.1648 | 28.40349 | 28.35096 | -0.2386851 | 0.01750825 | 0.01750825 | 0.01750825
17.688 | 28.1511 | 28.38694 | 28.33435 | -0.2358427 | 0.0175312 | 0.0175312 | 0.0175312
17.698 | 28.1511 | 28.3704 | 28.31774 | -0.2193048 | 0.01755435 | 0.01755435 | 0.01755435
17.708 | 28.1403 | 28.35387 | 28.30114 | -0.2135715 | 0.01757769 | 0.01757769 | 0.01757769
17.718 | 28.1167 | 28.33734 | 28.28454 | -0.220643 | 0.01760123 | 0.01760123 | 0.01760123
17.728 | 28.1048 | 28.32082 | 28.26794 | -0.2160192 | 0.01762497 | 0.01762497 | 0.01762497
17.738 | 28.1101 | 28.3043 | 28.25135 | -0.1942004 | 0.01764892 | 0.01764892 | 0.01764892
17.748 | 28.0832 | 28.28779 | 28.23477 | -0.2045866 | 0.0176731 | 0.0176731 | 0.0176731
17.758 | 28.064 | 28.27128 | 28.21819 | -0.207278 | 0.01769749 | 0.01769749 | 0.01769749
17.768 | 28.0491 | 28.25477 | 28.20161 | -0.2056746 | 0.01772212 | 0.01772212 | 0.01772212
17.778 | 28.0279 | 28.23828 | 28.18504 | -0.2103764 | 0.01774698 | 0.01774698 | 0.01774698
17.788 | 28.0385 | 28.22178 | 28.16847 | -0.1832837 | 0.01777209 | 0.01777209 | 0.01777209
17.798 | 28.0194 | 28.2053 | 28.1519 | -0.1858966 | 0.01779744 | 0.01779744 | 0.01779744
17.808 | 28.017 | 28.18882 | 28.13535 | -0.171815 | 0.01782306 | 0.01782306 | 0.01782306
17.818 | 28.0005 | 28.17234 | 28.11879 | -0.1718392 | 0.01784894 | 0.01784894 | 0.01784894
17.828 | 27.9863 | 28.15587 | 28.10224 | -0.1695693 | 0.0178751 | 0.0178751 | 0.0178751
17.838 | 27.9864 | 28.13941 | 28.0857 | -0.1530052 | 0.01790155 | 0.01790155 | 0.01790155
17.848 | 27.9711 | 28.12295 | 28.06916 | -0.1518472 | 0.01792828 | 0.01792828 | 0.01792828
17.858 | 27.9578 | 28.1065 | 28.05263 | -0.1486954 | 0.01795532 | 0.01795532 | 0.01795532
17.868 | 27.9391 | 28.09005 | 28.0361 | -0.1509498 | 0.01798267 | 0.01798267 | 0.01798267
17.878 | 27.8954 | 28.07361 | 28.01958 | -0.1782105 | 0.01801035 | 0.01801035 | 0.01801035
17.8879 | 27.9258 | 28.05734 | 28.00323 | -0.1315421 | 0.01803808 | 0.01803808 | 0.01803808
17.8979 | 27.8955 | 28.04092 | 27.98672 | -0.1454158 | 0.01806643 | 0.01806643 | 0.01806643
17.9079 | 27.9013 | 28.0245 | 27.97021 | -0.1231962 | 0.01809514 | 0.01809514 | 0.01809514
17.9179 | 27.8885 | 28.00808 | 27.95371 | -0.1195835 | 0.01812421 | 0.01812421 | 0.01812421
17.9279 | 27.8779 | 27.99168 | 27.93722 | -0.1137776 | 0.01815367 | 0.01815367 | 0.01815367
17.9379 | 27.8491 | 27.97528 | 27.92073 | -0.1261788 | 0.01818353 | 0.01818353 | 0.01818353
17.9479 | 27.8542 | 27.95889 | 27.90425 | -0.1046872 | 0.0182138 | 0.0182138 | 0.0182138
17.9579 | 27.8479 | 27.9425 | 27.88777 | -0.0946028 | 0.01824449 | 0.01824449 | 0.01824449
17.9679 | 27.8522 | 27.92613 | 27.8713 | -0.0739258 | 0.01827562 | 0.01827562 | 0.01827562
17.9779 | 27.8009 | 27.90976 | 27.85483 | -0.1088563 | 0.01830721 | 0.01830721 | 0.01830721
17.9879 | 27.8347 | 27.89339 | 27.83838 | -0.05869448 | 0.01833928 | 0.01833928 | 0.01833928
17.9979 | 27.8227 | 27.87704 | 27.82192 | -0.05434039 | 0.01837183 | 0.01837183 | 0.01837183
18.0079 | 27.8124 | 27.86069 | 27.80548 | -0.04829421 | 0.0184049 | 0.0184049 | 0.0184049
18.0179 | 27.8156 | 27.84436 | 27.78904 | -0.02875604 | 0.0184385 | 0.0184385 | 0.0184385
18.0279 | 27.7974 | 27.82803 | 27.77261 | -0.03062604 | 0.01847265 | 0.01847265 | 0.01847265
18.0379 | 27.7809 | 27.8117 | 27.75618 | -0.03080434 | 0.01850737 | 0.01850737 | 0.01850737
18.0479 | 27.7808 | 27.79539 | 27.73976 | -0.01459108 | 0.0185427 | 0.0185427 | 0.0185427
18.0579 | 27.7704 | 27.77909 | 27.72335 | -0.008686407 | 0.01857864 | 0.01857864 | 0.01857864
18.0679 | 27.7895 | 27.76279 | 27.70694 | 0.02670954 | 0.01861523 | 0.01861523 | 0.01861523
18.0779 | 27.7124 | 27.7465 | 27.69055 | -0.0341034 | 0.0186525 | 0.0186525 | 0.0186525
18.0879 | 27.759 | 27.73023 | 27.67415 | 0.02877462 | 0.01869047 | 0.01869047 | 0.01869047
18.0979 | 27.7481 | 27.71396 | 27.65777 | 0.03414345 | 0.01872917 | 0.01872917 | 0.01872917
18.1079 | 27.7423 | 27.6977 | 27.64139 | 0.0446029 | 0.01876863 | 0.01876863 | 0.01876863
18.1179 | 27.7368 | 27.68145 | 27.62502 | 0.05535283 | 0.0188089 | 0.0188089 | 0.0188089
18.1279 | 27.7378 | 27.66521 | 27.60866 | 0.07259304 | 0.01885 | 0.01885 | 0.01885
18.1379 | 27.7324 | 27.64898 | 27.5923 | 0.08342336 | 0.01889197 | 0.01889197 | 0.01889197
18.1479 | 27.7157 | 27.63276 | 27.57595 | 0.0829436 | 0.01893485 | 0.01893485 | 0.01893485
18.1579 | 27.7181 | 27.61655 | 27.55961 | 0.1015536 | 0.01897868 | 0.01897868 | 0.01897868
18.1679 | 27.7241 | 27.60035 | 27.54328 | 0.123753 | 0.01902351 | 0.01902351 | 0.01902351
18.1779 | 27.6445 | 27.58416 | 27.52695 | 0.06034185 | 0.01906939 | 0.01906939 | 0.01906939
18.1879 | 27.6561 | 27.56798 | 27.51063 | 0.08811974 | 0.01911637 | 0.01911637 | 0.01911637
18.1979 | 27.6909 | 27.55181 | 27.49432 | 0.1390865 | 0.01916449 | 0.01916449 | 0.01916449
18.2079 | 27.6486 | 27.53566 | 27.47802 | 0.1129419 | 0.01921383 | 0.01921383 | 0.01921383
18.2179 | 27.648 | 27.51951 | 27.46172 | 0.1284856 | 0.01926444 | 0.01926444 | 0.01926444
18.2279 | 27.6398 | 27.50338 | 27.44543 | 0.1364174 | 0.01931638 | 0.01931638 | 0.01931638
18.2379 | 27.6191 | 27.48726 | 27.42915 | 0.1318371 | 0.01936973 | 0.01936973 | 0.01936973
18.2479 | 27.6067 | 27.47116 | 27.41288 | 0.1355443 | 0.01942456 | 0.01942456 | 0.01942456
18.2579 | 27.6112 | 27.45506 | 27.39662 | 0.1561388 | 0.01948096 | 0.01948096 | 0.01948096
18.2679 | 27.6112 | 27.43898 | 27.38036 | 0.1722201 | 0.01953902 | 0.01953902 | 0.01953902
18.2779 | 27.5339 | 27.42291 | 27.36412 | 0.1109879 | 0.01959882 | 0.01959882 | 0.01959882
18.2879 | 27.5407 | 27.40686 | 27.34788 | 0.133842 | 0.01966048 | 0.01966048 | 0.01966048
18.2979 | 27.5772 | 27.39082 | 27.33165 | 0.1863817 | 0.0197241 | 0.0197241 | 0.0197241
18.3079 | 27.5319 | 27.37479 | 27.31542 | 0.1571069 | 0.01978981 | 0.01978981 | 0.01978981
18.3179 | 27.5208 | 27.35878 | 27.29921 | 0.1620169 | 0.01985774 | 0.01985774 | 0.01985774
18.3279 | 27.5042 | 27.34279 | 27.283 | 0.1614113 | 0.01992803 | 0.01992803 | 0.01992803
18.3379 | 27.4924 | 27.32681 | 27.26681 | 0.1655895 | 0.02000083 | 0.02000083 | 0.02000083
18.3479 | 27.4896 | 27.31085 | 27.25062 | 0.178751 | 0.02007633 | 0.02007633 | 0.02007633
18.3579 | 27.4839 | 27.2949 | 27.23444 | 0.1889951 | 0.02015471 | 0.02015471 | 0.02015471
18.3679 | 27.4695 | 27.27898 | 27.21827 | 0.1905213 | 0.02023617 | 0.02023617 | 0.02023617
18.3779 | 27.3941 | 27.26307 | 27.20211 | 0.1310286 | 0.02032094 | 0.02032094 | 0.02032094
18.3879 | 27.4097 | 27.24718 | 27.18596 | 0.1625164 | 0.02040925 | 0.02040925 | 0.02040925
18.3979 | 27.4244 | 27.23132 | 27.16981 | 0.1930838 | 0.02050139 | 0.02050139 | 0.02050139
18.4079 | 27.3918 | 27.21547 | 27.15368 | 0.1763298 | 0.02059764 | 0.02059764 | 0.02059764
18.4179 | 27.3896 | 27.19965 | 27.13755 | 0.1899534 | 0.02069832 | 0.02069832 | 0.02069832
18.4279 | 27.3701 | 27.18385 | 27.12144 | 0.1862536 | 0.02080378 | 0.02080378 | 0.02080378
18.4379 | 27.3752 | 27.16807 | 27.10533 | 0.207129 | 0.02091441 | 0.02091441 | 0.02091441
18.4479 | 27.3467 | 27.15232 | 27.08923 | 0.1943784 | 0.02103061 | 0.02103061 | 0.02103061
18.4579 | 27.3721 | 27.1366 | 27.07314 | 0.2355004 | 0.02115284 | 0.02115284 | 0.02115284
18.4678 | 27.3374 | 27.12106 | 27.05722 | 0.2163367 | 0.02128028 | 0.02128028 | 0.02128028
18.4778 | 27.2757 | 27.1054 | 27.04115 | 0.1702994 | 0.02141602 | 0.02141602 | 0.02141602
18.4878 | 27.2764 | 27.08977 | 27.02509 | 0.1866298 | 0.02155937 | 0.02155937 | 0.02155937
18.4978 | 27.2994 | 27.07417 | 27.00904 | 0.2252259 | 0.02171096 | 0.02171096 | 0.02171096
18.5078 | 27.2758 | 27.05861 | 26.993 | 0.2171857 | 0.02187145 | 0.02187145 | 0.02187145
18.5178 | 27.2664 | 27.04309 | 26.97697 | 0.223307 | 0.02204155 | 0.02204155 | 0.02204155
18.5278 | 27.2635 | 27.02761 | 26.96095 | 0.2358875 | 0.02222201 | 0.02222201 | 0.02222201
18.5378 | 27.2489 | 27.01218 | 26.94493 | 0.2367246 | 0.02241363 | 0.02241363 | 0.02241363
18.5478 | 27.2476 | 26.99678 | 26.92893 | 0.2508159 | 0.02261728 | 0.02261728 | 0.02261728
18.5578 | 27.2378 | 26.98144 | 26.91294 | 0.2563585 | 0.02283384 | 0.02283384 | 0.02283384
18.5678 | 27.2079 | 26.96615 | 26.89696 | 0.2417495 | 0.02306427 | 0.02306427 | 0.02306427
18.5778 | 27.1712 | 26.95091 | 26.88099 | 0.2202859 | 0.02330954 | 0.02330954 | 0.02330954
18.5878 | 27.1805 | 26.93574 | 26.86502 | 0.2447647 | 0.02357069 | 0.02357069 | 0.02357069
18.5978 | 27.2024 | 26.92062 | 26.84907 | 0.2817825 | 0.02384877 | 0.02384877 | 0.02384877
18.6078 | 27.1704 | 26.90556 | 26.83313 | 0.264836 | 0.02414488 | 0.02414488 | 0.02414488
18.6178 | 27.1565 | 26.89058 | 26.8172 | 0.2659219 | 0.02446012 | 0.02446012 | 0.02446012
18.6278 | 27.1655 | 26.87566 | 26.80128 | 0.2898367 | 0.02479564 | 0.02479564 | 0.02479564
18.6378 | 27.15 | 26.86082 | 26.78537 | 0.2891769 | 0.02515256 | 0.02515256 | 0.02515256
18.6478 | 27.1704 | 26.84606 | 26.76946 | 0.324339 | 0.02553202 | 0.02553202 | 0.02553202
18.6578 | 27.1347 | 26.83138 | 26.75357 | 0.3033198 | 0.02593511 | 0.02593511 | 0.02593511
18.6678 | 27.1026 | 26.81678 | 26.7377 | 0.2858159 | 0.02636291 | 0.02636291 | 0.02636291
18.6778 | 27.0761 | 26.80228 | 26.72183 | 0.2738244 | 0.02681642 | 0.02681642 | 0.02681642
18.6878 | 27.0927 | 26.78786 | 26.70597 | 0.3048423 | 0.02729654 | 0.02729654 | 0.02729654
18.6978 | 27.1051 | 26.77353 | 26.69012 | 0.3315674 | 0.02780408 | 0.02780408 | 0.02780408
18.7078 | 27.0951 | 26.7593 | 26.67428 | 0.3357976 | 0.02833964 | 0.02833964 | 0.02833964
18.7178 | 27.0945 | 26.74517 | 26.65846 | 0.3493317 | 0.02890364 | 0.02890364 | 0.02890364
18.7278 | 27.0736 | 26.73113 | 26.64264 | 0.3424692 | 0.02949622 | 0.02949622 | 0.02949622
18.7378 | 27.0687 | 26.71719 | 26.62684 | 0.3515108 | 0.03011715 | 0.03011715 | 0.03011715
18.7478 | 27.0908 | 26.70334 | 26.61104 | 0.3874583 | 0.03076579 | 0.03076579 | 0.03076579
18.7578 | 27.0659 | 26.68958 | 26.59526 | 0.3763153 | 0.03144095 | 0.03144095 | 0.03144095
18.7678 | 27.03 | 26.67591 | 26.57949 | 0.354087 | 0.03214082 | 0.03214082 | 0.03214082
18.7778 | 27.0162 | 26.66232 | 26.56373 | 0.3538814 | 0.03286281 | 0.03286281 | 0.03286281
18.7878 | 27.0119 | 26.64879 | 26.54798 | 0.3631086 | 0.03360342 | 0.03360342 | 0.03360342
18.7978 | 27.0223 | 26.63532 | 26.53224 | 0.3869823 | 0.03435817 | 0.03435817 | 0.03435817
18.8078 | 27.0215 | 26.62188 | 26.51652 | 0.3996193 | 0.03512141 | 0.03512141 | 0.03512141
18.8178 | 27.0325 | 26.60846 | 26.5008 | 0.4240401 | 0.03588625 | 0.03588625 | 0.03588625
18.8278 | 27.0149 | 26.59503 | 26.4851 | 0.4198691 | 0.03664457 | 0.03664457 | 0.03664457
18.8378 | 27.0113 | 26.58157 | 26.4694 | 0.4297346 | 0.03738695 | 0.03738695 | 0.03738695
18.8478 | 27.0142 | 26.56803 | 26.45372 | 0.446168 | 0.03810285 | 0.03810285 | 0.03810285
18.8578 | 26.9691 | 26.5544 | 26.43805 | 0.4147038 | 0.0387808 | 0.0387808 | 0.0387808
18.8678 | 26.9601 | 26.54062 | 26.4224 | 0.4194781 | 0.0394087 | 0.0394087 | 0.0394087
18.8778 | 26.9168 | 26.52667 | 26.40675 | 0.3901279 | 0.03997428 | 0.03997428 | 0.03997428
18.8878 | 26.9436 | 26.51251 | 26.39111 | 0.4310886 | 0.04046565 | 0.04046565 | 0.04046565
18.8978 | 26.9401 | 26.49811 | 26.37549 | 0.4419932 | 0.04087182 | 0.04087182 | 0.04087182
18.9078 | 26.9431 | 26.48343 | 26.35988 | 0.4596699 | 0.04118338 | 0.04118338 | 0.04118338
18.9178 | 26.9318 | 26.46846 | 26.34428 | 0.4633407 | 0.04139297 | 0.04139297 | 0.04139297
18.9278 | 26.9132 | 26.45318 | 26.32869 | 0.46002 | 0.04149578 | 0.04149578 | 0.04149578
18.9378 | 26.9271 | 26.43759 | 26.31312 | 0.4895137 | 0.04148981 | 0.04148981 | 0.04148981
18.9478 | 26.8963 | 26.42168 | 26.29755 | 0.4746191 | 0.04137598 | 0.04137598 | 0.04137598
18.9578 | 26.8715 | 26.40548 | 26.282 | 0.4660249 | 0.04115803 | 0.04115803 | 0.04115803
18.9678 | 26.8445 | 26.38899 | 26.26646 | 0.4555119 | 0.04084229 | 0.04084229 | 0.04084229
18.9778 | 26.8365 | 26.37225 | 26.25093 | 0.4642548 | 0.04043727 | 0.04043727 | 0.04043727
18.9878 | 26.8194 | 26.35528 | 26.23542 | 0.4641228 | 0.03995315 | 0.03995315 | 0.03995315
18.9978 | 26.8427 | 26.33812 | 26.21991 | 0.5045822 | 0.0394012 | 0.0394012 | 0.0394012
19.0078 | 26.8265 | 26.3208 | 26.20442 | 0.5056971 | 0.03879331 | 0.03879331 | 0.03879331
19.0178 | 26.8145 | 26.30337 | 26.18894 | 0.5111319 | 0.03814139 | 0.03814139 | 0.03814139
19.0278 | 26.8178 | 26.28585 | 26.17348 | 0.5319519 | 0.03745697 | 0.03745697 | 0.03745697
19.0378 | 26.8047 | 26.26828 | 26.15802 | 0.5364246 | 0.03675087 | 0.03675087 | 0.03675087
19.0478 | 26.7836 | 26.25068 | 26.14258 | 0.5329204 | 0.03603289 | 0.03603289 | 0.03603289
19.0577 | 26.7223 | 26.23326 | 26.12731 | 0.4890376 | 0.03531894 | 0.03531894 | 0.03531894
19.0677 | 26.7301 | 26.21569 | 26.11189 | 0.5144056 | 0.034602 | 0.034602 | 0.034602
19.0777 | 26.7059 | 26.19817 | 26.09648 | 0.5077295 | 0.03389557 | 0.03389557 | 0.03389557
19.0877 | 26.7121 | 26.18071 | 26.08109 | 0.5313938 | 0.0332048 | 0.0332048 | 0.0332048
19.0977 | 26.7188 | 26.16331 | 26.06571 | 0.5554864 | 0.03253376 | 0.03253376 | 0.03253376
19.1077 | 26.7031 | 26.146 | 26.05035 | 0.5570977 | 0.03188558 | 0.03188558 | 0.03188558
19.1177 | 26.6981 | 26.12878 | 26.03499 | 0.5693208 | 0.03126257 | 0.03126257 | 0.03126257
19.1277 | 26.6754 | 26.11165 | 26.01965 | 0.5637509 | 0.03066633 | 0.03066633 | 0.03066633
19.1377 | 26.6617 | 26.09462 | 26.00432 | 0.5670848 | 0.03009785 | 0.03009785 | 0.03009785
19.1477 | 26.6368 | 26.07768 | 25.98901 | 0.5591212 | 0.02955764 | 0.02955764 | 0.02955764
19.1577 | 26.6166 | 26.06084 | 25.9737 | 0.5557595 | 0.02904581 | 0.02904581 | 0.02904581
19.1677 | 26.5786 | 26.0441 | 25.95841 | 0.5345004 | 0.02856214 | 0.02856214 | 0.02856214
19.1777 | 26.5876 | 26.02745 | 25.94314 | 0.5601453 | 0.02810616 | 0.02810616 | 0.02810616
19.1877 | 26.5821 | 26.0109 | 25.92787 | 0.5711961 | 0.02767721 | 0.02767721 | 0.02767721
19.1977 | 26.5934 | 25.99444 | 25.91262 | 0.5989553 | 0.02727446 | 0.02727446 | 0.02727446
19.2077 | 26.5643 | 25.97807 | 25.89738 | 0.5862255 | 0.02689697 | 0.02689697 | 0.02689697
19.2177 | 26.5811 | 25.96179 | 25.88216 | 0.61931 | 0.02654373 | 0.02654373 | 0.02654373
19.2277 | 26.5665 | 25.94559 | 25.86695 | 0.6209117 | 0.02621367 | 0.02621367 | 0.02621367
19.2377 | 26.528 | 25.92947 | 25.85175 | 0.598534 | 0.02590567 | 0.02590567 | 0.02590567
19.2477 | 26.499 | 25.91342 | 25.83656 | 0.5855803 | 0.02561862 | 0.02561862 | 0.02561862
19.2577 | 26.49 | 25.89745 | 25.82139 | 0.5925538 | 0.02535138 | 0.02535138 | 0.02535138
19.2677 | 26.4624 | 25.88154 | 25.80623 | 0.5808579 | 0.02510283 | 0.02510283 | 0.02510283
19.2777 | 26.4487 | 25.8657 | 25.79109 | 0.5829959 | 0.02487188 | 0.02487188 | 0.02487188
19.2877 | 26.4607 | 25.84993 | 25.77596 | 0.610771 | 0.02465744 | 0.02465744 | 0.02465744
19.2977 | 26.4646 | 25.83421 | 25.76084 | 0.6303862 | 0.02445846 | 0.02445846 | 0.02445846
19.3077 | 26.4828 | 25.81856 | 25.74573 | 0.6642445 | 0.02427395 | 0.02427395 | 0.02427395
19.3177 | 26.4607 | 25.80295 | 25.73064 | 0.6577488 | 0.02410294 | 0.02410294 | 0.02410294
19.3277 | 26.4352 | 25.7874 | 25.71556 | 0.6478019 | 0.02394449 | 0.02394449 | 0.02394449
19.3377 | 26.4131 | 25.77189 | 25.7005 | 0.6412062 | 0.02379774 | 0.02379774 | 0.02379774
19.3477 | 26.3919 | 25.75644 | 25.68545 | 0.6354644 | 0.02366185 | 0.02366185 | 0.02366185
19.3577 | 26.3958 | 25.74102 | 25.67041 | 0.6547787 | 0.02353603 | 0.02353603 | 0.02353603
19.3677 | 26.3578 | 25.72565 | 25.65539 | 0.6321512 | 0.02341955 | 0.02341955 | 0.02341955
19.3777 | 26.3688 | 25.71032 | 25.64038 | 0.6584841 | 0.02331173 | 0.02331173 | 0.02331173
19.3877 | 26.3905 | 25.69502 | 25.62539 | 0.6954791 | 0.02321191 | 0.02321191 | 0.02321191
19.3977 | 26.3746 | 25.67976 | 25.6104 | 0.6948381 | 0.0231195 | 0.0231195 | 0.0231195
19.4077 | 26.3938 | 25.66454 | 25.59544 | 0.7292627 | 0.02303394 | 0.02303394 | 0.02303394
19.4177 | 26.3732 | 25.64935 | 25.58048 | 0.7238544 | 0.02295472 | 0.02295472 | 0.02295472
19.4277 | 26.3577 | 25.63419 | 25.56554 | 0.7235145 | 0.02288137 | 0.02288137 | 0.02288137
19.4377 | 26.3048 | 25.61906 | 25.55062 | 0.6857444 | 0.02281345 | 0.02281345 | 0.02281345
19.4477 | 26.3273 | 25.60395 | 25.5357 | 0.7233452 | 0.02275055 | 0.02275055 | 0.02275055
19.4577 | 26.3146 | 25.58888 | 25.52081 | 0.725718 | 0.02269232 | 0.02269232 | 0.02269232
19.4677 | 26.3013 | 25.57384 | 25.50592 | 0.7274637 | 0.0226384 | 0.0226384 | 0.0226384
19.4777 | 26.2909 | 25.55882 | 25.49105 | 0.7320833 | 0.0225885 | 0.0225885 | 0.0225885
19.4877 | 26.319 | 25.54382 | 25.4762 | 0.7751776 | 0.02254233 | 0.02254233 | 0.02254233
19.4977 | 26.3275 | 25.52885 | 25.46135 | 0.7986473 | 0.02249963 | 0.02249963 | 0.02249963
19.5077 | 26.3008 | 25.51391 | 25.44653 | 0.7868931 | 0.02246016 | 0.02246016 | 0.02246016
19.5177 | 26.3026 | 25.49898 | 25.43171 | 0.8036156 | 0.02242371 | 0.02242371 | 0.02242371
19.5277 | 26.2765 | 25.48408 | 25.41691 | 0.7924153 | 0.02239009 | 0.02239009 | 0.02239009
19.5377 | 26.2458 | 25.46921 | 25.40213 | 0.7765928 | 0.0223591 | 0.0223591 | 0.0223591
19.5477 | 26.2549 | 25.45435 | 25.38736 | 0.8005485 | 0.02233059 | 0.02233059 | 0.02233059
19.5577 | 26.2318 | 25.43952 | 25.3726 | 0.7922829 | 0.0223044 | 0.0223044 | 0.0223044
19.5677 | 26.2275 | 25.4247 | 25.35786 | 0.8027963 | 0.0222804 | 0.0222804 | 0.0222804
19.5777 | 26.2109 | 25.40991 | 25.34314 | 0.8009891 | 0.02225846 | 0.02225846 | 0.02225846
19.5877 | 26.2421 | 25.39514 | 25.32842 | 0.8469616 | 0.02223845 | 0.02223845 | 0.02223845
19.5977 | 26.2316 | 25.38039 | 25.31373 | 0.8512141 | 0.02222027 | 0.02222027 | 0.02222027
19.6077 | 26.2097 | 25.36565 | 25.29904 | 0.8440468 | 0.02220383 | 0.02220383 | 0.02220383
19.6177 | 26.1804 | 25.35094 | 25.28437 | 0.8294601 | 0.02218902 | 0.02218902 | 0.02218902
19.6277 | 26.1518 | 25.33625 | 25.26972 | 0.8155541 | 0.02217577 | 0.02217577 | 0.02217577
19.6376 | 26.1724 | 25.32172 | 25.25523 | 0.8506824 | 0.0221641 | 0.0221641 | 0.0221641
19.6476 | 26.1451 | 25.30706 | 25.2406 | 0.8380386 | 0.02215371 | 0.02215371 | 0.02215371
19.6576 | 26.0975 | 25.29242 | 25.22599 | 0.8050762 | 0.02214465 | 0.02214465 | 0.02214465
19.6676 | 26.1307 | 25.2778 | 25.21139 | 0.8528952 | 0.02213685 | 0.02213685 | 0.02213685
19.6776 | 26.0974 | 25.2632 | 25.19681 | 0.8341958 | 0.02213026 | 0.02213026 | 0.02213026
19.6876 | 26.1604 | 25.24862 | 25.18225 | 0.9117782 | 0.02212482 | 0.02212482 | 0.02212482
19.6976 | 26.1098 | 25.23406 | 25.1677 | 0.8757425 | 0.02212048 | 0.02212048 | 0.02212048
19.7076 | 26.085 | 25.21951 | 25.15316 | 0.8654888 | 0.02211719 | 0.02211719 | 0.02211719
19.7176 | 26.0488 | 25.20498 | 25.13864 | 0.8438172 | 0.02211491 | 0.02211491 | 0.02211491
19.7276 | 26.0528 | 25.19047 | 25.12413 | 0.8623277 | 0.02211358 | 0.02211358 | 0.02211358
19.7376 | 26.0418 | 25.17598 | 25.10964 | 0.8658206 | 0.02211317 | 0.02211317 | 0.02211317
19.7476 | 26.0273 | 25.1615 | 25.09516 | 0.8657959 | 0.02211364 | 0.02211364 | 0.02211364
19.7576 | 25.9942 | 25.14705 | 25.0807 | 0.8471536 | 0.02211495 | 0.02211495 | 0.02211495
19.7676 | 26.0036 | 25.13261 | 25.06625 | 0.8709939 | 0.02211707 | 0.02211707 | 0.02211707
19.7776 | 26.0195 | 25.11818 | 25.05182 | 0.9013168 | 0.02211996 | 0.02211996 | 0.02211996
19.7876 | 26.0027 | 25.10378 | 25.03741 | 0.8989224 | 0.0221236 | 0.0221236 | 0.0221236
19.7976 | 25.9921 | 25.08939 | 25.02301 | 0.9027107 | 0.02212796 | 0.02212796 | 0.02212796
19.8076 | 25.9694 | 25.07502 | 25.00862 | 0.8943818 | 0.022133 | 0.022133 | 0.022133
19.8176 | 25.9294 | 25.06066 | 24.99425 | 0.8687357 | 0.02213871 | 0.02213871 | 0.02213871
19.8276 | 25.9391 | 25.04633 | 24.97989 | 0.8927725 | 0.02214505 | 0.02214505 | 0.02214505
19.8376 | 25.9257 | 25.03201 | 24.96555 | 0.8936922 | 0.02215201 | 0.02215201 | 0.02215201
19.8476 | 25.8926 | 25.01771 | 24.95123 | 0.8748949 | 0.02215955 | 0.02215955 | 0.02215955
19.8576 | 25.9169 | 25.00342 | 24.93692 | 0.9134806 | 0.02216767 | 0.02216767 | 0.02216767
19.8676 | 25.9217 | 24.98915 | 24.92262 | 0.9325494 | 0.02217633 | 0.02217633 | 0.02217633
19.8776 | 25.913 | 24.9749 | 24.90834 | 0.9381012 | 0.02218553 | 0.02218553 | 0.02218553
19.8876 | 25.8961 | 24.96066 | 24.89408 | 0.9354361 | 0.02219524 | 0.02219524 | 0.02219524
19.8976 | 25.8876 | 24.94645 | 24.87983 | 0.9411542 | 0.02220544 | 0.02220544 | 0.02220544
19.9076 | 25.8534 | 24.93224 | 24.8656 | 0.9211553 | 0.02221613 | 0.02221613 | 0.02221613
19.9176 | 25.8456 | 24.91806 | 24.85138 | 0.9275397 | 0.02222727 | 0.02222727 | 0.02222727
19.9276 | 25.8449 | 24.90389 | 24.83718 | 0.9410072 | 0.02223886 | 0.02223886 | 0.02223886
19.9376 | 25.8421 | 24.88974 | 24.82299 | 0.9523579 | 0.02225089 | 0.02225089 | 0.02225089
19.9476 | 25.7804 | 24.87561 | 24.80882 | 0.9047919 | 0.02226333 | 0.02226333 | 0.02226333
19.9576 | 25.8024 | 24.86149 | 24.79466 | 0.9409091 | 0.02227618 | 0.02227618 | 0.02227618
19.9676 | 25.8287 | 24.84739 | 24.78052 | 0.9813095 | 0.02228942 | 0.02228942 | 0.02228942
19.9776 | 25.8328 | 24.83331 | 24.7664 | 0.9994932 | 0.02230305 | 0.02230305 | 0.02230305
19.9876 | 25.7939 | 24.81924 | 24.75229 | 0.9746601 | 0.02231704 | 0.02231704 | 0.02231704
19.9976 | 25.7891 | 24.80519 | 24.7382 | 0.9839103 | 0.0223314 | 0.0223314 | 0.0223314
20.0076 | 25.7668 | 24.79116 | 24.72412 | 0.9756438 | 0.02234611 | 0.02234611 | 0.02234611
20.0176 | 25.7623 | 24.77714 | 24.71006 | 0.9851606 | 0.02236115 | 0.02236115 | 0.02236115
20.0276 | 25.7478 | 24.76314 | 24.69601 | 0.9846607 | 0.02237653 | 0.02237653 | 0.02237653
20.0376 | 25.7426 | 24.74916 | 24.68198 | 0.993444 | 0.02239223 | 0.02239223 | 0.02239223
20.0476 | 25.7059 | 24.73519 | 24.66796 | 0.9707107 | 0.02240824 | 0.02240824 | 0.02240824
20.0576 | 25.7092 | 24.72124 | 24.65397 | 0.9879606 | 0.02242455 | 0.02242455 | 0.02242455
20.0676 | 25.7218 | 24.70731 | 24.63998 | 1.014494 | 0.02244116 | 0.02244116 | 0.02244116
20.0776 | 25.7129 | 24.69339 | 24.62602 | 1.01951 | 0.02245806 | 0.02245806 | 0.02245806
20.0876 | 25.6954 | 24.67949 | 24.61206 | 1.01591 | 0.02247525 | 0.02247525 | 0.02247525
20.0976 | 25.6566 | 24.66561 | 24.59813 | 0.9909933 | 0.0224927 | 0.0224927 | 0.0224927
20.1076 | 25.6757 | 24.65174 | 24.58421 | 1.02396 | 0.02251043 | 0.02251043 | 0.02251043
20.1176 | 25.6541 | 24.63789 | 24.57031 | 1.016209 | 0.02252841 | 0.02252841 | 0.02252841
20.1276 | 25.6545 | 24.62406 | 24.55642 | 1.030442 | 0.02254666 | 0.02254666 | 0.02254666
20.1376 | 25.6349 | 24.61024 | 24.54255 | 1.024659 | 0.02256515 | 0.02256515 | 0.02256515
20.1476 | 25.6466 | 24.59644 | 24.52869 | 1.050158 | 0.02258388 | 0.02258388 | 0.02258388
20.1576 | 25.6322 | 24.58266 | 24.51485 | 1.049541 | 0.02260286 | 0.02260286 | 0.02260286
20.1676 | 25.6467 | 24.56889 | 24.50103 | 1.077807 | 0.02262206 | 0.02262206 | 0.02262206
20.1776 | 25.6305 | 24.55514 | 24.48722 | 1.075356 | 0.0226415 | 0.0226415 | 0.0226415
20.1876 | 25.595 | 24.54141 | 24.47343 | 1.053589 | 0.02266116 | 0.02266116 | 0.02266116
20.1976 | 25.5786 | 24.5277 | 24.45965 | 1.050904 | 0.02268104 | 0.02268104 | 0.02268104
20.2076 | 25.5797 | 24.514 | 24.44589 | 1.065703 | 0.02270114 | 0.02270114 | 0.02270114
20.2176 | 25.5707 | 24.50031 | 24.43215 | 1.070386 | 0.02272144 | 0.02272144 | 0.02272144
20.2275 | 25.5317 | 24.48679 | 24.41856 | 1.044915 | 0.02274175 | 0.02274175 | 0.02274175
20.2375 | 25.5476 | 24.47314 | 24.40485 | 1.074463 | 0.02276246 | 0.02276246 | 0.02276246
20.2475 | 25.5357 | 24.4595 | 24.39115 | 1.076195 | 0.02278337 | 0.02278337 | 0.02278337
20.2575 | 25.5299 | 24.44589 | 24.37748 | 1.084011 | 0.02280448 | 0.02280448 | 0.02280448
20.2675 | 25.5344 | 24.43229 | 24.36381 | 1.102109 | 0.02282578 | 0.02282578 | 0.02282578
20.2775 | 25.5073 | 24.41871 | 24.35017 | 1.08859 | 0.02284727 | 0.02284727 | 0.02284727
20.2875 | 25.4772 | 24.40514 | 24.33654 | 1.072055 | 0.02286895 | 0.02286895 | 0.02286895
20.2975 | 25.4585 | 24.3916 | 24.32292 | 1.066903 | 0.0228908 | 0.0228908 | 0.0228908
20.3075 | 25.4555 | 24.37807 | 24.30933 | 1.077434 | 0.02291284 | 0.02291284 | 0.02291284
20.3175 | 25.4453 | 24.36455 | 24.29575 | 1.080748 | 0.02293506 | 0.02293506 | 0.02293506
20.3275 | 25.4247 | 24.35105 | 24.28218 | 1.073645 | 0.02295744 | 0.02295744 | 0.02295744
20.3375 | 25.4237 | 24.33757 | 24.26863 | 1.086126 | 0.02298 | 0.02298 | 0.02298
20.3475 | 25.4177 | 24.32411 | 24.2551 | 1.093589 | 0.02300273 | 0.02300273 | 0.02300273
20.3575 | 25.4382 | 24.31066 | 24.24159 | 1.127536 | 0.02302563 | 0.02302563 | 0.02302563
20.3675 | 25.4021 | 24.29723 | 24.22809 | 1.104865 | 0.02304869 | 0.02304869 | 0.02304869
20.3775 | 25.3743 | 24.28382 | 24.21461 | 1.090478 | 0.02307191 | 0.02307191 | 0.02307191
20.3875 | 25.3677 | 24.27043 | 24.20114 | 1.097273 | 0.0230953 | 0.0230953 | 0.0230953
20.3975 | 25.3676 | 24.25705 | 24.18769 | 1.110552 | 0.02311884 | 0.02311884 | 0.02311884
20.4075 | 25.3559 | 24.24369 | 24.17426 | 1.112214 | 0.02314253 | 0.02314253 | 0.02314253
20.4175 | 25.3262 | 24.23034 | 24.16084 | 1.095859 | 0.02316639 | 0.02316639 | 0.02316639
20.4275 | 25.3271 | 24.21701 | 24.14744 | 1.110086 | 0.02319039 | 0.02319039 | 0.02319039
20.4375 | 25.3151 | 24.2037 | 24.13406 | 1.111397 | 0.02321454 | 0.02321454 | 0.02321454
20.4475 | 25.3194 | 24.19041 | 24.12069 | 1.128991 | 0.02323885 | 0.02323885 | 0.02323885
20.4575 | 25.3192 | 24.17713 | 24.10734 | 1.142068 | 0.0232633 | 0.0232633 | 0.0232633
20.4675 | 25.2602 | 24.16387 | 24.09401 | 1.096327 | 0.0232879 | 0.0232879 | 0.0232879
20.4775 | 25.2728 | 24.15063 | 24.08069 | 1.12217 | 0.02331264 | 0.02331264 | 0.02331264
20.4875 | 25.2606 | 24.1374 | 24.06739 | 1.123195 | 0.02333752 | 0.02333752 | 0.02333752
20.4975 | 25.2261 | 24.1242 | 24.05411 | 1.101904 | 0.02336255 | 0.02336255 | 0.02336255
20.5075 | 25.2386 | 24.111 | 24.04084 | 1.127595 | 0.02338772 | 0.02338772 | 0.02338772
20.5175 | 25.2296 | 24.09783 | 24.02759 | 1.13177 | 0.02341302 | 0.02341302 | 0.02341302
20.5275 | 25.2133 | 24.08467 | 24.01436 | 1.128627 | 0.02343847 | 0.02343847 | 0.02343847
20.5375 | 25.1915 | 24.07153 | 24.00114 | 1.119967 | 0.02346405 | 0.02346405 | 0.02346405
20.5475 | 25.2132 | 24.05841 | 23.98794 | 1.15479 | 0.02348977 | 0.02348977 | 0.02348977
20.5575 | 25.1715 | 24.0453 | 23.97476 | 1.126195 | 0.02351562 | 0.02351562 | 0.02351562
20.5675 | 25.1705 | 24.03222 | 23.96159 | 1.138284 | 0.0235416 | 0.0235416 | 0.0235416
20.5775 | 25.153 | 24.01914 | 23.94844 | 1.133855 | 0.02356772 | 0.02356772 | 0.02356772
20.5875 | 25.1283 | 24.00609 | 23.93531 | 1.12221 | 0.02359398 | 0.02359398 | 0.02359398
20.5975 | 25.1196 | 23.99305 | 23.92219 | 1.126547 | 0.02362036 | 0.02362036 | 0.02362036
20.6075 | 25.1173 | 23.98003 | 23.90909 | 1.137267 | 0.02364687 | 0.02364687 | 0.02364687
20.6175 | 25.0909 | 23.96703 | 23.89601 | 1.123869 | 0.02367351 | 0.02367351 | 0.02367351
20.6275 | 25.083 | 23.95405 | 23.88294 | 1.128954 | 0.02370028 | 0.02370028 | 0.02370028
20.6375 | 25.0825 | 23.94108 | 23.8699 | 1.141423 | 0.02372718 | 0.02372718 | 0.02372718
20.6475 | 25.0893 | 23.92813 | 23.85686 | 1.161173 | 0.0237542 | 0.0237542 | 0.0237542
20.6575 | 25.0418 | 23.91519 | 23.84385 | 1.126607 | 0.02378135 | 0.02378135 | 0.02378135
20.6675 | 25.0308 | 23.90228 | 23.83085 | 1.128523 | 0.02380863 | 0.02380863 | 0.02380863
20.6775 | 25.0241 | 23.88938 | 23.81787 | 1.134722 | 0.02383603 | 0.02383603 | 0.02383603
20.6875 | 25.0097 | 23.8765 | 23.80491 | 1.133204 | 0.02386356 | 0.02386356 | 0.02386356
20.6975 | 24.9939 | 23.86363 | 23.79196 | 1.130269 | 0.02389121 | 0.02389121 | 0.02389121
20.7075 | 24.9918 | 23.85078 | 23.77903 | 1.141016 | 0.02391899 | 0.02391899 | 0.02391899
20.7175 | 24.9609 | 23.83795 | 23.76611 | 1.122946 | 0.02394689 | 0.02394689 | 0.02394689
20.7275 | 24.97 | 23.82514 | 23.75322 | 1.144858 | 0.02397491 | 0.02397491 | 0.02397491
20.7375 | 24.9733 | 23.81235 | 23.74034 | 1.160953 | 0.02400306 | 0.02400306 | 0.02400306
20.7475 | 24.9151 | 23.79957 | 23.72748 | 1.115531 | 0.02403133 | 0.02403133 | 0.02403133
20.7575 | 24.943 | 23.78681 | 23.71463 | 1.156191 | 0.02405972 | 0.02405972 | 0.02405972
20.7675 | 24.9261 | 23.77407 | 23.7018 | 1.152034 | 0.02408823 | 0.02408823 | 0.02408823
20.7775 | 24.8888 | 23.76134 | 23.68899 | 1.12746 | 0.02411686 | 0.02411686 | 0.02411686
20.7875 | 24.9118 | 23.74863 | 23.6762 | 1.163168 | 0.02414562 | 0.02414562 | 0.02414562
20.7975 | 24.8682 | 23.73594 | 23.66342 | 1.132258 | 0.02417449 | 0.02417449 | 0.02417449
20.8074 | 24.8761 | 23.72339 | 23.65079 | 1.152705 | 0.0242032 | 0.0242032 | 0.0242032
20.8174 | 24.8518 | 23.71074 | 23.63804 | 1.141061 | 0.02423231 | 0.02423231 | 0.02423231
20.8274 | 24.844 | 23.6981 | 23.62532 | 1.1459 | 0.02426155 | 0.02426155 | 0.02426155
20.8374 | 24.8407 | 23.68548 | 23.61261 | 1.155221 | 0.0242909 | 0.0242909 | 0.0242909
20.8474 | 24.8155 | 23.67288 | 23.59991 | 1.142625 | 0.02432038 | 0.02432038 | 0.02432038
20.8574 | 24.8199 | 23.66029 | 23.58724 | 1.159611 | 0.02434998 | 0.02434998 | 0.02434998
20.8674 | 24.7938 | 23.64772 | 23.57458 | 1.146079 | 0.02437969 | 0.02437969 | 0.02437969
20.8774 | 24.7909 | 23.63517 | 23.56194 | 1.155731 | 0.02440952 | 0.02440952 | 0.02440952
20.8874 | 24.791 | 23.62264 | 23.54932 | 1.168364 | 0.02443948 | 0.02443948 | 0.02443948
20.8974 | 24.7645 | 23.61012 | 23.53671 | 1.15438 | 0.02446955 | 0.02446955 | 0.02446955
20.9074 | 24.7424 | 23.59762 | 23.52412 | 1.144779 | 0.02449975 | 0.02449975 | 0.02449975
20.9174 | 24.7424 | 23.58514 | 23.51155 | 1.15726 | 0.02453006 | 0.02453006 | 0.02453006
20.9274 | 24.7465 | 23.57268 | 23.49899 | 1.173824 | 0.02456049 | 0.02456049 | 0.02456049
20.9374 | 24.7242 | 23.56023 | 23.48646 | 1.16397 | 0.02459105 | 0.02459105 | 0.02459105
20.9474 | 24.7137 | 23.5478 | 23.47394 | 1.165898 | 0.02462172 | 0.02462172 | 0.02462172
20.9574 | 24.6993 | 23.53539 | 23.46143 | 1.163909 | 0.02465251 | 0.02465251 | 0.02465251
20.9674 | 24.7088 | 23.523 | 23.44895 | 1.185802 | 0.02468342 | 0.02468342 | 0.02468342
20.9774 | 24.6884 | 23.51062 | 23.43648 | 1.177778 | 0.02471446 | 0.02471446 | 0.02471446
20.9874 | 24.6763 | 23.49826 | 23.42403 | 1.178036 | 0.02474561 | 0.02474561 | 0.02474561
20.9974 | 24.6754 | 23.48592 | 23.41159 | 1.189476 | 0.02477689 | 0.02477689 | 0.02477689
21.0074 | 24.6498 | 23.4736 | 23.39918 | 1.176199 | 0.02480828 | 0.02480828 | 0.02480828
21.0174 | 24.6505 | 23.4613 | 23.38678 | 1.189205 | 0.02483979 | 0.02483979 | 0.02483979
21.0274 | 24.6463 | 23.44901 | 23.37439 | 1.197292 | 0.02487143 | 0.02487143 | 0.02487143
21.0374 | 24.6376 | 23.43674 | 23.36203 | 1.200862 | 0.02490319 | 0.02490319 | 0.02490319
21.0474 | 24.6271 | 23.42449 | 23.34968 | 1.202614 | 0.02493507 | 0.02493507 | 0.02493507
21.0574 | 24.6224 | 23.41225 | 23.33735 | 1.210149 | 0.02496707 | 0.02496707 | 0.02496707
21.0674 | 24.6206 | 23.40003 | 23.32504 | 1.220566 | 0.02499919 | 0.02499919 | 0.02499919
21.0774 | 24.5953 | 23.38783 | 23.31274 | 1.207465 | 0.02503143 | 0.02503143 | 0.02503143
21.0874 | 24.5906 | 23.37565 | 23.30046 | 1.214947 | 0.0250638 | 0.0250638 | 0.0250638
21.0974 | 24.5912 | 23.36349 | 23.2882 | 1.227711 | 0.02509629 | 0.02509629 | 0.02509629
21.1074 | 24.5666 | 23.35134 | 23.27596 | 1.215257 | 0.0251289 | 0.0251289 | 0.0251289
21.1174 | 24.5778 | 23.33921 | 23.26373 | 1.238586 | 0.02516164 | 0.02516164 | 0.02516164
21.1274 | 24.5751 | 23.3271 | 23.25152 | 1.247996 | 0.0251945 | 0.0251945 | 0.0251945
21.1374 | 24.5684 | 23.31501 | 23.23933 | 1.253389 | 0.02522748 | 0.02522748 | 0.02522748
21.1474 | 24.5498 | 23.30294 | 23.22715 | 1.246865 | 0.02526059 | 0.02526059 | 0.02526059
21.1574 | 24.5362 | 23.29088 | 23.215 | 1.245322 | 0.02529382 | 0.02529382 | 0.02529382
21.1674 | 24.5405 | 23.27884 | 23.20286 | 1.261662 | 0.02532718 | 0.02532718 | 0.02532718
21.1774 | 24.5222 | 23.26682 | 23.19073 | 1.255384 | 0.02536067 | 0.02536067 | 0.02536067
21.1874 | 24.5047 | 23.25481 | 23.17863 | 1.249889 | 0.02539428 | 0.02539428 | 0.02539428
21.1974 | 24.4924 | 23.24282 | 23.16654 | 1.249575 | 0.02542802 | 0.02542802 | 0.02542802
21.2074 | 24.5096 | 23.23086 | 23.15447 | 1.278744 | 0.02546188 | 0.02546188 | 0.02546188
21.2174 | 24.4927 | 23.2189 | 23.14242 | 1.273795 | 0.02549587 | 0.02549587 | 0.02549587
21.2274 | 24.4768 | 23.20697 | 23.13038 | 1.269829 | 0.02552999 | 0.02552999 | 0.02552999
21.2374 | 24.4834 | 23.19506 | 23.11836 | 1.288344 | 0.02556424 | 0.02556424 | 0.02556424
21.2474 | 24.4646 | 23.18316 | 23.10636 | 1.281442 | 0.02559862 | 0.02559862 | 0.02559862
21.2574 | 24.4606 | 23.17128 | 23.09438 | 1.289322 | 0.02563313 | 0.02563313 | 0.02563313
21.2674 | 24.4394 | 23.15942 | 23.08241 | 1.279984 | 0.02566777 | 0.02566777 | 0.02566777
21.2774 | 24.4425 | 23.14757 | 23.07046 | 1.294928 | 0.02570253 | 0.02570253 | 0.02570253
21.2874 | 24.4172 | 23.13575 | 23.05853 | 1.281455 | 0.02573743 | 0.02573743 | 0.02573743
21.2974 | 24.4039 | 23.12394 | 23.04662 | 1.279963 | 0.02577247 | 0.02577247 | 0.02577247
21.3074 | 24.4165 | 23.11215 | 23.03472 | 1.304354 | 0.02580763 | 0.02580763 | 0.02580763
21.3174 | 24.4065 | 23.10037 | 23.02284 | 1.306127 | 0.02584293 | 0.02584293 | 0.02584293
21.3274 | 24.3874 | 23.08862 | 23.01098 | 1.298782 | 0.02587836 | 0.02587836 | 0.02587836
21.3374 | 24.3902 | 23.07688 | 22.99914 | 1.313319 | 0.02591393 | 0.02591393 | 0.02591393
21.3474 | 24.3809 | 23.06516 | 22.98731 | 1.315739 | 0.02594963 | 0.02594963 | 0.02594963
21.3574 | 24.3635 | 23.05346 | 22.9755 | 1.31004 | 0.02598547 | 0.02598547 | 0.02598547
21.3674 | 24.3506 | 23.04178 | 22.96371 | 1.308824 | 0.02602144 | 0.02602144 | 0.02602144
21.3774 | 24.3334 | 23.03011 | 22.95194 | 1.30329 | 0.02605755 | 0.02605755 | 0.02605755
21.3874 | 24.3357 | 23.01846 | 22.94018 | 1.317238 | 0.0260938 | 0.0260938 | 0.0260938
21.3973 | 24.3301 | 23.00695 | 22.92856 | 1.323152 | 0.02612982 | 0.02612982 | 0.02612982
21.4073 | 24.3056 | 22.99534 | 22.91684 | 1.310264 | 0.02616635 | 0.02616635 | 0.02616635
21.4173 | 24.3101 | 22.98374 | 22.90513 | 1.326359 | 0.02620302 | 0.02620302 | 0.02620302
21.4273 | 24.3167 | 22.97216 | 22.89345 | 1.344535 | 0.02623982 | 0.02623982 | 0.02623982
21.4373 | 24.2862 | 22.96061 | 22.88178 | 1.325594 | 0.02627677 | 0.02627677 | 0.02627677
21.4473 | 24.2876 | 22.94907 | 22.87012 | 1.338535 | 0.02631386 | 0.02631386 | 0.02631386
21.4573 | 24.2655 | 22.93754 | 22.85849 | 1.327957 | 0.0263511 | 0.0263511 | 0.0263511
21.4673 | 24.2613 | 22.92604 | 22.84687 | 1.335262 | 0.02638848 | 0.02638848 | 0.02638848
21.4773 | 24.2488 | 22.91455 | 22.83527 | 1.334249 | 0.026426 | 0.026426 | 0.026426
21.4873 | 24.2153 | 22.90308 | 22.82369 | 1.312219 | 0.02646367 | 0.02646367 | 0.02646367
21.4973 | 24.2404 | 22.89163 | 22.81213 | 1.34877 | 0.02650149 | 0.02650149 | 0.02650149
21.5073 | 24.2184 | 22.8802 | 22.80058 | 1.338203 | 0.02653945 | 0.02653945 | 0.02653945
21.5173 | 24.2188 | 22.86878 | 22.78905 | 1.350018 | 0.02657757 | 0.02657757 | 0.02657757
21.5273 | 24.2044 | 22.85738 | 22.77754 | 1.347016 | 0.02661583 | 0.02661583 | 0.02661583
21.5373 | 24.1826 | 22.846 | 22.76604 | 1.336595 | 0.02665424 | 0.02665424 | 0.02665424
21.5473 | 24.1822 | 22.83464 | 22.75456 | 1.347557 | 0.0266928 | 0.0266928 | 0.0266928
21.5573 | 24.1667 | 22.8233 | 22.74311 | 1.3434 | 0.02673152 | 0.02673152 | 0.02673152
21.5673 | 24.1408 | 22.81197 | 22.73166 | 1.328826 | 0.02677039 | 0.02677039 | 0.02677039
21.5773 | 24.1274 | 22.80067 | 22.72024 | 1.326733 | 0.02680942 | 0.02680942 | 0.02680942
21.5873 | 24.1405 | 22.78938 | 22.70883 | 1.351123 | 0.0268486 | 0.0268486 | 0.0268486
21.5973 | 24.1097 | 22.77811 | 22.69744 | 1.331595 | 0.02688794 | 0.02688794 | 0.02688794
21.6073 | 24.1046 | 22.76685 | 22.68607 | 1.337748 | 0.02692744 | 0.02692744 | 0.02692744
21.6173 | 24.1029 | 22.75562 | 22.67471 | 1.347284 | 0.02696709 | 0.02696709 | 0.02696709
21.6273 | 24.0809 | 22.7444 | 22.66338 | 1.336502 | 0.0270069 | 0.0270069 | 0.0270069
21.6373 | 24.0848 | 22.7332 | 22.65206 | 1.351602 | 0.02704688 | 0.02704688 | 0.02704688
21.6473 | 24.048 | 22.72202 | 22.64076 | 1.325984 | 0.02708702 | 0.02708702 | 0.02708702
21.6573 | 24.0258 | 22.71085 | 22.62947 | 1.314947 | 0.02712732 | 0.02712732 | 0.02712732
21.6673 | 24.0346 | 22.69971 | 22.6182 | 1.334893 | 0.02716779 | 0.02716779 | 0.02716779
21.6773 | 24.0322 | 22.68858 | 22.60695 | 1.343621 | 0.02720842 | 0.02720842 | 0.02720842
21.6873 | 23.9968 | 22.67747 | 22.59572 | 1.319331 | 0.02724922 | 0.02724922 | 0.02724922
21.6973 | 24.0162 | 22.66638 | 22.58451 | 1.349823 | 0.02729018 | 0.02729018 | 0.02729018
21.7073 | 23.9926 | 22.6553 | 22.57331 | 1.337297 | 0.02733132 | 0.02733132 | 0.02733132
21.7173 | 23.9821 | 22.64425 | 22.56213 | 1.337853 | 0.02737263 | 0.02737263 | 0.02737263
21.7273 | 23.9676 | 22.63321 | 22.55097 | 1.334391 | 0.02741411 | 0.02741411 | 0.02741411
21.7373 | 23.9522 | 22.62219 | 22.53982 | 1.33001 | 0.02745576 | 0.02745576 | 0.02745576
21.7473 | 23.9407 | 22.61119 | 22.52869 | 1.329512 | 0.02749759 | 0.02749759 | 0.02749759
21.7573 | 23.9243 | 22.6002 | 22.51759 | 1.324096 | 0.0275396 | 0.0275396 | 0.0275396
21.7673 | 23.9356 | 22.58924 | 22.50649 | 1.346362 | 0.02758178 | 0.02758178 | 0.02758178
21.7773 | 23.9152 | 22.57829 | 22.49542 | 1.33691 | 0.02762414 | 0.02762414 | 0.02762414
21.7873 | 23.9227 | 22.56736 | 22.48436 | 1.355339 | 0.02766668 | 0.02766668 | 0.02766668
21.7973 | 23.9021 | 22.55645 | 22.47332 | 1.345651 | 0.0277094 | 0.0277094 | 0.0277094
21.8073 | 23.8999 | 22.54556 | 22.4623 | 1.354345 | 0.02775231 | 0.02775231 | 0.02775231
21.8173 | 23.8963 | 22.53468 | 22.45129 | 1.361621 | 0.0277954 | 0.0277954 | 0.0277954
21.8273 | 23.8571 | 22.52382 | 22.44031 | 1.333278 | 0.02783868 | 0.02783868 | 0.02783868
21.8373 | 23.8691 | 22.51298 | 22.42934 | 1.356118 | 0.02788215 | 0.02788215 | 0.02788215
21.8473 | 23.8646 | 22.50216 | 22.41838 | 1.36244 | 0.02792581 | 0.02792581 | 0.02792581
21.8573 | 23.8459 | 22.49136 | 22.40745 | 1.354543 | 0.02796966 | 0.02796966 | 0.02796966
21.8673 | 23.8429 | 22.48057 | 22.39653 | 1.362329 | 0.0280137 | 0.0280137 | 0.0280137
21.8773 | 23.8554 | 22.4698 | 22.38563 | 1.385596 | 0.02805794 | 0.02805794 | 0.02805794
21.8873 | 23.8442 | 22.45905 | 22.37475 | 1.385146 | 0.02810237 | 0.02810237 | 0.02810237
21.8973 | 23.8295 | 22.44832 | 22.36388 | 1.381177 | 0.028147 | 0.028147 | 0.028147
21.9073 | 23.8205 | 22.43761 | 22.35303 | 1.38289 | 0.02819183 | 0.02819183 | 0.02819183
21.9173 | 23.8166 | 22.42691 | 22.3422 | 1.389685 | 0.02823687 | 0.02823687 | 0.02823687
21.9273 | 23.8052 | 22.41624 | 22.33139 | 1.388963 | 0.02828211 | 0.02828211 | 0.02828211
21.9373 | 23.8012 | 22.40558 | 22.3206 | 1.395622 | 0.02832755 | 0.02832755 | 0.02832755
21.9473 | 23.7714 | 22.39494 | 22.30982 | 1.376463 | 0.0283732 | 0.0283732 | 0.0283732
21.9573 | 23.7793 | 22.38431 | 22.29906 | 1.394986 | 0.02841906 | 0.02841906 | 0.02841906
21.9673 | 23.7827 | 22.37371 | 22.28831 | 1.408991 | 0.02846513 | 0.02846513 | 0.02846513
21.9772 | 23.7667 | 22.36323 | 22.27769 | 1.403472 | 0.02851095 | 0.02851095 | 0.02851095
21.9872 | 23.7511 | 22.35266 | 22.26699 | 1.398441 | 0.02855745 | 0.02855745 | 0.02855745
21.9972 | 23.7543 | 22.34211 | 22.2563 | 1.412192 | 0.02860416 | 0.02860416 | 0.02860416
22.0072 | 23.7358 | 22.33157 | 22.24562 | 1.404225 | 0.0286511 | 0.0286511 | 0.0286511
22.0172 | 23.716 | 22.32106 | 22.23497 | 1.39494 | 0.02869826 | 0.02869826 | 0.02869826
22.0272 | 23.697 | 22.31056 | 22.22433 | 1.386437 | 0.02874564 | 0.02874564 | 0.02874564
22.0372 | 23.6982 | 22.30008 | 22.2137 | 1.398115 | 0.02879324 | 0.02879324 | 0.02879324
22.0472 | 23.6834 | 22.28962 | 22.2031 | 1.393776 | 0.02884108 | 0.02884108 | 0.02884108
22.0572 | 23.6624 | 22.27918 | 22.19251 | 1.383218 | 0.02888915 | 0.02888915 | 0.02888915
22.0672 | 23.6698 | 22.26876 | 22.18194 | 1.401043 | 0.02893745 | 0.02893745 | 0.02893745
22.0772 | 23.6726 | 22.25835 | 22.17139 | 1.414249 | 0.02898598 | 0.02898598 | 0.02898598
22.0872 | 23.6431 | 22.24796 | 22.16086 | 1.395137 | 0.02903476 | 0.02903476 | 0.02903476
22.0972 | 23.6212 | 22.23759 | 22.15034 | 1.383607 | 0.02908377 | 0.02908377 | 0.02908377
22.1072 | 23.6135 | 22.22724 | 22.13984 | 1.38626 | 0.02913303 | 0.02913303 | 0.02913303
22.1172 | 23.6119 | 22.21691 | 22.12936 | 1.394994 | 0.02918253 | 0.02918253 | 0.02918253
22.1272 | 23.5766 | 22.20659 | 22.11889 | 1.370009 | 0.02923228 | 0.02923228 | 0.02923228
22.1372 | 23.5813 | 22.19629 | 22.10845 | 1.385007 | 0.02928228 | 0.02928228 | 0.02928228
22.1472 | 23.5723 | 22.18601 | 22.09802 | 1.386287 | 0.02933254 | 0.02933254 | 0.02933254
22.1572 | 23.5823 | 22.17575 | 22.0876 | 1.406548 | 0.02938305 | 0.02938305 | 0.02938305
22.1672 | 23.5626 | 22.16551 | 22.07721 | 1.397092 | 0.02943382 | 0.02943382 | 0.02943382
22.1772 | 23.5336 | 22.15528 | 22.06683 | 1.378317 | 0.02948486 | 0.02948486 | 0.02948486
22.1872 | 23.5325 | 22.14508 | 22.05647 | 1.387424 | 0.02953615 | 0.02953615 | 0.02953615
22.1972 | 23.5497 | 22.13489 | 22.04612 | 1.414813 | 0.02958772 | 0.02958772 | 0.02958772
22.2072 | 23.5154 | 22.12472 | 22.0358 | 1.390684 | 0.02963956 | 0.02963956 | 0.02963956
22.2172 | 23.488 | 22.11456 | 22.02549 | 1.373437 | 0.02969167 | 0.02969167 | 0.02969167
22.2272 | 23.5085 | 22.10443 | 22.0152 | 1.404072 | 0.02974406 | 0.02974406 | 0.02974406
22.2372 | 23.5001 | 22.09431 | 22.00492 | 1.405789 | 0.02979673 | 0.02979673 | 0.02979673
22.2472 | 23.4968 | 22.08421 | 21.99466 | 1.412587 | 0.02984968 | 0.02984968 | 0.02984968
22.2572 | 23.4787 | 22.07413 | 21.98442 | 1.404567 | 0.02990293 | 0.02990293 | 0.02990293
22.2672 | 23.473 | 22.06407 | 21.9742 | 1.40893 | 0.02995646 | 0.02995646 | 0.02995646
22.2772 | 23.4725 | 22.05403 | 21.964 | 1.418474 | 0.03001029 | 0.03001029 | 0.03001029
22.2872 | 23.4532 | 22.044 | 21.95381 | 1.409199 | 0.03006441 | 0.03006441 | 0.03006441
22.2972 | 23.4516 | 22.03399 | 21.94364 | 1.417607 | 0.03011884 | 0.03011884 | 0.03011884
22.3072 | 23.4413 | 22.024 | 21.93348 | 1.417297 | 0.03017357 | 0.03017357 | 0.03017357
22.3172 | 23.4437 | 22.01403 | 21.92335 | 1.429668 | 0.03022862 | 0.03022862 | 0.03022862
22.3272 | 23.4268 | 22.00408 | 21.91323 | 1.422721 | 0.03028397 | 0.03028397 | 0.03028397
22.3372 | 23.4409 | 21.99414 | 21.90312 | 1.446757 | 0.03033964 | 0.03033964 | 0.03033964
22.3472 | 23.4206 | 21.98423 | 21.89304 | 1.436373 | 0.03039564 | 0.03039564 | 0.03039564
22.3572 | 23.4126 | 21.97433 | 21.88297 | 1.438272 | 0.03045196 | 0.03045196 | 0.03045196
22.3672 | 23.4046 | 21.96445 | 21.87292 | 1.440153 | 0.0305086 | 0.0305086 | 0.0305086
22.3772 | 23.39 | 21.95458 | 21.86289 | 1.435415 | 0.03056559 | 0.03056559 | 0.03056559
22.3872 | 23.3939 | 21.94474 | 21.85287 | 1.449159 | 0.03062291 | 0.03062291 | 0.03062291
22.3972 | 23.3816 | 21.93491 | 21.84287 | 1.446685 | 0.03068057 | 0.03068057 | 0.03068057
22.4072 | 23.3645 | 21.92511 | 21.83289 | 1.439393 | 0.03073858 | 0.03073858 | 0.03073858
22.4172 | 23.3779 | 21.91532 | 21.82293 | 1.462583 | 0.03079695 | 0.03079695 | 0.03079695
22.4272 | 23.3638 | 21.90555 | 21.81298 | 1.458254 | 0.03085567 | 0.03085567 | 0.03085567
22.4372 | 23.3562 | 21.89579 | 21.80305 | 1.460407 | 0.03091475 | 0.03091475 | 0.03091475
22.4472 | 23.3479 | 21.88606 | 21.79314 | 1.461842 | 0.03097421 | 0.03097421 | 0.03097421
22.4572 | 23.3442 | 21.87634 | 21.78324 | 1.467859 | 0.03103403 | 0.03103403 | 0.03103403
22.4672 | 23.3215 | 21.86664 | 21.77336 | 1.454857 | 0.03109423 | 0.03109423 | 0.03109423
22.4772 | 23.3239 | 21.85696 | 21.7635 | 1.466937 | 0.03115481 | 0.03115481 | 0.03115481
22.4872 | 23.2955 | 21.8473 | 21.75365 | 1.448199 | 0.03121579 | 0.03121579 | 0.03121579
22.4972 | 23.309 | 21.83766 | 21.74383 | 1.471343 | 0.03127715 | 0.03127715 | 0.03127715
22.5072 | 23.2979 | 21.82803 | 21.73402 | 1.469868 | 0.03133892 | 0.03133892 | 0.03133892
22.5172 | 23.2917 | 21.81843 | 21.72422 | 1.473275 | 0.0314011 | 0.0314011 | 0.0314011
22.5272 | 23.2751 | 21.80884 | 21.71445 | 1.466264 | 0.03146369 | 0.03146369 | 0.03146369
22.5372 | 23.2948 | 21.79927 | 21.70469 | 1.495534 | 0.03152669 | 0.03152669 | 0.03152669
22.5472 | 23.2443 | 21.78971 | 21.69494 | 1.454586 | 0.03159012 | 0.03159012 | 0.03159012
22.5572 | 23.2524 | 21.78018 | 21.68522 | 1.47222 | 0.03165398 | 0.03165398 | 0.03165398
22.5671 | 23.2453 | 21.77076 | 21.67561 | 1.47454 | 0.03171764 | 0.03171764 | 0.03171764
22.5771 | 23.2184 | 21.76126 | 21.66592 | 1.457138 | 0.03178238 | 0.03178238 | 0.03178238
22.5871 | 23.2044 | 21.75178 | 21.65624 | 1.452617 | 0.03184758 | 0.03184758 | 0.03184758
22.5971 | 23.2034 | 21.74232 | 21.64658 | 1.461077 | 0.03191323 | 0.03191323 | 0.03191323
22.6071 | 23.215 | 21.73288 | 21.63694 | 1.482119 | 0.03197935 | 0.03197935 | 0.03197935
22.6171 | 23.1882 | 21.72346 | 21.62732 | 1.464743 | 0.03204595 | 0.03204595 | 0.03204595
22.6271 | 23.182 | 21.71405 | 21.61771 | 1.467949 | 0.03211303 | 0.03211303 | 0.03211303
22.6371 | 23.1672 | 21.70466 | 21.60812 | 1.462535 | 0.0321806 | 0.0321806 | 0.0321806
22.6471 | 23.1596 | 21.6953 | 21.59855 | 1.464304 | 0.03224867 | 0.03224867 | 0.03224867
22.6571 | 23.1439 | 21.68595 | 21.58899 | 1.457954 | 0.03231724 | 0.03231724 | 0.03231724
22.6671 | 23.127 | 21.67661 | 21.57946 | 1.450386 | 0.03238634 | 0.03238634 | 0.03238634
22.6771 | 23.1041 | 21.6673 | 21.56993 | 1.436799 | 0.03245596 | 0.03245596 | 0.03245596
22.6871 | 23.1141 | 21.65801 | 21.56043 | 1.456093 | 0.03252611 | 0.03252611 | 0.03252611
22.6971 | 23.1028 | 21.64873 | 21.55094 | 1.454069 | 0.03259681 | 0.03259681 | 0.03259681
22.7071 | 23.0963 | 21.63947 | 21.54147 | 1.456827 | 0.03266806 | 0.03266806 | 0.03266806
22.7171 | 23.0741 | 21.63023 | 21.53201 | 1.443866 | 0.03273988 | 0.03273988 | 0.03273988
22.7271 | 23.0678 | 21.62101 | 21.52258 | 1.446786 | 0.03281227 | 0.03281227 | 0.03281227
22.7371 | 23.0731 | 21.61181 | 21.51316 | 1.461288 | 0.03288524 | 0.03288524 | 0.03288524
22.7471 | 23.0378 | 21.60263 | 21.50375 | 1.435171 | 0.03295881 | 0.03295881 | 0.03295881
22.7571 | 23.0281 | 21.59346 | 21.49437 | 1.434636 | 0.03303299 | 0.03303299 | 0.03303299
22.7671 | 23.034 | 21.58432 | 21.485 | 1.449682 | 0.03310778 | 0.03310778 | 0.03310778
22.7771 | 23.003 | 21.57519 | 21.47564 | 1.427809 | 0.03318321 | 0.03318321 | 0.03318321
22.7871 | 22.9978 | 21.56608 | 21.46631 | 1.431717 | 0.03325928 | 0.03325928 | 0.03325928
22.7971 | 23.0102 | 21.55699 | 21.45699 | 1.453207 | 0.03333601 | 0.03333601 | 0.03333601
22.8071 | 23.0046 | 21.54792 | 21.44768 | 1.456678 | 0.0334134 | 0.0334134 | 0.0334134
22.8171 | 22.9727 | 21.53887 | 21.4384 | 1.43383 | 0.03349147 | 0.03349147 | 0.03349147
22.8271 | 22.9713 | 21.52984 | 21.42913 | 1.441463 | 0.03357024 | 0.03357024 | 0.03357024
22.8371 | 22.9597 | 21.52082 | 21.41987 | 1.438877 | 0.03364973 | 0.03364973 | 0.03364973
22.8471 | 22.959 | 21.51183 | 21.41064 | 1.447173 | 0.03372993 | 0.03372993 | 0.03372993
22.8571 | 22.9461 | 21.50285 | 21.40142 | 1.44325 | 0.03381088 | 0.03381088 | 0.03381088
22.8671 | 22.9333 | 21.49389 | 21.39222 | 1.439407 | 0.03389258 | 0.03389258 | 0.03389258
22.8771 | 22.9289 | 21.48495 | 21.38303 | 1.443946 | 0.03397505 | 0.03397505 | 0.03397505
22.8871 | 22.9255 | 21.47603 | 21.37386 | 1.449465 | 0.03405831 | 0.03405831 | 0.03405831
22.8971 | 22.9204 | 21.46713 | 21.36471 | 1.453266 | 0.03414238 | 0.03414238 | 0.03414238
22.9071 | 22.9102 | 21.45825 | 21.35557 | 1.451947 | 0.03422727 | 0.03422727 | 0.03422727
22.9171 | 22.8959 | 21.44939 | 21.34645 | 1.446509 | 0.034313 | 0.034313 | 0.034313
22.9271 | 22.8829 | 21.44055 | 21.33735 | 1.442352 | 0.0343996 | 0.0343996 | 0.0343996
22.9371 | 22.8688 | 21.43172 | 21.32826 | 1.437076 | 0.03448707 | 0.03448707 | 0.03448707
22.9471 | 22.8669 | 21.42292 | 21.31919 | 1.443981 | 0.03457545 | 0.03457545 | 0.03457545
22.9571 | 22.8577 | 21.41413 | 21.31014 | 1.443566 | 0.03466475 | 0.03466475 | 0.03466475
22.9671 | 22.8502 | 21.40537 | 21.3011 | 1.444831 | 0.03475499 | 0.03475499 | 0.03475499
22.9771 | 22.8272 | 21.39662 | 21.29208 | 1.430578 | 0.0348462 | 0.0348462 | 0.0348462
22.9871 | 22.8357 | 21.3879 | 21.28308 | 1.447804 | 0.0349384 | 0.0349384 | 0.0349384
22.9971 | 22.8211 | 21.37919 | 21.27409 | 1.441911 | 0.03503162 | 0.03503162 | 0.03503162
23.0071 | 22.8141 | 21.3705 | 21.26512 | 1.443599 | 0.03512587 | 0.03512587 | 0.03512587
23.0171 | 22.7827 | 21.36183 | 21.25617 | 1.420867 | 0.0352212 | 0.0352212 | 0.0352212
23.0271 | 22.7738 | 21.35319 | 21.24723 | 1.420615 | 0.03531761 | 0.03531761 | 0.03531761
23.0371 | 22.7743 | 21.34456 | 21.23831 | 1.429743 | 0.03541515 | 0.03541515 | 0.03541515
23.0471 | 22.7655 | 21.33595 | 21.22941 | 1.429551 | 0.03551383 | 0.03551383 | 0.03551383
23.0571 | 22.751 | 21.32736 | 21.22052 | 1.423639 | 0.0356137 | 0.0356137 | 0.0356137
23.0671 | 22.7259 | 21.31879 | 21.21165 | 1.407108 | 0.03571478 | 0.03571478 | 0.03571478
23.0771 | 22.7371 | 21.31024 | 21.20279 | 1.426856 | 0.0358171 | 0.0358171 | 0.0358171
23.0871 | 22.7284 | 21.30172 | 21.19395 | 1.426683 | 0.0359207 | 0.0359207 | 0.0359207
23.0971 | 22.7113 | 21.29321 | 21.18513 | 1.418091 | 0.03602562 | 0.03602562 | 0.03602562
23.1071 | 22.694 | 21.28472 | 21.17633 | 1.409278 | 0.03613189 | 0.03613189 | 0.03613189
23.1171 | 22.6848 | 21.27626 | 21.16754 | 1.408544 | 0.03623954 | 0.03623954 | 0.03623954
23.1271 | 22.6882 | 21.26781 | 21.15876 | 1.42039 | 0.03634863 | 0.03634863 | 0.03634863
23.1371 | 22.6706 | 21.25939 | 21.15001 | 1.411215 | 0.03645918 | 0.03645918 | 0.03645918
23.147 | 22.6574 | 21.25107 | 21.14135 | 1.406335 | 0.03657012 | 0.03657012 | 0.03657012
23.157 | 22.6544 | 21.24268 | 21.13263 | 1.411718 | 0.03668373 | 0.03668373 | 0.03668373
23.167 | 22.6564 | 21.23432 | 21.12392 | 1.422081 | 0.03679894 | 0.03679894 | 0.03679894
23.177 | 22.6512 | 21.22598 | 21.11523 | 1.425221 | 0.03691581 | 0.03691581 | 0.03691581
23.187 | 22.6298 | 21.21766 | 21.10656 | 1.412141 | 0.03703438 | 0.03703438 | 0.03703438
23.197 | 22.6291 | 21.20936 | 21.0979 | 1.419739 | 0.03715471 | 0.03715471 | 0.03715471
23.207 | 22.6232 | 21.20108 | 21.08925 | 1.422115 | 0.03727685 | 0.03727685 | 0.03727685
23.217 | 22.6059 | 21.19283 | 21.08063 | 1.41307 | 0.03740087 | 0.03740087 | 0.03740087
23.227 | 22.6113 | 21.1846 | 21.07202 | 1.426702 | 0.03752681 | 0.03752681 | 0.03752681
23.237 | 22.588 | 21.17639 | 21.06342 | 1.411613 | 0.03765476 | 0.03765476 | 0.03765476
23.247 | 22.5867 | 21.1682 | 21.05485 | 1.418501 | 0.03778476 | 0.03778476 | 0.03778476
23.257 | 22.598 | 21.16003 | 21.04628 | 1.437966 | 0.0379169 | 0.0379169 | 0.0379169
23.267 | 22.5789 | 21.15189 | 21.03774 | 1.427009 | 0.03805124 | 0.03805124 | 0.03805124
23.277 | 22.581 | 21.14377 | 21.02921 | 1.437228 | 0.03818787 | 0.03818787 | 0.03818787
23.287 | 22.5591 | 21.13568 | 21.02069 | 1.423425 | 0.03832686 | 0.03832686 | 0.03832686
23.297 | 22.5664 | 21.1276 | 21.0122 | 1.438797 | 0.0384683 | 0.0384683 | 0.0384683
23.307 | 22.5512 | 21.11955 | 21.00372 | 1.431647 | 0.03861228 | 0.03861228 | 0.03861228
23.317 | 22.544 | 21.11153 | 20.99525 | 1.432472 | 0.03875889 | 0.03875889 | 0.03875889
23.327 | 22.5559 | 21.10353 | 20.9868 | 1.452373 | 0.03890823 | 0.03890823 | 0.03890823
23.337 | 22.5332 | 21.09555 | 20.97837 | 1.437649 | 0.0390604 | 0.0390604 | 0.0390604
23.347 | 22.537 | 21.0876 | 20.96995 | 1.449401 | 0.03921553 | 0.03921553 | 0.03921553
23.357 | 22.5193 | 21.07967 | 20.96155 | 1.439627 | 0.03937371 | 0.03937371 | 0.03937371
23.367 | 22.5286 | 21.07177 | 20.95317 | 1.456828 | 0.03953508 | 0.03953508 | 0.03953508
23.377 | 22.5155 | 21.0639 | 20.9448 | 1.451602 | 0.03969976 | 0.03969976 | 0.03969976
23.387 | 22.5092 | 21.05605 | 20.93645 | 1.453151 | 0.0398679 | 0.0398679 | 0.0398679
23.397 | 22.498 | 21.04823 | 20.92811 | 1.449772 | 0.04003964 | 0.04003964 | 0.04003964
23.407 | 22.5103 | 21.04043 | 20.91979 | 1.469867 | 0.04021513 | 0.04021513 | 0.04021513
23.417 | 22.494 | 21.03267 | 20.91148 | 1.461334 | 0.04039455 | 0.04039455 | 0.04039455
23.427 | 22.4957 | 21.02493 | 20.90319 | 1.470772 | 0.04057806 | 0.04057806 | 0.04057806
23.437 | 22.4928 | 21.01722 | 20.89492 | 1.475582 | 0.04076586 | 0.04076586 | 0.04076586
23.447 | 22.4901 | 21.00954 | 20.88666 | 1.480562 | 0.04095814 | 0.04095814 | 0.04095814
23.457 | 22.4769 | 21.00189 | 20.87842 | 1.475013 | 0.04115511 | 0.04115511 | 0.04115511
23.467 | 22.4724 | 20.99427 | 20.8702 | 1.478133 | 0.04135701 | 0.04135701 | 0.04135701
23.477 | 22.4849 | 20.98668 | 20.86199 | 1.498221 | 0.04156407 | 0.04156407 | 0.04156407
23.487 | 22.468 | 20.97912 | 20.85379 | 1.488878 | 0.04177656 | 0.04177656 | 0.04177656
23.497 | 22.4445 | 20.9716 | 20.84561 | 1.472901 | 0.04199475 | 0.04199475 | 0.04199475
23.507 | 22.457 | 20.96411 | 20.83745 | 1.492891 | 0.04221893 | 0.04221893 | 0.04221893
23.517 | 22.4485 | 20.95665 | 20.82931 | 1.491846 | 0.04244943 | 0.04244943 | 0.04244943
23.527 | 22.463 | 20.94923 | 20.82117 | 1.513766 | 0.04268659 | 0.04268659 | 0.04268659
23.537 | 22.4405 | 20.94185 | 20.81306 | 1.498648 | 0.04293076 | 0.04293076 | 0.04293076
23.547 | 22.4251 | 20.93451 | 20.80496 | 1.490593 | 0.04318234 | 0.04318234 | 0.04318234
23.557 | 22.4147 | 20.9272 | 20.79688 | 1.487498 | 0.04344174 | 0.04344174 | 0.04344174
23.567 | 22.4297 | 20.91994 | 20.78881 | 1.509763 | 0.04370941 | 0.04370941 | 0.04370941
23.577 | 22.4143 | 20.91271 | 20.78076 | 1.501586 | 0.04398583 | 0.04398583 | 0.04398583
23.587 | 22.3963 | 20.90553 | 20.77272 | 1.490766 | 0.04427149 | 0.04427149 | 0.04427149
23.597 | 22.3843 | 20.8984 | 20.7647 | 1.4859 | 0.04456696 | 0.04456696 | 0.04456696
23.607 | 22.3787 | 20.89131 | 20.75669 | 1.487388 | 0.0448728 | 0.0448728 | 0.0448728
23.617 | 22.3663 | 20.88427 | 20.7487 | 1.482028 | 0.04518965 | 0.04518965 | 0.04518965
23.627 | 22.3738 | 20.87728 | 20.74073 | 1.496516 | 0.04551815 | 0.04551815 | 0.04551815
23.637 | 22.3576 | 20.87035 | 20.73277 | 1.487252 | 0.04585901 | 0.04585901 | 0.04585901
23.647 | 22.3408 | 20.86347 | 20.72483 | 1.477333 | 0.04621298 | 0.04621298 | 0.04621298
23.657 | 22.3228 | 20.85664 | 20.7169 | 1.466157 | 0.04658086 | 0.04658086 | 0.04658086
23.667 | 22.3225 | 20.84988 | 20.70899 | 1.472621 | 0.04696348 | 0.04696348 | 0.04696348
23.677 | 22.3203 | 20.84318 | 20.70109 | 1.477123 | 0.04736174 | 0.04736174 | 0.04736174
23.687 | 22.3006 | 20.83654 | 20.69321 | 1.46406 | 0.04777657 | 0.04777657 | 0.04777657
23.697 | 22.2821 | 20.82997 | 20.68535 | 1.452128 | 0.04820897 | 0.04820897 | 0.04820897
23.707 | 22.2813 | 20.82348 | 20.6775 | 1.457825 | 0.04866 | 0.04866 | 0.04866
23.717 | 22.2764 | 20.81705 | 20.66966 | 1.459347 | 0.04913073 | 0.04913073 | 0.04913073
23.727 | 22.2598 | 20.81071 | 20.66184 | 1.449092 | 0.04962234 | 0.04962234 | 0.04962234
23.7369 | 22.2481 | 20.80451 | 20.65412 | 1.443592 | 0.05013077 | 0.05013077 | 0.05013077
23.7469 | 22.2237 | 20.79833 | 20.64633 | 1.425371 | 0.05066756 | 0.05066756 | 0.05066756
23.7569 | 22.2198 | 20.79224 | 20.63855 | 1.42756 | 0.05122898 | 0.05122898 | 0.05122898
23.7669 | 22.2162 | 20.78624 | 20.6308 | 1.429955 | 0.05181641 | 0.05181641 | 0.05181641
23.7769 | 22.2144 | 20.78035 | 20.62305 | 1.434053 | 0.05243124 | 0.05243124 | 0.05243124
23.7869 | 22.1913 | 20.77455 | 20.61533 | 1.41675 | 0.05307493 | 0.05307493 | 0.05307493
23.7969 | 22.1696 | 20.76886 | 20.60761 | 1.400739 | 0.05374899 | 0.05374899 | 0.05374899
23.8069 | 22.1657 | 20.76328 | 20.59992 | 1.402418 | 0.05445493 | 0.05445493 | 0.05445493
23.8169 | 22.1658 | 20.75782 | 20.59224 | 1.407981 | 0.05519431 | 0.05519431 | 0.05519431
23.8269 | 22.1563 | 20.75248 | 20.58457 | 1.403825 | 0.0559687 | 0.0559687 | 0.0559687
23.8369 | 22.1366 | 20.74726 | 20.57692 | 1.389343 | 0.05677969 | 0.05677969 | 0.05677969
23.8469 | 22.1355 | 20.74217 | 20.56928 | 1.393331 | 0.05762883 | 0.05762883 | 0.05762883
23.8569 | 22.1202 | 20.73722 | 20.56166 | 1.382985 | 0.05851768 | 0.05851768 | 0.05851768
23.8669 | 22.1083 | 20.7324 | 20.55406 | 1.3759 | 0.05944773 | 0.05944773 | 0.05944773
23.8769 | 22.1026 | 20.72773 | 20.54647 | 1.374873 | 0.06042039 | 0.06042039 | 0.06042039
23.8869 | 22.0899 | 20.7232 | 20.53889 | 1.366698 | 0.06143699 | 0.06143699 | 0.06143699
23.8969 | 22.0981 | 20.71883 | 20.53133 | 1.379273 | 0.0624987 | 0.0624987 | 0.0624987
23.9069 | 22.0925 | 20.71461 | 20.52379 | 1.377894 | 0.06360649 | 0.06360649 | 0.06360649
23.9169 | 22.0715 | 20.71054 | 20.51626 | 1.36096 | 0.0647611 | 0.0647611 | 0.0647611
23.9269 | 22.0574 | 20.70663 | 20.50874 | 1.35077 | 0.06596294 | 0.06596294 | 0.06596294
23.9369 | 22.0455 | 20.70288 | 20.50124 | 1.342622 | 0.06721206 | 0.06721206 | 0.06721206
23.9469 | 22.0541 | 20.69928 | 20.49376 | 1.354819 | 0.06850802 | 0.06850802 | 0.06850802
23.9569 | 22.0487 | 20.69584 | 20.48629 | 1.352864 | 0.06984981 | 0.06984981 | 0.06984981
23.9669 | 22.0308 | 20.69254 | 20.47883 | 1.33826 | 0.07123575 | 0.07123575 | 0.07123575
23.9769 | 22.0338 | 20.68938 | 20.47139 | 1.344418 | 0.07266334 | 0.07266334 | 0.07266334
23.9869 | 22.0193 | 20.68636 | 20.46397 | 1.332945 | 0.07412917 | 0.07412917 | 0.07412917
23.9969 | 22.0344 | 20.68344 | 20.45656 | 1.350956 | 0.07562875 | 0.07562875 | 0.07562875
24.0069 | 22.0024 | 20.68063 | 20.44916 | 1.321768 | 0.07715641 | 0.07715641 | 0.07715641
24.0169 | 22 | 20.6779 | 20.44178 | 1.322102 | 0.07870517 | 0.07870517 | 0.07870517
24.0269 | 21.9905 | 20.67522 | 20.43442 | 1.315283 | 0.08026663 | 0.08026663 | 0.08026663
24.0369 | 22.0004 | 20.67256 | 20.42707 | 1.327841 | 0.08183088 | 0.08183088 | 0.08183088
24.0469 | 21.9781 | 20.66989 | 20.41973 | 1.308209 | 0.08338654 | 0.08338654 | 0.08338654
24.0569 | 21.9689 | 20.66717 | 20.41241 | 1.301728 | 0.08492074 | 0.08492074 | 0.08492074
24.0669 | 21.9694 | 20.66436 | 20.4051 | 1.305038 | 0.08641925 | 0.08641925 | 0.08641925
24.0769 | 21.9734 | 20.66141 | 20.39781 | 1.311987 | 0.08786666 | 0.08786666 | 0.08786666
24.0869 | 21.9501 | 20.65828 | 20.39054 | 1.291824 | 0.08924671 | 0.08924671 | 0.08924671
24.0969 | 21.9464 | 20.6549 | 20.38327 | 1.291498 | 0.09054261 | 0.09054261 | 0.09054261
24.1069 | 21.944 | 20.65124 | 20.37603 | 1.29276 | 0.09173757 | 0.09173757 | 0.09173757
24.1169 | 21.9338 | 20.64724 | 20.3688 | 1.286559 | 0.09281528 | 0.09281528 | 0.09281528
24.1269 | 21.9125 | 20.64286 | 20.36158 | 1.269641 | 0.09376054 | 0.09376054 | 0.09376054
24.1369 | 21.9078 | 20.63805 | 20.35437 | 1.269746 | 0.09455978 | 0.09455978 | 0.09455978
24.1469 | 21.9017 | 20.63279 | 20.34719 | 1.268909 | 0.09520162 | 0.09520162 | 0.09520162
24.1569 | 21.8991 | 20.62704 | 20.34001 | 1.272056 | 0.09567736 | 0.09567736 | 0.09567736
24.1669 | 21.8872 | 20.6208 | 20.33285 | 1.266403 | 0.09598133 | 0.09598133 | 0.09598133
24.1769 | 21.8734 | 20.61404 | 20.32571 | 1.259358 | 0.09611111 | 0.09611111 | 0.09611111
24.1869 | 21.872 | 20.60678 | 20.31858 | 1.265219 | 0.09606759 | 0.09606759 | 0.09606759
24.1969 | 21.8479 | 20.59903 | 20.31146 | 1.248872 | 0.09585497 | 0.09585497 | 0.09585497
24.2069 | 21.8498 | 20.5908 | 20.30436 | 1.258997 | 0.09548044 | 0.09548044 | 0.09548044
24.2169 | 21.8296 | 20.58214 | 20.29728 | 1.247462 | 0.09495398 | 0.09495398 | 0.09495398
24.2269 | 21.8096 | 20.57307 | 20.2902 | 1.236533 | 0.09428783 | 0.09428783 | 0.09428783
24.2369 | 21.8124 | 20.56363 | 20.28315 | 1.248766 | 0.09349602 | 0.09349602 | 0.09349602
24.2469 | 21.8044 | 20.55388 | 20.2761 | 1.250515 | 0.0925939 | 0.0925939 | 0.0925939
24.2569 | 21.8021 | 20.54387 | 20.26907 | 1.258233 | 0.09159756 | 0.09159756 | 0.09159756
24.2669 | 21.7748 | 20.53363 | 20.26206 | 1.24117 | 0.09052336 | 0.09052336 | 0.09052336
24.2769 | 21.7693 | 20.52322 | 20.25506 | 1.246078 | 0.08938745 | 0.08938745 | 0.08938745
24.2869 | 21.7523 | 20.51269 | 20.24807 | 1.239609 | 0.08820541 | 0.08820541 | 0.08820541
24.2969 | 21.749 | 20.50208 | 20.2411 | 1.246921 | 0.08699193 | 0.08699193 | 0.08699193
24.3069 | 21.7347 | 20.49143 | 20.23415 | 1.243272 | 0.08576055 | 0.08576055 | 0.08576055
24.3168 | 21.7259 | 20.48088 | 20.22727 | 1.245019 | 0.08453589 | 0.08453589 | 0.08453589
24.3268 | 21.7135 | 20.47026 | 20.22034 | 1.243243 | 0.08330396 | 0.08330396 | 0.08330396
24.3368 | 21.705 | 20.45969 | 20.21343 | 1.24531 | 0.08208657 | 0.08208657 | 0.08208657
24.3468 | 21.6993 | 20.44921 | 20.20653 | 1.250094 | 0.08089181 | 0.08089181 | 0.08089181
24.3568 | 21.6876 | 20.43882 | 20.19964 | 1.248776 | 0.07972641 | 0.07972641 | 0.07972641
24.3668 | 21.6705 | 20.42856 | 20.19277 | 1.241939 | 0.07859586 | 0.07859586 | 0.07859586
24.3768 | 21.6578 | 20.41843 | 20.18592 | 1.239371 | 0.07750452 | 0.07750452 | 0.07750452
24.3868 | 21.6563 | 20.40844 | 20.17907 | 1.24786 | 0.07645576 | 0.07645576 | 0.07645576
24.3968 | 21.635 | 20.3986 | 20.17224 | 1.2364 | 0.07545204 | 0.07545204 | 0.07545204
24.4068 | 21.6172 | 20.38891 | 20.16543 | 1.228286 | 0.07449506 | 0.07449506 | 0.07449506
24.4168 | 21.6264 | 20.37939 | 20.15863 | 1.247015 | 0.07358585 | 0.07358585 | 0.07358585
24.4268 | 21.6076 | 20.37002 | 20.15184 | 1.237584 | 0.07272491 | 0.07272491 | 0.07272491
24.4368 | 21.6082 | 20.36081 | 20.14507 | 1.247395 | 0.07191225 | 0.07191225 | 0.07191225
24.4468 | 21.5834 | 20.35175 | 20.13831 | 1.231648 | 0.07114755 | 0.07114755 | 0.07114755
24.4568 | 21.576 | 20.34286 | 20.13156 | 1.233145 | 0.07043012 | 0.07043012 | 0.07043012
24.4668 | 21.565 | 20.33411 | 20.12483 | 1.230889 | 0.06975909 | 0.06975909 | 0.06975909
24.4768 | 21.5584 | 20.32552 | 20.11812 | 1.232882 | 0.06913336 | 0.06913336 | 0.06913336
24.4868 | 21.5471 | 20.31707 | 20.11141 | 1.23003 | 0.06855171 | 0.06855171 | 0.06855171
24.4968 | 21.542 | 20.30876 | 20.10473 | 1.233236 | 0.06801281 | 0.06801281 | 0.06801281
24.5068 | 21.5383 | 20.3006 | 20.09805 | 1.237703 | 0.06751524 | 0.06751524 | 0.06751524
24.5168 | 21.5131 | 20.29256 | 20.09139 | 1.220537 | 0.06705757 | 0.06705757 | 0.06705757
24.5268 | 21.519 | 20.28466 | 20.08474 | 1.234342 | 0.06663831 | 0.06663831 | 0.06663831
24.5368 | 21.4994 | 20.27688 | 20.07811 | 1.222523 | 0.06625598 | 0.06625598 | 0.06625598
24.5468 | 21.4984 | 20.26922 | 20.07149 | 1.229183 | 0.06590909 | 0.06590909 | 0.06590909
24.5568 | 21.4964 | 20.26167 | 20.06488 | 1.234727 | 0.0655962 | 0.0655962 | 0.0655962
24.5668 | 21.4876 | 20.25424 | 20.05829 | 1.23336 | 0.06531586 | 0.06531586 | 0.06531586
24.5768 | 21.4603 | 20.24691 | 20.05171 | 1.213386 | 0.06506669 | 0.06506669 | 0.06506669
24.5868 | 21.4634 | 20.23969 | 20.04515 | 1.223708 | 0.06484733 | 0.06484733 | 0.06484733
24.5968 | 21.4579 | 20.23257 | 20.0386 | 1.225332 | 0.06465646 | 0.06465646 | 0.06465646
24.6068 | 21.4591 | 20.22554 | 20.03206 | 1.23356 | 0.06449283 | 0.06449283 | 0.06449283
24.6168 | 21.4533 | 20.2186 | 20.02554 | 1.234696 | 0.06435524 | 0.06435524 | 0.06435524
24.6268 | 21.4148 | 20.21176 | 20.01903 | 1.203044 | 0.06424252 | 0.06424252 | 0.06424252
24.6368 | 21.4208 | 20.20499 | 20.01253 | 1.215806 | 0.06415359 | 0.06415359 | 0.06415359
24.6468 | 21.4211 | 20.19831 | 20.00605 | 1.222788 | 0.06408738 | 0.06408738 | 0.06408738
24.6568 | 21.408 | 20.19171 | 19.99958 | 1.21629 | 0.06404293 | 0.06404293 | 0.06404293
24.6668 | 21.4077 | 20.18518 | 19.99313 | 1.222516 | 0.06401929 | 0.06401929 | 0.06401929
24.6768 | 21.3871 | 20.17873 | 19.98668 | 1.208369 | 0.06401558 | 0.06401558 | 0.06401558
24.6868 | 21.3817 | 20.17235 | 19.98026 | 1.209351 | 0.06403099 | 0.06403099 | 0.06403099
24.6968 | 21.3829 | 20.16604 | 19.97384 | 1.216864 | 0.06406474 | 0.06406474 | 0.06406474
24.7068 | 21.3658 | 20.15979 | 19.96744 | 1.206011 | 0.06411612 | 0.06411612 | 0.06411612
24.7168 | 21.3597 | 20.15361 | 19.96105 | 1.206094 | 0.06418445 | 0.06418445 | 0.06418445
24.7268 | 21.3522 | 20.14749 | 19.95468 | 1.204714 | 0.06426912 | 0.06426912 | 0.06426912
24.7368 | 21.3315 | 20.14143 | 19.94832 | 1.190074 | 0.06436956 | 0.06436956 | 0.06436956
24.7468 | 21.3444 | 20.13543 | 19.94197 | 1.208974 | 0.06448523 | 0.06448523 | 0.06448523
24.7568 | 21.3239 | 20.12948 | 19.93564 | 1.194417 | 0.06461565 | 0.06461565 | 0.06461565
24.7668 | 21.3056 | 20.1236 | 19.92931 | 1.182004 | 0.06476039 | 0.06476039 | 0.06476039
24.7768 | 21.3044 | 20.11776 | 19.92301 | 1.186635 | 0.06491903 | 0.06491903 | 0.06491903
24.7868 | 21.2988 | 20.11199 | 19.91671 | 1.186813 | 0.06509122 | 0.06509122 | 0.06509122
24.7968 | 21.3109 | 20.10626 | 19.91043 | 1.204638 | 0.06527663 | 0.06527663 | 0.06527663
24.8068 | 21.2733 | 20.10059 | 19.90416 | 1.17271 | 0.06547496 | 0.06547496 | 0.06547496
24.8168 | 21.2685 | 20.09497 | 19.89791 | 1.173531 | 0.06568597 | 0.06568597 | 0.06568597
24.8268 | 21.2396 | 20.0894 | 19.89167 | 1.150202 | 0.0659094 | 0.0659094 | 0.0659094
24.8368 | 21.2563 | 20.08388 | 19.88544 | 1.172423 | 0.06614507 | 0.06614507 | 0.06614507
24.8468 | 21.2469 | 20.07841 | 19.87923 | 1.168495 | 0.06639282 | 0.06639282 | 0.06639282
24.8568 | 21.2365 | 20.07298 | 19.87303 | 1.163517 | 0.06665249 | 0.06665249 | 0.06665249
24.8668 | 21.2181 | 20.06761 | 19.86684 | 1.150491 | 0.06692396 | 0.06692396 | 0.06692396
24.8768 | 21.2131 | 20.06228 | 19.86066 | 1.150817 | 0.06720715 | 0.06720715 | 0.06720715
24.8868 | 21.1986 | 20.05701 | 19.8545 | 1.141595 | 0.06750198 | 0.06750198 | 0.06750198
24.8968 | 21.1971 | 20.05178 | 19.84835 | 1.145325 | 0.06780841 | 0.06780841 | 0.06780841
24.9067 | 21.1924 | 20.04664 | 19.84228 | 1.145755 | 0.06812316 | 0.06812316 | 0.06812316
24.9167 | 21.1805 | 20.04151 | 19.83615 | 1.13899 | 0.0684526 | 0.0684526 | 0.0684526
24.9267 | 21.1707 | 20.03642 | 19.83004 | 1.134277 | 0.06879361 | 0.06879361 | 0.06879361
24.9367 | 21.1496 | 20.03138 | 19.82394 | 1.118217 | 0.06914623 | 0.06914623 | 0.06914623
24.9467 | 21.1478 | 20.02639 | 19.81786 | 1.121408 | 0.06951051 | 0.06951051 | 0.06951051
24.9567 | 21.1502 | 20.02145 | 19.81179 | 1.128752 | 0.06988651 | 0.06988651 | 0.06988651
24.9667 | 21.1296 | 20.01655 | 19.80573 | 1.113047 | 0.07027432 | 0.07027432 | 0.07027432
24.9767 | 21.1379 | 20.01171 | 19.79968 | 1.126193 | 0.07067404 | 0.07067404 | 0.07067404
24.9867 | 21.1191 | 20.00691 | 19.79365 | 1.11219 | 0.07108578 | 0.07108578 | 0.07108578
24.9967 | 21.1079 | 20.00216 | 19.78763 | 1.105739 | 0.07150969 | 0.07150969 | 0.07150969
25.0067 | 21.0998 | 19.99746 | 19.78163 | 1.102337 | 0.07194591 | 0.07194591 | 0.07194591
25.0167 | 21.0988 | 19.99281 | 19.77563 | 1.105985 | 0.07239461 | 0.07239461 | 0.07239461
25.0267 | 21.0881 | 19.98822 | 19.76965 | 1.099882 | 0.07285596 | 0.07285596 | 0.07285596
25.0367 | 21.0887 | 19.98367 | 19.76368 | 1.105028 | 0.07333018 | 0.07333018 | 0.07333018
25.0467 | 21.0661 | 19.97918 | 19.75773 | 1.086923 | 0.07381747 | 0.07381747 | 0.07381747
25.0567 | 21.0614 | 19.97474 | 19.75178 | 1.086664 | 0.07431806 | 0.07431806 | 0.07431806
25.0667 | 21.0457 | 19.97035 | 19.74585 | 1.075352 | 0.07483221 | 0.07483221 | 0.07483221
25.0767 | 21.0689 | 19.96601 | 19.73993 | 1.102886 | 0.07536016 | 0.07536016 | 0.07536016
25.0867 | 21.0517 | 19.96173 | 19.73403 | 1.089965 | 0.07590221 | 0.07590221 | 0.07590221
25.0967 | 21.0417 | 19.95751 | 19.72814 | 1.084189 | 0.07645864 | 0.07645864 | 0.07645864
25.1067 | 21.0485 | 19.95334 | 19.72226 | 1.095155 | 0.07702978 | 0.07702978 | 0.07702978
25.1167 | 21.0199 | 19.94924 | 19.71639 | 1.070664 | 0.07761595 | 0.07761595 | 0.07761595
25.1267 | 21.03 | 19.94519 | 19.71053 | 1.084814 | 0.07821749 | 0.07821749 | 0.07821749
25.1367 | 21.0193 | 19.9412 | 19.70469 | 1.078105 | 0.07883478 | 0.07883478 | 0.07883478
25.1467 | 21.0116 | 19.93727 | 19.69886 | 1.074335 | 0.07946821 | 0.07946821 | 0.07946821
25.1567 | 21.0091 | 19.9334 | 19.69304 | 1.075702 | 0.08011819 | 0.08011819 | 0.08011819
25.1667 | 21.022 | 19.92959 | 19.68724 | 1.092406 | 0.08078513 | 0.08078513 | 0.08078513
25.1767 | 21.0032 | 19.92585 | 19.68145 | 1.077345 | 0.08146948 | 0.08146948 | 0.08146948
25.1867 | 21.007 | 19.92218 | 19.67567 | 1.084819 | 0.08217173 | 0.08217173 | 0.08217173
25.1967 | 20.997 | 19.91858 | 19.6699 | 1.078425 | 0.08289236 | 0.08289236 | 0.08289236
25.2067 | 20.9861 | 19.91504 | 19.66414 | 1.071061 | 0.08363188 | 0.08363188 | 0.08363188
25.2167 | 20.9749 | 19.91157 | 19.6584 | 1.063327 | 0.08439085 | 0.08439085 | 0.08439085
25.2267 | 20.9978 | 19.90818 | 19.65267 | 1.089621 | 0.08516982 | 0.08516982 | 0.08516982
25.2367 | 20.9776 | 19.90486 | 19.64695 | 1.072741 | 0.08596938 | 0.08596938 | 0.08596938
25.2467 | 20.975 | 19.90162 | 19.64125 | 1.073384 | 0.08679017 | 0.08679017 | 0.08679017
25.2567 | 20.9708 | 19.89845 | 19.63555 | 1.07235 | 0.08763282 | 0.08763282 | 0.08763282
25.2667 | 20.9583 | 19.89536 | 19.62987 | 1.062936 | 0.08849804 | 0.08849804 | 0.08849804
25.2767 | 20.9774 | 19.89236 | 19.6242 | 1.08504 | 0.08938651 | 0.08938651 | 0.08938651
25.2867 | 20.9328 | 19.88944 | 19.61854 | 1.04336 | 0.090299 | 0.090299 | 0.090299
25.2967 | 20.956 | 19.88661 | 19.6129 | 1.069393 | 0.09123626 | 0.09123626 | 0.09123626
25.3067 | 20.9351 | 19.88386 | 19.60727 | 1.051237 | 0.09219915 | 0.09219915 | 0.09219915
25.3167 | 20.932 | 19.88121 | 19.60164 | 1.05079 | 0.0931885 | 0.0931885 | 0.0931885
25.3267 | 20.9239 | 19.87865 | 19.59604 | 1.045248 | 0.0942052 | 0.0942052 | 0.0942052
25.3367 | 20.9273 | 19.87619 | 19.59044 | 1.05111 | 0.0952502 | 0.0952502 | 0.0952502
25.3467 | 20.9011 | 19.87383 | 19.58485 | 1.027272 | 0.09632449 | 0.09632449 | 0.09632449
25.3567 | 20.9037 | 19.87157 | 19.57928 | 1.03213 | 0.0974291 | 0.0974291 | 0.0974291
25.3667 | 20.8987 | 19.86942 | 19.57372 | 1.029283 | 0.09856511 | 0.09856511 | 0.09856511
25.3767 | 20.8782 | 19.86737 | 19.56817 | 1.010826 | 0.09973364 | 0.09973364 | 0.09973364
25.3867 | 20.8669 | 19.86544 | 19.56264 | 1.001455 | 0.1009359 | 0.1009359 | 0.1009359
25.3967 | 20.8666 | 19.86363 | 19.55711 | 1.002968 | 0.1021731 | 0.1021731 | 0.1021731
25.4067 | 20.8303 | 19.86194 | 19.5516 | 0.9683604 | 0.1034467 | 0.1034467 | 0.1034467
25.4167 | 20.8375 | 19.86037 | 19.5461 | 0.9771276 | 0.1047579 | 0.1047579 | 0.1047579
25.4267 | 20.8211 | 19.85893 | 19.54061 | 0.9621656 | 0.1061082 | 0.1061082 | 0.1061082
25.4367 | 20.8157 | 19.85763 | 19.53513 | 0.9580698 | 0.1074992 | 0.1074992 | 0.1074992
25.4467 | 20.7954 | 19.85646 | 19.52967 | 0.9389354 | 0.1089324 | 0.1089324 | 0.1089324
25.4567 | 20.7826 | 19.85544 | 19.52421 | 0.9271573 | 0.1104096 | 0.1104096 | 0.1104096
25.4667 | 20.7636 | 19.85457 | 19.51877 | 0.9090303 | 0.1119325 | 0.1119325 | 0.1119325
25.4767 | 20.7685 | 19.85385 | 19.51334 | 0.9146486 | 0.1135031 | 0.1135031 | 0.1135031
25.4866 | 20.7276 | 19.8533 | 19.50798 | 0.8743017 | 0.1151068 | 0.1151068 | 0.1151068
25.4966 | 20.7186 | 19.85291 | 19.50257 | 0.8656944 | 0.1167781 | 0.1167781 | 0.1167781
25.5066 | 20.7038 | 19.85269 | 19.49718 | 0.8511137 | 0.1185034 | 0.1185034 | 0.1185034
25.5166 | 20.6891 | 19.85265 | 19.49179 | 0.8364526 | 0.1202848 | 0.1202848 | 0.1202848
25.5266 | 20.6926 | 19.8528 | 19.48642 | 0.8398037 | 0.1221251 | 0.1221251 | 0.1221251
25.5366 | 20.6598 | 19.85314 | 19.48106 | 0.8066591 | 0.1240266 | 0.1240266 | 0.1240266
25.5466 | 20.6575 | 19.85369 | 19.47571 | 0.8038105 | 0.1259923 | 0.1259923 | 0.1259923
25.5566 | 20.6283 | 19.85445 | 19.47038 | 0.7738491 | 0.1280252 | 0.1280252 | 0.1280252
25.5666 | 20.6383 | 19.85543 | 19.46505 | 0.7828655 | 0.1301282 | 0.1301282 | 0.1301282
25.5766 | 20.6166 | 19.85665 | 19.45974 | 0.7599496 | 0.1323048 | 0.1323048 | 0.1323048
25.5866 | 20.5957 | 19.85811 | 19.45443 | 0.7375911 | 0.1345584 | 0.1345584 | 0.1345584
25.5966 | 20.5809 | 19.85982 | 19.44914 | 0.7210786 | 0.1368929 | 0.1368929 | 0.1368929
25.6066 | 20.5758 | 19.8618 | 19.44386 | 0.714 | 0.1393123 | 0.1393123 | 0.1393123
25.6166 | 20.5651 | 19.86406 | 19.43859 | 0.7010428 | 0.1418207 | 0.1418207 | 0.1418207
25.6266 | 20.5656 | 19.86661 | 19.43334 | 0.6989935 | 0.1444227 | 0.1444227 | 0.1444227
25.6366 | 20.5641 | 19.86946 | 19.42809 | 0.6946375 | 0.1471232 | 0.1471232 | 0.1471232
25.6466 | 20.5306 | 19.87264 | 19.42286 | 0.6579595 | 0.1499272 | 0.1499272 | 0.1499272
25.6566 | 20.5259 | 19.87616 | 19.41764 | 0.6497433 | 0.1528402 | 0.1528402 | 0.1528402
25.6666 | 20.5261 | 19.88003 | 19.41242 | 0.6460713 | 0.155868 | 0.155868 | 0.155868
25.6766 | 20.5093 | 19.88427 | 19.40722 | 0.625025 | 0.1590168 | 0.1590168 | 0.1590168
25.6866 | 20.5238 | 19.88892 | 19.40204 | 0.6348848 | 0.1622931 | 0.1622931 | 0.1622931
25.6966 | 20.4874 | 19.89397 | 19.39686 | 0.5934296 | 0.1657041 | 0.1657041 | 0.1657041
25.7066 | 20.5107 | 19.89946 | 19.39169 | 0.611237 | 0.1692571 | 0.1692571 | 0.1692571
25.7166 | 20.4941 | 19.90542 | 19.38654 | 0.5886832 | 0.1729601 | 0.1729601 | 0.1729601
25.7266 | 20.4855 | 19.91186 | 19.38139 | 0.5736429 | 0.1768216 | 0.1768216 | 0.1768216
25.7366 | 20.476 | 19.91881 | 19.37626 | 0.5571892 | 0.1808504 | 0.1808504 | 0.1808504
25.7466 | 20.4704 | 19.92631 | 19.37114 | 0.5440936 | 0.1850563 | 0.1850563 | 0.1850563
25.7566 | 20.4765 | 19.93437 | 19.36603 | 0.5421257 | 0.1894492 | 0.1894492 | 0.1894492
25.7666 | 20.4662 | 19.94305 | 19.36093 | 0.5231532 | 0.1940399 | 0.1940399 | 0.1940399
25.7766 | 20.4671 | 19.95236 | 19.35584 | 0.5147421 | 0.1988398 | 0.1988398 | 0.1988398
25.7866 | 20.4466 | 19.96234 | 19.35076 | 0.4842564 | 0.2038609 | 0.2038609 | 0.2038609
25.7966 | 20.4392 | 19.97304 | 19.34569 | 0.4661576 | 0.2091161 | 0.2091161 | 0.2091161
25.8066 | 20.4524 | 19.98449 | 19.34064 | 0.4679056 | 0.2146186 | 0.2146186 | 0.2146186
25.8166 | 20.4412 | 19.99674 | 19.33559 | 0.4444578 | 0.2203828 | 0.2203828 | 0.2203828
25.8266 | 20.4268 | 20.00983 | 19.33056 | 0.4169691 | 0.2264236 | 0.2264236 | 0.2264236
25.8366 | 20.4232 | 20.02381 | 19.32554 | 0.3993925 | 0.2327568 | 0.2327568 | 0.2327568
25.8466 | 20.4192 | 20.03872 | 19.32053 | 0.3804781 | 0.239399 | 0.239399 | 0.239399
25.8566 | 20.4148 | 20.05463 | 19.31552 | 0.3601739 | 0.2463674 | 0.2463674 | 0.2463674
25.8666 | 20.3992 | 20.07157 | 19.31053 | 0.3276254 | 0.2536804 | 0.2536804 | 0.2536804
25.8766 | 20.3998 | 20.08962 | 19.30555 | 0.3101754 | 0.2613569 | 0.2613569 | 0.2613569
25.8866 | 20.3978 | 20.10884 | 19.30059 | 0.2889642 | 0.2694169 | 0.2694169 | 0.2694169
25.8966 | 20.3834 | 20.12927 | 19.29563 | 0.2541301 | 0.277881 | 0.277881 | 0.277881
25.9066 | 20.3865 | 20.15099 | 19.29068 | 0.2355082 | 0.2867707 | 0.2867707 | 0.2867707
25.9166 | 20.3758 | 20.17407 | 19.28574 | 0.2017318 | 0.2961084 | 0.2961084 | 0.2961084
25.9266 | 20.3692 | 20.19857 | 19.28082 | 0.1706319 | 0.305917 | 0.305917 | 0.305917
25.9366 | 20.3613 | 20.22456 | 19.2759 | 0.1367371 | 0.3162203 | 0.3162203 | 0.3162203
25.9466 | 20.3702 | 20.25213 | 19.271 | 0.1180744 | 0.3270428 | 0.3270428 | 0.3270428
25.9566 | 20.3444 | 20.28133 | 19.2661 | 0.06306874 | 0.3384093 | 0.3384093 | 0.3384093
25.9666 | 20.3355 | 20.31226 | 19.26122 | 0.02324437 | 0.3503453 | 0.3503453 | 0.3503453
25.9766 | 20.3314 | 20.34498 | 19.25635 | -0.01357615 | 0.3628764 | 0.3628764 | 0.3628764
25.9866 | 20.3446 | 20.37957 | 19.25148 | -0.03497023 | 0.3760285 | 0.3760285 | 0.3760285
25.9966 | 20.3162 | 20.41612 | 19.24663 | -0.09991508 | 0.3898274 | 0.3898274 | 0.3898274
26.0066 | 20.3181 | 20.45469 | 19.24179 | -0.1365875 | 0.4042987 | 0.4042987 | 0.4042987
26.0166 | 20.3137 | 20.49536 | 19.23696 | -0.1816615 | 0.419467 | 0.419467 | 0.419467
26.0266 | 20.2946 | 20.53821 | 19.23214 | -0.2436092 | 0.4353564 | 0.4353564 | 0.4353564
26.0366 | 20.2892 | 20.5833 | 19.22733 | -0.2940977 | 0.4519892 | 0.4519892 | 0.4519892
26.0466 | 20.291 | 20.63069 | 19.22253 | -0.3396884 | 0.469386 | 0.469386 | 0.469386
26.0566 | 20.2742 | 20.68044 | 19.21774 | -0.4062353 | 0.4875647 | 0.4875647 | 0.4875647
26.0666 | 20.2812 | 20.73258 | 19.21296 | -0.4513823 | 0.50654 | 0.50654 | 0.50654
26.0765 | 20.2559 | 20.7866 | 19.20824 | -0.5307023 | 0.5261203 | 0.5261203 | 0.5261203
26.0865 | 20.2592 | 20.8436 | 19.20348 | -0.5844042 | 0.5467071 | 0.5467071 | 0.5467071
26.0965 | 20.2411 | 20.90305 | 19.19873 | -0.661951 | 0.5681054 | 0.5681054 | 0.5681054
26.1065 | 20.2309 | 20.96492 | 19.194 | -0.7340187 | 0.5903072 | 0.5903072 | 0.5903072
26.1165 | 20.2192 | 21.02916 | 19.18927 | -0.8099557 | 0.6132954 | 0.6132954 | 0.6132954
26.1265 | 20.2233 | 21.09568 | 19.18455 | -0.8723796 | 0.6370425 | 0.6370425 | 0.6370425
26.1365 | 20.201 | 21.16437 | 19.17984 | -0.9633721 | 0.6615091 | 0.6615091 | 0.6615091
26.1465 | 20.1819 | 21.23507 | 19.17515 | -1.053173 | 0.686642 | 0.686642 | 0.686642
26.1565 | 20.1846 | 21.30758 | 19.17046 | -1.122977 | 0.7123722 | 0.7123722 | 0.7123722
26.1665 | 20.1811 | 21.38163 | 19.16578 | -1.200526 | 0.738614 | 0.738614 | 0.738614
26.1765 | 20.15 | 21.4569 | 19.16112 | -1.306904 | 0.7652622 | 0.7652622 | 0.7652622
26.1865 | 20.1396 | 21.53303 | 19.15646 | -1.393435 | 0.7921915 | 0.7921915 | 0.7921915
26.1965 | 20.1376 | 21.60958 | 19.15181 | -1.471979 | 0.8192551 | 0.8192551 | 0.8192551
26.2065 | 20.1183 | 21.68603 | 19.14718 | -1.567728 | 0.8462839 | 0.8462839 | 0.8462839
26.2165 | 20.1035 | 21.76181 | 19.14255 | -1.65831 | 0.8730867 | 0.8730867 | 0.8730867
26.2265 | 20.1011 | 21.83629 | 19.13793 | -1.735187 | 0.899451 | 0.899451 | 0.899451
26.2365 | 20.0792 | 21.90876 | 19.13333 | -1.82956 | 0.9251443 | 0.9251443 | 0.9251443
26.2465 | 20.0709 | 21.97848 | 19.12873 | -1.907582 | 0.9499176 | 0.9499176 | 0.9499176
26.2565 | 20.0592 | 22.04467 | 19.12414 | -1.985468 | 0.9735084 | 0.9735084 | 0.9735084
26.2665 | 20.043 | 22.10651 | 19.11957 | -2.063506 | 0.995647 | 0.995647 | 0.995647
26.2765 | 20.0434 | 22.16318 | 19.115 | -2.119782 | 1.016061 | 1.016061 | 1.016061
26.2865 | 20.0293 | 22.2139 | 19.11044 | -2.184596 | 1.034485 | 1.034485 | 1.034485
26.2965 | 20.0087 | 22.25789 | 19.10589 | -2.249187 | 1.050665 | 1.050665 | 1.050665
26.3065 | 20.011 | 22.29446 | 19.10136 | -2.283461 | 1.064369 | 1.064369 | 1.064369
26.3165 | 19.9935 | 22.32301 | 19.09683 | -2.329505 | 1.075393 | 1.075393 | 1.075393
26.3265 | 20 | 22.34302 | 19.09231 | -2.343018 | 1.08357 | 1.08357 | 1.08357
26.3365 | 19.9682 | 22.35412 | 19.0878 | -2.385922 | 1.088774 | 1.088774 | 1.088774
26.3465 | 19.9805 | 22.35608 | 19.0833 | -2.375581 | 1.090927 | 1.090927 | 1.090927
26.3565 | 19.9568 | 22.3488 | 19.07881 | -2.392003 | 1.089997 | 1.089997 | 1.089997
26.3665 | 19.9362 | 22.33235 | 19.07433 | -2.396148 | 1.086006 | 1.086006 | 1.086006
26.3765 | 19.9373 | 22.30692 | 19.06986 | -2.369623 | 1.079021 | 1.079021 | 1.079021
26.3865 | 19.9254 | 22.27287 | 19.0654 | -2.347471 | 1.069157 | 1.069157 | 1.069157
26.3965 | 19.936 | 22.23066 | 19.06095 | -2.294661 | 1.056571 | 1.056571 | 1.056571
26.4065 | 19.9183 | 22.18087 | 19.05651 | -2.26257 | 1.041454 | 1.041454 | 1.041454
26.4165 | 19.9117 | 22.12416 | 19.05208 | -2.212461 | 1.024028 | 1.024028 | 1.024028
26.4265 | 19.908 | 22.06126 | 19.04765 | -2.153262 | 1.004536 | 1.004536 | 1.004536
26.4365 | 19.8852 | 21.99295 | 19.04324 | -2.107749 | 0.9832363 | 0.9832363 | 0.9832363
26.4465 | 19.898 | 21.92002 | 19.03884 | -2.022016 | 0.9603932 | 0.9603932 | 0.9603932
26.4565 | 19.8798 | 21.84326 | 19.03444 | -1.963461 | 0.9362731 | 0.9362731 | 0.9362731
26.4665 | 19.856 | 21.76347 | 19.03006 | -1.907467 | 0.9111367 | 0.9111367 | 0.9111367
26.4765 | 19.8738 | 21.68138 | 19.02568 | -1.807585 | 0.8852345 | 0.8852345 | 0.8852345
26.4865 | 19.8618 | 21.59772 | 19.02132 | -1.735921 | 0.8588021 | 0.8588021 | 0.8588021
26.4965 | 19.8369 | 21.51313 | 19.01696 | -1.676231 | 0.8320575 | 0.8320575 | 0.8320575
26.5065 | 19.847 | 21.42821 | 19.01261 | -1.581207 | 0.8051988 | 0.8051988 | 0.8051988
26.5165 | 19.8215 | 21.34348 | 19.00827 | -1.52198 | 0.7784025 | 0.7784025 | 0.7784025
26.5265 | 19.825 | 21.25942 | 19.00394 | -1.434416 | 0.7518244 | 0.7518244 | 0.7518244
26.5365 | 19.8051 | 21.17642 | 18.99962 | -1.371317 | 0.7255979 | 0.7255979 | 0.7255979
26.5465 | 19.8051 | 21.09482 | 18.99531 | -1.289721 | 0.6998363 | 0.6998363 | 0.6998363
26.5565 | 19.7915 | 21.01491 | 18.99101 | -1.223412 | 0.6746338 | 0.6746338 | 0.6746338
26.5665 | 19.7843 | 20.93692 | 18.98672 | -1.152617 | 0.6500663 | 0.6500663 | 0.6500663
26.5765 | 19.7696 | 20.86102 | 18.98243 | -1.091416 | 0.6261936 | 0.6261936 | 0.6261936
26.5865 | 19.7696 | 20.78734 | 18.97816 | -1.017745 | 0.6030613 | 0.6030613 | 0.6030613
26.5965 | 19.7465 | 20.716 | 18.9739 | -0.9695012 | 0.580702 | 0.580702 | 0.580702
26.6065 | 19.7319 | 20.64705 | 18.96964 | -0.9151505 | 0.5591371 | 0.5591371 | 0.5591371
26.6165 | 19.7361 | 20.58053 | 18.96539 | -0.8444286 | 0.5383789 | 0.5383789 | 0.5383789
26.6265 | 19.725 | 20.51645 | 18.96115 | -0.7914475 | 0.5184312 | 0.5184312 | 0.5184312
26.6365 | 19.7096 | 20.4548 | 18.95692 | -0.7451989 | 0.4992914 | 0.4992914 | 0.4992914
26.6465 | 19.6995 | 20.39556 | 18.9527 | -0.6960576 | 0.480951 | 0.480951 | 0.480951
26.6564 | 19.6904 | 20.33924 | 18.94854 | -0.6488432 | 0.4635693 | 0.4635693 | 0.4635693
26.6664 | 19.6845 | 20.28467 | 18.94433 | -0.6001675 | 0.4467782 | 0.4467782 | 0.4467782
26.6764 | 19.6758 | 20.23235 | 18.94014 | -0.5565535 | 0.4307381 | 0.4307381 | 0.4307381
26.6864 | 19.669 | 20.18224 | 18.93595 | -0.5132364 | 0.4154273 | 0.4154273 | 0.4154273
26.6964 | 19.6529 | 20.13425 | 18.93178 | -0.481347 | 0.4008229 | 0.4008229 | 0.4008229
26.7064 | 19.6563 | 20.08831 | 18.92761 | -0.4320115 | 0.3869001 | 0.3869001 | 0.3869001
26.7164 | 19.6393 | 20.04435 | 18.92345 | -0.405055 | 0.373634 | 0.373634 | 0.373634
26.7264 | 19.6266 | 20.0023 | 18.9193 | -0.3757002 | 0.360999 | 0.360999 | 0.360999
26.7364 | 19.6159 | 19.96207 | 18.91516 | -0.3461699 | 0.3489692 | 0.3489692 | 0.3489692
26.7464 | 19.6213 | 19.92359 | 18.91103 | -0.3022869 | 0.3375189 | 0.3375189 | 0.3375189
26.7564 | 19.6112 | 19.88677 | 18.90691 | -0.2755748 | 0.3266227 | 0.3266227 | 0.3266227
26.7664 | 19.6105 | 19.85156 | 18.90279 | -0.2410583 | 0.3162555 | 0.3162555 | 0.3162555
26.7764 | 19.6034 | 19.81786 | 18.89869 | -0.2144635 | 0.3063926 | 0.3063926 | 0.3063926
26.7864 | 19.5922 | 19.78562 | 18.89459 | -0.1934187 | 0.2970102 | 0.2970102 | 0.2970102
26.7964 | 19.5692 | 19.75475 | 18.8905 | -0.1855538 | 0.2880849 | 0.2880849 | 0.2880849
26.8064 | 19.5768 | 19.7252 | 18.88642 | -0.1484009 | 0.2795941 | 0.2795941 | 0.2795941
26.8164 | 19.5657 | 19.69689 | 18.88235 | -0.1311948 | 0.2715161 | 0.2715161 | 0.2715161
26.8264 | 19.5732 | 19.66977 | 18.87828 | -0.09657233 | 0.2638297 | 0.2638297 | 0.2638297
26.8364 | 19.5662 | 19.64377 | 18.87423 | -0.07757295 | 0.2565149 | 0.2565149 | 0.2565149
26.8464 | 19.5463 | 19.61884 | 18.87018 | -0.07253843 | 0.2495522 | 0.2495522 | 0.2495522
26.8564 | 19.5473 | 19.59491 | 18.86614 | -0.04761326 | 0.2429232 | 0.2429232 | 0.2429232
26.8664 | 19.5315 | 19.57194 | 18.86211 | -0.04044429 | 0.2366101 | 0.2366101 | 0.2366101
26.8764 | 19.5177 | 19.54988 | 18.85809 | -0.0321809 | 0.230596 | 0.230596 | 0.230596
26.8864 | 19.5258 | 19.52867 | 18.85408 | -0.002874718 | 0.2248649 | 0.2248649 | 0.2248649
26.8964 | 19.5189 | 19.50828 | 18.85008 | 0.01062005 | 0.2194015 | 0.2194015 | 0.2194015
26.9064 | 19.4943 | 19.48865 | 18.84608 | 0.005646984 | 0.2141913 | 0.2141913 | 0.2141913
26.9164 | 19.4978 | 19.46975 | 18.84209 | 0.02804739 | 0.2092204 | 0.2092204 | 0.2092204
26.9264 | 19.4949 | 19.45154 | 18.83811 | 0.04336028 | 0.204476 | 0.204476 | 0.204476
26.9364 | 19.4693 | 19.43398 | 18.83414 | 0.0353228 | 0.1999457 | 0.1999457 | 0.1999457
26.9464 | 19.4772 | 19.41703 | 18.83018 | 0.06016983 | 0.1956177 | 0.1956177 | 0.1956177
26.9564 | 19.4607 | 19.40067 | 18.82622 | 0.06003441 | 0.1914812 | 0.1914812 | 0.1914812
26.9664 | 19.4656 | 19.38485 | 18.82228 | 0.08074761 | 0.1875257 | 0.1875257 | 0.1875257
26.9764 | 19.4477 | 19.36956 | 18.81834 | 0.07813887 | 0.1837415 | 0.1837415 | 0.1837415
26.9864 | 19.4273 | 19.35476 | 18.81441 | 0.07253575 | 0.1801194 | 0.1801194 | 0.1801194
26.9964 | 19.4202 | 19.34044 | 18.81048 | 0.07976432 | 0.1766507 | 0.1766507 | 0.1766507
27.0064 | 19.4163 | 19.32655 | 18.80657 | 0.089749 | 0.1733273 | 0.1733273 | 0.1733273
27.0164 | 19.4064 | 19.31309 | 18.80266 | 0.09331275 | 0.1701415 | 0.1701415 | 0.1701415
27.0264 | 19.4125 | 19.30002 | 18.79876 | 0.1124773 | 0.167086 | 0.167086 | 0.167086
27.0364 | 19.3886 | 19.28734 | 18.79487 | 0.1012629 | 0.1641543 | 0.1641543 | 0.1641543
27.0464 | 19.3924 | 19.27501 | 18.79099 | 0.1173886 | 0.1613398 | 0.1613398 | 0.1613398
27.0564 | 19.3742 | 19.26303 | 18.78712 | 0.1111723 | 0.1586367 | 0.1586367 | 0.1586367
27.0664 | 19.3633 | 19.25137 | 18.78325 | 0.111931 | 0.1560392 | 0.1560392 | 0.1560392
27.0764 | 19.3659 | 19.24002 | 18.77939 | 0.1258804 | 0.1535423 | 0.1535423 | 0.1535423
27.0864 | 19.3517 | 19.22896 | 18.77554 | 0.1227354 | 0.1511408 | 0.1511408 | 0.1511408
27.0964 | 19.3414 | 19.21819 | 18.7717 | 0.1232099 | 0.1488303 | 0.1488303 | 0.1488303
27.1064 | 19.3416 | 19.20768 | 18.76786 | 0.133917 | 0.1466062 | 0.1466062 | 0.1466062
27.1164 | 19.325 | 19.19743 | 18.76404 | 0.1275692 | 0.1444645 | 0.1444645 | 0.1444645
27.1264 | 19.3244 | 19.18742 | 18.76022 | 0.1369779 | 0.1424014 | 0.1424014 | 0.1424014
27.1364 | 19.3215 | 19.17765 | 18.75641 | 0.1438541 | 0.1404132 | 0.1404132 | 0.1404132
27.1464 | 19.3103 | 19.16809 | 18.7526 | 0.1422081 | 0.1384964 | 0.1384964 | 0.1384964
27.1564 | 19.3141 | 19.15875 | 18.74881 | 0.1553495 | 0.136648 | 0.136648 | 0.136648
27.1664 | 19.2915 | 19.14961 | 18.74502 | 0.1418875 | 0.1348648 | 0.1348648 | 0.1348648
27.1764 | 19.2889 | 19.14067 | 18.74124 | 0.1482308 | 0.133144 | 0.133144 | 0.133144
27.1864 | 19.2851 | 19.13191 | 18.73746 | 0.1531873 | 0.1314828 | 0.1314828 | 0.1314828
27.1964 | 19.2795 | 19.12334 | 18.7337 | 0.1561648 | 0.1298788 | 0.1298788 | 0.1298788
27.2064 | 19.2733 | 19.11493 | 18.72994 | 0.1583705 | 0.1283295 | 0.1283295 | 0.1283295
27.2164 | 19.2645 | 19.10669 | 18.72619 | 0.1578114 | 0.1268327 | 0.1268327 | 0.1268327
27.2264 | 19.2649 | 19.09861 | 18.72245 | 0.1662938 | 0.1253861 | 0.1253861 | 0.1253861
27.2364 | 19.2609 | 19.09068 | 18.71871 | 0.170224 | 0.1239878 | 0.1239878 | 0.1239878
27.2463 | 19.2491 | 19.08297 | 18.71502 | 0.1661306 | 0.1226491 | 0.1226491 | 0.1226491
27.2563 | 19.2428 | 19.07533 | 18.7113 | 0.1674748 | 0.1213412 | 0.1213412 | 0.1213412
27.2663 | 19.2338 | 19.06782 | 18.70759 | 0.1659833 | 0.1200759 | 0.1200759 | 0.1200759
27.2763 | 19.2316 | 19.06044 | 18.70388 | 0.1711611 | 0.1188518 | 0.1188518 | 0.1188518
27.2863 | 19.2246 | 19.05319 | 18.70019 | 0.171413 | 0.1176672 | 0.1176672 | 0.1176672
27.2963 | 19.2222 | 19.04606 | 18.69649 | 0.1761433 | 0.1165207 | 0.1165207 | 0.1165207
27.3063 | 19.2221 | 19.03904 | 18.69281 | 0.1830565 | 0.1154107 | 0.1154107 | 0.1154107
27.3163 | 19.1858 | 19.03214 | 18.68914 | 0.1536567 | 0.114336 | 0.114336 | 0.114336
27.3263 | 19.2032 | 19.02535 | 18.68547 | 0.1778476 | 0.1132952 | 0.1132952 | 0.1132952
27.3363 | 19.1835 | 19.01867 | 18.68181 | 0.1648331 | 0.1122872 | 0.1122872 | 0.1122872
27.3463 | 19.1961 | 19.01208 | 18.67815 | 0.1840166 | 0.1113107 | 0.1113107 | 0.1113107
27.3563 | 19.1724 | 19.0056 | 18.6745 | 0.1668017 | 0.1103647 | 0.1103647 | 0.1103647
27.3663 | 19.1609 | 18.99921 | 18.67086 | 0.1616914 | 0.109448 | 0.109448 | 0.109448
27.3763 | 19.1642 | 18.99291 | 18.66723 | 0.1712889 | 0.1085597 | 0.1085597 | 0.1085597
27.3863 | 19.1667 | 18.9867 | 18.66361 | 0.1799971 | 0.1076987 | 0.1076987 | 0.1076987
27.3963 | 19.1483 | 18.98058 | 18.65999 | 0.167719 | 0.1068641 | 0.1068641 | 0.1068641
27.4063 | 19.1279 | 18.97454 | 18.65638 | 0.1533571 | 0.1060551 | 0.1060551 | 0.1060551
27.4163 | 19.1308 | 18.96859 | 18.65277 | 0.162214 | 0.1052708 | 0.1052708 | 0.1052708
27.4263 | 19.1245 | 18.96271 | 18.64918 | 0.1617924 | 0.1045103 | 0.1045103 | 0.1045103
27.4363 | 19.1138 | 18.95691 | 18.64559 | 0.1568944 | 0.1037729 | 0.1037729 | 0.1037729
27.4463 | 19.1106 | 18.95118 | 18.642 | 0.1594224 | 0.1030578 | 0.1030578 | 0.1030578
27.4563 | 19.0653 | 18.94552 | 18.63843 | 0.1197786 | 0.1023643 | 0.1023643 | 0.1023643
27.4663 | 19.0981 | 18.93993 | 18.63486 | 0.1581651 | 0.1016918 | 0.1016918 | 0.1016918
27.4763 | 19.0647 | 18.93442 | 18.6313 | 0.1302839 | 0.1010395 | 0.1010395 | 0.1010395
27.4863 | 19.0587 | 18.92896 | 18.62774 | 0.1297369 | 0.1004068 | 0.1004068 | 0.1004068
27.4963 | 19.0585 | 18.92357 | 18.62419 | 0.134926 | 0.0997931 | 0.0997931 | 0.0997931
27.5063 | 19.0529 | 18.91825 | 18.62065 | 0.1346529 | 0.09919784 | 0.09919784 | 0.09919784
27.5163 | 19.0211 | 18.91298 | 18.61712 | 0.1081194 | 0.09862045 | 0.09862045 | 0.09862045
27.5263 | 19.0327 | 18.90777 | 18.61359 | 0.1249271 | 0.09806038 | 0.09806038 | 0.09806038
27.5363 | 18.996 | 18.90262 | 18.61007 | 0.09337751 | 0.09751711 | 0.09751711 | 0.09751711
27.5463 | 18.9921 | 18.89753 | 18.60656 | 0.09457227 | 0.09699014 | 0.09699014 | 0.09699014
27.5563 | 19.002 | 18.89249 | 18.60305 | 0.1095128 | 0.09647901 | 0.09647901 | 0.09647901
27.5663 | 18.9736 | 18.8875 | 18.59955 | 0.08610045 | 0.09598323 | 0.09598323 | 0.09598323
27.5763 | 18.9869 | 18.88256 | 18.59606 | 0.1043366 | 0.09550238 | 0.09550238 | 0.09550238
27.5863 | 18.9558 | 18.87768 | 18.59257 | 0.07812263 | 0.09503603 | 0.09503603 | 0.09503603
27.5963 | 18.9609 | 18.87284 | 18.58909 | 0.08805973 | 0.09458375 | 0.09458375 | 0.09458375
27.6063 | 18.9528 | 18.86805 | 18.58562 | 0.08474906 | 0.09414518 | 0.09414518 | 0.09414518
27.6163 | 18.9331 | 18.86331 | 18.58215 | 0.06979188 | 0.09371991 | 0.09371991 | 0.09371991
27.6263 | 18.9194 | 18.85861 | 18.57869 | 0.06078921 | 0.0933076 | 0.0933076 | 0.0933076
27.6363 | 18.9256 | 18.85396 | 18.57523 | 0.07164221 | 0.09290788 | 0.09290788 | 0.09290788
27.6463 | 18.9124 | 18.84935 | 18.57179 | 0.06305187 | 0.09252042 | 0.09252042 | 0.09252042
27.6563 | 18.906 | 18.84478 | 18.56835 | 0.06121923 | 0.09214488 | 0.09214488 | 0.09214488
27.6663 | 18.8975 | 18.84025 | 18.56491 | 0.05724521 | 0.09178097 | 0.09178097 | 0.09178097
27.6763 | 18.8746 | 18.83577 | 18.56148 | 0.03883082 | 0.09142835 | 0.09142835 | 0.09142835
27.6863 | 18.8945 | 18.83132 | 18.55806 | 0.06317686 | 0.09108677 | 0.09108677 | 0.09108677
27.6963 | 18.862 | 18.82692 | 18.55465 | 0.03508428 | 0.09075592 | 0.09075592 | 0.09075592
27.7063 | 18.8533 | 18.82255 | 18.55124 | 0.03075386 | 0.09043554 | 0.09043554 | 0.09043554
27.7163 | 18.8645 | 18.81821 | 18.54784 | 0.04628646 | 0.09012536 | 0.09012536 | 0.09012536
27.7263 | 18.8551 | 18.81392 | 18.54444 | 0.04118281 | 0.08982514 | 0.08982514 | 0.08982514
27.7363 | 18.8434 | 18.80966 | 18.54105 | 0.0337437 | 0.08953463 | 0.08953463 | 0.08953463
27.7463 | 18.8349 | 18.80543 | 18.53767 | 0.02946981 | 0.08925361 | 0.08925361 | 0.08925361
27.7563 | 18.8303 | 18.80124 | 18.53429 | 0.02906192 | 0.08898182 | 0.08898182 | 0.08898182
27.7663 | 18.8188 | 18.79708 | 18.53092 | 0.02172066 | 0.08871906 | 0.08871906 | 0.08871906
27.7763 | 18.806 | 18.79295 | 18.52756 | 0.01304667 | 0.08846513 | 0.08846513 | 0.08846513
27.7863 | 18.8013 | 18.78886 | 18.5242 | 0.01244061 | 0.08821982 | 0.08821982 | 0.08821982
27.7963 | 18.7964 | 18.7848 | 18.52085 | 0.01160308 | 0.08798292 | 0.08798292 | 0.08798292
27.8063 | 18.7767 | 18.78077 | 18.5175 | -0.004065321 | 0.08775426 | 0.08775426 | 0.08775426
27.8163 | 18.7737 | 18.77676 | 18.51416 | -0.003064061 | 0.08753367 | 0.08753367 | 0.08753367
27.8262 | 18.7655 | 18.77283 | 18.51086 | -0.007332039 | 0.087323 | 0.087323 | 0.087323
27.8362 | 18.7331 | 18.76889 | 18.50754 | -0.03578945 | 0.0871179 | 0.0871179 | 0.0871179
27.8462 | 18.7576 | 18.76498 | 18.50421 | -0.00737558 | 0.08692034 | 0.08692034 | 0.08692034
27.8562 | 18.7313 | 18.76109 | 18.5009 | -0.02978991 | 0.08673016 | 0.08673016 | 0.08673016
27.8662 | 18.7201 | 18.75723 | 18.49759 | -0.03713198 | 0.08654721 | 0.08654721 | 0.08654721
27.8762 | 18.7117 | 18.7534 | 18.49429 | -0.04170132 | 0.08637135 | 0.08637135 | 0.08637135
27.8862 | 18.707 | 18.7496 | 18.49099 | -0.04259747 | 0.08620243 | 0.08620243 | 0.08620243
27.8962 | 18.7021 | 18.74582 | 18.4877 | -0.04372003 | 0.08604033 | 0.08604033 | 0.08604033
27.9062 | 18.6994 | 18.74207 | 18.48441 | -0.04266853 | 0.08588488 | 0.08588488 | 0.08588488
27.9162 | 18.6784 | 18.73834 | 18.48113 | -0.05994262 | 0.08573599 | 0.08573599 | 0.08573599
27.9262 | 18.6625 | 18.73464 | 18.47786 | -0.07214186 | 0.08559352 | 0.08559352 | 0.08559352
27.9362 | 18.6592 | 18.73097 | 18.47459 | -0.07176592 | 0.08545736 | 0.08545736 | 0.08545736
27.9462 | 18.6584 | 18.72731 | 18.47133 | -0.06891437 | 0.08532739 | 0.08532739 | 0.08532739
27.9562 | 18.6545 | 18.72369 | 18.46808 | -0.06918691 | 0.08520349 | 0.08520349 | 0.08520349
27.9662 | 18.6434 | 18.72008 | 18.46483 | -0.07668318 | 0.08508557 | 0.08508557 | 0.08508557
27.9762 | 18.6411 | 18.7165 | 18.46158 | -0.07540286 | 0.08497353 | 0.08497353 | 0.08497353
27.9862 | 18.6241 | 18.71295 | 18.45834 | -0.08884562 | 0.08486726 | 0.08486726 | 0.08486726
27.9962 | 18.6246 | 18.70941 | 18.45511 | -0.08481116 | 0.08476667 | 0.08476667 | 0.08476667
28.0062 | 18.611 | 18.7059 | 18.45188 | -0.09489918 | 0.08467166 | 0.08467166 | 0.08467166
28.0162 | 18.6075 | 18.70241 | 18.44866 | -0.09490941 | 0.08458217 | 0.08458217 | 0.08458217
28.0262 | 18.5981 | 18.69894 | 18.44545 | -0.1008415 | 0.08449808 | 0.08449808 | 0.08449808
28.0362 | 18.6042 | 18.6955 | 18.44224 | -0.09129533 | 0.08441933 | 0.08441933 | 0.08441933
28.0462 | 18.5882 | 18.69207 | 18.43903 | -0.1038705 | 0.08434585 | 0.08434585 | 0.08434585
28.0562 | 18.5941 | 18.68867 | 18.43583 | -0.09456691 | 0.08427755 | 0.08427755 | 0.08427755
28.0662 | 18.585 | 18.68528 | 18.43264 | -0.1002842 | 0.08421436 | 0.08421436 | 0.08421436
28.0762 | 18.5745 | 18.68192 | 18.42945 | -0.1074221 | 0.08415621 | 0.08415621 | 0.08415621
28.0862 | 18.5665 | 18.67858 | 18.42627 | -0.1120806 | 0.08410306 | 0.08410306 | 0.08410306
28.0962 | 18.5682 | 18.67526 | 18.42309 | -0.1070593 | 0.08405481 | 0.08405481 | 0.08405481
28.1062 | 18.5574 | 18.67196 | 18.41992 | -0.1145581 | 0.08401143 | 0.08401143 | 0.08401143
28.1162 | 18.5382 | 18.66868 | 18.41676 | -0.1304767 | 0.08397285 | 0.08397285 | 0.08397285
28.1262 | 18.538 | 18.66542 | 18.4136 | -0.1274151 | 0.08393902 | 0.08393902 | 0.08393902
28.1362 | 18.5246 | 18.66217 | 18.41044 | -0.1375729 | 0.08390988 | 0.08390988 | 0.08390988
28.1462 | 18.5296 | 18.65895 | 18.40729 | -0.1293501 | 0.0838854 | 0.0838854 | 0.0838854
28.1562 | 18.5136 | 18.65575 | 18.40415 | -0.1421465 | 0.08386551 | 0.08386551 | 0.08386551
28.1662 | 18.5017 | 18.65256 | 18.40101 | -0.1508619 | 0.08385018 | 0.08385018 | 0.08385018
28.1762 | 18.5026 | 18.6494 | 18.39788 | -0.1467961 | 0.08383937 | 0.08383937 | 0.08383937
28.1862 | 18.4835 | 18.64625 | 18.39475 | -0.1627492 | 0.08383306 | 0.08383306 | 0.08383306
28.1962 | 18.4853 | 18.64312 | 18.39163 | -0.1578208 | 0.08383117 | 0.08383117 | 0.08383117
28.2062 | 18.4604 | 18.64001 | 18.38851 | -0.179611 | 0.0838337 | 0.0838337 | 0.0838337
28.2162 | 18.4705 | 18.63692 | 18.3854 | -0.1664195 | 0.08384061 | 0.08384061 | 0.08384061
28.2262 | 18.4522 | 18.63385 | 18.38229 | -0.1816463 | 0.08385188 | 0.08385188 | 0.08385188
28.2362 | 18.4541 | 18.63079 | 18.37919 | -0.1766912 | 0.08386746 | 0.08386746 | 0.08386746
28.2462 | 18.4333 | 18.62775 | 18.37609 | -0.1944542 | 0.08388735 | 0.08388735 | 0.08388735
28.2562 | 18.4358 | 18.62474 | 18.373 | -0.1889353 | 0.08391152 | 0.08391152 | 0.08391152
28.2662 | 18.408 | 18.62173 | 18.36991 | -0.2137342 | 0.08393995 | 0.08393995 | 0.08393995
28.2762 | 18.4092 | 18.61875 | 18.36683 | -0.2095509 | 0.08397262 | 0.08397262 | 0.08397262
28.2862 | 18.4137 | 18.61579 | 18.36376 | -0.2020854 | 0.08400952 | 0.08400952 | 0.08400952
28.2962 | 18.3896 | 18.61284 | 18.36069 | -0.2232377 | 0.08405065 | 0.08405065 | 0.08405065
28.3062 | 18.3966 | 18.60991 | 18.35762 | -0.2133076 | 0.08409598 | 0.08409598 | 0.08409598
28.3162 | 18.3721 | 18.607 | 18.35456 | -0.2348951 | 0.08414551 | 0.08414551 | 0.08414551
28.3262 | 18.369 | 18.6041 | 18.3515 | -0.2351002 | 0.08419923 | 0.08419923 | 0.08419923
28.3362 | 18.3522 | 18.60122 | 18.34845 | -0.2490228 | 0.08425716 | 0.08425716 | 0.08425716
28.3462 | 18.351 | 18.59836 | 18.34541 | -0.247363 | 0.08431928 | 0.08431928 | 0.08431928
28.3562 | 18.3339 | 18.59552 | 18.34236 | -0.2616206 | 0.08438559 | 0.08438559 | 0.08438559
28.3662 | 18.3318 | 18.5927 | 18.33933 | -0.2608958 | 0.0844561 | 0.0844561 | 0.0844561
28.3762 | 18.3217 | 18.58989 | 18.3363 | -0.2681885 | 0.08453083 | 0.08453083 | 0.08453083
28.3862 | 18.3115 | 18.5871 | 18.33327 | -0.2755987 | 0.08460977 | 0.08460977 | 0.08460977
28.3962 | 18.3156 | 18.58433 | 18.33025 | -0.2687264 | 0.08469295 | 0.08469295 | 0.08469295
28.4062 | 18.2924 | 18.58157 | 18.32723 | -0.2891717 | 0.08478038 | 0.08478038 | 0.08478038
28.4161 | 18.2865 | 18.57886 | 18.32425 | -0.2923618 | 0.08487112 | 0.08487112 | 0.08487112
28.4261 | 18.2796 | 18.57614 | 18.32124 | -0.2965421 | 0.08496705 | 0.08496705 | 0.08496705
28.4361 | 18.251 | 18.57344 | 18.31824 | -0.3224401 | 0.0850673 | 0.0850673 | 0.0850673
28.4461 | 18.2545 | 18.57076 | 18.31524 | -0.3162558 | 0.08517187 | 0.08517187 | 0.08517187
28.4561 | 18.2371 | 18.56809 | 18.31225 | -0.3309893 | 0.08528081 | 0.08528081 | 0.08528081
28.4661 | 18.2315 | 18.56544 | 18.30926 | -0.3339407 | 0.08539416 | 0.08539416 | 0.08539416
28.4761 | 18.2262 | 18.56281 | 18.30627 | -0.33661 | 0.08551193 | 0.08551193 | 0.08551193
28.4861 | 18.2158 | 18.5602 | 18.30329 | -0.3443974 | 0.08563417 | 0.08563417 | 0.08563417
28.4961 | 18.2043 | 18.5576 | 18.30032 | -0.3533029 | 0.08576093 | 0.08576093 | 0.08576093
28.5061 | 18.1936 | 18.55503 | 18.29735 | -0.3614267 | 0.08589224 | 0.08589224 | 0.08589224
28.5161 | 18.1893 | 18.55247 | 18.29438 | -0.3631689 | 0.08602816 | 0.08602816 | 0.08602816
28.5261 | 18.1675 | 18.54993 | 18.29142 | -0.3824296 | 0.08616874 | 0.08616874 | 0.08616874
28.5361 | 18.169 | 18.54741 | 18.28847 | -0.3784089 | 0.08631403 | 0.08631403 | 0.08631403
28.5461 | 18.1431 | 18.54491 | 18.28551 | -0.4018071 | 0.0864641 | 0.0864641 | 0.0864641
28.5561 | 18.1527 | 18.54242 | 18.28257 | -0.3897242 | 0.08661899 | 0.08661899 | 0.08661899
28.5661 | 18.1329 | 18.53996 | 18.27962 | -0.4070605 | 0.08677879 | 0.08677879 | 0.08677879
28.5761 | 18.1269 | 18.53752 | 18.27669 | -0.4106162 | 0.08694355 | 0.08694355 | 0.08694355
28.5861 | 18.1177 | 18.53509 | 18.27375 | -0.4173914 | 0.08711338 | 0.08711338 | 0.08711338
28.5961 | 18.1061 | 18.53269 | 18.27082 | -0.4265864 | 0.08728831 | 0.08728831 | 0.08728831
28.6061 | 18.1006 | 18.5303 | 18.2679 | -0.4297014 | 0.08746847 | 0.08746847 | 0.08746847
28.6161 | 18.0965 | 18.52794 | 18.26497 | -0.4314366 | 0.08765393 | 0.08765393 | 0.08765393
28.6261 | 18.0804 | 18.52559 | 18.26206 | -0.4451924 | 0.0878448 | 0.0878448 | 0.0878448
28.6361 | 18.0744 | 18.52327 | 18.25915 | -0.4488689 | 0.08804115 | 0.08804115 | 0.08804115
28.6461 | 18.073 | 18.52097 | 18.25624 | -0.4479665 | 0.08824309 | 0.08824309 | 0.08824309
28.6561 | 18.0425 | 18.51869 | 18.25333 | -0.4761855 | 0.08845076 | 0.08845076 | 0.08845076
28.6661 | 18.0597 | 18.51643 | 18.25043 | -0.4567263 | 0.08866427 | 0.08866427 | 0.08866427
28.6761 | 18.0416 | 18.51419 | 18.24754 | -0.4725892 | 0.08888372 | 0.08888372 | 0.08888372
28.6861 | 18.0379 | 18.51197 | 18.24465 | -0.4740744 | 0.08910926 | 0.08910926 | 0.08910926
28.6961 | 18.0346 | 18.50978 | 18.24176 | -0.4751826 | 0.08934101 | 0.08934101 | 0.08934101
28.7061 | 18.0294 | 18.50761 | 18.23888 | -0.4782139 | 0.08957914 | 0.08957914 | 0.08957914
28.7161 | 18.0195 | 18.50547 | 18.236 | -0.485969 | 0.08982378 | 0.08982378 | 0.08982378
28.7261 | 18.0233 | 18.50335 | 18.23312 | -0.4800481 | 0.09007509 | 0.09007509 | 0.09007509
28.7361 | 18.0093 | 18.50125 | 18.23025 | -0.491952 | 0.09033326 | 0.09033326 | 0.09033326
28.7461 | 18.0033 | 18.49918 | 18.22739 | -0.4958809 | 0.09059844 | 0.09059844 | 0.09059844
28.7561 | 17.996 | 18.49714 | 18.22452 | -0.5011355 | 0.09087085 | 0.09087085 | 0.09087085
28.7661 | 17.9916 | 18.49512 | 18.22166 | -0.5035164 | 0.09115064 | 0.09115064 | 0.09115064
28.7761 | 17.9949 | 18.49312 | 18.21881 | -0.4982241 | 0.09143807 | 0.09143807 | 0.09143807
28.7861 | 17.981 | 18.49116 | 18.21596 | -0.5101593 | 0.09173332 | 0.09173332 | 0.09173332
28.7961 | 17.9825 | 18.48922 | 18.21311 | -0.5067226 | 0.09203665 | 0.09203665 | 0.09203665
28.8061 | 17.9717 | 18.48731 | 18.21027 | -0.5156147 | 0.09234826 | 0.09234826 | 0.09234826
28.8161 | 17.9746 | 18.48544 | 18.20743 | -0.5108366 | 0.09266845 | 0.09266845 | 0.09266845
28.8261 | 17.9546 | 18.48359 | 18.2046 | -0.5289887 | 0.09299746 | 0.09299746 | 0.09299746
28.8361 | 17.9593 | 18.48177 | 18.20177 | -0.5224721 | 0.09333561 | 0.09333561 | 0.09333561
28.8461 | 17.9465 | 18.47999 | 18.19894 | -0.5334876 | 0.09368315 | 0.09368315 | 0.09368315
28.8561 | 17.9546 | 18.47824 | 18.19611 | -0.5236361 | 0.09404045 | 0.09404045 | 0.09404045
28.8661 | 17.9318 | 18.47652 | 18.1933 | -0.5447187 | 0.0944078 | 0.0944078 | 0.0944078
28.8761 | 17.9299 | 18.47484 | 18.19048 | -0.5449363 | 0.0947856 | 0.0947856 | 0.0947856
28.8861 | 17.9405 | 18.47319 | 18.18767 | -0.5326901 | 0.09517418 | 0.09517418 | 0.09517418
28.8961 | 17.9229 | 18.47158 | 18.18486 | -0.5486812 | 0.09557396 | 0.09557396 | 0.09557396
28.9061 | 17.9128 | 18.47001 | 18.18205 | -0.5572108 | 0.09598535 | 0.09598535 | 0.09598535
28.9161 | 17.9264 | 18.46848 | 18.17925 | -0.5420804 | 0.09640881 | 0.09640881 | 0.09640881
28.9261 | 17.9115 | 18.46699 | 18.17646 | -0.5554911 | 0.09684478 | 0.09684478 | 0.09684478
28.9361 | 17.9078 | 18.46554 | 18.17366 | -0.5577446 | 0.09729377 | 0.09729377 | 0.09729377
28.9461 | 17.8873 | 18.46414 | 18.17087 | -0.5768423 | 0.0977563 | 0.0977563 | 0.0977563
28.9561 | 17.8939 | 18.46279 | 18.16809 | -0.568886 | 0.09823293 | 0.09823293 | 0.09823293
28.9661 | 17.8789 | 18.46148 | 18.1653 | -0.5825772 | 0.09872423 | 0.09872423 | 0.09872423
28.9761 | 17.8904 | 18.46022 | 18.16253 | -0.5698179 | 0.09923081 | 0.09923081 | 0.09923081
28.9861 | 17.8796 | 18.45901 | 18.15975 | -0.57941 | 0.09975334 | 0.09975334 | 0.09975334
28.9961 | 17.8665 | 18.45786 | 18.15698 | -0.5913555 | 0.1002925 | 0.1002925 | 0.1002925
29.006 | 17.8747 | 18.45677 | 18.15424 | -0.5820675 | 0.1008434 | 0.1008434 | 0.1008434
29.016 | 17.864 | 18.45573 | 18.15147 | -0.591726 | 0.1014179 | 0.1014179 | 0.1014179
29.026 | 17.8555 | 18.45474 | 18.14871 | -0.5992448 | 0.1020114 | 0.1020114 | 0.1020114
29.036 | 17.8592 | 18.45383 | 18.14595 | -0.5946264 | 0.1026247 | 0.1026247 | 0.1026247
29.046 | 17.8534 | 18.45297 | 18.1432 | -0.5995737 | 0.1032586 | 0.1032586 | 0.1032586
29.056 | 17.8527 | 18.45219 | 18.14045 | -0.5994894 | 0.1039143 | 0.1039143 | 0.1039143
29.066 | 17.8516 | 18.45148 | 18.1377 | -0.5998767 | 0.1045927 | 0.1045927 | 0.1045927
29.076 | 17.8407 | 18.45084 | 18.13495 | -0.6101385 | 0.1052948 | 0.1052948 | 0.1052948
29.086 | 17.8518 | 18.45028 | 18.13221 | -0.5984785 | 0.1060219 | 0.1060219 | 0.1060219
29.096 | 17.8234 | 18.4498 | 18.12947 | -0.6264 | 0.106775 | 0.106775 | 0.106775
29.106 | 17.8322 | 18.44941 | 18.12674 | -0.6172069 | 0.1075555 | 0.1075555 | 0.1075555
29.116 | 17.8236 | 18.4491 | 18.12401 | -0.625503 | 0.1083646 | 0.1083646 | 0.1083646
29.126 | 17.812 | 18.44889 | 18.12128 | -0.6368925 | 0.1092038 | 0.1092038 | 0.1092038
29.136 | 17.8162 | 18.44878 | 18.11856 | -0.6325797 | 0.1100745 | 0.1100745 | 0.1100745
29.146 | 17.819 | 18.44877 | 18.11583 | -0.6297694 | 0.1109783 | 0.1109783 | 0.1109783
29.156 | 17.8032 | 18.44887 | 18.11312 | -0.6456662 | 0.1119166 | 0.1119166 | 0.1119166
29.166 | 17.8143 | 18.44907 | 18.1104 | -0.634775 | 0.1128913 | 0.1128913 | 0.1128913
29.176 | 17.8075 | 18.4494 | 18.10769 | -0.6419012 | 0.1139041 | 0.1139041 | 0.1139041
29.186 | 17.7983 | 18.44985 | 18.10498 | -0.6515504 | 0.1149568 | 0.1149568 | 0.1149568
29.196 | 17.7997 | 18.45043 | 18.10227 | -0.650728 | 0.1160512 | 0.1160512 | 0.1160512
29.206 | 17.8043 | 18.45114 | 18.09957 | -0.6468406 | 0.1171897 | 0.1171897 | 0.1171897
29.216 | 17.8109 | 18.45199 | 18.09687 | -0.6410938 | 0.118374 | 0.118374 | 0.118374
29.226 | 17.785 | 18.45299 | 18.09418 | -0.6679945 | 0.1196064 | 0.1196064 | 0.1196064
29.236 | 17.8038 | 18.45415 | 18.09148 | -0.6503492 | 0.1208892 | 0.1208892 | 0.1208892
29.246 | 17.7947 | 18.45547 | 18.08879 | -0.6607651 | 0.1222246 | 0.1222246 | 0.1222246
29.256 | 17.7935 | 18.45695 | 18.0861 | -0.6634491 | 0.1236151 | 0.1236151 | 0.1236151
29.266 | 17.7811 | 18.45861 | 18.08342 | -0.6775093 | 0.1250634 | 0.1250634 | 0.1250634
29.276 | 17.7974 | 18.46045 | 18.08074 | -0.6630528 | 0.1265718 | 0.1265718 | 0.1265718
29.286 | 17.7943 | 18.46249 | 18.07806 | -0.6681877 | 0.128143 | 0.128143 | 0.128143
29.296 | 17.7814 | 18.46472 | 18.07538 | -0.683322 | 0.1297797 | 0.1297797 | 0.1297797
29.306 | 17.7848 | 18.46716 | 18.07271 | -0.6823641 | 0.1314847 | 0.1314847 | 0.1314847
29.316 | 17.7979 | 18.46982 | 18.07004 | -0.6719222 | 0.1332608 | 0.1332608 | 0.1332608
29.326 | 17.7961 | 18.4727 | 18.06737 | -0.6766049 | 0.1351107 | 0.1351107 | 0.1351107
29.336 | 17.7835 | 18.47582 | 18.06471 | -0.6923205 | 0.1370374 | 0.1370374 | 0.1370374
29.346 | 17.788 | 18.47918 | 18.06205 | -0.6911776 | 0.1390436 | 0.1390436 | 0.1390436
29.356 | 17.7838 | 18.48278 | 18.05939 | -0.6989845 | 0.1411322 | 0.1411322 | 0.1411322
29.366 | 17.7778 | 18.48665 | 18.05673 | -0.7088493 | 0.1433058 | 0.1433058 | 0.1433058
29.376 | 17.7792 | 18.49078 | 18.05408 | -0.71158 | 0.1455671 | 0.1455671 | 0.1455671
29.386 | 17.7673 | 18.49518 | 18.05143 | -0.7278838 | 0.1479185 | 0.1479185 | 0.1479185
29.396 | 17.7704 | 18.49987 | 18.04878 | -0.7294677 | 0.1503624 | 0.1503624 | 0.1503624
29.406 | 17.785 | 18.50484 | 18.04614 | -0.7198377 | 0.1529008 | 0.1529008 | 0.1529008
29.416 | 17.7704 | 18.5101 | 18.04349 | -0.739699 | 0.1555354 | 0.1555354 | 0.1555354
29.426 | 17.7516 | 18.51566 | 18.04085 | -0.7640554 | 0.1582675 | 0.1582675 | 0.1582675
29.436 | 17.7431 | 18.52151 | 18.03822 | -0.7784095 | 0.1610979 | 0.1610979 | 0.1610979
29.446 | 17.7515 | 18.52766 | 18.03558 | -0.7761619 | 0.1640269 | 0.1640269 | 0.1640269
29.456 | 17.735 | 18.53411 | 18.03295 | -0.7991112 | 0.167054 | 0.167054 | 0.167054
29.466 | 17.7513 | 18.54085 | 18.03032 | -0.789553 | 0.1701778 | 0.1701778 | 0.1701778
29.476 | 17.7296 | 18.54788 | 18.02769 | -0.8182821 | 0.1733964 | 0.1733964 | 0.1733964
29.486 | 17.7221 | 18.55519 | 18.02507 | -0.8330866 | 0.1767061 | 0.1767061 | 0.1767061
29.496 | 17.7217 | 18.56275 | 18.02245 | -0.8410525 | 0.180102 | 0.180102 | 0.180102
29.506 | 17.7129 | 18.57056 | 18.01983 | -0.8576634 | 0.1835787 | 0.1835787 | 0.1835787
29.516 | 17.6994 | 18.57859 | 18.01721 | -0.8791942 | 0.187128 | 0.187128 | 0.187128
29.526 | 17.7025 | 18.58682 | 18.0146 | -0.884317 | 0.1907404 | 0.1907404 | 0.1907404
29.536 | 17.6957 | 18.5952 | 18.01198 | -0.8994977 | 0.1944046 | 0.1944046 | 0.1944046
29.546 | 17.6696 | 18.6037 | 18.00937 | -0.9340958 | 0.1981072 | 0.1981072 | 0.1981072
29.556 | 17.676 | 18.61226 | 18.00677 | -0.9362646 | 0.2018325 | 0.2018325 | 0.2018325
29.566 | 17.6645 | 18.62085 | 18.00416 | -0.9563505 | 0.2055628 | 0.2055628 | 0.2055628
29.576 | 17.663 | 18.62939 | 18.00156 | -0.9663933 | 0.2092779 | 0.2092779 | 0.2092779
29.5859 | 17.6517 | 18.63774 | 17.99899 | -0.986043 | 0.2129192 | 0.2129192 | 0.2129192
29.5959 | 17.6384 | 18.646 | 17.99639 | -1.007596 | 0.2165363 | 0.2165363 | 0.2165363
29.6059 | 17.6298 | 18.65399 | 17.99379 | -1.02419 | 0.2200661 | 0.2200661 | 0.2200661
29.6159 | 17.6307 | 18.66164 | 17.9912 | -1.030942 | 0.2234813 | 0.2234813 | 0.2234813
29.6259 | 17.6299 | 18.66887 | 17.98861 | -1.038967 | 0.2267533 | 0.2267533 | 0.2267533
29.6359 | 17.6093 | 18.67558 | 17.98602 | -1.066278 | 0.2298531 | 0.2298531 | 0.2298531
29.6459 | 17.6076 | 18.68169 | 17.98343 | -1.074087 | 0.2327517 | 0.2327517 | 0.2327517
29.6559 | 17.5915 | 18.68711 | 17.98085 | -1.095609 | 0.2354206 | 0.2354206 | 0.2354206
29.6659 | 17.5811 | 18.69176 | 17.97827 | -1.110664 | 0.2378328 | 0.2378328 | 0.2378328
29.6759 | 17.5738 | 18.69557 | 17.97568 | -1.121775 | 0.2399633 | 0.2399633 | 0.2399633
29.6859 | 17.5799 | 18.69848 | 17.97311 | -1.118576 | 0.2417897 | 0.2417897 | 0.2417897
29.6959 | 17.5557 | 18.70041 | 17.97053 | -1.144709 | 0.2432928 | 0.2432928 | 0.2432928
29.7059 | 17.5482 | 18.70133 | 17.96796 | -1.153129 | 0.2444572 | 0.2444572 | 0.2444572
29.7159 | 17.5387 | 18.7012 | 17.96539 | -1.162501 | 0.2452719 | 0.2452719 | 0.2452719
29.7259 | 17.5241 | 18.70001 | 17.96282 | -1.175906 | 0.24573 | 0.24573 | 0.24573
29.7359 | 17.5299 | 18.69774 | 17.96025 | -1.167837 | 0.2458295 | 0.2458295 | 0.2458295
29.7459 | 17.5 | 18.6944 | 17.95768 | -1.194401 | 0.2455728 | 0.2455728 | 0.2455728
29.7559 | 17.4901 | 18.69002 | 17.95512 | -1.19992 | 0.2449669 | 0.2449669 | 0.2449669
29.7659 | 17.4815 | 18.68463 | 17.95256 | -1.203127 | 0.244023 | 0.244023 | 0.244023
29.7759 | 17.4684 | 18.67827 | 17.95 | -1.209867 | 0.2427562 | 0.2427562 | 0.2427562
29.7859 | 17.4549 | 18.671 | 17.94744 | -1.216095 | 0.241185 | 0.241185 | 0.241185
29.7959 | 17.4634 | 18.66288 | 17.94488 | -1.199477 | 0.2393308 | 0.2393308 | 0.2393308
29.8059 | 17.4313 | 18.65398 | 17.94233 | -1.222682 | 0.2372172 | 0.2372172 | 0.2372172
29.8159 | 17.4205 | 18.64439 | 17.93978 | -1.223888 | 0.2348697 | 0.2348697 | 0.2348697
29.8259 | 17.4152 | 18.63417 | 17.93723 | -1.218974 | 0.2323152 | 0.2323152 | 0.2323152
29.8359 | 17.4007 | 18.62342 | 17.93468 | -1.222722 | 0.2295807 | 0.2295807 | 0.2295807
29.8459 | 17.3827 | 18.61221 | 17.93213 | -1.229514 | 0.2266936 | 0.2266936 | 0.2266936
29.8559 | 17.3724 | 18.60063 | 17.92959 | -1.228232 | 0.223681 | 0.223681 | 0.223681
29.8659 | 17.3627 | 18.58875 | 17.92705 | -1.226052 | 0.2205688 | 0.2205688 | 0.2205688
29.8759 | 17.345 | 18.57665 | 17.9245 | -1.231651 | 0.2173822 | 0.2173822 | 0.2173822
29.8859 | 17.3254 | 18.5644 | 17.92197 | -1.238999 | 0.2141445 | 0.2141445 | 0.2141445
29.8959 | 17.3385 | 18.55206 | 17.91943 | -1.21356 | 0.2108775 | 0.2108775 | 0.2108775
29.9059 | 17.3088 | 18.5397 | 17.91689 | -1.230896 | 0.2076013 | 0.2076013 | 0.2076013
29.9159 | 17.2843 | 18.52736 | 17.91436 | -1.243059 | 0.2043339 | 0.2043339 | 0.2043339
29.9259 | 17.2762 | 18.5151 | 17.91183 | -1.238899 | 0.2010914 | 0.2010914 | 0.2010914
29.9359 | 17.2832 | 18.50296 | 17.90929 | -1.219758 | 0.197888 | 0.197888 | 0.197888
29.9459 | 17.2539 | 18.49097 | 17.90677 | -1.237073 | 0.194736 | 0.194736 | 0.194736
29.9559 | 17.2484 | 18.47918 | 17.90424 | -1.230776 | 0.191646 | 0.191646 | 0.191646
29.9659 | 17.2413 | 18.46759 | 17.90171 | -1.226292 | 0.1886268 | 0.1886268 | 0.1886268
29.9759 | 17.2185 | 18.45624 | 17.89919 | -1.237744 | 0.1856855 | 0.1856855 | 0.1856855
29.9859 | 17.2125 | 18.44515 | 17.89666 | -1.232649 | 0.1828281 | 0.1828281 | 0.1828281
29.9959 | 17.1964 | 18.43432 | 17.89414 | -1.23792 | 0.180059 | 0.180059 | 0.180059
30.0059 | 17.188 | 18.42377 | 17.89162 | -1.235768 | 0.1773815 | 0.1773815 | 0.1773815
30.0159 | 17.1877 | 18.4135 | 17.8891 | -1.225799 | 0.174798 | 0.174798 | 0.174798
30.0259 | 17.1596 | 18.40352 | 17.88659 | -1.243918 | 0.1723099 | 0.1723099 | 0.1723099
30.0359 | 17.1593 | 18.39383 | 17.88407 | -1.234526 | 0.1699177 | 0.1699177 | 0.1699177
30.0459 | 17.1481 | 18.38442 | 17.88156 | -1.236323 | 0.1676214 | 0.1676214 | 0.1676214
30.0559 | 17.1322 | 18.37531 | 17.87905 | -1.243108 | 0.1654204 | 0.1654204 | 0.1654204
30.0659 | 17.1157 | 18.36648 | 17.87654 | -1.250776 | 0.1633134 | 0.1633134 | 0.1633134
30.0759 | 17.1103 | 18.35792 | 17.87403 | -1.247623 | 0.1612991 | 0.1612991 | 0.1612991
30.0859 | 17.1078 | 18.34964 | 17.87152 | -1.241844 | 0.1593755 | 0.1593755 | 0.1593755
30.0959 | 17.0857 | 18.34163 | 17.86901 | -1.255932 | 0.1575404 | 0.1575404 | 0.1575404
30.1059 | 17.0831 | 18.33388 | 17.86651 | -1.250781 | 0.1557917 | 0.1557917 | 0.1557917
30.1159 | 17.071 | 18.32638 | 17.864 | -1.255382 | 0.1541268 | 0.1541268 | 0.1541268
30.1259 | 17.0575 | 18.31913 | 17.8615 | -1.261628 | 0.1525432 | 0.1525432 | 0.1525432
30.1359 | 17.0566 | 18.31211 | 17.859 | -1.255511 | 0.1510382 | 0.1510382 | 0.1510382
30.1459 | 17.0293 | 18.30532 | 17.8565 | -1.276023 | 0.149609 | 0.149609 | 0.149609
30.1559 | 17.0462 | 18.29876 | 17.854 | -1.252556 | 0.1482529 | 0.1482529 | 0.1482529
30.1659 | 17.0185 | 18.2924 | 17.8515 | -1.273901 | 0.1469673 | 0.1469673 | 0.1469673
30.1758 | 17.01 | 18.28631 | 17.84903 | -1.276312 | 0.1457613 | 0.1457613 | 0.1457613
30.1858 | 17.0118 | 18.28036 | 17.84653 | -1.268556 | 0.1446077 | 0.1446077 | 0.1446077
30.1958 | 16.9956 | 18.27459 | 17.84404 | -1.278988 | 0.1435166 | 0.1435166 | 0.1435166
30.2058 | 16.9904 | 18.269 | 17.84155 | -1.278601 | 0.1424854 | 0.1424854 | 0.1424854
30.2158 | 16.9829 | 18.26359 | 17.83905 | -1.280688 | 0.1415115 | 0.1415115 | 0.1415115
30.2258 | 16.985 | 18.25834 | 17.83656 | -1.27334 | 0.1405926 | 0.1405926 | 0.1405926
30.2358 | 16.9724 | 18.25325 | 17.83407 | -1.280851 | 0.1397261 | 0.1397261 | 0.1397261
30.2458 | 16.9622 | 18.24831 | 17.83158 | -1.286114 | 0.1389099 | 0.1389099 | 0.1389099
30.2558 | 16.9591 | 18.24352 | 17.8291 | -1.284422 | 0.1381418 | 0.1381418 | 0.1381418
30.2658 | 16.9552 | 18.23887 | 17.82661 | -1.283669 | 0.1374196 | 0.1374196 | 0.1374196
30.2758 | 16.96 | 18.23435 | 17.82412 | -1.274348 | 0.1367412 | 0.1367412 | 0.1367412
30.2858 | 16.9404 | 18.22995 | 17.82164 | -1.289554 | 0.1361047 | 0.1361047 | 0.1361047
30.2958 | 16.9399 | 18.22568 | 17.81916 | -1.285781 | 0.1355082 | 0.1355082 | 0.1355082
30.3058 | 16.9344 | 18.22152 | 17.81667 | -1.287124 | 0.1349499 | 0.1349499 | 0.1349499
30.3158 | 16.9406 | 18.21748 | 17.81419 | -1.276877 | 0.1344281 | 0.1344281 | 0.1344281
30.3258 | 16.929 | 18.21354 | 17.81171 | -1.284536 | 0.133941 | 0.133941 | 0.133941
30.3358 | 16.9125 | 18.20969 | 17.80923 | -1.297195 | 0.1334872 | 0.1334872 | 0.1334872
30.3458 | 16.938 | 18.20595 | 17.80675 | -1.26795 | 0.1330652 | 0.1330652 | 0.1330652
30.3558 | 16.9156 | 18.2023 | 17.80428 | -1.286697 | 0.1326734 | 0.1326734 | 0.1326734
30.3658 | 16.9135 | 18.19873 | 17.8018 | -1.285231 | 0.1323106 | 0.1323106 | 0.1323106
30.3758 | 16.9134 | 18.19525 | 17.79932 | -1.28185 | 0.1319754 | 0.1319754 | 0.1319754
30.3858 | 16.8993 | 18.19185 | 17.79685 | -1.292548 | 0.1316666 | 0.1316666 | 0.1316666
30.3958 | 16.9007 | 18.18852 | 17.79437 | -1.287823 | 0.1313831 | 0.1313831 | 0.1313831
30.4058 | 16.8851 | 18.18527 | 17.7919 | -1.300172 | 0.1311237 | 0.1311237 | 0.1311237
30.4158 | 16.8802 | 18.18209 | 17.78943 | -1.30189 | 0.1308873 | 0.1308873 | 0.1308873
30.4258 | 16.8729 | 18.17898 | 17.78696 | -1.306075 | 0.1306731 | 0.1306731 | 0.1306731
30.4358 | 16.8806 | 18.17592 | 17.78448 | -1.295325 | 0.13048 | 0.13048 | 0.13048
30.4458 | 16.8611 | 18.17294 | 17.78201 | -1.311836 | 0.1303071 | 0.1303071 | 0.1303071
30.4558 | 16.8614 | 18.17001 | 17.77954 | -1.308605 | 0.1301537 | 0.1301537 | 0.1301537
30.4658 | 16.854 | 18.16713 | 17.77708 | -1.313132 | 0.1300188 | 0.1300188 | 0.1300188
30.4758 | 16.8322 | 18.16431 | 17.77461 | -1.332112 | 0.1299018 | 0.1299018 | 0.1299018
30.4858 | 16.8332 | 18.16155 | 17.77214 | -1.328345 | 0.1298019 | 0.1298019 | 0.1298019
30.4958 | 16.8249 | 18.15883 | 17.76967 | -1.333928 | 0.1297185 | 0.1297185 | 0.1297185
30.5058 | 16.8253 | 18.15616 | 17.76721 | -1.330858 | 0.1296508 | 0.1296508 | 0.1296508
30.5158 | 16.8067 | 18.15354 | 17.76474 | -1.346835 | 0.1295984 | 0.1295984 | 0.1295984
30.5258 | 16.7989 | 18.15096 | 17.76228 | -1.352057 | 0.1295606 | 0.1295606 | 0.1295606
30.5358 | 16.8078 | 18.14842 | 17.75981 | -1.340621 | 0.1295369 | 0.1295369 | 0.1295369
30.5458 | 16.7947 | 18.14593 | 17.75735 | -1.351227 | 0.1295267 | 0.1295267 | 0.1295267
30.5558 | 16.7818 | 18.14347 | 17.75488 | -1.361672 | 0.1295297 | 0.1295297 | 0.1295297
30.5658 | 16.7712 | 18.14106 | 17.75242 | -1.369856 | 0.1295453 | 0.1295453 | 0.1295453
30.5758 | 16.7826 | 18.13868 | 17.74996 | -1.356077 | 0.1295731 | 0.1295731 | 0.1295731
30.5858 | 16.7586 | 18.13633 | 17.7475 | -1.377734 | 0.1296128 | 0.1296128 | 0.1296128
30.5958 | 16.7608 | 18.13403 | 17.74503 | -1.373226 | 0.1296638 | 0.1296638 | 0.1296638
30.6058 | 16.7548 | 18.13175 | 17.74257 | -1.376951 | 0.1297259 | 0.1297259 | 0.1297259
30.6158 | 16.7451 | 18.12951 | 17.74011 | -1.384409 | 0.1297987 | 0.1297987 | 0.1297987
30.6258 | 16.7346 | 18.1273 | 17.73765 | -1.392699 | 0.1298819 | 0.1298819 | 0.1298819
30.6358 | 16.737 | 18.12512 | 17.73519 | -1.388119 | 0.1299752 | 0.1299752 | 0.1299752
30.6458 | 16.7256 | 18.12297 | 17.73273 | -1.397369 | 0.1300783 | 0.1300783 | 0.1300783
30.6558 | 16.7242 | 18.12085 | 17.73028 | -1.396648 | 0.1301908 | 0.1301908 | 0.1301908
30.6658 | 16.7109 | 18.11875 | 17.72782 | -1.407855 | 0.1303127 | 0.1303127 | 0.1303127
30.6758 | 16.717 | 18.11669 | 17.72536 | -1.399689 | 0.1304435 | 0.1304435 | 0.1304435
30.6858 | 16.7046 | 18.11465 | 17.7229 | -1.41005 | 0.1305831 | 0.1305831 | 0.1305831
30.6958 | 16.6917 | 18.11264 | 17.72044 | -1.420937 | 0.1307313 | 0.1307313 | 0.1307313
30.7058 | 16.704 | 18.11065 | 17.71799 | -1.40665 | 0.1308877 | 0.1308877 | 0.1308877
30.7158 | 16.689 | 18.10869 | 17.71553 | -1.419687 | 0.1310524 | 0.1310524 | 0.1310524
30.7258 | 16.6848 | 18.10675 | 17.71307 | -1.421948 | 0.131225 | 0.131225 | 0.131225
30.7358 | 16.6698 | 18.10483 | 17.71062 | -1.435032 | 0.1314053 | 0.1314053 | 0.1314053
30.7458 | 16.682 | 18.10294 | 17.70816 | -1.42094 | 0.1315933 | 0.1315933 | 0.1315933
30.7557 | 16.6597 | 18.10109 | 17.70573 | -1.441389 | 0.1317867 | 0.1317867 | 0.1317867
30.7657 | 16.6698 | 18.09924 | 17.70327 | -1.429441 | 0.1319894 | 0.1319894 | 0.1319894
30.7757 | 16.6551 | 18.09742 | 17.70082 | -1.442315 | 0.1321991 | 0.1321991 | 0.1321991
30.7857 | 16.6573 | 18.09561 | 17.69836 | -1.43831 | 0.1324159 | 0.1324159 | 0.1324159
30.7957 | 16.6403 | 18.09383 | 17.69591 | -1.453526 | 0.1326396 | 0.1326396 | 0.1326396
30.8057 | 16.6476 | 18.09206 | 17.69345 | -1.444462 | 0.1328701 | 0.1328701 | 0.1328701
30.8157 | 16.627 | 18.09032 | 17.691 | -1.463319 | 0.1331072 | 0.1331072 | 0.1331072
30.8257 | 16.6369 | 18.08859 | 17.68854 | -1.451695 | 0.1333508 | 0.1333508 | 0.1333508
30.8357 | 16.6369 | 18.08689 | 17.68609 | -1.449991 | 0.1336009 | 0.1336009 | 0.1336009
30.8457 | 16.6221 | 18.08521 | 17.68363 | -1.463105 | 0.1338574 | 0.1338574 | 0.1338574
30.8557 | 16.608 | 18.08354 | 17.68118 | -1.475539 | 0.1341201 | 0.1341201 | 0.1341201
30.8657 | 16.6336 | 18.08189 | 17.67872 | -1.448291 | 0.1343889 | 0.1343889 | 0.1343889
30.8757 | 16.605 | 18.08026 | 17.67627 | -1.475261 | 0.1346638 | 0.1346638 | 0.1346638
30.8857 | 16.6138 | 18.07865 | 17.67381 | -1.464849 | 0.1349448 | 0.1349448 | 0.1349448
30.8957 | 16.5988 | 18.07706 | 17.67136 | -1.478255 | 0.1352316 | 0.1352316 | 0.1352316
30.9057 | 16.6013 | 18.07548 | 17.66891 | -1.474179 | 0.1355244 | 0.1355244 | 0.1355244
30.9157 | 16.5929 | 18.07392 | 17.66645 | -1.48102 | 0.1358229 | 0.1358229 | 0.1358229
30.9257 | 16.5862 | 18.07238 | 17.664 | -1.486178 | 0.1361272 | 0.1361272 | 0.1361272
30.9357 | 16.5907 | 18.07085 | 17.66154 | -1.480153 | 0.1364372 | 0.1364372 | 0.1364372
30.9457 | 16.5674 | 18.06935 | 17.65909 | -1.501946 | 0.1367528 | 0.1367528 | 0.1367528
30.9557 | 16.5579 | 18.06785 | 17.65663 | -1.509954 | 0.137074 | 0.137074 | 0.137074
30.9657 | 16.5708 | 18.06638 | 17.65418 | -1.49558 | 0.1374008 | 0.1374008 | 0.1374008
30.9757 | 16.5532 | 18.06492 | 17.65172 | -1.511721 | 0.1377331 | 0.1377331 | 0.1377331
30.9857 | 16.5569 | 18.06348 | 17.64927 | -1.506579 | 0.1380708 | 0.1380708 | 0.1380708
30.9957 | 16.5415 | 18.06205 | 17.64681 | -1.520553 | 0.138414 | 0.138414 | 0.138414
31.0057 | 16.5496 | 18.06064 | 17.64436 | -1.511044 | 0.1387626 | 0.1387626 | 0.1387626
31.0157 | 16.5297 | 18.05925 | 17.6419 | -1.52955 | 0.1391166 | 0.1391166 | 0.1391166
31.0257 | 16.5316 | 18.05787 | 17.63944 | -1.526272 | 0.1394759 | 0.1394759 | 0.1394759
31.0357 | 16.5161 | 18.05651 | 17.63699 | -1.540409 | 0.1398406 | 0.1398406 | 0.1398406
31.0457 | 16.516 | 18.05516 | 17.63453 | -1.539163 | 0.1402106 | 0.1402106 | 0.1402106
31.0557 | 16.501 | 18.05383 | 17.63207 | -1.552832 | 0.1405859 | 0.1405859 | 0.1405859
31.0657 | 16.497 | 18.05252 | 17.62962 | -1.555517 | 0.1409666 | 0.1409666 | 0.1409666
31.0757 | 16.4824 | 18.05122 | 17.62716 | -1.568817 | 0.1413525 | 0.1413525 | 0.1413525
31.0857 | 16.489 | 18.04993 | 17.6247 | -1.560933 | 0.1417436 | 0.1417436 | 0.1417436
31.0957 | 16.4753 | 18.04866 | 17.62224 | -1.573365 | 0.1421401 | 0.1421401 | 0.1421401
31.1057 | 16.4776 | 18.04741 | 17.61979 | -1.569812 | 0.1425419 | 0.1425419 | 0.1425419
31.1157 | 16.473 | 18.04617 | 17.61733 | -1.573174 | 0.1429489 | 0.1429489 | 0.1429489
31.1257 | 16.4568 | 18.04495 | 17.61487 | -1.588152 | 0.1433612 | 0.1433612 | 0.1433612
31.1357 | 16.4547 | 18.04375 | 17.61241 | -1.589046 | 0.1437788 | 0.1437788 | 0.1437788
31.1457 | 16.4455 | 18.04255 | 17.60995 | -1.597055 | 0.1442017 | 0.1442017 | 0.1442017
31.1557 | 16.4504 | 18.04138 | 17.60749 | -1.590979 | 0.1446299 | 0.1446299 | 0.1446299
31.1657 | 16.4498 | 18.04022 | 17.60503 | -1.590419 | 0.1450635 | 0.1450635 | 0.1450635
31.1757 | 16.4381 | 18.03907 | 17.60257 | -1.600975 | 0.1455024 | 0.1455024 | 0.1455024
31.1857 | 16.4149 | 18.03795 | 17.60011 | -1.623046 | 0.1459467 | 0.1459467 | 0.1459467
31.1957 | 16.4221 | 18.03683 | 17.59764 | -1.614733 | 0.1463964 | 0.1463964 | 0.1463964
31.2057 | 16.4082 | 18.03574 | 17.59518 | -1.627536 | 0.1468515 | 0.1468515 | 0.1468515
31.2157 | 16.4208 | 18.03466 | 17.59272 | -1.613855 | 0.1473121 | 0.1473121 | 0.1473121
31.2257 | 16.4084 | 18.03359 | 17.59026 | -1.62519 | 0.1477782 | 0.1477782 | 0.1477782
31.2357 | 16.3954 | 18.03254 | 17.58779 | -1.637141 | 0.1482498 | 0.1482498 | 0.1482498
31.2457 | 16.4041 | 18.03151 | 17.58533 | -1.627408 | 0.148727 | 0.148727 | 0.148727
31.2557 | 16.3843 | 18.03049 | 17.58286 | -1.646191 | 0.1492098 | 0.1492098 | 0.1492098
31.2657 | 16.3985 | 18.02949 | 17.5804 | -1.630991 | 0.1496983 | 0.1496983 | 0.1496983
31.2757 | 16.3736 | 18.02851 | 17.57793 | -1.654907 | 0.1501924 | 0.1501924 | 0.1501924
31.2857 | 16.3826 | 18.02754 | 17.57546 | -1.64494 | 0.1506924 | 0.1506924 | 0.1506924
31.2957 | 16.3592 | 18.02659 | 17.573 | -1.66739 | 0.1511981 | 0.1511981 | 0.1511981
31.3057 | 16.3597 | 18.02566 | 17.57053 | -1.665957 | 0.1517098 | 0.1517098 | 0.1517098
31.3157 | 16.3618 | 18.02474 | 17.56806 | -1.662941 | 0.1522273 | 0.1522273 | 0.1522273
31.3257 | 16.3485 | 18.02384 | 17.56559 | -1.675342 | 0.1527509 | 0.1527509 | 0.1527509
31.3357 | 16.3603 | 18.02296 | 17.56312 | -1.662661 | 0.1532806 | 0.1532806 | 0.1532806
31.3456 | 16.3187 | 18.02211 | 17.56067 | -1.703406 | 0.1538111 | 0.1538111 | 0.1538111
31.3556 | 16.3554 | 18.02126 | 17.5582 | -1.665861 | 0.1543531 | 0.1543531 | 0.1543531
31.3656 | 16.3243 | 18.02043 | 17.55573 | -1.696134 | 0.1549014 | 0.1549014 | 0.1549014
31.3756 | 16.3233 | 18.01962 | 17.55326 | -1.696325 | 0.1554562 | 0.1554562 | 0.1554562
31.3856 | 16.3203 | 18.01884 | 17.55078 | -1.698535 | 0.1560174 | 0.1560174 | 0.1560174
31.3956 | 16.302 | 18.01806 | 17.54831 | -1.716064 | 0.1565853 | 0.1565853 | 0.1565853
31.4056 | 16.3092 | 18.01731 | 17.54583 | -1.708113 | 0.1571599 | 0.1571599 | 0.1571599
31.4156 | 16.2983 | 18.01658 | 17.54336 | -1.718281 | 0.1577413 | 0.1577413 | 0.1577413
31.4256 | 16.3061 | 18.01587 | 17.54088 | -1.709769 | 0.1583296 | 0.1583296 | 0.1583296
31.4356 | 16.2878 | 18.01518 | 17.5384 | -1.727378 | 0.158925 | 0.158925 | 0.158925
31.4456 | 16.2846 | 18.01451 | 17.53592 | -1.729907 | 0.1595276 | 0.1595276 | 0.1595276
31.4556 | 16.2816 | 18.01386 | 17.53344 | -1.732257 | 0.1601375 | 0.1601375 | 0.1601375
31.4656 | 16.2685 | 18.01323 | 17.53096 | -1.744729 | 0.1607549 | 0.1607549 | 0.1607549
31.4756 | 16.2778 | 18.01262 | 17.52848 | -1.734823 | 0.1613798 | 0.1613798 | 0.1613798
31.4856 | 16.2571 | 18.01204 | 17.526 | -1.754939 | 0.1620125 | 0.1620125 | 0.1620125
31.4956 | 16.2571 | 18.01148 | 17.52352 | -1.754378 | 0.1626531 | 0.1626531 | 0.1626531
31.5056 | 16.2489 | 18.01094 | 17.52103 | -1.76204 | 0.1633018 | 0.1633018 | 0.1633018
31.5156 | 16.2444 | 18.01043 | 17.51855 | -1.766026 | 0.1639587 | 0.1639587 | 0.1639587
31.5256 | 16.2438 | 18.00994 | 17.51606 | -1.766136 | 0.164624 | 0.164624 | 0.164624
31.5356 | 16.2413 | 18.00947 | 17.51358 | -1.768171 | 0.1652979 | 0.1652979 | 0.1652979
31.5456 | 16.2346 | 18.00903 | 17.51109 | -1.774432 | 0.1659807 | 0.1659807 | 0.1659807
31.5556 | 16.2312 | 18.00862 | 17.5086 | -1.777419 | 0.1666724 | 0.1666724 | 0.1666724
31.5656 | 16.2291 | 18.00823 | 17.50611 | -1.779132 | 0.1673733 | 0.1673733 | 0.1673733
31.5756 | 16.2202 | 18.00787 | 17.50362 | -1.787672 | 0.1680837 | 0.1680837 | 0.1680837
31.5856 | 16.2242 | 18.00754 | 17.50113 | -1.783341 | 0.1688038 | 0.1688038 | 0.1688038
31.5956 | 16.2242 | 18.00724 | 17.49864 | -1.783038 | 0.1695337 | 0.1695337 | 0.1695337
31.6056 | 16.2105 | 18.00696 | 17.49614 | -1.796464 | 0.1702737 | 0.1702737 | 0.1702737
31.6156 | 16.2258 | 18.00672 | 17.49365 | -1.780921 | 0.1710242 | 0.1710242 | 0.1710242
31.6256 | 16.2182 | 18.00651 | 17.49115 | -1.788308 | 0.1717852 | 0.1717852 | 0.1717852
31.6356 | 16.2089 | 18.00633 | 17.48866 | -1.797427 | 0.1725572 | 0.1725572 | 0.1725572
31.6456 | 16.2162 | 18.00618 | 17.48616 | -1.789978 | 0.1733403 | 0.1733403 | 0.1733403
31.6556 | 16.2109 | 18.00606 | 17.48366 | -1.795162 | 0.1741349 | 0.1741349 | 0.1741349
31.6656 | 16.1997 | 18.00598 | 17.48116 | -1.806281 | 0.1749413 | 0.1749413 | 0.1749413
31.6756 | 16.2009 | 18.00593 | 17.47866 | -1.805035 | 0.1757597 | 0.1757597 | 0.1757597
31.6856 | 16.1954 | 18.00592 | 17.47615 | -1.810524 | 0.1765904 | 0.1765904 | 0.1765904
31.6956 | 16.2147 | 18.00595 | 17.47365 | -1.79125 | 0.1774337 | 0.1774337 | 0.1774337
31.7056 | 16.2019 | 18.00601 | 17.47114 | -1.804114 | 0.17829 | 0.17829 | 0.17829
31.7156 | 16.1917 | 18.00612 | 17.46864 | -1.814416 | 0.1791596 | 0.1791596 | 0.1791596
31.7256 | 16.1943 | 18.00626 | 17.46613 | -1.811958 | 0.1800427 | 0.1800427 | 0.1800427
31.7356 | 16.1986 | 18.00644 | 17.46362 | -1.80784 | 0.1809397 | 0.1809397 | 0.1809397
31.7456 | 16.1755 | 18.00666 | 17.46111 | -1.831164 | 0.1818509 | 0.1818509 | 0.1818509
31.7556 | 16.1972 | 18.00693 | 17.4586 | -1.809729 | 0.1827766 | 0.1827766 | 0.1827766
31.7656 | 16.1721 | 18.00724 | 17.45609 | -1.835138 | 0.183717 | 0.183717 | 0.183717
31.7756 | 16.1835 | 18.00759 | 17.45357 | -1.824091 | 0.1846724 | 0.1846724 | 0.1846724
31.7856 | 16.1685 | 18.00799 | 17.45106 | -1.839488 | 0.1856432 | 0.1856432 | 0.1856432
31.7956 | 16.1714 | 18.00843 | 17.44854 | -1.83703 | 0.1866295 | 0.1866295 | 0.1866295
31.8056 | 16.1618 | 18.00892 | 17.44602 | -1.847118 | 0.1876315 | 0.1876315 | 0.1876315
31.8156 | 16.1656 | 18.00945 | 17.4435 | -1.843853 | 0.1886494 | 0.1886494 | 0.1886494
31.8256 | 16.1394 | 18.01003 | 17.44098 | -1.870634 | 0.1896834 | 0.1896834 | 0.1896834
31.8356 | 16.1471 | 18.01066 | 17.43846 | -1.863563 | 0.1907334 | 0.1907334 | 0.1907334
31.8456 | 16.1383 | 18.01134 | 17.43594 | -1.873038 | 0.1917996 | 0.1917996 | 0.1917996
31.8556 | 16.1344 | 18.01206 | 17.43341 | -1.87766 | 0.1928818 | 0.1928818 | 0.1928818
31.8656 | 16.1185 | 18.01283 | 17.43089 | -1.894328 | 0.19398 | 0.19398 | 0.19398
31.8756 | 16.1259 | 18.01364 | 17.42836 | -1.887742 | 0.1950938 | 0.1950938 | 0.1950938
31.8856 | 16.1204 | 18.0145 | 17.42583 | -1.894101 | 0.196223 | 0.196223 | 0.196223
31.8956 | 16.119 | 18.0154 | 17.4233 | -1.896403 | 0.1973671 | 0.1973671 | 0.1973671
31.9056 | 16.096 | 18.01635 | 17.42077 | -1.920346 | 0.1985255 | 0.1985255 | 0.1985255
31.9156 | 16.0903 | 18.01733 | 17.41824 | -1.927029 | 0.1996975 | 0.1996975 | 0.1996975
31.9255 | 16.0802 | 18.01834 | 17.41573 | -1.938138 | 0.2008702 | 0.2008702 | 0.2008702
31.9355 | 16.0833 | 18.01939 | 17.41319 | -1.93609 | 0.2020663 | 0.2020663 | 0.2020663
31.9455 | 16.077 | 18.02047 | 17.41065 | -1.943471 | 0.2032727 | 0.2032727 | 0.2032727
31.9555 | 16.0742 | 18.02158 | 17.40811 | -1.947378 | 0.2044881 | 0.2044881 | 0.2044881
31.9655 | 16.0594 | 18.02271 | 17.40557 | -1.963306 | 0.2057109 | 0.2057109 | 0.2057109
31.9755 | 16.061 | 18.02385 | 17.40303 | -1.962848 | 0.2069391 | 0.2069391 | 0.2069391
31.9855 | 16.048 | 18.025 | 17.40049 | -1.976999 | 0.2081709 | 0.2081709 | 0.2081709
31.9955 | 16.0597 | 18.02615 | 17.39794 | -1.966454 | 0.2094042 | 0.2094042 | 0.2094042
32.0055 | 16.0392 | 18.0273 | 17.39539 | -1.988104 | 0.2106366 | 0.2106366 | 0.2106366
32.0155 | 16.0457 | 18.02844 | 17.39285 | -1.982742 | 0.2118657 | 0.2118657 | 0.2118657
32.0255 | 16.0314 | 18.02956 | 17.3903 | -1.998162 | 0.2130891 | 0.2130891 | 0.2130891
32.0355 | 16.0451 | 18.03066 | 17.38774 | -1.985556 | 0.2143043 | 0.2143043 | 0.2143043
32.0455 | 16.0221 | 18.03172 | 17.38519 | -2.009616 | 0.2155087 | 0.2155087 | 0.2155087
32.0555 | 16.0183 | 18.03273 | 17.38263 | -2.014434 | 0.2167 | 0.2167 | 0.2167
32.0655 | 16.0367 | 18.0337 | 17.38008 | -1.997005 | 0.2178758 | 0.2178758 | 0.2178758
32.0755 | 16.0161 | 18.03462 | 17.37752 | -2.018521 | 0.2190339 | 0.2190339 | 0.2190339
32.0855 | 16.0316 | 18.03548 | 17.37496 | -2.003876 | 0.2201724 | 0.2201724 | 0.2201724
32.0955 | 16.0211 | 18.03627 | 17.3724 | -2.015166 | 0.2212897 | 0.2212897 | 0.2212897
32.1055 | 16.0167 | 18.03699 | 17.36983 | -2.020287 | 0.2223844 | 0.2223844 | 0.2223844
32.1155 | 16.0177 | 18.03763 | 17.36727 | -2.019935 | 0.2234555 | 0.2234555 | 0.2234555
32.1255 | 16.0221 | 18.03821 | 17.3647 | -2.016109 | 0.2245026 | 0.2245026 | 0.2245026
32.1355 | 16.0132 | 18.03871 | 17.36213 | -2.025508 | 0.2255252 | 0.2255252 | 0.2255252
32.1455 | 16.0116 | 18.03913 | 17.35956 | -2.027533 | 0.2265238 | 0.2265238 | 0.2265238
32.1555 | 16.0138 | 18.03949 | 17.35699 | -2.025686 | 0.2274989 | 0.2274989 | 0.2274989
32.1655 | 16.022 | 18.03977 | 17.35442 | -2.01777 | 0.2284515 | 0.2284515 | 0.2284515
32.1755 | 16.0153 | 18.03999 | 17.35184 | -2.024688 | 0.229383 | 0.229383 | 0.229383
32.1855 | 16.0171 | 18.04015 | 17.34926 | -2.023047 | 0.230295 | 0.230295 | 0.230295
32.1955 | 16.002 | 18.04025 | 17.34668 | -2.038251 | 0.2311896 | 0.2311896 | 0.2311896
32.2055 | 16.004 | 18.04031 | 17.3441 | -2.036308 | 0.232069 | 0.232069 | 0.232069
32.2155 | 15.985 | 18.04032 | 17.34152 | -2.055324 | 0.2329354 | 0.2329354 | 0.2329354
32.2255 | 16.0244 | 18.04031 | 17.33893 | -2.015907 | 0.2337916 | 0.2337916 | 0.2337916
32.2355 | 15.9951 | 18.04027 | 17.33635 | -2.045166 | 0.2346402 | 0.2346402 | 0.2346402
32.2455 | 15.9916 | 18.04021 | 17.33376 | -2.048608 | 0.2354838 | 0.2354838 | 0.2354838
32.2555 | 15.9981 | 18.04014 | 17.33117 | -2.042041 | 0.2363251 | 0.2363251 | 0.2363251
32.2655 | 15.9842 | 18.04007 | 17.32857 | -2.055874 | 0.2371668 | 0.2371668 | 0.2371668
32.2755 | 15.9984 | 18.04001 | 17.32598 | -2.041614 | 0.2380115 | 0.2380115 | 0.2380115
32.2855 | 15.9855 | 18.03997 | 17.32338 | -2.054468 | 0.2388617 | 0.2388617 | 0.2388617
32.2955 | 15.9913 | 18.03994 | 17.32078 | -2.048643 | 0.2397196 | 0.2397196 | 0.2397196
32.3055 | 15.9852 | 18.03995 | 17.31818 | -2.054747 | 0.2405876 | 0.2405876 | 0.2405876
32.3155 | 15.9688 | 18.03998 | 17.31558 | -2.071185 | 0.2414676 | 0.2414676 | 0.2414676
32.3255 | 15.9863 | 18.04006 | 17.31298 | -2.053762 | 0.2423616 | 0.2423616 | 0.2423616
32.3355 | 15.9658 | 18.04019 | 17.31037 | -2.074385 | 0.2432712 | 0.2432712 | 0.2432712
32.3455 | 15.9743 | 18.04036 | 17.30776 | -2.066057 | 0.244198 | 0.244198 | 0.244198
32.3555 | 15.9628 | 18.04058 | 17.30515 | -2.077783 | 0.2451433 | 0.2451433 | 0.2451433
32.3655 | 15.9807 | 18.04087 | 17.30254 | -2.060166 | 0.2461085 | 0.2461085 | 0.2461085
32.3755 | 15.9565 | 18.04121 | 17.29993 | -2.08471 | 0.2470944 | 0.2470944 | 0.2470944
32.3855 | 15.967 | 18.04162 | 17.29731 | -2.074617 | 0.2481022 | 0.2481022 | 0.2481022
32.3955 | 15.9638 | 18.04209 | 17.29469 | -2.07829 | 0.2491325 | 0.2491325 | 0.2491325
32.4055 | 15.9678 | 18.04263 | 17.29207 | -2.07483 | 0.2501861 | 0.2501861 | 0.2501861
32.4155 | 15.9573 | 18.04324 | 17.28945 | -2.08594 | 0.2512636 | 0.2512636 | 0.2512636
32.4255 | 15.9624 | 18.04392 | 17.28682 | -2.081521 | 0.2523655 | 0.2523655 | 0.2523655
32.4355 | 15.9606 | 18.04467 | 17.2842 | -2.084074 | 0.2534921 | 0.2534921 | 0.2534921
32.4455 | 15.9598 | 18.0455 | 17.28157 | -2.085701 | 0.2546438 | 0.2546438 | 0.2546438
32.4555 | 15.9434 | 18.0464 | 17.27894 | -2.103002 | 0.2558209 | 0.2558209 | 0.2558209
32.4655 | 15.9617 | 18.04738 | 17.27631 | -2.085677 | 0.2570237 | 0.2570237 | 0.2570237
32.4755 | 15.9512 | 18.04843 | 17.27367 | -2.097228 | 0.2582523 | 0.2582523 | 0.2582523
32.4855 | 15.9576 | 18.04955 | 17.27103 | -2.091955 | 0.259507 | 0.259507 | 0.259507
32.4955 | 15.9328 | 18.05076 | 17.26839 | -2.117958 | 0.2607879 | 0.2607879 | 0.2607879
32.5055 | 15.9397 | 18.05204 | 17.26575 | -2.112338 | 0.262095 | 0.262095 | 0.262095
32.5154 | 15.9543 | 18.05338 | 17.26314 | -2.09908 | 0.2634151 | 0.2634151 | 0.2634151
32.5254 | 15.9465 | 18.05481 | 17.26049 | -2.108314 | 0.2647749 | 0.2647749 | 0.2647749
32.5354 | 15.9472 | 18.05632 | 17.25784 | -2.109125 | 0.2661613 | 0.2661613 | 0.2661613
32.5454 | 15.939 | 18.05791 | 17.25519 | -2.118914 | 0.2675743 | 0.2675743 | 0.2675743
32.5554 | 15.9334 | 18.05958 | 17.25254 | -2.126181 | 0.2690142 | 0.2690142 | 0.2690142
32.5654 | 15.9374 | 18.06133 | 17.24988 | -2.123926 | 0.270481 | 0.270481 | 0.270481
32.5754 | 15.9289 | 18.06315 | 17.24723 | -2.134251 | 0.2719747 | 0.2719747 | 0.2719747
32.5854 | 15.9253 | 18.06505 | 17.24457 | -2.139754 | 0.2734956 | 0.2734956 | 0.2734956
32.5954 | 15.9356 | 18.06704 | 17.24191 | -2.131437 | 0.2750437 | 0.2750437 | 0.2750437
32.6054 | 15.9334 | 18.0691 | 17.23924 | -2.135699 | 0.2766192 | 0.2766192 | 0.2766192
32.6154 | 15.9185 | 18.07124 | 17.23658 | -2.152742 | 0.2782221 | 0.2782221 | 0.2782221
32.6254 | 15.9325 | 18.07347 | 17.23391 | -2.140966 | 0.2798528 | 0.2798528 | 0.2798528
32.6354 | 15.9378 | 18.07577 | 17.23124 | -2.13797 | 0.2815113 | 0.2815113 | 0.2815113
32.6454 | 15.9101 | 18.07816 | 17.22856 | -2.168057 | 0.2831979 | 0.2831979 | 0.2831979
32.6554 | 15.9266 | 18.08063 | 17.22589 | -2.154026 | 0.2849127 | 0.2849127 | 0.2849127
32.6654 | 15.9049 | 18.08318 | 17.22321 | -2.178278 | 0.286656 | 0.286656 | 0.286656
32.6754 | 15.9138 | 18.08581 | 17.22053 | -2.172014 | 0.2884281 | 0.2884281 | 0.2884281
32.6854 | 15.9298 | 18.08854 | 17.21785 | -2.158735 | 0.2902291 | 0.2902291 | 0.2902291
32.6954 | 15.9088 | 18.09134 | 17.21516 | -2.182541 | 0.2920594 | 0.2920594 | 0.2920594
32.7054 | 15.9166 | 18.09423 | 17.21248 | -2.177634 | 0.2939193 | 0.2939193 | 0.2939193
32.7154 | 15.9218 | 18.09721 | 17.20979 | -2.175413 | 0.295809 | 0.295809 | 0.295809
32.7254 | 15.9037 | 18.10028 | 17.20709 | -2.196581 | 0.297729 | 0.297729 | 0.297729
32.7354 | 15.9163 | 18.10344 | 17.2044 | -2.187139 | 0.2996796 | 0.2996796 | 0.2996796
32.7454 | 15.9123 | 18.10669 | 17.2017 | -2.194386 | 0.3016611 | 0.3016611 | 0.3016611
32.7554 | 15.9169 | 18.11003 | 17.199 | -2.193126 | 0.3036739 | 0.3036739 | 0.3036739
32.7654 | 15.9284 | 18.11346 | 17.1963 | -2.185058 | 0.3057186 | 0.3057186 | 0.3057186
32.7754 | 15.9142 | 18.11698 | 17.1936 | -2.202784 | 0.3077954 | 0.3077954 | 0.3077954
32.7854 | 15.9196 | 18.12061 | 17.19089 | -2.201006 | 0.3099049 | 0.3099049 | 0.3099049
32.7954 | 15.9178 | 18.12432 | 17.18818 | -2.206525 | 0.3120476 | 0.3120476 | 0.3120476
32.8054 | 15.9231 | 18.12814 | 17.18547 | -2.205042 | 0.3142239 | 0.3142239 | 0.3142239
32.8154 | 15.9349 | 18.13206 | 17.18276 | -2.197159 | 0.3164343 | 0.3164343 | 0.3164343
32.8254 | 15.9171 | 18.13608 | 17.18004 | -2.218978 | 0.3186795 | 0.3186795 | 0.3186795
32.8354 | 15.9357 | 18.1402 | 17.17732 | -2.204501 | 0.3209599 | 0.3209599 | 0.3209599
32.8454 | 15.9379 | 18.14443 | 17.1746 | -2.206528 | 0.3232762 | 0.3232762 | 0.3232762
32.8554 | 15.9315 | 18.14876 | 17.17188 | -2.217262 | 0.325629 | 0.325629 | 0.325629
32.8654 | 15.9542 | 18.15321 | 17.16915 | -2.199005 | 0.3280189 | 0.3280189 | 0.3280189
32.8754 | 15.9292 | 18.15776 | 17.16642 | -2.228559 | 0.3304466 | 0.3304466 | 0.3304466
32.8854 | 15.94 | 18.16243 | 17.16369 | -2.222426 | 0.3329128 | 0.3329128 | 0.3329128
32.8954 | 15.9512 | 18.16721 | 17.16095 | -2.216008 | 0.3354182 | 0.3354182 | 0.3354182
32.9054 | 15.9476 | 18.17211 | 17.15822 | -2.224506 | 0.3379634 | 0.3379634 | 0.3379634
32.9154 | 15.9659 | 18.17712 | 17.15548 | -2.211225 | 0.3405494 | 0.3405494 | 0.3405494
32.9254 | 15.9465 | 18.18226 | 17.15273 | -2.235765 | 0.3431768 | 0.3431768 | 0.3431768
32.9354 | 15.9609 | 18.18753 | 17.14999 | -2.226629 | 0.3458466 | 0.3458466 | 0.3458466
32.9454 | 15.962 | 18.19292 | 17.14724 | -2.230921 | 0.3485594 | 0.3485594 | 0.3485594
32.9554 | 15.9672 | 18.19844 | 17.14449 | -2.231241 | 0.3513163 | 0.3513163 | 0.3513163
32.9654 | 15.9808 | 18.20409 | 17.14174 | -2.223294 | 0.3541181 | 0.3541181 | 0.3541181
32.9754 | 15.9594 | 18.20988 | 17.13898 | -2.250482 | 0.3569658 | 0.3569658 | 0.3569658
32.9854 | 15.9805 | 18.21581 | 17.13623 | -2.235307 | 0.3598603 | 0.3598603 | 0.3598603
32.9954 | 15.986 | 18.22187 | 17.13347 | -2.235873 | 0.3628026 | 0.3628026 | 0.3628026
33.0054 | 15.9675 | 18.22808 | 17.1307 | -2.260584 | 0.3657937 | 0.3657937 | 0.3657937
33.0154 | 16.0016 | 18.23444 | 17.12794 | -2.232841 | 0.3688348 | 0.3688348 | 0.3688348
33.0254 | 15.9868 | 18.24095 | 17.12517 | -2.254149 | 0.3719269 | 0.3719269 | 0.3719269
33.0354 | 16.0087 | 18.24761 | 17.1224 | -2.23891 | 0.3750712 | 0.3750712 | 0.3750712
33.0454 | 16.012 | 18.25443 | 17.11962 | -2.242429 | 0.3782688 | 0.3782688 | 0.3782688
33.0554 | 15.993 | 18.26141 | 17.11685 | -2.268408 | 0.3815209 | 0.3815209 | 0.3815209
33.0654 | 16.0149 | 18.26855 | 17.11407 | -2.253653 | 0.3848289 | 0.3848289 | 0.3848289
33.0754 | 16.0206 | 18.27587 | 17.11128 | -2.255265 | 0.388194 | 0.388194 | 0.388194
33.0854 | 16.0181 | 18.28335 | 17.1085 | -2.265251 | 0.3916174 | 0.3916174 | 0.3916174
33.0953 | 16.0542 | 18.29094 | 17.10574 | -2.236735 | 0.3950656 | 0.3950656 | 0.3950656
33.1053 | 16.0366 | 18.29878 | 17.10295 | -2.262177 | 0.3986095 | 0.3986095 | 0.3986095
33.1153 | 16.0559 | 18.3068 | 17.10015 | -2.250903 | 0.4022161 | 0.4022161 | 0.4022161
33.1253 | 16.0496 | 18.31502 | 17.09736 | -2.26542 | 0.4058869 | 0.4058869 | 0.4058869
33.1353 | 16.0446 | 18.32343 | 17.09456 | -2.278831 | 0.4096236 | 0.4096236 | 0.4096236
33.1453 | 16.077 | 18.33204 | 17.09176 | -2.255041 | 0.4134276 | 0.4134276 | 0.4134276
33.1553 | 16.0616 | 18.34086 | 17.08895 | -2.279256 | 0.4173008 | 0.4173008 | 0.4173008
33.1653 | 16.0771 | 18.34988 | 17.08615 | -2.27278 | 0.4212447 | 0.4212447 | 0.4212447
33.1753 | 16.0848 | 18.35912 | 17.08334 | -2.27432 | 0.4252613 | 0.4252613 | 0.4252613
33.1853 | 16.08 | 18.36858 | 17.08052 | -2.28858 | 0.4293524 | 0.4293524 | 0.4293524
33.1953 | 16.0839 | 18.37827 | 17.07771 | -2.294367 | 0.4335198 | 0.4335198 | 0.4335198
33.2053 | 16.1045 | 18.38819 | 17.07489 | -2.283685 | 0.4377656 | 0.4377656 | 0.4377656
33.2153 | 16.0835 | 18.39834 | 17.07207 | -2.314842 | 0.4420919 | 0.4420919 | 0.4420919
33.2253 | 16.1011 | 18.40874 | 17.06924 | -2.307644 | 0.4465006 | 0.4465006 | 0.4465006
33.2353 | 16.1099 | 18.4194 | 17.06641 | -2.309497 | 0.4509942 | 0.4509942 | 0.4509942
33.2453 | 16.1231 | 18.43031 | 17.06358 | -2.307209 | 0.4555747 | 0.4555747 | 0.4555747
33.2553 | 16.1012 | 18.44149 | 17.06075 | -2.340285 | 0.4602445 | 0.4602445 | 0.4602445
33.2653 | 16.1191 | 18.45293 | 17.05792 | -2.333834 | 0.4650062 | 0.4650062 | 0.4650062
33.2753 | 16.1317 | 18.46466 | 17.05508 | -2.332963 | 0.4698621 | 0.4698621 | 0.4698621
33.2853 | 16.1219 | 18.47668 | 17.05223 | -2.354779 | 0.4748149 | 0.4748149 | 0.4748149
33.2953 | 16.1287 | 18.48899 | 17.04939 | -2.360292 | 0.4798674 | 0.4798674 | 0.4798674
33.3053 | 16.1369 | 18.50161 | 17.04654 | -2.364709 | 0.4850223 | 0.4850223 | 0.4850223
33.3153 | 16.1578 | 18.51454 | 17.04369 | -2.356739 | 0.4902825 | 0.4902825 | 0.4902825
33.3253 | 16.1558 | 18.52779 | 17.04084 | -2.371991 | 0.495651 | 0.495651 | 0.495651
33.3353 | 16.1566 | 18.54137 | 17.03798 | -2.384774 | 0.501131 | 0.501131 | 0.501131
33.3453 | 16.1643 | 18.5553 | 17.03512 | -2.390998 | 0.5067256 | 0.5067256 | 0.5067256
33.3553 | 16.1801 | 18.56957 | 17.03226 | -2.389473 | 0.5124383 | 0.5124383 | 0.5124383
33.3653 | 16.1669 | 18.58421 | 17.02939 | -2.41731 | 0.5182724 | 0.5182724 | 0.5182724
33.3753 | 16.2021 | 18.59922 | 17.02652 | -2.39712 | 0.5242318 | 0.5242318 | 0.5242318
33.3853 | 16.1976 | 18.61461 | 17.02365 | -2.417013 | 0.53032 | 0.53032 | 0.53032
33.3953 | 16.2018 | 18.6304 | 17.02078 | -2.428601 | 0.5365411 | 0.5365411 | 0.5365411
33.4053 | 16.2248 | 18.6466 | 17.0179 | -2.421797 | 0.542899 | 0.542899 | 0.542899
33.4153 | 16.2327 | 18.66321 | 17.01502 | -2.430514 | 0.549398 | 0.549398 | 0.549398
33.4253 | 16.2463 | 18.68026 | 17.01214 | -2.433963 | 0.5560425 | 0.5560425 | 0.5560425
33.4353 | 16.2311 | 18.69776 | 17.00925 | -2.46666 | 0.5628369 | 0.5628369 | 0.5628369
33.4453 | 16.2638 | 18.71572 | 17.00636 | -2.451918 | 0.5697862 | 0.5697862 | 0.5697862
33.4553 | 16.2791 | 18.73415 | 17.00347 | -2.455052 | 0.5768951 | 0.5768951 | 0.5768951
33.4653 | 16.2797 | 18.75308 | 17.00057 | -2.473377 | 0.584169 | 0.584169 | 0.584169
33.4753 | 16.2752 | 18.77251 | 16.99767 | -2.49731 | 0.591613 | 0.591613 | 0.591613
33.4853 | 16.2965 | 18.79247 | 16.99477 | -2.495968 | 0.5992329 | 0.5992329 | 0.5992329
33.4953 | 16.3142 | 18.81297 | 16.99186 | -2.498767 | 0.6070343 | 0.6070343 | 0.6070343
33.5053 | 16.3105 | 18.83403 | 16.98896 | -2.523526 | 0.6150234 | 0.6150234 | 0.6150234
33.5153 | 16.3063 | 18.85566 | 16.98604 | -2.549363 | 0.6232065 | 0.6232065 | 0.6232065
33.5253 | 16.34 | 18.8779 | 16.98313 | -2.5379 | 0.6315902 | 0.6315902 | 0.6315902
33.5353 | 16.352 | 18.90076 | 16.98021 | -2.548756 | 0.6401814 | 0.6401814 | 0.6401814
33.5453 | 16.3563 | 18.92425 | 16.97729 | -2.567953 | 0.6489874 | 0.6489874 | 0.6489874
33.5553 | 16.3573 | 18.94841 | 16.97437 | -2.591113 | 0.6580154 | 0.6580154 | 0.6580154
33.5653 | 16.3709 | 18.97326 | 16.97144 | -2.60236 | 0.6672735 | 0.6672735 | 0.6672735
33.5753 | 16.378 | 18.99882 | 16.96851 | -2.620819 | 0.6767698 | 0.6767698 | 0.6767698
33.5853 | 16.4108 | 19.02511 | 16.96558 | -2.614315 | 0.686513 | 0.686513 | 0.686513
33.5953 | 16.4005 | 19.05217 | 16.96264 | -2.651675 | 0.6965119 | 0.6965119 | 0.6965119
33.6053 | 16.4355 | 19.08003 | 16.9597 | -2.644527 | 0.7067759 | 0.7067759 | 0.7067759
33.6153 | 16.4513 | 19.1087 | 16.95676 | -2.657401 | 0.7173148 | 0.7173148 | 0.7173148
33.6253 | 16.4723 | 19.13823 | 16.95381 | -2.665927 | 0.7281389 | 0.7281389 | 0.7281389
33.6353 | 16.4627 | 19.16864 | 16.95086 | -2.705937 | 0.7392589 | 0.7392589 | 0.7392589
33.6453 | 16.502 | 19.19997 | 16.94791 | -2.697966 | 0.7506861 | 0.7506861 | 0.7506861
33.6553 | 16.5273 | 19.23225 | 16.94495 | -2.704948 | 0.7624321 | 0.7624321 | 0.7624321
33.6653 | 16.5572 | 19.26552 | 16.94199 | -2.70832 | 0.7745093 | 0.7745093 | 0.7745093
33.6753 | 16.5483 | 19.29982 | 16.93903 | -2.751522 | 0.7869305 | 0.7869305 | 0.7869305
33.6852 | 16.593 | 19.33483 | 16.93609 | -2.741833 | 0.7995796 | 0.7995796 | 0.7995796
33.6952 | 16.6112 | 19.3713 | 16.93313 | -2.760104 | 0.8127263 | 0.8127263 | 0.8127263
33.7052 | 16.6566 | 19.40893 | 16.93015 | -2.752332 | 0.8262594 | 0.8262594 | 0.8262594
33.7152 | 16.6797 | 19.44776 | 16.92718 | -2.768061 | 0.8401944 | 0.8401944 | 0.8401944
33.7252 | 16.7022 | 19.48784 | 16.9242 | -2.785642 | 0.8545473 | 0.8545473 | 0.8545473
33.7352 | 16.7313 | 19.52922 | 16.92122 | -2.797924 | 0.8693354 | 0.8693354 | 0.8693354
33.7452 | 16.7604 | 19.57196 | 16.91823 | -2.811562 | 0.8845764 | 0.8845764 | 0.8845764
33.7552 | 16.8092 | 19.61611 | 16.91524 | -2.80691 | 0.9002888 | 0.9002888 | 0.9002888
33.7652 | 16.8405 | 19.66173 | 16.91225 | -2.821229 | 0.9164923 | 0.9164923 | 0.9164923
33.7752 | 16.8772 | 19.70888 | 16.90926 | -2.831679 | 0.9332071 | 0.9332071 | 0.9332071
33.7852 | 16.9153 | 19.75762 | 16.90626 | -2.842323 | 0.9504549 | 0.9504549 | 0.9504549
33.7952 | 16.9694 | 19.80803 | 16.90326 | -2.838631 | 0.9682578 | 0.9682578 | 0.9682578
33.8052 | 17.0343 | 19.86017 | 16.90025 | -2.82587 | 0.9866394 | 0.9866394 | 0.9866394
33.8152 | 17.059 | 19.91412 | 16.89724 | -2.855116 | 1.005624 | 1.005624 | 1.005624
33.8252 | 17.113 | 19.96994 | 16.89423 | -2.856945 | 1.025238 | 1.025238 | 1.025238
33.8352 | 17.1888 | 20.02774 | 16.89122 | -2.838936 | 1.045506 | 1.045506 | 1.045506
33.8452 | 17.2532 | 20.08758 | 16.8882 | -2.834375 | 1.066459 | 1.066459 | 1.066459
33.8552 | 17.3171 | 20.14955 | 16.88518 | -2.832449 | 1.088124 | 1.088124 | 1.088124
33.8652 | 17.3808 | 20.21375 | 16.88215 | -2.832948 | 1.110532 | 1.110532 | 1.110532
33.8752 | 17.4447 | 20.28027 | 16.87912 | -2.83557 | 1.133716 | 1.133716 | 1.133716
33.8852 | 17.5301 | 20.34921 | 16.87609 | -2.819112 | 1.157707 | 1.157707 | 1.157707
33.8952 | 17.6153 | 20.42068 | 16.87306 | -2.80538 | 1.182541 | 1.182541 | 1.182541
33.9052 | 17.726 | 20.49478 | 16.87002 | -2.768782 | 1.208255 | 1.208255 | 1.208255
33.9152 | 17.8139 | 20.57163 | 16.86698 | -2.757729 | 1.234884 | 1.234884 | 1.234884
33.9252 | 17.9028 | 20.65134 | 16.86393 | -2.748539 | 1.26247 | 1.26247 | 1.26247
33.9352 | 18.0075 | 20.73403 | 16.86088 | -2.726534 | 1.291051 | 1.291051 | 1.291051
33.9452 | 18.1288 | 20.81984 | 16.85783 | -2.69104 | 1.320671 | 1.320671 | 1.320671
33.9552 | 18.2632 | 20.90889 | 16.85477 | -2.64569 | 1.351372 | 1.351372 | 1.351372
33.9652 | 18.3753 | 21.00132 | 16.85171 | -2.626018 | 1.383201 | 1.383201 | 1.383201
33.9752 | 18.4979 | 21.09727 | 16.84865 | -2.599366 | 1.416205 | 1.416205 | 1.416205
33.9852 | 18.6503 | 21.19688 | 16.84559 | -2.54658 | 1.450431 | 1.450431 | 1.450431
33.9952 | 18.814 | 21.30031 | 16.84252 | -2.486309 | 1.485931 | 1.485931 | 1.485931
34.0052 | 18.9684 | 21.40771 | 16.83944 | -2.43931 | 1.522756 | 1.522756 | 1.522756
34.0152 | 19.1313 | 21.51924 | 16.83637 | -2.387942 | 1.560959 | 1.560959 | 1.560959
34.0252 | 19.3208 | 21.63507 | 16.83329 | -2.31427 | 1.600595 | 1.600595 | 1.600595
34.0352 | 19.5009 | 21.75536 | 16.8302 | -2.254462 | 1.64172 | 1.64172 | 1.64172
34.0452 | 19.6752 | 21.88029 | 16.82712 | -2.205089 | 1.684391 | 1.684391 | 1.684391
34.0552 | 19.8819 | 22.01003 | 16.82403 | -2.128129 | 1.728668 | 1.728668 | 1.728668
34.0652 | 20.1016 | 22.14476 | 16.82093 | -2.04316 | 1.774609 | 1.774609 | 1.774609
34.0752 | 20.3153 | 22.28466 | 16.81783 | -1.969361 | 1.822276 | 1.822276 | 1.822276
34.0852 | 20.5531 | 22.42992 | 16.81473 | -1.876818 | 1.871728 | 1.871728 | 1.871728
34.0952 | 20.7871 | 22.58071 | 16.81163 | -1.793611 | 1.923027 | 1.923027 | 1.923027
34.1052 | 21.0188 | 22.73723 | 16.80852 | -1.718426 | 1.976235 | 1.976235 | 1.976235
34.1152 | 21.2729 | 22.89964 | 16.80541 | -1.626742 | 2.031411 | 2.031411 | 2.031411
34.1252 | 21.5409 | 23.06814 | 16.8023 | -1.527239 | 2.088615 | 2.088615 | 2.088615
34.1352 | 21.8311 | 23.24289 | 16.79918 | -1.411789 | 2.147904 | 2.147904 | 2.147904
34.1452 | 22.0783 | 23.42406 | 16.79605 | -1.34576 | 2.209335 | 2.209335 | 2.209335
34.1552 | 22.372 | 23.61181 | 16.79293 | -1.239809 | 2.27296 | 2.27296 | 2.27296
34.1652 | 22.6498 | 23.80628 | 16.7898 | -1.156481 | 2.338827 | 2.338827 | 2.338827
34.1752 | 22.9498 | 24.00761 | 16.78667 | -1.057809 | 2.406981 | 2.406981 | 2.406981
34.1852 | 23.2557 | 24.2159 | 16.78353 | -0.9602035 | 2.477458 | 2.477458 | 2.477458
34.1952 | 23.5536 | 24.43126 | 16.78039 | -0.8776558 | 2.550288 | 2.550288 | 2.550288
34.2052 | 23.8808 | 24.65373 | 16.77725 | -0.7729311 | 2.625495 | 2.625495 | 2.625495
34.2152 | 24.1729 | 24.88336 | 16.7741 | -0.7104609 | 2.703087 | 2.703087 | 2.703087
34.2252 | 24.5138 | 25.12014 | 16.77095 | -0.6063429 | 2.783064 | 2.783064 | 2.783064
34.2352 | 24.8149 | 25.36403 | 16.7678 | -0.5491305 | 2.865412 | 2.865412 | 2.865412
34.2452 | 25.127 | 25.61493 | 16.76464 | -0.487931 | 2.950098 | 2.950098 | 2.950098
34.2552 | 25.4483 | 25.87269 | 16.76148 | -0.4243944 | 3.037073 | 3.037073 | 3.037073
34.2651 | 25.7566 | 26.13443 | 16.75834 | -0.3778326 | 3.125363 | 3.125363 | 3.125363
34.2751 | 26.0972 | 26.40516 | 16.75517 | -0.3079623 | 3.216663 | 3.216663 | 3.216663
34.2851 | 26.3851 | 26.68191 | 16.752 | -0.2968131 | 3.30997 | 3.30997 | 3.30997
34.2951 | 26.707 | 26.96425 | 16.74883 | -0.2572492 | 3.405141 | 3.405141 | 3.405141
34.3051 | 27.0036 | 27.25164 | 16.74565 | -0.2480422 | 3.501998 | 3.501998 | 3.501998
34.3151 | 27.3062 | 27.54347 | 16.74246 | -0.2372686 | 3.600335 | 3.600335 | 3.600335
34.3251 | 27.5973 | 27.839 | 16.73928 | -0.2417005 | 3.699908 | 3.699908 | 3.699908
34.3351 | 27.8752 | 28.13741 | 16.73609 | -0.2622058 | 3.80044 | 3.80044 | 3.80044
34.3451 | 28.1389 | 28.43774 | 16.73289 | -0.2988442 | 3.901617 | 3.901617 | 3.901617
34.3551 | 28.4165 | 28.73896 | 16.72969 | -0.3224606 | 4.003089 | 4.003089 | 4.003089
34.3651 | 28.646 | 29.03989 | 16.72649 | -0.3938939 | 4.104467 | 4.104467 | 4.104467
34.3751 | 28.878 | 29.33927 | 16.72329 | -0.4612732 | 4.205328 | 4.205328 | 4.205328
34.3851 | 29.1065 | 29.63573 | 16.72008 | -0.5292308 | 4.305217 | 4.305217 | 4.305217
34.3951 | 29.3217 | 29.92781 | 16.71687 | -0.6061052 | 4.403646 | 4.403646 | 4.403646
34.4051 | 29.5022 | 30.21396 | 16.71365 | -0.7117562 | 4.500102 | 4.500102 | 4.500102
34.4151 | 29.6729 | 30.49258 | 16.71043 | -0.8196782 | 4.594049 | 4.594049 | 4.594049
34.4251 | 29.8377 | 30.76202 | 16.70721 | -0.9243207 | 4.684938 | 4.684938 | 4.684938
34.4351 | 29.9755 | 31.0206 | 16.70398 | -1.045104 | 4.772208 | 4.772208 | 4.772208
34.4451 | 30.0922 | 31.26664 | 16.70075 | -1.174444 | 4.855298 | 4.855298 | 4.855298
34.4551 | 30.2067 | 31.49848 | 16.69752 | -1.291778 | 4.933654 | 4.933654 | 4.933654
34.4651 | 30.2866 | 31.71448 | 16.69428 | -1.427884 | 5.006736 | 5.006736 | 5.006736
34.4751 | 30.3468 | 31.91311 | 16.69103 | -1.566311 | 5.074026 | 5.074026 | 5.074026
34.4851 | 30.4055 | 32.0929 | 16.68779 | -1.6874 | 5.135037 | 5.135037 | 5.135037
34.4951 | 30.419 | 32.25251 | 16.68454 | -1.833507 | 5.189323 | 5.189323 | 5.189323
34.5051 | 30.407 | 32.39073 | 16.68129 | -1.983728 | 5.236481 | 5.236481 | 5.236481
34.5151 | 30.4131 | 32.50651 | 16.67803 | -2.093415 | 5.276162 | 5.276162 | 5.276162
34.5251 | 30.3547 | 32.59899 | 16.67477 | -2.244294 | 5.308075 | 5.308075 | 5.308075
34.5351 | 30.3265 | 32.66748 | 16.6715 | -2.340977 | 5.331991 | 5.331991 | 5.331991
34.5451 | 30.2344 | 32.71148 | 16.66824 | -2.477078 | 5.347747 | 5.347747 | 5.347747
34.5551 | 30.1368 | 32.73071 | 16.66496 | -2.593911 | 5.355249 | 5.355249 | 5.355249
34.5651 | 30.0315 | 32.7251 | 16.66169 | -2.6936 | 5.354471 | 5.354471 | 5.354471
34.5751 | 29.9036 | 32.69478 | 16.65841 | -2.791177 | 5.345456 | 5.345456 | 5.345456
34.5851 | 29.7663 | 32.64008 | 16.65512 | -2.873778 | 5.328318 | 5.328318 | 5.328318
34.5951 | 29.6071 | 32.56154 | 16.65184 | -2.954437 | 5.303233 | 5.303233 | 5.303233
34.6051 | 29.4479 | 32.45987 | 16.64855 | -3.011973 | 5.270442 | 5.270442 | 5.270442
34.6151 | 29.2602 | 32.33598 | 16.64525 | -3.075776 | 5.230241 | 5.230241 | 5.230241
34.6251 | 29.0627 | 32.1909 | 16.64195 | -3.128201 | 5.182982 | 5.182982 | 5.182982
34.6351 | 28.8543 | 32.02583 | 16.63865 | -3.171534 | 5.129061 | 5.129061 | 5.129061
34.6451 | 28.6393 | 31.84208 | 16.63535 | -3.202785 | 5.068913 | 5.068913 | 5.068913
34.6551 | 28.4229 | 31.64106 | 16.63204 | -3.21816 | 5.003008 | 5.003008 | 5.003008
34.6651 | 28.1821 | 31.42424 | 16.62872 | -3.242143 | 4.93184 | 4.93184 | 4.93184
34.6751 | 27.9472 | 31.19317 | 16.6254 | -3.245971 | 4.855922 | 4.855922 | 4.855922
34.6851 | 27.7113 | 30.94942 | 16.62208 | -3.238118 | 4.775778 | 4.775778 | 4.775778
34.6951 | 27.4606 | 30.69457 | 16.61876 | -3.233966 | 4.691936 | 4.691936 | 4.691936
34.7051 | 27.2128 | 30.43019 | 16.61543 | -3.217395 | 4.604922 | 4.604922 | 4.604922
34.7151 | 26.9633 | 30.15786 | 16.6121 | -3.194558 | 4.515254 | 4.515254 | 4.515254
34.7251 | 26.6984 | 29.87907 | 16.60876 | -3.180669 | 4.423437 | 4.423437 | 4.423437
34.7351 | 26.4666 | 29.59529 | 16.60542 | -3.128688 | 4.329956 | 4.329956 | 4.329956
34.7451 | 26.2054 | 29.30791 | 16.60207 | -3.102507 | 4.235278 | 4.235278 | 4.235278
34.7551 | 25.9695 | 29.01824 | 16.59873 | -3.048745 | 4.139839 | 4.139839 | 4.139839
34.7651 | 25.712 | 28.72753 | 16.59537 | -3.015533 | 4.044053 | 4.044053 | 4.044053
34.7751 | 25.4716 | 28.43691 | 16.59202 | -2.965313 | 3.948298 | 3.948298 | 3.948298
34.7851 | 25.255 | 28.14744 | 16.58866 | -2.892438 | 3.852926 | 3.852926 | 3.852926
34.7951 | 25.0201 | 27.86006 | 16.58529 | -2.839958 | 3.758254 | 3.758254 | 3.758254
34.8051 | 24.7812 | 27.57563 | 16.58193 | -2.794432 | 3.664568 | 3.664568 | 3.664568
34.8151 | 24.5678 | 27.29492 | 16.57856 | -2.727121 | 3.572122 | 3.572122 | 3.572122
34.8251 | 24.3798 | 27.01859 | 16.57518 | -2.638795 | 3.481138 | 3.481138 | 3.481138
34.8351 | 24.1653 | 26.74723 | 16.5718 | -2.581934 | 3.391811 | 3.391811 | 3.391811
34.8451 | 23.9575 | 26.48133 | 16.56842 | -2.523832 | 3.304304 | 3.304304 | 3.304304
34.855 | 23.7795 | 26.22388 | 16.56507 | -2.444377 | 3.219604 | 3.219604 | 3.219604
34.865 | 23.5921 | 25.97 | 16.56167 | -2.3779 | 3.136108 | 3.136108 | 3.136108
34.875 | 23.4306 | 25.72261 | 16.55828 | -2.292006 | 3.054775 | 3.054775 | 3.054775
34.885 | 23.2521 | 25.4819 | 16.55488 | -2.229805 | 2.975674 | 2.975674 | 2.975674
34.895 | 23.1007 | 25.24805 | 16.55148 | -2.147347 | 2.898856 | 2.898856 | 2.898856
34.905 | 22.9389 | 25.02113 | 16.54807 | -2.082233 | 2.824353 | 2.824353 | 2.824353
34.915 | 22.812 | 24.80122 | 16.54466 | -1.989218 | 2.752185 | 2.752185 | 2.752185
34.925 | 22.6518 | 24.58832 | 16.54125 | -1.936516 | 2.682356 | 2.682356 | 2.682356
34.935 | 22.5403 | 24.38241 | 16.53783 | -1.842108 | 2.614859 | 2.614859 | 2.614859
34.945 | 22.4282 | 24.18344 | 16.53441 | -1.75524 | 2.549677 | 2.549677 | 2.549677
34.955 | 22.3039 | 23.99134 | 16.53098 | -1.687438 | 2.486785 | 2.486785 | 2.486785
34.965 | 22.2047 | 23.806 | 16.52755 | -1.601301 | 2.426149 | 2.426149 | 2.426149
34.975 | 22.1094 | 23.62731 | 16.52412 | -1.517911 | 2.367731 | 2.367731 | 2.367731
34.985 | 22.005 | 23.45514 | 16.52068 | -1.450137 | 2.311485 | 2.311485 | 2.311485
34.995 | 21.938 | 23.28933 | 16.51724 | -1.351332 | 2.257364 | 2.257364 | 2.257364
35.005 | 21.8452 | 23.12974 | 16.51379 | -1.284543 | 2.205316 | 2.205316 | 2.205316
35.015 | 21.7744 | 22.97621 | 16.51034 | -1.201807 | 2.155288 | 2.155288 | 2.155288
35.025 | 21.7203 | 22.82856 | 16.50689 | -1.108256 | 2.107222 | 2.107222 | 2.107222
35.035 | 21.6578 | 22.68662 | 16.50343 | -1.028819 | 2.061062 | 2.061062 | 2.061062
35.045 | 21.605 | 22.55022 | 16.49997 | -0.9452241 | 2.016751 | 2.016751 | 2.016751
35.055 | 21.5521 | 22.4192 | 16.49651 | -0.867095 | 1.97423 | 1.97423 | 1.97423
35.065 | 21.5194 | 22.29336 | 16.49304 | -0.7739589 | 1.933441 | 1.933441 | 1.933441
35.075 | 21.4912 | 22.17254 | 16.48956 | -0.6813429 | 1.894326 | 1.894326 | 1.894326
35.085 | 21.4187 | 22.05658 | 16.48609 | -0.637876 | 1.85683 | 1.85683 | 1.85683
35.095 | 21.3977 | 21.94529 | 16.4826 | -0.5475898 | 1.820895 | 1.820895 | 1.820895
35.105 | 21.4 | 21.83852 | 16.47912 | -0.4385189 | 1.786466 | 1.786466 | 1.786466
35.115 | 21.3562 | 21.7361 | 16.47563 | -0.3799025 | 1.753491 | 1.753491 | 1.753491
35.125 | 21.3476 | 21.63788 | 16.47214 | -0.2902817 | 1.721915 | 1.721915 | 1.721915
35.135 | 21.3412 | 21.5437 | 16.46864 | -0.2025039 | 1.691688 | 1.691688 | 1.691688
35.145 | 21.3228 | 21.45342 | 16.46514 | -0.1306196 | 1.66276 | 1.66276 | 1.66276
35.155 | 21.3196 | 21.36688 | 16.46163 | -0.04728437 | 1.635084 | 1.635084 | 1.635084
35.165 | 21.2942 | 21.28396 | 16.45812 | 0.01024181 | 1.608611 | 1.608611 | 1.608611
35.175 | 21.3245 | 21.20451 | 16.45461 | 0.1199942 | 1.583298 | 1.583298 | 1.583298
35.185 | 21.3187 | 21.1284 | 16.45109 | 0.1903034 | 1.559101 | 1.559101 | 1.559101
35.195 | 21.3039 | 21.0555 | 16.44757 | 0.2483953 | 1.535977 | 1.535977 | 1.535977
35.205 | 21.3341 | 20.98571 | 16.44405 | 0.3483905 | 1.513887 | 1.513887 | 1.513887
35.215 | 21.3132 | 20.91889 | 16.44052 | 0.3943058 | 1.492792 | 1.492792 | 1.492792
35.225 | 21.3482 | 20.85495 | 16.43699 | 0.4932528 | 1.472654 | 1.472654 | 1.472654
35.235 | 21.3441 | 20.79376 | 16.43345 | 0.5503392 | 1.453438 | 1.453438 | 1.453438
35.245 | 21.3436 | 20.73523 | 16.42991 | 0.6083674 | 1.435109 | 1.435109 | 1.435109
35.255 | 21.3729 | 20.67926 | 16.42636 | 0.6936362 | 1.417634 | 1.417634 | 1.417634
35.265 | 21.3794 | 20.62576 | 16.42281 | 0.7536395 | 1.400983 | 1.400983 | 1.400983
35.275 | 21.3995 | 20.57463 | 16.41926 | 0.824868 | 1.385124 | 1.385124 | 1.385124
35.285 | 21.4132 | 20.52579 | 16.4157 | 0.8874073 | 1.37003 | 1.37003 | 1.37003
35.295 | 21.4173 | 20.47916 | 16.41214 | 0.9381402 | 1.355673 | 1.355673 | 1.355673
35.305 | 21.449 | 20.43466 | 16.40858 | 1.014345 | 1.342027 | 1.342027 | 1.342027
35.315 | 21.4671 | 20.3922 | 16.40501 | 1.074896 | 1.329066 | 1.329066 | 1.329066
35.325 | 21.4751 | 20.35173 | 16.40143 | 1.123365 | 1.316767 | 1.316767 | 1.316767
35.335 | 21.5207 | 20.31318 | 16.39785 | 1.207521 | 1.305108 | 1.305108 | 1.305108
35.345 | 21.5096 | 20.27647 | 16.39427 | 1.233126 | 1.294067 | 1.294067 | 1.294067
35.355 | 21.55 | 20.24156 | 16.39069 | 1.308443 | 1.283623 | 1.283623 | 1.283623
35.365 | 21.5796 | 20.20837 | 16.3871 | 1.371231 | 1.273757 | 1.273757 | 1.273757
35.375 | 21.5883 | 20.17686 | 16.3835 | 1.411444 | 1.264451 | 1.264451 | 1.264451
35.385 | 21.6322 | 20.14696 | 16.37991 | 1.485236 | 1.255686 | 1.255686 | 1.255686
35.395 | 21.6388 | 20.11864 | 16.3763 | 1.520155 | 1.247447 | 1.247447 | 1.247447
35.405 | 21.6825 | 20.09185 | 16.3727 | 1.59065 | 1.239717 | 1.239717 | 1.239717
35.415 | 21.6911 | 20.06654 | 16.36909 | 1.624565 | 1.232482 | 1.232482 | 1.232482
35.425 | 21.7398 | 20.04266 | 16.36547 | 1.697141 | 1.225728 | 1.225728 | 1.225728
35.4349 | 21.7875 | 20.0204 | 16.36189 | 1.767102 | 1.219502 | 1.219502 | 1.219502
35.4449 | 21.7878 | 19.99927 | 16.35827 | 1.788534 | 1.213665 | 1.213665 | 1.213665
35.4549 | 21.8512 | 19.97946 | 16.35464 | 1.871742 | 1.208271 | 1.208271 | 1.208271
35.4649 | 21.866 | 19.96094 | 16.35101 | 1.905058 | 1.203309 | 1.203309 | 1.203309
35.4749 | 21.9139 | 19.94369 | 16.34738 | 1.970214 | 1.198769 | 1.198769 | 1.198769
35.4849 | 21.9662 | 19.92766 | 16.34374 | 2.03854 | 1.194639 | 1.194639 | 1.194639
35.4949 | 21.9885 | 19.91284 | 16.3401 | 2.075663 | 1.190912 | 1.190912 | 1.190912
35.5049 | 22.026 | 19.89919 | 16.33645 | 2.12681 | 1.187579 | 1.187579 | 1.187579
35.5149 | 22.0612 | 19.88669 | 16.3328 | 2.174505 | 1.184631 | 1.184631 | 1.184631
35.5249 | 22.1186 | 19.87533 | 16.32915 | 2.24327 | 1.182061 | 1.182061 | 1.182061
35.5349 | 22.1648 | 19.86507 | 16.32549 | 2.299728 | 1.179861 | 1.179861 | 1.179861
35.5449 | 22.1803 | 19.8559 | 16.32183 | 2.324396 | 1.178026 | 1.178026 | 1.178026
35.5549 | 22.2453 | 19.84781 | 16.31816 | 2.397495 | 1.176549 | 1.176549 | 1.176549
35.5649 | 22.2867 | 19.84076 | 16.31449 | 2.445939 | 1.175424 | 1.175424 | 1.175424
35.5749 | 22.3217 | 19.83476 | 16.31081 | 2.486945 | 1.174647 | 1.174647 | 1.174647
35.5849 | 22.3763 | 19.82977 | 16.30713 | 2.546527 | 1.174213 | 1.174213 | 1.174213
35.5949 | 22.406 | 19.8258 | 16.30345 | 2.580197 | 1.174117 | 1.174117 | 1.174117
35.6049 | 22.4669 | 19.82283 | 16.29976 | 2.644068 | 1.174356 | 1.174356 | 1.174356
35.6149 | 22.5145 | 19.82085 | 16.29607 | 2.693649 | 1.174927 | 1.174927 | 1.174927
35.6249 | 22.5617 | 19.81985 | 16.29238 | 2.74185 | 1.175825 | 1.175825 | 1.175825
35.6349 | 22.6043 | 19.81982 | 16.28868 | 2.784479 | 1.177049 | 1.177049 | 1.177049
35.6449 | 22.6481 | 19.82076 | 16.28497 | 2.827342 | 1.178595 | 1.178595 | 1.178595
35.6549 | 22.6922 | 19.82265 | 16.28126 | 2.869545 | 1.180464 | 1.180464 | 1.180464
35.6649 | 22.751 | 19.82551 | 16.27755 | 2.925494 | 1.182651 | 1.182651 | 1.182651
35.6749 | 22.7982 | 19.82931 | 16.27384 | 2.968892 | 1.185157 | 1.185157 | 1.185157
35.6849 | 22.8267 | 19.83406 | 16.27012 | 2.992642 | 1.187981 | 1.187981 | 1.187981
35.6949 | 22.8875 | 19.83976 | 16.26639 | 3.047744 | 1.191122 | 1.191122 | 1.191122
35.7049 | 22.9459 | 19.8464 | 16.26266 | 3.099501 | 1.194579 | 1.194579 | 1.194579
35.7149 | 22.9692 | 19.85399 | 16.25893 | 3.115212 | 1.198353 | 1.198353 | 1.198353
35.7249 | 23.04 | 19.86253 | 16.25519 | 3.177474 | 1.202444 | 1.202444 | 1.202444
35.7349 | 23.0826 | 19.87201 | 16.25145 | 3.210587 | 1.206854 | 1.206854 | 1.206854
35.7449 | 23.1282 | 19.88245 | 16.24771 | 3.245746 | 1.211582 | 1.211582 | 1.211582
35.7549 | 23.2037 | 19.89385 | 16.24396 | 3.309848 | 1.216631 | 1.216631 | 1.216631
35.7649 | 23.2363 | 19.90621 | 16.2402 | 3.330087 | 1.222003 | 1.222003 | 1.222003
35.7749 | 23.3079 | 19.91954 | 16.23645 | 3.388356 | 1.227699 | 1.227699 | 1.227699
35.7849 | 23.353 | 19.93385 | 16.23269 | 3.419149 | 1.233722 | 1.233722 | 1.233722
35.7949 | 23.4196 | 19.94914 | 16.22892 | 3.470456 | 1.240075 | 1.240075 | 1.240075
35.8049 | 23.4807 | 19.96543 | 16.22515 | 3.51527 | 1.24676 | 1.24676 | 1.24676
35.8149 | 23.5184 | 19.98272 | 16.22138 | 3.535679 | 1.253782 | 1.253782 | 1.253782
35.8249 | 23.5811 | 20.00103 | 16.2176 | 3.580072 | 1.261143 | 1.261143 | 1.261143
35.8349 | 23.6661 | 20.02036 | 16.21382 | 3.645737 | 1.268849 | 1.268849 | 1.268849
35.8449 | 23.6975 | 20.04074 | 16.21003 | 3.656759 | 1.276904 | 1.276904 | 1.276904
35.8549 | 23.7635 | 20.06217 | 16.20624 | 3.701325 | 1.285312 | 1.285312 | 1.285312
35.8649 | 23.8323 | 20.08468 | 16.20244 | 3.747619 | 1.294079 | 1.294079 | 1.294079
35.8749 | 23.8741 | 20.10828 | 16.19865 | 3.765822 | 1.303211 | 1.303211 | 1.303211
35.8849 | 23.9517 | 20.13298 | 16.19484 | 3.818718 | 1.312713 | 1.312713 | 1.312713
35.8949 | 24.0136 | 20.15881 | 16.19104 | 3.854788 | 1.322592 | 1.322592 | 1.322592
35.9049 | 24.0722 | 20.18579 | 16.18722 | 3.886409 | 1.332856 | 1.332856 | 1.332856
35.9149 | 24.1518 | 20.21394 | 16.18341 | 3.93786 | 1.34351 | 1.34351 | 1.34351
35.9249 | 24.2075 | 20.24328 | 16.17959 | 3.964219 | 1.354564 | 1.354564 | 1.354564
35.9349 | 24.2748 | 20.27384 | 16.17577 | 4.000959 | 1.366025 | 1.366025 | 1.366025
35.9449 | 24.3526 | 20.30564 | 16.17194 | 4.046955 | 1.377902 | 1.377902 | 1.377902
35.9549 | 24.4195 | 20.33872 | 16.16811 | 4.08078 | 1.390204 | 1.390204 | 1.390204
35.9649 | 24.4773 | 20.3731 | 16.16427 | 4.104203 | 1.402942 | 1.402942 | 1.402942
35.9749 | 24.5653 | 20.4088 | 16.16043 | 4.156495 | 1.416125 | 1.416125 | 1.416125
35.9849 | 24.6152 | 20.44588 | 16.15659 | 4.169323 | 1.429764 | 1.429764 | 1.429764
35.9949 | 24.7047 | 20.48435 | 16.15274 | 4.220352 | 1.44387 | 1.44387 | 1.44387
36.0049 | 24.7645 | 20.52425 | 16.14889 | 4.240246 | 1.458456 | 1.458456 | 1.458456
36.0149 | 24.8283 | 20.56563 | 16.14503 | 4.262667 | 1.473535 | 1.473535 | 1.473535
36.0248 | 24.9256 | 20.60809 | 16.14121 | 4.317513 | 1.48896 | 1.48896 | 1.48896
36.0348 | 24.9807 | 20.65252 | 16.13734 | 4.328184 | 1.505059 | 1.505059 | 1.505059
36.0448 | 25.0702 | 20.69854 | 16.13347 | 4.371656 | 1.521691 | 1.521691 | 1.521691
36.0548 | 25.1314 | 20.74622 | 16.1296 | 4.385184 | 1.538873 | 1.538873 | 1.538873
36.0648 | 25.2138 | 20.79558 | 16.12572 | 4.418219 | 1.55662 | 1.55662 | 1.55662
36.0748 | 25.2938 | 20.84669 | 16.12184 | 4.447111 | 1.57495 | 1.57495 | 1.57495
36.0848 | 25.3795 | 20.8996 | 16.11795 | 4.479905 | 1.593881 | 1.593881 | 1.593881
36.0948 | 25.4386 | 20.95435 | 16.11406 | 4.484246 | 1.61343 | 1.61343 | 1.61343
36.1048 | 25.5415 | 21.01103 | 16.11017 | 4.530475 | 1.633619 | 1.633619 | 1.633619
36.1148 | 25.6126 | 21.06967 | 16.10627 | 4.542931 | 1.654466 | 1.654466 | 1.654466
36.1248 | 25.7036 | 21.13035 | 16.10237 | 4.573249 | 1.675994 | 1.675994 | 1.675994
36.1348 | 25.7659 | 21.19314 | 16.09846 | 4.572761 | 1.698226 | 1.698226 | 1.698226
36.1448 | 25.8566 | 21.2581 | 16.09455 | 4.598497 | 1.721184 | 1.721184 | 1.721184
36.1548 | 25.9402 | 21.32532 | 16.09064 | 4.614883 | 1.744894 | 1.744894 | 1.744894
36.1648 | 26.0143 | 21.39486 | 16.08672 | 4.619441 | 1.769381 | 1.769381 | 1.769381
36.1748 | 26.1089 | 21.46681 | 16.08279 | 4.642091 | 1.794672 | 1.794672 | 1.794672
36.1848 | 26.1932 | 21.54125 | 16.07887 | 4.651946 | 1.820796 | 1.820796 | 1.820796
36.1948 | 26.2933 | 21.61828 | 16.07493 | 4.675019 | 1.847782 | 1.847782 | 1.847782
36.2048 | 26.3605 | 21.69798 | 16.071 | 4.662517 | 1.875661 | 1.875661 | 1.875661
36.2148 | 26.4467 | 21.78046 | 16.06706 | 4.666243 | 1.904466 | 1.904466 | 1.904466
36.2248 | 26.5356 | 21.8658 | 16.06311 | 4.669795 | 1.93423 | 1.93423 | 1.93423
36.2348 | 26.623 | 21.95413 | 16.05917 | 4.668868 | 1.964988 | 1.964988 | 1.964988
36.2448 | 26.7167 | 22.04555 | 16.05521 | 4.671152 | 1.996778 | 1.996778 | 1.996778
36.2548 | 26.7887 | 22.14017 | 16.05126 | 4.648531 | 2.029637 | 2.029637 | 2.029637
36.2648 | 26.8755 | 22.23811 | 16.0473 | 4.637386 | 2.063606 | 2.063606 | 2.063606
36.2748 | 26.9803 | 22.33951 | 16.04333 | 4.64079 | 2.098726 | 2.098726 | 2.098726
36.2848 | 27.0592 | 22.44449 | 16.03936 | 4.614713 | 2.135041 | 2.135041 | 2.135041
36.2948 | 27.1618 | 22.55318 | 16.03539 | 4.60862 | 2.172597 | 2.172597 | 2.172597
36.3048 | 27.2445 | 22.66573 | 16.03141 | 4.578768 | 2.21144 | 2.21144 | 2.21144
36.3148 | 27.3347 | 22.78229 | 16.02743 | 4.55241 | 2.25162 | 2.25162 | 2.25162
36.3248 | 27.4335 | 22.90301 | 16.02344 | 4.530493 | 2.293187 | 2.293187 | 2.293187
36.3348 | 27.5301 | 23.02804 | 16.01945 | 4.502055 | 2.336197 | 2.336197 | 2.336197
36.3448 | 27.6018 | 23.15757 | 16.01546 | 4.444234 | 2.380702 | 2.380702 | 2.380702
36.3548 | 27.7186 | 23.29174 | 16.01146 | 4.426855 | 2.426761 | 2.426761 | 2.426761
36.3648 | 27.8098 | 23.43076 | 16.00746 | 4.379042 | 2.474433 | 2.474433 | 2.474433
36.3748 | 27.8929 | 23.57479 | 16.00345 | 4.318108 | 2.52378 | 2.52378 | 2.52378
36.3848 | 27.9996 | 23.72404 | 15.99944 | 4.275562 | 2.574865 | 2.574865 | 2.574865
36.3948 | 28.0755 | 23.87869 | 15.99543 | 4.196806 | 2.627755 | 2.627755 | 2.627755
36.4048 | 28.1671 | 24.03897 | 15.99141 | 4.128134 | 2.682519 | 2.682519 | 2.682519
36.4148 | 28.2742 | 24.20506 | 15.98739 | 4.069135 | 2.739226 | 2.739226 | 2.739226
36.4248 | 28.3612 | 24.37721 | 15.98336 | 3.983991 | 2.79795 | 2.79795 | 2.79795
36.4348 | 28.466 | 24.55562 | 15.97933 | 3.910375 | 2.858766 | 2.858766 | 2.858766
36.4448 | 28.5629 | 24.74054 | 15.97529 | 3.822357 | 2.921751 | 2.921751 | 2.921751
36.4548 | 28.6555 | 24.9322 | 15.97125 | 3.723299 | 2.986983 | 2.986983 | 2.986983
36.4648 | 28.7544 | 25.13084 | 15.96721 | 3.623557 | 3.054545 | 3.054545 | 3.054545
36.4748 | 28.8592 | 25.33672 | 15.96316 | 3.522483 | 3.124519 | 3.124519 | 3.124519
36.4848 | 28.9557 | 25.55008 | 15.95911 | 3.405622 | 3.196991 | 3.196991 | 3.196991
36.4948 | 29.0475 | 25.77119 | 15.95505 | 3.276314 | 3.272045 | 3.272045 | 3.272045
36.5048 | 29.1647 | 26.0003 | 15.95099 | 3.164398 | 3.349771 | 3.349771 | 3.349771
36.5148 | 29.2475 | 26.23769 | 15.94692 | 3.009808 | 3.430256 | 3.430256 | 3.430256
36.5248 | 29.3807 | 26.48362 | 15.94286 | 2.897077 | 3.513589 | 3.513589 | 3.513589
36.5348 | 29.4549 | 26.73836 | 15.93878 | 2.716536 | 3.599861 | 3.599861 | 3.599861
36.5448 | 29.5871 | 27.00218 | 15.9347 | 2.584918 | 3.689159 | 3.689159 | 3.689159
36.5548 | 29.6837 | 27.27534 | 15.93062 | 2.40836 | 3.781572 | 3.781572 | 3.781572
36.5648 | 29.7857 | 27.5581 | 15.92654 | 2.2276 | 3.877187 | 3.877187 | 3.877187
36.5748 | 29.9258 | 27.85071 | 15.92245 | 2.075085 | 3.976089 | 3.976089 | 3.976089
36.5848 | 30.0027 | 28.15343 | 15.91835 | 1.849271 | 4.078358 | 4.078358 | 4.078358
36.5948 | 30.137 | 28.46647 | 15.91426 | 1.67053 | 4.184071 | 4.184071 | 4.184071
36.6047 | 30.2291 | 28.78677 | 15.91019 | 1.442334 | 4.292191 | 4.292191 | 4.292191
36.6147 | 30.3402 | 29.12098 | 15.90609 | 1.219217 | 4.404965 | 4.404965 | 4.404965
36.6247 | 30.4619 | 29.46611 | 15.90198 | 0.995793 | 4.521376 | 4.521376 | 4.521376
36.6347 | 30.5342 | 29.82228 | 15.89786 | 0.7119209 | 4.641472 | 4.641472 | 4.641472
36.6447 | 30.67 | 30.1896 | 15.89374 | 0.4803951 | 4.765287 | 4.765287 | 4.765287
36.6547 | 30.7584 | 30.56815 | 15.88962 | 0.190254 | 4.892842 | 4.892842 | 4.892842
36.6647 | 30.8744 | 30.95792 | 15.88549 | -0.08351897 | 5.024142 | 5.024142 | 5.024142
36.6747 | 30.9772 | 31.35888 | 15.88136 | -0.3816805 | 5.159173 | 5.159173 | 5.159173
36.6847 | 31.0786 | 31.77093 | 15.87723 | -0.6923266 | 5.2979 | 5.2979 | 5.2979
36.6947 | 31.181 | 32.19388 | 15.87309 | -1.012877 | 5.440263 | 5.440263 | 5.440263
36.7047 | 31.291 | 32.62747 | 15.86894 | -1.336469 | 5.586175 | 5.586175 | 5.586175
36.7147 | 31.3963 | 33.07135 | 15.8648 | -1.675049 | 5.735518 | 5.735518 | 5.735518
36.7247 | 31.5158 | 33.52506 | 15.86064 | -2.009256 | 5.888137 | 5.888137 | 5.888137
36.7347 | 31.6 | 33.98802 | 15.85649 | -2.388019 | 6.043844 | 6.043844 | 6.043844
36.7447 | 31.7209 | 34.45954 | 15.85233 | -2.738642 | 6.202405 | 6.202405 | 6.202405
36.7547 | 31.8268 | 34.93879 | 15.84816 | -3.111989 | 6.363542 | 6.363542 | 6.363542
36.7647 | 31.9166 | 35.42479 | 15.84399 | -3.508189 | 6.526931 | 6.526931 | 6.526931
36.7747 | 32.05 | 35.91641 | 15.83982 | -3.866406 | 6.692195 | 6.692195 | 6.692195
36.7847 | 32.1419 | 36.41235 | 15.83564 | -4.270451 | 6.858902 | 6.858902 | 6.858902
36.7947 | 32.265 | 36.91116 | 15.83146 | -4.646161 | 7.026566 | 7.026566 | 7.026566
36.8047 | 32.3787 | 37.4112 | 15.82728 | -5.032505 | 7.194642 | 7.194642 | 7.194642
36.8147 | 32.4783 | 37.91068 | 15.82309 | -5.432382 | 7.362531 | 7.362531 | 7.362531
36.8247 | 32.6066 | 38.40762 | 15.8189 | -5.801016 | 7.529573 | 7.529573 | 7.529573
36.8347 | 32.6887 | 38.89987 | 15.8147 | -6.211172 | 7.695058 | 7.695058 | 7.695058
36.8447 | 32.8356 | 39.38516 | 15.8105 | -6.549561 | 7.858222 | 7.858222 | 7.858222
36.8547 | 32.9269 | 39.86107 | 15.80629 | -6.934167 | 8.018259 | 8.018259 | 8.018259
36.8647 | 33.0386 | 40.32504 | 15.80208 | -7.286437 | 8.174319 | 8.174319 | 8.174319
36.8747 | 33.131 | 40.77445 | 15.79787 | -7.643446 | 8.325526 | 8.325526 | 8.325526
36.8847 | 33.237 | 41.2066 | 15.79365 | -7.9696 | 8.470984 | 8.470984 | 8.470984
36.8947 | 33.3535 | 41.61879 | 15.78943 | -8.265286 | 8.609787 | 8.609787 | 8.609787
36.9047 | 33.4575 | 42.0083 | 15.7852 | -8.550796 | 8.741032 | 8.741032 | 8.741032
36.9147 | 33.5525 | 42.37248 | 15.78097 | -8.819981 | 8.863837 | 8.863837 | 8.863837
36.9247 | 33.6763 | 42.70879 | 15.77673 | -9.032494 | 8.977353 | 8.977353 | 8.977353
36.9347 | 33.7664 | 43.01482 | 15.7725 | -9.24842 | 9.080775 | 9.080775 | 9.080775
36.9447 | 33.8746 | 43.28834 | 15.76825 | -9.413744 | 9.173364 | 9.173364 | 9.173364
36.9547 | 33.9736 | 43.52737 | 15.76401 | -9.553768 | 9.254454 | 9.254454 | 9.254454
36.9647 | 34.0877 | 43.73016 | 15.75975 | -9.642464 | 9.32347 | 9.32347 | 9.32347
36.9747 | 34.1771 | 43.89531 | 15.7555 | -9.718208 | 9.379936 | 9.379936 | 9.379936
36.9847 | 34.2669 | 44.02169 | 15.75124 | -9.754794 | 9.423485 | 9.423485 | 9.423485
36.9947 | 34.379 | 44.10857 | 15.74698 | -9.729568 | 9.453864 | 9.453864 | 9.453864
37.0047 | 34.4663 | 44.15554 | 15.74271 | -9.689237 | 9.470943 | 9.470943 | 9.470943
37.0147 | 34.5666 | 44.16257 | 15.73844 | -9.595969 | 9.474711 | 9.474711 | 9.474711
37.0247 | 34.6579 | 44.13 | 15.73416 | -9.472096 | 9.465279 | 9.465279 | 9.465279
37.0347 | 34.7523 | 44.0585 | 15.72988 | -9.306196 | 9.442872 | 9.442872 | 9.442872
37.0447 | 34.8386 | 43.94911 | 15.7256 | -9.110506 | 9.407837 | 9.407837 | 9.407837
37.0547 | 34.9242 | 43.80315 | 15.72131 | -8.878954 | 9.360615 | 9.360615 | 9.360615
37.0647 | 35.0084 | 43.62226 | 15.71702 | -8.613859 | 9.301748 | 9.301748 | 9.301748
37.0747 | 35.1055 | 43.4083 | 15.71272 | -8.302798 | 9.23186 | 9.23186 | 9.23186
37.0847 | 35.1831 | 43.16336 | 15.70842 | -7.980262 | 9.151648 | 9.151648 | 9.151648
37.0947 | 35.2831 | 42.88972 | 15.70411 | -7.606623 | 9.06187 | 9.06187 | 9.06187
37.1047 | 35.3406 | 42.58979 | 15.6998 | -7.249191 | 8.963329 | 8.963329 | 8.963329
37.1147 | 35.4498 | 42.26608 | 15.69549 | -6.816282 | 8.856863 | 8.856863 | 8.856863
37.1247 | 35.5274 | 41.92117 | 15.69118 | -6.393771 | 8.743332 | 8.743332 | 8.743332
37.1347 | 35.6016 | 41.55766 | 15.68685 | -5.956062 | 8.623603 | 8.623603 | 8.623603
37.1447 | 35.7 | 41.17815 | 15.68253 | -5.478151 | 8.498541 | 8.498541 | 8.498541
37.1547 | 35.7593 | 40.78519 | 15.6782 | -5.025891 | 8.368997 | 8.368997 | 8.368997
37.1647 | 35.8392 | 40.38128 | 15.67387 | -4.542077 | 8.235803 | 8.235803 | 8.235803
37.1747 | 35.9381 | 39.9688 | 15.66953 | -4.030702 | 8.099758 | 8.099758 | 8.099758
37.1847 | 36.005 | 39.55005 | 15.66519 | -3.545051 | 7.961621 | 7.961621 | 7.961621
37.1946 | 36.0773 | 39.13142 | 15.66089 | -3.054125 | 7.823513 | 7.823513 | 7.823513
37.2046 | 36.1463 | 38.70646 | 15.65654 | -2.56016 | 7.683308 | 7.683308 | 7.683308
37.2146 | 36.2193 | 38.28124 | 15.65218 | -2.061937 | 7.543018 | 7.543018 | 7.543018
37.2246 | 36.3087 | 37.85747 | 15.64783 | -1.54877 | 7.403215 | 7.403215 | 7.403215
37.2346 | 36.3814 | 37.43671 | 15.64346 | -1.055311 | 7.264416 | 7.264416 | 7.264416
37.2446 | 36.466 | 37.02036 | 15.6391 | -0.5543641 | 7.127089 | 7.127089 | 7.127089
37.2546 | 36.5146 | 36.60967 | 15.63473 | -0.09507341 | 6.991649 | 6.991649 | 6.991649
37.2646 | 36.5904 | 36.20574 | 15.63035 | 0.384661 | 6.858462 | 6.858462 | 6.858462
37.2746 | 36.6641 | 35.80952 | 15.62598 | 0.8545812 | 6.727848 | 6.727848 | 6.727848
37.2846 | 36.7278 | 35.42184 | 15.62159 | 1.305961 | 6.600082 | 6.600082 | 6.600082
37.2946 | 36.7977 | 35.0434 | 15.61721 | 1.754299 | 6.475398 | 6.475398 | 6.475398
37.3046 | 36.8703 | 34.67479 | 15.61282 | 2.195514 | 6.353989 | 6.353989 | 6.353989
37.3146 | 36.8935 | 34.31648 | 15.60842 | 2.577023 | 6.236018 | 6.236018 | 6.236018
37.3246 | 36.9982 | 33.96886 | 15.60402 | 3.029344 | 6.121611 | 6.121611 | 6.121611
37.3346 | 37.044 | 33.63222 | 15.59962 | 3.41178 | 6.010866 | 6.010866 | 6.010866
37.3446 | 37.1255 | 33.30678 | 15.59522 | 3.818717 | 5.903856 | 5.903856 | 5.903856
37.3546 | 37.1881 | 32.99269 | 15.59081 | 4.195406 | 5.800629 | 5.800629 | 5.800629
37.3646 | 37.2528 | 32.69004 | 15.58639 | 4.562765 | 5.701215 | 5.701215 | 5.701215
37.3746 | 37.3198 | 32.39884 | 15.58197 | 4.920962 | 5.605622 | 5.605622 | 5.605622
37.3846 | 37.3727 | 32.11908 | 15.57755 | 5.253616 | 5.513845 | 5.513845 | 5.513845
37.3946 | 37.4435 | 31.85071 | 15.57312 | 5.592787 | 5.425863 | 5.425863 | 5.425863
37.4046 | 37.5067 | 31.59363 | 15.56869 | 5.913067 | 5.341647 | 5.341647 | 5.341647
37.4146 | 37.5469 | 31.34772 | 15.56426 | 6.199184 | 5.261153 | 5.261153 | 5.261153
37.4246 | 37.6515 | 31.11281 | 15.55982 | 6.538686 | 5.184332 | 5.184332 | 5.184332
37.4346 | 37.7042 | 30.88876 | 15.55538 | 6.815441 | 5.111127 | 5.111127 | 5.111127
37.4446 | 37.7832 | 30.67537 | 15.55093 | 7.107834 | 5.041479 | 5.041479 | 5.041479
37.4546 | 37.86 | 30.47244 | 15.54648 | 7.387561 | 4.97532 | 4.97532 | 4.97532
37.4646 | 37.9227 | 30.27977 | 15.54202 | 7.642928 | 4.912583 | 4.912583 | 4.912583
37.4746 | 38.0574 | 30.09716 | 15.53757 | 7.960241 | 4.853198 | 4.853198 | 4.853198
37.4846 | 38.1055 | 29.92439 | 15.5331 | 8.181109 | 4.797096 | 4.797096 | 4.797096
37.4946 | 38.2024 | 29.76126 | 15.52864 | 8.441141 | 4.744208 | 4.744208 | 4.744208
37.5046 | 38.265 | 29.60756 | 15.52416 | 8.657438 | 4.694466 | 4.694466 | 4.694466
37.5146 | 38.3701 | 29.4631 | 15.51969 | 8.906996 | 4.647805 | 4.647805 | 4.647805
37.5246 | 38.4379 | 29.3277 | 15.51521 | 9.110201 | 4.604162 | 4.604162 | 4.604162
37.5346 | 38.541 | 29.20117 | 15.51073 | 9.339829 | 4.563481 | 4.563481 | 4.563481
37.5446 | 38.6458 | 29.08336 | 15.50624 | 9.562441 | 4.525706 | 4.525706 | 4.525706
37.5546 | 38.7315 | 28.97412 | 15.50175 | 9.757384 | 4.490788 | 4.490788 | 4.490788
37.5646 | 38.858 | 28.87331 | 15.49726 | 9.984695 | 4.458683 | 4.458683 | 4.458683
37.5746 | 38.956 | 28.78081 | 15.49276 | 10.17519 | 4.429351 | 4.429351 | 4.429351
37.5846 | 39.0895 | 28.69653 | 15.48825 | 10.39297 | 4.402759 | 4.402759 | 4.402759
37.5946 | 39.2109 | 28.62038 | 15.48375 | 10.59052 | 4.378878 | 4.378878 | 4.378878
37.6046 | 39.334 | 28.55229 | 15.47924 | 10.78171 | 4.357685 | 4.357685 | 4.357685
37.6146 | 39.4569 | 28.49221 | 15.47472 | 10.96469 | 4.339161 | 4.339161 | 4.339161
37.6246 | 39.5855 | 28.44009 | 15.4702 | 11.14541 | 4.323295 | 4.323295 | 4.323295
37.6346 | 39.7419 | 28.39591 | 15.46568 | 11.34599 | 4.310078 | 4.310078 | 4.310078
37.6446 | 39.8966 | 28.35967 | 15.46115 | 11.53693 | 4.299506 | 4.299506 | 4.299506
37.6546 | 40.0341 | 28.33136 | 15.45662 | 11.70274 | 4.29158 | 4.29158 | 4.29158
37.6646 | 40.1919 | 28.311 | 15.45209 | 11.8809 | 4.286305 | 4.286305 | 4.286305
37.6746 | 40.3847 | 28.29862 | 15.44755 | 12.08608 | 4.28369 | 4.28369 | 4.28369
37.6846 | 40.5282 | 28.29424 | 15.44301 | 12.23396 | 4.283743 | 4.283743 | 4.283743
37.6946 | 40.7341 | 28.2979 | 15.43846 | 12.4362 | 4.286481 | 4.286481 | 4.286481
37.7046 | 40.9173 | 28.30967 | 15.43391 | 12.60763 | 4.291918 | 4.291918 | 4.291918
37.7146 | 41.0887 | 28.32958 | 15.42936 | 12.75912 | 4.300074 | 4.300074 | 4.300074
37.7246 | 41.3167 | 28.3577 | 15.4248 | 12.959 | 4.310967 | 4.310967 | 4.310967
37.7346 | 41.4999 | 28.39409 | 15.42023 | 13.10581 | 4.324617 | 4.324617 | 4.324617
37.7446 | 41.736 | 28.43881 | 15.41567 | 13.29719 | 4.341048 | 4.341048 | 4.341048
37.7546 | 41.9006 | 28.49194 | 15.4111 | 13.40866 | 4.360279 | 4.360279 | 4.360279
37.7646 | 42.1522 | 28.55353 | 15.40652 | 13.59867 | 4.382334 | 4.382334 | 4.382334
37.7745 | 42.3706 | 28.6229 | 15.40199 | 13.7477 | 4.406969 | 4.406969 | 4.406969
37.7845 | 42.5782 | 28.70152 | 15.39741 | 13.87668 | 4.434705 | 4.434705 | 4.434705
37.7945 | 42.8452 | 28.7888 | 15.39282 | 14.0564 | 4.465326 | 4.465326 | 4.465326
37.8045 | 43.0536 | 28.88479 | 15.38823 | 14.16881 | 4.49885 | 4.49885 | 4.49885
37.8145 | 43.318 | 28.98953 | 15.38364 | 14.32847 | 4.535296 | 4.535296 | 4.535296
37.8245 | 43.5393 | 29.10307 | 15.37904 | 14.43623 | 4.574676 | 4.574676 | 4.574676
37.8345 | 43.7845 | 29.22545 | 15.37444 | 14.55905 | 4.617003 | 4.617003 | 4.617003
37.8445 | 44.0494 | 29.3567 | 15.36984 | 14.6927 | 4.662287 | 4.662287 | 4.662287
37.8545 | 44.2362 | 29.49683 | 15.36523 | 14.73937 | 4.710533 | 4.710533 | 4.710533
37.8645 | 44.4984 | 29.64583 | 15.36061 | 14.85257 | 4.76174 | 4.76174 | 4.76174
37.8745 | 44.7044 | 29.80371 | 15.356 | 14.90069 | 4.815906 | 4.815906 | 4.815906
37.8845 | 44.9434 | 29.97044 | 15.35138 | 14.97296 | 4.873021 | 4.873021 | 4.873021
37.8945 | 45.1556 | 30.14595 | 15.34675 | 15.00965 | 4.933068 | 4.933068 | 4.933068
37.9045 | 45.35 | 30.33019 | 15.34212 | 15.01981 | 4.996023 | 4.996023 | 4.996023
37.9145 | 45.5284 | 30.52304 | 15.33749 | 15.00536 | 5.061852 | 5.061852 | 5.061852
37.9245 | 45.7482 | 30.72439 | 15.33285 | 15.02381 | 5.130513 | 5.130513 | 5.130513
37.9345 | 45.9112 | 30.93406 | 15.32821 | 14.97714 | 5.201951 | 5.201951 | 5.201951
37.9445 | 46.0785 | 31.15186 | 15.32357 | 14.92664 | 5.276096 | 5.276096 | 5.276096
37.9545 | 46.2147 | 31.37752 | 15.31892 | 14.83718 | 5.352868 | 5.352868 | 5.352868
37.9645 | 46.3511 | 31.61076 | 15.31427 | 14.74034 | 5.432164 | 5.432164 | 5.432164
37.9745 | 46.4652 | 31.85122 | 15.30961 | 14.61398 | 5.513869 | 5.513869 | 5.513869
37.9845 | 46.5476 | 32.09848 | 15.30495 | 14.44912 | 5.597842 | 5.597842 | 5.597842
37.9945 | 46.6237 | 32.35206 | 15.30029 | 14.27164 | 5.683924 | 5.683924 | 5.683924
38.0045 | 46.6546 | 32.61141 | 15.29562 | 14.04319 | 5.77193 | 5.77193 | 5.77193
38.0145 | 46.6757 | 32.87589 | 15.29095 | 13.79981 | 5.861648 | 5.861648 | 5.861648
38.0245 | 46.7041 | 33.1448 | 15.28627 | 13.5593 | 5.952841 | 5.952841 | 5.952841
38.0345 | 46.6714 | 33.41732 | 15.28159 | 13.25408 | 6.045241 | 6.045241 | 6.045241
38.0445 | 46.6554 | 33.69257 | 15.27691 | 12.96283 | 6.138553 | 6.138553 | 6.138553
38.0545 | 46.5563 | 33.96957 | 15.27222 | 12.58673 | 6.232447 | 6.232447 | 6.232447
38.0645 | 46.4942 | 34.24724 | 15.26753 | 12.24696 | 6.326567 | 6.326567 | 6.326567
38.0745 | 46.3779 | 34.52442 | 15.26284 | 11.85348 | 6.420526 | 6.420526 | 6.420526
38.0845 | 46.2293 | 34.79986 | 15.25814 | 11.42944 | 6.513907 | 6.513907 | 6.513907
38.0945 | 46.0668 | 35.07224 | 15.25344 | 10.99456 | 6.606268 | 6.606268 | 6.606268
38.1045 | 45.8619 | 35.34016 | 15.24873 | 10.52174 | 6.697143 | 6.697143 | 6.697143
38.1145 | 45.6819 | 35.60216 | 15.24402 | 10.07974 | 6.786047 | 6.786047 | 6.786047
38.1245 | 45.4355 | 35.85675 | 15.23931 | 9.578755 | 6.872479 | 6.872479 | 6.872479
38.1345 | 45.2116 | 36.10238 | 15.23459 | 9.109225 | 6.955928 | 6.955928 | 6.955928
38.1445 | 44.9182 | 36.33751 | 15.22987 | 8.580688 | 7.03588 | 7.03588 | 7.03588
38.1545 | 44.6259 | 36.56063 | 15.22515 | 8.065271 | 7.111828 | 7.111828 | 7.111828
38.1645 | 44.3 | 36.77022 | 15.22042 | 7.529775 | 7.183269 | 7.183269 | 7.183269
38.1745 | 43.9689 | 36.96486 | 15.21568 | 7.004037 | 7.249726 | 7.249726 | 7.249726
38.1845 | 43.6196 | 37.14318 | 15.21095 | 6.476421 | 7.310744 | 7.310744 | 7.310744
38.1945 | 43.2373 | 37.30392 | 15.20621 | 5.933382 | 7.365903 | 7.365903 | 7.365903
38.2045 | 42.884 | 37.44595 | 15.20146 | 5.438051 | 7.414828 | 7.414828 | 7.414828
38.2145 | 42.4658 | 37.56829 | 15.19672 | 4.897514 | 7.45719 | 7.45719 | 7.45719
38.2245 | 42.0681 | 37.67011 | 15.19197 | 4.397994 | 7.492714 | 7.492714 | 7.492714
38.2345 | 41.6535 | 37.75077 | 15.18721 | 3.902731 | 7.521186 | 7.521186 | 7.521186
38.2445 | 41.2328 | 37.80982 | 15.18245 | 3.422978 | 7.542457 | 7.542457 | 7.542457
38.2545 | 40.7861 | 37.84701 | 15.17769 | 2.939086 | 7.556442 | 7.556442 | 7.556442
38.2645 | 40.346 | 37.86229 | 15.17292 | 2.48371 | 7.563123 | 7.563123 | 7.563123
38.2745 | 39.9239 | 37.85581 | 15.16815 | 2.068093 | 7.562552 | 7.562552 | 7.562552
38.2845 | 39.4625 | 37.82791 | 15.16338 | 1.634591 | 7.554844 | 7.554844 | 7.554844
38.2945 | 39.0466 | 37.77914 | 15.1586 | 1.267458 | 7.540181 | 7.540181 | 7.540181
38.3045 | 38.5639 | 37.71022 | 15.15382 | 0.8536798 | 7.518801 | 7.518801 | 7.518801
38.3145 | 38.1499 | 37.62203 | 15.14903 | 0.5278665 | 7.491 | 7.491 | 7.491
38.3245 | 37.693 | 37.51562 | 15.14424 | 0.177382 | 7.457125 | 7.457125 | 7.457125
38.3345 | 37.2714 | 37.39214 | 15.13945 | -0.1207361 | 7.417562 | 7.417562 | 7.417562
38.3445 | 36.8654 | 37.25287 | 15.13465 | -0.3874699 | 7.372738 | 7.372738 | 7.372738
38.3545 | 36.3995 | 37.09919 | 15.12985 | -0.6996905 | 7.323112 | 7.323112 | 7.323112
38.3644 | 36.0191 | 36.93426 | 15.1251 | -0.9151614 | 7.269721 | 7.269721 | 7.269721
38.3744 | 35.5763 | 36.75623 | 15.12029 | -1.179934 | 7.211981 | 7.211981 | 7.211981
38.3844 | 35.2055 | 36.56823 | 15.11548 | -1.362727 | 7.150916 | 7.150916 | 7.150916
38.3944 | 34.8136 | 36.37177 | 15.11066 | -1.558173 | 7.087036 | 7.087036 | 7.087036
38.4044 | 34.4405 | 36.1684 | 15.10585 | -1.7279 | 7.020851 | 7.020851 | 7.020851
38.4144 | 34.0868 | 35.95961 | 15.10102 | -1.87281 | 6.952862 | 6.952862 | 6.952862
38.4244 | 33.7286 | 35.74686 | 15.0962 | -2.018262 | 6.883555 | 6.883555 | 6.883555
38.4344 | 33.4436 | 35.53157 | 15.09137 | -2.087972 | 6.813401 | 6.813401 | 6.813401
38.4444 | 33.0574 | 35.31509 | 15.08653 | -2.257693 | 6.742853 | 6.742853 | 6.742853
38.4544 | 32.7794 | 35.09871 | 15.0817 | -2.319307 | 6.672337 | 6.672337 | 6.672337
38.4644 | 32.4815 | 34.88362 | 15.07686 | -2.402118 | 6.602254 | 6.602254 | 6.602254
38.4744 | 32.1853 | 34.67095 | 15.07201 | -2.485654 | 6.532981 | 6.532981 | 6.532981
38.4844 | 31.9454 | 34.46176 | 15.06716 | -2.516358 | 6.464865 | 6.464865 | 6.464865
38.4944 | 31.6729 | 34.25698 | 15.06231 | -2.584085 | 6.398224 | 6.398224 | 6.398224
38.5044 | 31.4523 | 34.05751 | 15.05746 | -2.605213 | 6.333352 | 6.333352 | 6.333352
38.5144 | 31.2154 | 33.86413 | 15.0526 | -2.648727 | 6.27051 | 6.27051 | 6.27051
38.5244 | 31.0184 | 33.67754 | 15.04773 | -2.659144 | 6.209936 | 6.209936 | 6.209936
38.5344 | 30.8037 | 33.4984 | 15.04287 | -2.694696 | 6.151843 | 6.151843 | 6.151843
38.5444 | 30.6162 | 33.32725 | 15.038 | -2.711045 | 6.096416 | 6.096416 | 6.096416
38.5544 | 30.4524 | 33.16459 | 15.03312 | -2.712191 | 6.043822 | 6.043822 | 6.043822
38.5644 | 30.28 | 33.01086 | 15.02825 | -2.730861 | 5.994204 | 5.994204 | 5.994204
38.5744 | 30.1275 | 32.86643 | 15.02337 | -2.738932 | 5.947689 | 5.947689 | 5.947689
38.5844 | 29.9948 | 32.73163 | 15.01848 | -2.736832 | 5.904383 | 5.904383 | 5.904383
38.5944 | 29.8803 | 32.60674 | 15.01359 | -2.726437 | 5.864381 | 5.864381 | 5.864381
38.6044 | 29.7512 | 32.49198 | 15.0087 | -2.740782 | 5.82776 | 5.82776 | 5.82776
38.6144 | 29.6422 | 32.38757 | 15.00381 | -2.745368 | 5.794587 | 5.794587 | 5.794587
38.6244 | 29.5393 | 32.29366 | 14.99891 | -2.754365 | 5.764919 | 5.764919 | 5.764919
38.6344 | 29.4869 | 32.21041 | 14.99401 | -2.723513 | 5.738803 | 5.738803 | 5.738803
38.6444 | 29.3708 | 32.13793 | 14.9891 | -2.767133 | 5.716278 | 5.716278 | 5.716278
38.6544 | 29.3309 | 32.07633 | 14.98419 | -2.745426 | 5.697379 | 5.697379 | 5.697379
38.6644 | 29.255 | 32.02568 | 14.97928 | -2.770675 | 5.682133 | 5.682133 | 5.682133
38.6744 | 29.2084 | 31.98606 | 14.97436 | -2.777656 | 5.670566 | 5.670566 | 5.670566
38.6844 | 29.1839 | 31.95753 | 14.96944 | -2.773631 | 5.662698 | 5.662698 | 5.662698
38.6944 | 29.1375 | 31.94016 | 14.96451 | -2.802661 | 5.658549 | 5.658549 | 5.658549
38.7044 | 29.1214 | 31.934 | 14.95959 | -2.812602 | 5.658139 | 5.658139 | 5.658139
38.7144 | 29.1222 | 31.93911 | 14.95466 | -2.816909 | 5.661485 | 5.661485 | 5.661485
38.7244 | 29.0998 | 31.95554 | 14.94972 | -2.855737 | 5.668605 | 5.668605 | 5.668605
38.7344 | 29.1525 | 31.98334 | 14.94478 | -2.830845 | 5.679521 | 5.679521 | 5.679521
38.7444 | 29.109 | 32.0226 | 14.93984 | -2.913597 | 5.694252 | 5.694252 | 5.694252
38.7544 | 29.1748 | 32.07336 | 14.93489 | -2.898562 | 5.712822 | 5.712822 | 5.712822
38.7644 | 29.2009 | 32.13572 | 14.92995 | -2.934816 | 5.735257 | 5.735257 | 5.735257
38.7744 | 29.2474 | 32.20975 | 14.92499 | -2.962348 | 5.761585 | 5.761585 | 5.761585
38.7844 | 29.3067 | 32.29555 | 14.92004 | -2.988854 | 5.791839 | 5.791839 | 5.791839
38.7944 | 29.3728 | 32.39323 | 14.91508 | -3.020433 | 5.826052 | 5.826052 | 5.826052
38.8044 | 29.463 | 32.50291 | 14.91011 | -3.039912 | 5.864266 | 5.864266 | 5.864266
38.8144 | 29.5721 | 32.62472 | 14.90515 | -3.052616 | 5.906522 | 5.906522 | 5.906522
38.8244 | 29.6533 | 32.75879 | 14.90018 | -3.105492 | 5.952871 | 5.952871 | 5.952871
38.8344 | 29.7764 | 32.90529 | 14.8952 | -3.128895 | 6.003363 | 6.003363 | 6.003363
38.8444 | 29.9109 | 33.0644 | 14.89023 | -3.1535 | 6.058057 | 6.058057 | 6.058057
38.8544 | 30.048 | 33.23629 | 14.88525 | -3.188289 | 6.117014 | 6.117014 | 6.117014
38.8644 | 30.2063 | 33.42117 | 14.88026 | -3.214868 | 6.180302 | 6.180302 | 6.180302
38.8744 | 30.3801 | 33.61926 | 14.87528 | -3.239156 | 6.247994 | 6.247994 | 6.247994
38.8844 | 30.5811 | 33.83078 | 14.87028 | -3.249683 | 6.320166 | 6.320166 | 6.320166
38.8944 | 30.802 | 34.056 | 14.86529 | -3.254003 | 6.396904 | 6.396904 | 6.396904
38.9044 | 31.0197 | 34.29518 | 14.86029 | -3.275481 | 6.478296 | 6.478296 | 6.478296
38.9144 | 31.2717 | 34.5486 | 14.85529 | -3.276902 | 6.564437 | 6.564437 | 6.564437
38.9244 | 31.5414 | 34.81657 | 14.85029 | -3.275167 | 6.655427 | 6.655427 | 6.655427
38.9344 | 31.8365 | 35.09939 | 14.84528 | -3.262895 | 6.751372 | 6.751372 | 6.751372
38.9443 | 32.11 | 35.39436 | 14.84032 | -3.284361 | 6.851348 | 6.851348 | 6.851348
38.9543 | 32.4944 | 35.70778 | 14.8353 | -3.213378 | 6.957492 | 6.957492 | 6.957492
38.9643 | 32.8216 | 36.03711 | 14.83028 | -3.215513 | 7.068944 | 7.068944 | 7.068944
38.9743 | 33.24 | 36.38275 | 14.82526 | -3.142753 | 7.185831 | 7.185831 | 7.185831
38.9843 | 33.6833 | 36.74509 | 14.82023 | -3.061793 | 7.308286 | 7.308286 | 7.308286
38.9943 | 34.0869 | 37.12456 | 14.81521 | -3.03766 | 7.436451 | 7.436451 | 7.436451
39.0043 | 34.5796 | 37.52158 | 14.81017 | -2.941984 | 7.57047 | 7.57047 | 7.57047
39.0143 | 35.0861 | 37.93662 | 14.80514 | -2.850517 | 7.710493 | 7.710493 | 7.710493
39.0243 | 35.5961 | 38.37012 | 14.8001 | -2.774019 | 7.856674 | 7.856674 | 7.856674
39.0343 | 36.1784 | 38.82257 | 14.79506 | -2.644167 | 8.00917 | 8.00917 | 8.00917
39.0443 | 36.8014 | 39.29445 | 14.79001 | -2.493051 | 8.168147 | 8.168147 | 8.168147
39.0543 | 37.4202 | 39.78626 | 14.78496 | -2.366061 | 8.333767 | 8.333767 | 8.333767
39.0643 | 38.138 | 40.29851 | 14.77991 | -2.160511 | 8.506201 | 8.506201 | 8.506201
39.0743 | 38.8681 | 40.83171 | 14.77485 | -1.963606 | 8.685618 | 8.685618 | 8.685618
39.0843 | 39.6069 | 41.38637 | 14.76979 | -1.779465 | 8.872191 | 8.872191 | 8.872191
39.0943 | 40.3909 | 41.963 | 14.76473 | -1.572105 | 9.066092 | 9.066092 | 9.066092
39.1043 | 41.2278 | 42.56213 | 14.75966 | -1.334331 | 9.267489 | 9.267489 | 9.267489
39.1143 | 42.1148 | 43.18426 | 14.75459 | -1.069457 | 9.476555 | 9.476555 | 9.476555
39.1243 | 43.0367 | 43.82988 | 14.74952 | -0.7931759 | 9.693452 | 9.693452 | 9.693452
39.1343 | 44.023 | 44.49946 | 14.74444 | -0.4764638 | 9.91834 | 9.91834 | 9.91834
39.1443 | 44.9846 | 45.19348 | 14.73936 | -0.2088798 | 10.15137 | 10.15137 | 10.15137
39.1543 | 46.0896 | 45.91235 | 14.73428 | 0.1772481 | 10.39269 | 10.39269 | 10.39269
39.1643 | 47.1474 | 46.65647 | 14.7292 | 0.49093 | 10.64242 | 10.64242 | 10.64242
39.1743 | 48.2025 | 47.42619 | 14.72411 | 0.7763103 | 10.90069 | 10.90069 | 10.90069
39.1843 | 49.4287 | 48.2218 | 14.71901 | 1.206901 | 11.1676 | 11.1676 | 11.1676
39.1943 | 50.5277 | 49.04354 | 14.71392 | 1.484162 | 11.44321 | 11.44321 | 11.44321
39.2043 | 51.827 | 49.89156 | 14.70882 | 1.935442 | 11.72758 | 11.72758 | 11.72758
39.2143 | 53.0324 | 50.76594 | 14.70371 | 2.266464 | 12.02074 | 12.02074 | 12.02074
39.2243 | 54.331 | 51.66665 | 14.69861 | 2.664353 | 12.32268 | 12.32268 | 12.32268
39.2343 | 55.6555 | 52.59354 | 14.6935 | 3.061959 | 12.63335 | 12.63335 | 12.63335
39.2443 | 56.9989 | 53.54636 | 14.68839 | 3.452544 | 12.95266 | 12.95266 | 12.95266
39.2543 | 58.3278 | 54.52467 | 14.68327 | 3.803127 | 13.28047 | 13.28047 | 13.28047
39.2643 | 59.702 | 55.52791 | 14.67815 | 4.174089 | 13.61659 | 13.61659 | 13.61659
39.2743 | 61.1217 | 56.55532 | 14.67303 | 4.56638 | 13.96076 | 13.96076 | 13.96076
39.2843 | 62.4938 | 57.60593 | 14.6679 | 4.887868 | 14.31268 | 14.31268 | 14.31268
39.2943 | 63.9154 | 58.67858 | 14.66277 | 5.23682 | 14.67194 | 14.67194 | 14.67194
39.3043 | 65.3117 | 59.77184 | 14.65764 | 5.53986 | 15.03807 | 15.03807 | 15.03807
39.3143 | 66.7631 | 60.88405 | 14.6525 | 5.879053 | 15.41051 | 15.41051 | 15.41051
39.3243 | 68.0973 | 62.01327 | 14.64737 | 6.08403 | 15.78863 | 15.78863 | 15.78863
39.3343 | 69.5514 | 63.15727 | 14.64222 | 6.394135 | 16.17168 | 16.17168 | 16.17168
39.3443 | 70.8427 | 64.31351 | 14.63708 | 6.52919 | 16.55881 | 16.55881 | 16.55881
39.3543 | 72.2107 | 65.47916 | 14.63193 | 6.731538 | 16.94908 | 16.94908 | 16.94908
39.3643 | 73.5456 | 66.65105 | 14.62678 | 6.894551 | 17.34142 | 17.34142 | 17.34142
39.3743 | 74.7832 | 67.82568 | 14.62162 | 6.957517 | 17.73469 | 17.73469 | 17.73469
39.3843 | 76.0744 | 68.99925 | 14.61646 | 7.075149 | 18.1276 | 18.1276 | 18.1276
39.3943 | 77.1653 | 70.16763 | 14.6113 | 6.997672 | 18.51878 | 18.51878 | 18.51878
39.4043 | 78.4828 | 71.32637 | 14.60614 | 7.156425 | 18.90675 | 18.90675 | 18.90675
39.4143 | 79.4065 | 72.47077514 | 14.60097 | 6.935725 | 19.28993 | 19.28993 | 19.28993
39.4243 | 80.5008 | 73.59586 | 14.5958 | 6.904944 | 19.66669 | 19.66669 | 19.66669
39.4343 | 81.4776 | 74.69644 | 14.59063 | 6.781164 | 20.03527 | 20.03527 | 20.03527
39.4443 | 82.2943 | 75.76712 | 14.58545 | 6.527176 | 20.39389 | 20.39389 | 20.39389
39.4543 | 83.1505 | 76.80243 | 14.58027 | 6.348071 | 20.74072 | 20.74072 | 20.74072
39.4643 | 83.8381 | 77.79677 | 14.57508 | 6.041328 | 21.0739 | 21.0739 | 21.0739
39.4743 | 84.5209 | 78.74455 | 14.5699 | 5.776347 | 21.39155 | 21.39155 | 21.39155
39.4843 | 85.1133 | 79.64023 | 14.56471 | 5.473074 | 21.69184 | 21.69184 | 21.69184
39.4943 | 85.4964 | 80.47837 | 14.55951 | 5.018029 | 21.97295 | 21.97295 | 21.97295
39.5043 | 85.9392 | 81.25375 | 14.55432 | 4.685447 | 22.23315 | 22.23315 | 22.23315
39.5143 | 86.1326 | 81.9614 | 14.54912 | 4.171202 | 22.47076 | 22.47076 | 22.47076
39.5243 | 86.2767 | 82.59665 | 14.54392 | 3.680052 | 22.68424 | 22.68424 | 22.68424
39.5342 | 86.4053 | 83.15007 | 14.53876 | 3.255235 | 22.87043 | 22.87043 | 22.87043
39.5442 | 86.2792 | 83.62905 | 14.53355 | 2.650152 | 23.03183 | 23.03183 | 23.03183
39.5542 | 86.1876 | 84.02434 | 14.52834 | 2.163263 | 23.16533 | 23.16533 | 23.16533
39.5642 | 85.8704 | 84.33318 | 14.52313 | 1.53722 | 23.27002 | 23.27002 | 23.27002
39.5742 | 85.5453 | 84.55343 | 14.51791 | 0.9918695 | 23.34517 | 23.34517 | 23.34517
39.5842 | 85.1351 | 84.68356 | 14.51269 | 0.4515438 | 23.39029 | 23.39029 | 23.39029
39.5942 | 84.525 | 84.72268 | 14.50746 | -0.1976783 | 23.40507 | 23.40507 | 23.40507
39.6042 | 83.9757 | 84.67055 | 14.50224 | -0.6948549 | 23.38944 | 23.38944 | 23.38944
39.6142 | 83.1283 | 84.52761 | 14.497 | -1.399307 | 23.34353 | 23.34353 | 23.34353
39.6242 | 82.3233 | 84.29487 | 14.49177 | -1.971574 | 23.2677 | 23.2677 | 23.2677
39.6342 | 81.3935 | 83.97403 | 14.48653 | -2.580533 | 23.1625 | 23.1625 | 23.1625
39.6442 | 80.465 | 83.56732 | 14.48129 | -3.102321 | 23.02868 | 23.02868 | 23.02868
39.6542 | 79.3886 | 83.07755 | 14.47605 | -3.688949 | 22.86717 | 22.86717 | 22.86717
39.6642 | 78.1809 | 82.50802 | 14.47081 | -4.327118 | 22.67907 | 22.67907 | 22.67907
39.6742 | 77.0121 | 81.86249 | 14.46556 | -4.850386 | 22.46564 | 22.46564 | 22.46564
39.6842 | 75.7197 | 81.1451 | 14.46031 | -5.425404 | 22.22827 | 22.22827 | 22.22827
39.6942 | 74.4049 | 80.36037 | 14.45505 | -5.955473 | 21.96844 | 21.96844 | 21.96844
39.7042 | 73.0041 | 79.51305 | 14.44979 | -6.508947 | 21.68775 | 21.68775 | 21.68775
39.7142 | 71.6064 | 78.60813 | 14.44453 | -7.001728 | 21.38787 | 21.38787 | 21.38787
39.7242 | 70.1513 | 77.65074 | 14.43927 | -7.499442 | 21.07049 | 21.07049 | 21.07049
39.7342 | 68.6927 | 76.64613 | 14.434 | -7.953426 | 20.73737 | 20.73737 | 20.73737
39.7442 | 67.1704 | 75.59954 | 14.42873 | -8.429142 | 20.39027 | 20.39027 | 20.39027
39.7542 | 65.6965 | 74.51625 | 14.42346 | -8.819748 | 20.03093 | 20.03093 | 20.03093
39.7642 | 64.1733 | 73.40142 | 14.41818 | -9.22812 | 19.66108 | 19.66108 | 19.66108
39.7742 | 62.6396 | 72.26013 | 14.4129 | -9.620528 | 19.28241 | 19.28241 | 19.28241
39.7842 | 61.1452 | 71.09727 | 14.40762 | -9.952072 | 18.89655 | 18.89655 | 18.89655
39.7942 | 59.6165 | 69.91759 | 14.40234 | -10.30109 | 18.50508 | 18.50508 | 18.50508
39.8042 | 58.1242 | 68.72559 | 14.39705 | -10.60139 | 18.10951 | 18.10951 | 18.10951
39.8142 | 56.6285 | 67.52553 | 14.39176 | -10.89703 | 17.71126 | 17.71126 | 17.71126
39.8242 | 55.1761 | 66.32141 | 14.38647 | -11.14531 | 17.31165 | 17.31165 | 17.31165
39.8342 | 53.7424 | 65.11696 | 14.38117 | -11.37456 | 16.91193 | 16.91193 | 16.91193
39.8442 | 52.3679 | 63.91564 | 14.37587 | -11.54774 | 16.51326 | 16.51326 | 16.51326
39.8542 | 50.9426 | 62.7206 | 14.37057 | -11.778 | 16.11668 | 16.11668 | 16.11668
39.8642 | 49.6512 | 61.53472 | 14.36526 | -11.88352 | 15.72315 | 15.72315 | 15.72315
39.8742 | 48.3132 | 60.36058 | 14.35995 | -12.04738 | 15.33354 | 15.33354 | 15.33354
39.8842 | 47.0506 | 59.20051 | 14.35464 | -12.14991 | 14.94862 | 14.94862 | 14.94862
39.8942 | 45.8416 | 58.05654 | 14.34933 | -12.21494 | 14.56907 | 14.56907 | 14.56907
39.9042 | 44.5861 | 56.93046 | 14.34401 | -12.34436 | 14.19548 | 14.19548 | 14.19548
39.9142 | 43.5111 | 55.82382 | 14.33869 | -12.31272 | 13.82838 | 13.82838 | 13.82838
39.9242 | 42.3839 | 54.73793 | 14.33337 | -12.35403 | 13.46819 | 13.46819 | 13.46819
39.9342 | 41.3459 | 53.67389 | 14.32804 | -12.32799 | 13.11528 | 13.11528 | 13.11528
39.9442 | 40.3212 | 52.63259 | 14.32271 | -12.31139 | 12.76996 | 12.76996 | 12.76996
39.9542 | 39.33 | 51.61475 | 14.31738 | -12.28475 | 12.43246 | 12.43246 | 12.43246
39.9642 | 38.4513 | 50.62091 | 14.31205 | -12.16961 | 12.10295 | 12.10295 | 12.10295
39.9742 | 37.5162 | 49.65147 | 14.30671 | -12.13527 | 11.78158 | 11.78158 | 11.78158
39.9842 | 36.7106 | 48.70666 | 14.30137 | -11.99606 | 11.46843 | 11.46843 | 11.46843
39.9942 | 35.9009 | 47.78662 | 14.29603 | -11.88572 | 11.16353 | 11.16353 | 11.16353
40.0042 | 35.1344 | 46.89138 | 14.29068 | -11.75698 | 10.8669 | 10.8669 | 10.8669
40.0142 | 34.4635 | 46.02084 | 14.28534 | -11.55734 | 10.5785 | 10.5785 | 10.5785
40.0242 | 33.7396 | 45.17484 | 14.27998 | -11.43524 | 10.29829 | 10.29829 | 10.29829
40.0342 | 33.1283 | 44.35314 | 14.27463 | -11.22484 | 10.02617 | 10.02617 | 10.02617
40.0442 | 32.4939 | 43.55544 | 14.26927 | -11.06154 | 9.762056 | 9.762056 | 9.762056
40.0542 | 31.9131 | 42.78137 | 14.26391 | -10.86827 | 9.50582 | 9.50582 | 9.50582
40.0642 | 31.3983 | 42.03053 | 14.25855 | -10.63223 | 9.257327 | 9.257327 | 9.257327
40.0742 | 30.8959 | 41.30247 | 14.25319 | -10.40657 | 9.016429 | 9.016429 | 9.016429
40.0842 | 30.3981 | 40.59672 | 14.24782 | -10.19862 | 8.782966 | 8.782966 | 8.782966
40.0942 | 29.9624 | 39.91277 | 14.24245 | -9.950366 | 8.556773 | 8.556773 | 8.556773
40.1042 | 29.5008 | 39.25009 | 14.23707 | -9.749289 | 8.337672 | 8.337672 | 8.337672
40.1142 | 29.1369 | 38.60816 | 14.2317 | -9.471259 | 8.125487 | 8.125487 | 8.125487
40.1241 | 28.7312 | 37.99255 | 14.22637 | -9.261345 | 7.922058 | 7.922058 | 7.922058
40.1341 | 28.385 | 37.39025 | 14.22099 | -9.005253 | 7.723088 | 7.723088 | 7.723088
40.1441 | 28.0422 | 36.80705 | 14.21561 | -8.764847 | 7.53048 | 7.53048 | 7.53048
40.1541 | 27.7132 | 36.24237 | 14.21022 | -8.529171 | 7.344051 | 7.344051 | 7.344051
40.1641 | 27.4494 | 35.69567 | 14.20483 | -8.246266 | 7.163612 | 7.163612 | 7.163612
40.1741 | 27.1349 | 35.16638 | 14.19944 | -8.031483 | 6.988982 | 6.988982 | 6.988982
40.1841 | 26.8951 | 34.65397 | 14.19404 | -7.758873 | 6.819977 | 6.819977 | 6.819977
40.1941 | 26.6158 | 34.1579 | 14.18864 | -7.542098 | 6.656418 | 6.656418 | 6.656418
40.2041 | 26.3982 | 33.67763 | 14.18324 | -7.27943 | 6.498129 | 6.498129 | 6.498129
40.2141 | 26.1536 | 33.21265 | 14.17784 | -7.059046 | 6.344936 | 6.344936 | 6.344936
40.2241 | 25.952 | 32.76244 | 14.17243 | -6.810442 | 6.19667 | 6.19667 | 6.19667
40.2341 | 25.7756 | 32.32652 | 14.16702 | -6.550916 | 6.053164 | 6.053164 | 6.053164
40.2441 | 25.5631 | 31.90438 | 14.16161 | -6.341285 | 5.914258 | 5.914258 | 5.914258
40.2541 | 25.3941 | 31.49558 | 14.1562 | -6.101476 | 5.779793 | 5.779793 | 5.779793
40.2641 | 25.2268 | 31.09963 | 14.15078 | -5.872829 | 5.649616 | 5.649616 | 5.649616
40.2741 | 25.0593 | 30.7161 | 14.14536 | -5.656796 | 5.523578 | 5.523578 | 5.523578
40.2841 | 24.9103 | 30.34454 | 14.13994 | -5.434245 | 5.401535 | 5.401535 | 5.401535
40.2941 | 24.7612 | 29.98455 | 14.13451 | -5.223354 | 5.283347 | 5.283347 | 5.283347
40.3041 | 24.6602 | 29.63571 | 14.12909 | -4.975514 | 5.168876 | 5.168876 | 5.168876
40.3141 | 24.5036 | 29.29763 | 14.12366 | -4.794032 | 5.057992 | 5.057992 | 5.057992
40.3241 | 24.3754 | 28.96993 | 14.11822 | -4.594527 | 4.950568 | 4.950568 | 4.950568
40.3341 | 24.2708 | 28.65223 | 14.11279 | -4.381428 | 4.84648 | 4.84648 | 4.84648
40.3441 | 24.1394 | 28.34418 | 14.10735 | -4.20478 | 4.74561 | 4.74561 | 4.74561
40.3541 | 24.0277 | 28.04544 | 14.10191 | -4.017737 | 4.647842 | 4.647842 | 4.647842
40.3641 | 23.9377 | 27.75567 | 14.09647 | -3.817969 | 4.553067 | 4.553067 | 4.553067
40.3741 | 23.8398 | 27.47455 | 14.09102 | -3.634754 | 4.461177 | 4.461177 | 4.461177
40.3841 | 23.7662 | 27.20178 | 14.08557 | -3.435582 | 4.37207 | 4.37207 | 4.37207
40.3941 | 23.6411 | 26.93706 | 14.08012 | -3.295959 | 4.285645 | 4.285645 | 4.285645
40.4041 | 23.5767 | 26.6801 | 14.07467 | -3.103395 | 4.201809 | 4.201809 | 4.201809
40.4141 | 23.4699 | 26.43062 | 14.06921 | -2.960716 | 4.120468 | 4.120468 | 4.120468
40.4241 | 23.389 | 26.18836 | 14.06375 | -2.799355 | 4.041534 | 4.041534 | 4.041534
40.4341 | 23.313 | 25.95306 | 14.05829 | -2.640057 | 3.964921 | 3.964921 | 3.964921
40.4441 | 23.2402 | 25.72447 | 14.05283 | -2.484275 | 3.890548 | 3.890548 | 3.890548
40.4541 | 23.1738 | 25.50237 | 14.04736 | -2.328571 | 3.818336 | 3.818336 | 3.818336
40.4641 | 23.0774 | 25.28652 | 14.0419 | -2.20912 | 3.748208 | 3.748208 | 3.748208
40.4741 | 23.0238 | 25.0767 | 14.03642 | -2.052901 | 3.680092 | 3.680092 | 3.680092
40.4841 | 22.9556 | 24.8727 | 14.03095 | -1.917104 | 3.613918 | 3.613918 | 3.613918
40.4941 | 22.8871 | 24.67433 | 14.02547 | -1.787229 | 3.549618 | 3.549618 | 3.549618
40.5041 | 22.8258 | 24.48138 | 14.02 | -1.655578 | 3.487127 | 3.487127 | 3.487127
40.5141 | 22.771 | 24.29366 | 14.01451 | -1.522665 | 3.426383 | 3.426383 | 3.426383
40.5241 | 22.7006 | 24.11101 | 14.00903 | -1.410411 | 3.367327 | 3.367327 | 3.367327
40.5341 | 22.6407 | 23.93324 | 14.00354 | -1.292544 | 3.3099 | 3.3099 | 3.3099
40.5441 | 22.5752 | 23.7602 | 13.99806 | -1.184997 | 3.254047 | 3.254047 | 3.254047
40.5541 | 22.5365 | 23.59171 | 13.99257 | -1.055212 | 3.199715 | 3.199715 | 3.199715
40.5641 | 22.4735 | 23.42763 | 13.98707 | -0.9541347 | 3.146854 | 3.146854 | 3.146854
40.5741 | 22.4164 | 23.26782 | 13.98158 | -0.8514191 | 3.095414 | 3.095414 | 3.095414
40.5841 | 22.3713 | 23.11212 | 13.97608 | -0.7408235 | 3.045349 | 3.045349 | 3.045349
40.5941 | 22.2847 | 22.96041 | 13.97058 | -0.6757121 | 2.996612 | 2.996612 | 2.996612
40.6041 | 22.2686 | 22.81256 | 13.96507 | -0.543956 | 2.949161 | 2.949161 | 2.949161
40.6141 | 22.1972 | 22.66843 | 13.95957 | -0.471228 | 2.902953 | 2.902953 | 2.902953
40.6241 | 22.1595 | 22.52791 | 13.95406 | -0.3684089 | 2.85795 | 2.85795 | 2.85795
40.6341 | 22.1137 | 22.39088 | 13.94855 | -0.277184 | 2.814112 | 2.814112 | 2.814112
40.6441 | 22.0698 | 22.25724 | 13.94304 | -0.1874405 | 2.771401 | 2.771401 | 2.771401
40.6541 | 22.0188 | 22.12687 | 13.93752 | -0.1080728 | 2.729784 | 2.729784 | 2.729784
40.6641 | 21.9731 | 21.99968 | 13.932 | -0.02657804 | 2.689225 | 2.689225 | 2.689225
40.6741 | 21.9352 | 21.87556 | 13.92648 | 0.05964247 | 2.649691 | 2.649691 | 2.649691
40.6841 | 21.8936 | 21.75442 | 13.92096 | 0.1391826 | 2.611152 | 2.611152 | 2.611152
40.6941 | 21.8485 | 21.63617 | 13.91544 | 0.2123348 | 2.573576 | 2.573576 | 2.573576
40.704 | 21.8192 | 21.52186 | 13.90996 | 0.2973436 | 2.537297 | 2.537297 | 2.537297
40.714 | 21.7618 | 21.4091 | 13.90444 | 0.3527043 | 2.501553 | 2.501553 | 2.501553
40.724 | 21.7575 | 21.29897 | 13.8989 | 0.458528 | 2.466689 | 2.466689 | 2.466689
40.734 | 21.7081 | 21.19141 | 13.89337 | 0.5166941 | 2.432679 | 2.432679 | 2.432679
40.744 | 21.6693 | 21.08632 | 13.88783 | 0.582975 | 2.399497 | 2.399497 | 2.399497
40.754 | 21.6318 | 20.98366 | 13.88229 | 0.6481449 | 2.36712 | 2.36712 | 2.36712
40.764 | 21.5886 | 20.88333 | 13.87675 | 0.7052723 | 2.335525 | 2.335525 | 2.335525
40.774 | 21.5643 | 20.78528 | 13.87121 | 0.7790245 | 2.304688 | 2.304688 | 2.304688
40.784 | 21.5309 | 20.68943 | 13.86566 | 0.8414658 | 2.27459 | 2.27459 | 2.27459
40.794 | 21.5021 | 20.59574 | 13.86012 | 0.9063574 | 2.245209 | 2.245209 | 2.245209
40.804 | 21.491 | 20.50414 | 13.85457 | 0.9868593 | 2.216525 | 2.216525 | 2.216525
40.814 | 21.4328 | 20.41457 | 13.84901 | 1.018229 | 2.188519 | 2.188519 | 2.188519
40.824 | 21.4079 | 20.32698 | 13.84346 | 1.080922 | 2.161173 | 2.161173 | 2.161173
40.834 | 21.4011 | 20.24131 | 13.8379 | 1.159791 | 2.134469 | 2.134469 | 2.134469
40.844 | 21.3597 | 20.15751 | 13.83234 | 1.202188 | 2.10839 | 2.10839 | 2.10839
40.854 | 21.3468 | 20.07554 | 13.82678 | 1.271263 | 2.082919 | 2.082919 | 2.082919
40.864 | 21.3249 | 19.99534 | 13.82122 | 1.329561 | 2.05804 | 2.05804 | 2.05804
40.874 | 21.2908 | 19.91687 | 13.81565 | 1.373931 | 2.033739 | 2.033739 | 2.033739
40.884 | 21.2637 | 19.84008 | 13.81008 | 1.423617 | 2.01 | 2.01 | 2.01
40.894 | 21.2208 | 19.76494 | 13.80451 | 1.455859 | 1.986809 | 1.986809 | 1.986809
40.904 | 21.2298 | 19.6914 | 13.79894 | 1.5384 | 1.964153 | 1.964153 | 1.964153
40.914 | 21.1829 | 19.61942 | 13.79337 | 1.56348 | 1.942018 | 1.942018 | 1.942018
40.924 | 21.1719 | 19.54896 | 13.78779 | 1.622938 | 1.920391 | 1.920391 | 1.920391
40.934 | 21.1438 | 19.47999 | 13.78221 | 1.663809 | 1.89926 | 1.89926 | 1.89926
40.944 | 21.1039 | 19.41247 | 13.77663 | 1.69143 | 1.878614 | 1.878614 | 1.878614
40.954 | 21.0894 | 19.34637 | 13.77105 | 1.743035 | 1.85844 | 1.85844 | 1.85844
40.964 | 21.0776 | 19.28165 | 13.76546 | 1.795954 | 1.838729 | 1.838729 | 1.838729
40.974 | 21.0533 | 19.21827 | 13.75987 | 1.835025 | 1.819468 | 1.819468 | 1.819468
40.984 | 21.0291 | 19.15622 | 13.75428 | 1.872876 | 1.800647 | 1.800647 | 1.800647
40.994 | 21.0044 | 19.09546 | 13.74869 | 1.908937 | 1.782258 | 1.782258 | 1.782258
41.004 | 20.982 | 19.03596 | 13.7431 | 1.946037 | 1.764289 | 1.764289 | 1.764289
41.014 | 20.9601 | 18.9777 | 13.7375 | 1.982402 | 1.746733 | 1.746733 | 1.746733
41.024 | 20.9635 | 18.92064 | 13.7319 | 2.042861 | 1.72958 | 1.72958 | 1.72958
41.034 | 20.9299 | 18.86476 | 13.7263 | 2.065139 | 1.712821 | 1.712821 | 1.712821
41.044 | 20.9168 | 18.81004 | 13.7207 | 2.10676 | 1.696448 | 1.696448 | 1.696448
41.054 | 20.8934 | 18.75645 | 13.71509 | 2.136949 | 1.680453 | 1.680453 | 1.680453
41.064 | 20.8718 | 18.70397 | 13.70949 | 2.167828 | 1.664829 | 1.664829 | 1.664829
41.074 | 20.8688 | 18.65258 | 13.70388 | 2.216221 | 1.649568 | 1.649568 | 1.649568
41.084 | 20.8594 | 18.60225 | 13.69827 | 2.257149 | 1.634662 | 1.634662 | 1.634662
41.094 | 20.8274 | 18.55297 | 13.69265 | 2.274432 | 1.620105 | 1.620105 | 1.620105
41.104 | 20.8297 | 18.50471 | 13.68704 | 2.32499 | 1.605891 | 1.605891 | 1.605891
41.114 | 20.7826 | 18.45746 | 13.68142 | 2.325143 | 1.592012 | 1.592012 | 1.592012
41.124 | 20.7975 | 18.41119 | 13.6758 | 2.38631 | 1.578463 | 1.578463 | 1.578463
41.134 | 20.7654 | 18.36589 | 13.67018 | 2.399507 | 1.565238 | 1.565238 | 1.565238
41.144 | 20.775 | 18.32155 | 13.66456 | 2.453453 | 1.55233 | 1.55233 | 1.55233
41.154 | 20.756 | 18.27814 | 13.65893 | 2.477864 | 1.539735 | 1.539735 | 1.539735
41.164 | 20.7273 | 18.23564 | 13.6533 | 2.491655 | 1.527447 | 1.527447 | 1.527447
41.174 | 20.7288 | 18.19406 | 13.64767 | 2.534743 | 1.515461 | 1.515461 | 1.515461
41.184 | 20.7198 | 18.15336 | 13.64204 | 2.566441 | 1.503772 | 1.503772 | 1.503772
41.194 | 20.7075 | 18.11354 | 13.63641 | 2.593964 | 1.492376 | 1.492376 | 1.492376
41.204 | 20.716 | 18.07457 | 13.63077 | 2.641426 | 1.481267 | 1.481267 | 1.481267
41.214 | 20.6941 | 18.03646 | 13.62514 | 2.657639 | 1.470442 | 1.470442 | 1.470442
41.224 | 20.6834 | 17.99918 | 13.6195 | 2.684216 | 1.459896 | 1.459896 | 1.459896
41.234 | 20.6769 | 17.96273 | 13.61386 | 2.714169 | 1.449625 | 1.449625 | 1.449625
41.244 | 20.6713 | 17.92709 | 13.60821 | 2.744209 | 1.439626 | 1.439626 | 1.439626
41.254 | 20.6819 | 17.89225 | 13.60257 | 2.789647 | 1.429895 | 1.429895 | 1.429895
41.264 | 20.6595 | 17.85821 | 13.59692 | 2.801294 | 1.420429 | 1.420429 | 1.420429
41.274 | 20.6515 | 17.82494 | 13.59127 | 2.82656 | 1.411223 | 1.411223 | 1.411223
41.284 | 20.6374 | 17.79245 | 13.58562 | 2.844954 | 1.402276 | 1.402276 | 1.402276
41.2939 | 20.6348 | 17.76103 | 13.58002 | 2.873771 | 1.393669 | 1.393669 | 1.393669
41.3039 | 20.6384 | 17.73005 | 13.57437 | 2.908354 | 1.385226 | 1.385226 | 1.385226
41.3139 | 20.6306 | 17.69981 | 13.56871 | 2.930791 | 1.377032 | 1.377032 | 1.377032
41.3239 | 20.6325 | 17.67031 | 13.56305 | 2.96219 | 1.369086 | 1.369086 | 1.369086
41.3339 | 20.6028 | 17.64154 | 13.55739 | 2.961257 | 1.361383 | 1.361383 | 1.361383
41.3439 | 20.6201 | 17.6135 | 13.55173 | 3.0066 | 1.353923 | 1.353923 | 1.353923
41.3539 | 20.5901 | 17.58618 | 13.54607 | 3.003925 | 1.346703 | 1.346703 | 1.346703
41.3639 | 20.596 | 17.55956 | 13.5404 | 3.036437 | 1.339721 | 1.339721 | 1.339721
41.3739 | 20.591 | 17.53366 | 13.53473 | 3.057345 | 1.332974 | 1.332974 | 1.332974
41.3839 | 20.5747 | 17.50845 | 13.52906 | 3.066251 | 1.326462 | 1.326462 | 1.326462
41.3939 | 20.5693 | 17.48394 | 13.52339 | 3.085361 | 1.320183 | 1.320183 | 1.320183
41.4039 | 20.5673 | 17.46012 | 13.51772 | 3.107181 | 1.314134 | 1.314134 | 1.314134
41.4139 | 20.55 | 17.43699 | 13.51204 | 3.113013 | 1.308315 | 1.308315 | 1.308315
41.4239 | 20.5406 | 17.41454 | 13.50637 | 3.126063 | 1.302724 | 1.302724 | 1.302724
41.4339 | 20.514 | 17.39277 | 13.50069 | 3.121234 | 1.29736 | 1.29736 | 1.29736
41.4439 | 20.5449 | 17.37167 | 13.49501 | 3.17323 | 1.292222 | 1.292222 | 1.292222
41.4539 | 20.5062 | 17.35125 | 13.48932 | 3.154953 | 1.287308 | 1.287308 | 1.287308
41.4639 | 20.5119 | 17.33149 | 13.48364 | 3.180407 | 1.282618 | 1.282618 | 1.282618
41.4739 | 20.502 | 17.31241 | 13.47795 | 3.189594 | 1.278151 | 1.278151 | 1.278151
41.4839 | 20.4814 | 17.29398 | 13.47226 | 3.187416 | 1.273906 | 1.273906 | 1.273906
41.4939 | 20.4751 | 17.27622 | 13.46658 | 3.198876 | 1.269883 | 1.269883 | 1.269883
41.5039 | 20.5006 | 17.25912 | 13.46088 | 3.241476 | 1.26608 | 1.26608 | 1.26608
41.5139 | 20.4796 | 17.24268 | 13.45519 | 3.236918 | 1.262497 | 1.262497 | 1.262497
41.5239 | 20.476 | 17.2269 | 13.4495 | 3.249103 | 1.259134 | 1.259134 | 1.259134
41.5339 | 20.4617 | 17.21177 | 13.4438 | 3.249932 | 1.255989 | 1.255989 | 1.255989
41.5439 | 20.4469 | 17.19729 | 13.4381 | 3.249607 | 1.253064 | 1.253064 | 1.253064
41.5539 | 20.458 | 17.18347 | 13.4324 | 3.274529 | 1.250356 | 1.250356 | 1.250356
41.5639 | 20.4608 | 17.1703 | 13.4267 | 3.2905 | 1.247867 | 1.247867 | 1.247867
41.5739 | 20.4546 | 17.15778 | 13.421 | 3.296819 | 1.245595 | 1.245595 | 1.245595
41.5839 | 20.4431 | 17.14591 | 13.41529 | 3.297189 | 1.24354 | 1.24354 | 1.24354
41.5939 | 20.4305 | 17.13469 | 13.40958 | 3.295809 | 1.241702 | 1.241702 | 1.241702
41.6039 | 20.4162 | 17.12412 | 13.40388 | 3.292081 | 1.240081 | 1.240081 | 1.240081
41.6139 | 20.4412 | 17.1142 | 13.39817 | 3.327005 | 1.238676 | 1.238676 | 1.238676
41.6239 | 20.443 | 17.10492 | 13.39245 | 3.338081 | 1.237488 | 1.237488 | 1.237488
41.6339 | 20.423 | 17.09629 | 13.38674 | 3.32671 | 1.236516 | 1.236516 | 1.236516
41.6439 | 20.4092 | 17.08831 | 13.38103 | 3.320892 | 1.235761 | 1.235761 | 1.235761
41.6539 | 20.4022 | 17.08097 | 13.37531 | 3.321227 | 1.235221 | 1.235221 | 1.235221
41.6639 | 20.3994 | 17.07428 | 13.36959 | 3.325116 | 1.234898 | 1.234898 | 1.234898
41.6739 | 20.4176 | 17.06824 | 13.36387 | 3.349356 | 1.234791 | 1.234791 | 1.234791
41.6839 | 20.4019 | 17.06285 | 13.35815 | 3.339048 | 1.234901 | 1.234901 | 1.234901
41.6939 | 20.3858 | 17.05811 | 13.35243 | 3.32769 | 1.235228 | 1.235228 | 1.235228
41.7039 | 20.3655 | 17.05402 | 13.3467 | 3.311481 | 1.235772 | 1.235772 | 1.235772
41.7139 | 20.3699 | 17.05058 | 13.34098 | 3.319319 | 1.236535 | 1.236535 | 1.236535
41.7239 | 20.3718 | 17.0478 | 13.33525 | 3.324002 | 1.237517 | 1.237517 | 1.237517
41.7339 | 20.3642 | 17.04568 | 13.32952 | 3.318525 | 1.238719 | 1.238719 | 1.238719
41.7439 | 20.3491 | 17.04421 | 13.32379 | 3.304885 | 1.240143 | 1.240143 | 1.240143
41.7539 | 20.3321 | 17.04342 | 13.31805 | 3.288678 | 1.241789 | 1.241789 | 1.241789
41.7639 | 20.3171 | 17.0433 | 13.31232 | 3.273797 | 1.243661 | 1.243661 | 1.243661
41.7739 | 20.3356 | 17.04386 | 13.30658 | 3.291736 | 1.24576 | 1.24576 | 1.24576
41.7839 | 20.3187 | 17.04511 | 13.30085 | 3.273587 | 1.248089 | 1.248089 | 1.248089
41.7939 | 20.3171 | 17.04706 | 13.29511 | 3.270041 | 1.25065 | 1.25065 | 1.25065
41.8039 | 20.2811 | 17.04971 | 13.28937 | 3.231389 | 1.253448 | 1.253448 | 1.253448
41.8139 | 20.2914 | 17.05308 | 13.28363 | 3.238319 | 1.256485 | 1.256485 | 1.256485
41.8239 | 20.2681 | 17.05718 | 13.27788 | 3.210919 | 1.259766 | 1.259766 | 1.259766
41.8339 | 20.2905 | 17.06203 | 13.27214 | 3.228475 | 1.263296 | 1.263296 | 1.263296
41.8439 | 20.2539 | 17.06763 | 13.26639 | 3.186271 | 1.267079 | 1.267079 | 1.267079
41.8539 | 20.2536 | 17.07401 | 13.26064 | 3.179592 | 1.271121 | 1.271121 | 1.271121
41.8639 | 20.2494 | 17.08118 | 13.25489 | 3.168219 | 1.275429 | 1.275429 | 1.275429
41.8738 | 20.2361 | 17.08908 | 13.2492 | 3.147023 | 1.279959 | 1.279959 | 1.279959
41.8838 | 20.233 | 17.09789 | 13.24345 | 3.135111 | 1.284813 | 1.284813 | 1.284813
41.8938 | 20.2201 | 17.10756 | 13.2377 | 3.112543 | 1.289954 | 1.289954 | 1.289954
41.9038 | 20.2039 | 17.1181 | 13.23194 | 3.085795 | 1.295388 | 1.295388 | 1.295388
41.9138 | 20.2317 | 17.12956 | 13.22618 | 3.102143 | 1.301124 | 1.301124 | 1.301124
41.9238 | 20.2088 | 17.14194 | 13.22043 | 3.066859 | 1.307171 | 1.307171 | 1.307171
41.9338 | 20.1857 | 17.15528 | 13.21467 | 3.030417 | 1.313539 | 1.313539 | 1.313539
41.9438 | 20.19 | 17.16961 | 13.20891 | 3.020385 | 1.320236 | 1.320236 | 1.320236
41.9538 | 20.167 | 17.18497 | 13.20314 | 2.982035 | 1.327274 | 1.327274 | 1.327274
41.9638 | 20.1821 | 17.20137 | 13.19738 | 2.980733 | 1.334662 | 1.334662 | 1.334662
41.9738 | 20.1726 | 17.21885 | 13.19162 | 2.953747 | 1.342412 | 1.342412 | 1.342412
41.9838 | 20.1549 | 17.23746 | 13.18585 | 2.917443 | 1.350536 | 1.350536 | 1.350536
41.9938 | 20.142 | 17.25722 | 13.18008 | 2.884783 | 1.359045 | 1.359045 | 1.359045
42.0038 | 20.1467 | 17.27817 | 13.17431 | 2.868531 | 1.367952 | 1.367952 | 1.367952
42.0138 | 20.1349 | 17.30035 | 13.16854 | 2.834548 | 1.37727 | 1.37727 | 1.37727
42.0238 | 20.147 | 17.32381 | 13.16277 | 2.823194 | 1.387012 | 1.387012 | 1.387012
42.0338 | 20.1274 | 17.34857 | 13.157 | 2.778829 | 1.397191 | 1.397191 | 1.397191
42.0438 | 20.1105 | 17.37469 | 13.15122 | 2.735809 | 1.407822 | 1.407822 | 1.407822
42.0538 | 20.1098 | 17.40221 | 13.14545 | 2.707592 | 1.41892 | 1.41892 | 1.41892
42.0638 | 20.1172 | 17.43117 | 13.13967 | 2.686031 | 1.430499 | 1.430499 | 1.430499
42.0738 | 20.0995 | 17.46162 | 13.13389 | 2.637883 | 1.442575 | 1.442575 | 1.442575
42.0838 | 20.1107 | 17.4936 | 13.12811 | 2.617097 | 1.455163 | 1.455163 | 1.455163
42.0938 | 20.0741 | 17.52717 | 13.12233 | 2.546925 | 1.468281 | 1.468281 | 1.468281
42.1038 | 20.078 | 17.56238 | 13.11655 | 2.515618 | 1.481944 | 1.481944 | 1.481944
42.1138 | 20.0742 | 17.59928 | 13.11077 | 2.474923 | 1.49617 | 1.49617 | 1.49617
42.1238 | 20.0545 | 17.63791 | 13.10498 | 2.416589 | 1.510976 | 1.510976 | 1.510976
42.1338 | 20.0807 | 17.67834 | 13.0992 | 2.402359 | 1.526381 | 1.526381 | 1.526381
42.1438 | 20.0362 | 17.72062 | 13.09341 | 2.31558 | 1.542403 | 1.542403 | 1.542403
42.1538 | 20.0574 | 17.76481 | 13.08762 | 2.292594 | 1.559061 | 1.559061 | 1.559061
42.1638 | 20.0315 | 17.81096 | 13.08183 | 2.220543 | 1.576375 | 1.576375 | 1.576375
42.1738 | 20.0329 | 17.85913 | 13.07604 | 2.173767 | 1.594364 | 1.594364 | 1.594364
42.1838 | 20.0069 | 17.9094 | 13.07025 | 2.097504 | 1.613049 | 1.613049 | 1.613049
42.1938 | 20.0025 | 17.96181 | 13.06446 | 2.040693 | 1.63245 | 1.63245 | 1.63245
42.2038 | 19.998 | 18.01643 | 13.05866 | 1.98157 | 1.652589 | 1.652589 | 1.652589
42.2138 | 19.997 | 18.07333 | 13.05287 | 1.923669 | 1.673488 | 1.673488 | 1.673488
42.2238 | 19.9698 | 18.13258 | 13.04707 | 1.837223 | 1.695169 | 1.695169 | 1.695169
42.2338 | 19.9496 | 18.19423 | 13.04127 | 1.755365 | 1.717655 | 1.717655 | 1.717655
42.2438 | 19.9439 | 18.25838 | 13.03547 | 1.685525 | 1.740968 | 1.740968 | 1.740968
42.2538 | 19.9533 | 18.32507 | 13.02967 | 1.628233 | 1.765132 | 1.765132 | 1.765132
42.2638 | 19.9388 | 18.39438 | 13.02387 | 1.544415 | 1.790171 | 1.790171 | 1.790171
42.2738 | 19.9004 | 18.4664 | 13.01807 | 1.433999 | 1.816111 | 1.816111 | 1.816111
42.2838 | 19.8842 | 18.54119 | 13.01226 | 1.34301 | 1.842975 | 1.842975 | 1.842975
42.2938 | 19.8765 | 18.61883 | 13.00646 | 1.257672 | 1.870789 | 1.870789 | 1.870789
42.3038 | 19.8994 | 18.69939 | 13.00065 | 1.200008 | 1.899579 | 1.899579 | 1.899579
42.3138 | 19.8714 | 18.78296 | 12.99485 | 1.088438 | 1.929372 | 1.929372 | 1.929372
42.3238 | 19.8497 | 18.86962 | 12.98904 | 0.9800843 | 1.960192 | 1.960192 | 1.960192
42.3338 | 19.8265 | 18.95943 | 12.98323 | 0.8670651 | 1.992069 | 1.992069 | 1.992069
42.3438 | 19.8278 | 19.0525 | 12.97742 | 0.7752996 | 2.025027 | 2.025027 | 2.025027
42.3538 | 19.8444 | 19.14889 | 12.97161 | 0.6955058 | 2.059096 | 2.059096 | 2.059096
42.3638 | 19.8234 | 19.2487 | 12.9658 | 0.574699 | 2.094302 | 2.094302 | 2.094302
42.3738 | 19.786 | 19.352 | 12.95998 | 0.4339979 | 2.130673 | 2.130673 | 2.130673
42.3838 | 19.7863 | 19.45888 | 12.95417 | 0.3274176 | 2.168238 | 2.168238 | 2.168238
42.3938 | 19.7592 | 19.56942 | 12.94835 | 0.1897767 | 2.207024 | 2.207024 | 2.207024
42.4038 | 19.7727 | 19.68371 | 12.94253 | 0.08899078 | 2.247058 | 2.247058 | 2.247058
42.4138 | 19.7529 | 19.80182 | 12.93672 | -0.04892005 | 2.288368 | 2.288368 | 2.288368
42.4238 | 19.7108 | 19.92384 | 12.9309 | -0.2130362 | 2.330979 | 2.330979 | 2.330979
42.4338 | 19.6914 | 20.04984 | 12.92508 | -0.3584363 | 2.374919 | 2.374919 | 2.374919
42.4438 | 19.6573 | 20.17989 | 12.91926 | -0.5225919 | 2.420211 | 2.420211 | 2.420211
42.4538 | 19.6794 | 20.31408 | 12.91344 | -0.6346775 | 2.46688 | 2.46688 | 2.46688
42.4637 | 19.6297 | 20.45109 | 12.90767 | -0.8213851 | 2.514471 | 2.514471 | 2.514471
42.4737 | 19.6144 | 20.59367 | 12.90185 | -0.9792746 | 2.563942 | 2.563942 | 2.563942
42.4837 | 19.5826 | 20.74057 | 12.89602 | -1.157969 | 2.614848 | 2.614848 | 2.614848
42.4937 | 19.5581 | 20.89181 | 12.8902 | -1.33371 | 2.667204 | 2.667204 | 2.667204
42.5037 | 19.5647 | 21.04743 | 12.88437 | -1.482731 | 2.72102 | 2.72102 | 2.72102
42.5137 | 19.5165 | 21.20745 | 12.87854 | -1.690953 | 2.776303 | 2.776303 | 2.776303
42.5237 | 19.4895 | 21.37188 | 12.87272 | -1.882385 | 2.833056 | 2.833056 | 2.833056
42.5337 | 19.4797 | 21.54071 | 12.86689 | -2.061013 | 2.891275 | 2.891275 | 2.891275
42.5437 | 19.4382 | 21.71391 | 12.86106 | -2.275711 | 2.950951 | 2.950951 | 2.950951
42.5537 | 19.4282 | 21.89143 | 12.85523 | -2.46323 | 3.012068 | 3.012068 | 3.012068
42.5637 | 19.4078 | 22.0732 | 12.84939 | -2.665395 | 3.0746 | 3.0746 | 3.0746
42.5737 | 19.3695 | 22.25911 | 12.84356 | -2.88961 | 3.138516 | 3.138516 | 3.138516
42.5837 | 19.3548 | 22.44904 | 12.83773 | -3.094245 | 3.203773 | 3.203773 | 3.203773
42.5937 | 19.3144 | 22.64284 | 12.83189 | -3.328439 | 3.270315 | 3.270315 | 3.270315
42.6037 | 19.2973 | 22.8403 | 12.82606 | -3.542998 | 3.33808 | 3.33808 | 3.33808
42.6137 | 19.2716 | 23.04119 | 12.82022 | -3.769589 | 3.406989 | 3.406989 | 3.406989
42.6237 | 19.2477 | 23.24524 | 12.81438 | -3.997538 | 3.476951 | 3.476951 | 3.476951
42.6337 | 19.2141 | 23.45213 | 12.80855 | -4.238028 | 3.547861 | 3.547861 | 3.547861
42.6437 | 19.1874 | 23.66149 | 12.80271 | -4.474094 | 3.619596 | 3.619596 | 3.619596
42.6537 | 19.1641 | 23.87292 | 12.79687 | -4.708825 | 3.692019 | 3.692019 | 3.692019
42.6637 | 19.1618 | 24.08596 | 12.79103 | -4.924158 | 3.764977 | 3.764977 | 3.764977
42.6737 | 19.1253 | 24.30008 | 12.78518 | -5.174778 | 3.838298 | 3.838298 | 3.838298
42.6837 | 19.0932 | 24.51471 | 12.77934 | -5.421515 | 3.911791 | 3.911791 | 3.911791
42.6937 | 19.0534 | 24.72925 | 12.7735 | -5.675849 | 3.98525 | 3.98525 | 3.98525
42.7037 | 19.0478 | 24.943 | 12.76766 | -5.895204 | 4.058449 | 4.058449 | 4.058449
42.7137 | 19.0326 | 25.15525 | 12.76181 | -6.122651 | 4.131147 | 4.131147 | 4.131147
42.7237 | 19.0006 | 25.36522 | 12.75597 | -6.364616 | 4.203083 | 4.203083 | 4.203083
42.7337 | 18.9609 | 25.57207 | 12.75012 | -6.611174 | 4.273985 | 4.273985 | 4.273985
42.7437 | 18.9356 | 25.77496 | 12.74427 | -6.839358 | 4.343562 | 4.343562 | 4.343562
42.7537 | 18.9232 | 25.97297 | 12.73843 | -7.049768 | 4.411514 | 4.411514 | 4.411514
42.7637 | 18.8915 | 26.16517 | 12.73258 | -7.273668 | 4.47753 | 4.47753 | 4.47753
42.7737 | 18.8485 | 26.35061 | 12.72673 | -7.502106 | 4.541292 | 4.541292 | 4.541292
42.7837 | 18.7974 | 26.52831 | 12.72088 | -7.73091 | 4.602477 | 4.602477 | 4.602477
42.7937 | 18.8014 | 26.69731 | 12.71503 | -7.895912 | 4.660761 | 4.660761 | 4.660761
42.8037 | 18.7619 | 26.85664 | 12.70918 | -8.094741 | 4.715821 | 4.715821 | 4.715821
42.8137 | 18.7291 | 27.00535 | 12.70333 | -8.276254 | 4.767343 | 4.767343 | 4.767343
42.8237 | 18.6913 | 27.14253 | 12.69747 | -8.451232 | 4.81502 | 4.81502 | 4.81502
42.8337 | 18.6537 | 27.2673 | 12.69162 | -8.6136 | 4.85856 | 4.85856 | 4.85856
42.8437 | 18.643 | 27.37883 | 12.68577 | -8.735832 | 4.897689 | 4.897689 | 4.897689
42.8537 | 18.6002 | 27.47637 | 12.67991 | -8.876174 | 4.932154 | 4.932154 | 4.932154
42.8637 | 18.5544 | 27.55924 | 12.67406 | -9.00484 | 4.961728 | 4.961728 | 4.961728
42.8737 | 18.5474 | 27.62683 | 12.6682 | -9.079433 | 4.986211 | 4.986211 | 4.986211
42.8837 | 18.5039 | 27.67865 | 12.66234 | -9.174751 | 5.005436 | 5.005436 | 5.005436
42.8937 | 18.4859 | 27.71428 | 12.65649 | -9.228381 | 5.019265 | 5.019265 | 5.019265
42.9037 | 18.4315 | 27.73343 | 12.65063 | -9.301933 | 5.027601 | 5.027601 | 5.027601
42.9137 | 18.4048 | 27.73592 | 12.64477 | -9.331116 | 5.030382 | 5.030382 | 5.030382
42.9237 | 18.3779 | 27.72165 | 12.63891 | -9.343751 | 5.02758 | 5.02758 | 5.02758
42.9337 | 18.3559 | 27.69068 | 12.63305 | -9.334778 | 5.019208 | 5.019208 | 5.019208
42.9437 | 18.3033 | 27.64314 | 12.62719 | -9.339839 | 5.005315 | 5.005315 | 5.005315
42.9537 | 18.2838 | 27.57929 | 12.62133 | -9.295492 | 4.985987 | 4.985987 | 4.985987
42.9637 | 18.236 | 27.49949 | 12.61547 | -9.263492 | 4.96134 | 4.96134 | 4.96134
42.9737 | 18.2194 | 27.4042 | 12.60961 | -9.184796 | 4.931529 | 4.931529 | 4.931529
42.9837 | 18.1958 | 27.29395 | 12.60375 | -9.098148 | 4.896734 | 4.896734 | 4.896734
42.9937 | 18.1213 | 27.16938 | 12.59788 | -9.048077 | 4.857165 | 4.857165 | 4.857165
43.0037 | 18.1178 | 27.03118 | 12.59202 | -8.913381 | 4.813054 | 4.813054 | 4.813054
43.0137 | 18.0637 | 26.88013 | 12.58616 | -8.816428 | 4.764657 | 4.764657 | 4.764657
43.0237 | 18.0575 | 26.71703 | 12.58029 | -8.659528 | 4.712245 | 4.712245 | 4.712245
43.0337 | 18.0006 | 26.54275 | 12.57443 | -8.542148 | 4.656107 | 4.656107 | 4.656107
43.0436 | 17.9683 | 26.36011 | 12.56862 | -8.391814 | 4.597165 | 4.597165 | 4.597165
43.0536 | 17.9508 | 26.16626 | 12.56275 | -8.21546 | 4.534502 | 4.534502 | 4.534502
43.0636 | 17.8952 | 25.96395 | 12.55689 | -8.068748 | 4.46902 | 4.46902 | 4.46902
43.0736 | 17.8829 | 25.75411 | 12.55102 | -7.871213 | 4.401031 | 4.401031 | 4.401031
43.0836 | 17.8299 | 25.53768 | 12.54515 | -7.707778 | 4.330842 | 4.330842 | 4.330842
43.0936 | 17.8196 | 25.31556 | 12.53929 | -7.495955 | 4.258757 | 4.258757 | 4.258757
43.1036 | 17.7733 | 25.08864 | 12.53342 | -7.315337 | 4.185073 | 4.185073 | 4.185073
43.1136 | 17.7254 | 24.85778 | 12.52755 | -7.132385 | 4.110079 | 4.110079 | 4.110079
43.1236 | 17.7142 | 24.62383 | 12.52168 | -6.909631 | 4.034051 | 4.034051 | 4.034051
43.1336 | 17.6762 | 24.38757 | 12.51581 | -6.711368 | 3.957253 | 3.957253 | 3.957253
43.1436 | 17.6529 | 24.14974 | 12.50994 | -6.496845 | 3.879935 | 3.879935 | 3.879935
43.1536 | 17.6157 | 23.91107 | 12.50407 | -6.295367 | 3.802333 | 3.802333 | 3.802333
43.1636 | 17.5705 | 23.6722 | 12.4982 | -6.101696 | 3.724666 | 3.724666 | 3.724666
43.1736 | 17.5572 | 23.43374 | 12.49233 | -5.876538 | 3.647137 | 3.647137 | 3.647137
43.1836 | 17.5114 | 23.19626 | 12.48646 | -5.684857 | 3.569934 | 3.569934 | 3.569934
43.1936 | 17.4763 | 22.96027 | 12.48058 | -5.483967 | 3.493228 | 3.493228 | 3.493228
43.2036 | 17.4566 | 22.72623 | 12.47471 | -5.269628 | 3.417172 | 3.417172 | 3.417172
43.2136 | 17.416 | 22.49456 | 12.46884 | -5.078562 | 3.341908 | 3.341908 | 3.341908
43.2236 | 17.3991 | 22.26564 | 12.46297 | -4.866535 | 3.267557 | 3.267557 | 3.267557
43.2336 | 17.3379 | 22.03978 | 12.45709 | -4.70188 | 3.194229 | 3.194229 | 3.194229
43.2436 | 17.3415 | 21.81728 | 12.45122 | -4.475779 | 3.12202 | 3.12202 | 3.12202
43.2536 | 17.2808 | 21.59838 | 12.44534 | -4.317579 | 3.051012 | 3.051012 | 3.051012
43.2636 | 17.2653 | 21.38329 | 12.43947 | -4.11799 | 2.981273 | 2.981273 | 2.981273
43.2736 | 17.2292 | 21.17219 | 12.4336 | -3.942988 | 2.912864 | 2.912864 | 2.912864
43.2836 | 17.1811 | 20.96521 | 12.42772 | -3.784113 | 2.845831 | 2.845831 | 2.845831
43.2936 | 17.1835 | 20.76248 | 12.42185 | -3.578982 | 2.780212 | 2.780212 | 2.780212
43.3036 | 17.1398 | 20.56408 | 12.41597 | -3.424279 | 2.716037 | 2.716037 | 2.716037
43.3136 | 17.0934 | 20.37007 | 12.41009 | -3.276668 | 2.653325 | 2.653325 | 2.653325
43.3236 | 17.0763 | 20.18049 | 12.40422 | -3.104189 | 2.592091 | 2.592091 | 2.592091
43.3336 | 17.0374 | 19.99536 | 12.39834 | -2.957963 | 2.532341 | 2.532341 | 2.532341
43.3436 | 17.0252 | 19.8147 | 12.39246 | -2.789495 | 2.474077 | 2.474077 | 2.474077
43.3536 | 16.9528 | 19.63847 | 12.38659 | -2.685669 | 2.417294 | 2.417294 | 2.417294
43.3636 | 16.9451 | 19.46666 | 12.38071 | -2.521561 | 2.361983 | 2.361983 | 2.361983
43.3736 | 16.92 | 19.29923 | 12.37483 | -2.379232 | 2.308133 | 2.308133 | 2.308133
43.3836 | 16.8882 | 19.13613 | 12.36896 | -2.247933 | 2.255726 | 2.255726 | 2.255726
43.3936 | 16.8556 | 18.9773 | 12.36308 | -2.121705 | 2.204742 | 2.204742 | 2.204742
43.4036 | 16.8083 | 18.82268 | 12.3572 | -2.014383 | 2.155161 | 2.155161 | 2.155161
43.4136 | 16.7948 | 18.6722 | 12.35132 | -1.877396 | 2.106958 | 2.106958 | 2.106958
43.4236 | 16.7873 | 18.52576 | 12.34544 | -1.738464 | 2.060107 | 2.060107 | 2.060107
43.4336 | 16.723 | 18.38331 | 12.33957 | -1.660307 | 2.014581 | 2.014581 | 2.014581
43.4436 | 16.6992 | 18.24474 | 12.33369 | -1.545539 | 1.970351 | 1.970351 | 1.970351
43.4536 | 16.6708 | 18.10997 | 12.32781 | -1.43917 | 1.927387 | 1.927387 | 1.927387
43.4636 | 16.6668 | 17.97891 | 12.32193 | -1.312111 | 1.885661 | 1.885661 | 1.885661
43.4736 | 16.6244 | 17.85147 | 12.31605 | -1.22707 | 1.84514 | 1.84514 | 1.84514
43.4836 | 16.5789 | 17.72755 | 12.31017 | -1.148653 | 1.805794 | 1.805794 | 1.805794
43.4936 | 16.5689 | 17.60707 | 12.30429 | -1.038168 | 1.767592 | 1.767592 | 1.767592
43.5036 | 16.5354 | 17.48992 | 12.29841 | -0.9545204 | 1.730503 | 1.730503 | 1.730503
43.5136 | 16.523 | 17.37602 | 12.29253 | -0.8530178 | 1.694495 | 1.694495 | 1.694495
43.5236 | 16.455 | 17.26527 | 12.28665 | -0.8102682 | 1.659538 | 1.659538 | 1.659538
43.5336 | 16.4458 | 17.15758 | 12.28077 | -0.7117799 | 1.625602 | 1.625602 | 1.625602
43.5436 | 16.4169 | 17.05286 | 12.27489 | -0.6359627 | 1.592656 | 1.592656 | 1.592656
43.5536 | 16.395 | 16.95103 | 12.26901 | -0.5560274 | 1.560671 | 1.560671 | 1.560671
43.5636 | 16.3433 | 16.85199 | 12.26313 | -0.5086868 | 1.529618 | 1.529618 | 1.529618
43.5736 | 16.322 | 16.75566 | 12.25725 | -0.4336553 | 1.499467 | 1.499467 | 1.499467
43.5836 | 16.2775 | 16.66195 | 12.25137 | -0.3844486 | 1.470192 | 1.470192 | 1.470192
43.5936 | 16.2684 | 16.57079 | 12.24549 | -0.3023852 | 1.441764 | 1.441764 | 1.441764
43.6036 | 16.2196 | 16.48208 | 12.23961 | -0.2624842 | 1.414157 | 1.414157 | 1.414157
43.6136 | 16.1862 | 16.39577 | 12.23373 | -0.2095682 | 1.387345 | 1.387345 | 1.387345
43.6236 | 16.1541 | 16.31176 | 12.22785 | -0.1576598 | 1.361302 | 1.361302 | 1.361302
43.6335 | 16.1198 | 16.23078 | 12.22203 | -0.1109764 | 1.336248 | 1.336248 | 1.336248
43.6435 | 16.11 | 16.15114 | 12.21615 | -0.04114361 | 1.311664 | 1.311664 | 1.311664
43.6535 | 16.0465 | 16.0736 | 12.21027 | -0.02710323 | 1.287777 | 1.287777 | 1.287777
43.6635 | 16.019 | 15.99809 | 12.20439 | 0.02091268 | 1.264565 | 1.264565 | 1.264565
43.6735 | 15.9884 | 15.92453 | 12.19851 | 0.06387066 | 1.242006 | 1.242006 | 1.242006
43.6835 | 15.9562 | 15.85287 | 12.19263 | 0.1033348 | 1.220078 | 1.220078 | 1.220078
43.6935 | 15.9368 | 15.78303 | 12.18675 | 0.1537665 | 1.198761 | 1.198761 | 1.198761
43.7035 | 15.8712 | 15.71497 | 12.18087 | 0.1562263 | 1.178034 | 1.178034 | 1.178034
43.7135 | 15.8594 | 15.64863 | 12.17499 | 0.2107721 | 1.157879 | 1.157879 | 1.157879
43.7235 | 15.8165 | 15.58394 | 12.16911 | 0.2325609 | 1.138276 | 1.138276 | 1.138276
43.7335 | 15.8162 | 15.52085 | 12.16323 | 0.2953468 | 1.119207 | 1.119207 | 1.119207
43.7435 | 15.7382 | 15.45932 | 12.15735 | 0.2788829 | 1.100655 | 1.100655 | 1.100655
43.7535 | 15.7189 | 15.39928 | 12.15147 | 0.3196197 | 1.082603 | 1.082603 | 1.082603
43.7635 | 15.7028 | 15.34069 | 12.14559 | 0.3621069 | 1.065033 | 1.065033 | 1.065033
43.7735 | 15.6604 | 15.28351 | 12.13971 | 0.3768914 | 1.047932 | 1.047932 | 1.047932
43.7835 | 15.6332 | 15.22768 | 12.13383 | 0.4055195 | 1.031282 | 1.031282 | 1.031282
43.7935 | 15.5731 | 15.17316 | 12.12796 | 0.3999355 | 1.01507 | 1.01507 | 1.01507
43.8035 | 15.559 | 15.11992 | 12.12208 | 0.4390823 | 0.9992805 | 0.9992805 | 0.9992805
43.8135 | 15.5534 | 15.0679 | 12.1162 | 0.4855011 | 0.9839005 | 0.9839005 | 0.9839005
43.8235 | 15.4782 | 15.01707 | 12.11032 | 0.4611319 | 0.9689165 | 0.9689165 | 0.9689165
43.8335 | 15.4637 | 14.96739 | 12.10444 | 0.4963128 | 0.9543156 | 0.9543156 | 0.9543156
43.8435 | 15.4335 | 14.91882 | 12.09856 | 0.5146812 | 0.9400856 | 0.9400856 | 0.9400856
43.8535 | 15.3926 | 14.87133 | 12.09268 | 0.521273 | 0.9262144 | 0.9262144 | 0.9262144
43.8635 | 15.3692 | 14.82488 | 12.08681 | 0.5443226 | 0.9126905 | 0.9126905 | 0.9126905
43.8735 | 15.3336 | 14.77944 | 12.08093 | 0.5541627 | 0.8995031 | 0.8995031 | 0.8995031
43.8835 | 15.3196 | 14.73497 | 12.07505 | 0.584626 | 0.8866412 | 0.8866412 | 0.8866412
43.8935 | 15.2647 | 14.69146 | 12.06917 | 0.5732434 | 0.8740945 | 0.8740945 | 0.8740945
43.9035 | 15.234 | 14.64886 | 12.0633 | 0.5851447 | 0.8618531 | 0.8618531 | 0.8618531
43.9135 | 15.2326 | 14.60714 | 12.05742 | 0.6254583 | 0.8499075 | 0.8499075 | 0.8499075
43.9235 | 15.1625 | 14.56629 | 12.05154 | 0.5962118 | 0.8382486 | 0.8382486 | 0.8382486
43.9335 | 15.1346 | 14.52627 | 12.04567 | 0.6083326 | 0.8268671 | 0.8268671 | 0.8268671
43.9435 | 15.1255 | 14.48705 | 12.03979 | 0.6384457 | 0.8157548 | 0.8157548 | 0.8157548
43.9535 | 15.0817 | 14.44862 | 12.03391 | 0.6330762 | 0.8049033 | 0.8049033 | 0.8049033
43.9635 | 15.0537 | 14.41095 | 12.02804 | 0.6427481 | 0.7943045 | 0.7943045 | 0.7943045
43.9735 | 14.9939 | 14.37402 | 12.02216 | 0.6198843 | 0.7839509 | 0.7839509 | 0.7839509
43.9835 | 14.9798 | 14.33779 | 12.01629 | 0.642007 | 0.773835 | 0.773835 | 0.773835
43.9935 | 14.9705 | 14.30226 | 12.01041 | 0.6682378 | 0.7639496 | 0.7639496 | 0.7639496
44.0035 | 14.911 | 14.2674 | 12.00454 | 0.6435969 | 0.7542881 | 0.7542881 | 0.7542881
44.0135 | 14.8672 | 14.2332 | 11.99866 | 0.6340046 | 0.7448436 | 0.7448436 | 0.7448436
44.0235 | 14.8583 | 14.19962 | 11.99279 | 0.65868 | 0.7356097 | 0.7356097 | 0.7356097
44.0335 | 14.8432 | 14.16666 | 11.98692 | 0.6765414 | 0.7265804 | 0.7265804 | 0.7265804
44.0435 | 14.7809 | 14.13429 | 11.98104 | 0.6466069 | 0.7177496 | 0.7177496 | 0.7177496
44.0535 | 14.7506 | 14.10251 | 11.97517 | 0.6480933 | 0.7091117 | 0.7091117 | 0.7091117
44.0635 | 14.7319 | 14.07128 | 11.9693 | 0.6606175 | 0.7006611 | 0.7006611 | 0.7006611
44.0735 | 14.7116 | 14.0406 | 11.96343 | 0.6709954 | 0.6923925 | 0.6923925 | 0.6923925
44.0835 | 14.6745 | 14.01046 | 11.95756 | 0.6640424 | 0.6843008 | 0.6843008 | 0.6843008
44.0935 | 14.6098 | 13.98083 | 11.95168 | 0.6289733 | 0.6763809 | 0.6763809 | 0.6763809
44.1035 | 14.6124 | 13.9517 | 11.94581 | 0.6607025 | 0.6686281 | 0.6686281 | 0.6686281
44.1135 | 14.5839 | 13.92306 | 11.93994 | 0.6608441 | 0.6610378 | 0.6610378 | 0.6610378
44.1235 | 14.5483 | 13.89489 | 11.93407 | 0.6534108 | 0.6536056 | 0.6536056 | 0.6536056
44.1335 | 14.4946 | 13.86718 | 11.9282 | 0.6274163 | 0.646327 | 0.646327 | 0.646327
44.1435 | 14.4856 | 13.83993 | 11.92233 | 0.6456726 | 0.639198 | 0.639198 | 0.639198
44.1535 | 14.4621 | 13.81311 | 11.91646 | 0.6489916 | 0.6322146 | 0.6322146 | 0.6322146
44.1635 | 14.4377 | 13.78671 | 11.9106 | 0.6509853 | 0.6253728 | 0.6253728 | 0.6253728
44.1735 | 14.3731 | 13.76074 | 11.90473 | 0.6123647 | 0.618669 | 0.618669 | 0.618669
44.1835 | 14.3506 | 13.73516 | 11.89886 | 0.6154405 | 0.6120996 | 0.6120996 | 0.6120996
44.1935 | 14.3565 | 13.70998 | 11.89299 | 0.6465233 | 0.605661 | 0.605661 | 0.605661
44.2035 | 14.3063 | 13.68518 | 11.88713 | 0.6211233 | 0.5993498 | 0.5993498 | 0.5993498
44.2134 | 14.2695 | 13.661 | 11.88132 | 0.6085034 | 0.5932256 | 0.5932256 | 0.5932256
44.2234 | 14.2183 | 13.63693 | 11.87545 | 0.58137 | 0.5871586 | 0.5871586 | 0.5871586
44.2334 | 14.2422 | 13.61322 | 11.86959 | 0.6289819 | 0.5812097 | 0.5812097 | 0.5812097
44.2434 | 14.1998 | 13.58985 | 11.86372 | 0.6099479 | 0.5753759 | 0.5753759 | 0.5753759
44.2534 | 14.1382 | 13.56682 | 11.85786 | 0.5713766 | 0.5696543 | 0.5696543 | 0.5696543
44.2634 | 14.1299 | 13.54412 | 11.852 | 0.585776 | 0.5640423 | 0.5640423 | 0.5640423
44.2734 | 14.1164 | 13.52175 | 11.84613 | 0.5946544 | 0.5585372 | 0.5585372 | 0.5585372
44.2834 | 14.0769 | 13.49968 | 11.84027 | 0.5772194 | 0.5531364 | 0.5531364 | 0.5531364
44.2934 | 14.0253 | 13.47792 | 11.83441 | 0.5473784 | 0.5478374 | 0.5478374 | 0.5478374
44.3034 | 14.0069 | 13.45646 | 11.82855 | 0.5504387 | 0.5426377 | 0.5426377 | 0.5426377
44.3134 | 14.0135 | 13.43529 | 11.82269 | 0.5782074 | 0.5375351 | 0.5375351 | 0.5375351
44.3234 | 13.9482 | 13.41441 | 11.81683 | 0.5337913 | 0.5325272 | 0.5325272 | 0.5325272
44.3334 | 13.9267 | 13.3938 | 11.81097 | 0.5328965 | 0.527612 | 0.527612 | 0.527612
44.3434 | 13.9076 | 13.37347 | 11.80511 | 0.5341305 | 0.522787 | 0.522787 | 0.522787
44.3534 | 13.8926 | 13.3534 | 11.79925 | 0.5391982 | 0.5180506 | 0.5180506 | 0.5180506
44.3634 | 13.8511 | 13.33359 | 11.79339 | 0.5175069 | 0.5134003 | 0.5134003 | 0.5134003
44.3734 | 13.8099 | 13.31404 | 11.78754 | 0.4958613 | 0.5088346 | 0.5088346 | 0.5088346
44.3834 | 13.8135 | 13.29473 | 11.78168 | 0.5187682 | 0.5043511 | 0.5043511 | 0.5043511
44.3934 | 13.7688 | 13.27567 | 11.77582 | 0.4931319 | 0.4999485 | 0.4999485 | 0.4999485
44.4034 | 13.7332 | 13.25684 | 11.76997 | 0.4763593 | 0.4956245 | 0.4956245 | 0.4956245
44.4134 | 13.7324 | 13.23825 | 11.76411 | 0.4941539 | 0.4913779 | 0.4913779 | 0.4913779
44.4234 | 13.6944 | 13.21988 | 11.75826 | 0.4745226 | 0.4872063 | 0.4872063 | 0.4872063
44.4334 | 13.6619 | 13.20173 | 11.75241 | 0.4601689 | 0.4831087 | 0.4831087 | 0.4831087
44.4434 | 13.6418 | 13.1838 | 11.74655 | 0.457999 | 0.4790829 | 0.4790829 | 0.4790829
44.4534 | 13.6251 | 13.16608 | 11.7407 | 0.4590166 | 0.4751277 | 0.4751277 | 0.4751277
44.4634 | 13.5718 | 13.14857 | 11.73485 | 0.4232274 | 0.4712411 | 0.4712411 | 0.4712411
44.4734 | 13.5728 | 13.13126 | 11.729 | 0.4415354 | 0.467422 | 0.467422 | 0.467422
44.4834 | 13.5419 | 13.11415 | 11.72315 | 0.4277452 | 0.4636687 | 0.4636687 | 0.4636687
44.4934 | 13.5284 | 13.09724 | 11.7173 | 0.4311615 | 0.4599797 | 0.4599797 | 0.4599797
44.5034 | 13.4827 | 13.08051 | 11.71145 | 0.4021886 | 0.4563534 | 0.4563534 | 0.4563534
44.5134 | 13.4636 | 13.06397 | 11.7056 | 0.3996309 | 0.4527886 | 0.4527886 | 0.4527886
44.5234 | 13.4684 | 13.04761 | 11.69976 | 0.4207929 | 0.4492836 | 0.4492836 | 0.4492836
44.5334 | 13.3885 | 13.03142 | 11.69391 | 0.3570788 | 0.445837 | 0.445837 | 0.445837
44.5434 | 13.3948 | 13.01541 | 11.68806 | 0.3793927 | 0.4424475 | 0.4424475 | 0.4424475
44.5534 | 13.3802 | 12.99956 | 11.68222 | 0.3806392 | 0.4391136 | 0.4391136 | 0.4391136
44.5634 | 13.3516 | 12.98388 | 11.67638 | 0.3677222 | 0.4358339 | 0.4358339 | 0.4358339
44.5734 | 13.295 | 12.96835 | 11.67053 | 0.3266463 | 0.4326069 | 0.4326069 | 0.4326069
44.5834 | 13.3126 | 12.95298 | 11.66469 | 0.3596152 | 0.4294314 | 0.4294314 | 0.4294314
44.5934 | 13.2823 | 12.93777 | 11.65885 | 0.3445342 | 0.4263056 | 0.4263056 | 0.4263056
44.6034 | 13.2545 | 12.92269 | 11.65301 | 0.3318062 | 0.4232285 | 0.4232285 | 0.4232285
44.6134 | 13.2001 | 12.90776 | 11.64717 | 0.2923367 | 0.4201983 | 0.4201983 | 0.4201983
44.6234 | 13.2124 | 12.89297 | 11.64133 | 0.3194287 | 0.417214 | 0.417214 | 0.417214
44.6334 | 13.1736 | 12.87831 | 11.63549 | 0.2952878 | 0.4142737 | 0.4142737 | 0.4142737
44.6434 | 13.1585 | 12.86378 | 11.62965 | 0.294717 | 0.4113765 | 0.4113765 | 0.4113765
44.6534 | 13.1222 | 12.84938 | 11.62382 | 0.2728216 | 0.4085205 | 0.4085205 | 0.4085205
44.6634 | 13.0935 | 12.8351 | 11.61798 | 0.2584048 | 0.4057046 | 0.4057046 | 0.4057046
44.6734 | 13.0963 | 12.82093 | 11.61215 | 0.2753716 | 0.4029273 | 0.4029273 | 0.4029273
44.6834 | 13.0669 | 12.80687 | 11.60631 | 0.260026 | 0.4001872 | 0.4001872 | 0.4001872
44.6934 | 13.021 | 12.79293 | 11.60048 | 0.2280719 | 0.3974829 | 0.3974829 | 0.3974829
44.7034 | 13.0003 | 12.77909 | 11.59465 | 0.2212135 | 0.3948131 | 0.3948131 | 0.3948131
44.7134 | 12.9912 | 12.76535 | 11.58882 | 0.2258547 | 0.3921765 | 0.3921765 | 0.3921765
44.7234 | 12.9754 | 12.7517 | 11.58299 | 0.2236998 | 0.3895716 | 0.3895716 | 0.3895716
44.7334 | 12.9204 | 12.73815 | 11.57716 | 0.1822516 | 0.3869975 | 0.3869975 | 0.3869975
44.7434 | 12.928 | 12.72469 | 11.57133 | 0.2033149 | 0.3844526 | 0.3844526 | 0.3844526
44.7534 | 12.9082 | 12.71131 | 11.5655 | 0.1968922 | 0.381936 | 0.381936 | 0.381936
44.7634 | 12.8484 | 12.69801 | 11.55967 | 0.1503878 | 0.3794464 | 0.3794464 | 0.3794464
44.7734 | 12.8626 | 12.6848 | 11.55385 | 0.1778037 | 0.376983 | 0.376983 | 0.376983
44.7834 | 12.8327 | 12.67166 | 11.54802 | 0.1610443 | 0.3745444 | 0.3745444 | 0.3745444
44.7934 | 12.7999 | 12.65859 | 11.5422 | 0.141311 | 0.3721301 | 0.3721301 | 0.3721301
44.8033 | 12.7735 | 12.64572 | 11.53643 | 0.1277792 | 0.3697622 | 0.3697622 | 0.3697622
44.8133 | 12.7739 | 12.63279 | 11.53061 | 0.1411078 | 0.3673933 | 0.3673933 | 0.3673933
44.8233 | 12.7474 | 12.61993 | 11.52479 | 0.1274701 | 0.3650462 | 0.3650462 | 0.3650462
44.8333 | 12.7129 | 12.60713 | 11.51897 | 0.1057681 | 0.3627201 | 0.3627201 | 0.3627201
44.8433 | 12.6883 | 12.5944 | 11.51315 | 0.09390356 | 0.3604146 | 0.3604146 | 0.3604146
44.8533 | 12.6937 | 12.58172 | 11.50733 | 0.1119778 | 0.3581291 | 0.3581291 | 0.3581291
44.8633 | 12.6409 | 12.56911 | 11.50152 | 0.07179212 | 0.3558633 | 0.3558633 | 0.3558633
44.8733 | 12.6326 | 12.55655 | 11.4957 | 0.07604746 | 0.3536168 | 0.3536168 | 0.3536168
44.8833 | 12.6292 | 12.54406 | 11.48989 | 0.08514487 | 0.3513893 | 0.3513893 | 0.3513893
44.8933 | 12.5784 | 12.53162 | 11.48407 | 0.04678481 | 0.3491805 | 0.3491805 | 0.3491805
44.9033 | 12.5818 | 12.51923 | 11.47826 | 0.06256779 | 0.3469904 | 0.3469904 | 0.3469904
44.9133 | 12.5598 | 12.50691 | 11.47245 | 0.05289416 | 0.3448188 | 0.3448188 | 0.3448188
44.9233 | 12.5425 | 12.49464 | 11.46664 | 0.047864 | 0.3426657 | 0.3426657 | 0.3426657
44.9333 | 12.5048 | 12.48242 | 11.46083 | 0.02237749 | 0.340531 | 0.340531 | 0.340531
44.9433 | 12.5009 | 12.47027 | 11.45502 | 0.03063433 | 0.3384149 | 0.3384149 | 0.3384149
44.9533 | 12.4877 | 12.45817 | 11.44921 | 0.02953452 | 0.3363172 | 0.3363172 | 0.3363172
44.9633 | 12.4351 | 12.44612 | 11.44341 | -0.01102227 | 0.3342382 | 0.3342382 | 0.3342382
44.9733 | 12.4395 | 12.43414 | 11.4376 | 0.005363579 | 0.3321779 | 0.3321779 | 0.3321779
44.9833 | 12.435 | 12.42221 | 11.4318 | 0.01279172 | 0.3301365 | 0.3301365 | 0.3301365
44.9933 | 12.3734 | 12.41034 | 11.426 | -0.03693821 | 0.3281141 | 0.3281141 | 0.3281141
45.0033 | 12.3826 | 12.39853 | 11.42019 | -0.01592657 | 0.3261108 | 0.3261108 | 0.3261108
45.0133 | 12.367 | 12.38677 | 11.41439 | -0.01977386 | 0.3241267 | 0.3241267 | 0.3241267
45.0233 | 12.3287 | 12.37508 | 11.40859 | -0.04638065 | 0.3221621 | 0.3221621 | 0.3221621
45.0333 | 12.3062 | 12.36345 | 11.4028 | -0.05724701 | 0.3202169 | 0.3202169 | 0.3202169
45.0433 | 12.3026 | 12.35187 | 11.397 | -0.04927357 | 0.3182914 | 0.3182914 | 0.3182914
45.0533 | 12.2698 | 12.34036 | 11.3912 | -0.07056053 | 0.3163857 | 0.3163857 | 0.3163857
45.0633 | 12.2599 | 12.32891 | 11.38541 | -0.06900827 | 0.3144998 | 0.3144998 | 0.3144998
45.0733 | 12.2423 | 12.31752 | 11.37962 | -0.07521693 | 0.3126339 | 0.3126339 | 0.3126339
45.0833 | 12.2058 | 12.30619 | 11.37382 | -0.1003868 | 0.3107879 | 0.3107879 | 0.3107879
45.0933 | 12.2144 | 12.29492 | 11.36803 | -0.08051794 | 0.308962 | 0.308962 | 0.308962
45.1033 | 12.1811 | 12.28371 | 11.36224 | -0.1026103 | 0.307156 | 0.307156 | 0.307156
45.1133 | 12.1344 | 12.27256 | 11.35645 | -0.1381641 | 0.3053701 | 0.3053701 | 0.3053701
45.1233 | 12.1424 | 12.26148 | 11.35067 | -0.1190792 | 0.3036043 | 0.3036043 | 0.3036043
45.1333 | 12.128 | 12.25046 | 11.34488 | -0.1224554 | 0.3018584 | 0.3018584 | 0.3018584
45.1433 | 12.0886 | 12.23949 | 11.3391 | -0.1508927 | 0.3001324 | 0.3001324 | 0.3001324
45.1533 | 12.0906 | 12.22859 | 11.33331 | -0.1379907 | 0.2984263 | 0.2984263 | 0.2984263
45.1633 | 12.0744 | 12.21775 | 11.32753 | -0.1433491 | 0.2967399 | 0.2967399 | 0.2967399
45.1733 | 12.0402 | 12.20697 | 11.32175 | -0.1667677 | 0.2950731 | 0.2950731 | 0.2950731
45.1833 | 12.0099 | 12.19625 | 11.31597 | -0.1863462 | 0.2934258 | 0.2934258 | 0.2934258
45.1933 | 12.0218 | 12.18558 | 11.31019 | -0.1637839 | 0.2917979 | 0.2917979 | 0.2917979
45.2033 | 11.9984 | 12.17498 | 11.30441 | -0.1765806 | 0.2901892 | 0.2901892 | 0.2901892
45.2133 | 11.9486 | 12.16444 | 11.29864 | -0.2158356 | 0.2885995 | 0.2885995 | 0.2885995
45.2233 | 11.9745 | 12.15395 | 11.29286 | -0.1794486 | 0.2870286 | 0.2870286 | 0.2870286
45.2333 | 11.9578 | 12.14352 | 11.28709 | -0.1857188 | 0.2854764 | 0.2854764 | 0.2854764
45.2433 | 11.903 | 12.13315 | 11.28132 | -0.2301457 | 0.2839427 | 0.2839427 | 0.2839427
45.2533 | 11.9199 | 12.12283 | 11.27555 | -0.2029288 | 0.2824272 | 0.2824272 | 0.2824272
45.2633 | 11.9027 | 12.11257 | 11.26978 | -0.2098673 | 0.2809298 | 0.2809298 | 0.2809298
45.2733 | 11.8745 | 12.10236 | 11.26401 | -0.2278607 | 0.2794502 | 0.2794502 | 0.2794502
45.2833 | 11.8534 | 12.09221 | 11.25824 | -0.2388083 | 0.2779882 | 0.2779882 | 0.2779882
45.2933 | 11.859 | 12.08211 | 11.25248 | -0.2231094 | 0.2765436 | 0.2765436 | 0.2765436
45.3033 | 11.8345 | 12.07206 | 11.24671 | -0.2375634 | 0.2751162 | 0.2751162 | 0.2751162
45.3133 | 11.8008 | 12.06207 | 11.24095 | -0.2612695 | 0.2737056 | 0.2737056 | 0.2737056
45.3233 | 11.8242 | 12.05213 | 11.23519 | -0.2279271 | 0.2723118 | 0.2723118 | 0.2723118
45.3333 | 11.7705 | 12.04224 | 11.22943 | -0.2717356 | 0.2709345 | 0.2709345 | 0.2709345
45.3433 | 11.7822 | 12.03239 | 11.22367 | -0.2501941 | 0.2695734 | 0.2695734 | 0.2695734
45.3533 | 11.7608 | 12.0226 | 11.21792 | -0.2618022 | 0.2682282 | 0.2682282 | 0.2682282
45.3633 | 11.7249 | 12.01286 | 11.21216 | -0.287959 | 0.2668989 | 0.2668989 | 0.2668989
45.3733 | 11.7382 | 12.00316 | 11.20641 | -0.2649639 | 0.2655852 | 0.2655852 | 0.2655852
45.3832 | 11.7204 | 11.99361 | 11.20071 | -0.273213 | 0.2642998 | 0.2642998 | 0.2642998
45.3932 | 11.6718 | 11.98401 | 11.19496 | -0.3122116 | 0.2630163 | 0.2630163 | 0.2630163
45.4032 | 11.7045 | 11.97446 | 11.18921 | -0.2699563 | 0.2617477 | 0.2617477 | 0.2617477
45.4132 | 11.6688 | 11.96495 | 11.18347 | -0.2961466 | 0.2604938 | 0.2604938 | 0.2604938
45.4232 | 11.6469 | 11.95548 | 11.17772 | -0.3085816 | 0.2592543 | 0.2592543 | 0.2592543
45.4332 | 11.6224 | 11.94606 | 11.17197 | -0.3236609 | 0.258029 | 0.258029 | 0.258029
45.4432 | 11.6454 | 11.93668 | 11.16623 | -0.2912838 | 0.2568178 | 0.2568178 | 0.2568178
45.4532 | 11.5945 | 11.92735 | 11.16049 | -0.3328497 | 0.2556204 | 0.2556204 | 0.2556204
45.4632 | 11.5966 | 11.91806 | 11.15475 | -0.3214579 | 0.2544367 | 0.2544367 | 0.2544367
45.4732 | 11.5929 | 11.90881 | 11.14901 | -0.3159079 | 0.2532663 | 0.2532663 | 0.2532663
45.4832 | 11.5673 | 11.8996 | 11.14327 | -0.3322991 | 0.2521092 | 0.2521092 | 0.2521092
45.4932 | 11.5394 | 11.89043 | 11.13754 | -0.351031 | 0.2509652 | 0.2509652 | 0.2509652
45.5032 | 11.5525 | 11.8813 | 11.1318 | -0.328803 | 0.249834 | 0.249834 | 0.249834
45.5132 | 11.5298 | 11.87221 | 11.12607 | -0.3424146 | 0.2487154 | 0.2487154 | 0.2487154
45.5232 | 11.5062 | 11.86317 | 11.12034 | -0.3569652 | 0.2476093 | 0.2476093 | 0.2476093
45.5332 | 11.4984 | 11.85415 | 11.11461 | -0.3557542 | 0.2465156 | 0.2465156 | 0.2465156
45.5432 | 11.4977 | 11.84518 | 11.10888 | -0.3474812 | 0.2454339 | 0.2454339 | 0.2454339
45.5532 | 11.4744 | 11.83625 | 11.10315 | -0.3618457 | 0.2443643 | 0.2443643 | 0.2443643
45.5632 | 11.4606 | 11.82735 | 11.09743 | -0.3667472 | 0.2433064 | 0.2433064 | 0.2433064
45.5732 | 11.4468 | 11.81849 | 11.0917 | -0.3716851 | 0.2422602 | 0.2422602 | 0.2422602
45.5832 | 11.4476 | 11.80966 | 11.08598 | -0.3620591 | 0.2412254 | 0.2412254 | 0.2412254
45.5932 | 11.421 | 11.80087 | 11.08026 | -0.3798686 | 0.2402019 | 0.2402019 | 0.2402019
45.6032 | 11.4027 | 11.79211 | 11.07454 | -0.3894133 | 0.2391897 | 0.2391897 | 0.2391897
45.6132 | 11.4264 | 11.78339 | 11.06883 | -0.3569925 | 0.2381883 | 0.2381883 | 0.2381883
45.6232 | 11.3711 | 11.77471 | 11.06311 | -0.4036061 | 0.2371979 | 0.2371979 | 0.2371979
45.6332 | 11.3536 | 11.76605 | 11.0574 | -0.4124533 | 0.2362182 | 0.2362182 | 0.2362182
45.6432 | 11.3864 | 11.75743 | 11.05169 | -0.371034 | 0.235249 | 0.235249 | 0.235249
45.6532 | 11.3331 | 11.74885 | 11.04598 | -0.4157475 | 0.2342903 | 0.2342903 | 0.2342903
45.6632 | 11.3156 | 11.74029 | 11.04027 | -0.4246936 | 0.2333419 | 0.2333419 | 0.2333419
45.6732 | 11.3536 | 11.73177 | 11.03456 | -0.3781718 | 0.2324036 | 0.2324036 | 0.2324036
45.6832 | 11.3061 | 11.72328 | 11.02886 | -0.4171819 | 0.2314753 | 0.2314753 | 0.2314753
45.6932 | 11.2694 | 11.71482 | 11.02315 | -0.4454231 | 0.2305569 | 0.2305569 | 0.2305569
45.7032 | 11.3073 | 11.7064 | 11.01745 | -0.3990954 | 0.2296483 | 0.2296483 | 0.2296483
45.7132 | 11.2779 | 11.698 | 11.01175 | -0.4200982 | 0.2287492 | 0.2287492 | 0.2287492
45.7232 | 11.2302 | 11.68963 | 11.00605 | -0.4594313 | 0.2278597 | 0.2278597 | 0.2278597
45.7332 | 11.2638 | 11.68129 | 11.00036 | -0.4174941 | 0.2269795 | 0.2269795 | 0.2269795
45.7432 | 11.2292 | 11.67299 | 10.99466 | -0.4437865 | 0.2261086 | 0.2261086 | 0.2261086
45.7532 | 11.2132 | 11.66471 | 10.98897 | -0.4515078 | 0.2252468 | 0.2252468 | 0.2252468
45.7632 | 11.2168 | 11.65646 | 10.98328 | -0.4396579 | 0.2243939 | 0.2243939 | 0.2243939
45.7732 | 11.2065 | 11.64824 | 10.97759 | -0.4417363 | 0.2235499 | 0.2235499 | 0.2235499
45.7832 | 11.1676 | 11.64004 | 10.9719 | -0.4724426 | 0.2227147 | 0.2227147 | 0.2227147
45.7932 | 11.1719 | 11.63188 | 10.96621 | -0.4599765 | 0.221888 | 0.221888 | 0.221888
45.8032 | 11.1532 | 11.62374 | 10.96053 | -0.4705377 | 0.2210698 | 0.2210698 | 0.2210698
45.8132 | 11.1494 | 11.61563 | 10.95485 | -0.4662257 | 0.22026 | 0.22026 | 0.22026
45.8232 | 11.132 | 11.60754 | 10.94916 | -0.4755401 | 0.2194584 | 0.2194584 | 0.2194584
45.8332 | 11.1223 | 11.59948 | 10.94349 | -0.4771806 | 0.2186649 | 0.2186649 | 0.2186649
45.8432 | 11.1152 | 11.59145 | 10.93781 | -0.4762467 | 0.2178793 | 0.2178793 | 0.2178793
45.8532 | 11.0967 | 11.58344 | 10.93213 | -0.4867382 | 0.2171015 | 0.2171015 | 0.2171015
45.8632 | 11.0843 | 11.57545 | 10.92646 | -0.4911544 | 0.2163314 | 0.2163314 | 0.2163314
45.8732 | 11.0777 | 11.5675 | 10.92079 | -0.4897952 | 0.2155689 | 0.2155689 | 0.2155689
45.8832 | 11.0538 | 11.55956 | 10.91512 | -0.50576 | 0.2148138 | 0.2148138 | 0.2148138
45.8932 | 11.0474 | 11.55165 | 10.90945 | -0.5042485 | 0.2140659 | 0.2140659 | 0.2140659
45.9032 | 11.045 | 11.54376 | 10.90378 | -0.4987601 | 0.2133251 | 0.2133251 | 0.2133251
45.9132 | 11.0281 | 11.53589 | 10.89812 | -0.5077946 | 0.2125913 | 0.2125913 | 0.2125913
45.9232 | 11.0028 | 11.52805 | 10.89246 | -0.5252513 | 0.2118644 | 0.2118644 | 0.2118644
45.9332 | 11.0245 | 11.52023 | 10.8868 | -0.49573 | 0.2111441 | 0.2111441 | 0.2111441
45.9432 | 10.9847 | 11.51243 | 10.88114 | -0.5277301 | 0.2104303 | 0.2104303 | 0.2104303
45.9532 | 10.9552 | 11.50465 | 10.87548 | -0.5494513 | 0.2097229 | 0.2097229 | 0.2097229
45.9632 | 10.9768 | 11.49689 | 10.86983 | -0.520093 | 0.2090217 | 0.2090217 | 0.2090217
45.9731 | 10.9495 | 11.48923 | 10.86423 | -0.5397318 | 0.2083334 | 0.2083334 | 0.2083334
45.9831 | 10.9345 | 11.48151 | 10.85858 | -0.5470131 | 0.2076441 | 0.2076441 | 0.2076441
45.9931 | 10.9229 | 11.47381 | 10.85293 | -0.5509136 | 0.2069606 | 0.2069606 | 0.2069606
46.0031 | 10.9321 | 11.46613 | 10.84728 | -0.534033 | 0.2062828 | 0.2062828 | 0.2062828
46.0131 | 10.9041 | 11.45847 | 10.84164 | -0.5543707 | 0.2056104 | 0.2056104 | 0.2056104
46.0231 | 10.8712 | 11.45083 | 10.836 | -0.5796264 | 0.2049433 | 0.2049433 | 0.2049433
46.0331 | 10.8934 | 11.4432 | 10.83036 | -0.5497996 | 0.2042814 | 0.2042814 | 0.2042814
46.0431 | 10.8645 | 11.43559 | 10.82472 | -0.5710899 | 0.2036246 | 0.2036246 | 0.2036246
46.0531 | 10.8334 | 11.428 | 10.81908 | -0.5945971 | 0.2029727 | 0.2029727 | 0.2029727
46.0631 | 10.868 | 11.42042 | 10.81344 | -0.5524207 | 0.2023257 | 0.2023257 | 0.2023257
46.0731 | 10.8393 | 11.41286 | 10.80781 | -0.5735604 | 0.2016833 | 0.2016833 | 0.2016833
46.0831 | 10.8097 | 11.40532 | 10.80218 | -0.5956159 | 0.2010456 | 0.2010456 | 0.2010456
46.0931 | 10.8223 | 11.39779 | 10.79655 | -0.5754869 | 0.2004123 | 0.2004123 | 0.2004123
46.1031 | 10.7955 | 11.39027 | 10.79092 | -0.5947731 | 0.1997835 | 0.1997835 | 0.1997835
46.1131 | 10.7823 | 11.38277 | 10.7853 | -0.6004744 | 0.199159 | 0.199159 | 0.199159
46.1231 | 10.7906 | 11.37529 | 10.77967 | -0.5846904 | 0.1985387 | 0.1985387 | 0.1985387
46.1331 | 10.7714 | 11.36782 | 10.77405 | -0.5964212 | 0.1979227 | 0.1979227 | 0.1979227
46.1431 | 10.7496 | 11.36037 | 10.76843 | -0.6107663 | 0.1973107 | 0.1973107 | 0.1973107
46.1531 | 10.7747 | 11.35293 | 10.76282 | -0.5782259 | 0.1967029 | 0.1967029 | 0.1967029
46.1631 | 10.7336 | 11.3455 | 10.7572 | -0.6118997 | 0.1960991 | 0.1960991 | 0.1960991
46.1731 | 10.719 | 11.33809 | 10.75159 | -0.6190876 | 0.1954994 | 0.1954994 | 0.1954994
46.1831 | 10.7465 | 11.33069 | 10.74598 | -0.5841897 | 0.1949037 | 0.1949037 | 0.1949037
46.1931 | 10.7047 | 11.32331 | 10.74037 | -0.6186059 | 0.194312 | 0.194312 | 0.194312
46.2031 | 10.7064 | 11.31594 | 10.73476 | -0.6095361 | 0.1937243 | 0.1937243 | 0.1937243
46.2131 | 10.7087 | 11.30858 | 10.72916 | -0.5998805 | 0.1931406 | 0.1931406 | 0.1931406
46.2231 | 10.6856 | 11.30124 | 10.72356 | -0.6156389 | 0.1925609 | 0.1925609 | 0.1925609
46.2331 | 10.6941 | 11.29391 | 10.71796 | -0.5998115 | 0.1919852 | 0.1919852 | 0.1919852
46.2431 | 10.6702 | 11.2866 | 10.71236 | -0.6163984 | 0.1914135 | 0.1914135 | 0.1914135
46.2531 | 10.6791 | 11.2793 | 10.70676 | -0.6001995 | 0.1908459 | 0.1908459 | 0.1908459
46.2631 | 10.6524 | 11.27201 | 10.70117 | -0.619615 | 0.1902824 | 0.1902824 | 0.1902824
46.2731 | 10.6615 | 11.26474 | 10.69558 | -0.6032449 | 0.1897229 | 0.1897229 | 0.1897229
46.2831 | 10.6542 | 11.25749 | 10.68999 | -0.6032894 | 0.1891676 | 0.1891676 | 0.1891676
46.2931 | 10.6174 | 11.25025 | 10.6844 | -0.6328485 | 0.1886164 | 0.1886164 | 0.1886164
46.3031 | 10.6401 | 11.24302 | 10.67881 | -0.6029222 | 0.1880694 | 0.1880694 | 0.1880694
46.3131 | 10.6325 | 11.23581 | 10.67323 | -0.6033108 | 0.1875266 | 0.1875266 | 0.1875266
46.3231 | 10.5918 | 11.22861 | 10.66765 | -0.6368142 | 0.1869881 | 0.1869881 | 0.1869881
46.3331 | 10.6137 | 11.22143 | 10.66207 | -0.6077326 | 0.1864538 | 0.1864538 | 0.1864538
46.3431 | 10.5896 | 11.21427 | 10.65649 | -0.624666 | 0.1859237 | 0.1859237 | 0.1859237
46.3531 | 10.5957 | 11.20711 | 10.65092 | -0.6114146 | 0.185398 | 0.185398 | 0.185398
46.3631 | 10.5694 | 11.19998 | 10.64535 | -0.6305783 | 0.1848766 | 0.1848766 | 0.1848766
46.3731 | 10.5608 | 11.19286 | 10.63978 | -0.6320572 | 0.1843595 | 0.1843595 | 0.1843595
46.3831 | 10.5735 | 11.18575 | 10.63421 | -0.6122515 | 0.1838468 | 0.1838468 | 0.1838468
46.3931 | 10.5458 | 11.17866 | 10.62865 | -0.632861 | 0.1833385 | 0.1833385 | 0.1833385
46.4031 | 10.5236 | 11.17159 | 10.62308 | -0.647986 | 0.1828345 | 0.1828345 | 0.1828345
46.4131 | 10.5496 | 11.16453 | 10.61752 | -0.6149263 | 0.1823349 | 0.1823349 | 0.1823349
46.4231 | 10.5013 | 11.15748 | 10.61196 | -0.656182 | 0.1818397 | 0.1818397 | 0.1818397
46.4331 | 10.5273 | 11.15045 | 10.60641 | -0.6231532 | 0.1813488 | 0.1813488 | 0.1813488
46.4431 | 10.5145 | 11.14344 | 10.60085 | -0.6289397 | 0.1808624 | 0.1808624 | 0.1808624
46.4531 | 10.4672 | 11.13644 | 10.5953 | -0.6692416 | 0.1803803 | 0.1803803 | 0.1803803
46.4631 | 10.4878 | 11.12946 | 10.58975 | -0.641659 | 0.1799026 | 0.1799026 | 0.1799026
46.4731 | 10.471 | 11.12249 | 10.5842 | -0.6514917 | 0.1794292 | 0.1794292 | 0.1794292
46.4831 | 10.4511 | 11.11554 | 10.57866 | -0.6644397 | 0.1789602 | 0.1789602 | 0.1789602
46.4931 | 10.4645 | 11.1086 | 10.57312 | -0.644103 | 0.1784954 | 0.1784954 | 0.1784954
46.5031 | 10.436 | 11.10168 | 10.56758 | -0.6656816 | 0.178035 | 0.178035 | 0.178035
46.5131 | 10.4215 | 11.09478 | 10.56204 | -0.6732753 | 0.1775789 | 0.1775789 | 0.1775789
46.5231 | 10.4447 | 11.08788 | 10.5565 | -0.6431842 | 0.1771271 | 0.1771271 | 0.1771271
46.5331 | 10.393 | 11.08101 | 10.55097 | -0.6880081 | 0.1766795 | 0.1766795 | 0.1766795
46.5431 | 10.4024 | 11.07415 | 10.54544 | -0.6717471 | 0.1762361 | 0.1762361 | 0.1762361
46.553 | 10.3876 | 11.06737 | 10.53997 | -0.6797695 | 0.1758013 | 0.1758013 | 0.1758013
46.563 | 10.3898 | 11.06054 | 10.53444 | -0.6707382 | 0.1753663 | 0.1753663 | 0.1753663
46.573 | 10.3851 | 11.05372 | 10.52892 | -0.6686217 | 0.1749354 | 0.1749354 | 0.1749354
46.583 | 10.3694 | 11.04692 | 10.52339 | -0.6775199 | 0.1745086 | 0.1745086 | 0.1745086
46.593 | 10.355 | 11.04013 | 10.51788 | -0.6851327 | 0.1740858 | 0.1740858 | 0.1740858
46.603 | 10.3602 | 11.03336 | 10.51236 | -0.6731601 | 0.1736672 | 0.1736672 | 0.1736672
46.613 | 10.3519 | 11.0266 | 10.50684 | -0.674702 | 0.1732526 | 0.1732526 | 0.1732526
46.623 | 10.3263 | 11.01986 | 10.50133 | -0.6935583 | 0.1728419 | 0.1728419 | 0.1728419
46.633 | 10.3307 | 11.01313 | 10.49582 | -0.682429 | 0.1724353 | 0.1724353 | 0.1724353
46.643 | 10.3365 | 11.00641 | 10.49032 | -0.6699139 | 0.1720326 | 0.1720326 | 0.1720326
46.653 | 10.3018 | 10.99971 | 10.48481 | -0.6979129 | 0.1716338 | 0.1716338 | 0.1716338
46.663 | 10.3103 | 10.99303 | 10.47931 | -0.682726 | 0.1712388 | 0.1712388 | 0.1712388
46.673 | 10.3296 | 10.98635 | 10.47381 | -0.6567531 | 0.1708477 | 0.1708477 | 0.1708477
46.683 | 10.2757 | 10.97969 | 10.46831 | -0.7039941 | 0.1704605 | 0.1704605 | 0.1704605
46.693 | 10.2886 | 10.97305 | 10.46282 | -0.6844489 | 0.170077 | 0.170077 | 0.170077
46.703 | 10.2929 | 10.96642 | 10.45733 | -0.6735174 | 0.1696972 | 0.1696972 | 0.1696972
46.713 | 10.2714 | 10.9598 | 10.45184 | -0.6883997 | 0.1693212 | 0.1693212 | 0.1693212
46.723 | 10.2786 | 10.9532 | 10.44635 | -0.6745954 | 0.1689489 | 0.1689489 | 0.1689489
46.733 | 10.2791 | 10.9466 | 10.44086 | -0.6675047 | 0.1685803 | 0.1685803 | 0.1685803
46.743 | 10.2478 | 10.94003 | 10.43538 | -0.6922274 | 0.1682153 | 0.1682153 | 0.1682153
46.753 | 10.2674 | 10.93346 | 10.4299 | -0.6660634 | 0.1678539 | 0.1678539 | 0.1678539
46.763 | 10.2568 | 10.92691 | 10.42442 | -0.6701127 | 0.1674961 | 0.1674961 | 0.1674961
46.773 | 10.2465 | 10.92038 | 10.41895 | -0.6738752 | 0.1671418 | 0.1671418 | 0.1671418
46.783 | 10.2352 | 10.91385 | 10.41348 | -0.6786507 | 0.1667911 | 0.1667911 | 0.1667911
46.793 | 10.247 | 10.90734 | 10.40801 | -0.6603393 | 0.1664438 | 0.1664438 | 0.1664438
46.803 | 10.2229 | 10.90084 | 10.40254 | -0.6779409 | 0.1661001 | 0.1661001 | 0.1661001
46.813 | 10.2281 | 10.89436 | 10.39708 | -0.6662554 | 0.1657597 | 0.1657597 | 0.1657597
46.823 | 10.2317 | 10.88788 | 10.39161 | -0.6561826 | 0.1654228 | 0.1654228 | 0.1654228
46.833 | 10.1946 | 10.88142 | 10.38615 | -0.6868226 | 0.1650893 | 0.1650893 | 0.1650893
46.843 | 10.2395 | 10.87498 | 10.3807 | -0.6354753 | 0.1647592 | 0.1647592 | 0.1647592
46.853 | 10.1833 | 10.86854 | 10.37524 | -0.6852407 | 0.1644324 | 0.1644324 | 0.1644324
46.863 | 10.1897 | 10.86212 | 10.36979 | -0.6724185 | 0.1641089 | 0.1641089 | 0.1641089
46.873 | 10.2213 | 10.85571 | 10.36434 | -0.6344089 | 0.1637887 | 0.1637887 | 0.1637887
46.883 | 10.1588 | 10.84931 | 10.3589 | -0.6905117 | 0.1634718 | 0.1634718 | 0.1634718
46.893 | 10.1818 | 10.84293 | 10.35345 | -0.6611268 | 0.1631582 | 0.1631582 | 0.1631582
46.903 | 10.1814 | 10.83655 | 10.34801 | -0.6551543 | 0.1628478 | 0.1628478 | 0.1628478
46.913 | 10.1404 | 10.83019 | 10.34257 | -0.689794 | 0.1625405 | 0.1625405 | 0.1625405
46.923 | 10.1772 | 10.82385 | 10.33714 | -0.6466459 | 0.1622365 | 0.1622365 | 0.1622365
46.933 | 10.1433 | 10.81751 | 10.3317 | -0.6742099 | 0.1619357 | 0.1619357 | 0.1619357
46.943 | 10.1288 | 10.81119 | 10.32627 | -0.682386 | 0.1616379 | 0.1616379 | 0.1616379
46.953 | 10.1406 | 10.80487 | 10.32084 | -0.6642742 | 0.1613433 | 0.1613433 | 0.1613433
46.963 | 10.1216 | 10.79857 | 10.31542 | -0.6769743 | 0.1610519 | 0.1610519 | 0.1610519
46.973 | 10.1046 | 10.79229 | 10.31 | -0.6876863 | 0.1607635 | 0.1607635 | 0.1607635
46.983 | 10.1255 | 10.78601 | 10.30458 | -0.6605102 | 0.1604781 | 0.1604781 | 0.1604781
46.993 | 10.0845 | 10.77975 | 10.29916 | -0.695246 | 0.1601958 | 0.1601958 | 0.1601958
47.003 | 10.0975 | 10.77349 | 10.29374 | -0.6759935 | 0.1599166 | 0.1599166 | 0.1599166
47.013 | 10.0991 | 10.76725 | 10.28833 | -0.6681528 | 0.1596403 | 0.1596403 | 0.1596403
47.023 | 10.0487 | 10.76102 | 10.28292 | -0.7123238 | 0.1593671 | 0.1593671 | 0.1593671
47.033 | 10.0799 | 10.75481 | 10.27752 | -0.6749064 | 0.1590968 | 0.1590968 | 0.1590968
47.043 | 10.067 | 10.7486 | 10.27211 | -0.6816006 | 0.1588295 | 0.1588295 | 0.1588295
47.053 | 10.0284 | 10.74241 | 10.26671 | -0.7140064 | 0.1585652 | 0.1585652 | 0.1585652
47.063 | 10.0718 | 10.73622 | 10.26131 | -0.6644237 | 0.1583037 | 0.1583037 | 0.1583037
47.073 | 10.0161 | 10.73005 | 10.25592 | -0.7139525 | 0.1580452 | 0.1580452 | 0.1580452
47.083 | 10.0444 | 10.72389 | 10.25052 | -0.6794928 | 0.1577896 | 0.1577896 | 0.1577896
47.093 | 10.029 | 10.71774 | 10.24513 | -0.6887445 | 0.1575369 | 0.1575369 | 0.1575369
47.103 | 10.0085 | 10.71161 | 10.23975 | -0.7031075 | 0.1572871 | 0.1572871 | 0.1572871
47.113 | 10.0379 | 10.70548 | 10.23436 | -0.6675819 | 0.1570401 | 0.1570401 | 0.1570401
47.123 | 9.9808 | 10.69937 | 10.22898 | -0.7185677 | 0.1567959 | 0.1567959 | 0.1567959
47.133 | 9.9972 | 10.69326 | 10.2236 | -0.6960646 | 0.1565546 | 0.1565546 | 0.1565546
47.1429 | 9.9847 | 10.68723 | 10.21828 | -0.7025337 | 0.1563185 | 0.1563185 | 0.1563185
47.1529 | 9.9996 | 10.68115 | 10.2129 | -0.6815531 | 0.1560828 | 0.1560828 | 0.1560828
47.1629 | 9.9768 | 10.67508 | 10.20753 | -0.6982836 | 0.1558498 | 0.1558498 | 0.1558498
47.1729 | 9.9705 | 10.66903 | 10.20217 | -0.6985253 | 0.1556197 | 0.1556197 | 0.1556197
47.1829 | 9.9791 | 10.66298 | 10.1968 | -0.6838781 | 0.1553924 | 0.1553924 | 0.1553924
47.1929 | 9.9455 | 10.65694 | 10.19144 | -0.7114421 | 0.1551678 | 0.1551678 | 0.1551678
47.2029 | 9.9708 | 10.65092 | 10.18608 | -0.6801171 | 0.1549459 | 0.1549459 | 0.1549459
47.2129 | 9.9269 | 10.6449 | 10.18072 | -0.7180031 | 0.1547268 | 0.1547268 | 0.1547268
47.2229 | 9.9554 | 10.6389 | 10.17537 | -0.6835002 | 0.1545104 | 0.1545104 | 0.1545104
47.2329 | 9.9682 | 10.63291 | 10.17002 | -0.6647084 | 0.1542967 | 0.1542967 | 0.1542967
47.2429 | 9.8963 | 10.62693 | 10.16467 | -0.7306274 | 0.1540858 | 0.1540858 | 0.1540858
47.2529 | 9.9579 | 10.62096 | 10.15933 | -0.6630575 | 0.1538775 | 0.1538775 | 0.1538775
47.2629 | 9.9034 | 10.615 | 10.15398 | -0.7115985 | 0.1536719 | 0.1536719 | 0.1536719
47.2729 | 9.9183 | 10.60905 | 10.14864 | -0.6907505 | 0.153469 | 0.153469 | 0.153469
47.2829 | 9.9257 | 10.60311 | 10.14331 | -0.6774133 | 0.1532688 | 0.1532688 | 0.1532688
47.2929 | 9.8742 | 10.59719 | 10.13797 | -0.722987 | 0.1530713 | 0.1530713 | 0.1530713
47.3029 | 9.9215 | 10.59127 | 10.13264 | -0.6697717 | 0.1528764 | 0.1528764 | 0.1528764
47.3129 | 9.8988 | 10.58537 | 10.12731 | -0.6865671 | 0.1526841 | 0.1526841 | 0.1526841
47.3229 | 9.8804 | 10.57947 | 10.12199 | -0.6990734 | 0.1524945 | 0.1524945 | 0.1524945
47.3329 | 9.8869 | 10.57359 | 10.11667 | -0.6866906 | 0.1523075 | 0.1523075 | 0.1523075
47.3429 | 9.8652 | 10.56772 | 10.11135 | -0.7025186 | 0.1521232 | 0.1521232 | 0.1521232
47.3529 | 9.8835 | 10.56186 | 10.10603 | -0.6783573 | 0.1519415 | 0.1519415 | 0.1519415
47.3629 | 9.8699 | 10.55601 | 10.10072 | -0.6861069 | 0.1517624 | 0.1517624 | 0.1517624
47.3729 | 9.8472 | 10.55017 | 10.09541 | -0.7029672 | 0.1515859 | 0.1515859 | 0.1515859
47.3829 | 9.8638 | 10.54434 | 10.0901 | -0.6805383 | 0.151412 | 0.151412 | 0.151412
47.3929 | 9.8496 | 10.53852 | 10.0848 | -0.6889202 | 0.1512407 | 0.1512407 | 0.1512407
47.4029 | 9.8512 | 10.53271 | 10.0795 | -0.6815128 | 0.151072 | 0.151072 | 0.151072
47.4129 | 9.8549 | 10.52692 | 10.0742 | -0.6720161 | 0.1509059 | 0.1509059 | 0.1509059
47.4229 | 9.8084 | 10.52113 | 10.0689 | -0.7127303 | 0.1507424 | 0.1507424 | 0.1507424
47.4329 | 9.8534 | 10.51536 | 10.06361 | -0.6619551 | 0.1505814 | 0.1505814 | 0.1505814
47.4429 | 9.8098 | 10.50959 | 10.05832 | -0.6997907 | 0.1504231 | 0.1504231 | 0.1504231
47.4529 | 9.8165 | 10.50384 | 10.05304 | -0.6873369 | 0.1502673 | 0.1502673 | 0.1502673
47.4629 | 9.8226 | 10.49809 | 10.04775 | -0.675494 | 0.150114 | 0.150114 | 0.150114
47.4729 | 9.7937 | 10.49236 | 10.04247 | -0.6986617 | 0.1499634 | 0.1499634 | 0.1499634
47.4829 | 9.824 | 10.48664 | 10.03719 | -0.6626401 | 0.1498153 | 0.1498153 | 0.1498153
47.4929 | 9.7837 | 10.48093 | 10.03192 | -0.6972293 | 0.1496697 | 0.1496697 | 0.1496697
47.5029 | 9.8114 | 10.47523 | 10.02665 | -0.6638292 | 0.1495267 | 0.1495267 | 0.1495267
47.5129 | 9.7801 | 10.46954 | 10.02138 | -0.6894397 | 0.1493863 | 0.1493863 | 0.1493863
47.5229 | 9.7868 | 10.46386 | 10.01612 | -0.677061 | 0.1492484 | 0.1492484 | 0.1492484
47.5329 | 9.775 | 10.45819 | 10.01085 | -0.683193 | 0.1491131 | 0.1491131 | 0.1491131
47.5429 | 9.769 | 10.45254 | 10.00559 | -0.6835357 | 0.1489803 | 0.1489803 | 0.1489803
47.5529 | 9.7794 | 10.44689 | 10.00034 | -0.6674892 | 0.1488501 | 0.1488501 | 0.1488501
47.5629 | 9.7591 | 10.44125 | 9.995086 | -0.6821534 | 0.1487224 | 0.1487224 | 0.1487224
47.5729 | 9.7828 | 10.43563 | 9.989836 | -0.6528283 | 0.1485973 | 0.1485973 | 0.1485973
47.5829 | 9.7353 | 10.43001 | 9.98459 | -0.694714 | 0.1484747 | 0.1484747 | 0.1484747
47.5929 | 9.752 | 10.42441 | 9.979346 | -0.6724104 | 0.1483547 | 0.1483547 | 0.1483547
47.6029 | 9.7486 | 10.41882 | 9.974106 | -0.6702175 | 0.1482372 | 0.1482372 | 0.1482372
47.6129 | 9.7445 | 10.41324 | 9.968869 | -0.6687355 | 0.1481222 | 0.1481222 | 0.1481222
47.6229 | 9.7365 | 10.40766 | 9.963635 | -0.6711641 | 0.1480099 | 0.1480099 | 0.1480099
47.6329 | 9.729 | 10.4021 | 9.958404 | -0.6731036 | 0.1479 | 0.1479 | 0.1479
47.6429 | 9.7262 | 10.39655 | 9.953176 | -0.6703539 | 0.1477927 | 0.1477927 | 0.1477927
47.6529 | 9.7225 | 10.39102 | 9.947951 | -0.668515 | 0.147688 | 0.147688 | 0.147688
47.6629 | 9.7238 | 10.38549 | 9.942729 | -0.6616869 | 0.1475858 | 0.1475858 | 0.1475858
47.6729 | 9.7064 | 10.37997 | 9.937511 | -0.6735696 | 0.1474862 | 0.1474862 | 0.1474862
47.6829 | 9.72 | 10.37446 | 9.932296 | -0.6544632 | 0.1473892 | 0.1473892 | 0.1473892
47.6929 | 9.6931 | 10.36897 | 9.927084 | -0.6758677 | 0.1472947 | 0.1472947 | 0.1472947
47.7029 | 9.7041 | 10.36348 | 9.921875 | -0.659383 | 0.1472028 | 0.1472028 | 0.1472028
47.7129 | 9.6803 | 10.35801 | 9.916669 | -0.6777092 | 0.1471134 | 0.1471134 | 0.1471134
47.7228 | 9.6958 | 10.3526 | 9.911518 | -0.656801 | 0.1470275 | 0.1470275 | 0.1470275
47.7328 | 9.6839 | 10.34715 | 9.906319 | -0.6632489 | 0.1469433 | 0.1469433 | 0.1469433
47.7428 | 9.6663 | 10.34171 | 9.901123 | -0.6754079 | 0.1468617 | 0.1468617 | 0.1468617
47.7528 | 9.6829 | 10.33628 | 9.89593 | -0.6533778 | 0.1467826 | 0.1467826 | 0.1467826
47.7628 | 9.6773 | 10.33086 | 9.89074 | -0.6535587 | 0.1467062 | 0.1467062 | 0.1467062
47.7728 | 9.6732 | 10.32545 | 9.885554 | -0.6522507 | 0.1466323 | 0.1466323 | 0.1466323
47.7828 | 9.6579 | 10.32005 | 9.88037 | -0.6621536 | 0.1465611 | 0.1465611 | 0.1465611
47.7928 | 9.6609 | 10.31467 | 9.87519 | -0.6537677 | 0.1464924 | 0.1464924 | 0.1464924
47.8028 | 9.6373 | 10.30929 | 9.870014 | -0.6719929 | 0.1464264 | 0.1464264 | 0.1464264
47.8128 | 9.6592 | 10.30393 | 9.86484 | -0.6447291 | 0.146363 | 0.146363 | 0.146363
47.8228 | 9.6324 | 10.29858 | 9.85967 | -0.6661765 | 0.1463023 | 0.1463023 | 0.1463023
47.8328 | 9.6426 | 10.29324 | 9.854503 | -0.6506352 | 0.1462442 | 0.1462442 | 0.1462442
47.8428 | 9.6258 | 10.28791 | 9.849339 | -0.6621051 | 0.1461887 | 0.1461887 | 0.1461887
47.8528 | 9.6319 | 10.28259 | 9.844178 | -0.6506861 | 0.1461359 | 0.1461359 | 0.1461359
47.8628 | 9.6131 | 10.27728 | 9.839021 | -0.6641785 | 0.1460857 | 0.1460857 | 0.1460857
47.8728 | 9.6233 | 10.27198 | 9.833867 | -0.6486822 | 0.1460383 | 0.1460383 | 0.1460383
47.8828 | 9.5964 | 10.2667 | 9.828717 | -0.6702973 | 0.1459935 | 0.1459935 | 0.1459935
47.8928 | 9.6211 | 10.26142 | 9.823569 | -0.6403237 | 0.1459514 | 0.1459514 | 0.1459514
47.9028 | 9.5894 | 10.25616 | 9.818425 | -0.6667615 | 0.145912 | 0.145912 | 0.145912
47.9128 | 9.6103 | 10.25091 | 9.813285 | -0.6406109 | 0.1458754 | 0.1458754 | 0.1458754
47.9228 | 9.5911 | 10.24567 | 9.808147 | -0.6545717 | 0.1458414 | 0.1458414 | 0.1458414
47.9328 | 9.5808 | 10.24044 | 9.803013 | -0.6596441 | 0.1458103 | 0.1458103 | 0.1458103
47.9428 | 9.5914 | 10.23523 | 9.797883 | -0.6438281 | 0.1457818 | 0.1457818 | 0.1457818
47.9528 | 9.5558 | 10.23002 | 9.792755 | -0.6742237 | 0.1457561 | 0.1457561 | 0.1457561
47.9628 | 9.5906 | 10.22483 | 9.787631 | -0.634231 | 0.1457332 | 0.1457332 | 0.1457332
47.9728 | 9.5456 | 10.21965 | 9.782511 | -0.6740501 | 0.1457131 | 0.1457131 | 0.1457131
47.9828 | 9.5736 | 10.21448 | 9.777393 | -0.6408809 | 0.1456958 | 0.1456958 | 0.1456958
47.9928 | 9.545 | 10.20932 | 9.77228 | -0.6643235 | 0.1456813 | 0.1456813 | 0.1456813
48.0028 | 9.5496 | 10.20418 | 9.767169 | -0.6545781 | 0.1456697 | 0.1456697 | 0.1456697
48.0128 | 9.5394 | 10.19904 | 9.762062 | -0.6596446 | 0.1456609 | 0.1456609 | 0.1456609
48.0228 | 9.5467 | 10.19392 | 9.756958 | -0.647223 | 0.145655 | 0.145655 | 0.145655
48.0328 | 9.5197 | 10.18881 | 9.751858 | -0.6691135 | 0.1456519 | 0.1456519 | 0.1456519
48.0428 | 9.5396 | 10.18372 | 9.746761 | -0.6441161 | 0.1456518 | 0.1456518 | 0.1456518
48.0528 | 9.5104 | 10.17863 | 9.741667 | -0.6682309 | 0.1456546 | 0.1456546 | 0.1456546
48.0628 | 9.528 | 10.17356 | 9.736577 | -0.6455579 | 0.1456603 | 0.1456603 | 0.1456603
48.0728 | 9.4958 | 10.1685 | 9.73149 | -0.6726972 | 0.145669 | 0.145669 | 0.145669
48.0828 | 9.5238 | 10.16345 | 9.726407 | -0.6396488 | 0.1456806 | 0.1456806 | 0.1456806
48.0928 | 9.5021 | 10.15841 | 9.721327 | -0.6563128 | 0.1456953 | 0.1456953 | 0.1456953
48.1028 | 9.4945 | 10.15339 | 9.716251 | -0.6588895 | 0.1457129 | 0.1457129 | 0.1457129
48.1128 | 9.5072 | 10.14838 | 9.711178 | -0.6411785 | 0.1457336 | 0.1457336 | 0.1457336
48.1228 | 9.4719 | 10.14338 | 9.706108 | -0.6714803 | 0.1457574 | 0.1457574 | 0.1457574
48.1328 | 9.501 | 10.13839 | 9.701042 | -0.6373949 | 0.1457843 | 0.1457843 | 0.1457843
48.1428 | 9.4757 | 10.13342 | 9.695979 | -0.6577221 | 0.1458142 | 0.1458142 | 0.1458142
48.1528 | 9.4822 | 10.12846 | 9.69092 | -0.6462622 | 0.1458473 | 0.1458473 | 0.1458473
48.1628 | 9.4863 | 10.12352 | 9.685865 | -0.6372153 | 0.1458835 | 0.1458835 | 0.1458835
48.1728 | 9.4602 | 10.11858 | 9.680812 | -0.6583813 | 0.1459229 | 0.1459229 | 0.1459229
48.1828 | 9.4775 | 10.11366 | 9.675764 | -0.6361606 | 0.1459656 | 0.1459656 | 0.1459656
48.1928 | 9.4704 | 10.10875 | 9.670719 | -0.638353 | 0.1460114 | 0.1460114 | 0.1460114
48.2028 | 9.4431 | 10.10386 | 9.665677 | -0.6607587 | 0.1460606 | 0.1460606 | 0.1460606
48.2128 | 9.4743 | 10.09898 | 9.660639 | -0.6246777 | 0.146113 | 0.146113 | 0.146113
48.2228 | 9.4324 | 10.09411 | 9.655604 | -0.6617103 | 0.1461687 | 0.1461687 | 0.1461687
48.2328 | 9.483 | 10.08926 | 9.650573 | -0.6062564 | 0.1462278 | 0.1462278 | 0.1462278
48.2428 | 9.4223 | 10.08442 | 9.645545 | -0.6621162 | 0.1462903 | 0.1462903 | 0.1462903
48.2528 | 9.4629 | 10.07959 | 9.640521 | -0.6166897 | 0.1463561 | 0.1463561 | 0.1463561
48.2628 | 9.428 | 10.07478 | 9.635501 | -0.6467772 | 0.1464255 | 0.1464255 | 0.1464255
48.2728 | 9.4466 | 10.06998 | 9.630484 | -0.6233786 | 0.1464983 | 0.1464983 | 0.1464983
48.2828 | 9.4145 | 10.06519 | 9.62547 | -0.650694 | 0.1465746 | 0.1465746 | 0.1465746
48.2928 | 9.4356 | 10.06042 | 9.62046 | -0.6248237 | 0.1466544 | 0.1466544 | 0.1466544
48.3028 | 9.4232 | 10.05567 | 9.615454 | -0.6324678 | 0.1467379 | 0.1467379 | 0.1467379
48.3127 | 9.4292 | 10.05097 | 9.610501 | -0.6217735 | 0.146824 | 0.146824 | 0.146824
48.3227 | 9.4011 | 10.04625 | 9.605502 | -0.6451463 | 0.1469147 | 0.1469147 | 0.1469147
48.3327 | 9.4258 | 10.04153 | 9.600507 | -0.6157338 | 0.1470091 | 0.1470091 | 0.1470091
48.3427 | 9.3887 | 10.03684 | 9.595515 | -0.648136 | 0.1471071 | 0.1471071 | 0.1471071
48.3527 | 9.4207 | 10.03215 | 9.590526 | -0.6114532 | 0.147209 | 0.147209 | 0.147209
48.3627 | 9.3838 | 10.02749 | 9.585541 | -0.6436854 | 0.1473147 | 0.1473147 | 0.1473147
48.3727 | 9.4131 | 10.02283 | 9.58056 | -0.6097328 | 0.1474242 | 0.1474242 | 0.1474242
48.3827 | 9.3621 | 10.0182 | 9.575583 | -0.6560955 | 0.1475377 | 0.1475377 | 0.1475377
48.3927 | 9.4109 | 10.01357 | 9.570609 | -0.6026736 | 0.147655 | 0.147655 | 0.147655
48.4027 | 9.3497 | 10.00897 | 9.565638 | -0.6592673 | 0.1477764 | 0.1477764 | 0.1477764
48.4127 | 9.3984 | 10.00438 | 9.560672 | -0.6059767 | 0.1479017 | 0.1479017 | 0.1479017
48.4227 | 9.3478 | 9.999802 | 9.555708 | -0.652002 | 0.1480312 | 0.1480312 | 0.1480312
48.4327 | 9.3914 | 9.995243 | 9.550749 | -0.6038432 | 0.1481647 | 0.1481647 | 0.1481647
48.4427 | 9.3428 | 9.990701 | 9.545793 | -0.6479006 | 0.1483025 | 0.1483025 | 0.1483025
48.4527 | 9.3635 | 9.986174 | 9.540841 | -0.6226743 | 0.1484444 | 0.1484444 | 0.1484444
48.4627 | 9.3479 | 9.981664 | 9.535893 | -0.6337644 | 0.1485906 | 0.1485906 | 0.1485906
48.4727 | 9.3519 | 9.977171 | 9.530948 | -0.6252711 | 0.1487411 | 0.1487411 | 0.1487411
48.4827 | 9.3332 | 9.972695 | 9.526007 | -0.6394945 | 0.1488959 | 0.1488959 | 0.1488959
48.4927 | 9.3445 | 9.968235 | 9.521069 | -0.6237348 | 0.1490551 | 0.1490551 | 0.1490551
48.5027 | 9.3262 | 9.963792 | 9.516136 | -0.6375921 | 0.1492188 | 0.1492188 | 0.1492188
48.5127 | 9.3385 | 9.959367 | 9.511206 | -0.6208666 | 0.149387 | 0.149387 | 0.149387
48.5227 | 9.3148 | 9.954958 | 9.506279 | -0.6401584 | 0.1495597 | 0.1495597 | 0.1495597
48.5327 | 9.3332 | 9.950568 | 9.501357 | -0.6173677 | 0.149737 | 0.149737 | 0.149737
48.5427 | 9.307 | 9.946195 | 9.496438 | -0.6391945 | 0.1499189 | 0.1499189 | 0.1499189
48.5527 | 9.3246 | 9.941839 | 9.491523 | -0.6172392 | 0.1501055 | 0.1501055 | 0.1501055
48.5627 | 9.2978 | 9.937502 | 9.486611 | -0.6397017 | 0.1502969 | 0.1502969 | 0.1502969
48.5727 | 9.3196 | 9.933182 | 9.481703 | -0.6135823 | 0.150493 | 0.150493 | 0.150493
48.5827 | 9.2954 | 9.928881 | 9.476799 | -0.633481 | 0.1506939 | 0.1506939 | 0.1506939
48.5927 | 9.3087 | 9.924598 | 9.471899 | -0.6158979 | 0.1508996 | 0.1508996 | 0.1508996
48.6027 | 9.2888 | 9.920333 | 9.467003 | -0.6315333 | 0.1511103 | 0.1511103 | 0.1511103
48.6127 | 9.2977 | 9.916087 | 9.46211 | -0.6183872 | 0.1513258 | 0.1513258 | 0.1513258
48.6227 | 9.2931 | 9.91186 | 9.457221 | -0.6187597 | 0.1515463 | 0.1515463 | 0.1515463
48.6327 | 9.2691 | 9.907651 | 9.452336 | -0.638551 | 0.1517718 | 0.1517718 | 0.1517718
48.6427 | 9.3098 | 9.903461 | 9.447454 | -0.593661 | 0.1520023 | 0.1520023 | 0.1520023
48.6527 | 9.2569 | 9.89929 | 9.442576 | -0.6423899 | 0.1522378 | 0.1522378 | 0.1522378
48.6627 | 9.3152 | 9.895138 | 9.437703 | -0.5799378 | 0.1524784 | 0.1524784 | 0.1524784
48.6727 | 9.2525 | 9.891005 | 9.432832 | -0.6385046 | 0.152724 | 0.152724 | 0.152724
48.6827 | 9.2946 | 9.88689 | 9.427966 | -0.5922905 | 0.1529748 | 0.1529748 | 0.1529748
48.6927 | 9.2538 | 9.882795 | 9.423104 | -0.6289954 | 0.1532306 | 0.1532306 | 0.1532306
48.7027 | 9.2783 | 9.878719 | 9.418245 | -0.6004193 | 0.1534914 | 0.1534914 | 0.1534914
48.7127 | 9.2561 | 9.874662 | 9.41339 | -0.6185623 | 0.1537574 | 0.1537574 | 0.1537574
48.7227 | 9.279 | 9.870624 | 9.408539 | -0.5916242 | 0.1540284 | 0.1540284 | 0.1540284
48.7327 | 9.256 | 9.866605 | 9.403692 | -0.6106051 | 0.1543044 | 0.1543044 | 0.1543044
48.7427 | 9.2772 | 9.862605 | 9.398848 | -0.5854049 | 0.1545855 | 0.1545855 | 0.1545855
48.7527 | 9.2561 | 9.858623 | 9.394009 | -0.6025234 | 0.1548715 | 0.1548715 | 0.1548715
48.7627 | 9.2558 | 9.854661 | 9.389173 | -0.5988606 | 0.1551625 | 0.1551625 | 0.1551625
48.7727 | 9.253 | 9.850716 | 9.384341 | -0.5977162 | 0.1554583 | 0.1554583 | 0.1554583
48.7827 | 9.2456 | 9.84679 | 9.379513 | -0.6011903 | 0.155759 | 0.155759 | 0.155759
48.7927 | 9.2642 | 9.842882 | 9.374689 | -0.5786824 | 0.1560644 | 0.1560644 | 0.1560644
48.8027 | 9.237 | 9.838993 | 9.369869 | -0.6019926 | 0.1563746 | 0.1563746 | 0.1563746
48.8127 | 9.2639 | 9.83512 | 9.365052 | -0.5712204 | 0.1566893 | 0.1566893 | 0.1566893
48.8227 | 9.2409 | 9.831266 | 9.36024 | -0.5903657 | 0.1570086 | 0.1570086 | 0.1570086
48.8327 | 9.2584 | 9.827428 | 9.355431 | -0.5690282 | 0.1573323 | 0.1573323 | 0.1573323
48.8427 | 9.2373 | 9.823608 | 9.350627 | -0.5863077 | 0.1576604 | 0.1576604 | 0.1576604
48.8527 | 9.2644 | 9.819804 | 9.345826 | -0.5554038 | 0.1579927 | 0.1579927 | 0.1579927
48.8627 | 9.2208 | 9.816016 | 9.341029 | -0.5952162 | 0.1583292 | 0.1583292 | 0.1583292
48.8727 | 9.2468 | 9.812245 | 9.336236 | -0.5654445 | 0.1586696 | 0.1586696 | 0.1586696
48.8827 | 9.2387 | 9.808489 | 9.331447 | -0.5697886 | 0.159014 | 0.159014 | 0.159014
48.8926 | 9.2508 | 9.804785 | 9.326709 | -0.5539855 | 0.1593588 | 0.1593588 | 0.1593588
48.9026 | 9.2281 | 9.80106 | 9.321928 | -0.5729598 | 0.1597107 | 0.1597107 | 0.1597107
48.9126 | 9.225 | 9.797349 | 9.31715 | -0.5723489 | 0.1600662 | 0.1600662 | 0.1600662
48.9226 | 9.2342 | 9.793652 | 9.312377 | -0.5594524 | 0.1604251 | 0.1604251 | 0.1604251
48.9326 | 9.2083 | 9.78997 | 9.307607 | -0.58167 | 0.1607875 | 0.1607875 | 0.1607875
48.9426 | 9.2329 | 9.786302 | 9.302842 | -0.5534015 | 0.1611532 | 0.1611532 | 0.1611532
48.9526 | 9.2029 | 9.782647 | 9.29808 | -0.5797467 | 0.1615221 | 0.1615221 | 0.1615221
48.9626 | 9.2333 | 9.779005 | 9.293323 | -0.5457052 | 0.1618942 | 0.1618942 | 0.1618942
48.9726 | 9.1903 | 9.775377 | 9.288569 | -0.5850771 | 0.1622694 | 0.1622694 | 0.1622694
48.9826 | 9.2281 | 9.771762 | 9.283819 | -0.5436619 | 0.1626476 | 0.1626476 | 0.1626476
48.9926 | 9.1875 | 9.76816 | 9.279073 | -0.5806599 | 0.1630288 | 0.1630288 | 0.1630288
49.0026 | 9.2237 | 9.764571 | 9.274332 | -0.5408709 | 0.1634131 | 0.1634131 | 0.1634131
49.0126 | 9.1694 | 9.760995 | 9.269594 | -0.5915948 | 0.1638003 | 0.1638003 | 0.1638003
49.0226 | 9.2075 | 9.757432 | 9.26486 | -0.5499319 | 0.1641906 | 0.1641906 | 0.1641906
49.0326 | 9.182 | 9.753882 | 9.26013 | -0.5718819 | 0.1645839 | 0.1645839 | 0.1645839
49.0426 | 9.1748 | 9.750345 | 9.255405 | -0.5755452 | 0.1649802 | 0.1649802 | 0.1649802
49.0526 | 9.2013 | 9.746822 | 9.250683 | -0.545522 | 0.1653797 | 0.1653797 | 0.1653797
49.0626 | 9.1476 | 9.743312 | 9.245965 | -0.5957125 | 0.1657825 | 0.1657825 | 0.1657825
49.0726 | 9.2038 | 9.739817 | 9.241251 | -0.536017 | 0.1661886 | 0.1661886 | 0.1661886
49.0826 | 9.1425 | 9.736336 | 9.236542 | -0.5938359 | 0.1665981 | 0.1665981 | 0.1665981
49.0926 | 9.1951 | 9.73287 | 9.231836 | -0.5377696 | 0.1670112 | 0.1670112 | 0.1670112
49.1026 | 9.1322 | 9.729419 | 9.227134 | -0.5972186 | 0.1674281 | 0.1674281 | 0.1674281
49.1126 | 9.1788 | 9.725983 | 9.222437 | -0.5471833 | 0.1678489 | 0.1678489 | 0.1678489
49.1226 | 9.1258 | 9.722564 | 9.217743 | -0.5967643 | 0.1682737 | 0.1682737 | 0.1682737
49.1326 | 9.1631 | 9.719162 | 9.213054 | -0.5560623 | 0.1687029 | 0.1687029 | 0.1687029
49.1426 | 9.14 | 9.715778 | 9.208368 | -0.5757777 | 0.1691365 | 0.1691365 | 0.1691365
49.1526 | 9.1526 | 9.712411 | 9.203687 | -0.5598114 | 0.1695749 | 0.1695749 | 0.1695749
49.1626 | 9.1364 | 9.709064 | 9.199009 | -0.5726641 | 0.1700182 | 0.1700182 | 0.1700182
49.1726 | 9.1472 | 9.705736 | 9.194336 | -0.5585364 | 0.1704667 | 0.1704667 | 0.1704667
49.1826 | 9.1354 | 9.702429 | 9.189667 | -0.5670291 | 0.1709206 | 0.1709206 | 0.1709206
49.1926 | 9.131 | 9.699143 | 9.185002 | -0.5681431 | 0.1713803 | 0.1713803 | 0.1713803
49.2026 | 9.1265 | 9.695879 | 9.180341 | -0.5693791 | 0.171846 | 0.171846 | 0.171846
49.2126 | 9.12 | 9.692638 | 9.175684 | -0.572638 | 0.1723179 | 0.1723179 | 0.1723179
49.2226 | 9.1419 | 9.689421 | 9.171032 | -0.5475206 | 0.1727964 | 0.1727964 | 0.1727964
49.2326 | 9.1327 | 9.686228 | 9.166383 | -0.5535278 | 0.1732817 | 0.1732817 | 0.1732817
49.2426 | 9.1151 | 9.683061 | 9.161738 | -0.5679606 | 0.1737741 | 0.1737741 | 0.1737741
49.2526 | 9.1383 | 9.67992 | 9.157098 | -0.5416199 | 0.174274 | 0.174274 | 0.174274
49.2626 | 9.0944 | 9.676806 | 9.152462 | -0.5824064 | 0.1747816 | 0.1747816 | 0.1747816
49.2726 | 9.1368 | 9.673721 | 9.147829 | -0.5369214 | 0.1752973 | 0.1752973 | 0.1752973
49.2826 | 9.0972 | 9.670665 | 9.143201 | -0.5734653 | 0.1758213 | 0.1758213 | 0.1758213
49.2926 | 9.1165 | 9.667639 | 9.138578 | -0.5511394 | 0.1763539 | 0.1763539 | 0.1763539
49.3026 | 9.1121 | 9.664644 | 9.133958 | -0.5525443 | 0.1768955 | 0.1768955 | 0.1768955
49.3126 | 9.099 | 9.661681 | 9.129342 | -0.5626813 | 0.1774463 | 0.1774463 | 0.1774463
49.3226 | 9.1096 | 9.658751 | 9.124731 | -0.549151 | 0.1780067 | 0.1780067 | 0.1780067
49.3326 | 9.1023 | 9.655854 | 9.120124 | -0.5535544 | 0.1785769 | 0.1785769 | 0.1785769
49.3426 | 9.1144 | 9.652992 | 9.115521 | -0.5385923 | 0.1791573 | 0.1791573 | 0.1791573
49.3526 | 9.0879 | 9.650166 | 9.110922 | -0.5622658 | 0.1797481 | 0.1797481 | 0.1797481
49.3626 | 9.0869 | 9.647376 | 9.106327 | -0.5604755 | 0.1803496 | 0.1803496 | 0.1803496
49.3726 | 9.0987 | 9.644622 | 9.101736 | -0.5459224 | 0.180962 | 0.180962 | 0.180962
49.3826 | 9.0712 | 9.641907 | 9.09715 | -0.5707072 | 0.1815858 | 0.1815858 | 0.1815858
49.3926 | 9.1004 | 9.639231 | 9.092568 | -0.5388308 | 0.182221 | 0.182221 | 0.182221
49.4026 | 9.0732 | 9.636594 | 9.08799 | -0.5633939 | 0.182868 | 0.182868 | 0.182868
49.4126 | 9.1035 | 9.633997 | 9.083416 | -0.5304972 | 0.1835271 | 0.1835271 | 0.1835271
49.4226 | 9.0595 | 9.631441 | 9.078847 | -0.5719415 | 0.1841983 | 0.1841983 | 0.1841983
49.4326 | 9.0741 | 9.628927 | 9.074281 | -0.5548273 | 0.184882 | 0.184882 | 0.184882
49.4426 | 9.0588 | 9.626455 | 9.06972 | -0.5676554 | 0.1855784 | 0.1855784 | 0.1855784
49.4526 | 9.0626 | 9.624026 | 9.065163 | -0.5614262 | 0.1862877 | 0.1862877 | 0.1862877
49.4626 | 9.0743 | 9.62164 | 9.060611 | -0.5473403 | 0.1870099 | 0.1870099 | 0.1870099
49.4726 | 9.047 | 9.619298 | 9.056062 | -0.5722982 | 0.1877454 | 0.1877454 | 0.1877454
49.4825 | 9.0512 | 9.617023 | 9.051563 | -0.565823 | 0.1884865 | 0.1884865 | 0.1884865
49.4925 | 9.0641 | 9.614769 | 9.047023 | -0.5506692 | 0.1892486 | 0.1892486 | 0.1892486
49.5025 | 9.0294 | 9.61256 | 9.042488 | -0.5831603 | 0.1900242 | 0.1900242 | 0.1900242
49.5125 | 9.0658 | 9.610396 | 9.037956 | -0.5445964 | 0.1908134 | 0.1908134 | 0.1908134
49.5225 | 9.0239 | 9.608278 | 9.033429 | -0.5843778 | 0.1916163 | 0.1916163 | 0.1916163
49.5325 | 9.0571 | 9.606205 | 9.028906 | -0.5491046 | 0.1924328 | 0.1924328 | 0.1924328
49.5425 | 9.0133 | 9.604177 | 9.024387 | -0.5908766 | 0.193263 | 0.193263 | 0.193263
49.5525 | 9.0407 | 9.602194 | 9.019873 | -0.5614938 | 0.1941069 | 0.1941069 | 0.1941069
49.5625 | 9.0327 | 9.600256 | 9.015363 | -0.5675562 | 0.1949644 | 0.1949644 | 0.1949644
49.5725 | 9.0334 | 9.598363 | 9.010857 | -0.5649634 | 0.1958354 | 0.1958354 | 0.1958354
49.5825 | 9.0295 | 9.596515 | 9.006356 | -0.567015 | 0.1967198 | 0.1967198 | 0.1967198
49.5925 | 9.0276 | 9.594711 | 9.001858 | -0.5671108 | 0.1976174 | 0.1976174 | 0.1976174
49.6025 | 8.9993 | 9.59295 | 8.997366 | -0.59365 | 0.1985281 | 0.1985281 | 0.1985281
49.6125 | 9.0468 | 9.591232 | 8.992877 | -0.5444322 | 0.1994517 | 0.1994517 | 0.1994517
49.6225 | 8.9936 | 9.589557 | 8.988393 | -0.5959566 | 0.2003879 | 0.2003879 | 0.2003879
49.6325 | 9.0422 | 9.587922 | 8.983913 | -0.5457223 | 0.2013365 | 0.2013365 | 0.2013365
49.6425 | 8.9954 | 9.586329 | 8.979437 | -0.5909287 | 0.2022972 | 0.2022972 | 0.2022972
49.6525 | 9.0306 | 9.584775 | 8.974966 | -0.5541746 | 0.2032696 | 0.2032696 | 0.2032696
49.6625 | 9.0065 | 9.583259 | 8.970499 | -0.576759 | 0.2042534 | 0.2042534 | 0.2042534
49.6725 | 9.0229 | 9.581781 | 8.966036 | -0.5588808 | 0.2052482 | 0.2052482 | 0.2052482
49.6825 | 9.0093 | 9.580339 | 8.961578 | -0.5710388 | 0.2062536 | 0.2062536 | 0.2062536
49.6925 | 9.0056 | 9.578932 | 8.957124 | -0.5733318 | 0.2072693 | 0.2072693 | 0.2072693
49.7025 | 8.9925 | 9.577558 | 8.952674 | -0.5850585 | 0.2082947 | 0.2082947 | 0.2082947
49.7125 | 9.0232 | 9.576217 | 8.948229 | -0.5530174 | 0.2093294 | 0.2093294 | 0.2093294
49.7225 | 8.9837 | 9.574907 | 8.943788 | -0.5912073 | 0.210373 | 0.210373 | 0.210373
49.7325 | 9.0236 | 9.573627 | 8.939352 | -0.5500266 | 0.2114249 | 0.2114249 | 0.2114249
49.7425 | 8.9919 | 9.572374 | 8.93492 | -0.5804741 | 0.2124848 | 0.2124848 | 0.2124848
49.7525 | 8.9934 | 9.571148 | 8.930492 | -0.5777482 | 0.213552 | 0.213552 | 0.213552
49.7625 | 9.0016 | 9.569948 | 8.926069 | -0.5683475 | 0.2146263 | 0.2146263 | 0.2146263
49.7725 | 8.978 | 9.568771 | 8.92165 | -0.5907707 | 0.215707 | 0.215707 | 0.215707
49.7825 | 9.0127 | 9.567616 | 8.917235 | -0.5549164 | 0.2167937 | 0.2167937 | 0.2167937
49.7925 | 8.9675 | 9.566483 | 8.912825 | -0.5989832 | 0.217886 | 0.217886 | 0.217886
49.8025 | 8.99 | 9.56537 | 8.908419 | -0.5753698 | 0.2189835 | 0.2189835 | 0.2189835
49.8125 | 8.9767 | 9.564275 | 8.904018 | -0.5875749 | 0.2200857 | 0.2200857 | 0.2200857
49.8225 | 8.9819 | 9.563197 | 8.899621 | -0.5812975 | 0.2211922 | 0.2211922 | 0.2211922
49.8325 | 8.9709 | 9.562136 | 8.895228 | -0.5912362 | 0.2223026 | 0.2223026 | 0.2223026
49.8425 | 8.9818 | 9.56109 | 8.89084 | -0.5792901 | 0.2234166 | 0.2234166 | 0.2234166
49.8525 | 8.9448 | 9.560058 | 8.886457 | -0.6152581 | 0.2245338 | 0.2245338 | 0.2245338
49.8625 | 8.9853 | 9.559039 | 8.882078 | -0.5737392 | 0.2256539 | 0.2256539 | 0.2256539
49.8725 | 8.9444 | 9.558033 | 8.877703 | -0.6136326 | 0.2267766 | 0.2267766 | 0.2267766
49.8825 | 8.9588 | 9.557037 | 8.873332 | -0.5982374 | 0.2279017 | 0.2279017 | 0.2279017
49.8925 | 8.95 | 9.556053 | 8.868967 | -0.6060527 | 0.2290287 | 0.2290287 | 0.2290287
49.9025 | 8.9461 | 9.555078 | 8.864605 | -0.6089779 | 0.2301576 | 0.2301576 | 0.2301576
49.9125 | 8.9554 | 9.554112 | 8.860248 | -0.5987122 | 0.231288 | 0.231288 | 0.231288
49.9225 | 8.9348 | 9.553155 | 8.855896 | -0.6183548 | 0.2324197 | 0.2324197 | 0.2324197
49.9325 | 8.9314 | 9.552205 | 8.851548 | -0.6208053 | 0.2335526 | 0.2335526 | 0.2335526
49.9425 | 8.9388 | 9.551263 | 8.847204 | -0.6124628 | 0.2346863 | 0.2346863 | 0.2346863
49.9525 | 8.9378 | 9.550327 | 8.842865 | -0.6125269 | 0.2358207 | 0.2358207 | 0.2358207
49.9625 | 8.9242 | 9.549397 | 8.83853 | -0.6251968 | 0.2369555 | 0.2369555 | 0.2369555
49.9725 | 8.9468 | 9.548472 | 8.8342 | -0.6016721 | 0.2380907 | 0.2380907 | 0.2380907
49.9825 | 8.9092 | 9.547552 | 8.829874 | -0.6383522 | 0.2392259 | 0.2392259 | 0.2392259
49.9925 | 8.95 | 9.546636 | 8.825553 | -0.5966364 | 0.240361 | 0.240361 | 0.240361
50.0025 | 8.9013 | 9.545724 | 8.821237 | -0.6444243 | 0.2414959 | 0.2414959 | 0.2414959
50.0125 | 8.9372 | 9.544815 | 8.816925 | -0.6076153 | 0.2426303 | 0.2426303 | 0.2426303
50.0225 | 8.9212 | 9.543909 | 8.812617 | -0.622709 | 0.243764 | 0.243764 | 0.243764
50.0325 | 8.9083 | 9.543005 | 8.808314 | -0.6347048 | 0.244897 | 0.244897 | 0.244897
50.0425 | 8.9294 | 9.542102 | 8.804015 | -0.6127024 | 0.2460291 | 0.2460291 | 0.2460291
50.0525 | 8.9088 | 9.541201 | 8.799721 | -0.6324014 | 0.2471601 | 0.2471601 | 0.2471601
50.0624 | 8.9185 | 9.54031 | 8.795475 | -0.6218105 | 0.2482787 | 0.2482787 | 0.2482787
50.0724 | 8.9163 | 9.539411 | 8.791189 | -0.6231114 | 0.2494073 | 0.2494073 | 0.2494073
50.0824 | 8.9238 | 9.538513 | 8.786909 | -0.6147131 | 0.2505347 | 0.2505347 | 0.2505347
50.0924 | 8.8964 | 9.537615 | 8.782633 | -0.6412155 | 0.2516608 | 0.2516608 | 0.2516608
50.1024 | 8.922 | 9.536719 | 8.778362 | -0.6147187 | 0.2527857 | 0.2527857 | 0.2527857
50.1124 | 8.8935 | 9.535823 | 8.774095 | -0.642323 | 0.2539094 | 0.2539094 | 0.2539094
50.1224 | 8.9153 | 9.534929 | 8.769832 | -0.6196287 | 0.2550321 | 0.2550321 | 0.2550321
50.1324 | 8.9005 | 9.534037 | 8.765575 | -0.6335366 | 0.256154 | 0.256154 | 0.256154
50.1424 | 8.9061 | 9.533147 | 8.761322 | -0.6270472 | 0.2572752 | 0.2572752 | 0.2572752
50.1524 | 8.9156 | 9.532261 | 8.757073 | -0.6166614 | 0.2583962 | 0.2583962 | 0.2583962
50.1624 | 8.8882 | 9.531381 | 8.752829 | -0.6431805 | 0.2595172 | 0.2595172 | 0.2595172
50.1724 | 8.9211 | 9.530506 | 8.748589 | -0.6094058 | 0.2606388 | 0.2606388 | 0.2606388
50.1824 | 8.8824 | 9.529639 | 8.744355 | -0.6472387 | 0.2617614 | 0.2617614 | 0.2617614
50.1924 | 8.9149 | 9.528781 | 8.740124 | -0.613881 | 0.2628856 | 0.2628856 | 0.2628856
50.2024 | 8.8882 | 9.527935 | 8.735899 | -0.6397346 | 0.264012 | 0.264012 | 0.264012
50.2124 | 8.8826 | 9.527102 | 8.731678 | -0.6445018 | 0.2651414 | 0.2651414 | 0.2651414
50.2224 | 8.9078 | 9.526285 | 8.727461 | -0.6184848 | 0.2662746 | 0.2662746 | 0.2662746
50.2324 | 8.8795 | 9.525486 | 8.723249 | -0.6459861 | 0.2674123 | 0.2674123 | 0.2674123
50.2424 | 8.8988 | 9.524709 | 8.719042 | -0.6259086 | 0.2685556 | 0.2685556 | 0.2685556
50.2524 | 8.8696 | 9.523955 | 8.714839 | -0.6543551 | 0.2697053 | 0.2697053 | 0.2697053
50.2624 | 8.8876 | 9.523229 | 8.710641 | -0.6356287 | 0.2708625 | 0.2708625 | 0.2708625
50.2724 | 8.881 | 9.522533 | 8.706448 | -0.6415326 | 0.2720282 | 0.2720282 | 0.2720282
50.2824 | 8.8907 | 9.52187 | 8.702259 | -0.6311703 | 0.2732037 | 0.2732037 | 0.2732037
50.2924 | 8.8702 | 9.521245 | 8.698075 | -0.6510451 | 0.27439 | 0.27439 | 0.27439
50.3024 | 8.8795 | 9.520661 | 8.693896 | -0.6411608 | 0.2755884 | 0.2755884 | 0.2755884
50.3124 | 8.872 | 9.520121 | 8.689721 | -0.6481209 | 0.2768001 | 0.2768001 | 0.2768001
50.3224 | 8.8764 | 9.519629 | 8.68555 | -0.6432293 | 0.2780263 | 0.2780263 | 0.2780263
50.3324 | 8.8857 | 9.51919 | 8.681385 | -0.6334897 | 0.2792683 | 0.2792683 | 0.2792683
50.3424 | 8.8547 | 9.518806 | 8.677224 | -0.6641062 | 0.2805274 | 0.2805274 | 0.2805274
50.3524 | 8.893 | 9.518482 | 8.673068 | -0.6254825 | 0.2818049 | 0.2818049 | 0.2818049
50.3624 | 8.8325 | 9.518223 | 8.668916 | -0.6857226 | 0.2831021 | 0.2831021 | 0.2831021
50.3724 | 8.8795 | 9.51803 | 8.664769 | -0.6385305 | 0.2844204 | 0.2844204 | 0.2844204
50.3824 | 8.8668 | 9.51791 | 8.660627 | -0.65111 | 0.2857609 | 0.2857609 | 0.2857609
50.3924 | 8.847 | 9.517865 | 8.65649 | -0.6708648 | 0.2871251 | 0.2871251 | 0.2871251
50.4024 | 8.8878 | 9.517899 | 8.652357 | -0.6300994 | 0.2885142 | 0.2885142 | 0.2885142
50.4124 | 8.8396 | 9.518017 | 8.648229 | -0.678417 | 0.2899294 | 0.2899294 | 0.2899294
50.4224 | 8.8624 | 9.518222 | 8.644105 | -0.6558215 | 0.2913721 | 0.2913721 | 0.2913721
50.4324 | 8.8509 | 9.518517 | 8.639986 | -0.6676167 | 0.2928434 | 0.2928434 | 0.2928434
50.4424 | 8.8409 | 9.518906 | 8.635872 | -0.6780062 | 0.2943446 | 0.2943446 | 0.2943446
50.4524 | 8.8749 | 9.519394 | 8.631763 | -0.6444935 | 0.2958769 | 0.2958769 | 0.2958769
50.4624 | 8.8441 | 9.519982 | 8.627658 | -0.675882 | 0.2974413 | 0.2974413 | 0.2974413
50.4724 | 8.8708 | 9.520676 | 8.623558 | -0.6498758 | 0.2990392 | 0.2990392 | 0.2990392
50.4824 | 8.8432 | 9.521477 | 8.619463 | -0.6782774 | 0.3006714 | 0.3006714 | 0.3006714
50.4924 | 8.8405 | 9.52239 | 8.615373 | -0.6818903 | 0.3023393 | 0.3023393 | 0.3023393
50.5024 | 8.8621 | 9.523418 | 8.611287 | -0.6613182 | 0.3040438 | 0.3040438 | 0.3040438
50.5124 | 8.8515 | 9.524564 | 8.607206 | -0.6730638 | 0.305786 | 0.305786 | 0.305786
50.5224 | 8.8534 | 9.52583 | 8.603129 | -0.6724301 | 0.3075669 | 0.3075669 | 0.3075669
50.5324 | 8.8505 | 9.527221 | 8.599058 | -0.6767207 | 0.3093876 | 0.3093876 | 0.3093876
50.5424 | 8.8638 | 9.528738 | 8.594991 | -0.664938 | 0.311249 | 0.311249 | 0.311249
50.5524 | 8.844 | 9.530385 | 8.590929 | -0.6863849 | 0.313152 | 0.313152 | 0.313152
50.5624 | 8.8603 | 9.532165 | 8.586872 | -0.6718649 | 0.3150978 | 0.3150978 | 0.3150978
50.5724 | 8.8591 | 9.53408 | 8.582819 | -0.6749804 | 0.3170871 | 0.3170871 | 0.3170871
50.5824 | 8.8537 | 9.536134 | 8.578771 | -0.6824341 | 0.319121 | 0.319121 | 0.319121
50.5924 | 8.8733 | 9.538329 | 8.574728 | -0.665029 | 0.3212003 | 0.3212003 | 0.3212003
50.6024 | 8.8399 | 9.540668 | 8.57069 | -0.7007682 | 0.3233261 | 0.3233261 | 0.3233261
50.6124 | 8.8721 | 9.543154 | 8.566656 | -0.6710538 | 0.3254992 | 0.3254992 | 0.3254992
50.6224 | 8.858 | 9.545789 | 8.562628 | -0.6877891 | 0.3277205 | 0.3277205 | 0.3277205
50.6324 | 8.8703 | 9.548577 | 8.558604 | -0.6782767 | 0.329991 | 0.329991 | 0.329991
50.6424 | 8.8847 | 9.551519 | 8.554584 | -0.6668193 | 0.3323116 | 0.3323116 | 0.3323116
50.6523 | 8.8603 | 9.554588 | 8.55061 | -0.6942876 | 0.3346591 | 0.3346591 | 0.3346591
50.6623 | 8.8779 | 9.557847 | 8.546601 | -0.6799473 | 0.3370822 | 0.3370822 | 0.3370822
50.6723 | 8.8761 | 9.561271 | 8.542596 | -0.6851706 | 0.3395583 | 0.3395583 | 0.3395583
50.6823 | 8.8727 | 9.56486 | 8.538596 | -0.6921603 | 0.3420882 | 0.3420882 | 0.3420882
50.6923 | 8.8993 | 9.568619 | 8.5346 | -0.6693194 | 0.344673 | 0.344673 | 0.344673
50.7023 | 8.8731 | 9.572551 | 8.53061 | -0.699451 | 0.3473137 | 0.3473137 | 0.3473137
50.7123 | 8.8836 | 9.576658 | 8.526624 | -0.6930581 | 0.3500112 | 0.3500112 | 0.3500112
50.7223 | 8.8863 | 9.580944 | 8.522644 | -0.6946438 | 0.3527667 | 0.3527667 | 0.3527667
50.7323 | 8.8889 | 9.585411 | 8.518668 | -0.6965113 | 0.3555812 | 0.3555812 | 0.3555812
50.7423 | 8.9045 | 9.590064 | 8.514697 | -0.6855637 | 0.3584557 | 0.3584557 | 0.3584557
50.7523 | 8.871 | 9.594905 | 8.51073 | -0.7239046 | 0.3613914 | 0.3613914 | 0.3613914
50.7623 | 8.9045 | 9.599937 | 8.506769 | -0.6954373 | 0.3643895 | 0.3643895 | 0.3643895
50.7723 | 8.8976 | 9.605165 | 8.502812 | -0.7075653 | 0.367451 | 0.367451 | 0.367451
50.7823 | 8.8938 | 9.610592 | 8.49886 | -0.7167922 | 0.3705773 | 0.3705773 | 0.3705773
50.7923 | 8.9159 | 9.616222 | 8.494913 | -0.7003218 | 0.3737695 | 0.3737695 | 0.3737695
50.8023 | 8.8845 | 9.622058 | 8.490971 | -0.7375579 | 0.3770289 | 0.3770289 | 0.3770289
50.8123 | 8.9071 | 9.628104 | 8.487034 | -0.7210043 | 0.3803567 | 0.3803567 | 0.3803567
50.8223 | 8.9087 | 9.634365 | 8.483102 | -0.7256652 | 0.3837545 | 0.3837545 | 0.3837545
50.8323 | 8.901 | 9.640845 | 8.479174 | -0.7398447 | 0.3872235 | 0.3872235 | 0.3872235
50.8423 | 8.9293 | 9.647547 | 8.475251 | -0.718247 | 0.3907652 | 0.3907652 | 0.3907652
50.8523 | 8.883 | 9.654477 | 8.471334 | -0.7714766 | 0.394381 | 0.394381 | 0.394381
50.8623 | 8.906 | 9.661638 | 8.467421 | -0.7556382 | 0.3980725 | 0.3980725 | 0.3980725
50.8723 | 8.932 | 9.669036 | 8.463513 | -0.7370363 | 0.4018412 | 0.4018412 | 0.4018412
50.8823 | 8.8955 | 9.676676 | 8.45961 | -0.7811759 | 0.4056888 | 0.4056888 | 0.4056888
50.8923 | 8.9344 | 9.684562 | 8.455711 | -0.7501617 | 0.4096168 | 0.4096168 | 0.4096168
50.9023 | 8.9064 | 9.692699 | 8.451818 | -0.7862992 | 0.4136271 | 0.4136271 | 0.4136271
50.9123 | 8.9123 | 9.701094 | 8.447929 | -0.7887935 | 0.4177214 | 0.4177214 | 0.4177214
50.9223 | 8.9384 | 9.70975 | 8.444046 | -0.7713503 | 0.4219015 | 0.4219015 | 0.4219015
50.9323 | 8.9062 | 9.718675 | 8.440167 | -0.812475 | 0.4261693 | 0.4261693 | 0.4261693
50.9423 | 8.9227 | 9.727874 | 8.436293 | -0.8051736 | 0.4305267 | 0.4305267 | 0.4305267
50.9523 | 8.9333 | 9.737352 | 8.432425 | -0.8040521 | 0.4349759 | 0.4349759 | 0.4349759
50.9623 | 8.9256 | 9.747117 | 8.428561 | -0.8215166 | 0.4395187 | 0.4395187 | 0.4395187
50.9723 | 8.9478 | 9.757174 | 8.424701 | -0.8093737 | 0.4441574 | 0.4441574 | 0.4441574
50.9823 | 8.9202 | 9.76753 | 8.420847 | -0.8473298 | 0.4488941 | 0.4488941 | 0.4488941
50.9923 | 8.9325 | 9.778192 | 8.416998 | -0.845692 | 0.4537313 | 0.4537313 | 0.4537313
51.0023 | 8.9554 | 9.789167 | 8.413154 | -0.833767 | 0.458671 | 0.458671 | 0.458671
51.0123 | 8.9312 | 9.800462 | 8.409315 | -0.8692624 | 0.463716 | 0.463716 | 0.463716
51.0223 | 8.9487 | 9.812085 | 8.40548 | -0.8633854 | 0.4688684 | 0.4688684 | 0.4688684
51.0323 | 8.9491 | 9.824044 | 8.401651 | -0.8749439 | 0.4741311 | 0.4741311 | 0.4741311
51.0423 | 8.9581 | 9.836346 | 8.397826 | -0.8782458 | 0.4795066 | 0.4795066 | 0.4795066
51.0523 | 8.9621 | 9.848999 | 8.394007 | -0.8868994 | 0.4849976 | 0.4849976 | 0.4849976
51.0623 | 8.9643 | 9.862013 | 8.390192 | -0.8977132 | 0.4906071 | 0.4906071 | 0.4906071
51.0723 | 8.9587 | 9.875396 | 8.386382 | -0.9166957 | 0.4963378 | 0.4963378 | 0.4963378
51.0823 | 8.9849 | 9.889156 | 8.382578 | -0.9042561 | 0.5021929 | 0.5021929 | 0.5021929
51.0923 | 8.9695 | 9.903304 | 8.378778 | -0.9338039 | 0.5081754 | 0.5081754 | 0.5081754
51.1023 | 8.9835 | 9.917848 | 8.374983 | -0.9343483 | 0.5142884 | 0.5142884 | 0.5142884
51.1123 | 8.9851 | 9.9328 | 8.371193 | -0.9476995 | 0.5205355 | 0.5205355 | 0.5205355
51.1223 | 9.0025 | 9.948168 | 8.367408 | -0.9456675 | 0.5269197 | 0.5269197 | 0.5269197
51.1323 | 9.0064 | 9.963963 | 8.363628 | -0.9575629 | 0.5334448 | 0.5334448 | 0.5334448
51.1423 | 9.0087 | 9.980197 | 8.359854 | -0.9714966 | 0.5401144 | 0.5401144 | 0.5401144
51.1523 | 9.0155 | 9.99688 | 8.356084 | -0.9813799 | 0.5469321 | 0.5469321 | 0.5469321
51.1623 | 9.0207 | 10.01402 | 8.352319 | -0.993324 | 0.5539018 | 0.5539018 | 0.5539018
51.1723 | 9.0301 | 10.03164 | 8.348559 | -1.001541 | 0.5610274 | 0.5610274 | 0.5610274
51.1823 | 9.0349 | 10.04974 | 8.344804 | -1.014843 | 0.568313 | 0.568313 | 0.568313
51.1923 | 9.0451 | 10.06834 | 8.341054 | -1.023243 | 0.5757629 | 0.5757629 | 0.5757629
51.2023 | 9.0411 | 10.08745 | 8.337309 | -1.046353 | 0.5833813 | 0.5833813 | 0.5833813
51.2123 | 9.0643 | 10.10709 | 8.333569 | -1.042787 | 0.5911727 | 0.5911727 | 0.5911727
51.2223 | 9.061 | 10.12726 | 8.329834 | -1.066259 | 0.5991417 | 0.5991417 | 0.5991417
51.2323 | 9.0702 | 10.14798 | 8.326104 | -1.077784 | 0.6072931 | 0.6072931 | 0.6072931
51.2422 | 9.0742 | 10.16906 | 8.322417 | -1.09486 | 0.6155479 | 0.6155479 | 0.6155479
51.2522 | 9.0915 | 10.19093 | 8.318697 | -1.099427 | 0.6240768 | 0.6240768 | 0.6240768
51.2622 | 9.1016 | 10.21339 | 8.314982 | -1.111791 | 0.6328031 | 0.6328031 | 0.6328031
51.2722 | 9.1025 | 10.23647 | 8.311272 | -1.133968 | 0.641732 | 0.641732 | 0.641732
51.2822 | 9.112 | 10.26017 | 8.307567 | -1.148174 | 0.6508692 | 0.6508692 | 0.6508692
51.2922 | 9.1245 | 10.28453 | 8.303867 | -1.160027 | 0.66022 | 0.66022 | 0.66022
51.3022 | 9.1403 | 10.30954 | 8.300172 | -1.169244 | 0.6697905 | 0.6697905 | 0.6697905
51.3122 | 9.1434 | 10.33524 | 8.296483 | -1.191842 | 0.6795865 | 0.6795865 | 0.6795865
51.3222 | 9.1533 | 10.36164 | 8.292798 | -1.20834 | 0.6896141 | 0.6896141 | 0.6896141
51.3322 | 9.1693 | 10.38876 | 8.289118 | -1.219458 | 0.6998798 | 0.6998798 | 0.6998798
51.3422 | 9.1771 | 10.41661 | 8.285444 | -1.239513 | 0.7103899 | 0.7103899 | 0.7103899
51.3522 | 9.1802 | 10.44523 | 8.281774 | -1.265027 | 0.7211511 | 0.7211511 | 0.7211511
51.3622 | 9.1917 | 10.47462 | 8.27811 | -1.28292 | 0.7321703 | 0.7321703 | 0.7321703
51.3722 | 9.2113 | 10.50481 | 8.27445 | -1.293513 | 0.7434544 | 0.7434544 | 0.7434544
51.3822 | 9.2318 | 10.53583 | 8.270796 | -1.304028 | 0.7550107 | 0.7550107 | 0.7550107
51.3922 | 9.2318 | 10.56769 | 8.267147 | -1.335886 | 0.7668466 | 0.7668466 | 0.7668466
51.4022 | 9.2461 | 10.60041 | 8.263502 | -1.354312 | 0.7789697 | 0.7789697 | 0.7789697
51.4122 | 9.2654 | 10.63403 | 8.259863 | -1.368627 | 0.7913878 | 0.7913878 | 0.7913878
51.4222 | 9.2817 | 10.66856 | 8.256229 | -1.386856 | 0.8041088 | 0.8041088 | 0.8041088
51.4322 | 9.3023 | 10.70402 | 8.2526 | -1.401723 | 0.817141 | 0.817141 | 0.817141
51.4422 | 9.3068 | 10.74045 | 8.248976 | -1.433654 | 0.8304926 | 0.8304926 | 0.8304926
51.4522 | 9.3369 | 10.77787 | 8.245357 | -1.440975 | 0.8441724 | 0.8441724 | 0.8441724
51.4622 | 9.352 | 10.81631 | 8.241744 | -1.46431 | 0.8581889 | 0.8581889 | 0.8581889
51.4722 | 9.3629 | 10.85579 | 8.238135 | -1.492888 | 0.8725511 | 0.8725511 | 0.8725511
51.4822 | 9.3926 | 10.89634 | 8.234532 | -1.503737 | 0.8872683 | 0.8872683 | 0.8872683
51.4922 | 9.4138 | 10.93798 | 8.230933 | -1.524182 | 0.9023497 | 0.9023497 | 0.9023497
51.5022 | 9.4321 | 10.98075 | 8.22734 | -1.548655 | 0.9178049 | 0.9178049 | 0.9178049
51.5122 | 9.46 | 11.02468 | 8.223752 | -1.564682 | 0.9336436 | 0.9336436 | 0.9336436
51.5222 | 9.4835 | 11.06979 | 8.220169 | -1.586295 | 0.9498754 | 0.9498754 | 0.9498754
51.5322 | 9.5134 | 11.11612 | 8.216591 | -1.602722 | 0.9665106 | 0.9665106 | 0.9665106
51.5422 | 9.5455 | 11.1637 | 8.213018 | -1.618195 | 0.9835593 | 0.9835593 | 0.9835593
51.5522 | 9.5596 | 11.21255 | 8.20945 | -1.652945 | 1.001032 | 1.001032 | 1.001032
51.5622 | 9.5994 | 11.2627 | 8.205887 | -1.663303 | 1.018939 | 1.018939 | 1.018939
51.5722 | 9.6356 | 11.3142 | 8.20233 | -1.6786 | 1.03729 | 1.03729 | 1.03729
51.5822 | 9.6637 | 11.36707 | 8.198777 | -1.703368 | 1.056097 | 1.056097 | 1.056097
51.5922 | 9.7069 | 11.42134 | 8.19523 | -1.71444 | 1.07537 | 1.07537 | 1.07537
51.6022 | 9.7429 | 11.47705 | 8.191688 | -1.734148 | 1.09512 | 1.09512 | 1.09512
51.6122 | 9.7868 | 11.53422 | 8.188151 | -1.747424 | 1.115357 | 1.115357 | 1.115357
51.6222 | 9.8299 | 11.5929 | 8.184619 | -1.763 | 1.136094 | 1.136094 | 1.136094
51.6322 | 9.8804 | 11.65311 | 8.181093 | -1.77271 | 1.157339 | 1.157339 | 1.157339
51.6422 | 9.9302 | 11.71488 | 8.177571 | -1.784684 | 1.179104 | 1.179104 | 1.179104
51.6522 | 9.985 | 11.77826 | 8.174055 | -1.793255 | 1.2014 | 1.2014 | 1.2014
51.6622 | 10.0348 | 11.84325 | 8.170544 | -1.808454 | 1.224237 | 1.224237 | 1.224237
51.6722 | 10.0961 | 11.90991 | 8.167038 | -1.813812 | 1.247625 | 1.247625 | 1.247625
51.6822 | 10.1489 | 11.97826 | 8.163537 | -1.829356 | 1.271573 | 1.271573 | 1.271573
51.6922 | 10.2315 | 12.04832 | 8.160041 | -1.816819 | 1.296093 | 1.296093 | 1.296093
51.7022 | 10.2923 | 12.12013 | 8.15655 | -1.827826 | 1.321192 | 1.321192 | 1.321192
51.7122 | 10.3498 | 12.1937 | 8.153065 | -1.843903 | 1.346879 | 1.346879 | 1.346879
51.7222 | 10.446 | 12.26908 | 8.149585 | -1.823076 | 1.373164 | 1.373164 | 1.373164
51.7322 | 10.5161 | 12.34627 | 8.14611 | -1.830166 | 1.400052 | 1.400052 | 1.400052
51.7422 | 10.6035 | 12.4253 | 8.14264 | -1.821796 | 1.427552 | 1.427552 | 1.427552
51.7522 | 10.7114 | 12.50618 | 8.139175 | -1.794781 | 1.455668 | 1.455668 | 1.455668
51.7622 | 10.7963 | 12.58894 | 8.135716 | -1.792638 | 1.484407 | 1.484407 | 1.484407
51.7722 | 10.9066 | 12.67358 | 8.132262 | -1.766978 | 1.513772 | 1.513772 | 1.513772
51.7822 | 11.0156 | 12.76011 | 8.128813 | -1.744509 | 1.543765 | 1.543765 | 1.543765
51.7922 | 11.1212 | 12.84854 | 8.125369 | -1.727336 | 1.574389 | 1.574389 | 1.574389
51.8022 | 11.2418 | 12.93886 | 8.12193 | -1.69706 | 1.605643 | 1.605643 | 1.605643
51.8122 | 11.3611 | 13.03107 | 8.118497 | -1.669974 | 1.637526 | 1.637526 | 1.637526
51.8221 | 11.5032 | 13.12421 | 8.115103 | -1.62101 | 1.669703 | 1.669703 | 1.669703
51.8321 | 11.642 | 13.22015 | 8.111679 | -1.57815 | 1.702824 | 1.702824 | 1.702824
51.8421 | 11.7775 | 13.31793 | 8.108262 | -1.540433 | 1.736557 | 1.736557 | 1.736557
51.8521 | 11.9199 | 13.41753 | 8.104849 | -1.497627 | 1.770893 | 1.770893 | 1.770893
51.8621 | 12.0873 | 13.5189 | 8.101441 | -1.431597 | 1.805819 | 1.805819 | 1.805819
51.8721 | 12.2468 | 13.622 | 8.098039 | -1.375196 | 1.841319 | 1.841319 | 1.841319
51.8821 | 12.395 | 13.72677 | 8.094642 | -1.331772 | 1.877377 | 1.877377 | 1.877377
51.8921 | 12.5693 | 13.83316 | 8.09125 | -1.26386 | 1.91397 | 1.91397 | 1.91397
51.9021 | 12.7722 | 13.94109 | 8.087864 | -1.168887 | 1.951074 | 1.951074 | 1.951074
51.9121 | 12.9424 | 14.05047 | 8.084482 | -1.10807 | 1.988662 | 1.988662 | 1.988662
51.9221 | 13.1351 | 14.16121 | 8.081106 | -1.026112 | 2.026702 | 2.026702 | 2.026702
51.9321 | 13.3401 | 14.27321 | 8.077735 | -0.9331086 | 2.065158 | 2.065158 | 2.065158
51.9421 | 13.5293 | 14.38634 | 8.07437 | -0.857039 | 2.10399 | 2.10399 | 2.10399
51.9521 | 13.7453 | 14.50047 | 8.071009 | -0.7551722 | 2.143154 | 2.143154 | 2.143154
51.9621 | 13.9524 | 14.61546 | 8.067654 | -0.663063 | 2.182603 | 2.182603 | 2.182603
51.9721 | 14.1707 | 14.73115 | 8.064304 | -0.5604539 | 2.222283 | 2.222283 | 2.222283
51.9821 | 14.3994 | 14.84737 | 8.06096 | -0.447971 | 2.262137 | 2.262137 | 2.262137
51.9921 | 14.6226 | 14.96393 | 8.05762 | -0.3413292 | 2.302103 | 2.302103 | 2.302103
52.0021 | 14.8538 | 15.08063 | 8.054286 | -0.2268281 | 2.342114 | 2.342114 | 2.342114
52.0121 | 15.0793 | 15.19725 | 8.050957 | -0.1179533 | 2.382099 | 2.382099 | 2.382099
52.0221 | 15.2904 | 15.31358 | 8.047634 | -0.02317557 | 2.421981 | 2.421981 | 2.421981
52.0321 | 15.5568 | 15.42936 | 8.044315 | 0.1274448 | 2.46168 | 2.46168 | 2.46168
52.0421 | 15.7472 | 15.54434 | 8.041002 | 0.2028645 | 2.501111 | 2.501111 | 2.501111
52.0521 | 16.0171 | 15.65825 | 8.037695 | 0.3588497 | 2.540185 | 2.540185 | 2.540185
52.0621 | 16.2456 | 15.77082 | 8.034392 | 0.4747793 | 2.57881 | 2.57881 | 2.57881
52.0721 | 16.4702 | 15.88176 | 8.031095 | 0.5884424 | 2.616888 | 2.616888 | 2.616888
52.0821 | 16.7325 | 15.99076 | 8.027803 | 0.7417375 | 2.65432 | 2.65432 | 2.65432
52.0921 | 16.9407 | 16.09753 | 8.024516 | 0.8431706 | 2.691004 | 2.691004 | 2.691004
52.1021 | 17.1539 | 16.20174 | 8.021235 | 0.952155 | 2.726837 | 2.726837 | 2.726837
52.1121 | 17.4003 | 16.30309 | 8.017959 | 1.097208 | 2.761711 | 2.761711 | 2.761711
52.1221 | 17.6183 | 16.40125 | 8.014688 | 1.217048 | 2.795521 | 2.795521 | 2.795521
52.1321 | 17.83 | 16.4959 | 8.011422 | 1.334098 | 2.82816 | 2.82816 | 2.82816
52.1421 | 18.0363 | 16.58673 | 8.008162 | 1.449575 | 2.859521 | 2.859521 | 2.859521
52.1521 | 18.233 | 16.67341 | 8.004907 | 1.559594 | 2.889499 | 2.889499 | 2.889499
52.1621 | 18.4564 | 16.75563 | 8.001658 | 1.700765 | 2.917992 | 2.917992 | 2.917992
52.1721 | 18.5995 | 16.83311 | 7.998413 | 1.766389 | 2.944899 | 2.944899 | 2.944899
52.1821 | 18.7961 | 16.90555 | 7.995174 | 1.890552 | 2.970124 | 2.970124 | 2.970124
52.1921 | 18.951 | 16.97267 | 7.991941 | 1.978334 | 2.993575 | 2.993575 | 2.993575
52.2021 | 19.0947 | 17.03421 | 7.988712 | 2.060492 | 3.015165 | 3.015165 | 3.015165
52.2121 | 19.2334 | 17.08993 | 7.985489 | 2.143471 | 3.034813 | 3.034813 | 3.034813
52.2221 | 19.3618 | 17.13961 | 7.982271 | 2.22219 | 3.052446 | 3.052446 | 3.052446
52.2321 | 19.4696 | 17.18305 | 7.979059 | 2.286552 | 3.067996 | 3.067996 | 3.067996
52.2421 | 19.5863 | 17.22007 | 7.975852 | 2.366232 | 3.081405 | 3.081405 | 3.081405
52.2521 | 19.6587 | 17.25052 | 7.97265 | 2.408183 | 3.092622 | 3.092622 | 3.092622
52.2621 | 19.7275 | 17.27427 | 7.969454 | 2.453228 | 3.101606 | 3.101606 | 3.101606
52.2721 | 19.7944 | 17.29124 | 7.966262 | 2.503164 | 3.108324 | 3.108324 | 3.108324
52.2821 | 19.8212 | 17.30134 | 7.963077 | 2.519862 | 3.112754 | 3.112754 | 3.112754
52.2921 | 19.8576 | 17.30454 | 7.959896 | 2.55306 | 3.114881 | 3.114881 | 3.114881
52.3021 | 19.8574 | 17.30083 | 7.956721 | 2.556568 | 3.114704 | 3.114704 | 3.114704
52.3121 | 19.8564 | 17.29023 | 7.953551 | 2.566169 | 3.112227 | 3.112227 | 3.112227
52.3221 | 19.8349 | 17.27279 | 7.950387 | 2.562114 | 3.107466 | 3.107466 | 3.107466
52.3321 | 19.7841 | 17.24857 | 7.947228 | 2.53553 | 3.100447 | 3.100447 | 3.100447
52.3421 | 19.7472 | 17.21769 | 7.944074 | 2.529514 | 3.091204 | 3.091204 | 3.091204
52.3521 | 19.6582 | 17.18027 | 7.940926 | 2.477935 | 3.07978 | 3.07978 | 3.07978
52.3621 | 19.5688 | 17.13646 | 7.937783 | 2.432341 | 3.066225 | 3.066225 | 3.066225
52.3721 | 19.4714 | 17.08645 | 7.934645 | 2.384954 | 3.0506 | 3.0506 | 3.0506
52.3821 | 19.3452 | 17.03042 | 7.931513 | 2.314776 | 3.032971 | 3.032971 | 3.032971
52.3921 | 19.2251 | 16.96861 | 7.928386 | 2.256486 | 3.013409 | 3.013409 | 3.013409
52.4021 | 19.0665 | 16.90125 | 7.925264 | 2.165248 | 2.991996 | 2.991996 | 2.991996
52.412 | 18.9187 | 16.82933 | 7.922179 | 2.089374 | 2.969049 | 2.969049 | 2.969049
52.422 | 18.7416 | 16.75168 | 7.919068 | 1.989918 | 2.944205 | 2.944205 | 2.944205
52.432 | 18.5763 | 16.66928 | 7.915962 | 1.907015 | 2.917774 | 2.917774 | 2.917774
52.442 | 18.3676 | 16.58242 | 7.912862 | 1.78518 | 2.889853 | 2.889853 | 2.889853
52.452 | 18.1841 | 16.49139 | 7.909767 | 1.692712 | 2.86054 | 2.86054 | 2.86054
52.462 | 17.9702 | 16.39649 | 7.906678 | 1.573712 | 2.829937 | 2.829937 | 2.829937
52.472 | 17.7472 | 16.29803 | 7.903594 | 1.449173 | 2.798144 | 2.798144 | 2.798144
52.482 | 17.5165 | 16.19631 | 7.900515 | 1.320189 | 2.765265 | 2.765265 | 2.765265
52.492 | 17.2945 | 16.09165 | 7.897442 | 1.202852 | 2.731402 | 2.731402 | 2.731402
52.502 | 17.0686 | 15.98434 | 7.894374 | 1.084257 | 2.696656 | 2.696656 | 2.696656
52.512 | 16.821 | 15.8747 | 7.891312 | 0.9463024 | 2.661129 | 2.661129 | 2.661129
52.522 | 16.5858 | 15.76301 | 7.888254 | 0.822794 | 2.624917 | 2.624917 | 2.624917
52.532 | 16.3248 | 15.64956 | 7.885203 | 0.6752404 | 2.588119 | 2.588119 | 2.588119
52.542 | 16.0772 | 15.53464 | 7.882156 | 0.5425615 | 2.550827 | 2.550827 | 2.550827
52.552 | 15.8393 | 15.41851 | 7.879115 | 0.420785 | 2.513133 | 2.513133 | 2.513133
52.562 | 15.6045 | 15.30145 | 7.87608 | 0.3030475 | 2.475124 | 2.475124 | 2.475124
52.572 | 15.3279 | 15.1837 | 7.87305 | 0.1441964 | 2.436885 | 2.436885 | 2.436885
52.582 | 15.1146 | 15.06551 | 7.870025 | 0.04909275 | 2.398494 | 2.398494 | 2.398494
52.592 | 14.8492 | 14.94709 | 7.867006 | -0.09789124 | 2.360029 | 2.360029 | 2.360029
52.602 | 14.6138 | 14.82867 | 7.863992 | -0.2148736 | 2.321561 | 2.321561 | 2.321561
52.612 | 14.3851 | 14.71046 | 7.860983 | -0.3253575 | 2.283158 | 2.283158 | 2.283158
52.622 | 14.146 | 14.59263 | 7.85798 | -0.4466329 | 2.244884 | 2.244884 | 2.244884
52.632 | 13.9209 | 14.47538 | 7.854983 | -0.5544782 | 2.206799 | 2.206799 | 2.206799
52.642 | 13.6865 | 14.35886 | 7.85199 | -0.6723583 | 2.168956 | 2.168956 | 2.168956
52.652 | 13.4575 | 14.24323 | 7.849003 | -0.7857263 | 2.131408 | 2.131408 | 2.131408
52.662 | 13.2817 | 14.12862 | 7.846022 | -0.8469226 | 2.0942 | 2.0942 | 2.0942
52.672 | 13.0445 | 14.01517 | 7.843046 | -0.9706739 | 2.057376 | 2.057376 | 2.057376
52.682 | 12.8371 | 13.903 | 7.840076 | -1.0659 | 2.020975 | 2.020975 | 2.020975
52.692 | 12.6624 | 13.7922 | 7.83711 | -1.129803 | 1.985031 | 1.985031 | 1.985031
52.702 | 12.4616 | 13.68288 | 7.834151 | -1.221278 | 1.949576 | 1.949576 | 1.949576
52.712 | 12.2855 | 13.57511 | 7.831196 | -1.28961 | 1.914638 | 1.914638 | 1.914638
52.722 | 12.1202 | 13.46897 | 7.828248 | -1.348772 | 1.880242 | 1.880242 | 1.880242
52.732 | 11.9308 | 13.36453 | 7.825304 | -1.43373 | 1.846408 | 1.846408 | 1.846408
52.742 | 11.7841 | 13.26184 | 7.822366 | -1.477738 | 1.813157 | 1.813157 | 1.813157
52.752 | 11.6229 | 13.16095 | 7.819434 | -1.538046 | 1.780504 | 1.780504 | 1.780504
52.762 | 11.4797 | 13.06189 | 7.816507 | -1.582191 | 1.748461 | 1.748461 | 1.748461
52.772 | 11.3401 | 12.96471 | 7.813585 | -1.624608 | 1.717041 | 1.717041 | 1.717041
52.782 | 11.181 | 12.86942 | 7.810669 | -1.688423 | 1.686251 | 1.686251 | 1.686251
52.792 | 11.0855 | 12.77605 | 7.807758 | -1.690554 | 1.656099 | 1.656099 | 1.656099
52.802 | 10.9379 | 12.68462 | 7.804853 | -1.746716 | 1.626588 | 1.626588 | 1.626588
52.812 | 10.8164 | 12.59512 | 7.801953 | -1.778719 | 1.597722 | 1.597722 | 1.597722
52.822 | 10.7177 | 12.50756 | 7.799059 | -1.789864 | 1.569502 | 1.569502 | 1.569502
52.832 | 10.5926 | 12.42195 | 7.79617 | -1.829354 | 1.541928 | 1.541928 | 1.541928
52.842 | 10.5087 | 12.33828 | 7.793286 | -1.829581 | 1.514998 | 1.514998 | 1.514998
52.852 | 10.4129 | 12.25654 | 7.790408 | -1.84364 | 1.488711 | 1.488711 | 1.488711
52.862 | 10.3031 | 12.17672 | 7.787536 | -1.873619 | 1.463061 | 1.463061 | 1.463061
52.872 | 10.2447 | 12.0988 | 7.784669 | -1.854103 | 1.438045 | 1.438045 | 1.438045
52.882 | 10.1511 | 12.02278 | 7.781807 | -1.871677 | 1.413656 | 1.413656 | 1.413656
52.892 | 10.0733 | 11.94862 | 7.778951 | -1.87532 | 1.38989 | 1.38989 | 1.38989
52.902 | 10.0206 | 11.87631 | 7.776101 | -1.855713 | 1.366737 | 1.366737 | 1.366737
52.912 | 9.9279 | 11.80583 | 7.773255 | -1.877931 | 1.344192 | 1.344192 | 1.344192
52.922 | 9.8775 | 11.73715 | 7.770416 | -1.859653 | 1.322246 | 1.322246 | 1.322246
52.932 | 9.8138 | 11.67025 | 7.767581 | -1.85645 | 1.300889 | 1.300889 | 1.300889
52.942 | 9.7478 | 11.6051 | 7.764753 | -1.857297 | 1.280115 | 1.280115 | 1.280115
52.952 | 9.7104 | 11.54167 | 7.761929 | -1.831266 | 1.259912 | 1.259912 | 1.259912
52.962 | 9.6466 | 11.47993 | 7.759112 | -1.833328 | 1.240272 | 1.240272 | 1.240272
52.972 | 9.5905 | 11.41985 | 7.756299 | -1.829354 | 1.221185 | 1.221185 | 1.221185
52.982 | 9.5564 | 11.36142 | 7.753493 | -1.805016 | 1.202641 | 1.202641 | 1.202641
52.9919 | 9.5104 | 11.30515 | 7.750719 | -1.794751 | 1.18481 | 1.18481 | 1.18481
53.0019 | 9.4709 | 11.24987 | 7.747923 | -1.778973 | 1.167317 | 1.167317 | 1.167317
53.0119 | 9.419 | 11.19614 | 7.745133 | -1.777139 | 1.150335 | 1.150335 | 1.150335
53.0219 | 9.393 | 11.14392 | 7.742348 | -1.750916 | 1.133856 | 1.133856 | 1.133856
53.0319 | 9.366 | 11.09317 | 7.739569 | -1.727174 | 1.117869 | 1.117869 | 1.117869
53.0419 | 9.3217 | 11.04388 | 7.736795 | -1.722181 | 1.102362 | 1.102362 | 1.102362
53.0519 | 9.2935 | 10.99601 | 7.734027 | -1.702507 | 1.087327 | 1.087327 | 1.087327
53.0619 | 9.2713 | 10.94952 | 7.731264 | -1.678219 | 1.072752 | 1.072752 | 1.072752
53.0719 | 9.2232 | 10.90439 | 7.728506 | -1.681186 | 1.058627 | 1.058627 | 1.058627
53.0819 | 9.2167 | 10.86058 | 7.725754 | -1.643878 | 1.044941 | 1.044941 | 1.044941
53.0919 | 9.1789 | 10.81806 | 7.723008 | -1.639162 | 1.031685 | 1.031685 | 1.031685
53.1019 | 9.1597 | 10.77681 | 7.720267 | -1.617109 | 1.018847 | 1.018847 | 1.018847
53.1119 | 9.1467 | 10.73679 | 7.717532 | -1.590086 | 1.006418 | 1.006418 | 1.006418
53.1219 | 9.1098 | 10.69796 | 7.714802 | -1.588163 | 0.994387 | 0.994387 | 0.994387
53.1319 | 9.0815 | 10.66031 | 7.712078 | -1.578809 | 0.9827439 | 0.9827439 | 0.9827439
53.1419 | 9.0703 | 10.62379 | 7.709359 | -1.553494 | 0.9714783 | 0.9714783 | 0.9714783
53.1519 | 9.0493 | 10.58839 | 7.706646 | -1.539086 | 0.9605802 | 0.9605802 | 0.9605802
53.1619 | 9.0377 | 10.55406 | 7.703938 | -1.516356 | 0.9500393 | 0.9500393 | 0.9500393
53.1719 | 9.0008 | 10.52077 | 7.701235 | -1.519972 | 0.9398454 | 0.9398454 | 0.9398454
53.1819 | 8.9947 | 10.4885 | 7.698539 | -1.493804 | 0.9299885 | 0.9299885 | 0.9299885
53.1919 | 8.985 | 10.45722 | 7.695848 | -1.472223 | 0.9204585 | 0.9204585 | 0.9204585
53.2019 | 8.9557 | 10.4269 | 7.693162 | -1.471198 | 0.9112455 | 0.9112455 | 0.9112455
53.2119 | 8.9453 | 10.3975 | 7.690482 | -1.452199 | 0.9023392 | 0.9023392 | 0.9023392
53.2219 | 8.9224 | 10.369 | 7.687807 | -1.446596 | 0.8937296 | 0.8937296 | 0.8937296
53.2319 | 8.9182 | 10.34136 | 7.685138 | -1.423159 | 0.8854071 | 0.8854071 | 0.8854071
53.2419 | 8.915 | 10.31456 | 7.682474 | -1.399559 | 0.8773615 | 0.8773615 | 0.8773615
53.2519 | 8.8781 | 10.28857 | 7.679816 | -1.410466 | 0.8695831 | 0.8695831 | 0.8695831
53.2619 | 8.8729 | 10.26335 | 7.677164 | -1.39045 | 0.8620619 | 0.8620619 | 0.8620619
53.2719 | 8.865 | 10.23888 | 7.674517 | -1.373882 | 0.8547883 | 0.8547883 | 0.8547883
53.2819 | 8.85 | 10.21513 | 7.671876 | -1.365133 | 0.8477526 | 0.8477526 | 0.8477526
53.2919 | 8.8266 | 10.19207 | 7.66924 | -1.365475 | 0.840945 | 0.840945 | 0.840945
53.3019 | 8.8174 | 10.16968 | 7.666609 | -1.352278 | 0.8343562 | 0.8343562 | 0.8343562
53.3119 | 8.8132 | 10.14791 | 7.663985 | -1.334714 | 0.8279765 | 0.8279765 | 0.8279765
53.3219 | 8.8055 | 10.12676 | 7.661365 | -1.321255 | 0.8217966 | 0.8217966 | 0.8217966
53.3319 | 8.7811 | 10.10617 | 7.658752 | -1.325073 | 0.8158073 | 0.8158073 | 0.8158073
53.3419 | 8.7718 | 10.08614 | 7.656143 | -1.314341 | 0.8099993 | 0.8099993 | 0.8099993
53.3519 | 8.7654 | 10.06663 | 7.653541 | -1.301232 | 0.8043636 | 0.8043636 | 0.8043636
53.3619 | 8.7495 | 10.04762 | 7.650944 | -1.298118 | 0.7988915 | 0.7988915 | 0.7988915
53.3719 | 8.7498 | 10.02907 | 7.648352 | -1.279274 | 0.7935739 | 0.7935739 | 0.7935739
53.3819 | 8.7361 | 10.01097 | 7.645766 | -1.274874 | 0.7884025 | 0.7884025 | 0.7884025
53.3919 | 8.721 | 9.993292 | 7.643186 | -1.272292 | 0.7833686 | 0.7833686 | 0.7833686
53.4019 | 8.7156 | 9.976004 | 7.640611 | -1.260404 | 0.7784642 | 0.7784642 | 0.7784642
53.4119 | 8.7084 | 9.959085 | 7.638042 | -1.250685 | 0.7736811 | 0.7736811 | 0.7736811
53.4219 | 8.7014 | 9.942512 | 7.635478 | -1.241112 | 0.7690114 | 0.7690114 | 0.7690114
53.4319 | 8.6827 | 9.926263 | 7.63292 | -1.243563 | 0.7644475 | 0.7644475 | 0.7644475
53.4419 | 8.685 | 9.910313 | 7.630367 | -1.225313 | 0.759982 | 0.759982 | 0.759982
53.4519 | 8.6722 | 9.894643 | 7.62782 | -1.222443 | 0.7556076 | 0.7556076 | 0.7556076
53.4619 | 8.6575 | 9.879231 | 7.625279 | -1.221731 | 0.7513172 | 0.7513172 | 0.7513172
53.4719 | 8.6502 | 9.864056 | 7.622743 | -1.213856 | 0.7471042 | 0.7471042 | 0.7471042
53.4819 | 8.6501 | 9.849099 | 7.620213 | -1.198999 | 0.7429622 | 0.7429622 | 0.7429622
53.4919 | 8.6437 | 9.834342 | 7.617688 | -1.190642 | 0.7388846 | 0.7388846 | 0.7388846
53.5019 | 8.6285 | 9.819766 | 7.615169 | -1.191266 | 0.7348657 | 0.7348657 | 0.7348657
53.5119 | 8.6233 | 9.805354 | 7.612655 | -1.182054 | 0.7308996 | 0.7308996 | 0.7308996
53.5219 | 8.6213 | 9.79109 | 7.610147 | -1.16979 | 0.7269809 | 0.7269809 | 0.7269809
53.5319 | 8.6085 | 9.776958 | 7.607645 | -1.168458 | 0.7231044 | 0.7231044 | 0.7231044
53.5419 | 8.6007 | 9.762943 | 7.605148 | -1.162243 | 0.719265 | 0.719265 | 0.719265
53.5519 | 8.5925 | 9.749031 | 7.602657 | -1.156531 | 0.7154583 | 0.7154583 | 0.7154583
53.5619 | 8.5948 | 9.73521 | 7.600171 | -1.14041 | 0.7116796 | 0.7116796 | 0.7116796
53.5719 | 8.583 | 9.721466 | 7.597691 | -1.138466 | 0.7079251 | 0.7079251 | 0.7079251
53.5818 | 8.5701 | 9.707924 | 7.595241 | -1.137824 | 0.7042277 | 0.7042277 | 0.7042277
53.5918 | 8.5701 | 9.694302 | 7.592772 | -1.124202 | 0.7005099 | 0.7005099 | 0.7005099
53.6018 | 8.5577 | 9.680725 | 7.590308 | -1.123025 | 0.6968056 | 0.6968056 | 0.6968056
53.6118 | 8.5513 | 9.667185 | 7.58785 | -1.115885 | 0.6931116 | 0.6931116 | 0.6931116
53.6218 | 8.5488 | 9.653674 | 7.585398 | -1.104874 | 0.6894253 | 0.6894253 | 0.6894253
53.6318 | 8.5388 | 9.640184 | 7.582952 | -1.101384 | 0.6857443 | 0.6857443 | 0.6857443
53.6418 | 8.5307 | 9.626709 | 7.58051 | -1.096009 | 0.6820663 | 0.6820663 | 0.6820663
53.6518 | 8.5299 | 9.613243 | 7.578075 | -1.083343 | 0.6783894 | 0.6783894 | 0.6783894
53.6618 | 8.5185 | 9.599781 | 7.575645 | -1.081281 | 0.6747121 | 0.6747121 | 0.6747121
53.6718 | 8.5105 | 9.58632 | 7.573221 | -1.07582 | 0.671033 | 0.671033 | 0.671033
53.6818 | 8.5095 | 9.572854 | 7.570802 | -1.063354 | 0.6673508 | 0.6673508 | 0.6673508
53.6918 | 8.5002 | 9.559384 | 7.568389 | -1.059184 | 0.663665 | 0.663665 | 0.663665
53.7018 | 8.4958 | 9.545905 | 7.565981 | -1.050105 | 0.6599746 | 0.6599746 | 0.6599746
53.7118 | 8.4847 | 9.532417 | 7.563579 | -1.047717 | 0.6562793 | 0.6562793 | 0.6562793
53.7218 | 8.4883 | 9.518921 | 7.561183 | -1.030621 | 0.6525792 | 0.6525792 | 0.6525792
53.7318 | 8.4847 | 9.505415 | 7.558792 | -1.020715 | 0.6488741 | 0.6488741 | 0.6488741
53.7418 | 8.4743 | 9.4919 | 7.556407 | -1.0176 | 0.6451643 | 0.6451643 | 0.6451643
53.7518 | 8.4677 | 9.478379 | 7.554028 | -1.010679 | 0.6414503 | 0.6414503 | 0.6414503
53.7618 | 8.4669 | 9.464852 | 7.551654 | -0.9979518 | 0.6377327 | 0.6377327 | 0.6377327
53.7718 | 8.4538 | 9.451322 | 7.549285 | -0.9975221 | 0.6340123 | 0.6340123 | 0.6340123
53.7818 | 8.4531 | 9.437792 | 7.546923 | -0.9846921 | 0.6302899 | 0.6302899 | 0.6302899
53.7918 | 8.4421 | 9.424265 | 7.544565 | -0.9821649 | 0.6265665 | 0.6265665 | 0.6265665
53.8018 | 8.4502 | 9.410744 | 7.542214 | -0.9605437 | 0.6228433 | 0.6228433 | 0.6228433
53.8118 | 8.4379 | 9.397232 | 7.539868 | -0.9593321 | 0.6191214 | 0.6191214 | 0.6191214
53.8218 | 8.4214 | 9.383734 | 7.537528 | -0.9623337 | 0.615402 | 0.615402 | 0.615402
53.8318 | 8.4293 | 9.370253 | 7.535193 | -0.9409525 | 0.6116865 | 0.6116865 | 0.6116865
53.8418 | 8.4366 | 9.356792 | 7.532864 | -0.9201922 | 0.6079761 | 0.6079761 | 0.6079761
53.8518 | 8.4041 | 9.343357 | 7.53054 | -0.9392568 | 0.6042721 | 0.6042721 | 0.6042721
53.8618 | 8.4257 | 9.32995 | 7.528223 | -0.90425 | 0.6005758 | 0.6005758 | 0.6005758
53.8718 | 8.4067 | 9.316575 | 7.52591 | -0.9098755 | 0.5968884 | 0.5968884 | 0.5968884
53.8818 | 8.4065 | 9.303237 | 7.523604 | -0.8967369 | 0.593211 | 0.593211 | 0.593211
53.8918 | 8.3953 | 9.289938 | 7.521303 | -0.8946376 | 0.5895449 | 0.5895449 | 0.5895449
53.9018 | 8.4063 | 9.276681 | 7.519007 | -0.8703805 | 0.585891 | 0.585891 | 0.585891
53.9118 | 8.3979 | 9.263469 | 7.516718 | -0.8655689 | 0.5822504 | 0.5822504 | 0.5822504
53.9218 | 8.3887 | 9.250305 | 7.514434 | -0.8616051 | 0.5786238 | 0.5786238 | 0.5786238
53.9318 | 8.3825 | 9.237192 | 7.512155 | -0.8546916 | 0.5750122 | 0.5750122 | 0.5750122
53.9418 | 8.3798 | 9.22413 | 7.509882 | -0.8443303 | 0.5714161 | 0.5714161 | 0.5714161
53.9518 | 8.3774 | 9.211123 | 7.507615 | -0.8337231 | 0.5678361 | 0.5678361 | 0.5678361
53.9618 | 8.3718 | 9.198171 | 7.505353 | -0.8263711 | 0.5642726 | 0.5642726 | 0.5642726
53.9718 | 8.3674 | 9.185276 | 7.503097 | -0.8178756 | 0.5607261 | 0.5607261 | 0.5607261
53.9818 | 8.3622 | 9.172437 | 7.500847 | -0.8102374 | 0.5571969 | 0.5571969 | 0.5571969
53.9918 | 8.366 | 9.159656 | 7.498602 | -0.7936559 | 0.5536846 | 0.5536846 | 0.5536846
54.0018 | 8.3468 | 9.146933 | 7.496363 | -0.8001333 | 0.5501902 | 0.5501902 | 0.5501902
54.0118 | 8.3535 | 9.134269 | 7.494129 | -0.7807687 | 0.5467131 | 0.5467131 | 0.5467131
54.0218 | 8.3538 | 9.121662 | 7.491902 | -0.7678617 | 0.5432534 | 0.5432534 | 0.5432534
54.0318 | 8.3428 | 9.109111 | 7.489679 | -0.7663113 | 0.5398107 | 0.5398107 | 0.5398107
54.0418 | 8.3435 | 9.096618 | 7.487463 | -0.7531178 | 0.536385 | 0.536385 | 0.536385
54.0518 | 8.3482 | 9.08418 | 7.485252 | -0.7359798 | 0.532976 | 0.532976 | 0.532976
54.0618 | 8.3314 | 9.071796 | 7.483046 | -0.7403962 | 0.5295833 | 0.5295833 | 0.5295833
54.0718 | 8.3451 | 9.059466 | 7.480847 | -0.714366 | 0.5262065 | 0.5262065 | 0.5262065
54.0818 | 8.3306 | 9.047188 | 7.478652 | -0.7165878 | 0.5228451 | 0.5228451 | 0.5228451
54.0918 | 8.3272 | 9.03496 | 7.476464 | -0.7077603 | 0.5194988 | 0.5194988 | 0.5194988
54.1018 | 8.33 | 9.022782 | 7.474281 | -0.6927818 | 0.5161669 | 0.5161669 | 0.5161669
54.1118 | 8.3188 | 9.010651 | 7.472104 | -0.691851 | 0.512849 | 0.512849 | 0.512849
54.1218 | 8.3165 | 8.998566 | 7.469932 | -0.6820662 | 0.5095446 | 0.5095446 | 0.5095446
54.1318 | 8.3248 | 8.986526 | 7.467767 | -0.6617257 | 0.506253 | 0.506253 | 0.506253
54.1418 | 8.3053 | 8.974528 | 7.465606 | -0.6692278 | 0.5029738 | 0.5029738 | 0.5029738
54.1518 | 8.3174 | 8.962571 | 7.463452 | -0.6451707 | 0.4997063 | 0.4997063 | 0.4997063
54.1617 | 8.3057 | 8.950773 | 7.461324 | -0.6450735 | 0.4964831 | 0.4964831 | 0.4964831
54.1717 | 8.3009 | 8.938892 | 7.459181 | -0.6379923 | 0.4932372 | 0.4932372 | 0.4932372
54.1817 | 8.3197 | 8.927046 | 7.457043 | -0.6073464 | 0.4900011 | 0.4900011 | 0.4900011
54.1917 | 8.2931 | 8.915234 | 7.454911 | -0.622134 | 0.4867744 | 0.4867744 | 0.4867744
54.2017 | 8.3018 | 8.903453 | 7.452784 | -0.601653 | 0.4835562 | 0.4835562 | 0.4835562
54.2117 | 8.3115 | 8.891701 | 7.450664 | -0.5802013 | 0.4803459 | 0.4803459 | 0.4803459
54.2217 | 8.2821 | 8.879977 | 7.448548 | -0.5978769 | 0.4771428 | 0.4771428 | 0.4771428
54.2317 | 8.3034 | 8.868278 | 7.446439 | -0.5648777 | 0.4739463 | 0.4739463 | 0.4739463
54.2417 | 8.2919 | 8.856601 | 7.444335 | -0.5647015 | 0.4707555 | 0.4707555 | 0.4707555
54.2517 | 8.2897 | 8.844946 | 7.442237 | -0.5552459 | 0.4675697 | 0.4675697 | 0.4675697
54.2617 | 8.2948 | 8.833309 | 7.440144 | -0.5385088 | 0.4643882 | 0.4643882 | 0.4643882
54.2717 | 8.2699 | 8.821688 | 7.438057 | -0.5517879 | 0.4612102 | 0.4612102 | 0.4612102
54.2817 | 8.285 | 8.810081 | 7.435976 | -0.5250808 | 0.458035 | 0.458035 | 0.458035
54.2917 | 8.285 | 8.798485 | 7.4339 | -0.5134851 | 0.4548616 | 0.4548616 | 0.4548616
54.3017 | 8.2656 | 8.786899 | 7.43183 | -0.5212986 | 0.4516894 | 0.4516894 | 0.4516894
54.3117 | 8.2804 | 8.775319 | 7.429766 | -0.4949187 | 0.4485176 | 0.4485176 | 0.4485176
54.3217 | 8.2721 | 8.763743 | 7.427707 | -0.4916435 | 0.4453454 | 0.4453454 | 0.4453454
54.3317 | 8.2622 | 8.75217 | 7.425654 | -0.4899705 | 0.4421721 | 0.4421721 | 0.4421721
54.3417 | 8.2786 | 8.740598 | 7.423607 | -0.4619977 | 0.438997 | 0.438997 | 0.438997
54.3517 | 8.2551 | 8.729023 | 7.421565 | -0.4739231 | 0.4358194 | 0.4358194 | 0.4358194
54.3617 | 8.2732 | 8.717445 | 7.419529 | -0.4442448 | 0.4326386 | 0.4326386 | 0.4326386
54.3717 | 8.2644 | 8.705861 | 7.417499 | -0.4414611 | 0.4294542 | 0.4294542 | 0.4294542
54.3817 | 8.2516 | 8.694271 | 7.415474 | -0.4426705 | 0.4262656 | 0.4262656 | 0.4262656
54.3917 | 8.2658 | 8.682672 | 7.413455 | -0.4168718 | 0.4230724 | 0.4230724 | 0.4230724
54.4017 | 8.2551 | 8.671064 | 7.411441 | -0.415964 | 0.4198743 | 0.4198743 | 0.4198743
54.4117 | 8.2463 | 8.659446 | 7.409433 | -0.4131462 | 0.416671 | 0.416671 | 0.416671
54.4217 | 8.2462 | 8.647818 | 7.407431 | -0.401618 | 0.4134623 | 0.4134623 | 0.4134623
54.4317 | 8.2455 | 8.636179 | 7.405435 | -0.3906793 | 0.4102482 | 0.4102482 | 0.4102482
54.4417 | 8.2487 | 8.62453 | 7.403444 | -0.3758303 | 0.4070288 | 0.4070288 | 0.4070288
54.4517 | 8.2315 | 8.612871 | 7.401459 | -0.3813713 | 0.4038042 | 0.4038042 | 0.4038042
54.4617 | 8.2286 | 8.601203 | 7.399479 | -0.3726035 | 0.4005748 | 0.4005748 | 0.4005748
54.4717 | 8.2395 | 8.589528 | 7.397505 | -0.3500278 | 0.3973408 | 0.3973408 | 0.3973408
54.4817 | 8.2379 | 8.577846 | 7.395537 | -0.3399458 | 0.3941029 | 0.3941029 | 0.3941029
54.4917 | 8.226 | 8.56616 | 7.393575 | -0.3401595 | 0.3908616 | 0.3908616 | 0.3908616
54.5017 | 8.2328 | 8.554471 | 7.391618 | -0.3216711 | 0.3876178 | 0.3876178 | 0.3876178
54.5117 | 8.2266 | 8.542783 | 7.389667 | -0.316183 | 0.3843722 | 0.3843722 | 0.3843722
54.5217 | 8.2199 | 8.531098 | 7.387721 | -0.3111982 | 0.3811258 | 0.3811258 | 0.3811258
54.5317 | 8.2229 | 8.51942 | 7.385781 | -0.2965199 | 0.3778796 | 0.3778796 | 0.3778796
54.5417 | 8.2153 | 8.507751 | 7.383847 | -0.2924514 | 0.3746349 | 0.3746349 | 0.3746349
54.5517 | 8.2319 | 8.496096 | 7.381918 | -0.2641965 | 0.3713927 | 0.3713927 | 0.3713927
54.5617 | 8.2112 | 8.484459 | 7.379995 | -0.273259 | 0.3681546 | 0.3681546 | 0.3681546
54.5717 | 8.208 | 8.472843 | 7.378078 | -0.2648432 | 0.3649217 | 0.3649217 | 0.3649217
54.5817 | 8.2215 | 8.461253 | 7.376167 | -0.2397533 | 0.3616956 | 0.3616956 | 0.3616956
54.5917 | 8.2018 | 8.449694 | 7.374261 | -0.2478937 | 0.3584777 | 0.3584777 | 0.3584777
54.6017 | 8.2041 | 8.438169 | 7.37236 | -0.234069 | 0.3552695 | 0.3552695 | 0.3552695
54.6117 | 8.2095 | 8.426684 | 7.370466 | -0.2171839 | 0.3520727 | 0.3520727 | 0.3520727
54.6217 | 8.2041 | 8.415243 | 7.368577 | -0.2111431 | 0.3488887 | 0.3488887 | 0.3488887
54.6317 | 8.2076 | 8.403851 | 7.366694 | -0.1962513 | 0.3457192 | 0.3457192 | 0.3457192
54.6417 | 8.2009 | 8.392513 | 7.364816 | -0.1916133 | 0.3425658 | 0.3425658 | 0.3425658
54.6517 | 8.2077 | 8.381234 | 7.362944 | -0.1735338 | 0.3394299 | 0.3394299 | 0.3394299
54.6617 | 8.1991 | 8.370017 | 7.361078 | -0.1709174 | 0.3363132 | 0.3363132 | 0.3363132
54.6717 | 8.2043 | 8.358869 | 7.359217 | -0.1545687 | 0.3332172 | 0.3332172 | 0.3332172
54.6817 | 8.1951 | 8.347792 | 7.357362 | -0.1526923 | 0.3301433 | 0.3301433 | 0.3301433
54.6917 | 8.2049 | 8.336793 | 7.355513 | -0.1318925 | 0.3270931 | 0.3270931 | 0.3270931
54.7017 | 8.1994 | 8.325873 | 7.353669 | -0.1264734 | 0.324068 | 0.324068 | 0.324068
54.7117 | 8.1993 | 8.315039 | 7.351832 | -0.1157391 | 0.3210692 | 0.3210692 | 0.3210692
54.7217 | 8.2 | 8.304294 | 7.349999 | -0.1042936 | 0.3180981 | 0.3180981 | 0.3180981
54.7317 | 8.1907 | 8.29364 | 7.348173 | -0.1029402 | 0.3151558 | 0.3151558 | 0.3151558
54.7417 | 8.2026 | 8.283083 | 7.346352 | -0.08048269 | 0.3122436 | 0.3122436 | 0.3122436
54.7516 | 8.1809 | 8.272727 | 7.344555 | -0.09182673 | 0.3093907 | 0.3093907 | 0.3093907
54.7616 | 8.1869 | 8.262369 | 7.342745 | -0.07546916 | 0.3065414 | 0.3065414 | 0.3065414
54.7716 | 8.1945 | 8.252116 | 7.340941 | -0.05761634 | 0.3037251 | 0.3037251 | 0.3037251
54.7816 | 8.1809 | 8.241971 | 7.339143 | -0.0610708 | 0.3009427 | 0.3009427 | 0.3009427
54.7916 | 8.1883 | 8.231935 | 7.33735 | -0.0436348 | 0.2981949 | 0.2981949 | 0.2981949
54.8016 | 8.1835 | 8.222011 | 7.335563 | -0.03851054 | 0.2954824 | 0.2954824 | 0.2954824
54.8116 | 8.1808 | 8.2122 | 7.333782 | -0.03139968 | 0.2928059 | 0.2928059 | 0.2928059
54.8216 | 8.1947 | 8.202504 | 7.332006 | -0.007803947 | 0.2901659 | 0.2901659 | 0.2901659
54.8316 | 8.1653 | 8.192925 | 7.330236 | -0.02762464 | 0.2875628 | 0.2875628 | 0.2875628
54.8416 | 8.1822 | 8.183463 | 7.328472 | -0.001262901 | 0.2849969 | 0.2849969 | 0.2849969
54.8516 | 8.1852 | 8.17412 | 7.326713 | 0.01108026 | 0.2824687 | 0.2824687 | 0.2824687
54.8616 | 8.1722 | 8.164896 | 7.324961 | 0.007304181 | 0.2799784 | 0.2799784 | 0.2799784
54.8716 | 8.1727 | 8.155792 | 7.323213 | 0.01690829 | 0.2775261 | 0.2775261 | 0.2775261
54.8816 | 8.1649 | 8.146808 | 7.321472 | 0.01809227 | 0.275112 | 0.275112 | 0.275112
54.8916 | 8.1723 | 8.137944 | 7.319736 | 0.03435594 | 0.2727361 | 0.2727361 | 0.2727361
54.9016 | 8.1631 | 8.129201 | 7.318005 | 0.03389935 | 0.2703984 | 0.2703984 | 0.2703984
54.9116 | 8.1565 | 8.120577 | 7.316281 | 0.03592265 | 0.2680988 | 0.2680988 | 0.2680988
54.9216 | 8.1635 | 8.112074 | 7.314562 | 0.05142618 | 0.2658373 | 0.2658373 | 0.2658373
54.9316 | 8.1544 | 8.10369 | 7.312849 | 0.05071038 | 0.2636136 | 0.2636136 | 0.2636136
54.9416 | 8.1446 | 8.095424 | 7.311141 | 0.04917588 | 0.2614276 | 0.2614276 | 0.2614276
54.9516 | 8.1512 | 8.087277 | 7.309439 | 0.06392338 | 0.2592791 | 0.2592791 | 0.2592791
54.9616 | 8.1503 | 8.079246 | 7.307743 | 0.07105372 | 0.2571677 | 0.2571677 | 0.2571677
54.9716 | 8.1474 | 8.071332 | 7.306052 | 0.07606783 | 0.2550932 | 0.2550932 | 0.2550932
54.9816 | 8.1446 | 8.063533 | 7.304368 | 0.08106678 | 0.2530552 | 0.2530552 | 0.2530552
54.9916 | 8.141 | 8.055848 | 7.302688 | 0.08515159 | 0.2510533 | 0.2510533 | 0.2510533
55.0016 | 8.1407 | 8.048276 | 7.301015 | 0.09242354 | 0.2490872 | 0.2490872 | 0.2490872
55.0116 | 8.1405 | 8.040816 | 7.299347 | 0.09968384 | 0.2471564 | 0.2471564 | 0.2471564
55.0216 | 8.1413 | 8.033466 | 7.297685 | 0.1078338 | 0.2452605 | 0.2452605 | 0.2452605
55.0316 | 8.1271 | 8.026225 | 7.296028 | 0.1008749 | 0.243399 | 0.243399 | 0.243399
55.0416 | 8.1389 | 8.019092 | 7.294377 | 0.1198084 | 0.2415714 | 0.2415714 | 0.2415714
55.0516 | 8.1209 | 8.012064 | 7.292732 | 0.1088359 | 0.2397773 | 0.2397773 | 0.2397773
55.0616 | 8.1227 | 8.005141 | 7.291093 | 0.1175587 | 0.2380162 | 0.2380162 | 0.2380162
55.0716 | 8.1231 | 7.998321 | 7.289459 | 0.1247785 | 0.2362876 | 0.2362876 | 0.2362876
55.0816 | 8.1204 | 7.991603 | 7.287831 | 0.1287968 | 0.2345909 | 0.2345909 | 0.2345909
55.0916 | 8.1178 | 7.984985 | 7.286208 | 0.1328151 | 0.2329256 | 0.2329256 | 0.2329256
55.1016 | 8.112 | 7.978465 | 7.284591 | 0.133535 | 0.2312913 | 0.2312913 | 0.2312913
55.1116 | 8.1096 | 7.972042 | 7.28298 | 0.1375581 | 0.2296873 | 0.2296873 | 0.2296873
55.1216 | 8.1215 | 7.965714 | 7.281375 | 0.155786 | 0.2281132 | 0.2281132 | 0.2281132
55.1316 | 8.1078 | 7.95948 | 7.279775 | 0.1483203 | 0.2265684 | 0.2265684 | 0.2265684
55.1416 | 8.1059 | 7.953338 | 7.278181 | 0.1525624 | 0.2250524 | 0.2250524 | 0.2250524
55.1516 | 8.107 | 7.947286 | 7.276592 | 0.1597141 | 0.2235646 | 0.2235646 | 0.2235646
55.1616 | 8.1174 | 7.941323 | 7.275009 | 0.1760769 | 0.2221046 | 0.2221046 | 0.2221046
55.1716 | 8.0977 | 7.935448 | 7.273432 | 0.1622523 | 0.2206719 | 0.2206719 | 0.2206719
55.1816 | 8.1014 | 7.929658 | 7.271861 | 0.1717419 | 0.2192658 | 0.2192658 | 0.2192658
55.1916 | 8.0981 | 7.923953 | 7.270295 | 0.1741473 | 0.217886 | 0.217886 | 0.217886
55.2016 | 8.1124 | 7.91833 | 7.268735 | 0.1940698 | 0.2165319 | 0.2165319 | 0.2165319
55.2116 | 8.1029 | 7.912789 | 7.26718 | 0.1901111 | 0.2152029 | 0.2152029 | 0.2152029
55.2216 | 8.0944 | 7.907327 | 7.265631 | 0.1870726 | 0.2138987 | 0.2138987 | 0.2138987
55.2316 | 8.0867 | 7.901944 | 7.264088 | 0.1847558 | 0.2126187 | 0.2126187 | 0.2126187
55.2416 | 8.1053 | 7.896638 | 7.262551 | 0.2086621 | 0.2113624 | 0.2113624 | 0.2113624
55.2516 | 8.0896 | 7.891407 | 7.261019 | 0.198193 | 0.2101294 | 0.2101294 | 0.2101294
55.2616 | 8.0967 | 7.88625 | 7.259493 | 0.2104497 | 0.2089192 | 0.2089192 | 0.2089192
55.2716 | 8.0861 | 7.881166 | 7.257972 | 0.2049337 | 0.2077314 | 0.2077314 | 0.2077314
55.2816 | 8.0905 | 7.876154 | 7.256457 | 0.2143463 | 0.2065654 | 0.2065654 | 0.2065654
55.2916 | 8.1012 | 7.871211 | 7.254948 | 0.2299889 | 0.205421 | 0.205421 | 0.205421
55.3016 | 8.0831 | 7.866337 | 7.253445 | 0.2167627 | 0.2042975 | 0.2042975 | 0.2042975
55.3116 | 8.0877 | 7.861531 | 7.251947 | 0.226169 | 0.2031947 | 0.2031947 | 0.2031947
55.3216 | 8.0939 | 7.856791 | 7.250455 | 0.2371091 | 0.2021121 | 0.2021121 | 0.2021121
55.3315 | 8.0902 | 7.852163 | 7.248983 | 0.238037 | 0.20106 | 0.20106 | 0.20106
55.3415 | 8.0856 | 7.847551 | 7.247502 | 0.2380488 | 0.2000163 | 0.2000163 | 0.2000163
55.3515 | 8.0917 | 7.843002 | 7.246027 | 0.2486979 | 0.1989917 | 0.1989917 | 0.1989917
55.3615 | 8.0778 | 7.838514 | 7.244557 | 0.2392856 | 0.1979856 | 0.1979856 | 0.1979856
55.3715 | 8.0869 | 7.834087 | 7.243094 | 0.2528128 | 0.1969979 | 0.1969979 | 0.1969979
55.3815 | 8.0752 | 7.829719 | 7.241635 | 0.2454806 | 0.196028 | 0.196028 | 0.196028
55.3915 | 8.0812 | 7.82541 | 7.240183 | 0.2557902 | 0.1950757 | 0.1950757 | 0.1950757
55.4015 | 8.0814 | 7.821157 | 7.238736 | 0.2602426 | 0.1941405 | 0.1941405 | 0.1941405
55.4115 | 8.073 | 7.816961 | 7.237295 | 0.2560388 | 0.1932222 | 0.1932222 | 0.1932222
55.4215 | 8.0766 | 7.81282 | 7.235859 | 0.2637798 | 0.1923204 | 0.1923204 | 0.1923204
55.4315 | 8.0828 | 7.808733 | 7.234429 | 0.2740665 | 0.1914348 | 0.1914348 | 0.1914348
55.4415 | 8.0751 | 7.8047 | 7.233005 | 0.2704 | 0.190565 | 0.190565 | 0.190565
55.4515 | 8.07 | 7.800719 | 7.231586 | 0.2692812 | 0.1897108 | 0.1897108 | 0.1897108
55.4615 | 8.075 | 7.796789 | 7.230173 | 0.2782109 | 0.1888719 | 0.1888719 | 0.1888719
55.4715 | 8.0637 | 7.79291 | 7.228766 | 0.2707901 | 0.1880479 | 0.1880479 | 0.1880479
55.4815 | 8.0758 | 7.78908 | 7.227364 | 0.2867196 | 0.1872386 | 0.1872386 | 0.1872386
55.4915 | 8.0694 | 7.7853 | 7.225969 | 0.2841003 | 0.1864437 | 0.1864437 | 0.1864437
55.5015 | 8.0623 | 7.781567 | 7.224578 | 0.280733 | 0.1856629 | 0.1856629 | 0.1856629
55.5115 | 8.0728 | 7.777882 | 7.223194 | 0.2949184 | 0.184896 | 0.184896 | 0.184896
55.5215 | 8.0581 | 7.774243 | 7.221815 | 0.2838574 | 0.1841427 | 0.1841427 | 0.1841427
55.5315 | 8.0646 | 7.770649 | 7.220441 | 0.2939508 | 0.1834026 | 0.1834026 | 0.1834026
55.5415 | 8.0548 | 7.767101 | 7.219074 | 0.2876992 | 0.1826757 | 0.1826757 | 0.1826757
55.5515 | 8.0598 | 7.763596 | 7.217712 | 0.2962035 | 0.1819616 | 0.1819616 | 0.1819616
55.5615 | 8.051 | 7.760136 | 7.216355 | 0.2908643 | 0.1812601 | 0.1812601 | 0.1812601
55.5715 | 8.048 | 7.756718 | 7.215005 | 0.2912823 | 0.180571 | 0.180571 | 0.180571
55.5815 | 8.0491 | 7.753342 | 7.21366 | 0.2957582 | 0.1798941 | 0.1798941 | 0.1798941
55.5915 | 8.052 | 7.750007 | 7.21232 | 0.3019927 | 0.1792291 | 0.1792291 | 0.1792291
55.6015 | 8.046 | 7.746714 | 7.210986 | 0.2992863 | 0.1785758 | 0.1785758 | 0.1785758
55.6115 | 8.0467 | 7.74346 | 7.209658 | 0.3032398 | 0.177934 | 0.177934 | 0.177934
55.6215 | 8.0552 | 7.740246 | 7.208336 | 0.3149537 | 0.1773035 | 0.1773035 | 0.1773035
55.6315 | 8.0333 | 7.737071 | 7.207019 | 0.2962287 | 0.1766841 | 0.1766841 | 0.1766841
55.6415 | 8.0534 | 7.733935 | 7.205708 | 0.3194652 | 0.1760756 | 0.1760756 | 0.1760756
55.6515 | 8.047 | 7.730836 | 7.204402 | 0.3161639 | 0.1754779 | 0.1754779 | 0.1754779
55.6615 | 8.0366 | 7.727775 | 7.203103 | 0.3088254 | 0.1748907 | 0.1748907 | 0.1748907
55.6715 | 8.0563 | 7.72475 | 7.201808 | 0.3315501 | 0.1743138 | 0.1743138 | 0.1743138
55.6815 | 8.0392 | 7.721761 | 7.20052 | 0.3174386 | 0.1737472 | 0.1737472 | 0.1737472
55.6915 | 8.0376 | 7.718809 | 7.199237 | 0.3187914 | 0.1731905 | 0.1731905 | 0.1731905
55.7015 | 8.0478 | 7.715891 | 7.19796 | 0.3319091 | 0.1726437 | 0.1726437 | 0.1726437
55.7115 | 8.0361 | 7.713008 | 7.196688 | 0.323092 | 0.1721066 | 0.1721066 | 0.1721066
55.7215 | 8.0422 | 7.710159 | 7.195422 | 0.3320407 | 0.171579 | 0.171579 | 0.171579
55.7315 | 8.0417 | 7.707344 | 7.194162 | 0.3343557 | 0.1710608 | 0.1710608 | 0.1710608
55.7415 | 8.0349 | 7.704563 | 7.192907 | 0.3303373 | 0.1705518 | 0.1705518 | 0.1705518
55.7515 | 8.0439 | 7.701814 | 7.191658 | 0.3420861 | 0.1700519 | 0.1700519 | 0.1700519
55.7615 | 8.0411 | 7.699098 | 7.190415 | 0.3420024 | 0.1695609 | 0.1695609 | 0.1695609
55.7715 | 8.0443 | 7.696413 | 7.189177 | 0.3478866 | 0.1690788 | 0.1690788 | 0.1690788
55.7815 | 8.0495 | 7.693761 | 7.187945 | 0.3557394 | 0.1686052 | 0.1686052 | 0.1686052
55.7915 | 8.0432 | 7.691139 | 7.186719 | 0.3520608 | 0.1681402 | 0.1681402 | 0.1681402
55.8015 | 8.0432 | 7.688548 | 7.185498 | 0.3546515 | 0.1676836 | 0.1676836 | 0.1676836
55.8115 | 8.0502 | 7.685988 | 7.184283 | 0.3642118 | 0.1672352 | 0.1672352 | 0.1672352
55.8215 | 8.0385 | 7.683458 | 7.183073 | 0.355042 | 0.166795 | 0.166795 | 0.166795
55.8315 | 8.0566 | 7.680958 | 7.181869 | 0.3756424 | 0.1663628 | 0.1663628 | 0.1663628
55.8415 | 8.0433 | 7.678486 | 7.180671 | 0.3648136 | 0.1659385 | 0.1659385 | 0.1659385
55.8515 | 8.0439 | 7.676044 | 7.179478 | 0.3678556 | 0.165522 | 0.165522 | 0.165522
55.8615 | 8.0504 | 7.673631 | 7.178291 | 0.3767692 | 0.1651132 | 0.1651132 | 0.1651132
55.8715 | 8.0371 | 7.671246 | 7.17711 | 0.3658543 | 0.1647119 | 0.1647119 | 0.1647119
55.8815 | 8.0345 | 7.668889 | 7.175934 | 0.3656114 | 0.1643181 | 0.1643181 | 0.1643181
55.8915 | 8.0481 | 7.666559 | 7.174764 | 0.3815409 | 0.1639317 | 0.1639317 | 0.1639317
55.9015 | 8.0399 | 7.664257 | 7.1736 | 0.3756429 | 0.1635525 | 0.1635525 | 0.1635525
55.9115 | 8.0412 | 7.661982 | 7.172441 | 0.3792178 | 0.1631805 | 0.1631805 | 0.1631805
55.9214 | 8.0464 | 7.659756 | 7.171299 | 0.3866438 | 0.162819 | 0.162819 | 0.162819
55.9314 | 8.0324 | 7.657534 | 7.170151 | 0.3748657 | 0.1624609 | 0.1624609 | 0.1624609
55.9414 | 8.0396 | 7.655339 | 7.16901 | 0.3842613 | 0.1621097 | 0.1621097 | 0.1621097
55.9514 | 8.0479 | 7.653169 | 7.167873 | 0.394731 | 0.1617653 | 0.1617653 | 0.1617653
55.9614 | 8.0277 | 7.651025 | 7.166742 | 0.3766749 | 0.1614276 | 0.1614276 | 0.1614276
55.9714 | 8.0456 | 7.648907 | 7.165617 | 0.3966934 | 0.1610964 | 0.1610964 | 0.1610964
55.9814 | 8.0392 | 7.646813 | 7.164498 | 0.3923866 | 0.1607718 | 0.1607718 | 0.1607718
55.9914 | 8.0216 | 7.644745 | 7.163384 | 0.376855 | 0.1604537 | 0.1604537 | 0.1604537
56.0014 | 8.038 | 7.642701 | 7.162276 | 0.3952986 | 0.1601419 | 0.1601419 | 0.1601419
56.0114 | 8.0299 | 7.640682 | 7.161173 | 0.3892177 | 0.1598364 | 0.1598364 | 0.1598364
56.0214 | 8.0293 | 7.638687 | 7.160076 | 0.3906126 | 0.1595371 | 0.1595371 | 0.1595371
56.0314 | 8.0213 | 7.636717 | 7.158985 | 0.3845835 | 0.1592439 | 0.1592439 | 0.1592439
56.0414 | 8.0173 | 7.634769 | 7.157899 | 0.3825305 | 0.1589568 | 0.1589568 | 0.1589568
56.0514 | 8.0192 | 7.632846 | 7.156819 | 0.386354 | 0.1586757 | 0.1586757 | 0.1586757
56.0614 | 8.0277 | 7.630946 | 7.155744 | 0.3967541 | 0.1584005 | 0.1584005 | 0.1584005
56.0714 | 8.0123 | 7.629069 | 7.154675 | 0.383231 | 0.1581312 | 0.1581312 | 0.1581312
56.0814 | 8.0238 | 7.627215 | 7.153612 | 0.3965849 | 0.1578676 | 0.1578676 | 0.1578676
56.0914 | 8.0146 | 7.625384 | 7.152555 | 0.389216 | 0.1576098 | 0.1576098 | 0.1576098
56.1014 | 8.0131 | 7.623575 | 7.151502 | 0.3895245 | 0.1573577 | 0.1573577 | 0.1573577
56.1114 | 8.0131 | 7.621789 | 7.150456 | 0.3913106 | 0.1571111 | 0.1571111 | 0.1571111
56.1214 | 8.0161 | 7.620025 | 7.149415 | 0.3960745 | 0.1568701 | 0.1568701 | 0.1568701
56.1314 | 8.009 | 7.618284 | 7.14838 | 0.3907164 | 0.1566345 | 0.1566345 | 0.1566345
56.1414 | 8.0098 | 7.616564 | 7.14735 | 0.3932363 | 0.1564044 | 0.1564044 | 0.1564044
56.1514 | 8.0051 | 7.614865 | 7.146326 | 0.3902345 | 0.1561797 | 0.1561797 | 0.1561797
56.1614 | 8.0084 | 7.613189 | 7.145308 | 0.3952112 | 0.1559603 | 0.1559603 | 0.1559603
56.1714 | 8.0038 | 7.611534 | 7.144295 | 0.3922665 | 0.1557461 | 0.1557461 | 0.1557461
56.1814 | 7.9959 | 7.609899 | 7.143288 | 0.3860005 | 0.1555371 | 0.1555371 | 0.1555371
56.1914 | 8 | 7.608287 | 7.142287 | 0.3917135 | 0.1553333 | 0.1553333 | 0.1553333
56.2014 | 7.9969 | 7.606694 | 7.141291 | 0.3902055 | 0.1551346 | 0.1551346 | 0.1551346
56.2114 | 8.0037 | 7.605123 | 7.1403 | 0.3985768 | 0.154941 | 0.154941 | 0.154941
56.2214 | 8.0037 | 7.603573 | 7.139315 | 0.4001274 | 0.1547524 | 0.1547524 | 0.1547524
56.2314 | 7.9915 | 7.602043 | 7.138336 | 0.3894575 | 0.1545687 | 0.1545687 | 0.1545687
56.2414 | 8.0037 | 7.600533 | 7.137363 | 0.4031672 | 0.15439 | 0.15439 | 0.15439
56.2514 | 7.9942 | 7.599043 | 7.136395 | 0.3951567 | 0.1542162 | 0.1542162 | 0.1542162
56.2614 | 7.9965 | 7.597574 | 7.135432 | 0.3989261 | 0.1540472 | 0.1540472 | 0.1540472
56.2714 | 8.0015 | 7.596125 | 7.134476 | 0.4053755 | 0.153883 | 0.153883 | 0.153883
56.2814 | 7.9968 | 7.594695 | 7.133524 | 0.402105 | 0.1537235 | 0.1537235 | 0.1537235
56.2914 | 7.9855 | 7.593285 | 7.132579 | 0.3922148 | 0.1535688 | 0.1535688 | 0.1535688
56.3014 | 7.9987 | 7.591895 | 7.131639 | 0.406805 | 0.1534187 | 0.1534187 | 0.1534187
56.3114 | 7.99 | 7.590524 | 7.130705 | 0.3994756 | 0.1532733 | 0.1532733 | 0.1532733
56.3214 | 7.9946 | 7.589173 | 7.129776 | 0.4054268 | 0.1531325 | 0.1531325 | 0.1531325
56.3314 | 7.9935 | 7.587841 | 7.128852 | 0.4056588 | 0.1529962 | 0.1529962 | 0.1529962
56.3414 | 7.9859 | 7.586528 | 7.127935 | 0.3993716 | 0.1528645 | 0.1528645 | 0.1528645
56.3514 | 7.9868 | 7.585235 | 7.127023 | 0.4015653 | 0.1527373 | 0.1527373 | 0.1527373
56.3614 | 7.985 | 7.58396 | 7.126116 | 0.40104 | 0.1526145 | 0.1526145 | 0.1526145
56.3714 | 7.989 | 7.582704 | 7.125215 | 0.4062959 | 0.1524962 | 0.1524962 | 0.1524962
56.3814 | 7.9794 | 7.581467 | 7.12432 | 0.3979329 | 0.1523823 | 0.1523823 | 0.1523823
56.3914 | 7.9862 | 7.580249 | 7.12343 | 0.4059513 | 0.1522727 | 0.1522727 | 0.1522727
56.4014 | 7.9899 | 7.579049 | 7.122546 | 0.410851 | 0.1521675 | 0.1521675 | 0.1521675
56.4114 | 7.9854 | 7.577868 | 7.121668 | 0.4075323 | 0.1520666 | 0.1520666 | 0.1520666
56.4214 | 7.9786 | 7.576705 | 7.120795 | 0.4018951 | 0.15197 | 0.15197 | 0.15197
56.4314 | 7.9811 | 7.57556 | 7.119927 | 0.4055395 | 0.1518777 | 0.1518777 | 0.1518777
56.4414 | 7.9913 | 7.574434 | 7.119066 | 0.4168657 | 0.1517896 | 0.1517896 | 0.1517896
56.4514 | 7.9717 | 7.573326 | 7.118209 | 0.3983737 | 0.1517056 | 0.1517056 | 0.1517056
56.4614 | 7.9858 | 7.572236 | 7.117359 | 0.4135636 | 0.1516259 | 0.1516259 | 0.1516259
56.4714 | 7.9872 | 7.571165 | 7.116514 | 0.4160354 | 0.1515503 | 0.1515503 | 0.1515503
56.4814 | 7.9811 | 7.570111 | 7.115674 | 0.4109893 | 0.1514789 | 0.1514789 | 0.1514789
56.4914 | 7.9724 | 7.569075 | 7.11484 | 0.4033253 | 0.1514115 | 0.1514115 | 0.1514115
56.5013 | 7.9686 | 7.568067 | 7.11402 | 0.4005332 | 0.1513489 | 0.1513489 | 0.1513489
56.5113 | 7.9835 | 7.567066 | 7.113197 | 0.4164338 | 0.1512897 | 0.1512897 | 0.1512897
56.5213 | 7.9702 | 7.566083 | 7.11238 | 0.4041167 | 0.1512345 | 0.1512345 | 0.1512345
56.5313 | 7.9776 | 7.565118 | 7.111568 | 0.4124819 | 0.1511833 | 0.1511833 | 0.1511833
56.5413 | 7.9705 | 7.56417 | 7.110762 | 0.4063296 | 0.1511362 | 0.1511362 | 0.1511362
56.5513 | 7.981 | 7.56324 | 7.109961 | 0.4177597 | 0.151093 | 0.151093 | 0.151093
56.5613 | 7.9743 | 7.562328 | 7.109166 | 0.4119724 | 0.1510538 | 0.1510538 | 0.1510538
56.5713 | 7.9752 | 7.561432 | 7.108377 | 0.4137677 | 0.1510185 | 0.1510185 | 0.1510185
56.5813 | 7.9766 | 7.560554 | 7.107593 | 0.4160456 | 0.1509872 | 0.1509872 | 0.1509872
56.5913 | 7.9784 | 7.559694 | 7.106814 | 0.4187063 | 0.1509598 | 0.1509598 | 0.1509598
56.6013 | 7.9631 | 7.55885 | 7.106041 | 0.4042496 | 0.1509363 | 0.1509363 | 0.1509363
56.6113 | 7.9764 | 7.558024 | 7.105274 | 0.4183758 | 0.1509167 | 0.1509167 | 0.1509167
56.6213 | 7.9821 | 7.557215 | 7.104512 | 0.4248848 | 0.1509009 | 0.1509009 | 0.1509009
56.6313 | 7.9713 | 7.556423 | 7.103756 | 0.4148767 | 0.150889 | 0.150889 | 0.150889
56.6413 | 7.9729 | 7.555649 | 7.103006 | 0.4172515 | 0.150881 | 0.150881 | 0.150881
56.6513 | 7.9632 | 7.554891 | 7.102261 | 0.4083093 | 0.1508767 | 0.1508767 | 0.1508767
56.6613 | 7.9581 | 7.55415 | 7.101521 | 0.40395 | 0.1508763 | 0.1508763 | 0.1508763
56.6713 | 7.965 | 7.553426 | 7.100787 | 0.4115738 | 0.1508797 | 0.1508797 | 0.1508797
56.6813 | 7.9665 | 7.552719 | 7.100058 | 0.4137807 | 0.1508869 | 0.1508869 | 0.1508869
56.6913 | 7.9642 | 7.552029 | 7.099336 | 0.4121707 | 0.1508979 | 0.1508979 | 0.1508979
56.7013 | 7.9662 | 7.551356 | 7.098618 | 0.4148438 | 0.1509127 | 0.1509127 | 0.1509127
56.7113 | 7.9665 | 7.5507 | 7.097906 | 0.4158001 | 0.1509312 | 0.1509312 | 0.1509312
56.7213 | 7.9563 | 7.55006 | 7.0972 | 0.4062396 | 0.1509535 | 0.1509535 | 0.1509535
56.7313 | 7.9675 | 7.549438 | 7.096499 | 0.4180623 | 0.1509795 | 0.1509795 | 0.1509795
56.7413 | 7.9598 | 7.548832 | 7.095804 | 0.4109683 | 0.1510092 | 0.1510092 | 0.1510092
56.7513 | 7.9641 | 7.548243 | 7.095114 | 0.4158575 | 0.1510427 | 0.1510427 | 0.1510427
56.7613 | 7.9669 | 7.54767 | 7.09443 | 0.41923 | 0.1510799 | 0.1510799 | 0.1510799
56.7713 | 7.9522 | 7.547114 | 7.093751 | 0.4050859 | 0.1511209 | 0.1511209 | 0.1511209
56.7813 | 7.9645 | 7.546575 | 7.093078 | 0.4179251 | 0.1511655 | 0.1511655 | 0.1511655
56.7913 | 7.9591 | 7.546052 | 7.092411 | 0.4130476 | 0.1512139 | 0.1512139 | 0.1512139
56.8013 | 7.9571 | 7.545547 | 7.091749 | 0.4115535 | 0.151266 | 0.151266 | 0.151266
56.8113 | 7.9588 | 7.545057 | 7.091092 | 0.4137428 | 0.1513217 | 0.1513217 | 0.1513217
56.8213 | 7.9487 | 7.544585 | 7.090441 | 0.4041155 | 0.1513812 | 0.1513812 | 0.1513812
56.8313 | 7.9521 | 7.544128 | 7.089796 | 0.4079715 | 0.1514443 | 0.1514443 | 0.1514443
56.8413 | 7.9639 | 7.543689 | 7.089156 | 0.420211 | 0.1515111 | 0.1515111 | 0.1515111
56.8513 | 7.9568 | 7.543266 | 7.088521 | 0.4135339 | 0.1515817 | 0.1515817 | 0.1515817
56.8613 | 7.958 | 7.54286 | 7.087892 | 0.4151403 | 0.1516559 | 0.1516559 | 0.1516559
56.8713 | 7.9604 | 7.54247 | 7.087269 | 0.4179301 | 0.1517337 | 0.1517337 | 0.1517337
56.8813 | 7.9547 | 7.542097 | 7.086651 | 0.4126033 | 0.1518153 | 0.1518153 | 0.1518153
56.8913 | 7.9626 | 7.54174 | 7.086038 | 0.42086 | 0.1519006 | 0.1519006 | 0.1519006
56.9013 | 7.9581 | 7.5414 | 7.085431 | 0.4167001 | 0.1519895 | 0.1519895 | 0.1519895
56.9113 | 7.9535 | 7.541076 | 7.08483 | 0.4124236 | 0.1520821 | 0.1520821 | 0.1520821
56.9213 | 7.9656 | 7.540769 | 7.084234 | 0.4248306 | 0.1521784 | 0.1521784 | 0.1521784
56.9313 | 7.9597 | 7.540479 | 7.083644 | 0.4192211 | 0.1522784 | 0.1522784 | 0.1522784
56.9413 | 7.9661 | 7.540205 | 7.083059 | 0.425895 | 0.1523821 | 0.1523821 | 0.1523821
56.9513 | 7.9577 | 7.539948 | 7.082479 | 0.4177523 | 0.1524895 | 0.1524895 | 0.1524895
56.9613 | 7.953 | 7.539707 | 7.081905 | 0.413293 | 0.1526005 | 0.1526005 | 0.1526005
56.9713 | 7.9425 | 7.539483 | 7.081337 | 0.4030171 | 0.1527153 | 0.1527153 | 0.1527153
56.9813 | 7.9603 | 7.539275 | 7.080774 | 0.4210246 | 0.1528338 | 0.1528338 | 0.1528338
56.9913 | 7.9594 | 7.539084 | 7.080217 | 0.4203155 | 0.1529559 | 0.1529559 | 0.1529559
57.0013 | 7.9531 | 7.53891 | 7.079665 | 0.4141898 | 0.1530818 | 0.1530818 | 0.1530818
57.0113 | 7.9531 | 7.538753 | 7.079118 | 0.4143474 | 0.1532114 | 0.1532114 | 0.1532114
57.0213 | 7.9478 | 7.538612 | 7.078577 | 0.4091884 | 0.1533448 | 0.1533448 | 0.1533448
57.0313 | 7.9602 | 7.538487 | 7.078042 | 0.4217127 | 0.1534818 | 0.1534818 | 0.1534818
57.0413 | 7.9561 | 7.53838 | 7.077512 | 0.4177203 | 0.1536226 | 0.1536226 | 0.1536226
57.0513 | 7.9553 | 7.538289 | 7.076987 | 0.4170111 | 0.1537672 | 0.1537672 | 0.1537672
57.0613 | 7.9581 | 7.538215 | 7.076468 | 0.4198853 | 0.1539155 | 0.1539155 | 0.1539155
57.0713 | 7.9456 | 7.538157 | 7.075955 | 0.4074426 | 0.1540676 | 0.1540676 | 0.1540676
57.0813 | 7.9513 | 7.538117 | 7.075447 | 0.4131832 | 0.1542234 | 0.1542234 | 0.1542234
57.0912 | 7.9561 | 7.538093 | 7.074949 | 0.4180069 | 0.1543814 | 0.1543814 | 0.1543814
57.1012 | 7.9444 | 7.538086 | 7.074452 | 0.406314 | 0.1545447 | 0.1545447 | 0.1545447
57.1112 | 7.9619 | 7.538096 | 7.07396 | 0.4238041 | 0.1547119 | 0.1547119 | 0.1547119
57.1212 | 7.9476 | 7.538123 | 7.073474 | 0.4094774 | 0.1548829 | 0.1548829 | 0.1548829
57.1312 | 7.9354 | 7.538166 | 7.072993 | 0.3972337 | 0.1550577 | 0.1550577 | 0.1550577
57.1412 | 7.9497 | 7.538227 | 7.072518 | 0.411473 | 0.1552364 | 0.1552364 | 0.1552364
57.1512 | 7.9554 | 7.538305 | 7.072048 | 0.4170953 | 0.1554189 | 0.1554189 | 0.1554189
57.1612 | 7.9442 | 7.538399 | 7.071584 | 0.4058006 | 0.1556053 | 0.1556053 | 0.1556053
57.1712 | 7.9565 | 7.538511 | 7.071125 | 0.4179887 | 0.1557955 | 0.1557955 | 0.1557955
57.1812 | 7.9571 | 7.53864 | 7.070671 | 0.4184598 | 0.1559897 | 0.1559897 | 0.1559897
57.1912 | 7.9446 | 7.538786 | 7.070223 | 0.4058136 | 0.1561877 | 0.1561877 | 0.1561877
57.2012 | 7.9564 | 7.53895 | 7.069781 | 0.4174501 | 0.1563898 | 0.1563898 | 0.1563898
57.2112 | 7.9487 | 7.53913 | 7.069343 | 0.4095695 | 0.1565957 | 0.1565957 | 0.1565957
57.2212 | 7.9583 | 7.539329 | 7.068912 | 0.4189715 | 0.1568056 | 0.1568056 | 0.1568056
57.2312 | 7.9592 | 7.539544 | 7.068486 | 0.4196562 | 0.1570194 | 0.1570194 | 0.1570194
57.2412 | 7.9626 | 7.539777 | 7.068065 | 0.4228233 | 0.1572373 | 0.1572373 | 0.1572373
57.2512 | 7.9655 | 7.540027 | 7.06765 | 0.4254732 | 0.1574591 | 0.1574591 | 0.1574591
57.2612 | 7.9634 | 7.540295 | 7.06724 | 0.4231053 | 0.157685 | 0.157685 | 0.157685
57.2712 | 7.9502 | 7.54058 | 7.066835 | 0.40962 | 0.1579149 | 0.1579149 | 0.1579149
57.2812 | 7.9617 | 7.540883 | 7.066436 | 0.4208169 | 0.1581489 | 0.1581489 | 0.1581489
57.2912 | 7.9545 | 7.541204 | 7.066043 | 0.4132963 | 0.158387 | 0.158387 | 0.158387
57.3012 | 7.9513 | 7.541542 | 7.065655 | 0.4097577 | 0.1586292 | 0.1586292 | 0.1586292
57.3112 | 7.9723 | 7.541898 | 7.065272 | 0.4304016 | 0.1588755 | 0.1588755 | 0.1588755
57.3212 | 7.9755 | 7.542273 | 7.064895 | 0.4332273 | 0.159126 | 0.159126 | 0.159126
57.3312 | 7.97 | 7.542665 | 7.064523 | 0.4273353 | 0.1593806 | 0.1593806 | 0.1593806
57.3412 | 7.9704 | 7.543075 | 7.064156 | 0.4273251 | 0.1596395 | 0.1596395 | 0.1596395
57.3512 | 7.9769 | 7.543503 | 7.063795 | 0.4333969 | 0.1599026 | 0.1599026 | 0.1599026
57.3612 | 7.9702 | 7.543949 | 7.06344 | 0.4262505 | 0.1601699 | 0.1601699 | 0.1601699
57.3712 | 7.9793 | 7.544414 | 7.06309 | 0.434886 | 0.1604414 | 0.1604414 | 0.1604414
57.3812 | 7.9782 | 7.544897 | 7.062745 | 0.4333031 | 0.1607173 | 0.1607173 | 0.1607173
57.3912 | 7.9766 | 7.545398 | 7.062406 | 0.4312019 | 0.1609975 | 0.1609975 | 0.1609975
57.4012 | 7.9924 | 7.545918 | 7.062072 | 0.4464822 | 0.161282 | 0.161282 | 0.161282
57.4112 | 7.9746 | 7.546456 | 7.061743 | 0.428144 | 0.1615709 | 0.1615709 | 0.1615709
57.4212 | 7.9962 | 7.547013 | 7.06142 | 0.4491872 | 0.1618642 | 0.1618642 | 0.1618642
57.4312 | 7.9782 | 7.547588 | 7.061103 | 0.4306118 | 0.1621619 | 0.1621619 | 0.1621619
57.4412 | 7.9828 | 7.548182 | 7.06079 | 0.4346176 | 0.162464 | 0.162464 | 0.162464
57.4512 | 7.9888 | 7.548795 | 7.060484 | 0.4400045 | 0.1627707 | 0.1627707 | 0.1627707
57.4612 | 7.9863 | 7.549427 | 7.060182 | 0.4368727 | 0.1630817 | 0.1630817 | 0.1630817
57.4712 | 7.9951 | 7.550078 | 7.059886 | 0.4450217 | 0.1633974 | 0.1633974 | 0.1633974
57.4812 | 8.0019 | 7.550748 | 7.059595 | 0.4511518 | 0.1637176 | 0.1637176 | 0.1637176
57.4912 | 7.9855 | 7.551437 | 7.05931 | 0.4340626 | 0.1640424 | 0.1640424 | 0.1640424
57.5012 | 7.9958 | 7.552146 | 7.05903 | 0.4436543 | 0.1643718 | 0.1643718 | 0.1643718
57.5112 | 7.9973 | 7.552873 | 7.058756 | 0.4444266 | 0.1647059 | 0.1647059 | 0.1647059
57.5212 | 7.9938 | 7.55362 | 7.058487 | 0.4401796 | 0.1650446 | 0.1650446 | 0.1650446
57.5312 | 7.9976 | 7.554387 | 7.058223 | 0.4432129 | 0.165388 | 0.165388 | 0.165388
57.5412 | 8.0002 | 7.555173 | 7.057965 | 0.4450269 | 0.1657361 | 0.1657361 | 0.1657361
57.5512 | 7.9983 | 7.555979 | 7.057712 | 0.4423211 | 0.166089 | 0.166089 | 0.166089
57.5612 | 7.9991 | 7.556804 | 7.057464 | 0.4422957 | 0.1664467 | 0.1664467 | 0.1664467
57.5712 | 7.9904 | 7.55765 | 7.057222 | 0.4327503 | 0.1668092 | 0.1668092 | 0.1668092
57.5812 | 7.9901 | 7.558515 | 7.056985 | 0.4315853 | 0.1671765 | 0.1671765 | 0.1671765
57.5912 | 7.994 | 7.5594 | 7.056754 | 0.4346001 | 0.1675487 | 0.1675487 | 0.1675487
57.6012 | 7.985 | 7.560305 | 7.056528 | 0.424695 | 0.1679257 | 0.1679257 | 0.1679257
57.6112 | 7.985 | 7.56123 | 7.056307 | 0.4237697 | 0.1683077 | 0.1683077 | 0.1683077
57.6212 | 7.9909 | 7.562176 | 7.056092 | 0.4287243 | 0.1686946 | 0.1686946 | 0.1686946
57.6312 | 7.9849 | 7.563141 | 7.055882 | 0.4217585 | 0.1690865 | 0.1690865 | 0.1690865
57.6412 | 7.9793 | 7.564127 | 7.055677 | 0.4151726 | 0.1694833 | 0.1694833 | 0.1694833
57.6512 | 7.9899 | 7.565134 | 7.055478 | 0.4247662 | 0.1698852 | 0.1698852 | 0.1698852
57.6612 | 7.9766 | 7.566161 | 7.055284 | 0.4104394 | 0.1702921 | 0.1702921 | 0.1702921
57.6711 | 7.9807 | 7.567198 | 7.055098 | 0.4135024 | 0.1707 | 0.1707 | 0.1707
57.6811 | 7.9791 | 7.568265 | 7.054914 | 0.4108348 | 0.1711169 | 0.1711169 | 0.1711169
57.6911 | 7.9722 | 7.569354 | 7.054737 | 0.4028464 | 0.171539 | 0.171539 | 0.171539
57.7011 | 7.9849 | 7.570462 | 7.054564 | 0.4144376 | 0.1719661 | 0.1719661 | 0.1719661
57.7111 | 7.9726 | 7.571592 | 7.054397 | 0.401008 | 0.1723984 | 0.1723984 | 0.1723984
57.7211 | 7.9738 | 7.572742 | 7.054235 | 0.4010578 | 0.1728357 | 0.1728357 | 0.1728357
57.7311 | 7.9774 | 7.573913 | 7.054079 | 0.4034869 | 0.1732782 | 0.1732782 | 0.1732782
57.7411 | 7.965 | 7.575105 | 7.053928 | 0.3898951 | 0.1737258 | 0.1737258 | 0.1737258
57.7511 | 7.9681 | 7.576317 | 7.053782 | 0.3917827 | 0.1741785 | 0.1741785 | 0.1741785
57.7611 | 7.9674 | 7.577551 | 7.053641 | 0.3898494 | 0.1746364 | 0.1746364 | 0.1746364
57.7711 | 7.9642 | 7.578805 | 7.053506 | 0.3853954 | 0.1750995 | 0.1750995 | 0.1750995
57.7811 | 7.9651 | 7.580079 | 7.053376 | 0.3850207 | 0.1755677 | 0.1755677 | 0.1755677
57.7911 | 7.9713 | 7.581375 | 7.053252 | 0.3899254 | 0.1760409 | 0.1760409 | 0.1760409
57.8011 | 7.9742 | 7.582691 | 7.053133 | 0.3915092 | 0.1765194 | 0.1765194 | 0.1765194
57.8111 | 7.9649 | 7.584028 | 7.053019 | 0.3808723 | 0.1770029 | 0.1770029 | 0.1770029
57.8211 | 7.9715 | 7.585385 | 7.05291 | 0.3861145 | 0.1774917 | 0.1774917 | 0.1774917
57.8311 | 7.9755 | 7.586764 | 7.052807 | 0.3887364 | 0.1779854 | 0.1779854 | 0.1779854
57.8411 | 7.975 | 7.588162 | 7.052709 | 0.3868378 | 0.1784843 | 0.1784843 | 0.1784843
57.8511 | 7.9817 | 7.589581 | 7.052617 | 0.3921188 | 0.1789881 | 0.1789881 | 0.1789881
57.8611 | 7.9813 | 7.591021 | 7.05253 | 0.3902794 | 0.179497 | 0.179497 | 0.179497
57.8711 | 7.9753 | 7.59248 | 7.052448 | 0.3828196 | 0.1800109 | 0.1800109 | 0.1800109
57.8811 | 7.9837 | 7.59396 | 7.052371 | 0.3897397 | 0.1805298 | 0.1805298 | 0.1805298
57.8911 | 7.985 | 7.59546 | 7.0523 | 0.3895395 | 0.1810536 | 0.1810536 | 0.1810536
57.9011 | 7.9715 | 7.596981 | 7.052234 | 0.3745194 | 0.1815823 | 0.1815823 | 0.1815823
57.9111 | 7.9862 | 7.598521 | 7.052173 | 0.3876793 | 0.1821159 | 0.1821159 | 0.1821159
57.9211 | 7.9861 | 7.600081 | 7.052118 | 0.3860194 | 0.1826544 | 0.1826544 | 0.1826544
57.9311 | 7.9835 | 7.60166 | 7.052067 | 0.3818398 | 0.1831976 | 0.1831976 | 0.1831976
57.9411 | 7.9866 | 7.603259 | 7.052023 | 0.3833406 | 0.1837456 | 0.1837456 | 0.1837456
57.9511 | 7.9958 | 7.604878 | 7.051983 | 0.3909219 | 0.1842984 | 0.1842984 | 0.1842984
57.9611 | 7.9894 | 7.606516 | 7.051949 | 0.3828838 | 0.1848558 | 0.1848558 | 0.1848558
57.9711 | 8.0006 | 7.608174 | 7.05192 | 0.3924265 | 0.1854179 | 0.1854179 | 0.1854179
57.9811 | 7.996 | 7.60985 | 7.051896 | 0.38615 | 0.1859847 | 0.1859847 | 0.1859847
57.9911 | 8.0003 | 7.611546 | 7.051878 | 0.3887544 | 0.186556 | 0.186556 | 0.186556
58.0011 | 8.0049 | 7.61326 | 7.051864 | 0.3916399 | 0.1871319 | 0.1871319 | 0.1871319
58.0111 | 7.9978 | 7.614994 | 7.051857 | 0.3828064 | 0.1877123 | 0.1877123 | 0.1877123
58.0211 | 8.0035 | 7.616746 | 7.051854 | 0.3867542 | 0.1882973 | 0.1882973 | 0.1882973
58.0311 | 8.0089 | 7.618517 | 7.051857 | 0.3903832 | 0.1888867 | 0.1888867 | 0.1888867
58.0411 | 8.0062 | 7.620306 | 7.051865 | 0.3858937 | 0.1894806 | 0.1894806 | 0.1894806
58.0511 | 8.0029 | 7.622115 | 7.051878 | 0.3807853 | 0.190079 | 0.190079 | 0.190079
58.0611 | 8.0059 | 7.623942 | 7.051896 | 0.3819582 | 0.1906818 | 0.1906818 | 0.1906818
58.0711 | 8.004 | 7.625788 | 7.05192 | 0.3782123 | 0.1912893 | 0.1912893 | 0.1912893
58.0811 | 8.0128 | 7.627652 | 7.051949 | 0.3851479 | 0.191901 | 0.191901 | 0.191901
58.0911 | 8.0114 | 7.629535 | 7.051983 | 0.3818649 | 0.1925173 | 0.1925173 | 0.1925173
58.1011 | 8.0114 | 7.631437 | 7.052023 | 0.3799632 | 0.1931381 | 0.1931381 | 0.1931381
58.1111 | 8.0217 | 7.633357 | 7.052067 | 0.3883427 | 0.1937633 | 0.1937633 | 0.1937633
58.1211 | 8.0178 | 7.635297 | 7.052117 | 0.3825032 | 0.1943932 | 0.1943932 | 0.1943932
58.1311 | 8.0097 | 7.637255 | 7.052173 | 0.3724446 | 0.1950276 | 0.1950276 | 0.1950276
58.1411 | 8.0234 | 7.639233 | 7.052233 | 0.3841668 | 0.1956667 | 0.1956667 | 0.1956667
58.1511 | 8.0209 | 7.64123 | 7.052299 | 0.3796698 | 0.1963105 | 0.1963105 | 0.1963105
58.1611 | 8.0252 | 7.643247 | 7.05237 | 0.3819531 | 0.1969591 | 0.1969591 | 0.1969591
58.1711 | 8.0277 | 7.645283 | 7.052446 | 0.3824167 | 0.1976125 | 0.1976125 | 0.1976125
58.1811 | 8.0203 | 7.64734 | 7.052527 | 0.3729604 | 0.1982708 | 0.1982708 | 0.1982708
58.1911 | 8.0321 | 7.649416 | 7.052614 | 0.3826838 | 0.1989341 | 0.1989341 | 0.1989341
58.2011 | 8.0307 | 7.651513 | 7.052706 | 0.3791866 | 0.1996026 | 0.1996026 | 0.1996026
58.2111 | 8.023 | 7.653631 | 7.052803 | 0.3693687 | 0.2002762 | 0.2002762 | 0.2002762
58.2211 | 8.0352 | 7.65577 | 7.052905 | 0.3794296 | 0.2009551 | 0.2009551 | 0.2009551
58.2311 | 8.0351 | 7.657931 | 7.053012 | 0.3771691 | 0.2016395 | 0.2016395 | 0.2016395
58.2411 | 8.027 | 7.660113 | 7.053125 | 0.3668868 | 0.2023293 | 0.2023293 | 0.2023293
58.2511 | 8.0439 | 7.662318 | 7.053243 | 0.3815823 | 0.2030249 | 0.2030249 | 0.2030249
58.261 | 8.0383 | 7.664522 | 7.053365 | 0.3737781 | 0.203719 | 0.203719 | 0.203719
58.271 | 8.0377 | 7.666772 | 7.053493 | 0.3709283 | 0.2044262 | 0.2044262 | 0.2044262
58.281 | 8.0522 | 7.669045 | 7.053627 | 0.3831553 | 0.2051394 | 0.2051394 | 0.2051394
58.291 | 8.0525 | 7.671342 | 7.053765 | 0.3811584 | 0.2058588 | 0.2058588 | 0.2058588
58.301 | 8.0416 | 7.673663 | 7.053909 | 0.3679373 | 0.2065845 | 0.2065845 | 0.2065845
58.311 | 8.0579 | 7.676008 | 7.054058 | 0.3818917 | 0.2073167 | 0.2073167 | 0.2073167
58.321 | 8.0537 | 7.678379 | 7.054213 | 0.3753209 | 0.2080555 | 0.2080555 | 0.2080555
58.331 | 8.0531 | 7.680775 | 7.054372 | 0.3723247 | 0.2088011 | 0.2088011 | 0.2088011
58.341 | 8.0592 | 7.683198 | 7.054537 | 0.3760025 | 0.2095536 | 0.2095536 | 0.2095536
58.351 | 8.0594 | 7.685646 | 7.054706 | 0.3737539 | 0.2103132 | 0.2103132 | 0.2103132
58.361 | 8.0575 | 7.688122 | 7.054881 | 0.3693785 | 0.21108 | 0.21108 | 0.21108
58.371 | 8.059 | 7.690624 | 7.055062 | 0.3683757 | 0.2118542 | 0.2118542 | 0.2118542
58.381 | 8.0597 | 7.693155 | 7.055247 | 0.3665452 | 0.2126359 | 0.2126359 | 0.2126359
58.391 | 8.0689 | 7.695713 | 7.055438 | 0.3731865 | 0.2134253 | 0.2134253 | 0.2134253
58.401 | 8.0712 | 7.698301 | 7.055633 | 0.3728992 | 0.2142226 | 0.2142226 | 0.2142226
58.411 | 8.0676 | 7.700917 | 7.055834 | 0.3666827 | 0.2150278 | 0.2150278 | 0.2150278
58.421 | 8.0834 | 7.703563 | 7.05604 | 0.3798367 | 0.2158411 | 0.2158411 | 0.2158411
58.431 | 8.0848 | 7.706239 | 7.056251 | 0.3785607 | 0.2166627 | 0.2166627 | 0.2166627
58.441 | 8.0753 | 7.708946 | 7.056468 | 0.3663543 | 0.2174927 | 0.2174927 | 0.2174927
58.451 | 8.0913 | 7.711683 | 7.056689 | 0.3796171 | 0.2183313 | 0.2183313 | 0.2183313
58.461 | 8.0873 | 7.714451 | 7.056916 | 0.3728486 | 0.2191786 | 0.2191786 | 0.2191786
58.471 | 8.0806 | 7.717252 | 7.057147 | 0.3633484 | 0.2200347 | 0.2200347 | 0.2200347
58.481 | 8.0989 | 7.720084 | 7.057384 | 0.3788161 | 0.2208998 | 0.2208998 | 0.2208998
58.491 | 8.0972 | 7.722949 | 7.057627 | 0.3742513 | 0.221774 | 0.221774 | 0.221774
58.501 | 8.0985 | 7.725846 | 7.057874 | 0.3726536 | 0.2226575 | 0.2226575 | 0.2226575
58.511 | 8.0985 | 7.728777 | 7.058126 | 0.3697226 | 0.2235504 | 0.2235504 | 0.2235504
58.521 | 8.107 | 7.731742 | 7.058384 | 0.3752579 | 0.2244528 | 0.2244528 | 0.2244528
58.531 | 8.1054 | 7.734741 | 7.058646 | 0.3706591 | 0.2253649 | 0.2253649 | 0.2253649
58.541 | 8.112 | 7.737774 | 7.058914 | 0.3742257 | 0.2262868 | 0.2262868 | 0.2262868
58.551 | 8.1135 | 7.740843 | 7.059187 | 0.3726574 | 0.2272186 | 0.2272186 | 0.2272186
58.561 | 8.1177 | 7.743946 | 7.059465 | 0.3737539 | 0.2281604 | 0.2281604 | 0.2281604
58.571 | 8.1241 | 7.747085 | 7.059748 | 0.3770146 | 0.2291125 | 0.2291125 | 0.2291125
58.581 | 8.1296 | 7.750261 | 7.060036 | 0.3793393 | 0.2300749 | 0.2300749 | 0.2300749
58.591 | 8.1302 | 7.753473 | 7.06033 | 0.3767274 | 0.2310477 | 0.2310477 | 0.2310477
58.601 | 8.1333 | 7.756721 | 7.060628 | 0.3765787 | 0.2320311 | 0.2320311 | 0.2320311
58.611 | 8.1372 | 7.760007 | 7.060932 | 0.3771927 | 0.2330253 | 0.2330253 | 0.2330253
58.621 | 8.1413 | 7.763331 | 7.06124 | 0.377969 | 0.2340303 | 0.2340303 | 0.2340303
58.631 | 8.1444 | 7.766693 | 7.061554 | 0.3777072 | 0.2350463 | 0.2350463 | 0.2350463
58.641 | 8.146 | 7.770093 | 7.061873 | 0.3759069 | 0.2360734 | 0.2360734 | 0.2360734
58.651 | 8.1537 | 7.773532 | 7.062197 | 0.3801677 | 0.2371119 | 0.2371119 | 0.2371119
58.661 | 8.151 | 7.777011 | 7.062526 | 0.373989 | 0.2381617 | 0.2381617 | 0.2381617
58.671 | 8.1484 | 7.780529 | 7.06286 | 0.3678705 | 0.2392232 | 0.2392232 | 0.2392232
58.681 | 8.1596 | 7.784088 | 7.063199 | 0.3755118 | 0.2402963 | 0.2402963 | 0.2402963
58.691 | 8.1569 | 7.787688 | 7.063544 | 0.3692123 | 0.2413814 | 0.2413814 | 0.2413814
58.701 | 8.1619 | 7.791328 | 7.063893 | 0.3705717 | 0.2424785 | 0.2424785 | 0.2424785
58.711 | 8.1731 | 7.795011 | 7.064247 | 0.3780894 | 0.2435877 | 0.2435877 | 0.2435877
58.721 | 8.1658 | 7.798735 | 7.064607 | 0.367065 | 0.2447094 | 0.2447094 | 0.2447094
58.731 | 8.1701 | 7.802502 | 7.064972 | 0.3675979 | 0.2458435 | 0.2458435 | 0.2458435
58.741 | 8.1831 | 7.806312 | 7.065341 | 0.3767877 | 0.2469904 | 0.2469904 | 0.2469904
58.751 | 8.1767 | 7.810166 | 7.065716 | 0.3665339 | 0.2481501 | 0.2481501 | 0.2481501
58.761 | 8.1815 | 7.814064 | 7.066096 | 0.3674359 | 0.2493228 | 0.2493228 | 0.2493228
58.771 | 8.1905 | 7.818007 | 7.066481 | 0.3724931 | 0.2505088 | 0.2505088 | 0.2505088
58.781 | 8.1918 | 7.821995 | 7.066871 | 0.3698051 | 0.2517081 | 0.2517081 | 0.2517081
58.791 | 8.1891 | 7.826029 | 7.067266 | 0.3630713 | 0.252921 | 0.252921 | 0.252921
58.801 | 8.1943 | 7.830109 | 7.067666 | 0.3641911 | 0.2541478 | 0.2541478 | 0.2541478
58.811 | 8.1965 | 7.834236 | 7.068071 | 0.362264 | 0.2553885 | 0.2553885 | 0.2553885
58.821 | 8.1961 | 7.838411 | 7.068481 | 0.3576893 | 0.2566433 | 0.2566433 | 0.2566433
58.831 | 8.2009 | 7.842634 | 7.068896 | 0.3582664 | 0.2579126 | 0.2579126 | 0.2579126
58.8409 | 8.201 | 7.846863 | 7.069312 | 0.3541372 | 0.2591837 | 0.2591837 | 0.2591837
58.8509 | 8.1988 | 7.851183 | 7.069737 | 0.3476166 | 0.2604821 | 0.2604821 | 0.2604821
58.8609 | 8.2096 | 7.855554 | 7.070167 | 0.3540461 | 0.2617956 | 0.2617956 | 0.2617956
58.8709 | 8.2128 | 7.859975 | 7.070602 | 0.3528249 | 0.2631242 | 0.2631242 | 0.2631242
58.8809 | 8.2125 | 7.864447 | 7.071043 | 0.3480529 | 0.2644681 | 0.2644681 | 0.2644681
58.8909 | 8.2175 | 7.868972 | 7.071488 | 0.3485284 | 0.2658279 | 0.2658279 | 0.2658279
58.9009 | 8.2196 | 7.873549 | 7.071938 | 0.3460513 | 0.2672035 | 0.2672035 | 0.2672035
58.9109 | 8.2257 | 7.878179 | 7.072394 | 0.3475207 | 0.2685952 | 0.2685952 | 0.2685952
58.9209 | 8.2275 | 7.882864 | 7.072854 | 0.3446361 | 0.2700033 | 0.2700033 | 0.2700033
58.9309 | 8.2259 | 7.887603 | 7.073319 | 0.3382968 | 0.271428 | 0.271428 | 0.271428
58.9409 | 8.2282 | 7.892398 | 7.07379 | 0.3358019 | 0.2728695 | 0.2728695 | 0.2728695
58.9509 | 8.2311 | 7.897249 | 7.074265 | 0.3338509 | 0.2743281 | 0.2743281 | 0.2743281
58.9609 | 8.2328 | 7.902157 | 7.074745 | 0.3306429 | 0.275804 | 0.275804 | 0.275804
58.9709 | 8.2378 | 7.907123 | 7.07523 | 0.3306771 | 0.2772975 | 0.2772975 | 0.2772975
58.9809 | 8.2394 | 7.912147 | 7.075721 | 0.3272529 | 0.2788088 | 0.2788088 | 0.2788088
58.9909 | 8.2372 | 7.917231 | 7.076216 | 0.3199694 | 0.2803382 | 0.2803382 | 0.2803382
59.0009 | 8.2435 | 7.922374 | 7.076716 | 0.3211258 | 0.2818859 | 0.2818859 | 0.2818859
59.0109 | 8.254 | 7.927579 | 7.077222 | 0.3264214 | 0.2834523 | 0.2834523 | 0.2834523
59.0209 | 8.2524 | 7.932845 | 7.077732 | 0.3195554 | 0.2850376 | 0.2850376 | 0.2850376
59.0309 | 8.2549 | 7.938173 | 7.078247 | 0.3167267 | 0.2866421 | 0.2866421 | 0.2866421
59.0409 | 8.2648 | 7.943566 | 7.078767 | 0.3212341 | 0.2882662 | 0.2882662 | 0.2882662
59.0509 | 8.2652 | 7.949022 | 7.079292 | 0.316178 | 0.2899099 | 0.2899099 | 0.2899099
59.0609 | 8.2718 | 7.954543 | 7.079823 | 0.3172567 | 0.2915736 | 0.2915736 | 0.2915736
59.0709 | 8.2818 | 7.960131 | 7.080358 | 0.3216695 | 0.2932576 | 0.2932576 | 0.2932576
59.0809 | 8.275 | 7.965785 | 7.080898 | 0.3092154 | 0.2949623 | 0.2949623 | 0.2949623
59.0909 | 8.2897 | 7.971506 | 7.081443 | 0.3181936 | 0.2966879 | 0.2966879 | 0.2966879
59.1009 | 8.2957 | 7.977297 | 7.081993 | 0.3184031 | 0.2984348 | 0.2984348 | 0.2984348
59.1109 | 8.2904 | 7.983157 | 7.082548 | 0.3072429 | 0.3002032 | 0.3002032 | 0.3002032
59.1209 | 8.2968 | 7.989088 | 7.083107 | 0.3077121 | 0.3019935 | 0.3019935 | 0.3019935
59.1309 | 8.3097 | 7.99509 | 7.083672 | 0.3146097 | 0.303806 | 0.303806 | 0.303806
59.1409 | 8.3082 | 8.001165 | 7.084242 | 0.3070348 | 0.3056411 | 0.3056411 | 0.3056411
59.1509 | 8.313 | 8.007314 | 7.084817 | 0.3056863 | 0.3074991 | 0.3074991 | 0.3074991
59.1609 | 8.3168 | 8.013537 | 7.085396 | 0.3032631 | 0.3093803 | 0.3093803 | 0.3093803
59.1709 | 8.3244 | 8.019836 | 7.085981 | 0.3045643 | 0.311285 | 0.311285 | 0.311285
59.1809 | 8.3324 | 8.026211 | 7.08657 | 0.3061888 | 0.3132137 | 0.3132137 | 0.3132137
59.1909 | 8.3432 | 8.032665 | 7.087164 | 0.3105354 | 0.3151667 | 0.3151667 | 0.3151667
59.2009 | 8.3382 | 8.039197 | 7.087764 | 0.2990031 | 0.3171444 | 0.3171444 | 0.3171444
59.2109 | 8.3451 | 8.045809 | 7.088368 | 0.2992915 | 0.3191469 | 0.3191469 | 0.3191469
59.2209 | 8.3547 | 8.052502 | 7.088977 | 0.3021979 | 0.321175 | 0.321175 | 0.321175
59.2309 | 8.3509 | 8.059278 | 7.089591 | 0.2916219 | 0.323229 | 0.323229 | 0.323229
59.2409 | 8.362 | 8.066138 | 7.09021 | 0.2958622 | 0.3253093 | 0.3253093 | 0.3253093
59.2509 | 8.3662 | 8.073082 | 7.090834 | 0.2931178 | 0.3274162 | 0.3274162 | 0.3274162
59.2609 | 8.3618 | 8.080113 | 7.091462 | 0.2816873 | 0.3295501 | 0.3295501 | 0.3295501
59.2709 | 8.3699 | 8.08723 | 7.092096 | 0.2826695 | 0.3317115 | 0.3317115 | 0.3317115
59.2809 | 8.3709 | 8.094437 | 7.092735 | 0.276463 | 0.3339008 | 0.3339008 | 0.3339008
59.2909 | 8.3738 | 8.101734 | 7.093378 | 0.2720657 | 0.3361188 | 0.3361188 | 0.3361188
59.3009 | 8.3864 | 8.109122 | 7.094026 | 0.277278 | 0.3383653 | 0.3383653 | 0.3383653
59.3109 | 8.3805 | 8.116602 | 7.094679 | 0.2638975 | 0.340641 | 0.340641 | 0.340641
59.3209 | 8.3858 | 8.124177 | 7.095337 | 0.2616231 | 0.3429465 | 0.3429465 | 0.3429465
59.3309 | 8.3905 | 8.131847 | 7.096 | 0.258653 | 0.3452822 | 0.3452822 | 0.3452822
59.3409 | 8.3985 | 8.139614 | 7.096668 | 0.258886 | 0.3476487 | 0.3476487 | 0.3476487
59.3509 | 8.3967 | 8.147479 | 7.097341 | 0.2492206 | 0.3500463 | 0.3500463 | 0.3500463
59.3609 | 8.4052 | 8.155445 | 7.098018 | 0.2497552 | 0.3524756 | 0.3524756 | 0.3524756
59.3709 | 8.4027 | 8.163512 | 7.0987 | 0.2391882 | 0.3549371 | 0.3549371 | 0.3549371
59.3809 | 8.408 | 8.171682 | 7.099388 | 0.236318 | 0.3574314 | 0.3574314 | 0.3574314
59.3909 | 8.422 | 8.179957 | 7.10008 | 0.2420432 | 0.3599591 | 0.3599591 | 0.3599591
59.4009 | 8.4161 | 8.188338 | 7.100777 | 0.2277618 | 0.3625205 | 0.3625205 | 0.3625205
59.4109 | 8.4169 | 8.196828 | 7.101478 | 0.2200725 | 0.3651164 | 0.3651164 | 0.3651164
59.4209 | 8.4287 | 8.205427 | 7.102185 | 0.2232733 | 0.3677473 | 0.3677473 | 0.3677473
59.4308 | 8.4282 | 8.214049 | 7.102889 | 0.2141509 | 0.3703866 | 0.3703866 | 0.3703866
59.4408 | 8.4349 | 8.222872 | 7.103605 | 0.212028 | 0.3730889 | 0.3730889 | 0.3730889
59.4508 | 8.4446 | 8.23181 | 7.104326 | 0.2127898 | 0.3758279 | 0.3758279 | 0.3758279
59.4608 | 8.4419 | 8.240865 | 7.105052 | 0.2010346 | 0.3786044 | 0.3786044 | 0.3786044
59.4708 | 8.4513 | 8.25004 | 7.105783 | 0.2012604 | 0.3814189 | 0.3814189 | 0.3814189
59.4808 | 8.4639 | 8.259335 | 7.106518 | 0.2045652 | 0.3842721 | 0.3842721 | 0.3842721
59.4908 | 8.4559 | 8.268753 | 7.107259 | 0.1871471 | 0.3871647 | 0.3871647 | 0.3871647
59.5008 | 8.477 | 8.278296 | 7.108004 | 0.1987039 | 0.3900974 | 0.3900974 | 0.3900974
59.5108 | 8.4794 | 8.287966 | 7.108754 | 0.1914339 | 0.3930708 | 0.3930708 | 0.3930708
59.5208 | 8.4773 | 8.297765 | 7.109509 | 0.1795347 | 0.3960856 | 0.3960856 | 0.3960856
59.5308 | 8.4962 | 8.307696 | 7.110268 | 0.1885042 | 0.3991426 | 0.3991426 | 0.3991426
59.5408 | 8.5024 | 8.31776 | 7.111032 | 0.1846402 | 0.4022425 | 0.4022425 | 0.4022425
59.5508 | 8.499 | 8.32796 | 7.111802 | 0.1710403 | 0.4053861 | 0.4053861 | 0.4053861
59.5608 | 8.5195 | 8.338298 | 7.112575 | 0.1812024 | 0.4085741 | 0.4085741 | 0.4085741
59.5708 | 8.5257 | 8.348776 | 7.113354 | 0.1769241 | 0.4118073 | 0.4118073 | 0.4118073
59.5808 | 8.5195 | 8.359397 | 7.114138 | 0.1601029 | 0.4150865 | 0.4150865 | 0.4150865
59.5908 | 8.5385 | 8.370164 | 7.114926 | 0.1683365 | 0.4184125 | 0.4184125 | 0.4184125
59.6008 | 8.5471 | 8.381078 | 7.115719 | 0.1660222 | 0.4217863 | 0.4217863 | 0.4217863
59.6108 | 8.5527 | 8.392142 | 7.116517 | 0.1605578 | 0.4252085 | 0.4252085 | 0.4252085
59.6208 | 8.5659 | 8.40336 | 7.117319 | 0.1625403 | 0.4286801 | 0.4286801 | 0.4286801
59.6308 | 8.5723 | 8.414733 | 7.118127 | 0.1575674 | 0.432202 | 0.432202 | 0.432202
59.6408 | 8.576 | 8.426264 | 7.118939 | 0.1497359 | 0.4357751 | 0.4357751 | 0.4357751
59.6508 | 8.5981 | 8.437956 | 7.119756 | 0.1601437 | 0.4394002 | 0.4394002 | 0.4394002
59.6608 | 8.5991 | 8.449813 | 7.120577 | 0.1492875 | 0.4430784 | 0.4430784 | 0.4430784
59.6708 | 8.603 | 8.461835 | 7.121404 | 0.1411645 | 0.4468106 | 0.4468106 | 0.4468106
59.6808 | 8.6192 | 8.474028 | 7.122235 | 0.145172 | 0.4505978 | 0.4505978 | 0.4505978
59.6908 | 8.6261 | 8.486393 | 7.12307 | 0.1397068 | 0.4544409 | 0.4544409 | 0.4544409
59.7008 | 8.6343 | 8.498934 | 7.123911 | 0.135366 | 0.458341 | 0.458341 | 0.458341
59.7108 | 8.6417 | 8.511654 | 7.124756 | 0.1300463 | 0.4622991 | 0.4622991 | 0.4622991
59.7208 | 8.6509 | 8.524555 | 7.125606 | 0.1263447 | 0.4663163 | 0.4663163 | 0.4663163
59.7308 | 8.6515 | 8.537642 | 7.126461 | 0.1138579 | 0.4703936 | 0.4703936 | 0.4703936
59.7408 | 8.6671 | 8.550917 | 7.127321 | 0.1161827 | 0.4745322 | 0.4745322 | 0.4745322
59.7508 | 8.6816 | 8.564384 | 7.128185 | 0.1172158 | 0.4787331 | 0.4787331 | 0.4787331
59.7608 | 8.6789 | 8.578046 | 7.129054 | 0.1008537 | 0.4829975 | 0.4829975 | 0.4829975
59.7708 | 8.7059 | 8.591907 | 7.129927 | 0.113993 | 0.4873265 | 0.4873265 | 0.4873265
59.7808 | 8.7058 | 8.60597 | 7.130806 | 0.09983012 | 0.4917214 | 0.4917214 | 0.4917214
59.7908 | 8.7154 | 8.620238 | 7.131689 | 0.09516153 | 0.4961832 | 0.4961832 | 0.4961832
59.8008 | 8.7308 | 8.634716 | 7.132576 | 0.09608366 | 0.5007133 | 0.5007133 | 0.5007133
59.8108 | 8.7287 | 8.649407 | 7.133469 | 0.0792926 | 0.5053128 | 0.5053128 | 0.5053128
59.8208 | 8.7488 | 8.664315 | 7.134366 | 0.0844848 | 0.5099831 | 0.5099831 | 0.5099831
59.8308 | 8.7561 | 8.679444 | 7.135268 | 0.07665641 | 0.5147253 | 0.5147253 | 0.5147253
59.8408 | 8.7691 | 8.694796 | 7.136174 | 0.07430359 | 0.5195407 | 0.5195407 | 0.5195407
59.8508 | 8.7776 | 8.710378 | 7.137085 | 0.06722221 | 0.5244308 | 0.5244308 | 0.5244308
59.8608 | 8.7929 | 8.726192 | 7.138001 | 0.06670836 | 0.5293968 | 0.5293968 | 0.5293968
59.8708 | 8.7961 | 8.742242 | 7.138922 | 0.05385822 | 0.53444 | 0.53444 | 0.53444
59.8808 | 8.8009 | 8.758533 | 7.139847 | 0.04236735 | 0.5395619 | 0.5395619 | 0.5395619
59.8908 | 8.828 | 8.775068 | 7.140777 | 0.0529317 | 0.5447638 | 0.5447638 | 0.5447638
59.9008 | 8.827 | 8.791853 | 7.141711 | 0.03514718 | 0.5500471 | 0.5500471 | 0.5500471
59.9108 | 8.842 | 8.808891 | 7.142651 | 0.0331094 | 0.5554134 | 0.5554134 | 0.5554134
59.9208 | 8.8543 | 8.826186 | 7.143594 | 0.02811414 | 0.5608638 | 0.5608638 | 0.5608638
59.9308 | 8.8624 | 8.843743 | 7.144543 | 0.01865692 | 0.5664001 | 0.5664001 | 0.5664001
59.9408 | 8.8744 | 8.861567 | 7.145496 | 0.01283339 | 0.5720236 | 0.5720236 | 0.5720236
59.9508 | 8.8914 | 8.879661 | 7.146454 | 0.011739 | 0.5777358 | 0.5777358 | 0.5777358
59.9608 | 8.8981 | 8.898031 | 7.147416 | 6.945918e-05 | 0.5835382 | 0.5835382 | 0.5835382
59.9708 | 8.911 | 8.91668 | 7.148383 | -0.005679943 | 0.5894323 | 0.5894323 | 0.5894323
59.9808 | 8.9266 | 8.935614 | 7.149355 | -0.009013829 | 0.5954197 | 0.5954197 | 0.5954197
59.9908 | 8.9296 | 8.954837 | 7.150331 | -0.02523666 | 0.6015019 | 0.6015019 | 0.6015019
60.0008 | 8.9463 | 8.974353 | 7.151312 | -0.02805331 | 0.6076805 | 0.6076805 | 0.6076805
60.0107 | 8.9564 | 8.993972 | 7.152287 | -0.03757204 | 0.6138949 | 0.6138949 | 0.6138949
60.0207 | 8.9647 | 9.014087 | 7.153278 | -0.0493871 | 0.6202699 | 0.6202699 | 0.6202699
60.0307 | 8.969 | 9.03451 | 7.154272 | -0.06551001 | 0.6267459 | 0.6267459 | 0.6267459
60.0407 | 8.987 | 9.055246 | 7.155271 | -0.06824551 | 0.6333247 | 0.6333247 | 0.6333247
60.0507 | 9.0003 | 9.076299 | 7.156275 | -0.07599853 | 0.6400077 | 0.6400077 | 0.6400077
60.0607 | 9.0029 | 9.097673 | 7.157284 | -0.09477286 | 0.6467963 | 0.6467963 | 0.6467963
60.0707 | 9.0217 | 9.119376 | 7.158297 | -0.09767601 | 0.653693 | 0.653693 | 0.653693
60.0807 | 9.0277 | 9.14141 | 7.159315 | -0.1137102 | 0.6606986 | 0.6606986 | 0.6606986
60.0907 | 9.042 | 9.163781 | 7.160337 | -0.1217814 | 0.6678149 | 0.6678149 | 0.6678149
60.1007 | 9.0527 | 9.186494 | 7.161364 | -0.1337943 | 0.6750436 | 0.6750436 | 0.6750436
60.1107 | 9.0649 | 9.209554 | 7.162395 | -0.144654 | 0.6823863 | 0.6823863 | 0.6823863
60.1207 | 9.0673 | 9.232966 | 7.163431 | -0.1656656 | 0.6898449 | 0.6898449 | 0.6898449
60.1307 | 9.0914 | 9.256734 | 7.164472 | -0.1653337 | 0.6974207 | 0.6974207 | 0.6974207
60.1407 | 9.0996 | 9.280864 | 7.165517 | -0.1812637 | 0.7051157 | 0.7051157 | 0.7051157
60.1507 | 9.1069 | 9.30536 | 7.166566 | -0.1984605 | 0.7129314 | 0.7129314 | 0.7129314
60.1607 | 9.1197 | 9.330229 | 7.16762 | -0.2105291 | 0.7208695 | 0.7208695 | 0.7208695
60.1707 | 9.1319 | 9.355475 | 7.168679 | -0.2235747 | 0.7289318 | 0.7289318 | 0.7289318
60.1807 | 9.143 | 9.381102 | 7.169743 | -0.2381023 | 0.7371199 | 0.7371199 | 0.7371199
60.1907 | 9.1604 | 9.407116 | 7.17081 | -0.2467165 | 0.7454354 | 0.7454354 | 0.7454354
60.2007 | 9.1681 | 9.433525 | 7.171883 | -0.2654251 | 0.7538808 | 0.7538808 | 0.7538808
60.2107 | 9.1738 | 9.460331 | 7.17296 | -0.2865306 | 0.762457 | 0.762457 | 0.762457
60.2207 | 9.2072 | 9.48754 | 7.174041 | -0.2803396 | 0.7711662 | 0.7711662 | 0.7711662
60.2307 | 9.2111 | 9.515157 | 7.175127 | -0.3040573 | 0.7800101 | 0.7800101 | 0.7800101
60.2407 | 9.2234 | 9.543189 | 7.176218 | -0.3197893 | 0.7889905 | 0.7889905 | 0.7889905
60.2507 | 9.2439 | 9.571641 | 7.177313 | -0.3277411 | 0.7981095 | 0.7981095 | 0.7981095
60.2607 | 9.2627 | 9.600519 | 7.178412 | -0.3378189 | 0.8073689 | 0.8073689 | 0.8073689
60.2707 | 9.2689 | 9.629827 | 7.179516 | -0.360927 | 0.8167703 | 0.8167703 | 0.8167703
60.2807 | 9.2942 | 9.659574 | 7.180625 | -0.3653742 | 0.8263165 | 0.8263165 | 0.8263165
60.2907 | 9.2988 | 9.689765 | 7.181738 | -0.3909649 | 0.836009 | 0.836009 | 0.836009
60.3007 | 9.3149 | 9.720406 | 7.182855 | -0.405506 | 0.8458502 | 0.8458502 | 0.8458502
60.3107 | 9.3439 | 9.751504 | 7.183977 | -0.4076038 | 0.8558421 | 0.8558421 | 0.8558421
60.3207 | 9.351 | 9.783066 | 7.185104 | -0.4320662 | 0.8659874 | 0.8659874 | 0.8659874
60.3307 | 9.3697 | 9.815098 | 7.186235 | -0.4453979 | 0.8762876 | 0.8762876 | 0.8762876
60.3407 | 9.3835 | 9.847607 | 7.18737 | -0.4641072 | 0.8867456 | 0.8867456 | 0.8867456
60.3507 | 9.408 | 9.880602 | 7.18851 | -0.4726017 | 0.8973638 | 0.8973638 | 0.8973638
60.3607 | 9.4163 | 9.914089 | 7.189655 | -0.4977887 | 0.9081446 | 0.9081446 | 0.9081446
60.3707 | 9.4397 | 9.948077 | 7.190804 | -0.5083767 | 0.919091 | 0.919091 | 0.919091
60.3807 | 9.4619 | 9.982574 | 7.191957 | -0.5206738 | 0.9302056 | 0.9302056 | 0.9302056
60.3907 | 9.4746 | 10.01759 | 7.193115 | -0.5429884 | 0.9414911 | 0.9414911 | 0.9414911
60.4007 | 9.5005 | 10.05313 | 7.194277 | -0.5526286 | 0.9529505 | 0.9529505 | 0.9529505
60.4107 | 9.5253 | 10.08921 | 7.195444 | -0.5639058 | 0.9645873 | 0.9645873 | 0.9645873
60.4207 | 9.5354 | 10.12583 | 7.196615 | -0.5904288 | 0.9764045 | 0.9764045 | 0.9764045
60.4307 | 9.5599 | 10.16301 | 7.197791 | -0.6031074 | 0.9884056 | 0.9884056 | 0.9884056
60.4407 | 9.5755 | 10.20075 | 7.198971 | -0.6252524 | 1.000594 | 1.000594 | 1.000594
60.4507 | 9.5904 | 10.23908 | 7.200155 | -0.6486759 | 1.012974 | 1.012974 | 1.012974
60.4607 | 9.6267 | 10.27799 | 7.201344 | -0.6512862 | 1.025547 | 1.025547 | 1.025547
60.4707 | 9.6339 | 10.3175 | 7.202538 | -0.6835965 | 1.03832 | 1.03832 | 1.03832
60.4807 | 9.6619 | 10.35762 | 7.203735 | -0.6957191 | 1.051295 | 1.051295 | 1.051295
60.4907 | 9.6865 | 10.39837 | 7.204938 | -0.7118664 | 1.064476 | 1.064476 | 1.064476
60.5007 | 9.7132 | 10.43975 | 7.206144 | -0.7265517 | 1.077869 | 1.077869 | 1.077869
60.5107 | 9.7185 | 10.48179 | 7.207355 | -0.763288 | 1.091478 | 1.091478 | 1.091478
60.5207 | 9.7528 | 10.52449 | 7.20857 | -0.771688 | 1.105306 | 1.105306 | 1.105306
60.5307 | 9.7706 | 10.56787 | 7.20979 | -0.7972692 | 1.11936 | 1.11936 | 1.11936
60.5407 | 9.7925 | 10.61195 | 7.211014 | -0.8194473 | 1.133644 | 1.133644 | 1.133644
60.5507 | 9.8287 | 10.65673 | 7.212243 | -0.8280333 | 1.148163 | 1.148163 | 1.148163
60.5607 | 9.8484 | 10.70225 | 7.213476 | -0.8538453 | 1.162923 | 1.162923 | 1.162923
60.5707 | 9.865 | 10.7485 | 7.214713 | -0.883499 | 1.177929 | 1.177929 | 1.177929
60.5807 | 9.8892 | 10.79551 | 7.215955 | -0.9063099 | 1.193185 | 1.193185 | 1.193185
60.5907 | 9.9136 | 10.8433 | 7.217201 | -0.9296983 | 1.208699 | 1.208699 | 1.208699
60.6006 | 9.9358 | 10.89138 | 7.218439 | -0.955582 | 1.224314 | 1.224314 | 1.224314
60.6106 | 9.9696 | 10.94077 | 7.219694 | -0.9711673 | 1.240358 | 1.240358 | 1.240358
60.6206 | 9.9888 | 10.99098 | 7.220953 | -1.002182 | 1.256676 | 1.256676 | 1.256676
60.6306 | 10.0081 | 11.04205 | 7.222217 | -1.033946 | 1.273276 | 1.273276 | 1.273276
60.6406 | 10.0437 | 11.09398 | 7.223484 | -1.050277 | 1.290164 | 1.290164 | 1.290164
60.6506 | 10.059 | 11.1468 | 7.224757 | -1.087796 | 1.307346 | 1.307346 | 1.307346
60.6606 | 10.0909 | 11.20052 | 7.226033 | -1.109622 | 1.324829 | 1.324829 | 1.324829
60.6706 | 10.1216 | 11.25517 | 7.227314 | -1.133575 | 1.34262 | 1.34262 | 1.34262
60.6806 | 10.1397 | 11.31078 | 7.228599 | -1.171076 | 1.360726 | 1.360726 | 1.360726
60.6906 | 10.1749 | 11.36735 | 7.229889 | -1.192446 | 1.379152 | 1.379152 | 1.379152
60.7006 | 10.2062 | 11.42491 | 7.231183 | -1.218706 | 1.397908 | 1.397908 | 1.397908
60.7106 | 10.2226 | 11.48348 | 7.232481 | -1.260876 | 1.416998 | 1.416998 | 1.416998
60.7206 | 10.2509 | 11.54308 | 7.233783 | -1.292178 | 1.436432 | 1.436432 | 1.436432
60.7306 | 10.2908 | 11.60373 | 7.23509 | -1.312934 | 1.456215 | 1.456215 | 1.456215
60.7406 | 10.3175 | 11.66546 | 7.236401 | -1.347964 | 1.476354 | 1.476354 | 1.476354
60.7506 | 10.3475 | 11.72829 | 7.237716 | -1.380791 | 1.496858 | 1.496858 | 1.496858
60.7606 | 10.3816 | 11.79223 | 7.239036 | -1.410635 | 1.517733 | 1.517733 | 1.517733
60.7706 | 10.401 | 11.85732 | 7.24036 | -1.456317 | 1.538986 | 1.538986 | 1.538986
60.7806 | 10.4376 | 11.92356 | 7.241688 | -1.485959 | 1.560624 | 1.560624 | 1.560624
60.7906 | 10.4763 | 11.99098 | 7.243021 | -1.514681 | 1.582653 | 1.582653 | 1.582653
60.8006 | 10.5026 | 12.0596 | 7.244358 | -1.557004 | 1.605082 | 1.605082 | 1.605082
60.8106 | 10.5412 | 12.12945 | 7.245699 | -1.588247 | 1.627916 | 1.627916 | 1.627916
60.8206 | 10.5836 | 12.20053 | 7.247044 | -1.616929 | 1.651161 | 1.651161 | 1.651161
60.8306 | 10.611 | 12.27287 | 7.248394 | -1.661869 | 1.674825 | 1.674825 | 1.674825
60.8406 | 10.6482 | 12.34648 | 7.249748 | -1.698285 | 1.698912 | 1.698912 | 1.698912
60.8506 | 10.6955 | 12.42139 | 7.251106 | -1.725893 | 1.723429 | 1.723429 | 1.723429
60.8606 | 10.7354 | 12.49761 | 7.252468 | -1.76221 | 1.748381 | 1.748381 | 1.748381
60.8706 | 10.7815 | 12.57515 | 7.253835 | -1.79365 | 1.773772 | 1.773772 | 1.773772
60.8806 | 10.8205 | 12.65403 | 7.255206 | -1.833528 | 1.799607 | 1.799607 | 1.799607
60.8906 | 10.8668 | 12.73425 | 7.256581 | -1.867454 | 1.825891 | 1.825891 | 1.825891
60.9006 | 10.9058 | 12.81584 | 7.25796 | -1.91004 | 1.852627 | 1.852627 | 1.852627
60.9106 | 10.966 | 12.8988 | 7.259344 | -1.932795 | 1.879817 | 1.879817 | 1.879817
60.9206 | 11.0025 | 12.98313 | 7.260732 | -1.980626 | 1.907465 | 1.907465 | 1.907465
60.9306 | 11.0695 | 13.06884 | 7.262124 | -1.999337 | 1.935571 | 1.935571 | 1.935571
60.9406 | 11.1103 | 13.15593 | 7.26352 | -2.045633 | 1.964138 | 1.964138 | 1.964138
60.9506 | 11.1841 | 13.24441 | 7.264921 | -2.060313 | 1.993164 | 1.993164 | 1.993164
60.9606 | 11.2362 | 13.33428 | 7.266325 | -2.098075 | 2.02265 | 2.02265 | 2.02265
60.9706 | 11.3006 | 13.42552 | 7.267734 | -2.124916 | 2.052594 | 2.052594 | 2.052594
60.9806 | 11.3728 | 13.51813 | 7.269147 | -2.145328 | 2.082994 | 2.082994 | 2.082994
60.9906 | 11.4356 | 13.6121 | 7.270564 | -2.176502 | 2.113846 | 2.113846 | 2.113846
61.0006 | 11.5025 | 13.70742 | 7.271986 | -2.204922 | 2.145146 | 2.145146 | 2.145146
61.0106 | 11.5882 | 13.80407 | 7.273411 | -2.215874 | 2.176887 | 2.176887 | 2.176887
61.0206 | 11.6639 | 13.90204 | 7.274841 | -2.238135 | 2.209065 | 2.209065 | 2.209065
61.0306 | 11.7356 | 14.00128 | 7.276275 | -2.265684 | 2.24167 | 2.24167 | 2.24167
61.0406 | 11.8277 | 14.10179 | 7.277713 | -2.274092 | 2.274693 | 2.274693 | 2.274693
61.0506 | 11.9089 | 14.20353 | 7.279155 | -2.294629 | 2.308124 | 2.308124 | 2.308124
61.0606 | 12.003 | 14.30646 | 7.280602 | -2.303457 | 2.341952 | 2.341952 | 2.341952
61.0706 | 12.1001 | 14.41054 | 7.282052 | -2.310437 | 2.376162 | 2.376162 | 2.376162
61.0806 | 12.2059 | 14.51573 | 7.283507 | -2.309826 | 2.410739 | 2.410739 | 2.410739
61.0906 | 12.2947 | 14.62197 | 7.284966 | -2.327274 | 2.445669 | 2.445669 | 2.445669
61.1006 | 12.4115 | 14.72923 | 7.286429 | -2.317729 | 2.480933 | 2.480933 | 2.480933
61.1106 | 12.5347 | 14.83743 | 7.287896 | -2.302733 | 2.516512 | 2.516512 | 2.516512
61.1206 | 12.6423 | 14.94652 | 7.289368 | -2.304224 | 2.552385 | 2.552385 | 2.552385
61.1306 | 12.7833 | 15.05643 | 7.290843 | -2.273135 | 2.588531 | 2.588531 | 2.588531
61.1406 | 12.8996 | 15.16709 | 7.292322 | -2.267494 | 2.624924 | 2.624924 | 2.624924
61.1506 | 13.0111 | 15.27843 | 7.293806 | -2.267326 | 2.66154 | 2.66154 | 2.66154
61.1606 | 13.1737 | 15.39035 | 7.295294 | -2.216651 | 2.698352 | 2.698352 | 2.698352
61.1706 | 13.3193 | 15.50278 | 7.296786 | -2.183481 | 2.735332 | 2.735332 | 2.735332
61.1806 | 13.4522 | 15.61563 | 7.298282 | -2.163428 | 2.772449 | 2.772449 | 2.772449
61.1905 | 13.6316 | 15.72769 | 7.299767 | -2.09609 | 2.809308 | 2.809308 | 2.809308
61.2005 | 13.7698 | 15.84108 | 7.301271 | -2.071285 | 2.846605 | 2.846605 | 2.846605
61.2105 | 13.9404 | 15.9546 | 7.302779 | -2.014203 | 2.883941 | 2.883941 | 2.883941
61.2205 | 14.1243 | 16.06814 | 7.304291 | -1.943841 | 2.921283 | 2.921283 | 2.921283
61.2305 | 14.3116 | 16.18159 | 7.305808 | -1.869989 | 2.958594 | 2.958594 | 2.958594
61.2405 | 14.4692 | 16.29483 | 7.307328 | -1.825633 | 2.995835 | 2.995835 | 2.995835
61.2505 | 14.6741 | 16.40776 | 7.308852 | -1.733658 | 3.032969 | 3.032969 | 3.032969
61.2605 | 14.8924 | 16.52025 | 7.310381 | -1.627849 | 3.069956 | 3.069956 | 3.069956
61.2705 | 15.0906 | 16.63218 | 7.311914 | -1.541581 | 3.106756 | 3.106756 | 3.106756
61.2805 | 15.324 | 16.74344 | 7.31345 | -1.419435 | 3.143328 | 3.143328 | 3.143328
61.2905 | 15.516 | 16.85389 | 7.314991 | -1.337886 | 3.179632 | 3.179632 | 3.179632
61.3005 | 15.7522 | 16.96341 | 7.316536 | -1.211209 | 3.215625 | 3.215625 | 3.215625
61.3105 | 15.9919 | 17.07188 | 7.318084 | -1.079979 | 3.251265 | 3.251265 | 3.251265
61.3205 | 16.2441 | 17.17917 | 7.319637 | -0.935069 | 3.286511 | 3.286511 | 3.286511
61.3305 | 16.4805 | 17.28515 | 7.321194 | -0.8046544 | 3.32132 | 3.32132 | 3.32132
61.3405 | 16.7273 | 17.38971 | 7.322755 | -0.6624089 | 3.355651 | 3.355651 | 3.355651
61.3505 | 16.987 | 17.49271 | 7.32432 | -0.5057083 | 3.389463 | 3.389463 | 3.389463
61.3605 | 17.288 | 17.59403 | 7.325889 | -0.3060308 | 3.422714 | 3.422714 | 3.422714
61.3705 | 17.5387 | 17.69356 | 7.327462 | -0.1548571 | 3.455365 | 3.455365 | 3.455365
61.3805 | 17.8248 | 17.79117 | 7.329038 | 0.03363291 | 3.487376 | 3.487376 | 3.487376
61.3905 | 18.1066 | 17.88675 | 7.330619 | 0.2198525 | 3.518709 | 3.518709 | 3.518709
61.4005 | 18.4051 | 17.98019 | 7.332204 | 0.4249127 | 3.549328 | 3.549328 | 3.549328
61.4105 | 18.7166 | 18.07138 | 7.333793 | 0.6452203 | 3.579196 | 3.579196 | 3.579196
61.4205 | 19.0269 | 18.16022 | 7.335386 | 0.8666782 | 3.608279 | 3.608279 | 3.608279
61.4305 | 19.326 | 18.24662 | 7.336983 | 1.079383 | 3.636545 | 3.636545 | 3.636545
61.4405 | 19.6542 | 18.33047 | 7.338584 | 1.323728 | 3.663963 | 3.663963 | 3.663963
61.4505 | 19.962 | 18.4117 | 7.340188 | 1.550297 | 3.690505 | 3.690505 | 3.690505
61.4605 | 20.3116 | 18.49023 | 7.341797 | 1.821372 | 3.716144 | 3.716144 | 3.716144
61.4705 | 20.5953 | 18.56598 | 7.34341 | 2.029324 | 3.740855 | 3.740855 | 3.740855
61.4805 | 20.9315 | 18.63888 | 7.345026 | 2.292619 | 3.764618 | 3.764618 | 3.764618
61.4905 | 21.273 | 18.70888 | 7.346647 | 2.564117 | 3.787412 | 3.787412 | 3.787412
61.5005 | 21.6105 | 18.77593 | 7.348272 | 2.83457 | 3.80922 | 3.80922 | 3.80922
61.5105 | 21.911 | 18.83998 | 7.3499 | 3.071019 | 3.830027 | 3.830027 | 3.830027
61.5205 | 22.2555 | 18.901 | 7.351532 | 3.354501 | 3.849822 | 3.849822 | 3.849822
61.5305 | 22.5835 | 18.95895 | 7.353169 | 3.624545 | 3.868595 | 3.868595 | 3.868595
61.5405 | 22.9263 | 19.01383 | 7.354809 | 3.912469 | 3.886341 | 3.886341 | 3.886341
61.5505 | 23.2377 | 19.06561 | 7.356453 | 4.172087 | 3.903053 | 3.903053 | 3.903053
61.5605 | 23.5492 | 19.1143 | 7.358101 | 4.434901 | 3.918733 | 3.918733 | 3.918733
61.5705 | 23.9117 | 19.15989 | 7.359753 | 4.751808 | 3.933379 | 3.933379 | 3.933379
61.5805 | 24.2329 | 19.2024 | 7.361409 | 5.030499 | 3.946997 | 3.946997 | 3.946997
61.5905 | 24.5011 | 19.24184 | 7.363069 | 5.259256 | 3.959592 | 3.959592 | 3.959592
61.6005 | 24.8148 | 19.27825 | 7.364733 | 5.536552 | 3.971172 | 3.971172 | 3.971172
61.6105 | 25.114 | 19.31164 | 7.3664 | 5.802359 | 3.981747 | 3.981747 | 3.981747
61.6205 | 25.3792 | 19.34206 | 7.368072 | 6.037137 | 3.99133 | 3.99133 | 3.99133
61.6305 | 25.6705 | 19.36955 | 7.369747 | 6.300947 | 3.999935 | 3.999935 | 3.999935
61.6405 | 25.9626 | 19.39416 | 7.371426 | 6.56844 | 4.007578 | 4.007578 | 4.007578
61.6505 | 26.1689 | 19.41593 | 7.373109 | 6.752966 | 4.014275 | 4.014275 | 4.014275
61.6605 | 26.4219 | 19.43493 | 7.374796 | 6.986969 | 4.020045 | 4.020045 | 4.020045
61.6705 | 26.6553 | 19.45121 | 7.376487 | 7.204092 | 4.024907 | 4.024907 | 4.024907
61.6805 | 26.8727 | 19.46483 | 7.378182 | 7.407874 | 4.028881 | 4.028881 | 4.028881
61.6905 | 27.0831 | 19.47585 | 7.37988 | 7.607255 | 4.031988 | 4.031988 | 4.031988
61.7005 | 27.2902 | 19.48433 | 7.381583 | 7.805868 | 4.03425 | 4.03425 | 4.03425
61.7105 | 27.4155 | 19.49034 | 7.383289 | 7.925156 | 4.035685 | 4.035685 | 4.035685
61.7205 | 27.6257 | 19.49395 | 7.384999 | 8.131752 | 4.036317 | 4.036317 | 4.036317
61.7305 | 27.7865 | 19.49521 | 7.386713 | 8.291294 | 4.036164 | 4.036164 | 4.036164
61.7405 | 27.869 | 19.49417 | 7.38843 | 8.374826 | 4.035248 | 4.035248 | 4.035248
61.7505 | 27.9926 | 19.49091 | 7.390152 | 8.501686 | 4.033587 | 4.033587 | 4.033587
61.7605 | 28.1 | 19.48548 | 7.391877 | 8.614522 | 4.0312 | 4.0312 | 4.0312
61.7704 | 28.1442 | 19.47802 | 7.393589 | 8.666181 | 4.028143 | 4.028143 | 4.028143
61.7804 | 28.2273 | 19.46841 | 7.395321 | 8.758893 | 4.024362 | 4.024362 | 4.024362
61.7904 | 28.2861 | 19.45676 | 7.397058 | 8.829338 | 4.019901 | 4.019901 | 4.019901
61.8004 | 28.278 | 19.44312 | 7.398799 | 8.834876 | 4.014775 | 4.014775 | 4.014775
61.8104 | 28.283 | 19.42753 | 7.400543 | 8.855473 | 4.008995 | 4.008995 | 4.008995
61.8204 | 28.2855 | 19.41 | 7.402291 | 8.875499 | 4.00257 | 4.00257 | 4.00257
61.8304 | 28.2321 | 19.39057 | 7.404042 | 8.841531 | 3.995509 | 3.995509 | 3.995509
61.8404 | 28.1978 | 19.36925 | 7.405798 | 8.828549 | 3.987818 | 3.987818 | 3.987818
61.8504 | 28.1714 | 19.34606 | 7.407557 | 8.825341 | 3.979501 | 3.979501 | 3.979501
61.8604 | 28.0499 | 19.321 | 7.40932 | 8.728897 | 3.970561 | 3.970561 | 3.970561
61.8704 | 27.9678 | 19.29409 | 7.411087 | 8.673715 | 3.960999 | 3.960999 | 3.960999
61.8804 | 27.8845 | 19.2653 | 7.412858 | 8.619197 | 3.950815 | 3.950815 | 3.950815
61.8904 | 27.7312 | 19.23465 | 7.414632 | 8.496548 | 3.940007 | 3.940007 | 3.940007
61.9004 | 27.594 | 19.20212 | 7.41641 | 8.391881 | 3.92857 | 3.92857 | 3.92857
61.9104 | 27.4854 | 19.16769 | 7.418192 | 8.317708 | 3.9165 | 3.9165 | 3.9165
61.9204 | 27.2775 | 19.13135 | 7.419977 | 8.146146 | 3.903792 | 3.903792 | 3.903792
61.9304 | 27.0903 | 19.09308 | 7.421766 | 7.997219 | 3.890438 | 3.890438 | 3.890438
61.9404 | 26.9441 | 19.05285 | 7.423559 | 7.891246 | 3.876431 | 3.876431 | 3.876431
61.9504 | 26.7218 | 19.01065 | 7.425356 | 7.711155 | 3.861763 | 3.861763 | 3.861763
61.9604 | 26.4724 | 18.96643 | 7.427156 | 7.505969 | 3.846425 | 3.846425 | 3.846425
61.9704 | 26.2942 | 18.92018 | 7.42896 | 7.374015 | 3.830408 | 3.830408 | 3.830408
61.9804 | 26.0775 | 18.87188 | 7.430768 | 7.20562 | 3.813704 | 3.813704 | 3.813704
61.9904 | 25.8073 | 18.82149 | 7.432579 | 6.985808 | 3.796304 | 3.796304 | 3.796304
62.0004 | 25.58 | 18.769 | 7.434395 | 6.811001 | 3.778201 | 3.778201 | 3.778201
62.0104 | 25.3362 | 18.71438 | 7.436213 | 6.621824 | 3.759388 | 3.759388 | 3.759388
62.0204 | 25.0873 | 18.65761 | 7.438036 | 6.429693 | 3.739857 | 3.739857 | 3.739857
62.0304 | 24.8066 | 18.59868 | 7.439862 | 6.207923 | 3.719605 | 3.719605 | 3.719605
62.0404 | 24.5677 | 18.53757 | 7.441692 | 6.030128 | 3.698627 | 3.698627 | 3.698627
62.0504 | 24.2943 | 18.47429 | 7.443525 | 5.820012 | 3.676921 | 3.676921 | 3.676921
62.0604 | 24.0208 | 18.40882 | 7.445362 | 5.611982 | 3.654485 | 3.654485 | 3.654485
62.0704 | 23.7535 | 18.34117 | 7.447203 | 5.41233 | 3.631322 | 3.631322 | 3.631322
62.0804 | 23.4939 | 18.27135 | 7.449047 | 5.222551 | 3.607434 | 3.607434 | 3.607434
62.0904 | 23.2266 | 18.19937 | 7.450895 | 5.027232 | 3.582824 | 3.582824 | 3.582824
62.1004 | 22.916 | 18.12525 | 7.452747 | 4.79075 | 3.557501 | 3.557501 | 3.557501
62.1104 | 22.6759 | 18.04902 | 7.454602 | 4.626882 | 3.531472 | 3.531472 | 3.531472
62.1204 | 22.4211 | 17.97071 | 7.456461 | 4.450394 | 3.504748 | 3.504748 | 3.504748
62.1304 | 22.1336 | 17.89035 | 7.458324 | 4.243249 | 3.477343 | 3.477343 | 3.477343
62.1404 | 21.885 | 17.808 | 7.46019 | 4.077001 | 3.44927 | 3.44927 | 3.44927
62.1504 | 21.6149 | 17.7237 | 7.462059 | 3.8912 | 3.420547 | 3.420547 | 3.420547
62.1604 | 21.3654 | 17.63751 | 7.463933 | 3.727891 | 3.391192 | 3.391192 | 3.391192
62.1704 | 21.1204 | 17.54949 | 7.46581 | 3.57091 | 3.361227 | 3.361227 | 3.361227
62.1804 | 20.8555 | 17.45971 | 7.46769 | 3.39579 | 3.330673 | 3.330673 | 3.330673
62.1904 | 20.6214 | 17.36824 | 7.469574 | 3.253158 | 3.299556 | 3.299556 | 3.299556
62.2004 | 20.3907 | 17.27516 | 7.471462 | 3.115536 | 3.267901 | 3.267901 | 3.267901
62.2104 | 20.1552 | 17.18056 | 7.473353 | 2.974642 | 3.235735 | 3.235735 | 3.235735
62.2204 | 19.9125 | 17.08451 | 7.475248 | 2.82799 | 3.203088 | 3.203088 | 3.203088
62.2304 | 19.6995 | 16.98711 | 7.477146 | 2.712389 | 3.169988 | 3.169988 | 3.169988
62.2404 | 19.4737 | 16.88845 | 7.479048 | 2.585247 | 3.136468 | 3.136468 | 3.136468
62.2504 | 19.2635 | 16.78863 | 7.480953 | 2.474866 | 3.10256 | 3.10256 | 3.10256
62.2604 | 19.0557 | 16.68775 | 7.482862 | 2.367948 | 3.068296 | 3.068296 | 3.068296
62.2704 | 18.8585 | 16.58591 | 7.484775 | 2.272594 | 3.03371 | 3.03371 | 3.03371
62.2804 | 18.6703 | 16.4832 | 7.486691 | 2.1871 | 2.998836 | 2.998836 | 2.998836
62.2904 | 18.4757 | 16.37974 | 7.488611 | 2.095964 | 2.963708 | 2.963708 | 2.963708
62.3004 | 18.2984 | 16.27562 | 7.490534 | 2.022783 | 2.928361 | 2.928361 | 2.928361
62.3104 | 18.1092 | 16.17095 | 7.49246 | 1.938253 | 2.892829 | 2.892829 | 2.892829
62.3204 | 17.9244 | 16.06583 | 7.49439 | 1.85857 | 2.857147 | 2.857147 | 2.857147
62.3304 | 17.7831 | 15.96037 | 7.496324 | 1.822733 | 2.821348 | 2.821348 | 2.821348
62.3404 | 17.6037 | 15.85466 | 7.498261 | 1.749041 | 2.785466 | 2.785466 | 2.785466
62.3504 | 17.4459 | 15.74881 | 7.500202 | 1.697092 | 2.749535 | 2.749535 | 2.749535
62.3603 | 17.3037 | 15.64395 | 7.502126 | 1.65975 | 2.713941 | 2.713941 | 2.713941
62.3703 | 17.154 | 15.5381 | 7.504074 | 1.615901 | 2.678008 | 2.678008 | 2.678008
62.3803 | 17.0058 | 15.43239 | 7.506025 | 1.573412 | 2.642121 | 2.642121 | 2.642121
62.3903 | 16.8792 | 15.32691 | 7.507979 | 1.55229 | 2.60631 | 2.60631 | 2.60631
62.4003 | 16.7246 | 15.22175 | 7.509937 | 1.502851 | 2.570604 | 2.570604 | 2.570604
62.4103 | 16.6156 | 15.11699 | 7.511899 | 1.49861 | 2.53503 | 2.53503 | 2.53503
62.4203 | 16.4876 | 15.01271 | 7.513864 | 1.474887 | 2.499616 | 2.499616 | 2.499616
62.4303 | 16.3614 | 14.909 | 7.515832 | 1.452405 | 2.464388 | 2.464388 | 2.464388
62.4403 | 16.257 | 14.80591 | 7.517804 | 1.451089 | 2.429369 | 2.429369 | 2.429369
62.4503 | 16.1462 | 14.70353 | 7.519779 | 1.442671 | 2.394583 | 2.394583 | 2.394583
62.4603 | 16.0144 | 14.60191 | 7.521757 | 1.412486 | 2.360052 | 2.360052 | 2.360052
62.4703 | 15.9211 | 14.50113 | 7.523739 | 1.419971 | 2.325796 | 2.325796 | 2.325796
62.4803 | 15.8359 | 14.40123 | 7.525725 | 1.43467 | 2.291835 | 2.291835 | 2.291835
62.4903 | 15.7068 | 14.30227 | 7.527714 | 1.404528 | 2.258186 | 2.258186 | 2.258186
62.5003 | 15.6334 | 14.2043 | 7.529706 | 1.429097 | 2.224866 | 2.224866 | 2.224866
62.5103 | 15.5505 | 14.10737 | 7.531702 | 1.443129 | 2.19189 | 2.19189 | 2.19189
62.5203 | 15.4386 | 14.01152 | 7.533701 | 1.427082 | 2.159272 | 2.159272 | 2.159272
62.5303 | 15.3593 | 13.91678 | 7.535703 | 1.442519 | 2.127026 | 2.127026 | 2.127026
62.5403 | 15.2724 | 13.82319 | 7.537709 | 1.449205 | 2.095162 | 2.095162 | 2.095162
62.5503 | 15.1891 | 13.73079 | 7.539718 | 1.458308 | 2.063691 | 2.063691 | 2.063691
62.5603 | 15.1097 | 13.6396 | 7.541731 | 1.470101 | 2.032623 | 2.032623 | 2.032623
62.5703 | 15.0345 | 13.54964 | 7.543747 | 1.48486 | 2.001964 | 2.001964 | 2.001964
62.5803 | 14.9596 | 13.46094 | 7.545766 | 1.498663 | 1.971724 | 1.971724 | 1.971724
62.5903 | 14.8873 | 13.37351 | 7.547789 | 1.513792 | 1.941906 | 1.941906 | 1.941906
62.6003 | 14.8117 | 13.28737 | 7.549815 | 1.524332 | 1.912518 | 1.912518 | 1.912518
62.6103 | 14.7394 | 13.20253 | 7.551845 | 1.536871 | 1.883561 | 1.883561 | 1.883561
62.6203 | 14.6764 | 13.119 | 7.553877 | 1.557399 | 1.855041 | 1.855041 | 1.855041
62.6303 | 14.5947 | 13.03679 | 7.555913 | 1.557907 | 1.82696 | 1.82696 | 1.82696
62.6403 | 14.5425 | 12.95591 | 7.557953 | 1.586593 | 1.799318 | 1.799318 | 1.799318
62.6503 | 14.4765 | 12.87635 | 7.559995 | 1.600152 | 1.772118 | 1.772118 | 1.772118
62.6603 | 14.4044 | 12.79812 | 7.562041 | 1.606284 | 1.745358 | 1.745358 | 1.745358
62.6703 | 14.3498 | 12.72121 | 7.564091 | 1.62859 | 1.71904 | 1.71904 | 1.71904
62.6803 | 14.2878 | 12.64563 | 7.566143 | 1.642175 | 1.693161 | 1.693161 | 1.693161
62.6903 | 14.2196 | 12.57136 | 7.568199 | 1.64824 | 1.66772 | 1.66772 | 1.66772
62.7003 | 14.1673 | 12.49841 | 7.570259 | 1.668894 | 1.642716 | 1.642716 | 1.642716
62.7103 | 14.1038 | 12.42675 | 7.572321 | 1.677045 | 1.618145 | 1.618145 | 1.618145
62.7203 | 14.0625 | 12.3564 | 7.574387 | 1.706101 | 1.594004 | 1.594004 | 1.594004
62.7303 | 14.0088 | 12.28733 | 7.576456 | 1.721472 | 1.570291 | 1.570291 | 1.570291
62.7403 | 13.9277 | 12.21953 | 7.578528 | 1.708169 | 1.547001 | 1.547001 | 1.547001
62.7503 | 13.8933 | 12.15299 | 7.580604 | 1.740305 | 1.52413 | 1.52413 | 1.52413
62.7603 | 13.8345 | 12.08771 | 7.582683 | 1.746794 | 1.501674 | 1.501674 | 1.501674
62.7703 | 13.7908 | 12.02365 | 7.584765 | 1.767148 | 1.479629 | 1.479629 | 1.479629
62.7803 | 13.7438 | 11.96082 | 7.58685 | 1.782983 | 1.457989 | 1.457989 | 1.457989
62.7903 | 13.6811 | 11.89919 | 7.588939 | 1.781913 | 1.436749 | 1.436749 | 1.436749
62.8003 | 13.6413 | 11.83874 | 7.591031 | 1.802556 | 1.415904 | 1.415904 | 1.415904
62.8103 | 13.5911 | 11.77947 | 7.593126 | 1.811626 | 1.395449 | 1.395449 | 1.395449
62.8203 | 13.5441 | 11.72136 | 7.595224 | 1.822741 | 1.375378 | 1.375378 | 1.375378
62.8303 | 13.5019 | 11.66438 | 7.597326 | 1.837519 | 1.355685 | 1.355685 | 1.355685
62.8403 | 13.4409 | 11.60852 | 7.599431 | 1.832376 | 1.336365 | 1.336365 | 1.336365
62.8503 | 13.4157 | 11.55377 | 7.601539 | 1.861929 | 1.317411 | 1.317411 | 1.317411
62.8603 | 13.3729 | 11.5001 | 7.60365 | 1.872798 | 1.298818 | 1.298818 | 1.298818
62.8703 | 13.32 | 11.4475 | 7.605764 | 1.872499 | 1.280579 | 1.280579 | 1.280579
62.8803 | 13.3065 | 11.39595 | 7.607882 | 1.910551 | 1.262689 | 1.262689 | 1.262689
62.8903 | 13.222 | 11.34543 | 7.610002 | 1.876571 | 1.245142 | 1.245142 | 1.245142
62.9003 | 13.2148 | 11.29592 | 7.612126 | 1.918879 | 1.227932 | 1.227932 | 1.227932
62.9103 | 13.161 | 11.24741 | 7.614253 | 1.913593 | 1.211051 | 1.211051 | 1.211051
62.9203 | 13.1262 | 11.19987 | 7.616383 | 1.926329 | 1.194496 | 1.194496 | 1.194496
62.9303 | 13.0985 | 11.15329 | 7.618517 | 1.945207 | 1.178259 | 1.178259 | 1.178259
62.9402 | 13.0426 | 11.10811 | 7.620632 | 1.934487 | 1.162494 | 1.162494 | 1.162494
62.9502 | 13.019 | 11.06339 | 7.622772 | 1.95561 | 1.146873 | 1.146873 | 1.146873
62.9602 | 12.9716 | 11.01957 | 7.624914 | 1.952028 | 1.131553 | 1.131553 | 1.131553
62.9702 | 12.9434 | 10.97664 | 7.62706 | 1.966758 | 1.116527 | 1.116527 | 1.116527
62.9802 | 12.9077 | 10.93458 | 7.629209 | 1.973118 | 1.101791 | 1.101791 | 1.101791
62.9902 | 12.8486 | 10.89338 | 7.631361 | 1.955224 | 1.087338 | 1.087338 | 1.087338
63.0002 | 12.849 | 10.85301 | 7.633517 | 1.995994 | 1.073163 | 1.073163 | 1.073163
63.0102 | 12.7952 | 10.81346 | 7.635675 | 1.981745 | 1.05926 | 1.05926 | 1.05926
63.0202 | 12.765 | 10.77471 | 7.637837 | 1.990292 | 1.045624 | 1.045624 | 1.045624
63.0302 | 12.7322 | 10.73675 | 7.640001 | 1.995453 | 1.032249 | 1.032249 | 1.032249
63.0402 | 12.6951 | 10.69956 | 7.642169 | 1.995543 | 1.019129 | 1.019129 | 1.019129
63.0502 | 12.6607 | 10.66312 | 7.64434 | 1.997578 | 1.006261 | 1.006261 | 1.006261
63.0602 | 12.6233 | 10.62743 | 7.646514 | 1.995874 | 0.9936375 | 0.9936375 | 0.9936375
63.0702 | 12.6013 | 10.59245 | 7.64869 | 2.008846 | 0.9812545 | 0.9812545 | 0.9812545
63.0802 | 12.539 | 10.55819 | 7.65087 | 1.980809 | 0.9691068 | 0.9691068 | 0.9691068
63.0902 | 12.5414 | 10.52462 | 7.653053 | 2.016778 | 0.9571896 | 0.9571896 | 0.9571896
63.1002 | 12.499 | 10.49173 | 7.65524 | 2.007267 | 0.9454978 | 0.9454978 | 0.9454978
63.1102 | 12.4496 | 10.45951 | 7.657429 | 1.990091 | 0.9340267 | 0.9340267 | 0.9340267
63.1202 | 12.4296 | 10.42794 | 7.659621 | 2.001663 | 0.9227719 | 0.9227719 | 0.9227719
63.1302 | 12.388 | 10.397 | 7.661816 | 1.990998 | 0.9117285 | 0.9117285 | 0.9117285
63.1402 | 12.3692 | 10.36669 | 7.664014 | 2.002509 | 0.9008922 | 0.9008922 | 0.9008922
63.1502 | 12.3194 | 10.33699 | 7.666216 | 1.982409 | 0.8902586 | 0.8902586 | 0.8902586
63.1602 | 12.3052 | 10.30789 | 7.66842 | 1.99731 | 0.8798234 | 0.8798234 | 0.8798234
63.1702 | 12.2647 | 10.27937 | 7.670627 | 1.985326 | 0.8695823 | 0.8695823 | 0.8695823
63.1802 | 12.2318 | 10.25143 | 7.672838 | 1.980368 | 0.8595313 | 0.8595313 | 0.8595313
63.1902 | 12.2007 | 10.22405 | 7.675051 | 1.97665 | 0.8496663 | 0.8496663 | 0.8496663
63.2002 | 12.1772 | 10.19722 | 7.677267 | 1.979983 | 0.8399834 | 0.8399834 | 0.8399834
63.2102 | 12.1504 | 10.17092 | 7.679487 | 1.979477 | 0.8304787 | 0.8304787 | 0.8304787
63.2202 | 12.1041 | 10.14515 | 7.681709 | 1.958946 | 0.8211484 | 0.8211484 | 0.8211484
63.2302 | 12.0964 | 10.1199 | 7.683934 | 1.976499 | 0.8119888 | 0.8119888 | 0.8119888
63.2402 | 12.0417 | 10.09515 | 7.686163 | 1.946548 | 0.8029964 | 0.8029964 | 0.8029964
63.2502 | 12.0261 | 10.0709 | 7.688394 | 1.955203 | 0.7941676 | 0.7941676 | 0.7941676
63.2602 | 11.9988 | 10.04712 | 7.690628 | 1.951675 | 0.7854989 | 0.7854989 | 0.7854989
63.2702 | 11.9618 | 10.02383 | 7.692865 | 1.937974 | 0.776987 | 0.776987 | 0.776987
63.2802 | 11.9229 | 10.00099 | 7.695105 | 1.921909 | 0.7686286 | 0.7686286 | 0.7686286
63.2902 | 11.9208 | 9.97861 | 7.697348 | 1.94219 | 0.7604205 | 0.7604205 | 0.7604205
63.3002 | 11.8812 | 9.956673 | 7.699594 | 1.924527 | 0.7523595 | 0.7523595 | 0.7523595
63.3102 | 11.8418 | 9.935171 | 7.701843 | 1.906629 | 0.7444426 | 0.7444426 | 0.7444426
63.3202 | 11.8383 | 9.914095 | 7.704095 | 1.924205 | 0.7366667 | 0.7366667 | 0.7366667
63.3302 | 11.786 | 9.893436 | 7.70635 | 1.892564 | 0.729029 | 0.729029 | 0.729029
63.3402 | 11.7674 | 9.873187 | 7.708607 | 1.894213 | 0.7215265 | 0.7215265 | 0.7215265
63.3502 | 11.7306 | 9.853337 | 7.710868 | 1.877263 | 0.7141565 | 0.7141565 | 0.7141565
63.3602 | 11.7133 | 9.83388 | 7.713131 | 1.87942 | 0.7069162 | 0.7069162 | 0.7069162
63.3702 | 11.6723 | 9.814807 | 7.715397 | 1.857493 | 0.6998031 | 0.6998031 | 0.6998031
63.3802 | 11.6512 | 9.79611 | 7.717667 | 1.85509 | 0.6928143 | 0.6928143 | 0.6928143
63.3902 | 11.6226 | 9.777781 | 7.719939 | 1.844819 | 0.6859475 | 0.6859475 | 0.6859475
63.4002 | 11.5962 | 9.759814 | 7.722214 | 1.836386 | 0.6792002 | 0.6792002 | 0.6792002
63.4102 | 11.5527 | 9.742201 | 7.724491 | 1.810499 | 0.6725699 | 0.6725699 | 0.6725699
63.4202 | 11.5511 | 9.724935 | 7.726772 | 1.826165 | 0.6660542 | 0.6660542 | 0.6660542
63.4302 | 11.5021 | 9.708008 | 7.729056 | 1.794092 | 0.6596507 | 0.6596507 | 0.6596507
63.4402 | 11.4767 | 9.691414 | 7.731342 | 1.785286 | 0.6533573 | 0.6533573 | 0.6533573
63.4502 | 11.4598 | 9.675146 | 7.733631 | 1.784654 | 0.6471718 | 0.6471718 | 0.6471718
63.4602 | 11.4287 | 9.659199 | 7.735923 | 1.769501 | 0.6410918 | 0.6410918 | 0.6410918
63.4702 | 11.4011 | 9.643564 | 7.738218 | 1.757536 | 0.6351154 | 0.6351154 | 0.6351154
63.4802 | 11.3636 | 9.628237 | 7.740516 | 1.735363 | 0.6292404 | 0.6292404 | 0.6292404
63.4902 | 11.3404 | 9.613211 | 7.742816 | 1.727189 | 0.6234648 | 0.6234648 | 0.6234648
63.5002 | 11.316 | 9.598479 | 7.745119 | 1.717521 | 0.6177866 | 0.6177866 | 0.6177866
63.5102 | 11.2848 | 9.584037 | 7.747426 | 1.700763 | 0.6122038 | 0.6122038 | 0.6122038
63.5202 | 11.2601 | 9.569878 | 7.749734 | 1.690222 | 0.6067145 | 0.6067145 | 0.6067145
63.5301 | 11.2289 | 9.556133 | 7.752023 | 1.672767 | 0.6013699 | 0.6013699 | 0.6013699
63.5401 | 11.1968 | 9.542521 | 7.754337 | 1.654279 | 0.5960612 | 0.5960612 | 0.5960612
63.5501 | 11.1797 | 9.529176 | 7.756655 | 1.650524 | 0.5908406 | 0.5908406 | 0.5908406
63.5601 | 11.133 | 9.516093 | 7.758975 | 1.616907 | 0.5857063 | 0.5857063 | 0.5857063
63.5701 | 11.1226 | 9.503267 | 7.761297 | 1.619333 | 0.5806565 | 0.5806565 | 0.5806565
63.5801 | 11.093 | 9.490691 | 7.763623 | 1.602309 | 0.5756895 | 0.5756895 | 0.5756895
63.5901 | 11.0541 | 9.478362 | 7.765951 | 1.575738 | 0.5708037 | 0.5708037 | 0.5708037
63.6001 | 11.0452 | 9.466274 | 7.768282 | 1.578926 | 0.5659974 | 0.5659974 | 0.5659974
63.6101 | 11.0067 | 9.454423 | 7.770616 | 1.552277 | 0.5612691 | 0.5612691 | 0.5612691
63.6201 | 10.9784 | 9.442804 | 7.772952 | 1.535596 | 0.5566171 | 0.5566171 | 0.5566171
63.6301 | 10.9557 | 9.431411 | 7.775292 | 1.524289 | 0.5520398 | 0.5520398 | 0.5520398
63.6401 | 10.9285 | 9.420241 | 7.777634 | 1.508259 | 0.5475359 | 0.5475359 | 0.5475359
63.6501 | 10.9005 | 9.40929 | 7.779978 | 1.49121 | 0.5431038 | 0.5431038 | 0.5431038
63.6601 | 10.88 | 9.398551 | 7.782326 | 1.481449 | 0.5387419 | 0.5387419 | 0.5387419
63.6701 | 10.8567 | 9.388022 | 7.784676 | 1.468678 | 0.5344489 | 0.5344489 | 0.5344489
63.6801 | 10.8266 | 9.377699 | 7.787028 | 1.448901 | 0.5302234 | 0.5302234 | 0.5302234
63.6901 | 10.794 | 9.367575 | 7.789384 | 1.426425 | 0.5260639 | 0.5260639 | 0.5260639
63.7001 | 10.7891 | 9.357649 | 7.791742 | 1.431451 | 0.521969 | 0.521969 | 0.521969
63.7101 | 10.7429 | 9.347915 | 7.794103 | 1.394985 | 0.5179376 | 0.5179376 | 0.5179376
63.7201 | 10.7308 | 9.33837 | 7.796466 | 1.39243 | 0.5139681 | 0.5139681 | 0.5139681
63.7301 | 10.7069 | 9.32901 | 7.798832 | 1.37789 | 0.5100593 | 0.5100593 | 0.5100593
63.7401 | 10.693 | 9.319831 | 7.801201 | 1.373169 | 0.5062099 | 0.5062099 | 0.5062099
63.7501 | 10.658 | 9.310829 | 7.803572 | 1.347171 | 0.5024188 | 0.5024188 | 0.5024188
63.7601 | 10.6499 | 9.302 | 7.805946 | 1.3479 | 0.4986846 | 0.4986846 | 0.4986846
63.7701 | 10.6256 | 9.293342 | 7.808323 | 1.332258 | 0.4950062 | 0.4950062 | 0.4950062
63.7801 | 10.596 | 9.284849 | 7.810702 | 1.311151 | 0.4913823 | 0.4913823 | 0.4913823
63.7901 | 10.5807 | 9.27652 | 7.813084 | 1.30418 | 0.4878119 | 0.4878119 | 0.4878119
63.8001 | 10.5663 | 9.26835 | 7.815469 | 1.29795 | 0.4842938 | 0.4842938 | 0.4842938
63.8101 | 10.5392 | 9.260337 | 7.817856 | 1.278863 | 0.4808269 | 0.4808269 | 0.4808269
63.8201 | 10.5262 | 9.252476 | 7.820246 | 1.273724 | 0.4774101 | 0.4774101 | 0.4774101
63.8301 | 10.5043 | 9.244766 | 7.822638 | 1.259534 | 0.4740425 | 0.4740425 | 0.4740425
63.8401 | 10.4866 | 9.237202 | 7.825033 | 1.249398 | 0.4707228 | 0.4707228 | 0.4707228
63.8501 | 10.4566 | 9.229781 | 7.827431 | 1.226819 | 0.4674502 | 0.4674502 | 0.4674502
63.8601 | 10.46 | 9.222502 | 7.829831 | 1.237498 | 0.4642236 | 0.4642236 | 0.4642236
63.8701 | 10.4247 | 9.21536 | 7.832234 | 1.20934 | 0.4610422 | 0.4610422 | 0.4610422
63.8801 | 10.4086 | 9.208354 | 7.834639 | 1.200246 | 0.457905 | 0.457905 | 0.457905
63.8901 | 10.3995 | 9.20148 | 7.837047 | 1.19802 | 0.4548111 | 0.4548111 | 0.4548111
63.9001 | 10.3781 | 9.194736 | 7.839457 | 1.183364 | 0.4517597 | 0.4517597 | 0.4517597
63.9101 | 10.3528 | 9.188119 | 7.84187 | 1.164681 | 0.4487498 | 0.4487498 | 0.4487498
63.9201 | 10.3421 | 9.181628 | 7.844285 | 1.160472 | 0.4457808 | 0.4457808 | 0.4457808
63.9301 | 10.326 | 9.175258 | 7.846703 | 1.150742 | 0.4428518 | 0.4428518 | 0.4428518
63.9401 | 10.2923 | 9.16901 | 7.849124 | 1.12329 | 0.439962 | 0.439962 | 0.439962
63.9501 | 10.2919 | 9.162879 | 7.851547 | 1.129021 | 0.4371108 | 0.4371108 | 0.4371108
63.9601 | 10.265 | 9.156864 | 7.853972 | 1.108136 | 0.4342973 | 0.4342973 | 0.4342973
63.9701 | 10.2522 | 9.150963 | 7.8564 | 1.101237 | 0.4315211 | 0.4315211 | 0.4315211
63.9801 | 10.2208 | 9.145174 | 7.858831 | 1.075626 | 0.4287813 | 0.4287813 | 0.4287813
63.9901 | 10.2152 | 9.139496 | 7.861264 | 1.075704 | 0.4260773 | 0.4260773 | 0.4260773
64.0001 | 10.187 | 9.133925 | 7.863699 | 1.053075 | 0.4234087 | 0.4234087 | 0.4234087
64.0101 | 10.1708 | 9.128461 | 7.866137 | 1.042339 | 0.4207747 | 0.4207747 | 0.4207747
64.0201 | 10.1531 | 9.123102 | 7.868578 | 1.029998 | 0.4181748 | 0.4181748 | 0.4181748
64.0301 | 10.1413 | 9.117846 | 7.871021 | 1.023454 | 0.4156086 | 0.4156086 | 0.4156086
64.0401 | 10.1119 | 9.112692 | 7.873466 | 0.9992077 | 0.4130755 | 0.4130755 | 0.4130755
64.0501 | 10.1015 | 9.107639 | 7.875914 | 0.9938613 | 0.410575 | 0.410575 | 0.410575
64.0601 | 10.0838 | 9.102684 | 7.878364 | 0.9811162 | 0.4081066 | 0.4081066 | 0.4081066
64.0701 | 10.0494 | 9.097827 | 7.880817 | 0.9515734 | 0.40567 | 0.40567 | 0.40567
64.0801 | 10.0481 | 9.093066 | 7.883272 | 0.9550344 | 0.4032646 | 0.4032646 | 0.4032646
64.0901 | 10.0235 | 9.0884 | 7.885729 | 0.9351002 | 0.4008902 | 0.4008902 | 0.4008902
64.1001 | 10.0059 | 9.083828 | 7.888189 | 0.9220722 | 0.3985462 | 0.3985462 | 0.3985462
64.11 | 9.9845 | 9.079394 | 7.890627 | 0.9051058 | 0.3962557 | 0.3962557 | 0.3962557
64.12 | 9.977 | 9.075006 | 7.893092 | 0.9019941 | 0.3939714 | 0.3939714 | 0.3939714
64.13 | 9.9468 | 9.070708 | 7.895559 | 0.8760916 | 0.3917165 | 0.3917165 | 0.3917165
64.14 | 9.925 | 9.066501 | 7.898029 | 0.8584993 | 0.3894907 | 0.3894907 | 0.3894907
64.15 | 9.9191 | 9.062382 | 7.9005 | 0.8567182 | 0.3872938 | 0.3872938 | 0.3872938
64.16 | 9.9078 | 9.058351 | 7.902975 | 0.8494491 | 0.3851254 | 0.3851254 | 0.3851254
64.17 | 9.8776 | 9.054407 | 7.905451 | 0.823193 | 0.3829852 | 0.3829852 | 0.3829852
64.18 | 9.8666 | 9.050549 | 7.90793 | 0.8160505 | 0.380873 | 0.380873 | 0.380873
64.19 | 9.8497 | 9.046777 | 7.910412 | 0.8029226 | 0.3787885 | 0.3787885 | 0.3787885
64.2 | 9.8335 | 9.04309 | 7.912896 | 0.7904099 | 0.3767315 | 0.3767315 | 0.3767315
64.21 | 9.81 | 9.039487 | 7.915382 | 0.7705132 | 0.3747017 | 0.3747017 | 0.3747017
64.22 | 9.8035 | 9.035967 | 7.91787 | 0.7675332 | 0.3726989 | 0.3726989 | 0.3726989
64.23 | 9.7839 | 9.032529 | 7.920361 | 0.7513708 | 0.3707228 | 0.3707228 | 0.3707228
64.24 | 9.7691 | 9.029174 | 7.922854 | 0.7399263 | 0.3687732 | 0.3687732 | 0.3687732
64.25 | 9.7507 | 9.025899 | 7.925349 | 0.7248006 | 0.36685 | 0.36685 | 0.36685
64.26 | 9.7338 | 9.022706 | 7.927847 | 0.7110944 | 0.3649528 | 0.3649528 | 0.3649528
64.27 | 9.7151 | 9.019592 | 7.930347 | 0.6955081 | 0.3630816 | 0.3630816 | 0.3630816
64.28 | 9.7037 | 9.016557 | 7.932849 | 0.6871425 | 0.361236 | 0.361236 | 0.361236
64.29 | 9.6875 | 9.013602 | 7.935354 | 0.6738982 | 0.3594159 | 0.3594159 | 0.3594159
64.3 | 9.668 | 9.010724 | 7.937861 | 0.6572757 | 0.3576211 | 0.3576211 | 0.3576211
64.31 | 9.6514 | 9.007924 | 7.94037 | 0.6434758 | 0.3558514 | 0.3558514 | 0.3558514
64.32 | 9.6447 | 9.005201 | 7.942881 | 0.6394989 | 0.3541066 | 0.3541066 | 0.3541066
64.33 | 9.6136 | 9.002554 | 7.945395 | 0.6110457 | 0.3523864 | 0.3523864 | 0.3523864
64.34 | 9.6102 | 8.999983 | 7.947911 | 0.6102168 | 0.3506907 | 0.3506907 | 0.3506907
64.35 | 9.5908 | 8.997487 | 7.950429 | 0.5933128 | 0.3490193 | 0.3490193 | 0.3490193
64.36 | 9.5754 | 8.995066 | 7.95295 | 0.5803342 | 0.347372 | 0.347372 | 0.347372
64.37 | 9.5448 | 8.992718 | 7.955472 | 0.5520818 | 0.3457486 | 0.3457486 | 0.3457486
64.38 | 9.5466 | 8.990444 | 7.957997 | 0.5561561 | 0.3441489 | 0.3441489 | 0.3441489
64.39 | 9.52 | 8.988242 | 7.960524 | 0.5317577 | 0.3425727 | 0.3425727 | 0.3425727
64.4 | 9.5082 | 8.986113 | 7.963054 | 0.5220872 | 0.3410197 | 0.3410197 | 0.3410197
64.41 | 9.4808 | 8.984055 | 7.965585 | 0.4967454 | 0.3394898 | 0.3394898 | 0.3394898
64.42 | 9.4829 | 8.982067 | 7.968119 | 0.5008328 | 0.3379828 | 0.3379828 | 0.3379828
64.43 | 9.455 | 8.98015 | 7.970655 | 0.4748502 | 0.3364983 | 0.3364983 | 0.3364983
64.44 | 9.4477 | 8.978302 | 7.973193 | 0.4693981 | 0.3350363 | 0.3350363 | 0.3350363
64.45 | 9.4217 | 8.976523 | 7.975733 | 0.4451773 | 0.3335965 | 0.3335965 | 0.3335965
64.46 | 9.4244 | 8.974812 | 7.978276 | 0.4495884 | 0.3321786 | 0.3321786 | 0.3321786
64.47 | 9.3949 | 8.973168 | 7.98082 | 0.4217324 | 0.3307825 | 0.3307825 | 0.3307825
64.48 | 9.3949 | 8.97159 | 7.983367 | 0.4233096 | 0.3294078 | 0.3294078 | 0.3294078
64.49 | 9.3662 | 8.970079 | 7.985916 | 0.3961211 | 0.3280543 | 0.3280543 | 0.3280543
64.5 | 9.3673 | 8.968632 | 7.988467 | 0.3986675 | 0.3267218 | 0.3267218 | 0.3267218
64.51 | 9.3436 | 8.96725 | 7.99102 | 0.3763496 | 0.32541 | 0.32541 | 0.32541
64.52 | 9.3316 | 8.965932 | 7.993576 | 0.3656683 | 0.3241187 | 0.3241187 | 0.3241187
64.53 | 9.3226 | 8.964676 | 7.996133 | 0.3579243 | 0.3228475 | 0.3228475 | 0.3228475
64.54 | 9.3078 | 8.963481 | 7.998693 | 0.3443186 | 0.3215963 | 0.3215963 | 0.3215963
64.55 | 9.2943 | 8.962348 | 8.001254 | 0.3319519 | 0.3203646 | 0.3203646 | 0.3203646
64.56 | 9.2843 | 8.961275 | 8.003818 | 0.3230251 | 0.3191523 | 0.3191523 | 0.3191523
64.57 | 9.2782 | 8.960261 | 8.006384 | 0.3179392 | 0.3179589 | 0.3179589 | 0.3179589
64.58 | 9.2594 | 8.959305 | 8.008952 | 0.3000951 | 0.3167843 | 0.3167843 | 0.3167843
64.59 | 9.2618 | 8.958406 | 8.011522 | 0.3033938 | 0.3156281 | 0.3156281 | 0.3156281
64.6 | 9.2383 | 8.957564 | 8.014094 | 0.2807361 | 0.3144899 | 0.3144899 | 0.3144899
64.61 | 9.2442 | 8.956777 | 8.016668 | 0.2874233 | 0.3133694 | 0.3133694 | 0.3133694
64.62 | 9.223 | 8.956044 | 8.019245 | 0.2669561 | 0.3122664 | 0.3122664 | 0.3122664
64.63 | 9.2117 | 8.955364 | 8.021823 | 0.2563358 | 0.3111804 | 0.3111804 | 0.3111804
64.64 | 9.2082 | 8.954737 | 8.024403 | 0.2534633 | 0.3101111 | 0.3101111 | 0.3101111
64.65 | 9.1907 | 8.95416 | 8.026986 | 0.2365398 | 0.3090582 | 0.3090582 | 0.3090582
64.66 | 9.1913 | 8.953634 | 8.02957 | 0.2376663 | 0.3080212 | 0.3080212 | 0.3080212
64.67 | 9.174 | 8.953156 | 8.032157 | 0.220844 | 0.3069998 | 0.3069998 | 0.3069998
64.68 | 9.1676 | 8.952726 | 8.034745 | 0.214874 | 0.3059936 | 0.3059936 | 0.3059936
64.69 | 9.1472 | 8.952343 | 8.037336 | 0.1948575 | 0.3050023 | 0.3050023 | 0.3050023
64.6999 | 9.1566 | 8.952007 | 8.039902 | 0.204593 | 0.304035 | 0.304035 | 0.304035
64.7099 | 9.135 | 8.951713 | 8.042497 | 0.1832874 | 0.303072 | 0.303072 | 0.303072
64.7199 | 9.1229 | 8.951461 | 8.045093 | 0.1714389 | 0.3021227 | 0.3021227 | 0.3021227
64.7299 | 9.127 | 8.951252 | 8.047691 | 0.1757484 | 0.3011867 | 0.3011867 | 0.3011867
64.7399 | 9.1139 | 8.951082 | 8.050292 | 0.1628176 | 0.3002635 | 0.3002635 | 0.3002635
64.7499 | 9.103 | 8.950953 | 8.052894 | 0.1520474 | 0.2993528 | 0.2993528 | 0.2993528
64.7599 | 9.0882 | 8.950861 | 8.055499 | 0.137339 | 0.2984541 | 0.2984541 | 0.2984541
64.7699 | 9.09 | 8.950806 | 8.058105 | 0.1391937 | 0.2975671 | 0.2975671 | 0.2975671
64.7799 | 9.076 | 8.950787 | 8.060713 | 0.1252127 | 0.2966914 | 0.2966914 | 0.2966914
64.7899 | 9.0574 | 8.950803 | 8.063323 | 0.1065972 | 0.2958265 | 0.2958265 | 0.2958265
64.7999 | 9.0658 | 8.950852 | 8.065935 | 0.1149484 | 0.2949721 | 0.2949721 | 0.2949721
64.8099 | 9.0454 | 8.950933 | 8.068549 | 0.09446737 | 0.2941277 | 0.2941277 | 0.2941277
64.8199 | 9.0347 | 8.951045 | 8.071165 | 0.08365541 | 0.2932931 | 0.2932931 | 0.2932931
64.8299 | 9.0279 | 8.951186 | 8.073783 | 0.07671354 | 0.2924677 | 0.2924677 | 0.2924677
64.8399 | 9.03 | 8.951357 | 8.076403 | 0.07864295 | 0.2916513 | 0.2916513 | 0.2916513
64.8499 | 9.0111 | 8.951555 | 8.079025 | 0.05954461 | 0.2908436 | 0.2908436 | 0.2908436
64.8599 | 8.9987 | 8.95178 | 8.081648 | 0.04691964 | 0.290044 | 0.290044 | 0.290044
64.8699 | 9.0009 | 8.952031 | 8.084274 | 0.04886899 | 0.2892524 | 0.2892524 | 0.2892524
64.8799 | 8.9925 | 8.952306 | 8.086901 | 0.04019365 | 0.2884684 | 0.2884684 | 0.2884684
64.8899 | 8.981 | 8.952605 | 8.08953 | 0.02839455 | 0.2876917 | 0.2876917 | 0.2876917
64.8999 | 8.9688 | 8.952928 | 8.092161 | 0.01587249 | 0.2869221 | 0.2869221 | 0.2869221
64.9099 | 8.9726 | 8.953272 | 8.094794 | 0.0193284 | 0.2861591 | 0.2861591 | 0.2861591
64.9199 | 8.9549 | 8.953637 | 8.097429 | 0.001262928 | 0.2854027 | 0.2854027 | 0.2854027
64.9299 | 8.9482 | 8.954023 | 8.100065 | -0.005823102 | 0.2846525 | 0.2846525 | 0.2846525
64.9399 | 8.9468 | 8.954429 | 8.102704 | -0.007629098 | 0.2839084 | 0.2839084 | 0.2839084
64.9499 | 8.936 | 8.954854 | 8.105344 | -0.01885445 | 0.2831701 | 0.2831701 | 0.2831701
64.9599 | 8.9229 | 8.955299 | 8.107986 | -0.03239861 | 0.2824375 | 0.2824375 | 0.2824375
64.9699 | 8.9144 | 8.955761 | 8.11063 | -0.04136107 | 0.2817103 | 0.2817103 | 0.2817103
64.9799 | 8.9167 | 8.956241 | 8.113276 | -0.03954146 | 0.2809886 | 0.2809886 | 0.2809886
64.9899 | 8.8955 | 8.956739 | 8.115923 | -0.06123936 | 0.2802721 | 0.2802721 | 0.2802721
64.9999 | 8.8899 | 8.957254 | 8.118572 | -0.06735444 | 0.2795607 | 0.2795607 | 0.2795607
65.0099 | 8.8903 | 8.957787 | 8.121223 | -0.06748657 | 0.2788544 | 0.2788544 | 0.2788544
65.0199 | 8.876 | 8.958335 | 8.123876 | -0.08233549 | 0.2781531 | 0.2781531 | 0.2781531
65.0299 | 8.8726 | 8.958901 | 8.126531 | -0.08630106 | 0.2774567 | 0.2774567 | 0.2774567
65.0399 | 8.8607 | 8.959483 | 8.129187 | -0.09878322 | 0.2767653 | 0.2767653 | 0.2767653
65.0499 | 8.8552 | 8.960082 | 8.131845 | -0.104882 | 0.2760789 | 0.2760789 | 0.2760789
65.0599 | 8.8407 | 8.960697 | 8.134505 | -0.1199974 | 0.2753974 | 0.2753974 | 0.2753974
65.0699 | 8.8358 | 8.96133 | 8.137167 | -0.1255295 | 0.274721 | 0.274721 | 0.274721
65.0799 | 8.831 | 8.961979 | 8.13983 | -0.1309785 | 0.2740495 | 0.2740495 | 0.2740495
65.0899 | 8.8186 | 8.962645 | 8.142495 | -0.1440446 | 0.2733832 | 0.2733832 | 0.2733832
65.0999 | 8.8056 | 8.963328 | 8.145162 | -0.1577279 | 0.2727221 | 0.2727221 | 0.2727221
65.1099 | 8.8 | 8.964029 | 8.14783 | -0.1640288 | 0.2720662 | 0.2720662 | 0.2720662
65.1199 | 8.7899 | 8.964748 | 8.1505 | -0.1748475 | 0.2714157 | 0.2714157 | 0.2714157
65.1299 | 8.7813 | 8.965484 | 8.153172 | -0.1841844 | 0.2707708 | 0.2707708 | 0.2707708
65.1399 | 8.7734 | 8.96624 | 8.155846 | -0.19284 | 0.2701315 | 0.2701315 | 0.2701315
65.1499 | 8.7644 | 8.967015 | 8.158521 | -0.2026145 | 0.2694979 | 0.2694979 | 0.2694979
65.1599 | 8.7579 | 8.967809 | 8.161198 | -0.2099085 | 0.2688703 | 0.2688703 | 0.2688703
65.1699 | 8.7464 | 8.968622 | 8.163876 | -0.2222223 | 0.2682487 | 0.2682487 | 0.2682487
65.1799 | 8.74 | 8.969457 | 8.166556 | -0.2294565 | 0.2676334 | 0.2676334 | 0.2676334
65.1899 | 8.7296 | 8.970312 | 8.169238 | -0.2407116 | 0.2670244 | 0.2670244 | 0.2670244
65.1999 | 8.7214 | 8.971188 | 8.171922 | -0.249788 | 0.2664221 | 0.2664221 | 0.2664221
65.2099 | 8.706 | 8.972086 | 8.174607 | -0.2660864 | 0.2658265 | 0.2658265 | 0.2658265
65.2199 | 8.707 | 8.973007 | 8.177294 | -0.2660071 | 0.2652378 | 0.2652378 | 0.2652378
65.2299 | 8.699 | 8.973951 | 8.179982 | -0.2749508 | 0.2646563 | 0.2646563 | 0.2646563
65.2399 | 8.6798 | 8.974918 | 8.182672 | -0.2951179 | 0.264082 | 0.264082 | 0.264082
65.2499 | 8.6714 | 8.975909 | 8.185363 | -0.304509 | 0.2635152 | 0.2635152 | 0.2635152
65.2599 | 8.6644 | 8.976925 | 8.188057 | -0.3125247 | 0.262956 | 0.262956 | 0.262956
65.2699 | 8.6572 | 8.977965 | 8.190751 | -0.3207655 | 0.2624047 | 0.2624047 | 0.2624047
65.2798 | 8.6504 | 8.979021 | 8.193421 | -0.3286215 | 0.2618669 | 0.2618669 | 0.2618669
65.2898 | 8.6405 | 8.980114 | 8.196119 | -0.3396136 | 0.2613317 | 0.2613317 | 0.2613317
65.2998 | 8.6358 | 8.981232 | 8.198818 | -0.3454324 | 0.2608048 | 0.2608048 | 0.2608048
65.3098 | 8.6213 | 8.982378 | 8.201519 | -0.3610783 | 0.2602864 | 0.2602864 | 0.2602864
65.3198 | 8.6142 | 8.983552 | 8.204222 | -0.3693517 | 0.2597766 | 0.2597766 | 0.2597766
65.3298 | 8.6083 | 8.98475 | 8.206926 | -0.3764502 | 0.2592748 | 0.2592748 | 0.2592748
65.3398 | 8.5973 | 8.98598 | 8.209632 | -0.3886802 | 0.2587829 | 0.2587829 | 0.2587829
65.3498 | 8.585 | 8.987239 | 8.212339 | -0.402239 | 0.2583001 | 0.2583001 | 0.2583001
65.3598 | 8.5764 | 8.988527 | 8.215047 | -0.4121271 | 0.2578266 | 0.2578266 | 0.2578266
65.3698 | 8.5692 | 8.989845 | 8.217758 | -0.420645 | 0.2573624 | 0.2573624 | 0.2573624
65.3798 | 8.5573 | 8.991193 | 8.220469 | -0.433893 | 0.2569079 | 0.2569079 | 0.2569079
65.3898 | 8.543 | 8.99257 | 8.223183 | -0.4495699 | 0.2564624 | 0.2564624 | 0.2564624
65.3998 | 8.5442 | 8.993979 | 8.225897 | -0.4497789 | 0.2560272 | 0.2560272 | 0.2560272
65.4098 | 8.5345 | 8.995419 | 8.228614 | -0.4609194 | 0.255602 | 0.255602 | 0.255602
65.4198 | 8.5145 | 8.996891 | 8.231331 | -0.482391 | 0.2551866 | 0.2551866 | 0.2551866
65.4298 | 8.5178 | 8.998395 | 8.23405 | -0.4805946 | 0.2547814 | 0.2547814 | 0.2547814
65.4398 | 8.5037 | 8.99993 | 8.236771 | -0.4962299 | 0.2543863 | 0.2543863 | 0.2543863
65.4498 | 8.5003 | 9.001498 | 8.239493 | -0.5011977 | 0.2540016 | 0.2540016 | 0.2540016
65.4598 | 8.4871 | 9.003098 | 8.242217 | -0.5159977 | 0.253627 | 0.253627 | 0.253627
65.4698 | 8.4808 | 9.004731 | 8.244942 | -0.5239307 | 0.253263 | 0.253263 | 0.253263
65.4798 | 8.476 | 9.006396 | 8.247668 | -0.5303962 | 0.2529094 | 0.2529094 | 0.2529094
65.4898 | 8.4563 | 9.008095 | 8.250396 | -0.5517952 | 0.2525665 | 0.2525665 | 0.2525665
65.4998 | 8.4567 | 9.009827 | 8.253125 | -0.553127 | 0.252234 | 0.252234 | 0.252234
65.5098 | 8.4468 | 9.011593 | 8.255856 | -0.5647926 | 0.2519123 | 0.2519123 | 0.2519123
65.5198 | 8.4364 | 9.013391 | 8.258588 | -0.5769914 | 0.2516012 | 0.2516012 | 0.2516012
65.5298 | 8.4207 | 9.015224 | 8.261321 | -0.5945242 | 0.2513011 | 0.2513011 | 0.2513011
65.5398 | 8.4292 | 9.017091 | 8.264056 | -0.5878906 | 0.2510116 | 0.2510116 | 0.2510116
65.5498 | 8.4208 | 9.018991 | 8.266792 | -0.598191 | 0.250733 | 0.250733 | 0.250733
65.5598 | 8.4052 | 9.020925 | 8.26953 | -0.6157254 | 0.2504652 | 0.2504652 | 0.2504652
65.5698 | 8.4035 | 9.022894 | 8.272269 | -0.6193938 | 0.2502084 | 0.2502084 | 0.2502084
65.5798 | 8.3988 | 9.024896 | 8.275009 | -0.6260964 | 0.2499625 | 0.2499625 | 0.2499625
65.5898 | 8.396 | 9.026933 | 8.27775 | -0.6309333 | 0.2497276 | 0.2497276 | 0.2497276
65.5998 | 8.3835 | 9.029005 | 8.280493 | -0.6455045 | 0.2495037 | 0.2495037 | 0.2495037
65.6098 | 8.3813 | 9.03111 | 8.283238 | -0.6498101 | 0.2492908 | 0.2492908 | 0.2492908
65.6198 | 8.379 | 9.03325 | 8.285983 | -0.6542501 | 0.2490889 | 0.2490889 | 0.2490889
65.6298 | 8.3708 | 9.035425 | 8.28873 | -0.6646247 | 0.2488981 | 0.2488981 | 0.2488981
65.6398 | 8.3618 | 9.037633 | 8.291479 | -0.6758335 | 0.2487183 | 0.2487183 | 0.2487183
65.6498 | 8.3605 | 9.039877 | 8.294228 | -0.6793771 | 0.2485497 | 0.2485497 | 0.2485497
65.6598 | 8.3472 | 9.042156 | 8.296979 | -0.6949555 | 0.2483922 | 0.2483922 | 0.2483922
65.6698 | 8.3468 | 9.044468 | 8.299731 | -0.6976684 | 0.2482458 | 0.2482458 | 0.2482458
65.6798 | 8.3467 | 9.046816 | 8.302484 | -0.7001159 | 0.2481105 | 0.2481105 | 0.2481105
65.6898 | 8.3414 | 9.049198 | 8.305239 | -0.7077982 | 0.2479863 | 0.2479863 | 0.2479863
65.6998 | 8.3317 | 9.051615 | 8.307995 | -0.7199152 | 0.2478734 | 0.2478734 | 0.2478734
65.7098 | 8.3326 | 9.054067 | 8.310752 | -0.721467 | 0.2477716 | 0.2477716 | 0.2477716
65.7198 | 8.3285 | 9.056554 | 8.313511 | -0.7280536 | 0.2476809 | 0.2476809 | 0.2476809
65.7298 | 8.3187 | 9.059075 | 8.31627 | -0.740375 | 0.2476015 | 0.2476015 | 0.2476015
65.7398 | 8.3143 | 9.061631 | 8.319031 | -0.7473313 | 0.2475333 | 0.2475333 | 0.2475333
65.7498 | 8.3174 | 9.064223 | 8.321794 | -0.7468225 | 0.2474763 | 0.2474763 | 0.2474763
65.7598 | 8.3108 | 9.066849 | 8.324557 | -0.7560487 | 0.2474306 | 0.2474306 | 0.2474306
65.7698 | 8.3062 | 9.06951 | 8.327321 | -0.7633098 | 0.2473961 | 0.2473961 | 0.2473961
65.7798 | 8.2948 | 9.072206 | 8.330087 | -0.777406 | 0.2473729 | 0.2473729 | 0.2473729
65.7898 | 8.3022 | 9.074937 | 8.332854 | -0.7727372 | 0.247361 | 0.247361 | 0.247361
65.7998 | 8.2859 | 9.077704 | 8.335622 | -0.7918035 | 0.2473604 | 0.2473604 | 0.2473604
65.8098 | 8.2843 | 9.080505 | 8.338392 | -0.796205 | 0.2473711 | 0.2473711 | 0.2473711
65.8198 | 8.2848 | 9.083342 | 8.341162 | -0.7985417 | 0.2473932 | 0.2473932 | 0.2473932
65.8298 | 8.2777 | 9.086214 | 8.343934 | -0.8085137 | 0.2474266 | 0.2474266 | 0.2474266
65.8398 | 8.278 | 9.089121 | 8.346707 | -0.811121 | 0.2474715 | 0.2474715 | 0.2474715
65.8498 | 8.269 | 9.092064 | 8.349481 | -0.8230636 | 0.2475277 | 0.2475277 | 0.2475277
65.8598 | 8.2741 | 9.095042 | 8.352256 | -0.8209417 | 0.2475953 | 0.2475953 | 0.2475953
65.8697 | 8.2624 | 9.098025 | 8.355004 | -0.8356246 | 0.2476735 | 0.2476735 | 0.2476735
65.8797 | 8.2598 | 9.101073 | 8.357781 | -0.8412734 | 0.247764 | 0.247764 | 0.247764
65.8897 | 8.2546 | 9.104158 | 8.36056 | -0.8495579 | 0.247866 | 0.247866 | 0.247866
65.8997 | 8.2563 | 9.107278 | 8.363339 | -0.8509781 | 0.2479795 | 0.2479795 | 0.2479795
65.9097 | 8.2538 | 9.110434 | 8.36612 | -0.8566341 | 0.2481047 | 0.2481047 | 0.2481047
65.9197 | 8.2459 | 9.113626 | 8.368902 | -0.867726 | 0.2482414 | 0.2482414 | 0.2482414
65.9297 | 8.2372 | 9.116854 | 8.371685 | -0.8796539 | 0.2483897 | 0.2483897 | 0.2483897
65.9397 | 8.2319 | 9.120118 | 8.374469 | -0.8882178 | 0.2485497 | 0.2485497 | 0.2485497
65.9497 | 8.2319 | 9.123418 | 8.377254 | -0.8915179 | 0.2487214 | 0.2487214 | 0.2487214
65.9597 | 8.2204 | 9.126754 | 8.38004 | -0.9063543 | 0.2489049 | 0.2489049 | 0.2489049
65.9697 | 8.2295 | 9.130127 | 8.382827 | -0.900627 | 0.2491001 | 0.2491001 | 0.2491001
65.9797 | 8.2182 | 9.133536 | 8.385615 | -0.9153362 | 0.2493071 | 0.2493071 | 0.2493071
65.9897 | 8.2153 | 9.136982 | 8.388404 | -0.9216819 | 0.2495259 | 0.2495259 | 0.2495259
65.9997 | 8.205 | 9.140464 | 8.391194 | -0.9354643 | 0.2497567 | 0.2497567 | 0.2497567
66.0097 | 8.2064 | 9.143983 | 8.393985 | -0.9375834 | 0.2499993 | 0.2499993 | 0.2499993
66.0197 | 8.205 | 9.147539 | 8.396778 | -0.9425394 | 0.2502539 | 0.2502539 | 0.2502539
66.0297 | 8.1867 | 9.151132 | 8.399571 | -0.9644324 | 0.2505205 | 0.2505205 | 0.2505205
66.0397 | 8.1972 | 9.154762 | 8.402365 | -0.9575625 | 0.2507991 | 0.2507991 | 0.2507991
66.0497 | 8.1854 | 9.15843 | 8.40516 | -0.9730297 | 0.2510898 | 0.2510898 | 0.2510898
66.0597 | 8.1771 | 9.162134 | 8.407957 | -0.9850342 | 0.2513925 | 0.2513925 | 0.2513925
66.0697 | 8.1697 | 9.165876 | 8.410754 | -0.9961761 | 0.2517074 | 0.2517074 | 0.2517074
66.0797 | 8.1592 | 9.169655 | 8.413552 | -1.010455 | 0.2520345 | 0.2520345 | 0.2520345
66.0897 | 8.1657 | 9.173472 | 8.416351 | -1.007772 | 0.2523738 | 0.2523738 | 0.2523738
66.0997 | 8.1489 | 9.177327 | 8.419151 | -1.028427 | 0.2527253 | 0.2527253 | 0.2527253
66.1097 | 8.1541 | 9.18122 | 8.421952 | -1.02712 | 0.2530892 | 0.2530892 | 0.2530892
66.1197 | 8.1451 | 9.18515 | 8.424754 | -1.04005 | 0.2534653 | 0.2534653 | 0.2534653
66.1297 | 8.1456 | 9.189118 | 8.427557 | -1.043518 | 0.2538537 | 0.2538537 | 0.2538537
66.1397 | 8.13 | 9.193124 | 8.430361 | -1.063124 | 0.2542546 | 0.2542546 | 0.2542546
66.1497 | 8.1334 | 9.197169 | 8.433165 | -1.063769 | 0.2546678 | 0.2546678 | 0.2546678
66.1597 | 8.1296 | 9.201251 | 8.435971 | -1.071651 | 0.2550934 | 0.2550934 | 0.2550934
66.1697 | 8.1218 | 9.205372 | 8.438777 | -1.083572 | 0.2555315 | 0.2555315 | 0.2555315
66.1797 | 8.1124 | 9.209531 | 8.441585 | -1.097131 | 0.255982 | 0.255982 | 0.255982
66.1897 | 8.1186 | 9.213728 | 8.444393 | -1.095128 | 0.256445 | 0.256445 | 0.256445
66.1997 | 8.1086 | 9.217963 | 8.447202 | -1.109363 | 0.2569205 | 0.2569205 | 0.2569205
66.2097 | 8.1014 | 9.222237 | 8.450012 | -1.120837 | 0.2574085 | 0.2574085 | 0.2574085
66.2197 | 8.0957 | 9.22655 | 8.452823 | -1.13085 | 0.2579089 | 0.2579089 | 0.2579089
66.2297 | 8.0961 | 9.2309 | 8.455634 | -1.1348 | 0.2584219 | 0.2584219 | 0.2584219
66.2397 | 8.0945 | 9.235289 | 8.458447 | -1.140789 | 0.2589473 | 0.2589473 | 0.2589473
66.2497 | 8.086 | 9.239716 | 8.46126 | -1.153716 | 0.2594853 | 0.2594853 | 0.2594853
66.2597 | 8.0894 | 9.244181 | 8.464074 | -1.154781 | 0.2600357 | 0.2600357 | 0.2600357
66.2697 | 8.0903 | 9.248685 | 8.466889 | -1.158385 | 0.2605985 | 0.2605985 | 0.2605985
66.2797 | 8.0816 | 9.253226 | 8.469705 | -1.171626 | 0.2611738 | 0.2611738 | 0.2611738
66.2897 | 8.0791 | 9.257806 | 8.472522 | -1.178706 | 0.2617615 | 0.2617615 | 0.2617615
66.2997 | 8.0852 | 9.262423 | 8.475339 | -1.177223 | 0.2623615 | 0.2623615 | 0.2623615
66.3097 | 8.0786 | 9.267079 | 8.478157 | -1.188479 | 0.2629738 | 0.2629738 | 0.2629738
66.3197 | 8.0701 | 9.271771 | 8.480976 | -1.201671 | 0.2635985 | 0.2635985 | 0.2635985
66.3297 | 8.0747 | 9.276502 | 8.483796 | -1.201802 | 0.2642353 | 0.2642353 | 0.2642353
66.3397 | 8.0764 | 9.281269 | 8.486616 | -1.204869 | 0.2648844 | 0.2648844 | 0.2648844
66.3497 | 8.0604 | 9.286074 | 8.489437 | -1.225674 | 0.2655455 | 0.2655455 | 0.2655455
66.3597 | 8.0616 | 9.290915 | 8.492259 | -1.229315 | 0.2662186 | 0.2662186 | 0.2662186
66.3697 | 8.0684 | 9.295793 | 8.495082 | -1.227393 | 0.2669038 | 0.2669038 | 0.2669038
66.3797 | 8.0642 | 9.300707 | 8.497905 | -1.236507 | 0.2676008 | 0.2676008 | 0.2676008
66.3897 | 8.0584 | 9.305658 | 8.500729 | -1.247258 | 0.2683096 | 0.2683096 | 0.2683096
66.3997 | 8.0606 | 9.310644 | 8.503554 | -1.250044 | 0.2690301 | 0.2690301 | 0.2690301
66.4097 | 8.0633 | 9.315666 | 8.506379 | -1.252366 | 0.2697621 | 0.2697621 | 0.2697621
66.4197 | 8.0569 | 9.320723 | 8.509205 | -1.263823 | 0.2705057 | 0.2705057 | 0.2705057
66.4297 | 8.0594 | 9.325814 | 8.512032 | -1.266414 | 0.2712607 | 0.2712607 | 0.2712607
66.4397 | 8.0528 | 9.330941 | 8.51486 | -1.278141 | 0.2720269 | 0.2720269 | 0.2720269
66.4496 | 8.0542 | 9.336049 | 8.51766 | -1.281849 | 0.2727966 | 0.2727966 | 0.2727966
66.4596 | 8.05 | 9.341243 | 8.520489 | -1.291243 | 0.2735848 | 0.2735848 | 0.2735848
66.4696 | 8.0432 | 9.34647 | 8.523318 | -1.30327 | 0.274384 | 0.274384 | 0.274384
66.4796 | 8.0457 | 9.35173 | 8.526148 | -1.30603 | 0.2751938 | 0.2751938 | 0.2751938
66.4896 | 8.0355 | 9.357022 | 8.528979 | -1.321522 | 0.2760144 | 0.2760144 | 0.2760144
66.4996 | 8.0359 | 9.362347 | 8.53181 | -1.326447 | 0.2768454 | 0.2768454 | 0.2768454
66.5096 | 8.0318 | 9.367703 | 8.534642 | -1.335903 | 0.2776868 | 0.2776868 | 0.2776868
66.5196 | 8.0339 | 9.37309 | 8.537475 | -1.33919 | 0.2785384 | 0.2785384 | 0.2785384
66.5296 | 8.0273 | 9.378508 | 8.540308 | -1.351208 | 0.2794001 | 0.2794001 | 0.2794001
66.5396 | 8.0268 | 9.383957 | 8.543142 | -1.357157 | 0.2802716 | 0.2802716 | 0.2802716
66.5496 | 8.0237 | 9.389435 | 8.545976 | -1.365735 | 0.2811529 | 0.2811529 | 0.2811529
66.5596 | 8.0181 | 9.394943 | 8.548811 | -1.376843 | 0.2820438 | 0.2820438 | 0.2820438
66.5696 | 8.0182 | 9.400479 | 8.551647 | -1.382279 | 0.2829442 | 0.2829442 | 0.2829442
66.5796 | 8.0115 | 9.406044 | 8.554483 | -1.394544 | 0.2838538 | 0.2838538 | 0.2838538
66.5896 | 8.0117 | 9.411637 | 8.55732 | -1.399937 | 0.2847725 | 0.2847725 | 0.2847725
66.5996 | 8.006 | 9.417257 | 8.560157 | -1.411257 | 0.2857002 | 0.2857002 | 0.2857002
66.6096 | 8.0016 | 9.422904 | 8.562994 | -1.421304 | 0.2866367 | 0.2866367 | 0.2866367
66.6196 | 7.9974 | 9.428579 | 8.565833 | -1.431179 | 0.287582 | 0.287582 | 0.287582
66.6296 | 7.9958 | 9.434278 | 8.568671 | -1.438478 | 0.2885356 | 0.2885356 | 0.2885356
66.6396 | 7.9851 | 9.440003 | 8.571511 | -1.454903 | 0.2894975 | 0.2894975 | 0.2894975
66.6496 | 7.986 | 9.445753 | 8.57435 | -1.459753 | 0.2904676 | 0.2904676 | 0.2904676
66.6596 | 7.982 | 9.451528 | 8.577191 | -1.469528 | 0.2914457 | 0.2914457 | 0.2914457
66.6696 | 7.9852 | 9.457326 | 8.580031 | -1.472126 | 0.2924315 | 0.2924315 | 0.2924315
66.6796 | 7.9793 | 9.463148 | 8.582873 | -1.483848 | 0.293425 | 0.293425 | 0.293425
66.6896 | 7.9776 | 9.468992 | 8.585714 | -1.491392 | 0.294426 | 0.294426 | 0.294426
66.6996 | 7.9704 | 9.474859 | 8.588556 | -1.504459 | 0.2954343 | 0.2954343 | 0.2954343
66.7096 | 7.9737 | 9.480748 | 8.591399 | -1.507048 | 0.2964496 | 0.2964496 | 0.2964496
66.7196 | 7.9678 | 9.486658 | 8.594242 | -1.518858 | 0.297472 | 0.297472 | 0.297472
66.7296 | 7.9626 | 9.492588 | 8.597085 | -1.529988 | 0.2985008 | 0.2985008 | 0.2985008
66.7396 | 7.9591 | 9.498539 | 8.599929 | -1.539439 | 0.2995365 | 0.2995365 | 0.2995365
66.7496 | 7.9646 | 9.504509 | 8.602774 | -1.539909 | 0.3005785 | 0.3005785 | 0.3005785
66.7596 | 7.9561 | 9.510499 | 8.605618 | -1.554399 | 0.3016268 | 0.3016268 | 0.3016268
66.7696 | 7.9505 | 9.516507 | 8.608464 | -1.566007 | 0.3026811 | 0.3026811 | 0.3026811
66.7796 | 7.9562 | 9.522533 | 8.611309 | -1.566333 | 0.3037412 | 0.3037412 | 0.3037412
66.7896 | 7.9563 | 9.528575 | 8.614155 | -1.572275 | 0.3048069 | 0.3048069 | 0.3048069
66.7996 | 7.9491 | 9.534635 | 8.617001 | -1.585535 | 0.305878 | 0.305878 | 0.305878
66.8096 | 7.9467 | 9.540711 | 8.619848 | -1.594011 | 0.3069543 | 0.3069543 | 0.3069543
66.8196 | 7.9541 | 9.546802 | 8.622695 | -1.592702 | 0.3080357 | 0.3080357 | 0.3080357
66.8296 | 7.9475 | 9.552908 | 8.625542 | -1.605408 | 0.3091218 | 0.3091218 | 0.3091218
66.8396 | 7.9471 | 9.559028 | 8.62839 | -1.611928 | 0.3102126 | 0.3102126 | 0.3102126
66.8496 | 7.9415 | 9.565161 | 8.631238 | -1.623661 | 0.3113077 | 0.3113077 | 0.3113077
66.8596 | 7.9477 | 9.571307 | 8.634086 | -1.623607 | 0.3124071 | 0.3124071 | 0.3124071
66.8696 | 7.944 | 9.577467 | 8.636935 | -1.633467 | 0.3135106 | 0.3135106 | 0.3135106
66.8796 | 7.9408 | 9.583637 | 8.639784 | -1.642837 | 0.3146178 | 0.3146178 | 0.3146178
66.8896 | 7.9404 | 9.589819 | 8.642633 | -1.649419 | 0.3157285 | 0.3157285 | 0.3157285
66.8996 | 7.9437 | 9.596011 | 8.645483 | -1.652311 | 0.3168427 | 0.3168427 | 0.3168427
66.9096 | 7.9404 | 9.602213 | 8.648332 | -1.661813 | 0.3179601 | 0.3179601 | 0.3179601
66.9196 | 7.9337 | 9.608424 | 8.651183 | -1.674724 | 0.3190805 | 0.3190805 | 0.3190805
66.9296 | 7.941 | 9.614645 | 8.654033 | -1.673645 | 0.3202039 | 0.3202039 | 0.3202039
66.9396 | 7.9391 | 9.620873 | 8.656884 | -1.681773 | 0.3213299 | 0.3213299 | 0.3213299
66.9496 | 7.9366 | 9.62711 | 8.659734 | -1.69051 | 0.3224586 | 0.3224586 | 0.3224586
66.9596 | 7.9346 | 9.633354 | 8.662585 | -1.698754 | 0.3235896 | 0.3235896 | 0.3235896
66.9696 | 7.9357 | 9.639606 | 8.665437 | -1.703906 | 0.3247231 | 0.3247231 | 0.3247231
66.9796 | 7.9347 | 9.645864 | 8.668288 | -1.711164 | 0.3258585 | 0.3258585 | 0.3258585
66.9896 | 7.9347 | 9.652129 | 8.67114 | -1.717429 | 0.3269963 | 0.3269963 | 0.3269963
66.9996 | 7.9255 | 9.6584 | 8.673992 | -1.7329 | 0.328136 | 0.328136 | 0.328136
67.0096 | 7.9296 | 9.664678 | 8.676844 | -1.735078 | 0.3292779 | 0.3292779 | 0.3292779
67.0196 | 7.9282 | 9.670962 | 8.679697 | -1.742762 | 0.3304219 | 0.3304219 | 0.3304219
67.0296 | 7.9238 | 9.677252 | 8.682549 | -1.753452 | 0.3315677 | 0.3315677 | 0.3315677
67.0395 | 7.9174 | 9.683485 | 8.685373 | -1.766085 | 0.3327037 | 0.3327037 | 0.3327037
67.0495 | 7.9263 | 9.689787 | 8.688226 | -1.763487 | 0.3338534 | 0.3338534 | 0.3338534
67.0595 | 7.9208 | 9.696095 | 8.691079 | -1.775295 | 0.3350051 | 0.3350051 | 0.3350051
67.0695 | 7.9182 | 9.702409 | 8.693933 | -1.784209 | 0.336159 | 0.336159 | 0.336159
67.0795 | 7.9166 | 9.708731 | 8.696786 | -1.792131 | 0.337315 | 0.337315 | 0.337315
67.0895 | 7.923 | 9.715059 | 8.699639 | -1.792059 | 0.3384733 | 0.3384733 | 0.3384733
67.0995 | 7.9202 | 9.721395 | 8.702493 | -1.801195 | 0.3396341 | 0.3396341 | 0.3396341
67.1095 | 7.913 | 9.727739 | 8.705347 | -1.814739 | 0.3407975 | 0.3407975 | 0.3407975
67.1195 | 7.9171 | 9.734091 | 8.7082 | -1.816991 | 0.3419637 | 0.3419637 | 0.3419637
67.1295 | 7.9182 | 9.740453 | 8.711054 | -1.822253 | 0.3431328 | 0.3431328 | 0.3431328
67.1395 | 7.9131 | 9.746824 | 8.713908 | -1.833724 | 0.3443051 | 0.3443051 | 0.3443051
67.1495 | 7.9129 | 9.753205 | 8.716762 | -1.840305 | 0.3454809 | 0.3454809 | 0.3454809
67.1595 | 7.9173 | 9.759598 | 8.719616 | -1.842298 | 0.3466604 | 0.3466604 | 0.3466604
67.1695 | 7.9097 | 9.766002 | 8.72247 | -1.856302 | 0.3478438 | 0.3478438 | 0.3478438
67.1795 | 7.9114 | 9.772419 | 8.725325 | -1.861019 | 0.3490316 | 0.3490316 | 0.3490316
67.1895 | 7.9063 | 9.778851 | 8.728179 | -1.872551 | 0.3502239 | 0.3502239 | 0.3502239
67.1995 | 7.9184 | 9.785296 | 8.731033 | -1.866896 | 0.351421 | 0.351421 | 0.351421
67.2095 | 7.9168 | 9.791758 | 8.733888 | -1.874958 | 0.3526234 | 0.3526234 | 0.3526234
67.2195 | 7.9155 | 9.798236 | 8.736742 | -1.882736 | 0.3538315 | 0.3538315 | 0.3538315
67.2295 | 7.9125 | 9.804732 | 8.739596 | -1.892232 | 0.3550454 | 0.3550454 | 0.3550454
67.2395 | 7.9206 | 9.811247 | 8.742451 | -1.890647 | 0.3562656 | 0.3562656 | 0.3562656
67.2495 | 7.9191 | 9.817783 | 8.745305 | -1.898683 | 0.3574926 | 0.3574926 | 0.3574926
67.2595 | 7.9186 | 9.824339 | 8.748159 | -1.905739 | 0.3587266 | 0.3587266 | 0.3587266
67.2695 | 7.9164 | 9.830918 | 8.751013 | -1.914518 | 0.3599681 | 0.3599681 | 0.3599681
67.2795 | 7.9274 | 9.83752 | 8.753868 | -1.91012 | 0.3612175 | 0.3612175 | 0.3612175
67.2895 | 7.9215 | 9.844148 | 8.756722 | -1.922648 | 0.3624753 | 0.3624753 | 0.3624753
67.2995 | 7.9226 | 9.850801 | 8.759576 | -1.928201 | 0.3637417 | 0.3637417 | 0.3637417
67.3095 | 7.9221 | 9.857482 | 8.76243 | -1.935382 | 0.3650172 | 0.3650172 | 0.3650172
67.3195 | 7.9297 | 9.864191 | 8.765284 | -1.934491 | 0.3663023 | 0.3663023 | 0.3663023
67.3295 | 7.9276 | 9.87093 | 8.768138 | -1.94333 | 0.3675974 | 0.3675974 | 0.3675974
67.3395 | 7.9268 | 9.877701 | 8.770992 | -1.950901 | 0.368903 | 0.368903 | 0.368903
67.3495 | 7.9361 | 9.884504 | 8.773846 | -1.948404 | 0.3702194 | 0.3702194 | 0.3702194
67.3595 | 7.9374 | 9.89134 | 8.776699 | -1.95394 | 0.371547 | 0.371547 | 0.371547
67.3695 | 7.94 | 9.898212 | 8.779553 | -1.958212 | 0.3728864 | 0.3728864 | 0.3728864
67.3795 | 7.9325 | 9.90512 | 8.782406 | -1.97262 | 0.374238 | 0.374238 | 0.374238
67.3895 | 7.9429 | 9.912066 | 8.785259 | -1.969166 | 0.3756021 | 0.3756021 | 0.3756021
67.3995 | 7.9522 | 9.919051 | 8.788113 | -1.966851 | 0.3769794 | 0.3769794 | 0.3769794
67.4095 | 7.9502 | 9.926076 | 8.790966 | -1.975876 | 0.3783701 | 0.3783701 | 0.3783701
67.4195 | 7.9463 | 9.933143 | 8.793818 | -1.986843 | 0.3797748 | 0.3797748 | 0.3797748
67.4295 | 7.9576 | 9.940253 | 8.796671 | -1.982653 | 0.3811939 | 0.3811939 | 0.3811939
67.4395 | 7.9571 | 9.947407 | 8.799524 | -1.990307 | 0.3826279 | 0.3826279 | 0.3826279
67.4495 | 7.9584 | 9.954608 | 8.802376 | -1.996208 | 0.3840773 | 0.3840773 | 0.3840773
67.4595 | 7.953 | 9.961855 | 8.805228 | -2.008855 | 0.3855424 | 0.3855424 | 0.3855424
67.4695 | 7.9624 | 9.969151 | 8.80808 | -2.006751 | 0.3870237 | 0.3870237 | 0.3870237
67.4795 | 7.9693 | 9.976497 | 8.810931 | -2.007197 | 0.3885219 | 0.3885219 | 0.3885219
67.4895 | 7.9689 | 9.983895 | 8.813783 | -2.014995 | 0.3900372 | 0.3900372 | 0.3900372
67.4995 | 7.9668 | 9.991345 | 8.816634 | -2.024545 | 0.3915703 | 0.3915703 | 0.3915703
67.5095 | 7.9834 | 9.99885 | 8.819485 | -2.01545 | 0.3931215 | 0.3931215 | 0.3931215
67.5195 | 7.9789 | 10.00641 | 8.822336 | -2.02751 | 0.3946915 | 0.3946915 | 0.3946915
67.5295 | 7.9776 | 10.01403 | 8.825186 | -2.036428 | 0.3962806 | 0.3962806 | 0.3962806
67.5395 | 7.9813 | 10.0217 | 8.828037 | -2.040405 | 0.3978895 | 0.3978895 | 0.3978895
67.5495 | 7.9901 | 10.02944 | 8.830887 | -2.039342 | 0.3995185 | 0.3995185 | 0.3995185
67.5595 | 7.9905 | 10.03724 | 8.833736 | -2.046741 | 0.4011682 | 0.4011682 | 0.4011682
67.5695 | 7.983 | 10.0451 | 8.836586 | -2.062103 | 0.4028393 | 0.4028393 | 0.4028393
67.5795 | 7.9888 | 10.05303 | 8.839435 | -2.064231 | 0.4045321 | 0.4045321 | 0.4045321
67.5895 | 7.9946 | 10.06102 | 8.842283 | -2.066425 | 0.4062472 | 0.4062472 | 0.4062472
67.5995 | 7.9981 | 10.06909 | 8.845132 | -2.070987 | 0.4079852 | 0.4079852 | 0.4079852
67.6095 | 7.9942 | 10.07722 | 8.84798 | -2.08302 | 0.4097466 | 0.4097466 | 0.4097466
67.6194 | 8.001 | 10.08534 | 8.850799 | -2.084343 | 0.4115145 | 0.4115145 | 0.4115145
67.6294 | 8.0058 | 10.09362 | 8.853647 | -2.087819 | 0.4133242 | 0.4133242 | 0.4133242
67.6394 | 8.0034 | 10.10197 | 8.856494 | -2.098571 | 0.415159 | 0.415159 | 0.415159
67.6494 | 8.0002 | 10.1104 | 8.859341 | -2.110199 | 0.4170194 | 0.4170194 | 0.4170194
67.6594 | 8.0053 | 10.11891 | 8.862187 | -2.113605 | 0.4189061 | 0.4189061 | 0.4189061
67.6694 | 8.0152 | 10.12749 | 8.865033 | -2.112292 | 0.4208195 | 0.4208195 | 0.4208195
67.6794 | 8.0116 | 10.13616 | 8.867878 | -2.12456 | 0.4227605 | 0.4227605 | 0.4227605
67.6894 | 8.0106 | 10.14491 | 8.870724 | -2.134312 | 0.4247294 | 0.4247294 | 0.4247294
67.6994 | 8.019 | 10.15375 | 8.873568 | -2.134749 | 0.4267269 | 0.4267269 | 0.4267269
67.7094 | 8.0104 | 10.16267 | 8.876413 | -2.152274 | 0.4287536 | 0.4287536 | 0.4287536
67.7194 | 8.0148 | 10.17169 | 8.879257 | -2.156887 | 0.4308102 | 0.4308102 | 0.4308102
67.7294 | 8.0124 | 10.18079 | 8.8821 | -2.168391 | 0.4328971 | 0.4328971 | 0.4328971
67.7394 | 8.0175 | 10.18999 | 8.884943 | -2.172489 | 0.4350151 | 0.4350151 | 0.4350151
67.7494 | 8.0224 | 10.19928 | 8.887786 | -2.17688 | 0.4371647 | 0.4371647 | 0.4371647
67.7594 | 8.0225 | 10.20867 | 8.890628 | -2.186168 | 0.4393467 | 0.4393467 | 0.4393467
67.7694 | 8.0143 | 10.21815 | 8.89347 | -2.203854 | 0.4415614 | 0.4415614 | 0.4415614
67.7794 | 8.0236 | 10.22774 | 8.896311 | -2.20414 | 0.4438097 | 0.4438097 | 0.4438097
67.7894 | 8.0266 | 10.23743 | 8.899152 | -2.210828 | 0.4460921 | 0.4460921 | 0.4460921
67.7994 | 8.0281 | 10.24722 | 8.901992 | -2.21912 | 0.4484093 | 0.4484093 | 0.4484093
67.8094 | 8.0219 | 10.25712 | 8.904831 | -2.235217 | 0.4507619 | 0.4507619 | 0.4507619
67.8194 | 8.0283 | 10.26712 | 8.907671 | -2.238823 | 0.4531507 | 0.4531507 | 0.4531507
67.8294 | 8.0282 | 10.27724 | 8.910509 | -2.249038 | 0.4555762 | 0.4555762 | 0.4555762
67.8394 | 8.0304 | 10.28746 | 8.913347 | -2.257065 | 0.458039 | 0.458039 | 0.458039
67.8494 | 8.0253 | 10.29781 | 8.916185 | -2.272505 | 0.46054 | 0.46054 | 0.46054
67.8594 | 8.0313 | 10.30826 | 8.919022 | -2.276961 | 0.4630798 | 0.4630798 | 0.4630798
67.8694 | 8.0361 | 10.31884 | 8.921859 | -2.282735 | 0.4656589 | 0.4656589 | 0.4656589
67.8794 | 8.0343 | 10.32953 | 8.924694 | -2.295229 | 0.4682782 | 0.4682782 | 0.4682782
67.8894 | 8.0342 | 10.34035 | 8.92753 | -2.306145 | 0.4709385 | 0.4709385 | 0.4709385
67.8994 | 8.0377 | 10.35129 | 8.930364 | -2.313586 | 0.4736405 | 0.4736405 | 0.4736405
67.9094 | 8.0376 | 10.36235 | 8.933199 | -2.324753 | 0.4763847 | 0.4763847 | 0.4763847
67.9194 | 8.0399 | 10.37355 | 8.936032 | -2.333649 | 0.4791721 | 0.4791721 | 0.4791721
67.9294 | 8.0396 | 10.38488 | 8.938865 | -2.345275 | 0.4820035 | 0.4820035 | 0.4820035
67.9394 | 8.0421 | 10.39634 | 8.941697 | -2.354236 | 0.4848795 | 0.4848795 | 0.4848795
67.9494 | 8.0405 | 10.40793 | 8.944529 | -2.367433 | 0.4878012 | 0.4878012 | 0.4878012
67.9594 | 8.0425 | 10.41967 | 8.94736 | -2.377167 | 0.4907691 | 0.4907691 | 0.4907691
67.9694 | 8.0414 | 10.43154 | 8.95019 | -2.390143 | 0.4937843 | 0.4937843 | 0.4937843
67.9794 | 8.0428 | 10.44356 | 8.95302 | -2.400763 | 0.4968475 | 0.4968475 | 0.4968475
67.9894 | 8.0429 | 10.45573 | 8.955849 | -2.412828 | 0.4999597 | 0.4999597 | 0.4999597
67.9994 | 8.044 | 10.46804 | 8.958677 | -2.424043 | 0.5031218 | 0.5031218 | 0.5031218
68.0094 | 8.0457 | 10.48051 | 8.961505 | -2.43481 | 0.5063349 | 0.5063349 | 0.5063349
68.0194 | 8.0479 | 10.49313 | 8.964332 | -2.445232 | 0.5095998 | 0.5095998 | 0.5095998
68.0294 | 8.0495 | 10.50591 | 8.967158 | -2.456411 | 0.5129177 | 0.5129177 | 0.5129177
68.0394 | 8.0468 | 10.51885 | 8.969984 | -2.472052 | 0.5162894 | 0.5162894 | 0.5162894
68.0494 | 8.0516 | 10.53196 | 8.972809 | -2.480357 | 0.5197161 | 0.5197161 | 0.5197161
68.0594 | 8.0545 | 10.54523 | 8.975633 | -2.490729 | 0.5231988 | 0.5231988 | 0.5231988
68.0694 | 8.0561 | 10.55867 | 8.978456 | -2.502573 | 0.5267388 | 0.5267388 | 0.5267388
68.0794 | 8.0546 | 10.57229 | 8.981279 | -2.517691 | 0.5303373 | 0.5303373 | 0.5303373
68.0894 | 8.0564 | 10.58609 | 8.984101 | -2.529686 | 0.5339951 | 0.5339951 | 0.5339951
68.0994 | 8.0657 | 10.60006 | 8.986922 | -2.534363 | 0.5377137 | 0.5377137 | 0.5377137
68.1094 | 8.0617 | 10.61422 | 8.989742 | -2.552525 | 0.5414943 | 0.5414943 | 0.5414943
68.1194 | 8.064 | 10.62858 | 8.992561 | -2.564575 | 0.545338 | 0.545338 | 0.545338
68.1294 | 8.0656 | 10.64312 | 8.99538 | -2.57752 | 0.5492465 | 0.5492465 | 0.5492465
68.1394 | 8.0784 | 10.65786 | 8.998198 | -2.579461 | 0.5532209 | 0.5532209 | 0.5532209
68.1494 | 8.078 | 10.6728 | 9.001015 | -2.594803 | 0.5572627 | 0.5572627 | 0.5572627
68.1594 | 8.0821 | 10.68795 | 9.003831 | -2.605851 | 0.5613732 | 0.5613732 | 0.5613732
68.1694 | 8.0836 | 10.70331 | 9.006647 | -2.619708 | 0.5655539 | 0.5655539 | 0.5655539
68.1794 | 8.0918 | 10.71888 | 9.009461 | -2.62708 | 0.5698063 | 0.5698063 | 0.5698063
68.1894 | 8.0965 | 10.73467 | 9.012275 | -2.63817 | 0.5741318 | 0.5741318 | 0.5741318
68.1994 | 8.0997 | 10.75068 | 9.015088 | -2.650985 | 0.5785323 | 0.5785323 | 0.5785323
68.2093 | 8.1 | 10.76676 | 9.017872 | -2.666759 | 0.5829624 | 0.5829624 | 0.5829624
68.2193 | 8.1078 | 10.78323 | 9.020683 | -2.675431 | 0.5875161 | 0.5875161 | 0.5875161
68.2293 | 8.1148 | 10.79994 | 9.023493 | -2.685141 | 0.5921494 | 0.5921494 | 0.5921494
68.2393 | 8.1112 | 10.81689 | 9.026302 | -2.705694 | 0.596864 | 0.596864 | 0.596864
68.2493 | 8.1149 | 10.83409 | 9.029111 | -2.719195 | 0.6016615 | 0.6016615 | 0.6016615
68.2593 | 8.1242 | 10.85155 | 9.031918 | -2.727349 | 0.6065436 | 0.6065436 | 0.6065436
68.2693 | 8.1316 | 10.86926 | 9.034725 | -2.737661 | 0.6115122 | 0.6115122 | 0.6115122
68.2793 | 8.1329 | 10.88724 | 9.03753 | -2.754338 | 0.6165692 | 0.6165692 | 0.6165692
68.2893 | 8.1329 | 10.90548 | 9.040335 | -2.772583 | 0.6217162 | 0.6217162 | 0.6217162
68.2993 | 8.1445 | 10.924 | 9.043139 | -2.779504 | 0.6269552 | 0.6269552 | 0.6269552
68.3093 | 8.1523 | 10.94281 | 9.045941 | -2.790506 | 0.6322881 | 0.6322881 | 0.6322881
68.3193 | 8.1514 | 10.96189 | 9.048743 | -2.810494 | 0.6377169 | 0.6377169 | 0.6377169
68.3293 | 8.1545 | 10.98127 | 9.051544 | -2.826774 | 0.6432435 | 0.6432435 | 0.6432435
68.3393 | 8.1599 | 11.00095 | 9.054344 | -2.841053 | 0.6488699 | 0.6488699 | 0.6488699
68.3493 | 8.1657 | 11.02094 | 9.057142 | -2.855237 | 0.6545982 | 0.6545982 | 0.6545982
68.3593 | 8.1748 | 11.04123 | 9.05994 | -2.866431 | 0.6604303 | 0.6604303 | 0.6604303
68.3693 | 8.1713 | 11.06184 | 9.062737 | -2.890542 | 0.6663685 | 0.6663685 | 0.6663685
68.3793 | 8.1744 | 11.08278 | 9.065533 | -2.908377 | 0.6724147 | 0.6724147 | 0.6724147
68.3893 | 8.1887 | 11.10404 | 9.068327 | -2.915341 | 0.6785713 | 0.6785713 | 0.6785713
68.3993 | 8.1946 | 11.12564 | 9.071121 | -2.931042 | 0.6848405 | 0.6848405 | 0.6848405
68.4093 | 8.1953 | 11.14759 | 9.073914 | -2.952286 | 0.6912243 | 0.6912243 | 0.6912243
68.4193 | 8.204 | 11.16988 | 9.076705 | -2.96588 | 0.6977251 | 0.6977251 | 0.6977251
68.4293 | 8.2155 | 11.19253 | 9.079496 | -2.977031 | 0.7043452 | 0.7043452 | 0.7043452
68.4393 | 8.2211 | 11.21555 | 9.082285 | -2.994445 | 0.7110869 | 0.7110869 | 0.7110869
68.4493 | 8.2277 | 11.23893 | 9.085073 | -3.01123 | 0.7179524 | 0.7179524 | 0.7179524
68.4593 | 8.2354 | 11.26269 | 9.08786 | -3.027293 | 0.7249444 | 0.7249444 | 0.7249444
68.4693 | 8.2446 | 11.28684 | 9.090646 | -3.042241 | 0.7320651 | 0.7320651 | 0.7320651
68.4793 | 8.2518 | 11.31138 | 9.093431 | -3.059582 | 0.7393169 | 0.7393169 | 0.7393169
68.4893 | 8.2591 | 11.33632 | 9.096215 | -3.077223 | 0.7467025 | 0.7467025 | 0.7467025
68.4993 | 8.2662 | 11.36167 | 9.098998 | -3.095471 | 0.7542243 | 0.7542243 | 0.7542243
68.5093 | 8.2789 | 11.38743 | 9.101779 | -3.108533 | 0.7618848 | 0.7618848 | 0.7618848
68.5193 | 8.2867 | 11.41362 | 9.104559 | -3.126919 | 0.7696866 | 0.7696866 | 0.7696866
68.5293 | 8.2949 | 11.44024 | 9.107338 | -3.145335 | 0.7776323 | 0.7776323 | 0.7776323
68.5393 | 8.3033 | 11.46729 | 9.110116 | -3.16399 | 0.7857246 | 0.7857246 | 0.7857246
68.5493 | 8.3237 | 11.49479 | 9.112893 | -3.171092 | 0.7939661 | 0.7939661 | 0.7939661
68.5593 | 8.3305 | 11.52275 | 9.115669 | -3.192247 | 0.8023595 | 0.8023595 | 0.8023595
68.5693 | 8.3381 | 11.55117 | 9.118443 | -3.213066 | 0.8109076 | 0.8109076 | 0.8109076
68.5793 | 8.3503 | 11.58006 | 9.121216 | -3.229755 | 0.819613 | 0.819613 | 0.819613
68.5893 | 8.364 | 11.60942 | 9.123988 | -3.245424 | 0.8284786 | 0.8284786 | 0.8284786
68.5993 | 8.369 | 11.63928 | 9.126759 | -3.27028 | 0.8375072 | 0.8375072 | 0.8375072
68.6093 | 8.3873 | 11.66963 | 9.129528 | -3.282333 | 0.8467015 | 0.8467015 | 0.8467015
68.6193 | 8.3926 | 11.70049 | 9.132296 | -3.30789 | 0.8560645 | 0.8560645 | 0.8560645
68.6293 | 8.4093 | 11.73186 | 9.135063 | -3.32256 | 0.8655989 | 0.8655989 | 0.8655989
68.6393 | 8.4163 | 11.76375 | 9.137829 | -3.347452 | 0.8753077 | 0.8753077 | 0.8753077
68.6493 | 8.4334 | 11.79617 | 9.140593 | -3.362775 | 0.8851938 | 0.8851938 | 0.8851938
68.6593 | 8.4407 | 11.82914 | 9.143356 | -3.388437 | 0.8952601 | 0.8952601 | 0.8952601
68.6693 | 8.4585 | 11.86265 | 9.146118 | -3.404146 | 0.9055095 | 0.9055095 | 0.9055095
68.6793 | 8.4718 | 11.89671 | 9.148878 | -3.424913 | 0.915945 | 0.915945 | 0.915945
68.6893 | 8.4862 | 11.93135 | 9.151637 | -3.445146 | 0.9265694 | 0.9265694 | 0.9265694
68.6993 | 8.4987 | 11.96655 | 9.154395 | -3.467852 | 0.9373857 | 0.9373857 | 0.9373857
68.7093 | 8.5141 | 12.00234 | 9.157152 | -3.488242 | 0.9483969 | 0.9483969 | 0.9483969
68.7193 | 8.5314 | 12.03872 | 9.159907 | -3.507325 | 0.959606 | 0.959606 | 0.959606
68.7293 | 8.5451 | 12.07571 | 9.16266 | -3.530607 | 0.9710156 | 0.9710156 | 0.9710156
68.7393 | 8.5593 | 12.1133 | 9.165413 | -3.553999 | 0.9826289 | 0.9826289 | 0.9826289
68.7493 | 8.5748 | 12.15151 | 9.168164 | -3.576709 | 0.9944486 | 0.9944486 | 0.9944486
68.7593 | 8.5945 | 12.19035 | 9.170913 | -3.595846 | 1.006478 | 1.006478 | 1.006478
68.7693 | 8.6109 | 12.22982 | 9.173661 | -3.618917 | 1.018719 | 1.018719 | 1.018719
68.7793 | 8.6272 | 12.26993 | 9.176408 | -3.642732 | 1.031175 | 1.031175 | 1.031175
68.7892 | 8.6441 | 12.3103 | 9.179126 | -3.666196 | 1.043723 | 1.043723 | 1.043723
68.7992 | 8.6649 | 12.35172 | 9.18187 | -3.686815 | 1.056615 | 1.056615 | 1.056615
68.8092 | 8.6902 | 12.3938 | 9.184612 | -3.703601 | 1.069729 | 1.069729 | 1.069729
68.8192 | 8.7059 | 12.43656 | 9.187354 | -3.730661 | 1.083069 | 1.083069 | 1.083069
68.8292 | 8.7263 | 12.48 | 9.190093 | -3.753703 | 1.096637 | 1.096637 | 1.096637
68.8392 | 8.7551 | 12.52413 | 9.192831 | -3.769034 | 1.110434 | 1.110434 | 1.110434
68.8492 | 8.7767 | 12.56896 | 9.195568 | -3.79226 | 1.124464 | 1.124464 | 1.124464
68.8592 | 8.7989 | 12.61449 | 9.198303 | -3.815588 | 1.138728 | 1.138728 | 1.138728
68.8692 | 8.8216 | 12.66072 | 9.201037 | -3.839123 | 1.153229 | 1.153229 | 1.153229
68.8792 | 8.8502 | 12.70767 | 9.203769 | -3.857471 | 1.167968 | 1.167968 | 1.167968
68.8892 | 8.8805 | 12.75534 | 9.206499 | -3.874838 | 1.182946 | 1.182946 | 1.182946
68.8992 | 8.9027 | 12.80373 | 9.209228 | -3.901027 | 1.198166 | 1.198166 | 1.198166
68.9092 | 8.9292 | 12.85284 | 9.211956 | -3.923641 | 1.213628 | 1.213628 | 1.213628
68.9192 | 8.9647 | 12.90269 | 9.214682 | -3.937986 | 1.229335 | 1.229335 | 1.229335
68.9292 | 9.0026 | 12.95326 | 9.217407 | -3.950663 | 1.245285 | 1.245285 | 1.245285
68.9392 | 9.0358 | 13.00457 | 9.220129 | -3.968773 | 1.261481 | 1.261481 | 1.261481
68.9492 | 9.0645 | 13.05662 | 9.222851 | -3.992119 | 1.277923 | 1.277923 | 1.277923
68.9592 | 9.11 | 13.1094 | 9.22557 | -3.999399 | 1.294609 | 1.294609 | 1.294609
68.9692 | 9.1581 | 13.16291 | 9.228289 | -4.004814 | 1.311542 | 1.311542 | 1.311542
68.9792 | 9.191 | 13.21716 | 9.231005 | -4.026161 | 1.328719 | 1.328719 | 1.328719
68.9892 | 9.2346 | 13.27214 | 9.23372 | -4.037539 | 1.34614 | 1.34614 | 1.34614
68.9992 | 9.2861 | 13.32784 | 9.236433 | -4.041742 | 1.363803 | 1.363803 | 1.363803
69.0092 | 9.3365 | 13.38427 | 9.239145 | -4.047765 | 1.381707 | 1.381707 | 1.381707
69.0192 | 9.3845 | 13.4414 | 9.241855 | -4.056903 | 1.399849 | 1.399849 | 1.399849
69.0292 | 9.4423 | 13.49925 | 9.244564 | -4.056948 | 1.418228 | 1.418228 | 1.418228
69.0392 | 9.4893 | 13.55779 | 9.24727 | -4.068489 | 1.43684 | 1.43684 | 1.43684
69.0492 | 9.5658 | 13.61702 | 9.249975 | -4.051217 | 1.455681 | 1.455681 | 1.455681
69.0592 | 9.6309 | 13.67692 | 9.252679 | -4.04602 | 1.474747 | 1.474747 | 1.474747
69.0692 | 9.6903 | 13.73748 | 9.25538 | -4.047182 | 1.494034 | 1.494034 | 1.494034
69.0792 | 9.7667 | 13.79869 | 9.25808 | -4.03199 | 1.513536 | 1.513536 | 1.513536
69.0892 | 9.8567 | 13.86052 | 9.260779 | -4.003823 | 1.533248 | 1.533248 | 1.533248
69.0992 | 9.9303 | 13.92296 | 9.263475 | -3.992664 | 1.553163 | 1.553163 | 1.553163
69.1092 | 10.014 | 13.98599 | 9.26617 | -3.971991 | 1.573274 | 1.573274 | 1.573274
69.1192 | 10.1047 | 14.04958 | 9.268863 | -3.944878 | 1.593572 | 1.593572 | 1.593572
69.1292 | 10.1982 | 14.1137 | 9.271555 | -3.915502 | 1.614049 | 1.614049 | 1.614049
69.1392 | 10.3035 | 14.17833 | 9.274244 | -3.874833 | 1.634696 | 1.634696 | 1.634696
69.1492 | 10.4062 | 14.24344 | 9.276932 | -3.837241 | 1.655503 | 1.655503 | 1.655503
69.1592 | 10.5064 | 14.30899 | 9.279618 | -3.802593 | 1.676458 | 1.676458 | 1.676458
69.1692 | 10.622 | 14.37495 | 9.282302 | -3.752952 | 1.69755 | 1.69755 | 1.69755
69.1792 | 10.7606 | 14.44128 | 9.284985 | -3.680681 | 1.718765 | 1.718765 | 1.718765
69.1892 | 10.8784 | 14.50794 | 9.287665 | -3.62954 | 1.740091 | 1.740091 | 1.740091
69.1992 | 11.015 | 14.57488 | 9.290344 | -3.559884 | 1.761513 | 1.761513 | 1.761513
69.2092 | 11.1591 | 14.64207 | 9.293021 | -3.482968 | 1.783016 | 1.783016 | 1.783016
69.2192 | 11.3107 | 14.70944 | 9.295696 | -3.398742 | 1.804582 | 1.804582 | 1.804582
69.2292 | 11.4728 | 14.77695 | 9.29837 | -3.304155 | 1.826195 | 1.826195 | 1.826195
69.2392 | 11.6234 | 14.84455 | 9.301041 | -3.221152 | 1.847837 | 1.847837 | 1.847837
69.2492 | 11.7896 | 14.91218 | 9.303711 | -3.122576 | 1.869488 | 1.869488 | 1.869488
69.2592 | 11.9871 | 14.97977 | 9.306379 | -2.992667 | 1.891129 | 1.891129 | 1.891129
69.2692 | 12.1546 | 15.04726 | 9.309044 | -2.892661 | 1.912739 | 1.912739 | 1.912739
69.2792 | 12.3565 | 15.11459 | 9.311708 | -2.758093 | 1.934295 | 1.934295 | 1.934295
69.2892 | 12.5518 | 15.18169 | 9.31437 | -2.629895 | 1.955775 | 1.955775 | 1.955775
69.2992 | 12.7509 | 15.2485 | 9.317031 | -2.497596 | 1.977155 | 1.977155 | 1.977155
69.3092 | 12.9859 | 15.31492 | 9.319689 | -2.329023 | 1.998411 | 1.998411 | 1.998411
69.3192 | 13.2009 | 15.3809 | 9.322345 | -2.179999 | 2.019518 | 2.019518 | 2.019518
69.3292 | 13.4508 | 15.44635 | 9.324999 | -1.995547 | 2.040449 | 2.040449 | 2.040449
69.3392 | 13.6841 | 15.51119 | 9.327652 | -1.827087 | 2.061178 | 2.061178 | 2.061178
69.3492 | 13.9359 | 15.57534 | 9.330302 | -1.639437 | 2.081678 | 2.081678 | 2.081678
69.3592 | 14.2287 | 15.63871 | 9.332951 | -1.410013 | 2.101921 | 2.101921 | 2.101921
69.3692 | 14.4805 | 15.70123 | 9.335597 | -1.220729 | 2.121877 | 2.121877 | 2.121877
69.3791 | 14.737 | 15.76217 | 9.338215 | -1.025174 | 2.14132 | 2.14132 | 2.14132
69.3891 | 15.0356 | 15.82272 | 9.340858 | -0.7871222 | 2.160622 | 2.160622 | 2.160622
69.3991 | 15.3241 | 15.88215 | 9.343498 | -0.5580488 | 2.17955 | 2.17955 | 2.17955
69.4091 | 15.638 | 15.94037 | 9.346136 | -0.302366 | 2.198077 | 2.198077 | 2.198077
69.4191 | 15.9247 | 15.99728 | 9.348773 | -0.07258379 | 2.21617 | 2.21617 | 2.21617
69.4291 | 16.2016 | 16.05281 | 9.351407 | 0.1487869 | 2.233802 | 2.233802 | 2.233802
69.4391 | 16.5503 | 16.10687 | 9.35404 | 0.443434 | 2.250942 | 2.250942 | 2.250942
69.4491 | 16.8781 | 16.15935 | 9.35667 | 0.7187464 | 2.267561 | 2.267561 | 2.267561
69.4591 | 17.21 | 16.21019 | 9.359298 | 0.9998103 | 2.283631 | 2.283631 | 2.283631
69.4691 | 17.5038 | 16.25929 | 9.361924 | 1.244511 | 2.299122 | 2.299122 | 2.299122
69.4791 | 17.8573 | 16.30657 | 9.364548 | 1.550733 | 2.314006 | 2.314006 | 2.314006
69.4891 | 18.2188 | 16.35194 | 9.36717 | 1.866857 | 2.328258 | 2.328258 | 2.328258
69.4991 | 18.5628 | 16.39534 | 9.36979 | 2.167462 | 2.341849 | 2.341849 | 2.341849
69.5091 | 18.8482 | 16.43668 | 9.372407 | 2.411525 | 2.354756 | 2.354756 | 2.354756
69.5191 | 19.2061 | 16.47588 | 9.375023 | 2.730218 | 2.366953 | 2.366953 | 2.366953
69.5291 | 19.5556 | 16.51289 | 9.377636 | 3.042711 | 2.378418 | 2.378418 | 2.378418
69.5391 | 19.8741 | 16.54763 | 9.380248 | 3.32647 | 2.389127 | 2.389127 | 2.389127
69.5491 | 20.1698 | 16.58004 | 9.382857 | 3.589757 | 2.399062 | 2.399062 | 2.399062
69.5591 | 20.4829 | 16.61007 | 9.385463 | 3.87283 | 2.408202 | 2.408202 | 2.408202
69.5691 | 20.8273 | 16.63766 | 9.388068 | 4.189639 | 2.416531 | 2.416531 | 2.416531
69.5791 | 21.1242 | 16.66277 | 9.390671 | 4.461434 | 2.424032 | 2.424032 | 2.424032
69.5891 | 21.4123 | 16.68534 | 9.393271 | 4.726956 | 2.430691 | 2.430691 | 2.430691
69.5991 | 21.6943 | 16.70536 | 9.395869 | 4.988945 | 2.436495 | 2.436495 | 2.436495
69.6091 | 21.9877 | 16.72277 | 9.398465 | 5.26493 | 2.441435 | 2.441435 | 2.441435
69.6191 | 22.26 | 16.73756 | 9.401059 | 5.52244 | 2.445501 | 2.445501 | 2.445501
69.6291 | 22.5169 | 16.74971 | 9.40365 | 5.767194 | 2.448685 | 2.448685 | 2.448685
69.6391 | 22.7424 | 16.75919 | 9.406239 | 5.983207 | 2.450985 | 2.450985 | 2.450985
69.6491 | 22.9729 | 16.76601 | 9.408826 | 6.206889 | 2.452395 | 2.452395 | 2.452395
69.6591 | 23.1795 | 16.77016 | 9.411411 | 6.409342 | 2.452916 | 2.452916 | 2.452916
69.6691 | 23.3486 | 16.77164 | 9.413993 | 6.576964 | 2.452548 | 2.452548 | 2.452548
69.6791 | 23.5135 | 16.77045 | 9.416573 | 6.743047 | 2.451293 | 2.451293 | 2.451293
69.6891 | 23.6487 | 16.76662 | 9.419151 | 6.882076 | 2.449158 | 2.449158 | 2.449158
69.6991 | 23.8052 | 16.76017 | 9.421726 | 7.045032 | 2.446147 | 2.446147 | 2.446147
69.7091 | 23.8981 | 16.75111 | 9.424299 | 7.14699 | 2.44227 | 2.44227 | 2.44227
69.7191 | 23.9886 | 16.73948 | 9.42687 | 7.249117 | 2.437538 | 2.437538 | 2.437538
69.7291 | 24.0545 | 16.72532 | 9.429439 | 7.32918 | 2.43196 | 2.43196 | 2.43196
69.7391 | 24.1172 | 16.70866 | 9.432005 | 7.408536 | 2.425553 | 2.425553 | 2.425553
69.7491 | 24.1421 | 16.68956 | 9.434568 | 7.452541 | 2.41833 | 2.41833 | 2.41833
69.7591 | 24.1395 | 16.66806 | 9.43713 | 7.471444 | 2.410309 | 2.410309 | 2.410309
69.7691 | 24.1342 | 16.64421 | 9.439689 | 7.489989 | 2.401507 | 2.401507 | 2.401507
69.7791 | 24.0833 | 16.61808 | 9.442245 | 7.46522 | 2.391945 | 2.391945 | 2.391945
69.7891 | 24.0232 | 16.58973 | 9.444799 | 7.433472 | 2.381643 | 2.381643 | 2.381643
69.7991 | 23.9397 | 16.55922 | 9.447351 | 7.380481 | 2.370623 | 2.370623 | 2.370623
69.8091 | 23.8303 | 16.52662 | 9.4499 | 7.303677 | 2.358908 | 2.358908 | 2.358908
69.8191 | 23.6939 | 16.49201 | 9.452447 | 7.201886 | 2.346522 | 2.346522 | 2.346522
69.8291 | 23.5492 | 16.45546 | 9.454992 | 7.093736 | 2.333491 | 2.333491 | 2.333491
69.8391 | 23.3875 | 16.41705 | 9.457534 | 6.970449 | 2.319839 | 2.319839 | 2.319839
69.8491 | 23.203 | 16.37686 | 9.460073 | 6.826144 | 2.305594 | 2.305594 | 2.305594
69.8591 | 23.0065 | 16.33496 | 9.46261 | 6.671543 | 2.290782 | 2.290782 | 2.290782
69.8691 | 22.7781 | 16.29144 | 9.465145 | 6.486661 | 2.275431 | 2.275431 | 2.275431
69.8791 | 22.5506 | 16.24638 | 9.467677 | 6.304217 | 2.259569 | 2.259569 | 2.259569
69.8891 | 22.3073 | 16.19988 | 9.470207 | 6.107425 | 2.243223 | 2.243223 | 2.243223
69.8991 | 22.0462 | 16.152 | 9.472734 | 5.894201 | 2.226422 | 2.226422 | 2.226422
69.9091 | 21.77 | 16.10284 | 9.475258 | 5.66716 | 2.209194 | 2.209194 | 2.209194
69.9191 | 21.4864 | 16.05248 | 9.47778 | 5.433916 | 2.191568 | 2.191568 | 2.191568
69.9291 | 21.1837 | 16.00102 | 9.4803 | 5.182684 | 2.173572 | 2.173572 | 2.173572
69.9391 | 20.8775 | 15.94852 | 9.482817 | 4.92898 | 2.155234 | 2.155234 | 2.155234
69.9491 | 20.5531 | 15.89508 | 9.485331 | 4.658021 | 2.136583 | 2.136583 | 2.136583
69.959 | 20.2355 | 15.84131 | 9.487818 | 4.394192 | 2.11783 | 2.11783 | 2.11783
69.969 | 19.9245 | 15.78623 | 9.490327 | 4.13827 | 2.098634 | 2.098634 | 2.098634
69.979 | 19.5793 | 15.73045 | 9.492833 | 3.848849 | 2.079206 | 2.079206 | 2.079206
69.989 | 19.2455 | 15.67405 | 9.495337 | 3.571451 | 2.059571 | 2.059571 | 2.059571
69.999 | 18.9056 | 15.6171 | 9.497839 | 3.288499 | 2.039754 | 2.039754 | 2.039754
70.009 | 18.5834 | 15.55968 | 9.500337 | 3.023718 | 2.019781 | 2.019781 | 2.019781
70.019 | 18.2332 | 15.50186 | 9.502834 | 2.731337 | 1.999677 | 1.999677 | 1.999677
70.029 | 17.8897 | 15.44372 | 9.505327 | 2.445982 | 1.979464 | 1.979464 | 1.979464
70.039 | 17.5673 | 15.38531 | 9.507818 | 2.181986 | 1.959165 | 1.959165 | 1.959165
70.049 | 17.2335 | 15.32672 | 9.510306 | 1.906784 | 1.938803 | 1.938803 | 1.938803
70.059 | 16.9023 | 15.26799 | 9.512792 | 1.63431 | 1.918399 | 1.918399 | 1.918399
70.069 | 16.5674 | 15.2092 | 9.515274 | 1.358203 | 1.897974 | 1.897974 | 1.897974
70.079 | 16.271 | 15.1504 | 9.517754 | 1.120605 | 1.877547 | 1.877547 | 1.877547
70.089 | 15.9439 | 15.09158 | 9.520232 | 0.8523178 | 1.857117 | 1.857117 | 1.857117
70.099 | 15.6419 | 15.03293 | 9.522706 | 0.6089691 | 1.836741 | 1.836741 | 1.836741
70.109 | 15.3318 | 14.97443 | 9.525178 | 0.3573666 | 1.816418 | 1.816418 | 1.816418
70.119 | 15.0504 | 14.91614 | 9.527648 | 0.1342622 | 1.796163 | 1.796163 | 1.796163
70.129 | 14.7588 | 14.85809 | 9.530114 | -0.09929122 | 1.775992 | 1.775992 | 1.775992
70.139 | 14.4786 | 14.80034 | 9.532578 | -0.3217369 | 1.75592 | 1.75592 | 1.75592
70.149 | 14.2033 | 14.74292 | 9.535039 | -0.5396162 | 1.735959 | 1.735959 | 1.735959
70.159 | 13.9368 | 14.68584 | 9.537497 | -0.7490382 | 1.716114 | 1.716114 | 1.716114
70.169 | 13.698 | 14.6292 | 9.539952 | -0.931199 | 1.696416 | 1.696416 | 1.696416
70.179 | 13.4434 | 14.573 | 9.542405 | -1.129603 | 1.676866 | 1.676866 | 1.676866
70.189 | 13.2142 | 14.51728 | 9.544854 | -1.303081 | 1.657475 | 1.657475 | 1.657475
70.199 | 12.9824 | 14.46206 | 9.547301 | -1.479663 | 1.638254 | 1.638254 | 1.638254
70.209 | 12.7822 | 14.40738 | 9.549745 | -1.625177 | 1.619211 | 1.619211 | 1.619211
70.219 | 12.5587 | 14.35325 | 9.552187 | -1.794547 | 1.600353 | 1.600353 | 1.600353
70.229 | 12.3583 | 14.2997 | 9.554625 | -1.941397 | 1.581691 | 1.581691 | 1.581691
70.239 | 12.1725 | 14.24675 | 9.557061 | -2.074248 | 1.563229 | 1.563229 | 1.563229
70.249 | 11.992 | 14.19442 | 9.559493 | -2.202418 | 1.544975 | 1.544975 | 1.544975
70.259 | 11.8224 | 14.14273 | 9.561923 | -2.320326 | 1.526934 | 1.526934 | 1.526934
70.269 | 11.6462 | 14.09169 | 9.56435 | -2.445487 | 1.509112 | 1.509112 | 1.509112
70.279 | 11.4889 | 14.04131 | 9.566774 | -2.552415 | 1.491513 | 1.491513 | 1.491513
70.289 | 11.339 | 13.99162 | 9.569195 | -2.652622 | 1.474142 | 1.474142 | 1.474142
70.299 | 11.1988 | 13.94262 | 9.571613 | -2.743819 | 1.457002 | 1.457002 | 1.457002
70.309 | 11.0607 | 13.89432 | 9.574029 | -2.833615 | 1.440096 | 1.440096 | 1.440096
70.319 | 10.9232 | 13.84672 | 9.576441 | -2.923519 | 1.423426 | 1.423426 | 1.423426
70.329 | 10.8128 | 13.79984 | 9.57885 | -2.987038 | 1.406996 | 1.406996 | 1.406996
70.339 | 10.6959 | 13.75368 | 9.581257 | -3.057776 | 1.390807 | 1.390807 | 1.390807
70.349 | 10.5841 | 13.70824 | 9.58366 | -3.124139 | 1.37486 | 1.37486 | 1.37486
70.359 | 10.481 | 13.66353 | 9.58606 | -3.182528 | 1.359156 | 1.359156 | 1.359156
70.369 | 10.3759 | 13.61955 | 9.588458 | -3.243648 | 1.343697 | 1.343697 | 1.343697
70.379 | 10.2929 | 13.5763 | 9.590852 | -3.283398 | 1.328482 | 1.328482 | 1.328482
70.389 | 10.2039 | 13.53378 | 9.593244 | -3.32988 | 1.313512 | 1.313512 | 1.313512
70.399 | 10.1143 | 13.49199 | 9.595632 | -3.377692 | 1.298787 | 1.298787 | 1.298787
70.409 | 10.0342 | 13.45093 | 9.598017 | -3.416734 | 1.284306 | 1.284306 | 1.284306
70.419 | 9.9543 | 13.4106 | 9.6004 | -3.456304 | 1.270068 | 1.270068 | 1.270068
70.429 | 9.8873 | 13.371 | 9.602779 | -3.483698 | 1.256073 | 1.256073 | 1.256073
70.439 | 9.8206 | 13.33211 | 9.605155 | -3.511515 | 1.24232 | 1.24232 | 1.24232
70.449 | 9.7447 | 13.29395 | 9.607528 | -3.549249 | 1.228807 | 1.228807 | 1.228807
70.459 | 9.6864 | 13.2565 | 9.609898 | -3.570097 | 1.215533 | 1.215533 | 1.215533
70.469 | 9.6392 | 13.21975 | 9.612265 | -3.580554 | 1.202496 | 1.202496 | 1.202496
70.479 | 9.5744 | 13.18371 | 9.614629 | -3.609314 | 1.189695 | 1.189695 | 1.189695
70.489 | 9.5306 | 13.14837 | 9.616989 | -3.617773 | 1.177128 | 1.177128 | 1.177128
70.499 | 9.4751 | 13.11372 | 9.619347 | -3.638623 | 1.164792 | 1.164792 | 1.164792
70.509 | 9.4284 | 13.07976 | 9.621701 | -3.651359 | 1.152686 | 1.152686 | 1.152686
70.519 | 9.393 | 13.04647 | 9.624053 | -3.653474 | 1.140807 | 1.140807 | 1.140807
70.529 | 9.3386 | 13.01386 | 9.626401 | -3.675261 | 1.129153 | 1.129153 | 1.129153
70.539 | 9.3022 | 12.98191 | 9.628746 | -3.679713 | 1.117722 | 1.117722 | 1.117722
70.5489 | 9.2616 | 12.95094 | 9.631064 | -3.689341 | 1.106626 | 1.106626 | 1.106626
70.5589 | 9.2269 | 12.92029 | 9.633403 | -3.693394 | 1.095631 | 1.095631 | 1.095631
70.5689 | 9.1926 | 12.89029 | 9.635738 | -3.69769 | 1.084851 | 1.084851 | 1.084851
70.5789 | 9.1625 | 12.86092 | 9.63807 | -3.698421 | 1.074283 | 1.074283 | 1.074283
70.5889 | 9.1265 | 12.83218 | 9.640399 | -3.705678 | 1.063926 | 1.063926 | 1.063926
70.5989 | 9.1013 | 12.80405 | 9.642725 | -3.702755 | 1.053777 | 1.053777 | 1.053777
70.6089 | 9.0808 | 12.77654 | 9.645047 | -3.695742 | 1.043832 | 1.043832 | 1.043832
70.6189 | 9.0508 | 12.74963 | 9.647367 | -3.698833 | 1.034089 | 1.034089 | 1.034089
70.6289 | 9.0271 | 12.72332 | 9.649683 | -3.696218 | 1.024545 | 1.024545 | 1.024545
70.6389 | 9.0101 | 12.69759 | 9.651995 | -3.687489 | 1.015198 | 1.015198 | 1.015198
70.6489 | 8.9765 | 12.67244 | 9.654305 | -3.695939 | 1.006045 | 1.006045 | 1.006045
70.6589 | 8.9644 | 12.64786 | 9.656611 | -3.683459 | 0.9970827 | 0.9970827 | 0.9970827
70.6689 | 8.946 | 12.62384 | 9.658914 | -3.677841 | 0.9883092 | 0.9883092 | 0.9883092
70.6789 | 8.9251 | 12.60038 | 9.661213 | -3.675277 | 0.9797214 | 0.9797214 | 0.9797214
70.6889 | 8.9074 | 12.57746 | 9.663509 | -3.67006 | 0.9713168 | 0.9713168 | 0.9713168
70.6989 | 8.8972 | 12.55508 | 9.665802 | -3.65788 | 0.9630925 | 0.9630925 | 0.9630925
70.7089 | 8.8775 | 12.53323 | 9.668092 | -3.655729 | 0.9550459 | 0.9550459 | 0.9550459
70.7189 | 8.861 | 12.5119 | 9.670378 | -3.650902 | 0.9471746 | 0.9471746 | 0.9471746
70.7289 | 8.8489 | 12.49109 | 9.67266 | -3.642188 | 0.9394758 | 0.9394758 | 0.9394758
70.7389 | 8.8334 | 12.47078 | 9.67494 | -3.63738 | 0.9319469 | 0.9319469 | 0.9319469
70.7489 | 8.8217 | 12.45097 | 9.677216 | -3.629272 | 0.9245855 | 0.9245855 | 0.9245855
70.7589 | 8.8111 | 12.43165 | 9.679488 | -3.620555 | 0.9173888 | 0.9173888 | 0.9173888
70.7689 | 8.8022 | 12.41282 | 9.681758 | -3.610622 | 0.9103547 | 0.9103547 | 0.9103547
70.7789 | 8.7855 | 12.39446 | 9.684023 | -3.608965 | 0.9034805 | 0.9034805 | 0.9034805
70.7889 | 8.7711 | 12.37658 | 9.686286 | -3.605477 | 0.8967639 | 0.8967639 | 0.8967639
70.7989 | 8.7672 | 12.35915 | 9.688545 | -3.591952 | 0.8902024 | 0.8902024 | 0.8902024
70.8089 | 8.7609 | 12.34218 | 9.6908 | -3.581281 | 0.8837937 | 0.8837937 | 0.8837937
70.8189 | 8.7417 | 12.32566 | 9.693052 | -3.583958 | 0.8775354 | 0.8775354 | 0.8775354
70.8289 | 8.731 | 12.30958 | 9.6953 | -3.578577 | 0.8714255 | 0.8714255 | 0.8714255
70.8389 | 8.7226 | 12.29393 | 9.697545 | -3.571331 | 0.8654617 | 0.8654617 | 0.8654617
70.8489 | 8.7205 | 12.27871 | 9.699787 | -3.558212 | 0.8596416 | 0.8596416 | 0.8596416
70.8589 | 8.703 | 12.26391 | 9.702025 | -3.560915 | 0.8539632 | 0.8539632 | 0.8539632
70.8689 | 8.6978 | 12.24953 | 9.704259 | -3.551733 | 0.8484244 | 0.8484244 | 0.8484244
70.8789 | 8.6956 | 12.23556 | 9.70649 | -3.53996 | 0.8430232 | 0.8430232 | 0.8430232
70.8889 | 8.686 | 12.22199 | 9.708718 | -3.53599 | 0.8377575 | 0.8377575 | 0.8377575
70.8989 | 8.6779 | 12.20882 | 9.710942 | -3.530917 | 0.8326252 | 0.8326252 | 0.8326252
70.9089 | 8.6662 | 12.19604 | 9.713162 | -3.529836 | 0.8276246 | 0.8276246 | 0.8276246
70.9189 | 8.6652 | 12.18364 | 9.715379 | -3.51844 | 0.8227537 | 0.8227537 | 0.8227537
70.9289 | 8.6591 | 12.17162 | 9.717592 | -3.512524 | 0.8180106 | 0.8180106 | 0.8180106
70.9389 | 8.6513 | 12.15998 | 9.719802 | -3.508683 | 0.8133937 | 0.8133937 | 0.8133937
70.9489 | 8.6426 | 12.14871 | 9.722008 | -3.506111 | 0.808901 | 0.808901 | 0.808901
70.9589 | 8.6325 | 12.1378 | 9.72421 | -3.505303 | 0.8045308 | 0.8045308 | 0.8045308
70.9689 | 8.6311 | 12.12725 | 9.726409 | -3.496154 | 0.8002815 | 0.8002815 | 0.8002815
70.9789 | 8.6218 | 12.11706 | 9.728604 | -3.495259 | 0.7961516 | 0.7961516 | 0.7961516
70.9889 | 8.6196 | 12.10721 | 9.730796 | -3.487613 | 0.7921392 | 0.7921392 | 0.7921392
70.9989 | 8.6163 | 12.09771 | 9.732983 | -3.481412 | 0.788243 | 0.788243 | 0.788243
71.0089 | 8.6142 | 12.08855 | 9.735168 | -3.474352 | 0.7844613 | 0.7844613 | 0.7844613
71.0189 | 8.6061 | 12.07973 | 9.737348 | -3.473627 | 0.7807929 | 0.7807929 | 0.7807929
71.0289 | 8.6003 | 12.07123 | 9.739525 | -3.470933 | 0.777236 | 0.777236 | 0.777236
71.0389 | 8.5987 | 12.06307 | 9.741698 | -3.464367 | 0.7737895 | 0.7737895 | 0.7737895
71.0489 | 8.5965 | 12.05522 | 9.743868 | -3.458724 | 0.7704519 | 0.7704519 | 0.7704519
71.0589 | 8.5932 | 12.0477 | 9.746033 | -3.4545 | 0.7672221 | 0.7672221 | 0.7672221
71.0689 | 8.5852 | 12.04049 | 9.748195 | -3.455291 | 0.7640984 | 0.7640984 | 0.7640984
71.0789 | 8.5859 | 12.03359 | 9.750354 | -3.447694 | 0.7610801 | 0.7610801 | 0.7610801
71.0889 | 8.5823 | 12.02701 | 9.752508 | -3.444705 | 0.7581656 | 0.7581656 | 0.7581656
71.0989 | 8.579 | 12.02072 | 9.754659 | -3.441721 | 0.7553539 | 0.7553539 | 0.7553539
71.1089 | 8.5773 | 12.01474 | 9.756806 | -3.437438 | 0.7526439 | 0.7526439 | 0.7526439
71.1189 | 8.5709 | 12.00905 | 9.758949 | -3.438153 | 0.7500344 | 0.7500344 | 0.7500344
71.1288 | 8.5722 | 12.00371 | 9.761067 | -3.431512 | 0.7475483 | 0.7475483 | 0.7475483
71.1388 | 8.5719 | 11.99861 | 9.763203 | -3.426711 | 0.7451359 | 0.7451359 | 0.7451359
71.1488 | 8.5686 | 11.9938 | 9.765335 | -3.425198 | 0.742821 | 0.742821 | 0.742821
71.1588 | 8.5672 | 11.98927 | 9.767463 | -3.422071 | 0.7406027 | 0.7406027 | 0.7406027
71.1688 | 8.5655 | 11.98503 | 9.769587 | -3.419528 | 0.7384801 | 0.7384801 | 0.7384801
71.1788 | 8.5614 | 11.98106 | 9.771708 | -3.419664 | 0.7364522 | 0.7364522 | 0.7364522
71.1888 | 8.56 | 11.97738 | 9.773824 | -3.417379 | 0.7345183 | 0.7345183 | 0.7345183
71.1988 | 8.5593 | 11.97397 | 9.775937 | -3.414669 | 0.7326774 | 0.7326774 | 0.7326774
71.2088 | 8.5568 | 11.97083 | 9.778046 | -3.414032 | 0.7309289 | 0.7309289 | 0.7309289
71.2188 | 8.5559 | 11.96797 | 9.780151 | -3.412067 | 0.729272 | 0.729272 | 0.729272
71.2288 | 8.557 | 11.96537 | 9.782252 | -3.408369 | 0.7277058 | 0.7277058 | 0.7277058
71.2388 | 8.5564 | 11.96304 | 9.784349 | -3.406638 | 0.7262297 | 0.7262297 | 0.7262297
71.2488 | 8.5608 | 11.96097 | 9.786442 | -3.400171 | 0.7248431 | 0.7248431 | 0.7248431
71.2588 | 8.5579 | 11.95917 | 9.788531 | -3.401267 | 0.7235452 | 0.7235452 | 0.7235452
71.2688 | 8.5567 | 11.95762 | 9.790617 | -3.400923 | 0.7223355 | 0.7223355 | 0.7223355
71.2788 | 8.5593 | 11.95634 | 9.792698 | -3.397038 | 0.7212133 | 0.7212133 | 0.7212133
71.2888 | 8.5634 | 11.95531 | 9.794776 | -3.39191 | 0.7201781 | 0.7201781 | 0.7201781
71.2988 | 8.5648 | 11.95454 | 9.796849 | -3.389737 | 0.7192293 | 0.7192293 | 0.7192293
71.3088 | 8.564 | 11.95402 | 9.798919 | -3.390018 | 0.7183663 | 0.7183663 | 0.7183663
71.3188 | 8.5637 | 11.95375 | 9.800984 | -3.39005 | 0.7175886 | 0.7175886 | 0.7175886
71.3288 | 8.5662 | 11.95373 | 9.803046 | -3.387533 | 0.7168958 | 0.7168958 | 0.7168958
71.3388 | 8.5702 | 11.95397 | 9.805103 | -3.383765 | 0.7162874 | 0.7162874 | 0.7162874
71.3488 | 8.5724 | 11.95445 | 9.807157 | -3.382045 | 0.7157629 | 0.7157629 | 0.7157629
71.3588 | 8.5764 | 11.95517 | 9.809206 | -3.378772 | 0.7153218 | 0.7153218 | 0.7153218
71.3688 | 8.5751 | 11.95614 | 9.811252 | -3.381043 | 0.7149637 | 0.7149637 | 0.7149637
71.3788 | 8.5824 | 11.95736 | 9.813293 | -3.374958 | 0.7146882 | 0.7146882 | 0.7146882
71.3888 | 8.5867 | 11.95882 | 9.81533 | -3.372115 | 0.7144949 | 0.7144949 | 0.7144949
71.3988 | 8.5903 | 11.96051 | 9.817364 | -3.370214 | 0.7143834 | 0.7143834 | 0.7143834
71.4088 | 8.5945 | 11.96245 | 9.819393 | -3.367953 | 0.7143532 | 0.7143532 | 0.7143532
71.4188 | 8.5953 | 11.96463 | 9.821418 | -3.36933 | 0.7144042 | 0.7144042 | 0.7144042
71.4288 | 8.6037 | 11.96705 | 9.823439 | -3.363346 | 0.7145357 | 0.7145357 | 0.7145357
71.4388 | 8.6083 | 11.9697 | 9.825456 | -3.361398 | 0.7147476 | 0.7147476 | 0.7147476
71.4488 | 8.6104 | 11.97259 | 9.827468 | -3.362186 | 0.7150393 | 0.7150393 | 0.7150393
71.4588 | 8.6133 | 11.97571 | 9.829477 | -3.362409 | 0.7154107 | 0.7154107 | 0.7154107
71.4688 | 8.6151 | 11.97906 | 9.831481 | -3.363965 | 0.7158612 | 0.7158612 | 0.7158612
71.4788 | 8.6242 | 11.98265 | 9.833482 | -3.358453 | 0.7163905 | 0.7163905 | 0.7163905
71.4888 | 8.6313 | 11.98647 | 9.835478 | -3.355173 | 0.7169983 | 0.7169983 | 0.7169983
71.4988 | 8.6322 | 11.99052 | 9.83747 | -3.358322 | 0.7176841 | 0.7176841 | 0.7176841
71.5088 | 8.6392 | 11.9948 | 9.839458 | -3.355601 | 0.7184477 | 0.7184477 | 0.7184477
71.5188 | 8.6436 | 11.99931 | 9.841441 | -3.355707 | 0.7192885 | 0.7192885 | 0.7192885
71.5288 | 8.6508 | 12.00404 | 9.843421 | -3.353239 | 0.7202063 | 0.7202063 | 0.7202063
71.5388 | 8.6564 | 12.009 | 9.845396 | -3.352597 | 0.7212006 | 0.7212006 | 0.7212006
71.5488 | 8.6601 | 12.01418 | 9.847367 | -3.354079 | 0.7222709 | 0.7222709 | 0.7222709
71.5588 | 8.6684 | 12.01958 | 9.849333 | -3.351184 | 0.7234168 | 0.7234168 | 0.7234168
71.5688 | 8.6734 | 12.02521 | 9.851296 | -3.351809 | 0.7246378 | 0.7246378 | 0.7246378
71.5788 | 8.6827 | 12.03105 | 9.853254 | -3.348354 | 0.7259335 | 0.7259335 | 0.7259335
71.5888 | 8.6836 | 12.03712 | 9.855208 | -3.353518 | 0.7273033 | 0.7273033 | 0.7273033
71.5988 | 8.6943 | 12.0434 | 9.857157 | -3.349097 | 0.7287466 | 0.7287466 | 0.7287466
71.6088 | 8.6977 | 12.04989 | 9.859102 | -3.352191 | 0.730263 | 0.730263 | 0.730263
71.6188 | 8.7094 | 12.0566 | 9.861043 | -3.347199 | 0.7318517 | 0.7318517 | 0.7318517
71.6288 | 8.7152 | 12.06352 | 9.86298 | -3.348316 | 0.7335121 | 0.7335121 | 0.7335121
71.6388 | 8.728 | 12.07064 | 9.864912 | -3.342643 | 0.7352436 | 0.7352436 | 0.7352436
71.6488 | 8.7367 | 12.07798 | 9.86684 | -3.341277 | 0.7370454 | 0.7370454 | 0.7370454
71.6588 | 8.7413 | 12.08551 | 9.868764 | -3.344214 | 0.7389167 | 0.7389167 | 0.7389167
71.6688 | 8.7507 | 12.09325 | 9.870683 | -3.342554 | 0.7408567 | 0.7408567 | 0.7408567
71.6788 | 8.7586 | 12.10119 | 9.872598 | -3.342592 | 0.7428646 | 0.7428646 | 0.7428646
71.6888 | 8.7733 | 12.10933 | 9.874509 | -3.336027 | 0.7449394 | 0.7449394 | 0.7449394
71.6988 | 8.7806 | 12.11766 | 9.876415 | -3.337056 | 0.7470802 | 0.7470802 | 0.7470802
71.7088 | 8.7873 | 12.12617 | 9.878317 | -3.338875 | 0.7492859 | 0.7492859 | 0.7492859
71.7187 | 8.7927 | 12.13479 | 9.880195 | -3.342094 | 0.7515329 | 0.7515329 | 0.7515329
71.7287 | 8.806 | 12.14368 | 9.882088 | -3.337682 | 0.7538645 | 0.7538645 | 0.7538645
71.7387 | 8.8234 | 12.15275 | 9.883977 | -3.32935 | 0.7562576 | 0.7562576 | 0.7562576
71.7487 | 8.8325 | 12.16199 | 9.885861 | -3.329493 | 0.7587109 | 0.7587109 | 0.7587109
71.7587 | 8.8374 | 12.17141 | 9.88774 | -3.33401 | 0.7612231 | 0.7612231 | 0.7612231
71.7687 | 8.8509 | 12.18099 | 9.889616 | -3.330094 | 0.7637927 | 0.7637927 | 0.7637927
71.7787 | 8.8585 | 12.19074 | 9.891486 | -3.332241 | 0.7664183 | 0.7664183 | 0.7664183
71.7887 | 8.876 | 12.20065 | 9.893352 | -3.324647 | 0.7690983 | 0.7690983 | 0.7690983
71.7987 | 8.8826 | 12.21071 | 9.895214 | -3.328107 | 0.7718311 | 0.7718311 | 0.7718311
71.8087 | 8.8949 | 12.22092 | 9.897071 | -3.326016 | 0.7746149 | 0.7746149 | 0.7746149
71.8187 | 8.9043 | 12.23127 | 9.898924 | -3.326968 | 0.777448 | 0.777448 | 0.777448
71.8287 | 8.9177 | 12.24176 | 9.900772 | -3.324058 | 0.7803286 | 0.7803286 | 0.7803286
71.8387 | 8.9318 | 12.25238 | 9.902616 | -3.32058 | 0.7832547 | 0.7832547 | 0.7832547
71.8487 | 8.9418 | 12.26313 | 9.904455 | -3.321328 | 0.7862243 | 0.7862243 | 0.7862243
71.8587 | 8.9536 | 12.274 | 9.906289 | -3.320395 | 0.7892353 | 0.7892353 | 0.7892353
71.8687 | 8.9681 | 12.28498 | 9.908119 | -3.316876 | 0.7922857 | 0.7922857 | 0.7922857
71.8787 | 8.9858 | 12.29606 | 9.909945 | -3.310264 | 0.7953732 | 0.7953732 | 0.7953732
71.8887 | 8.9946 | 12.30725 | 9.911765 | -3.312652 | 0.7984954 | 0.7984954 | 0.7984954
71.8987 | 9.0113 | 12.31853 | 9.913582 | -3.307232 | 0.8016502 | 0.8016502 | 0.8016502
71.9087 | 9.0213 | 12.3299 | 9.915393 | -3.308599 | 0.8048352 | 0.8048352 | 0.8048352
71.9187 | 9.0384 | 12.34134 | 9.9172 | -3.302943 | 0.8080477 | 0.8080477 | 0.8080477
71.9287 | 9.0574 | 12.35286 | 9.919002 | -3.295459 | 0.8112854 | 0.8112854 | 0.8112854
71.9387 | 9.0731 | 12.36444 | 9.9208 | -3.291337 | 0.8145457 | 0.8145457 | 0.8145457
71.9487 | 9.0936 | 12.37607 | 9.922593 | -3.282471 | 0.8178259 | 0.8178259 | 0.8178259
71.9587 | 9.1031 | 12.38775 | 9.924381 | -3.284652 | 0.8211236 | 0.8211236 | 0.8211236
71.9687 | 9.1206 | 12.39947 | 9.926165 | -3.278873 | 0.824436 | 0.824436 | 0.824436
71.9787 | 9.1478 | 12.41123 | 9.927944 | -3.263425 | 0.8277604 | 0.8277604 | 0.8277604
71.9887 | 9.1596 | 12.423 | 9.929718 | -3.263401 | 0.8310942 | 0.8310942 | 0.8310942
71.9987 | 9.1835 | 12.43479 | 9.931488 | -3.251292 | 0.8344347 | 0.8344347 | 0.8344347
72.0087 | 9.2032 | 12.44659 | 9.933253 | -3.24339 | 0.8377791 | 0.8377791 | 0.8377791
72.0187 | 9.2253 | 12.45839 | 9.935013 | -3.233087 | 0.8411248 | 0.8411248 | 0.8411248
72.0287 | 9.2463 | 12.47018 | 9.936768 | -3.223876 | 0.8444692 | 0.8444692 | 0.8444692
72.0387 | 9.2645 | 12.48195 | 9.938519 | -3.217448 | 0.8478096 | 0.8478096 | 0.8478096
72.0487 | 9.2963 | 12.49369 | 9.940264 | -3.197395 | 0.8511435 | 0.8511435 | 0.8511435
72.0587 | 9.3232 | 12.50541 | 9.942006 | -3.18221 | 0.8544681 | 0.8544681 | 0.8544681
72.0687 | 9.3485 | 12.51709 | 9.943742 | -3.168585 | 0.8577811 | 0.8577811 | 0.8577811
72.0787 | 9.3722 | 12.52871 | 9.945473 | -3.156513 | 0.86108 | 0.86108 | 0.86108
72.0887 | 9.3994 | 12.54029 | 9.9472 | -3.140887 | 0.8643624 | 0.8643624 | 0.8643624
72.0987 | 9.4291 | 12.5518 | 9.948922 | -3.1227 | 0.8676261 | 0.8676261 | 0.8676261
72.1087 | 9.4604 | 12.56325 | 9.950639 | -3.102845 | 0.8708689 | 0.8708689 | 0.8708689
72.1187 | 9.4935 | 12.57462 | 9.952351 | -3.081117 | 0.8740887 | 0.8740887 | 0.8740887
72.1287 | 9.5223 | 12.58591 | 9.954058 | -3.063609 | 0.8772835 | 0.8772835 | 0.8772835
72.1387 | 9.557 | 12.59712 | 9.955761 | -3.040115 | 0.8804515 | 0.8804515 | 0.8804515
72.1487 | 9.587 | 12.60823 | 9.957459 | -3.021231 | 0.8835909 | 0.8835909 | 0.8835909
72.1587 | 9.6291 | 12.61925 | 9.959151 | -2.990152 | 0.8867001 | 0.8867001 | 0.8867001
72.1687 | 9.6664 | 12.63017 | 9.960839 | -2.963772 | 0.8897777 | 0.8897777 | 0.8897777
72.1787 | 9.7058 | 12.64099 | 9.962522 | -2.935189 | 0.8928223 | 0.8928223 | 0.8928223
72.1887 | 9.7449 | 12.6517 | 9.9642 | -2.906798 | 0.8958327 | 0.8958327 | 0.8958327
72.1987 | 9.7798 | 12.6623 | 9.965873 | -2.882497 | 0.898808 | 0.898808 | 0.898808
72.2087 | 9.823 | 12.67278 | 9.967542 | -2.849783 | 0.9017473 | 0.9017473 | 0.9017473
72.2187 | 9.871 | 12.68315 | 9.969205 | -2.812154 | 0.9046498 | 0.9046498 | 0.9046498
72.2287 | 9.9103 | 12.69341 | 9.970863 | -2.783109 | 0.9075152 | 0.9075152 | 0.9075152
72.2387 | 9.9568 | 12.70354 | 9.972516 | -2.746745 | 0.9103429 | 0.9103429 | 0.9103429
72.2487 | 9.9964 | 12.71356 | 9.974165 | -2.717163 | 0.9131329 | 0.9131329 | 0.9131329
72.2587 | 10.0444 | 12.72346 | 9.975808 | -2.679063 | 0.915885 | 0.915885 | 0.915885
72.2687 | 10.0979 | 12.73325 | 9.977446 | -2.635345 | 0.9185996 | 0.9185996 | 0.9185996
72.2787 | 10.1445 | 12.74291 | 9.97908 | -2.59841 | 0.9212768 | 0.9212768 | 0.9212768
72.2887 | 10.191 | 12.75246 | 9.980708 | -2.56146 | 0.9239174 | 0.9239174 | 0.9239174
72.2987 | 10.2469 | 12.7619 | 9.982332 | -2.514997 | 0.9265219 | 0.9265219 | 0.9265219
72.3086 | 10.2915 | 12.77113 | 9.983934 | -2.479627 | 0.9290644 | 0.9290644 | 0.9290644
72.3186 | 10.3464 | 12.78035 | 9.985547 | -2.433946 | 0.9315997 | 0.9315997 | 0.9315997
72.3286 | 10.391 | 12.78946 | 9.987155 | -2.398462 | 0.9341022 | 0.9341022 | 0.9341022
72.3386 | 10.4518 | 12.79848 | 9.988758 | -2.346677 | 0.9365729 | 0.9365729 | 0.9365729
72.3486 | 10.504 | 12.8074 | 9.990356 | -2.303397 | 0.9390134 | 0.9390134 | 0.9390134
72.3586 | 10.5501 | 12.81623 | 9.991949 | -2.266126 | 0.9414256 | 0.9414256 | 0.9414256
72.3686 | 10.6051 | 12.82497 | 9.993537 | -2.21987 | 0.9438111 | 0.9438111 | 0.9438111
72.3786 | 10.6612 | 12.83364 | 9.99512 | -2.172436 | 0.9461718 | 0.9461718 | 0.9461718
72.3886 | 10.7119 | 12.84223 | 9.996698 | -2.130328 | 0.9485101 | 0.9485101 | 0.9485101
72.3986 | 10.7631 | 12.85075 | 9.99827 | -2.087654 | 0.9508279 | 0.9508279 | 0.9508279
72.4086 | 10.822 | 12.85922 | 9.999838 | -2.037221 | 0.9531279 | 0.9531279 | 0.9531279
72.4186 | 10.8649 | 12.86764 | 10.0014 | -2.002737 | 0.9554124 | 0.9554124 | 0.9554124
72.4286 | 10.9216 | 12.87601 | 10.00296 | -1.954409 | 0.957684 | 0.957684 | 0.957684
72.4386 | 10.9743 | 12.88435 | 10.00451 | -1.910045 | 0.9599455 | 0.9599455 | 0.9599455
72.4486 | 11.0225 | 12.89265 | 10.00606 | -1.870154 | 0.9621996 | 0.9621996 | 0.9621996
72.4586 | 11.0667 | 12.90094 | 10.0076 | -1.834245 | 0.9644494 | 0.9644494 | 0.9644494
72.4686 | 11.123 | 12.90923 | 10.00913 | -1.786226 | 0.9666977 | 0.9666977 | 0.9666977
72.4786 | 11.1677 | 12.91751 | 10.01066 | -1.749807 | 0.9689477 | 0.9689477 | 0.9689477
72.4886 | 11.2167 | 12.9258 | 10.01219 | -1.709098 | 0.9712026 | 0.9712026 | 0.9712026
72.4986 | 11.2646 | 12.93411 | 10.01371 | -1.669507 | 0.9734656 | 0.9734656 | 0.9734656
72.5086 | 11.3104 | 12.94245 | 10.01523 | -1.632046 | 0.9757399 | 0.9757399 | 0.9757399
72.5186 | 11.3496 | 12.95082 | 10.01674 | -1.601223 | 0.978029 | 0.978029 | 0.978029
72.5286 | 11.3845 | 12.95925 | 10.01824 | -1.574749 | 0.9803362 | 0.9803362 | 0.9803362
72.5386 | 11.4354 | 12.96773 | 10.01974 | -1.532335 | 0.9826649 | 0.9826649 | 0.9826649
72.5486 | 11.4718 | 12.97629 | 10.02123 | -1.50449 | 0.9850185 | 0.9850185 | 0.9850185
72.5586 | 11.5171 | 12.98493 | 10.02272 | -1.467825 | 0.9874007 | 0.9874007 | 0.9874007
72.5686 | 11.5431 | 12.99365 | 10.02421 | -1.450552 | 0.9898149 | 0.9898149 | 0.9898149
72.5786 | 11.5801 | 13.00248 | 10.02569 | -1.422379 | 0.9922645 | 0.9922645 | 0.9922645
72.5886 | 11.618 | 13.01142 | 10.02716 | -1.393418 | 0.9947533 | 0.9947533 | 0.9947533
72.5986 | 11.6506 | 13.02048 | 10.02863 | -1.36988 | 0.9972846 | 0.9972846 | 0.9972846
72.6086 | 11.6843 | 13.02967 | 10.03009 | -1.345374 | 0.9998621 | 0.9998621 | 0.9998621
72.6186 | 11.7082 | 13.03901 | 10.03154 | -1.330812 | 1.002489 | 1.002489 | 1.002489
72.6286 | 11.7395 | 13.0485 | 10.033 | -1.309005 | 1.00517 | 1.00517 | 1.00517
72.6386 | 11.755 | 13.05816 | 10.03444 | -1.303162 | 1.007907 | 1.007907 | 1.007907
72.6486 | 11.7863 | 13.06799 | 10.03588 | -1.281694 | 1.010704 | 1.010704 | 1.010704
72.6586 | 11.8139 | 13.07801 | 10.03732 | -1.264112 | 1.013565 | 1.013565 | 1.013565
72.6686 | 11.825 | 13.08823 | 10.03875 | -1.263226 | 1.016493 | 1.016493 | 1.016493
72.6786 | 11.8473 | 13.09865 | 10.04017 | -1.251346 | 1.019491 | 1.019491 | 1.019491
72.6886 | 11.8633 | 13.10928 | 10.04159 | -1.245982 | 1.022563 | 1.022563 | 1.022563
72.6986 | 11.8699 | 13.12014 | 10.04301 | -1.250244 | 1.025713 | 1.025713 | 1.025713
72.7086 | 11.8939 | 13.13124 | 10.04441 | -1.237342 | 1.028943 | 1.028943 | 1.028943
72.7186 | 11.9037 | 13.14259 | 10.04582 | -1.238887 | 1.032257 | 1.032257 | 1.032257
72.7286 | 11.9164 | 13.15419 | 10.04721 | -1.237787 | 1.035658 | 1.035658 | 1.035658
72.7386 | 11.9246 | 13.16605 | 10.0486 | -1.241452 | 1.039149 | 1.039149 | 1.039149
72.7486 | 11.9283 | 13.17819 | 10.04999 | -1.249893 | 1.042734 | 1.042734 | 1.042734
72.7586 | 11.9403 | 13.19062 | 10.05137 | -1.250317 | 1.046415 | 1.046415 | 1.046415
72.7686 | 11.9441 | 13.20333 | 10.05275 | -1.259234 | 1.050196 | 1.050196 | 1.050196
72.7786 | 11.9374 | 13.21635 | 10.05412 | -1.278954 | 1.054079 | 1.054079 | 1.054079
72.7886 | 11.9498 | 13.22969 | 10.05548 | -1.279886 | 1.058069 | 1.058069 | 1.058069
72.7986 | 11.9411 | 13.24334 | 10.05684 | -1.302238 | 1.062166 | 1.062166 | 1.062166
72.8086 | 11.9476 | 13.25732 | 10.05819 | -1.309719 | 1.066376 | 1.066376 | 1.066376
72.8186 | 11.9396 | 13.27164 | 10.05954 | -1.332037 | 1.070699 | 1.070699 | 1.070699
72.8286 | 11.94 | 13.2863 | 10.06088 | -1.346302 | 1.07514 | 1.07514 | 1.07514
72.8386 | 11.9404 | 13.30132 | 10.06222 | -1.360921 | 1.079701 | 1.079701 | 1.079701
72.8486 | 11.9353 | 13.3167 | 10.06355 | -1.381403 | 1.084385 | 1.084385 | 1.084385
72.8586 | 11.9358 | 13.33246 | 10.06487 | -1.396656 | 1.089195 | 1.089195 | 1.089195
72.8686 | 11.924 | 13.34859 | 10.06619 | -1.424588 | 1.094132 | 1.094132 | 1.094132
72.8786 | 11.9236 | 13.36511 | 10.0675 | -1.441508 | 1.099201 | 1.099201 | 1.099201
72.8885 | 11.9186 | 13.38186 | 10.0688 | -1.463258 | 1.104353 | 1.104353 | 1.104353
72.8985 | 11.9131 | 13.39917 | 10.0701 | -1.486072 | 1.10969 | 1.10969 | 1.10969
72.9085 | 11.9099 | 13.4169 | 10.0714 | -1.506996 | 1.115166 | 1.115166 | 1.115166
72.9185 | 11.9065 | 13.43504 | 10.07269 | -1.528539 | 1.120783 | 1.120783 | 1.120783
72.9285 | 11.9005 | 13.45361 | 10.07397 | -1.553108 | 1.126544 | 1.126544 | 1.126544
72.9385 | 11.8929 | 13.47261 | 10.07525 | -1.57971 | 1.132452 | 1.132452 | 1.132452
72.9485 | 11.8902 | 13.49205 | 10.07653 | -1.601854 | 1.138508 | 1.138508 | 1.138508
72.9585 | 11.8858 | 13.51195 | 10.0778 | -1.626146 | 1.144717 | 1.144717 | 1.144717
72.9685 | 11.8868 | 13.53229 | 10.07906 | -1.645495 | 1.151079 | 1.151079 | 1.151079
72.9785 | 11.88 | 13.55311 | 10.08032 | -1.673107 | 1.157597 | 1.157597 | 1.157597
72.9885 | 11.8817 | 13.57439 | 10.08157 | -1.69269 | 1.164275 | 1.164275 | 1.164275
72.9985 | 11.8752 | 13.59615 | 10.08281 | -1.720952 | 1.171113 | 1.171113 | 1.171113
73.0085 | 11.8834 | 13.6184 | 10.08405 | -1.734999 | 1.178116 | 1.178116 | 1.178116
73.0185 | 11.8745 | 13.64114 | 10.08528 | -1.766641 | 1.185285 | 1.185285 | 1.185285
73.0285 | 11.8767 | 13.66438 | 10.08651 | -1.787683 | 1.192623 | 1.192623 | 1.192623
73.0385 | 11.8775 | 13.68813 | 10.08773 | -1.810633 | 1.200133 | 1.200133 | 1.200133
73.0485 | 11.8846 | 13.7124 | 10.08895 | -1.827799 | 1.207816 | 1.207816 | 1.207816
73.0585 | 11.88 | 13.73719 | 10.09016 | -1.857188 | 1.215676 | 1.215676 | 1.215676
73.0685 | 11.8841 | 13.76251 | 10.09137 | -1.878408 | 1.223714 | 1.223714 | 1.223714
73.0785 | 11.8923 | 13.78837 | 10.09256 | -1.896066 | 1.231934 | 1.231934 | 1.231934
73.0885 | 11.8984 | 13.81477 | 10.09376 | -1.916371 | 1.240338 | 1.240338 | 1.240338
73.0985 | 11.9027 | 13.84173 | 10.09494 | -1.939029 | 1.248929 | 1.248929 | 1.248929
73.1085 | 11.912 | 13.86925 | 10.09612 | -1.95725 | 1.257708 | 1.257708 | 1.257708
73.1185 | 11.9234 | 13.89734 | 10.0973 | -1.973939 | 1.26668 | 1.26668 | 1.26668
73.1285 | 11.9276 | 13.92601 | 10.09847 | -1.998406 | 1.275846 | 1.275846 | 1.275846
73.1385 | 11.9393 | 13.95526 | 10.09963 | -2.015958 | 1.285209 | 1.285209 | 1.285209
73.1485 | 11.9444 | 13.9851 | 10.10079 | -2.040704 | 1.294771 | 1.294771 | 1.294771
73.1585 | 11.9588 | 14.01555 | 10.10194 | -2.056751 | 1.304537 | 1.304537 | 1.304537
73.1685 | 11.9747 | 14.04661 | 10.10309 | -2.071908 | 1.314507 | 1.314507 | 1.314507
73.1785 | 11.9746 | 14.07828 | 10.10423 | -2.103683 | 1.324686 | 1.324686 | 1.324686
73.1885 | 11.9906 | 14.11058 | 10.10536 | -2.119984 | 1.335075 | 1.335075 | 1.335075
73.1985 | 12.0023 | 14.14352 | 10.10649 | -2.141221 | 1.345678 | 1.345678 | 1.345678
73.2085 | 12.02 | 14.1771 | 10.10761 | -2.157102 | 1.356498 | 1.356498 | 1.356498
73.2185 | 12.0389 | 14.21133 | 10.10872 | -2.172435 | 1.367537 | 1.367537 | 1.367537
73.2285 | 12.0541 | 14.24623 | 10.10983 | -2.192129 | 1.378798 | 1.378798 | 1.378798
73.2385 | 12.0679 | 14.28179 | 10.11094 | -2.213893 | 1.390285 | 1.390285 | 1.390285
73.2485 | 12.0816 | 14.31804 | 10.11203 | -2.236437 | 1.402001 | 1.402001 | 1.402001
73.2585 | 12.1004 | 14.35497 | 10.11313 | -2.254569 | 1.413947 | 1.413947 | 1.413947
73.2685 | 12.115 | 14.3926 | 10.11421 | -2.277598 | 1.426129 | 1.426129 | 1.426129
73.2785 | 12.1399 | 14.43093 | 10.11529 | -2.291034 | 1.438548 | 1.438548 | 1.438548
73.2885 | 12.1599 | 14.46999 | 10.11636 | -2.310086 | 1.451207 | 1.451207 | 1.451207
73.2985 | 12.1737 | 14.50976 | 10.11743 | -2.336064 | 1.464111 | 1.464111 | 1.464111
73.3085 | 12.1952 | 14.55028 | 10.11849 | -2.355076 | 1.477261 | 1.477261 | 1.477261
73.3185 | 12.2171 | 14.59153 | 10.11955 | -2.374434 | 1.490662 | 1.490662 | 1.490662
73.3285 | 12.2438 | 14.63355 | 10.1206 | -2.389745 | 1.504316 | 1.504316 | 1.504316
73.3385 | 12.2668 | 14.67632 | 10.12164 | -2.409521 | 1.518227 | 1.518227 | 1.518227
73.3485 | 12.2903 | 14.71987 | 10.12268 | -2.42957 | 1.532398 | 1.532398 | 1.532398
73.3585 | 12.3145 | 14.7642 | 10.12371 | -2.449703 | 1.546832 | 1.546832 | 1.546832
73.3685 | 12.3469 | 14.80933 | 10.12473 | -2.462429 | 1.561533 | 1.561533 | 1.561533
73.3785 | 12.3715 | 14.85526 | 10.12575 | -2.483759 | 1.576503 | 1.576503 | 1.576503
73.3885 | 12.3899 | 14.902 | 10.12676 | -2.512101 | 1.591746 | 1.591746 | 1.591746
73.3985 | 12.4217 | 14.94957 | 10.12777 | -2.527866 | 1.607266 | 1.607266 | 1.607266
73.4085 | 12.4558 | 14.99796 | 10.12877 | -2.542164 | 1.623066 | 1.623066 | 1.623066
73.4185 | 12.4782 | 15.0472 | 10.12976 | -2.569004 | 1.639148 | 1.639148 | 1.639148
73.4285 | 12.5194 | 15.0973 | 10.13075 | -2.577896 | 1.655516 | 1.655516 | 1.655516
73.4385 | 12.5448 | 15.14825 | 10.13173 | -2.603449 | 1.672173 | 1.672173 | 1.672173
73.4485 | 12.5811 | 15.20007 | 10.1327 | -2.618974 | 1.689123 | 1.689123 | 1.689123
73.4585 | 12.61 | 15.25278 | 10.13367 | -2.642779 | 1.706369 | 1.706369 | 1.706369
73.4685 | 12.6531 | 15.30637 | 10.13463 | -2.653274 | 1.723913 | 1.723913 | 1.723913
73.4784 | 12.6883 | 15.3603 | 10.13558 | -2.672004 | 1.741574 | 1.741574 | 1.741574
73.4884 | 12.7255 | 15.4157 | 10.13653 | -2.690196 | 1.759722 | 1.759722 | 1.759722
73.4984 | 12.7645 | 15.472 | 10.13747 | -2.707505 | 1.778177 | 1.778177 | 1.778177
73.5084 | 12.7951 | 15.52924 | 10.13841 | -2.734138 | 1.796942 | 1.796942 | 1.796942
73.5184 | 12.836 | 15.5874 | 10.13934 | -2.751405 | 1.816021 | 1.816021 | 1.816021
73.5284 | 12.8804 | 15.64651 | 10.14027 | -2.766112 | 1.835415 | 1.835415 | 1.835415
73.5384 | 12.9149 | 15.70657 | 10.14119 | -2.791668 | 1.855128 | 1.855128 | 1.855128
73.5484 | 12.9625 | 15.76758 | 10.1421 | -2.805079 | 1.875161 | 1.875161 | 1.875161
73.5584 | 13.0023 | 15.82955 | 10.143 | -2.827253 | 1.895517 | 1.895517 | 1.895517
73.5684 | 13.0529 | 15.8925 | 10.1439 | -2.839595 | 1.916198 | 1.916198 | 1.916198
73.5784 | 13.0917 | 15.95641 | 10.14479 | -2.864712 | 1.937206 | 1.937206 | 1.937206
73.5884 | 13.1386 | 16.02131 | 10.14568 | -2.882709 | 1.958543 | 1.958543 | 1.958543
73.5984 | 13.1936 | 16.08719 | 10.14656 | -2.89359 | 1.98021 | 1.98021 | 1.98021
73.6084 | 13.2283 | 16.15406 | 10.14744 | -2.925761 | 2.002209 | 2.002209 | 2.002209
73.6184 | 13.2789 | 16.22192 | 10.1483 | -2.943023 | 2.02454 | 2.02454 | 2.02454
73.6284 | 13.3206 | 16.29078 | 10.14916 | -2.970181 | 2.047206 | 2.047206 | 2.047206
73.6384 | 13.3661 | 16.36064 | 10.15002 | -2.994536 | 2.070206 | 2.070206 | 2.070206
73.6484 | 13.43 | 16.43149 | 10.15087 | -3.001489 | 2.093541 | 2.093541 | 2.093541
73.6584 | 13.4582 | 16.50334 | 10.15171 | -3.045142 | 2.117212 | 2.117212 | 2.117212
73.6684 | 13.5122 | 16.57619 | 10.15254 | -3.063992 | 2.141217 | 2.141217 | 2.141217
73.6784 | 13.5649 | 16.65004 | 10.15337 | -3.085139 | 2.165556 | 2.165556 | 2.165556
73.6884 | 13.618 | 16.72488 | 10.15419 | -3.106881 | 2.190229 | 2.190229 | 2.190229
73.6984 | 13.6646 | 16.80071 | 10.15501 | -3.136114 | 2.215235 | 2.215235 | 2.215235
73.7084 | 13.7196 | 16.87753 | 10.15582 | -3.157932 | 2.240571 | 2.240571 | 2.240571
73.7184 | 13.769 | 16.95533 | 10.15662 | -3.18633 | 2.266237 | 2.266237 | 2.266237
73.7284 | 13.8163 | 17.0341 | 10.15742 | -3.217802 | 2.292228 | 2.292228 | 2.292228
73.7384 | 13.8745 | 17.11384 | 10.15821 | -3.239338 | 2.318544 | 2.318544 | 2.318544
73.7484 | 13.9261 | 17.19453 | 10.15899 | -3.268428 | 2.34518 | 2.34518 | 2.34518
73.7584 | 13.9826 | 17.27616 | 10.15977 | -3.293561 | 2.372132 | 2.372132 | 2.372132
73.7684 | 14.0236 | 17.35873 | 10.16054 | -3.335125 | 2.399397 | 2.399397 | 2.399397
73.7784 | 14.0833 | 17.44221 | 10.1613 | -3.358905 | 2.426969 | 2.426969 | 2.426969
73.7884 | 14.1415 | 17.52659 | 10.16206 | -3.385085 | 2.454843 | 2.454843 | 2.454843
73.7984 | 14.2009 | 17.61185 | 10.16281 | -3.410947 | 2.483014 | 2.483014 | 2.483014
73.8084 | 14.2624 | 17.69797 | 10.16355 | -3.435571 | 2.511474 | 2.511474 | 2.511474
73.8184 | 14.3198 | 17.78494 | 10.16429 | -3.465137 | 2.540217 | 2.540217 | 2.540217
73.8284 | 14.3808 | 17.87272 | 10.16502 | -3.491922 | 2.569235 | 2.569235 | 2.569235
73.8384 | 14.4504 | 17.9613 | 10.16574 | -3.510899 | 2.59852 | 2.59852 | 2.59852
73.8484 | 14.5088 | 18.05064 | 10.16646 | -3.541842 | 2.628062 | 2.628062 | 2.628062
73.8584 | 14.5815 | 18.14072 | 10.16717 | -3.559223 | 2.657852 | 2.657852 | 2.657852
73.8684 | 14.6508 | 18.23151 | 10.16787 | -3.580709 | 2.687879 | 2.687879 | 2.687879
73.8784 | 14.7067 | 18.32297 | 10.16857 | -3.616269 | 2.718133 | 2.718133 | 2.718133
73.8884 | 14.7778 | 18.41507 | 10.16926 | -3.637265 | 2.748602 | 2.748602 | 2.748602
73.8984 | 14.8408 | 18.50776 | 10.16994 | -3.666962 | 2.779273 | 2.779273 | 2.779273
73.9084 | 14.9279 | 18.60102 | 10.17062 | -3.673119 | 2.810133 | 2.810133 | 2.810133
73.9184 | 15.0041 | 18.69479 | 10.17129 | -3.690694 | 2.841168 | 2.841168 | 2.841168
73.9284 | 15.0824 | 18.78904 | 10.17195 | -3.706644 | 2.872364 | 2.872364 | 2.872364
73.9384 | 15.1564 | 18.88372 | 10.17261 | -3.727322 | 2.903704 | 2.903704 | 2.903704
73.9484 | 15.2417 | 18.97878 | 10.17326 | -3.73708 | 2.935173 | 2.935173 | 2.935173
73.9584 | 15.3129 | 19.07417 | 10.1739 | -3.761268 | 2.966755 | 2.966755 | 2.966755
73.9684 | 15.4104 | 19.16983 | 10.17454 | -3.759431 | 2.99843 | 2.99843 | 2.99843
73.9784 | 15.5005 | 19.26572 | 10.17517 | -3.765216 | 3.030182 | 3.030182 | 3.030182
73.9884 | 15.5847 | 19.36177 | 10.17579 | -3.777066 | 3.061991 | 3.061991 | 3.061991
73.9984 | 15.6647 | 19.45792 | 10.17641 | -3.793221 | 3.093838 | 3.093838 | 3.093838
74.0084 | 15.7603 | 19.55412 | 10.17702 | -3.793822 | 3.125701 | 3.125701 | 3.125701
74.0184 | 15.8473 | 19.6503 | 10.17762 | -3.803003 | 3.157561 | 3.157561 | 3.157561
74.0284 | 15.9466 | 19.7464 | 10.17822 | -3.799801 | 3.189395 | 3.189395 | 3.189395
74.0384 | 16.0663 | 19.84235 | 10.17881 | -3.77605 | 3.221182 | 3.221182 | 3.221182
74.0484 | 16.1605 | 19.93808 | 10.17939 | -3.777581 | 3.252898 | 3.252898 | 3.252898
74.0583 | 16.2715 | 20.03259 | 10.17996 | -3.761095 | 3.284212 | 3.284212 | 3.284212
74.0683 | 16.3737 | 20.12768 | 10.18053 | -3.753983 | 3.315719 | 3.315719 | 3.315719
74.0783 | 16.489 | 20.22234 | 10.18109 | -3.733342 | 3.347085 | 3.347085 | 3.347085
74.0883 | 16.5998 | 20.3165 | 10.18164 | -3.716695 | 3.378284 | 3.378284 | 3.378284
74.0983 | 16.7358 | 20.41007 | 10.18219 | -3.674272 | 3.409294 | 3.409294 | 3.409294
74.1083 | 16.8448 | 20.50299 | 10.18273 | -3.658192 | 3.440087 | 3.440087 | 3.440087
74.1183 | 16.9766 | 20.59518 | 10.18326 | -3.618584 | 3.47064 | 3.47064 | 3.47064
74.1283 | 17.0935 | 20.68657 | 10.18379 | -3.593068 | 3.500925 | 3.500925 | 3.500925
74.1383 | 17.2368 | 20.77707 | 10.18431 | -3.540267 | 3.530918 | 3.530918 | 3.530918
74.1483 | 17.3773 | 20.8666 | 10.18482 | -3.489304 | 3.560593 | 3.560593 | 3.560593
74.1583 | 17.5106 | 20.9551 | 10.18533 | -3.444503 | 3.589924 | 3.589924 | 3.589924
74.1683 | 17.6729 | 21.04248 | 10.18583 | -3.369582 | 3.618884 | 3.618884 | 3.618884
74.1783 | 17.8238 | 21.12867 | 10.18632 | -3.30487 | 3.647449 | 3.647449 | 3.647449
74.1883 | 17.9951 | 21.21358 | 10.18681 | -3.218485 | 3.675592 | 3.675592 | 3.675592
74.1983 | 18.1487 | 21.29715 | 10.18729 | -3.148455 | 3.703289 | 3.703289 | 3.703289
74.2083 | 18.3199 | 21.3793 | 10.18776 | -3.059402 | 3.730515 | 3.730515 | 3.730515
74.2183 | 18.4809 | 21.45995 | 10.18822 | -2.979053 | 3.757244 | 3.757244 | 3.757244
74.2283 | 18.6608 | 21.53904 | 10.18868 | -2.878237 | 3.783453 | 3.783453 | 3.783453
74.2383 | 18.8625 | 21.61648 | 10.18913 | -2.75398 | 3.809117 | 3.809117 | 3.809117
74.2483 | 19.0354 | 21.69221 | 10.18957 | -2.656814 | 3.834214 | 3.834214 | 3.834214
74.2583 | 19.2437 | 21.76617 | 10.19001 | -2.522469 | 3.85872 | 3.85872 | 3.85872
74.2683 | 19.4618 | 21.83828 | 10.19044 | -2.37648 | 3.882614 | 3.882614 | 3.882614
74.2783 | 19.6596 | 21.90848 | 10.19086 | -2.248883 | 3.905874 | 3.905874 | 3.905874
74.2883 | 19.8708 | 21.97672 | 10.19128 | -2.105917 | 3.92848 | 3.92848 | 3.92848
74.2983 | 20.1108 | 22.04292 | 10.19168 | -1.932119 | 3.950412 | 3.950412 | 3.950412
74.3083 | 20.3588 | 22.10704 | 10.19208 | -1.748238 | 3.971651 | 3.971651 | 3.971651
74.3183 | 20.5954 | 22.16901 | 10.19248 | -1.573615 | 3.992179 | 3.992179 | 3.992179
74.3283 | 20.8513 | 22.2288 | 10.19286 | -1.377502 | 4.011979 | 4.011979 | 4.011979
74.3383 | 21.0858 | 22.28635 | 10.19324 | -1.200547 | 4.031035 | 4.031035 | 4.031035
74.3483 | 21.3554 | 22.34161 | 10.19362 | -0.9862081 | 4.049331 | 4.049331 | 4.049331
74.3583 | 21.6116 | 22.39454 | 10.19398 | -0.7829423 | 4.066854 | 4.066854 | 4.066854
74.3683 | 21.8962 | 22.44511 | 10.19434 | -0.5489101 | 4.08359 | 4.08359 | 4.08359
74.3783 | 22.2 | 22.49328 | 10.19469 | -0.2932763 | 4.099529 | 4.099529 | 4.099529
74.3883 | 22.4941 | 22.53901 | 10.19503 | -0.04491018 | 4.114659 | 4.114659 | 4.114659
74.3983 | 22.7927 | 22.58228 | 10.19537 | 0.210419 | 4.12897 | 4.12897 | 4.12897
74.4083 | 23.0953 | 22.62307 | 10.1957 | 0.4722341 | 4.142455 | 4.142455 | 4.142455
74.4183 | 23.424 | 22.66134 | 10.19602 | 0.7626569 | 4.155107 | 4.155107 | 4.155107
74.4283 | 23.7487 | 22.6971 | 10.19634 | 1.051604 | 4.16692 | 4.16692 | 4.16692
74.4383 | 24.0963 | 22.73031 | 10.19664 | 1.365989 | 4.177889 | 4.177889 | 4.177889
74.4483 | 24.4437 | 22.76098 | 10.19694 | 1.682723 | 4.188011 | 4.188011 | 4.188011
74.4583 | 24.7709 | 22.78909 | 10.19724 | 1.98181 | 4.197284 | 4.197284 | 4.197284
74.4683 | 25.1195 | 22.81465 | 10.19752 | 2.304853 | 4.205708 | 4.205708 | 4.205708
74.4783 | 25.4726 | 22.83765 | 10.1978 | 2.634952 | 4.213282 | 4.213282 | 4.213282
74.4883 | 25.8235 | 22.8581 | 10.19807 | 2.965399 | 4.220009 | 4.220009 | 4.220009
74.4983 | 26.1984 | 22.87602 | 10.19834 | 3.322385 | 4.225892 | 4.225892 | 4.225892
74.5083 | 26.6079 | 22.8914 | 10.1986 | 3.716497 | 4.230936 | 4.230936 | 4.230936
74.5183 | 26.9747 | 22.90428 | 10.19884 | 4.070419 | 4.235145 | 4.235145 | 4.235145
74.5283 | 27.3647 | 22.91467 | 10.19909 | 4.45003 | 4.238528 | 4.238528 | 4.238528
74.5383 | 27.7469 | 22.92259 | 10.19932 | 4.824306 | 4.241091 | 4.241091 | 4.241091
74.5483 | 28.1493 | 22.92808 | 10.19955 | 5.221218 | 4.242844 | 4.242844 | 4.242844
74.5583 | 28.5412 | 22.93116 | 10.19977 | 5.610036 | 4.243798 | 4.243798 | 4.243798
74.5683 | 28.9133 | 22.93187 | 10.19998 | 5.981426 | 4.243964 | 4.243964 | 4.243964
74.5783 | 29.314 | 22.93025 | 10.20019 | 6.383748 | 4.243355 | 4.243355 | 4.243355
74.5883 | 29.7243 | 22.92634 | 10.20039 | 6.797962 | 4.241984 | 4.241984 | 4.241984
74.5983 | 30.0896 | 22.92018 | 10.20058 | 7.169424 | 4.239866 | 4.239866 | 4.239866
74.6083 | 30.4851 | 22.91181 | 10.20076 | 7.573289 | 4.237017 | 4.237017 | 4.237017
74.6183 | 30.9044 | 22.9013 | 10.20094 | 8.003104 | 4.233453 | 4.233453 | 4.233453
74.6283 | 31.2872 | 22.88868 | 10.20111 | 8.398518 | 4.229192 | 4.229192 | 4.229192
74.6383 | 31.627 | 22.87402 | 10.20127 | 8.752977 | 4.224252 | 4.224252 | 4.224252
74.6482 | 32.0428 | 22.85756 | 10.20142 | 9.185242 | 4.218713 | 4.218713 | 4.218713
74.6582 | 32.4102 | 22.839 | 10.20157 | 9.571196 | 4.212479 | 4.212479 | 4.212479
74.6682 | 32.8132 | 22.81858 | 10.2017 | 9.994618 | 4.205626 | 4.205626 | 4.205626
74.6782 | 33.1532 | 22.79636 | 10.20184 | 10.35684 | 4.198174 | 4.198174 | 4.198174
74.6882 | 33.4947 | 22.77239 | 10.20196 | 10.72231 | 4.190144 | 4.190144 | 4.190144
74.6982 | 33.8171 | 22.74675 | 10.20208 | 11.07035 | 4.181559 | 4.181559 | 4.181559
74.7082 | 34.1076 | 22.71951 | 10.20219 | 11.38809 | 4.172441 | 4.172441 | 4.172441
74.7182 | 34.3995 | 22.69073 | 10.20229 | 11.70877 | 4.162813 | 4.162813 | 4.162813
74.7282 | 34.7228 | 22.66047 | 10.20238 | 12.06233 | 4.152697 | 4.152697 | 4.152697
74.7382 | 35.0145 | 22.62882 | 10.20247 | 12.38568 | 4.142117 | 4.142117 | 4.142117
74.7482 | 35.2977 | 22.59584 | 10.20255 | 12.70186 | 4.131096 | 4.131096 | 4.131096
74.7582 | 35.5107 | 22.5616 | 10.20262 | 12.9491 | 4.119658 | 4.119658 | 4.119658
74.7682 | 35.7254 | 22.52616 | 10.20268 | 13.19924 | 4.107827 | 4.107827 | 4.107827
74.7782 | 35.924 | 22.48961 | 10.20274 | 13.43439 | 4.095624 | 4.095624 | 4.095624
74.7882 | 36.1455 | 22.45201 | 10.20279 | 13.69349 | 4.083074 | 4.083074 | 4.083074
74.7982 | 36.3214 | 22.41343 | 10.20283 | 13.90797 | 4.0702 | 4.0702 | 4.0702
74.8082 | 36.4573 | 22.37394 | 10.20287 | 14.08336 | 4.057025 | 4.057025 | 4.057025
74.8182 | 36.5739 | 22.3336 | 10.20289 | 14.2403 | 4.04357 | 4.04357 | 4.04357
74.8282 | 36.6385 | 22.29248 | 10.20291 | 14.34602 | 4.029858 | 4.029858 | 4.029858
74.8382 | 36.7002 | 22.25065 | 10.20292 | 14.44955 | 4.015911 | 4.015911 | 4.015911
74.8482 | 36.7563 | 22.20817 | 10.20293 | 14.54813 | 4.00175 | 4.00175 | 4.00175
74.8582 | 36.794 | 22.1651 | 10.20292 | 14.6289 | 3.987394 | 3.987394 | 3.987394
74.8682 | 36.8321 | 22.12151 | 10.20291 | 14.71059 | 3.972866 | 3.972866 | 3.972866
74.8782 | 36.7805 | 22.07744 | 10.20289 | 14.70306 | 3.958183 | 3.958183 | 3.958183
74.8882 | 36.7459 | 22.03296 | 10.20286 | 14.71294 | 3.943365 | 3.943365 | 3.943365
74.8982 | 36.6709 | 21.98811 | 10.20283 | 14.68279 | 3.928429 | 3.928429 | 3.928429
74.9082 | 36.5907 | 21.94296 | 10.20279 | 14.64774 | 3.913392 | 3.913392 | 3.913392
74.9182 | 36.4771 | 21.89755 | 10.20274 | 14.57955 | 3.898272 | 3.898272 | 3.898272
74.9282 | 36.3267 | 21.85193 | 10.20268 | 14.47477 | 3.883083 | 3.883083 | 3.883083
74.9382 | 36.2066 | 21.80614 | 10.20261 | 14.40046 | 3.86784 | 3.86784 | 3.86784
74.9482 | 35.9766 | 21.76021 | 10.20254 | 14.21639 | 3.852558 | 3.852558 | 3.852558
74.9582 | 35.8064 | 21.7142 | 10.20246 | 14.0922 | 3.837248 | 3.837248 | 3.837248
74.9682 | 35.5848 | 21.66814 | 10.20237 | 13.91666 | 3.821922 | 3.821922 | 3.821922
74.9782 | 35.3632 | 21.62205 | 10.20228 | 13.74115 | 3.806592 | 3.806592 | 3.806592
74.9882 | 35.1089 | 21.57598 | 10.20217 | 13.53292 | 3.791268 | 3.791268 | 3.791268
74.9982 | 34.843 | 21.52993 | 10.20206 | 13.31307 | 3.775958 | 3.775958 | 3.775958
75.0082 | 34.5734 | 21.48395 | 10.20194 | 13.08945 | 3.76067 | 3.76067 | 3.76067
75.0182 | 34.2896 | 21.43805 | 10.20181 | 12.85155 | 3.745411 | 3.745411 | 3.745411
75.0282 | 34.0011 | 21.39224 | 10.20168 | 12.60886 | 3.730188 | 3.730188 | 3.730188
75.0382 | 33.6827 | 21.34655 | 10.20154 | 12.33615 | 3.715005 | 3.715005 | 3.715005
75.0482 | 33.3542 | 21.30098 | 10.20139 | 12.05322 | 3.699866 | 3.699866 | 3.699866
75.0582 | 33.0149 | 21.25555 | 10.20123 | 11.75935 | 3.684774 | 3.684774 | 3.684774
75.0682 | 32.6711 | 21.21026 | 10.20106 | 11.46084 | 3.669732 | 3.669732 | 3.669732
75.0782 | 32.3422 | 21.16511 | 10.20089 | 11.17709 | 3.65474 | 3.65474 | 3.65474
75.0882 | 32.0067 | 21.1201 | 10.20071 | 10.8866 | 3.639799 | 3.639799 | 3.639799
75.0982 | 31.6596 | 21.07524 | 10.20052 | 10.58436 | 3.624908 | 3.624908 | 3.624908
75.1082 | 31.3143 | 21.03052 | 10.20032 | 10.28378 | 3.610065 | 3.610065 | 3.610065
75.1182 | 30.9645 | 20.98592 | 10.20012 | 9.978576 | 3.595269 | 3.595269 | 3.595269
75.1282 | 30.6014 | 20.94145 | 10.1999 | 9.659948 | 3.580517 | 3.580517 | 3.580517
75.1382 | 30.2563 | 20.89709 | 10.19968 | 9.359209 | 3.565803 | 3.565803 | 3.565803
75.1482 | 29.9159 | 20.85283 | 10.19945 | 9.063073 | 3.551125 | 3.551125 | 3.551125
75.1582 | 29.5772 | 20.80864 | 10.19922 | 8.768555 | 3.536476 | 3.536476 | 3.536476
75.1682 | 29.2414 | 20.76453 | 10.19897 | 8.476873 | 3.521851 | 3.521851 | 3.521851
75.1782 | 28.9121 | 20.72045 | 10.19872 | 8.191646 | 3.507245 | 3.507245 | 3.507245
75.1882 | 28.5887 | 20.67641 | 10.19846 | 7.912294 | 3.492649 | 3.492649 | 3.492649
75.1982 | 28.2763 | 20.63236 | 10.19819 | 7.643939 | 3.478056 | 3.478056 | 3.478056
75.2082 | 27.9722 | 20.5883 | 10.19792 | 7.383904 | 3.46346 | 3.46346 | 3.46346
75.2182 | 27.674 | 20.54419 | 10.19763 | 7.129814 | 3.448851 | 3.448851 | 3.448851
75.2281 | 27.3883 | 20.50044 | 10.19734 | 6.887861 | 3.434365 | 3.434365 | 3.434365
75.2381 | 27.1225 | 20.45616 | 10.19704 | 6.666335 | 3.419707 | 3.419707 | 3.419707
75.2481 | 26.8559 | 20.41177 | 10.19674 | 6.444131 | 3.405011 | 3.405011 | 3.405011
75.2581 | 26.6041 | 20.36722 | 10.19642 | 6.236876 | 3.390268 | 3.390268 | 3.390268
75.2681 | 26.3672 | 20.3225 | 10.1961 | 6.044696 | 3.375469 | 3.375469 | 3.375469
75.2781 | 26.1334 | 20.27758 | 10.19576 | 5.85582 | 3.360605 | 3.360605 | 3.360605
75.2881 | 25.9191 | 20.23243 | 10.19542 | 5.686675 | 3.345667 | 3.345667 | 3.345667
75.2981 | 25.7137 | 20.18701 | 10.19508 | 5.526687 | 3.330645 | 3.330645 | 3.330645
75.3081 | 25.5325 | 20.14131 | 10.19472 | 5.391185 | 3.315531 | 3.315531 | 3.315531
75.3181 | 25.3779 | 20.09531 | 10.19436 | 5.282594 | 3.300316 | 3.300316 | 3.300316
75.3281 | 25.2228 | 20.04896 | 10.19399 | 5.173841 | 3.284991 | 3.284991 | 3.284991
75.3381 | 25.0824 | 20.00225 | 10.19361 | 5.08015 | 3.269548 | 3.269548 | 3.269548
75.3481 | 24.9569 | 19.95515 | 10.19322 | 5.001746 | 3.253978 | 3.253978 | 3.253978
75.3581 | 24.8475 | 19.90765 | 10.19282 | 4.939853 | 3.238275 | 3.238275 | 3.238275
75.3681 | 24.7487 | 19.85971 | 10.19242 | 4.888994 | 3.222429 | 3.222429 | 3.222429
75.3781 | 24.6598 | 19.81131 | 10.19201 | 4.848489 | 3.206435 | 3.206435 | 3.206435
75.3881 | 24.588 | 19.76244 | 10.19159 | 4.825559 | 3.190285 | 3.190285 | 3.190285
75.3981 | 24.5303 | 19.71308 | 10.19116 | 4.817222 | 3.173973 | 3.173973 | 3.173973
75.4081 | 24.4809 | 19.6632 | 10.19072 | 4.817696 | 3.157494 | 3.157494 | 3.157494
75.4181 | 24.4488 | 19.6128 | 10.19028 | 4.835996 | 3.140842 | 3.140842 | 3.140842
75.4281 | 24.4449 | 19.56186 | 10.18983 | 4.883038 | 3.124012 | 3.124012 | 3.124012
75.4381 | 24.4423 | 19.51037 | 10.18937 | 4.931933 | 3.107 | 3.107 | 3.107
75.4481 | 24.4445 | 19.45831 | 10.1889 | 4.986194 | 3.089803 | 3.089803 | 3.089803
75.4581 | 24.4693 | 19.40567 | 10.18842 | 5.063629 | 3.072417 | 3.072417 | 3.072417
75.4681 | 24.4839 | 19.35245 | 10.18794 | 5.131446 | 3.05484 | 3.05484 | 3.05484
75.4781 | 24.5329 | 19.29865 | 10.18744 | 5.234251 | 3.037069 | 3.037069 | 3.037069
75.4881 | 24.5725 | 19.24425 | 10.18694 | 5.32825 | 3.019103 | 3.019103 | 3.019103
75.4981 | 24.6388 | 19.18926 | 10.18643 | 5.449543 | 3.000942 | 3.000942 | 3.000942
75.5081 | 24.6987 | 19.13367 | 10.18591 | 5.565031 | 2.982585 | 2.982585 | 2.982585
75.5181 | 24.7474 | 19.07749 | 10.18539 | 5.669915 | 2.964032 | 2.964032 | 2.964032
75.5281 | 24.8195 | 19.02071 | 10.18486 | 5.79879 | 2.945285 | 2.945285 | 2.945285
75.5381 | 24.8983 | 18.96335 | 10.18431 | 5.934952 | 2.926345 | 2.926345 | 2.926345
75.5481 | 24.979 | 18.9054 | 10.18376 | 6.073596 | 2.907214 | 2.907214 | 2.907214
75.5581 | 25.0905 | 18.84689 | 10.1832 | 6.243612 | 2.887895 | 2.887895 | 2.887895
75.5681 | 25.1882 | 18.78781 | 10.18264 | 6.400392 | 2.86839 | 2.86839 | 2.86839
75.5781 | 25.2839 | 18.72818 | 10.18206 | 6.555724 | 2.848704 | 2.848704 | 2.848704
75.5881 | 25.3869 | 18.668 | 10.18148 | 6.718896 | 2.828841 | 2.828841 | 2.828841
75.5981 | 25.4785 | 18.60731 | 10.18089 | 6.871194 | 2.808806 | 2.808806 | 2.808806
75.6081 | 25.5637 | 18.5461 | 10.18029 | 7.017601 | 2.788604 | 2.788604 | 2.788604
75.6181 | 25.6826 | 18.4844 | 10.17968 | 7.1982 | 2.76824 | 2.76824 | 2.76824
75.6281 | 25.7529 | 18.42223 | 10.17906 | 7.330674 | 2.747721 | 2.747721 | 2.747721
75.6381 | 25.8375 | 18.3596 | 10.17844 | 7.477902 | 2.727052 | 2.727052 | 2.727052
75.6481 | 25.9656 | 18.29653 | 10.17781 | 7.669065 | 2.706242 | 2.706242 | 2.706242
75.6581 | 26.0497 | 18.23306 | 10.17717 | 7.81664 | 2.685298 | 2.685298 | 2.685298
75.6681 | 26.1258 | 18.1692 | 10.17652 | 7.956604 | 2.664226 | 2.664226 | 2.664226
75.6781 | 26.2165 | 18.10497 | 10.17586 | 8.111534 | 2.643035 | 2.643035 | 2.643035
75.6881 | 26.2923 | 18.04039 | 10.17519 | 8.251905 | 2.621734 | 2.621734 | 2.621734
75.6981 | 26.3618 | 17.97551 | 10.17452 | 8.386292 | 2.60033 | 2.60033 | 2.60033
75.7081 | 26.4233 | 17.91033 | 10.17384 | 8.512969 | 2.578831 | 2.578831 | 2.578831
75.7181 | 26.4812 | 17.84489 | 10.17315 | 8.636308 | 2.557249 | 2.557249 | 2.557249
75.7281 | 26.5381 | 17.77922 | 10.17245 | 8.758883 | 2.53559 | 2.53559 | 2.53559
75.7381 | 26.5878 | 17.71333 | 10.17174 | 8.874466 | 2.513865 | 2.513865 | 2.513865
75.7481 | 26.5919 | 17.64727 | 10.17102 | 8.944631 | 2.492082 | 2.492082 | 2.492082
75.7581 | 26.629 | 17.58105 | 10.1703 | 9.047947 | 2.470251 | 2.470251 | 2.470251
75.7681 | 26.6353 | 17.51471 | 10.16957 | 9.120587 | 2.448382 | 2.448382 | 2.448382
75.7781 | 26.6433 | 17.44828 | 10.16883 | 9.195022 | 2.426484 | 2.426484 | 2.426484
75.7881 | 26.6467 | 17.38178 | 10.16808 | 9.264925 | 2.404566 | 2.404566 | 2.404566
75.7981 | 26.6101 | 17.31523 | 10.16732 | 9.294865 | 2.382639 | 2.382639 | 2.382639
75.8081 | 26.5991 | 17.24868 | 10.16655 | 9.350417 | 2.36071 | 2.36071 | 2.36071
75.818 | 26.5633 | 17.18283 | 10.16579 | 9.380468 | 2.339016 | 2.339016 | 2.339016
75.828 | 26.5253 | 17.11634 | 10.165 | 9.408955 | 2.317114 | 2.317114 | 2.317114
75.838 | 26.4558 | 17.04993 | 10.16421 | 9.405869 | 2.29524 | 2.29524 | 2.29524
75.848 | 26.3934 | 16.98362 | 10.16341 | 9.409782 | 2.273402 | 2.273402 | 2.273402
75.858 | 26.3141 | 16.91743 | 10.1626 | 9.396668 | 2.25161 | 2.25161 | 2.25161
75.868 | 26.2103 | 16.8514 | 10.16179 | 9.358899 | 2.229872 | 2.229872 | 2.229872
75.878 | 26.1111 | 16.78555 | 10.16096 | 9.325551 | 2.208196 | 2.208196 | 2.208196
75.888 | 25.9982 | 16.7199 | 10.16013 | 9.278298 | 2.186592 | 2.186592 | 2.186592
75.898 | 25.8847 | 16.65449 | 10.15928 | 9.230214 | 2.165067 | 2.165067 | 2.165067
75.908 | 25.7526 | 16.58932 | 10.15843 | 9.163276 | 2.14363 | 2.14363 | 2.14363
75.918 | 25.6185 | 16.52444 | 10.15758 | 9.094061 | 2.122288 | 2.122288 | 2.122288
75.928 | 25.4767 | 16.45985 | 10.15671 | 9.016846 | 2.101049 | 2.101049 | 2.101049
75.938 | 25.316 | 16.39559 | 10.15583 | 8.920408 | 2.07992 | 2.07992 | 2.07992
75.948 | 25.1443 | 16.33167 | 10.15495 | 8.812627 | 2.058909 | 2.058909 | 2.058909
75.958 | 24.9704 | 16.26812 | 10.15405 | 8.702281 | 2.038022 | 2.038022 | 2.038022
75.968 | 24.7918 | 16.20495 | 10.15315 | 8.586853 | 2.017265 | 2.017265 | 2.017265
75.978 | 24.5809 | 16.14218 | 10.15224 | 8.43872 | 1.996646 | 1.996646 | 1.996646
75.988 | 24.4021 | 16.07983 | 10.15132 | 8.322268 | 1.976169 | 1.976169 | 1.976169
75.998 | 24.1999 | 16.01792 | 10.1504 | 8.181977 | 1.955842 | 1.955842 | 1.955842
76.008 | 23.9895 | 15.95647 | 10.14946 | 8.033033 | 1.935669 | 1.935669 | 1.935669
76.018 | 23.7718 | 15.89548 | 10.14852 | 7.876318 | 1.915655 | 1.915655 | 1.915655
76.028 | 23.5542 | 15.83498 | 10.14756 | 7.719218 | 1.895806 | 1.895806 | 1.895806
76.038 | 23.3261 | 15.77498 | 10.1466 | 7.55112 | 1.876126 | 1.876126 | 1.876126
76.048 | 23.0932 | 15.71549 | 10.14563 | 7.37771 | 1.856619 | 1.856619 | 1.856619
76.058 | 22.8708 | 15.65652 | 10.14465 | 7.214276 | 1.83729 | 1.83729 | 1.83729
76.068 | 22.6349 | 15.59809 | 10.14367 | 7.036807 | 1.818142 | 1.818142 | 1.818142
76.078 | 22.4034 | 15.54021 | 10.14267 | 6.863191 | 1.79918 | 1.79918 | 1.79918
76.088 | 22.1529 | 15.48288 | 10.14167 | 6.670019 | 1.780405 | 1.780405 | 1.780405
76.098 | 21.9077 | 15.42612 | 10.14065 | 6.481583 | 1.761821 | 1.761821 | 1.761821
76.108 | 21.6705 | 15.36993 | 10.13963 | 6.300573 | 1.743432 | 1.743432 | 1.743432
76.118 | 21.4293 | 15.31432 | 10.1386 | 6.114982 | 1.725239 | 1.725239 | 1.725239
76.128 | 21.1729 | 15.2593 | 10.13756 | 5.913604 | 1.707245 | 1.707245 | 1.707245
76.138 | 20.9457 | 15.20487 | 10.13651 | 5.740831 | 1.689451 | 1.689451 | 1.689451
76.148 | 20.6893 | 15.15104 | 10.13546 | 5.53826 | 1.671861 | 1.671861 | 1.671861
76.158 | 20.4535 | 15.09782 | 10.13439 | 5.355684 | 1.654474 | 1.654474 | 1.654474
76.168 | 20.2142 | 15.0452 | 10.13332 | 5.169001 | 1.637293 | 1.637293 | 1.637293
76.178 | 19.9718 | 14.9932 | 10.13224 | 4.978605 | 1.620319 | 1.620319 | 1.620319
76.188 | 19.7358 | 14.94181 | 10.13115 | 4.793995 | 1.603553 | 1.603553 | 1.603553
76.198 | 19.499 | 14.89103 | 10.13005 | 4.607968 | 1.586995 | 1.586995 | 1.586995
76.208 | 19.2597 | 14.84088 | 10.12894 | 4.418823 | 1.570646 | 1.570646 | 1.570646
76.218 | 19.0277 | 14.79134 | 10.12782 | 4.236358 | 1.554507 | 1.554507 | 1.554507
76.228 | 18.8052 | 14.74243 | 10.1267 | 4.062772 | 1.538577 | 1.538577 | 1.538577
76.238 | 18.5812 | 14.69413 | 10.12556 | 3.887066 | 1.522857 | 1.522857 | 1.522857
76.248 | 18.3629 | 14.64646 | 10.12442 | 3.71644 | 1.507347 | 1.507347 | 1.507347
76.258 | 18.1521 | 14.59941 | 10.12327 | 3.552694 | 1.492046 | 1.492046 | 1.492046
76.268 | 17.9317 | 14.55297 | 10.12211 | 3.378729 | 1.476955 | 1.476955 | 1.476955
76.278 | 17.7256 | 14.50715 | 10.12094 | 3.218447 | 1.462072 | 1.462072 | 1.462072
76.288 | 17.513 | 14.46195 | 10.11976 | 3.051051 | 1.447396 | 1.447396 | 1.447396
76.298 | 17.3148 | 14.41736 | 10.11857 | 2.897441 | 1.432929 | 1.432929 | 1.432929
76.308 | 17.1208 | 14.37338 | 10.11738 | 2.747421 | 1.418667 | 1.418667 | 1.418667
76.318 | 16.9323 | 14.33001 | 10.11617 | 2.602294 | 1.404611 | 1.404611 | 1.404611
76.328 | 16.7443 | 14.28724 | 10.11496 | 2.457063 | 1.390759 | 1.390759 | 1.390759
76.338 | 16.5589 | 14.24507 | 10.11374 | 2.313831 | 1.37711 | 1.37711 | 1.37711
76.348 | 16.3901 | 14.2035 | 10.11251 | 2.186603 | 1.363663 | 1.363663 | 1.363663
76.358 | 16.2145 | 14.16252 | 10.11127 | 2.051981 | 1.350417 | 1.350417 | 1.350417
76.368 | 16.0503 | 14.12213 | 10.11002 | 1.928171 | 1.337369 | 1.337369 | 1.337369
76.378 | 15.8871 | 14.08232 | 10.10876 | 1.804776 | 1.32452 | 1.32452 | 1.32452
76.388 | 15.7319 | 14.0431 | 10.1075 | 1.688802 | 1.311866 | 1.311866 | 1.311866
76.3979 | 15.5823 | 14.00482 | 10.10624 | 1.577477 | 1.299528 | 1.299528 | 1.299528
76.4079 | 15.4323 | 13.96674 | 10.10495 | 1.465563 | 1.287261 | 1.287261 | 1.287261
76.4179 | 15.2912 | 13.92922 | 10.10366 | 1.361984 | 1.275185 | 1.275185 | 1.275185
76.4279 | 15.1486 | 13.89226 | 10.10236 | 1.256344 | 1.263298 | 1.263298 | 1.263298
76.4379 | 15.0196 | 13.85585 | 10.10105 | 1.16375 | 1.251599 | 1.251599 | 1.251599
76.4479 | 14.8835 | 13.81999 | 10.09973 | 1.063507 | 1.240087 | 1.240087 | 1.240087
76.4579 | 14.765 | 13.78468 | 10.09841 | 0.9803189 | 1.228758 | 1.228758 | 1.228758
76.4679 | 14.6472 | 13.74991 | 10.09707 | 0.8972929 | 1.217613 | 1.217613 | 1.217613
76.4779 | 14.5293 | 13.71567 | 10.09572 | 0.8136336 | 1.206647 | 1.206647 | 1.206647
76.4879 | 14.4148 | 13.68195 | 10.09437 | 0.7328472 | 1.195861 | 1.195861 | 1.195861
76.4979 | 14.3082 | 13.64876 | 10.09301 | 0.659439 | 1.185251 | 1.185251 | 1.185251
76.5079 | 14.2059 | 13.61609 | 10.09164 | 0.5898146 | 1.174816 | 1.174816 | 1.174816
76.5179 | 14.0973 | 13.58392 | 10.09026 | 0.5133801 | 1.164555 | 1.164555 | 1.164555
76.5279 | 13.9986 | 13.55226 | 10.08887 | 0.4463408 | 1.154464 | 1.154464 | 1.154464
76.5379 | 13.9085 | 13.5211 | 10.08747 | 0.3874027 | 1.144543 | 1.144543 | 1.144543
76.5479 | 13.8123 | 13.49043 | 10.08606 | 0.3218714 | 1.134789 | 1.134789 | 1.134789
76.5579 | 13.7287 | 13.46025 | 10.08464 | 0.2684525 | 1.125201 | 1.125201 | 1.125201
76.5679 | 13.6438 | 13.43055 | 10.08322 | 0.2132519 | 1.115776 | 1.115776 | 1.115776
76.5779 | 13.5618 | 13.40133 | 10.08179 | 0.1604749 | 1.106513 | 1.106513 | 1.106513
76.5879 | 13.4869 | 13.37257 | 10.08034 | 0.1143274 | 1.09741 | 1.09741 | 1.09741
76.5979 | 13.405 | 13.34429 | 10.07889 | 0.06071481 | 1.088465 | 1.088465 | 1.088465
76.6079 | 13.3342 | 13.31646 | 10.07743 | 0.01774287 | 1.079676 | 1.079676 | 1.079676
76.6179 | 13.2669 | 13.28908 | 10.07596 | -0.02218316 | 1.071041 | 1.071041 | 1.071041
76.6279 | 13.1922 | 13.26216 | 10.07448 | -0.06995762 | 1.062559 | 1.062559 | 1.062559
76.6379 | 13.1295 | 13.23568 | 10.07299 | -0.1061753 | 1.054227 | 1.054227 | 1.054227
76.6479 | 13.06 | 13.20963 | 10.0715 | -0.1496309 | 1.046044 | 1.046044 | 1.046044
76.6579 | 13.0037 | 13.18402 | 10.06999 | -0.1803189 | 1.038009 | 1.038009 | 1.038009
76.6679 | 12.9415 | 13.15883 | 10.06848 | -0.2173344 | 1.030119 | 1.030119 | 1.030119
76.6779 | 12.8811 | 13.13407 | 10.06695 | -0.2529722 | 1.022373 | 1.022373 | 1.022373
76.6879 | 12.8289 | 13.10973 | 10.06542 | -0.2808271 | 1.014768 | 1.014768 | 1.014768
76.6979 | 12.7736 | 13.08579 | 10.06388 | -0.3121945 | 1.007305 | 1.007305 | 1.007305
76.7079 | 12.7223 | 13.06227 | 10.06233 | -0.3399689 | 0.9999795 | 0.9999795 | 0.9999795
76.7179 | 12.6713 | 13.03915 | 10.06077 | -0.367846 | 0.9927916 | 0.9927916 | 0.9927916
76.7279 | 12.6187 | 13.01642 | 10.0592 | -0.3977208 | 0.9857393 | 0.9857393 | 0.9857393
76.7379 | 12.5754 | 12.99409 | 10.05763 | -0.4186887 | 0.9788211 | 0.9788211 | 0.9788211
76.7479 | 12.5272 | 12.97215 | 10.05604 | -0.4449452 | 0.9720354 | 0.9720354 | 0.9720354
76.7579 | 12.4742 | 12.95059 | 10.05444 | -0.4763858 | 0.9653807 | 0.9653807 | 0.9653807
76.7679 | 12.4334 | 12.92941 | 10.05284 | -0.4960058 | 0.9588555 | 0.9588555 | 0.9588555
76.7779 | 12.3922 | 12.9086 | 10.05123 | -0.5164014 | 0.9524585 | 0.9524585 | 0.9524585
76.7879 | 12.3484 | 12.88817 | 10.0496 | -0.5397678 | 0.9461881 | 0.9461881 | 0.9461881
76.7979 | 12.3071 | 12.8681 | 10.04797 | -0.5610013 | 0.940043 | 0.940043 | 0.940043
76.8079 | 12.2654 | 12.8484 | 10.04633 | -0.5829977 | 0.934022 | 0.934022 | 0.934022
76.8179 | 12.2297 | 12.82905 | 10.04468 | -0.5993528 | 0.9281236 | 0.9281236 | 0.9281236
76.8279 | 12.194 | 12.81006 | 10.04302 | -0.616063 | 0.9223465 | 0.9223465 | 0.9223465
76.8379 | 12.153 | 12.79142 | 10.04136 | -0.6384243 | 0.9166894 | 0.9166894 | 0.9166894
76.8479 | 12.1183 | 12.77313 | 10.03968 | -0.6548331 | 0.9111513 | 0.9111513 | 0.9111513
76.8579 | 12.0849 | 12.75519 | 10.03799 | -0.6702859 | 0.9057308 | 0.9057308 | 0.9057308
76.8679 | 12.0413 | 12.73758 | 10.0363 | -0.6962789 | 0.9004267 | 0.9004267 | 0.9004267
76.8779 | 12.0153 | 12.72031 | 10.03459 | -0.7050087 | 0.895238 | 0.895238 | 0.895238
76.8879 | 11.9763 | 12.70337 | 10.03288 | -0.7270721 | 0.8901634 | 0.8901634 | 0.8901634
76.8979 | 11.9494 | 12.68677 | 10.03116 | -0.7373656 | 0.8852019 | 0.8852019 | 0.8852019
76.9079 | 11.9149 | 12.67049 | 10.02943 | -0.7555862 | 0.8803525 | 0.8803525 | 0.8803525
76.9179 | 11.8842 | 12.65453 | 10.02769 | -0.7703306 | 0.8756141 | 0.8756141 | 0.8756141
76.9279 | 11.8546 | 12.6389 | 10.02594 | -0.784296 | 0.8709856 | 0.8709856 | 0.8709856
76.9379 | 11.8231 | 12.62358 | 10.02418 | -0.800479 | 0.8664661 | 0.8664661 | 0.8664661
76.9479 | 11.7914 | 12.60858 | 10.02241 | -0.8171774 | 0.8620547 | 0.8620547 | 0.8620547
76.9579 | 11.7712 | 12.59389 | 10.02064 | -0.8226878 | 0.8577504 | 0.8577504 | 0.8577504
76.9679 | 11.7374 | 12.57951 | 10.01885 | -0.8421077 | 0.8535523 | 0.8535523 | 0.8535523
76.9779 | 11.7085 | 12.56543 | 10.01706 | -0.8569344 | 0.8494595 | 0.8494595 | 0.8494595
76.9878 | 11.6868 | 12.55181 | 10.01527 | -0.8650054 | 0.8455118 | 0.8455118 | 0.8455118
76.9978 | 11.6633 | 12.53834 | 10.01346 | -0.8750351 | 0.8416261 | 0.8416261 | 0.8416261
77.0078 | 11.6337 | 12.52516 | 10.01163 | -0.8914643 | 0.8378432 | 0.8378432 | 0.8378432
77.0178 | 11.6063 | 12.51229 | 10.0098 | -0.9059906 | 0.8341624 | 0.8341624 | 0.8341624
77.0278 | 11.5879 | 12.49971 | 10.00796 | -0.9118115 | 0.8305828 | 0.8305828 | 0.8305828
77.0378 | 11.5611 | 12.48743 | 10.00611 | -0.926325 | 0.8271039 | 0.8271039 | 0.8271039
77.0478 | 11.5379 | 12.47543 | 10.00425 | -0.9375289 | 0.8237247 | 0.8237247 | 0.8237247
77.0578 | 11.5152 | 12.46372 | 10.00239 | -0.9485211 | 0.8204448 | 0.8204448 | 0.8204448
77.0678 | 11.4956 | 12.4523 | 10.00051 | -0.9566996 | 0.8172633 | 0.8172633 | 0.8172633
77.0778 | 11.473 | 12.44116 | 9.998624 | -0.9681623 | 0.8141796 | 0.8141796 | 0.8141796
77.0878 | 11.4481 | 12.43031 | 9.996728 | -0.9822074 | 0.8111931 | 0.8111931 | 0.8111931
77.0978 | 11.4335 | 12.41973 | 9.994824 | -0.9862331 | 0.8083032 | 0.8083032 | 0.8083032
77.1078 | 11.4107 | 12.40944 | 9.99291 | -0.9987375 | 0.8055092 | 0.8055092 | 0.8055092
77.1178 | 11.3906 | 12.39942 | 9.990987 | -1.008819 | 0.8028106 | 0.8028106 | 0.8028106
77.1278 | 11.3728 | 12.38968 | 9.989055 | -1.016875 | 0.8002068 | 0.8002068 | 0.8002068
77.1378 | 11.3522 | 12.38021 | 9.987114 | -1.028005 | 0.7976973 | 0.7976973 | 0.7976973
77.1478 | 11.3324 | 12.37101 | 9.985163 | -1.038607 | 0.7952814 | 0.7952814 | 0.7952814
77.1578 | 11.3127 | 12.36208 | 9.983203 | -1.04938 | 0.7929588 | 0.7929588 | 0.7929588
77.1678 | 11.2939 | 12.35342 | 9.981235 | -1.059521 | 0.7907288 | 0.7907288 | 0.7907288
77.1778 | 11.2721 | 12.34503 | 9.979257 | -1.072929 | 0.788591 | 0.788591 | 0.788591
77.1878 | 11.2591 | 12.3369 | 9.977269 | -1.077804 | 0.7865449 | 0.7865449 | 0.7865449
77.1978 | 11.2363 | 12.32904 | 9.975273 | -1.092743 | 0.7845899 | 0.7845899 | 0.7845899
77.2078 | 11.2223 | 12.32144 | 9.973267 | -1.099144 | 0.7827257 | 0.7827257 | 0.7827257
77.2178 | 11.2058 | 12.31411 | 9.971252 | -1.108307 | 0.7809517 | 0.7809517 | 0.7809517
77.2278 | 11.1851 | 12.30703 | 9.969228 | -1.121931 | 0.7792676 | 0.7792676 | 0.7792676
77.2378 | 11.1721 | 12.30021 | 9.967195 | -1.128113 | 0.7776727 | 0.7776727 | 0.7776727
77.2478 | 11.153 | 12.29365 | 9.965152 | -1.140652 | 0.7761667 | 0.7761667 | 0.7761667
77.2578 | 11.1372 | 12.28735 | 9.9631 | -1.150147 | 0.7747491 | 0.7747491 | 0.7747491
77.2678 | 11.1208 | 12.2813 | 9.961039 | -1.160497 | 0.7734194 | 0.7734194 | 0.7734194
77.2778 | 11.1088 | 12.2755 | 9.958969 | -1.166701 | 0.7721773 | 0.7721773 | 0.7721773
77.2878 | 11.0893 | 12.26996 | 9.956889 | -1.180656 | 0.7710222 | 0.7710222 | 0.7710222
77.2978 | 11.0742 | 12.26466 | 9.9548 | -1.190462 | 0.7699537 | 0.7699537 | 0.7699537
77.3078 | 11.0584 | 12.25962 | 9.952702 | -1.201216 | 0.7689713 | 0.7689713 | 0.7689713
77.3178 | 11.0476 | 12.25482 | 9.950595 | -1.207219 | 0.7680745 | 0.7680745 | 0.7680745
77.3278 | 11.0331 | 12.25027 | 9.948479 | -1.217167 | 0.7672629 | 0.7672629 | 0.7672629
77.3378 | 11.0185 | 12.24596 | 9.946353 | -1.22746 | 0.7665359 | 0.7665359 | 0.7665359
77.3478 | 11.0048 | 12.2419 | 9.944218 | -1.237097 | 0.765893 | 0.765893 | 0.765893
77.3578 | 10.9946 | 12.23807 | 9.942073 | -1.243475 | 0.7653338 | 0.7653338 | 0.7653338
77.3678 | 10.9849 | 12.23449 | 9.93992 | -1.249592 | 0.7648575 | 0.7648575 | 0.7648575
77.3778 | 10.9711 | 12.23115 | 9.937757 | -1.260048 | 0.7644638 | 0.7644638 | 0.7644638
77.3878 | 10.9672 | 12.22804 | 9.935585 | -1.260841 | 0.764152 | 0.764152 | 0.764152
77.3978 | 10.9491 | 12.22517 | 9.933403 | -1.276067 | 0.7639214 | 0.7639214 | 0.7639214
77.4078 | 10.9362 | 12.22253 | 9.931212 | -1.286327 | 0.7637715 | 0.7637715 | 0.7637715
77.4178 | 10.9217 | 12.22012 | 9.929012 | -1.298417 | 0.7637016 | 0.7637016 | 0.7637016
77.4278 | 10.9207 | 12.21794 | 9.926803 | -1.297236 | 0.7637109 | 0.7637109 | 0.7637109
77.4378 | 10.9108 | 12.21598 | 9.924584 | -1.305181 | 0.7637987 | 0.7637987 | 0.7637987
77.4478 | 10.8995 | 12.21425 | 9.922357 | -1.31475 | 0.7639643 | 0.7639643 | 0.7639643
77.4578 | 10.8907 | 12.21274 | 9.920119 | -1.32204 | 0.7642069 | 0.7642069 | 0.7642069
77.4678 | 10.8794 | 12.21145 | 9.917873 | -1.332049 | 0.7645255 | 0.7645255 | 0.7645255
77.4778 | 10.8719 | 12.21038 | 9.915617 | -1.338475 | 0.7649193 | 0.7649193 | 0.7649193
77.4878 | 10.8655 | 12.20951 | 9.913352 | -1.344014 | 0.7653873 | 0.7653873 | 0.7653873
77.4978 | 10.8561 | 12.20886 | 9.911078 | -1.352763 | 0.7659285 | 0.7659285 | 0.7659285
77.5078 | 10.8441 | 12.20842 | 9.908794 | -1.364319 | 0.7665419 | 0.7665419 | 0.7665419
77.5178 | 10.828 | 12.20818 | 9.906501 | -1.38018 | 0.7672263 | 0.7672263 | 0.7672263
77.5278 | 10.8225 | 12.20813 | 9.904198 | -1.385631 | 0.7679776 | 0.7679776 | 0.7679776
77.5378 | 10.8119 | 12.20829 | 9.901887 | -1.396388 | 0.7688004 | 0.7688004 | 0.7688004
77.5478 | 10.8118 | 12.20864 | 9.899566 | -1.396837 | 0.7696905 | 0.7696905 | 0.7696905
77.5578 | 10.8025 | 12.20917 | 9.897235 | -1.406675 | 0.7706465 | 0.7706465 | 0.7706465
77.5677 | 10.7889 | 12.20989 | 9.894919 | -1.420987 | 0.7716561 | 0.7716561 | 0.7716561
77.5777 | 10.7799 | 12.21079 | 9.89257 | -1.430886 | 0.7727387 | 0.7727387 | 0.7727387
77.5877 | 10.7709 | 12.21186 | 9.890212 | -1.44096 | 0.7738826 | 0.7738826 | 0.7738826
77.5977 | 10.7605 | 12.2131 | 9.887844 | -1.452603 | 0.7750861 | 0.7750861 | 0.7750861
77.6077 | 10.7498 | 12.21451 | 9.885468 | -1.464705 | 0.776346 | 0.776346 | 0.776346
77.6177 | 10.7392 | 12.21607 | 9.883081 | -1.476871 | 0.7776631 | 0.7776631 | 0.7776631
77.6277 | 10.7285 | 12.21779 | 9.880686 | -1.489289 | 0.7790342 | 0.7790342 | 0.7790342
77.6377 | 10.7123 | 12.21965 | 9.878281 | -1.507353 | 0.7804572 | 0.7804572 | 0.7804572
77.6477 | 10.7058 | 12.22166 | 9.875867 | -1.515856 | 0.7819299 | 0.7819299 | 0.7819299
77.6577 | 10.6965 | 12.22379 | 9.873443 | -1.527293 | 0.78345 | 0.78345 | 0.78345
77.6677 | 10.6867 | 12.22606 | 9.87101 | -1.539356 | 0.7850152 | 0.7850152 | 0.7850152
77.6777 | 10.6727 | 12.22844 | 9.868568 | -1.555737 | 0.786623 | 0.786623 | 0.786623
77.6877 | 10.6612 | 12.23093 | 9.866116 | -1.569728 | 0.7882708 | 0.7882708 | 0.7882708
77.6977 | 10.6524 | 12.23352 | 9.863655 | -1.581123 | 0.789956 | 0.789956 | 0.789956
77.7077 | 10.6381 | 12.23621 | 9.861185 | -1.598112 | 0.7916757 | 0.7916757 | 0.7916757
77.7177 | 10.6315 | 12.23899 | 9.858705 | -1.607485 | 0.7934267 | 0.7934267 | 0.7934267
77.7277 | 10.616 | 12.24184 | 9.856216 | -1.625836 | 0.7952068 | 0.7952068 | 0.7952068
77.7377 | 10.6049 | 12.24475 | 9.853717 | -1.639855 | 0.7970124 | 0.7970124 | 0.7970124
77.7477 | 10.5926 | 12.24773 | 9.851209 | -1.655131 | 0.7988405 | 0.7988405 | 0.7988405
77.7577 | 10.5796 | 12.25075 | 9.848692 | -1.671155 | 0.8006875 | 0.8006875 | 0.8006875
77.7677 | 10.5728 | 12.25382 | 9.846166 | -1.681016 | 0.8025501 | 0.8025501 | 0.8025501
77.7777 | 10.5613 | 12.2569 | 9.84363 | -1.695604 | 0.8044249 | 0.8044249 | 0.8044249
77.7877 | 10.5513 | 12.26001 | 9.841084 | -1.708709 | 0.8063081 | 0.8063081 | 0.8063081
77.7977 | 10.5374 | 12.26312 | 9.83853 | -1.725717 | 0.8081959 | 0.8081959 | 0.8081959
77.8077 | 10.5321 | 12.26622 | 9.835966 | -1.73412 | 0.8100848 | 0.8100848 | 0.8100848
77.8177 | 10.5223 | 12.2693 | 9.833392 | -1.747004 | 0.8119707 | 0.8119707 | 0.8119707
77.8277 | 10.5159 | 12.27236 | 9.830809 | -1.756459 | 0.8138498 | 0.8138498 | 0.8138498
77.8377 | 10.5071 | 12.27537 | 9.828217 | -1.76827 | 0.8157178 | 0.8157178 | 0.8157178
77.8477 | 10.4999 | 12.27833 | 9.825615 | -1.778428 | 0.8175707 | 0.8175707 | 0.8175707
77.8577 | 10.4914 | 12.28122 | 9.823005 | -1.789817 | 0.8194042 | 0.8194042 | 0.8194042
77.8677 | 10.4841 | 12.28403 | 9.820384 | -1.799927 | 0.8212142 | 0.8212142 | 0.8212142
77.8777 | 10.4812 | 12.28674 | 9.817754 | -1.805543 | 0.8229964 | 0.8229964 | 0.8229964
77.8877 | 10.4707 | 12.28935 | 9.815115 | -1.818654 | 0.8247463 | 0.8247463 | 0.8247463
77.8977 | 10.4653 | 12.29185 | 9.812467 | -1.826546 | 0.8264596 | 0.8264596 | 0.8264596
77.9077 | 10.4604 | 12.2942 | 9.809809 | -1.833805 | 0.8281319 | 0.8281319 | 0.8281319
77.9177 | 10.4544 | 12.29642 | 9.807142 | -1.842018 | 0.8297589 | 0.8297589 | 0.8297589
77.9277 | 10.4484 | 12.29847 | 9.804465 | -1.850073 | 0.8313361 | 0.8313361 | 0.8313361
77.9377 | 10.4456 | 12.30036 | 9.801779 | -1.854756 | 0.8328589 | 0.8328589 | 0.8328589
77.9477 | 10.439 | 12.30205 | 9.799083 | -1.863053 | 0.8343233 | 0.8343233 | 0.8343233
77.9577 | 10.4285 | 12.30355 | 9.796378 | -1.875053 | 0.8357248 | 0.8357248 | 0.8357248
77.9677 | 10.4289 | 12.30484 | 9.793664 | -1.875941 | 0.8370589 | 0.8370589 | 0.8370589
77.9777 | 10.4204 | 12.30591 | 9.790941 | -1.885505 | 0.8383216 | 0.8383216 | 0.8383216
77.9877 | 10.4131 | 12.30673 | 9.788207 | -1.893633 | 0.8395086 | 0.8395086 | 0.8395086
77.9977 | 10.4065 | 12.30731 | 9.785465 | -1.900812 | 0.8406157 | 0.8406157 | 0.8406157
78.0077 | 10.402 | 12.30763 | 9.782713 | -1.90563 | 0.8416391 | 0.8416391 | 0.8416391
78.0177 | 10.3977 | 12.30768 | 9.779952 | -1.909976 | 0.8425747 | 0.8425747 | 0.8425747
78.0277 | 10.3932 | 12.30744 | 9.777181 | -1.914238 | 0.8434189 | 0.8434189 | 0.8434189
78.0377 | 10.3868 | 12.3069 | 9.774401 | -1.920105 | 0.8441679 | 0.8441679 | 0.8441679
78.0477 | 10.3814 | 12.30607 | 9.771612 | -1.924666 | 0.8448181 | 0.8448181 | 0.8448181
78.0577 | 10.3725 | 12.30491 | 9.768813 | -1.932412 | 0.8453662 | 0.8453662 | 0.8453662
78.0677 | 10.3606 | 12.30343 | 9.766005 | -1.942832 | 0.8458091 | 0.8458091 | 0.8458091
78.0777 | 10.3574 | 12.30162 | 9.763187 | -1.944218 | 0.8461436 | 0.8461436 | 0.8461436
78.0877 | 10.3525 | 12.29946 | 9.76036 | -1.946961 | 0.8463668 | 0.8463668 | 0.8463668
78.0977 | 10.3421 | 12.29695 | 9.757524 | -1.954852 | 0.8464762 | 0.8464762 | 0.8464762
78.1077 | 10.3374 | 12.29409 | 9.754678 | -1.956685 | 0.8464692 | 0.8464692 | 0.8464692
78.1177 | 10.3322 | 12.29085 | 9.751822 | -1.958653 | 0.8463435 | 0.8463435 | 0.8463435
78.1277 | 10.3279 | 12.28725 | 9.748958 | -1.959349 | 0.8460972 | 0.8460972 | 0.8460972
78.1377 | 10.3235 | 12.28327 | 9.746084 | -1.959768 | 0.8457282 | 0.8457282 | 0.8457282
78.1477 | 10.3155 | 12.27891 | 9.7432 | -1.963406 | 0.8452351 | 0.8452351 | 0.8452351
78.1576 | 10.309 | 12.27421 | 9.740336 | -1.965208 | 0.8446239 | 0.8446239 | 0.8446239
78.1676 | 10.2953 | 12.26907 | 9.737434 | -1.973774 | 0.8438799 | 0.8438799 | 0.8438799
78.1776 | 10.2916 | 12.26355 | 9.734523 | -1.971947 | 0.8430082 | 0.8430082 | 0.8430082
78.1876 | 10.2874 | 12.25763 | 9.731602 | -1.970226 | 0.842008 | 0.842008 | 0.842008
78.1976 | 10.2839 | 12.25131 | 9.728671 | -1.967409 | 0.8408793 | 0.8408793 | 0.8408793
78.2076 | 10.2753 | 12.2446 | 9.725732 | -1.969296 | 0.8396215 | 0.8396215 | 0.8396215
78.2176 | 10.2706 | 12.23749 | 9.722782 | -1.966886 | 0.8382347 | 0.8382347 | 0.8382347
78.2276 | 10.2673 | 12.22998 | 9.719824 | -1.962682 | 0.8367193 | 0.8367193 | 0.8367193
78.2376 | 10.2611 | 12.22208 | 9.716856 | -1.960983 | 0.8350756 | 0.8350756 | 0.8350756
78.2476 | 10.2533 | 12.21379 | 9.713878 | -1.960492 | 0.8333045 | 0.8333045 | 0.8333045
78.2576 | 10.2531 | 12.20511 | 9.710892 | -1.952012 | 0.8314068 | 0.8314068 | 0.8314068
78.2676 | 10.2426 | 12.19605 | 9.707895 | -1.953447 | 0.8293837 | 0.8293837 | 0.8293837
78.2776 | 10.2339 | 12.1866 | 9.70489 | -1.9527 | 0.8272366 | 0.8272366 | 0.8272366
78.2876 | 10.2326 | 12.17678 | 9.701875 | -1.944176 | 0.8249671 | 0.8249671 | 0.8249671
78.2976 | 10.2281 | 12.16658 | 9.69885 | -1.938481 | 0.8225769 | 0.8225769 | 0.8225769
78.3076 | 10.2235 | 12.15602 | 9.695817 | -1.932521 | 0.8200681 | 0.8200681 | 0.8200681
78.3176 | 10.2146 | 12.1451 | 9.692774 | -1.930502 | 0.8174428 | 0.8174428 | 0.8174428
78.3276 | 10.2115 | 12.13383 | 9.689721 | -1.922331 | 0.8147032 | 0.8147032 | 0.8147032
78.3376 | 10.2062 | 12.12222 | 9.686659 | -1.916015 | 0.8118521 | 0.8118521 | 0.8118521
78.3476 | 10.2004 | 12.11026 | 9.683588 | -1.909863 | 0.8088919 | 0.8088919 | 0.8088919
78.3576 | 10.1959 | 12.09798 | 9.680507 | -1.902083 | 0.8058255 | 0.8058255 | 0.8058255
78.3676 | 10.1903 | 12.08538 | 9.677417 | -1.895084 | 0.8026559 | 0.8026559 | 0.8026559
78.3776 | 10.1808 | 12.07248 | 9.674317 | -1.891676 | 0.7993861 | 0.7993861 | 0.7993861
78.3876 | 10.1742 | 12.05927 | 9.671208 | -1.885066 | 0.7960193 | 0.7960193 | 0.7960193
78.3976 | 10.171 | 12.04577 | 9.66809 | -1.874766 | 0.7925589 | 0.7925589 | 0.7925589
78.4076 | 10.1635 | 12.03199 | 9.664962 | -1.868487 | 0.7890081 | 0.7890081 | 0.7890081
78.4176 | 10.1622 | 12.01794 | 9.661825 | -1.855737 | 0.7853705 | 0.7853705 | 0.7853705
78.4276 | 10.1607 | 12.00363 | 9.658679 | -1.842928 | 0.7816497 | 0.7816497 | 0.7816497
78.4376 | 10.1539 | 11.98907 | 9.655523 | -1.83517 | 0.7778492 | 0.7778492 | 0.7778492
78.4476 | 10.1522 | 11.97428 | 9.652358 | -1.822076 | 0.7739727 | 0.7739727 | 0.7739727
78.4576 | 10.1483 | 11.95926 | 9.649183 | -1.810955 | 0.7700241 | 0.7700241 | 0.7700241
78.4676 | 10.14 | 11.94402 | 9.645999 | -1.804019 | 0.7660068 | 0.7660068 | 0.7660068
78.4776 | 10.1418 | 11.92858 | 9.642806 | -1.78678 | 0.7619248 | 0.7619248 | 0.7619248
78.4876 | 10.1356 | 11.91295 | 9.639603 | -1.777348 | 0.7577819 | 0.7577819 | 0.7577819
78.4976 | 10.1331 | 11.89714 | 9.636391 | -1.764036 | 0.7535818 | 0.7535818 | 0.7535818
78.5076 | 10.1344 | 11.88115 | 9.633169 | -1.746754 | 0.7493284 | 0.7493284 | 0.7493284
78.5176 | 10.1318 | 11.86501 | 9.629938 | -1.733214 | 0.7450253 | 0.7450253 | 0.7450253
78.5276 | 10.1299 | 11.84873 | 9.626698 | -1.718827 | 0.7406763 | 0.7406763 | 0.7406763
78.5376 | 10.1243 | 11.8323 | 9.623448 | -1.708004 | 0.7362852 | 0.7362852 | 0.7362852
78.5476 | 10.1234 | 11.81576 | 9.620189 | -1.692356 | 0.7318556 | 0.7318556 | 0.7318556
78.5576 | 10.1171 | 11.79909 | 9.616921 | -1.681995 | 0.7273912 | 0.7273912 | 0.7273912
78.5676 | 10.1103 | 11.78233 | 9.613643 | -1.67203 | 0.7228955 | 0.7228955 | 0.7228955
78.5776 | 10.1111 | 11.76547 | 9.610356 | -1.654372 | 0.718372 | 0.718372 | 0.718372
78.5876 | 10.1027 | 11.74853 | 9.60706 | -1.645833 | 0.7138243 | 0.7138243 | 0.7138243
78.5976 | 10.0968 | 11.73152 | 9.603754 | -1.634721 | 0.7092557 | 0.7092557 | 0.7092557
78.6076 | 10.0921 | 11.71445 | 9.600439 | -1.622347 | 0.7046694 | 0.7046694 | 0.7046694
78.6176 | 10.085 | 11.69732 | 9.597114 | -1.612321 | 0.7000689 | 0.7000689 | 0.7000689
78.6276 | 10.0768 | 11.68015 | 9.593781 | -1.603352 | 0.6954572 | 0.6954572 | 0.6954572
78.6376 | 10.0647 | 11.66295 | 9.590437 | -1.598249 | 0.6908373 | 0.6908373 | 0.6908373
78.6476 | 10.0599 | 11.64572 | 9.587085 | -1.585822 | 0.6862123 | 0.6862123 | 0.6862123
78.6576 | 10.048 | 11.62848 | 9.583723 | -1.580478 | 0.681585 | 0.681585 | 0.681585
78.6676 | 10.0394 | 11.61123 | 9.580352 | -1.571827 | 0.6769583 | 0.6769583 | 0.6769583
78.6776 | 10.0293 | 11.59398 | 9.576971 | -1.564676 | 0.6723348 | 0.6723348 | 0.6723348
78.6876 | 10.0198 | 11.57673 | 9.573581 | -1.556933 | 0.6677171 | 0.6677171 | 0.6677171
78.6976 | 10.0046 | 11.55951 | 9.570182 | -1.554905 | 0.6631077 | 0.6631077 | 0.6631077
78.7076 | 9.9935 | 11.5423 | 9.566774 | -1.548801 | 0.6585091 | 0.6585091 | 0.6585091
78.7176 | 9.9825 | 11.52513 | 9.563356 | -1.542626 | 0.6539235 | 0.6539235 | 0.6539235
78.7276 | 9.973 | 11.50799 | 9.559929 | -1.534988 | 0.6493533 | 0.6493533 | 0.6493533
78.7375 | 9.965 | 11.49106 | 9.556526 | -1.526062 | 0.6448453 | 0.6448453 | 0.6448453
78.7475 | 9.9533 | 11.47402 | 9.553081 | -1.520715 | 0.6403114 | 0.6403114 | 0.6403114
78.7575 | 9.9474 | 11.45702 | 9.549626 | -1.509622 | 0.6357989 | 0.6357989 | 0.6357989
78.7675 | 9.9317 | 11.44009 | 9.546161 | -1.50839 | 0.6313094 | 0.6313094 | 0.6313094
78.7775 | 9.9238 | 11.42322 | 9.542688 | -1.499422 | 0.6268447 | 0.6268447 | 0.6268447
78.7875 | 9.9151 | 11.40642 | 9.539205 | -1.491324 | 0.6224064 | 0.6224064 | 0.6224064
78.7975 | 9.9026 | 11.3897 | 9.535712 | -1.487101 | 0.6179962 | 0.6179962 | 0.6179962
78.8075 | 9.8936 | 11.37306 | 9.532211 | -1.479457 | 0.6136153 | 0.6136153 | 0.6136153
78.8175 | 9.888 | 11.3565 | 9.5287 | -1.468495 | 0.6092652 | 0.6092652 | 0.6092652
78.8275 | 9.885 | 11.34002 | 9.52518 | -1.455021 | 0.6049471 | 0.6049471 | 0.6049471
78.8375 | 9.8789 | 11.32364 | 9.52165 | -1.444737 | 0.6006623 | 0.6006623 | 0.6006623
78.8475 | 9.8727 | 11.30735 | 9.518112 | -1.434647 | 0.5964118 | 0.5964118 | 0.5964118
78.8575 | 9.8679 | 11.29115 | 9.514564 | -1.423254 | 0.5921968 | 0.5921968 | 0.5921968
78.8675 | 9.8631 | 11.27506 | 9.511006 | -1.411961 | 0.5880181 | 0.5880181 | 0.5880181
78.8775 | 9.8589 | 11.25907 | 9.50744 | -1.40017 | 0.5838767 | 0.5838767 | 0.5838767
78.8875 | 9.8536 | 11.24318 | 9.503864 | -1.389584 | 0.5797734 | 0.5797734 | 0.5797734
78.8975 | 9.8481 | 11.22741 | 9.500279 | -1.379306 | 0.5757089 | 0.5757089 | 0.5757089
78.9075 | 9.8404 | 11.21174 | 9.496685 | -1.371336 | 0.5716839 | 0.5716839 | 0.5716839
78.9175 | 9.8382 | 11.19618 | 9.493081 | -1.357978 | 0.5676991 | 0.5676991 | 0.5676991
78.9275 | 9.8346 | 11.18073 | 9.489468 | -1.346133 | 0.5637549 | 0.5637549 | 0.5637549
78.9375 | 9.8307 | 11.1654 | 9.485846 | -1.334702 | 0.559852 | 0.559852 | 0.559852
78.9475 | 9.8232 | 11.15019 | 9.482215 | -1.326987 | 0.5559907 | 0.5559907 | 0.5559907
78.9575 | 9.8234 | 11.13509 | 9.478574 | -1.311689 | 0.5521715 | 0.5521715 | 0.5521715
78.9675 | 9.8183 | 11.12011 | 9.474924 | -1.301808 | 0.5483948 | 0.5483948 | 0.5483948
78.9775 | 9.8155 | 11.10525 | 9.471265 | -1.289747 | 0.5446607 | 0.5446607 | 0.5446607
78.9875 | 9.8094 | 11.09051 | 9.467597 | -1.281106 | 0.5409696 | 0.5409696 | 0.5409696
78.9975 | 9.7986 | 11.07588 | 9.463919 | -1.277284 | 0.5373217 | 0.5373217 | 0.5373217
79.0075 | 9.793 | 11.06138 | 9.460232 | -1.268384 | 0.5337172 | 0.5337172 | 0.5337172
79.0175 | 9.7868 | 11.047 | 9.456536 | -1.260205 | 0.5301562 | 0.5301562 | 0.5301562
79.0275 | 9.786 | 11.03275 | 9.452831 | -1.246747 | 0.5266388 | 0.5266388 | 0.5266388
79.0375 | 9.7793 | 11.01861 | 9.449117 | -1.239312 | 0.5231649 | 0.5231649 | 0.5231649
79.0475 | 9.7732 | 11.0046 | 9.445393 | -1.231398 | 0.5197348 | 0.5197348 | 0.5197348
79.0575 | 9.7694 | 10.99071 | 9.44166 | -1.221306 | 0.5163484 | 0.5163484 | 0.5163484
79.0675 | 9.7628 | 10.97694 | 9.437918 | -1.214135 | 0.5130056 | 0.5130056 | 0.5130056
79.0775 | 9.7568 | 10.96329 | 9.434167 | -1.206486 | 0.5097063 | 0.5097063 | 0.5097063
79.0875 | 9.7532 | 10.94976 | 9.430407 | -1.196559 | 0.5064506 | 0.5064506 | 0.5064506
79.0975 | 9.7437 | 10.93635 | 9.426637 | -1.192652 | 0.5032382 | 0.5032382 | 0.5032382
79.1075 | 9.7377 | 10.92307 | 9.422859 | -1.185366 | 0.500069 | 0.500069 | 0.500069
79.1175 | 9.7287 | 10.9099 | 9.419071 | -1.1812 | 0.4969429 | 0.4969429 | 0.4969429
79.1275 | 9.7285 | 10.89685 | 9.415274 | -1.168353 | 0.4938597 | 0.4938597 | 0.4938597
79.1375 | 9.7205 | 10.88393 | 9.411467 | -1.163425 | 0.4908192 | 0.4908192 | 0.4908192
79.1475 | 9.7144 | 10.87112 | 9.407652 | -1.156716 | 0.4878212 | 0.4878212 | 0.4878212
79.1575 | 9.7071 | 10.85842 | 9.403828 | -1.151324 | 0.4848653 | 0.4848653 | 0.4848653
79.1675 | 9.7053 | 10.84585 | 9.399994 | -1.140548 | 0.4819515 | 0.4819515 | 0.4819515
79.1775 | 9.7002 | 10.83339 | 9.396151 | -1.133189 | 0.4790793 | 0.4790793 | 0.4790793
79.1875 | 9.6934 | 10.82104 | 9.392299 | -1.127645 | 0.4762485 | 0.4762485 | 0.4762485
79.1975 | 9.6873 | 10.80882 | 9.388438 | -1.121515 | 0.4734589 | 0.4734589 | 0.4734589
79.2075 | 9.6836 | 10.7967 | 9.384568 | -1.113098 | 0.4707101 | 0.4707101 | 0.4707101
79.2175 | 9.6698 | 10.78469 | 9.380689 | -1.114894 | 0.4680018 | 0.4680018 | 0.4680018
79.2275 | 9.6642 | 10.7728 | 9.3768 | -1.108601 | 0.4653336 | 0.4653336 | 0.4653336
79.2375 | 9.6599 | 10.76102 | 9.372903 | -1.101119 | 0.4627053 | 0.4627053 | 0.4627053
79.2475 | 9.6519 | 10.74935 | 9.368996 | -1.097446 | 0.4601165 | 0.4601165 | 0.4601165
79.2575 | 9.6506 | 10.73778 | 9.365081 | -1.087181 | 0.4575668 | 0.4575668 | 0.4575668
79.2675 | 9.644 | 10.72632 | 9.361156 | -1.082324 | 0.4550559 | 0.4550559 | 0.4550559
79.2775 | 9.6408 | 10.71497 | 9.357222 | -1.074172 | 0.4525834 | 0.4525834 | 0.4525834
79.2875 | 9.6333 | 10.70373 | 9.353279 | -1.070426 | 0.4501488 | 0.4501488 | 0.4501488
79.2975 | 9.6248 | 10.69258 | 9.349327 | -1.067783 | 0.447752 | 0.447752 | 0.447752
79.3075 | 9.6182 | 10.68154 | 9.345366 | -1.063343 | 0.4453924 | 0.4453924 | 0.4453924
79.3175 | 9.6069 | 10.67061 | 9.341396 | -1.063705 | 0.4430697 | 0.4430697 | 0.4430697
79.3274 | 9.6005 | 10.65987 | 9.337457 | -1.059374 | 0.4408057 | 0.4408057 | 0.4408057
79.3374 | 9.5924 | 10.64913 | 9.333469 | -1.056735 | 0.4385553 | 0.4385553 | 0.4385553
79.3474 | 9.5837 | 10.63849 | 9.329472 | -1.054794 | 0.4363406 | 0.4363406 | 0.4363406
79.3574 | 9.5753 | 10.62795 | 9.325466 | -1.052649 | 0.4341613 | 0.4341613 | 0.4341613
79.3674 | 9.5675 | 10.6175 | 9.32145 | -1.050001 | 0.4320169 | 0.4320169 | 0.4320169
79.3774 | 9.558 | 10.60715 | 9.317426 | -1.049149 | 0.4299077 | 0.4299077 | 0.4299077
79.3874 | 9.5481 | 10.59689 | 9.313393 | -1.048789 | 0.4278321 | 0.4278321 | 0.4278321
79.3974 | 9.539 | 10.58672 | 9.309351 | -1.047722 | 0.4257903 | 0.4257903 | 0.4257903
79.4074 | 9.5283 | 10.57664 | 9.3053 | -1.048344 | 0.4237814 | 0.4237814 | 0.4237814
79.4174 | 9.5198 | 10.56666 | 9.30124 | -1.046859 | 0.4218066 | 0.4218066 | 0.4218066
79.4274 | 9.4999 | 10.55676 | 9.29717 | -1.056861 | 0.4198634 | 0.4198634 | 0.4198634
79.4374 | 9.491 | 10.54695 | 9.293092 | -1.055952 | 0.4179531 | 0.4179531 | 0.4179531
79.4474 | 9.4838 | 10.53723 | 9.289005 | -1.053429 | 0.4160747 | 0.4160747 | 0.4160747
79.4574 | 9.4733 | 10.52759 | 9.284909 | -1.054293 | 0.414228 | 0.414228 | 0.414228
79.4674 | 9.4588 | 10.51804 | 9.280804 | -1.059241 | 0.4124124 | 0.4124124 | 0.4124124
79.4774 | 9.4514 | 10.50857 | 9.27669 | -1.057174 | 0.4106278 | 0.4106278 | 0.4106278
79.4874 | 9.4376 | 10.49919 | 9.272567 | -1.061588 | 0.4088737 | 0.4088737 | 0.4088737
79.4974 | 9.4275 | 10.48989 | 9.268436 | -1.062385 | 0.4071498 | 0.4071498 | 0.4071498
79.5074 | 9.419 | 10.48066 | 9.264295 | -1.061662 | 0.4054559 | 0.4054559 | 0.4054559
79.5174 | 9.4077 | 10.47152 | 9.260145 | -1.06382 | 0.4037915 | 0.4037915 | 0.4037915
79.5274 | 9.3898 | 10.46246 | 9.255987 | -1.072656 | 0.4021563 | 0.4021563 | 0.4021563
79.5374 | 9.3774 | 10.45347 | 9.251819 | -1.07607 | 0.4005502 | 0.4005502 | 0.4005502
79.5474 | 9.3711 | 10.44456 | 9.247643 | -1.073461 | 0.3989727 | 0.3989727 | 0.3989727
79.5574 | 9.3649 | 10.43573 | 9.243458 | -1.070829 | 0.3974235 | 0.3974235 | 0.3974235
79.5674 | 9.3535 | 10.42697 | 9.239264 | -1.073471 | 0.3959025 | 0.3959025 | 0.3959025
79.5774 | 9.346 | 10.41829 | 9.235061 | -1.072289 | 0.3944094 | 0.3944094 | 0.3944094
79.5874 | 9.3337 | 10.40968 | 9.230849 | -1.07598 | 0.3929438 | 0.3929438 | 0.3929438
79.5974 | 9.3234 | 10.40115 | 9.226628 | -1.077745 | 0.3915055 | 0.3915055 | 0.3915055
79.6074 | 9.3165 | 10.39268 | 9.222399 | -1.076182 | 0.3900943 | 0.3900943 | 0.3900943
79.6174 | 9.3044 | 10.38429 | 9.218161 | -1.079891 | 0.3887101 | 0.3887101 | 0.3887101
79.6274 | 9.2885 | 10.37597 | 9.213914 | -1.087471 | 0.3873524 | 0.3873524 | 0.3873524
79.6374 | 9.2777 | 10.36772 | 9.209658 | -1.090021 | 0.3860211 | 0.3860211 | 0.3860211
79.6474 | 9.2694 | 10.35954 | 9.205393 | -1.090141 | 0.3847161 | 0.3847161 | 0.3847161
79.6574 | 9.2633 | 10.35143 | 9.201119 | -1.088131 | 0.3834371 | 0.3834371 | 0.3834371
79.6674 | 9.2551 | 10.34339 | 9.196837 | -1.08829 | 0.3821843 | 0.3821843 | 0.3821843
79.6774 | 9.2454 | 10.33542 | 9.192546 | -1.090015 | 0.3809565 | 0.3809565 | 0.3809565
79.6874 | 9.2325 | 10.32751 | 9.188246 | -1.09501 | 0.3797545 | 0.3797545 | 0.3797545
79.6974 | 9.2219 | 10.31967 | 9.183937 | -1.097771 | 0.378578 | 0.378578 | 0.378578
79.7074 | 9.2097 | 10.3119 | 9.17962 | -1.1022 | 0.3774266 | 0.3774266 | 0.3774266
79.7174 | 9.1979 | 10.30419 | 9.175294 | -1.106295 | 0.3763003 | 0.3763003 | 0.3763003
79.7274 | 9.187 | 10.29656 | 9.170959 | -1.109556 | 0.375199 | 0.375199 | 0.375199
79.7374 | 9.1698 | 10.28898 | 9.166615 | -1.119183 | 0.3741225 | 0.3741225 | 0.3741225
79.7474 | 9.1664 | 10.28148 | 9.162263 | -1.115075 | 0.3730707 | 0.3730707 | 0.3730707
79.7574 | 9.1632 | 10.27403 | 9.157902 | -1.110833 | 0.3720436 | 0.3720436 | 0.3720436
79.7674 | 9.15 | 10.26666 | 9.153532 | -1.116655 | 0.3710411 | 0.3710411 | 0.3710411
79.7774 | 9.1408 | 10.25934 | 9.149154 | -1.118543 | 0.370063 | 0.370063 | 0.370063
79.7874 | 9.1342 | 10.25209 | 9.144766 | -1.117894 | 0.3691093 | 0.3691093 | 0.3691093
79.7974 | 9.1248 | 10.24491 | 9.140371 | -1.120111 | 0.36818 | 0.36818 | 0.36818
79.8074 | 9.1147 | 10.23779 | 9.135966 | -1.123091 | 0.367275 | 0.367275 | 0.367275
79.8174 | 9.1044 | 10.23074 | 9.131553 | -1.126336 | 0.3663942 | 0.3663942 | 0.3663942
79.8274 | 9.0982 | 10.22374 | 9.127131 | -1.125544 | 0.3655376 | 0.3655376 | 0.3655376
79.8374 | 9.077 | 10.21682 | 9.122701 | -1.139817 | 0.3647052 | 0.3647052 | 0.3647052
79.8474 | 9.0744 | 10.20995 | 9.118262 | -1.135553 | 0.363897 | 0.363897 | 0.363897
79.8574 | 9.0727 | 10.20315 | 9.113814 | -1.130453 | 0.363113 | 0.363113 | 0.363113
79.8674 | 9.0642 | 10.19642 | 9.109358 | -1.132218 | 0.3623531 | 0.3623531 | 0.3623531
79.8774 | 9.0568 | 10.18975 | 9.104894 | -1.132946 | 0.3616174 | 0.3616174 | 0.3616174
79.8874 | 9.0475 | 10.18314 | 9.10042 | -1.135638 | 0.3609059 | 0.3609059 | 0.3609059
79.8974 | 9.0388 | 10.17659 | 9.095938 | -1.137794 | 0.3602185 | 0.3602185 | 0.3602185
79.9073 | 9.0305 | 10.17018 | 9.091493 | -1.139679 | 0.3595623 | 0.3595623 | 0.3595623
79.9173 | 9.0227 | 10.16376 | 9.086994 | -1.141063 | 0.3589232 | 0.3589232 | 0.3589232
79.9273 | 9.0183 | 10.15741 | 9.082486 | -1.139111 | 0.3583084 | 0.3583084 | 0.3583084
79.9373 | 8.9928 | 10.15112 | 9.07797 | -1.158324 | 0.357718 | 0.357718 | 0.357718
79.9473 | 8.9913 | 10.1449 | 9.073446 | -1.153602 | 0.357152 | 0.357152 | 0.357152
79.9573 | 8.9849 | 10.13874 | 9.068913 | -1.153844 | 0.3566104 | 0.3566104 | 0.3566104
79.9673 | 8.9769 | 10.13265 | 9.064371 | -1.155751 | 0.3560934 | 0.3560934 | 0.3560934
79.9773 | 8.9675 | 10.12662 | 9.059821 | -1.159124 | 0.355601 | 0.355601 | 0.355601
79.9873 | 8.9587 | 10.12066 | 9.055263 | -1.161963 | 0.3551333 | 0.3551333 | 0.3551333
79.9973 | 8.9481 | 10.11477 | 9.050696 | -1.166667 | 0.3546904 | 0.3546904 | 0.3546904
80.0073 | 8.9418 | 10.10894 | 9.04612 | -1.167138 | 0.3542724 | 0.3542724 | 0.3542724
80.0173 | 8.9319 | 10.10317 | 9.041536 | -1.171275 | 0.3538794 | 0.3538794 | 0.3538794
80.0273 | 8.9212 | 10.09748 | 9.036944 | -1.176278 | 0.3535114 | 0.3535114 | 0.3535114
80.0373 | 8.8956 | 10.09185 | 9.032343 | -1.196249 | 0.3531687 | 0.3531687 | 0.3531687
80.0473 | 8.8886 | 10.08629 | 9.027734 | -1.197688 | 0.3528512 | 0.3528512 | 0.3528512
80.0573 | 8.8812 | 10.08079 | 9.023117 | -1.199594 | 0.3525591 | 0.3525591 | 0.3525591
80.0673 | 8.8726 | 10.07537 | 9.018491 | -1.202769 | 0.3522926 | 0.3522926 | 0.3522926
80.0773 | 8.8594 | 10.07001 | 9.013857 | -1.210612 | 0.3520517 | 0.3520517 | 0.3520517
80.0873 | 8.8527 | 10.06472 | 9.009214 | -1.212024 | 0.3518367 | 0.3518367 | 0.3518367
80.0973 | 8.8411 | 10.05951 | 9.004563 | -1.218406 | 0.3516475 | 0.3516475 | 0.3516475
80.1073 | 8.8269 | 10.05436 | 8.999904 | -1.227457 | 0.3514844 | 0.3514844 | 0.3514844
80.1173 | 8.8156 | 10.04928 | 8.995236 | -1.233679 | 0.3513475 | 0.3513475 | 0.3513475
80.1273 | 8.8017 | 10.04427 | 8.990561 | -1.242571 | 0.3512369 | 0.3512369 | 0.3512369
80.1373 | 8.782 | 10.03933 | 8.985876 | -1.257335 | 0.3511528 | 0.3511528 | 0.3511528
80.1473 | 8.7742 | 10.03447 | 8.981184 | -1.26027 | 0.3510953 | 0.3510953 | 0.3510953
80.1573 | 8.7622 | 10.02968 | 8.976483 | -1.267477 | 0.3510645 | 0.3510645 | 0.3510645
80.1673 | 8.7521 | 10.02496 | 8.971774 | -1.272856 | 0.3510607 | 0.3510607 | 0.3510607
80.1773 | 8.7399 | 10.02031 | 8.967057 | -1.280409 | 0.3510839 | 0.3510839 | 0.3510839
80.1873 | 8.7321 | 10.01573 | 8.962331 | -1.283634 | 0.3511342 | 0.3511342 | 0.3511342
80.1973 | 8.717 | 10.01123 | 8.957598 | -1.294234 | 0.351212 | 0.351212 | 0.351212
80.2073 | 8.7028 | 10.00681 | 8.952856 | -1.304007 | 0.3513171 | 0.3513171 | 0.3513171
80.2173 | 8.6923 | 10.00246 | 8.948106 | -1.310155 | 0.3514499 | 0.3514499 | 0.3514499
80.2273 | 8.6805 | 9.998179 | 8.943347 | -1.317679 | 0.3516104 | 0.3516104 | 0.3516104
80.2373 | 8.6655 | 9.993977 | 8.938581 | -1.328477 | 0.3517989 | 0.3517989 | 0.3517989
80.2473 | 8.6577 | 9.989852 | 8.933806 | -1.332152 | 0.3520153 | 0.3520153 | 0.3520153
80.2573 | 8.6447 | 9.985803 | 8.929024 | -1.341103 | 0.3522599 | 0.3522599 | 0.3522599
80.2673 | 8.6398 | 9.981831 | 8.924233 | -1.342031 | 0.3525327 | 0.3525327 | 0.3525327
80.2773 | 8.6285 | 9.977936 | 8.919434 | -1.349436 | 0.352834 | 0.352834 | 0.352834
80.2873 | 8.62 | 9.974118 | 8.914626 | -1.354118 | 0.3531638 | 0.3531638 | 0.3531638
80.2973 | 8.6086 | 9.970378 | 8.909811 | -1.361778 | 0.3535222 | 0.3535222 | 0.3535222
80.3073 | 8.6005 | 9.966716 | 8.904988 | -1.366216 | 0.3539093 | 0.3539093 | 0.3539093
80.3173 | 8.5903 | 9.963132 | 8.900157 | -1.372832 | 0.3543253 | 0.3543253 | 0.3543253
80.3273 | 8.5834 | 9.959628 | 8.895317 | -1.376228 | 0.3547701 | 0.3547701 | 0.3547701
80.3373 | 8.5776 | 9.956202 | 8.89047 | -1.378602 | 0.355244 | 0.355244 | 0.355244
80.3473 | 8.5708 | 9.952855 | 8.885614 | -1.382055 | 0.3557469 | 0.3557469 | 0.3557469
80.3573 | 8.5669 | 9.949588 | 8.880751 | -1.382688 | 0.356279 | 0.356279 | 0.356279
80.3673 | 8.5648 | 9.9464 | 8.875879 | -1.3816 | 0.3568403 | 0.3568403 | 0.3568403
80.3773 | 8.5539 | 9.943292 | 8.871 | -1.389392 | 0.3574307 | 0.3574307 | 0.3574307
80.3873 | 8.5506 | 9.940264 | 8.866113 | -1.389664 | 0.3580505 | 0.3580505 | 0.3580505
80.3973 | 8.5484 | 9.937316 | 8.861217 | -1.388916 | 0.3586994 | 0.3586994 | 0.3586994
80.4073 | 8.5423 | 9.934447 | 8.856314 | -1.392147 | 0.3593777 | 0.3593777 | 0.3593777
80.4173 | 8.5404 | 9.931658 | 8.851403 | -1.391258 | 0.3600852 | 0.3600852 | 0.3600852
80.4273 | 8.5381 | 9.928949 | 8.846484 | -1.390849 | 0.3608219 | 0.3608219 | 0.3608219
80.4373 | 8.5373 | 9.92632 | 8.841557 | -1.38902 | 0.3615878 | 0.3615878 | 0.3615878
80.4473 | 8.5322 | 9.92377 | 8.836622 | -1.39157 | 0.3623828 | 0.3623828 | 0.3623828
80.4573 | 8.5283 | 9.9213 | 8.831679 | -1.393 | 0.3632068 | 0.3632068 | 0.3632068
80.4673 | 8.5302 | 9.918908 | 8.826729 | -1.388708 | 0.3640597 | 0.3640597 | 0.3640597
80.4773 | 8.525 | 9.916595 | 8.82177 | -1.391595 | 0.3649414 | 0.3649414 | 0.3649414
80.4873 | 8.5225 | 9.914359 | 8.816804 | -1.391859 | 0.3658518 | 0.3658518 | 0.3658518
80.4972 | 8.5225 | 9.912221 | 8.81188 | -1.389721 | 0.3667806 | 0.3667806 | 0.3667806
80.5072 | 8.5175 | 9.91014 | 8.806898 | -1.39264 | 0.3677474 | 0.3677474 | 0.3677474
80.5172 | 8.5187 | 9.908135 | 8.801908 | -1.389435 | 0.3687423 | 0.3687423 | 0.3687423
80.5272 | 8.5184 | 9.906206 | 8.796911 | -1.387806 | 0.3697649 | 0.3697649 | 0.3697649
80.5372 | 8.5165 | 9.904352 | 8.791906 | -1.387852 | 0.3708151 | 0.3708151 | 0.3708151
80.5472 | 8.5126 | 9.902572 | 8.786894 | -1.389972 | 0.3718927 | 0.3718927 | 0.3718927
80.5572 | 8.5122 | 9.900864 | 8.781873 | -1.388664 | 0.372997 | 0.372997 | 0.372997
80.5672 | 8.5109 | 9.899229 | 8.776845 | -1.388329 | 0.3741279 | 0.3741279 | 0.3741279
80.5772 | 8.5081 | 9.897663 | 8.771809 | -1.389563 | 0.3752847 | 0.3752847 | 0.3752847
80.5872 | 8.5042 | 9.896168 | 8.766766 | -1.391968 | 0.3764673 | 0.3764673 | 0.3764673
80.5972 | 8.5051 | 9.89474 | 8.761715 | -1.38964 | 0.3776751 | 0.3776751 | 0.3776751
80.6072 | 8.5038 | 9.893379 | 8.756656 | -1.389579 | 0.3789077 | 0.3789077 | 0.3789077
80.6172 | 8.5033 | 9.892083 | 8.75159 | -1.388783 | 0.3801644 | 0.3801644 | 0.3801644
80.6272 | 8.5067 | 9.890849 | 8.746516 | -1.384149 | 0.3814446 | 0.3814446 | 0.3814446
80.6372 | 8.4999 | 9.889677 | 8.741434 | -1.389777 | 0.3827478 | 0.3827478 | 0.3827478
80.6472 | 8.4994 | 9.888565 | 8.736345 | -1.389165 | 0.3840732 | 0.3840732 | 0.3840732
80.6572 | 8.4995 | 9.887509 | 8.731249 | -1.388009 | 0.3854202 | 0.3854202 | 0.3854202
80.6672 | 8.5011 | 9.886508 | 8.726144 | -1.385408 | 0.386788 | 0.386788 | 0.386788
80.6772 | 8.5017 | 9.88556 | 8.721033 | -1.38386 | 0.3881757 | 0.3881757 | 0.3881757
80.6872 | 8.5052 | 9.884661 | 8.715914 | -1.379461 | 0.3895826 | 0.3895826 | 0.3895826
80.6972 | 8.5101 | 9.88381 | 8.710787 | -1.37371 | 0.3910077 | 0.3910077 | 0.3910077
80.7072 | 8.513 | 9.883003 | 8.705653 | -1.370003 | 0.3924501 | 0.3924501 | 0.3924501
80.7172 | 8.517 | 9.882238 | 8.700511 | -1.365238 | 0.3939089 | 0.3939089 | 0.3939089
80.7272 | 8.5269 | 9.881511 | 8.695362 | -1.354611 | 0.3953828 | 0.3953828 | 0.3953828
80.7372 | 8.5268 | 9.880819 | 8.690206 | -1.354019 | 0.3968708 | 0.3968708 | 0.3968708
80.7472 | 8.5379 | 9.880158 | 8.685042 | -1.342258 | 0.3983718 | 0.3983718 | 0.3983718
80.7572 | 8.5442 | 9.879525 | 8.679871 | -1.335325 | 0.3998847 | 0.3998847 | 0.3998847
80.7672 | 8.5592 | 9.878917 | 8.674693 | -1.319717 | 0.401408 | 0.401408 | 0.401408
80.7772 | 8.5719 | 9.878329 | 8.669507 | -1.306429 | 0.4029406 | 0.4029406 | 0.4029406
80.7872 | 8.5873 | 9.877757 | 8.664314 | -1.290457 | 0.404481 | 0.404481 | 0.404481
80.7972 | 8.6002 | 9.877197 | 8.659113 | -1.276997 | 0.4060279 | 0.4060279 | 0.4060279
80.8072 | 8.6157 | 9.876645 | 8.653906 | -1.260945 | 0.4075798 | 0.4075798 | 0.4075798
80.8172 | 8.6336 | 9.876096 | 8.648691 | -1.242496 | 0.4091351 | 0.4091351 | 0.4091351
80.8272 | 8.6549 | 9.875545 | 8.643469 | -1.220645 | 0.4106923 | 0.4106923 | 0.4106923
80.8372 | 8.6703 | 9.874989 | 8.638239 | -1.204689 | 0.4122499 | 0.4122499 | 0.4122499
80.8472 | 8.6949 | 9.874421 | 8.633002 | -1.179521 | 0.4138061 | 0.4138061 | 0.4138061
80.8572 | 8.7184 | 9.873836 | 8.627759 | -1.155436 | 0.4153593 | 0.4153593 | 0.4153593
80.8672 | 8.7478 | 9.87323 | 8.622508 | -1.12543 | 0.4169076 | 0.4169076 | 0.4169076
80.8772 | 8.7753 | 9.872598 | 8.617249 | -1.097298 | 0.4184493 | 0.4184493 | 0.4184493
80.8872 | 8.7998 | 9.871932 | 8.611984 | -1.072132 | 0.4199826 | 0.4199826 | 0.4199826
80.8972 | 8.8337 | 9.871228 | 8.606712 | -1.037528 | 0.4215056 | 0.4215056 | 0.4215056
80.9072 | 8.8632 | 9.870481 | 8.601432 | -1.007281 | 0.4230163 | 0.4230163 | 0.4230163
80.9172 | 8.8999 | 9.869684 | 8.596146 | -0.9697843 | 0.4245129 | 0.4245129 | 0.4245129
80.9272 | 8.9355 | 9.868832 | 8.590852 | -0.9333318 | 0.4259933 | 0.4259933 | 0.4259933
80.9372 | 8.9649 | 9.867918 | 8.585551 | -0.9030179 | 0.4274555 | 0.4274555 | 0.4274555
80.9472 | 9.0045 | 9.866936 | 8.580244 | -0.8624364 | 0.4288976 | 0.4288976 | 0.4288976
80.9572 | 9.0451 | 9.865881 | 8.574929 | -0.8207813 | 0.4303175 | 0.4303175 | 0.4303175
80.9672 | 9.0869 | 9.864747 | 8.569607 | -0.7778466 | 0.4317131 | 0.4317131 | 0.4317131
80.9772 | 9.1259 | 9.863526 | 8.564279 | -0.7376257 | 0.4330824 | 0.4330824 | 0.4330824
80.9872 | 9.1694 | 9.862212 | 8.558943 | -0.6928125 | 0.4344232 | 0.4344232 | 0.4344232
80.9972 | 9.2172 | 9.860801 | 8.5536 | -0.6436008 | 0.4357334 | 0.4357334 | 0.4357334
81.0072 | 9.2611 | 9.859285 | 8.548251 | -0.5981846 | 0.4370112 | 0.4370112 | 0.4370112
81.0172 | 9.3094 | 9.857658 | 8.542895 | -0.5482575 | 0.4382542 | 0.4382542 | 0.4382542
81.0272 | 9.3533 | 9.855913 | 8.537532 | -0.5026135 | 0.4394606 | 0.4394606 | 0.4394606
81.0372 | 9.3921 | 9.854046 | 8.532162 | -0.4619463 | 0.4406282 | 0.4406282 | 0.4406282
81.0472 | 9.4458 | 9.85205 | 8.526785 | -0.40625 | 0.441755 | 0.441755 | 0.441755
81.0572 | 9.4951 | 9.849919 | 8.521401 | -0.3548186 | 0.4428391 | 0.4428391 | 0.4428391
81.0672 | 9.5493 | 9.847646 | 8.516011 | -0.2983464 | 0.4438785 | 0.4438785 | 0.4438785
81.0771 | 9.597 | 9.845253 | 8.510668 | -0.2482532 | 0.4448618 | 0.4448618 | 0.4448618
81.0871 | 9.6505 | 9.842684 | 8.505264 | -0.1921835 | 0.4458065 | 0.4458065 | 0.4458065
81.0971 | 9.7036 | 9.839956 | 8.499853 | -0.1363562 | 0.4467009 | 0.4467009 | 0.4467009
81.1071 | 9.7516 | 9.837066 | 8.494436 | -0.08546595 | 0.4475432 | 0.4475432 | 0.4475432
81.1171 | 9.8048 | 9.834008 | 8.489012 | -0.02920773 | 0.4483318 | 0.4483318 | 0.4483318
81.1271 | 9.8559 | 9.830776 | 8.483582 | 0.02512366 | 0.4490648 | 0.4490648 | 0.4490648
81.1371 | 9.8956 | 9.827367 | 8.478145 | 0.06823253 | 0.4497409 | 0.4497409 | 0.4497409
81.1471 | 9.9501 | 9.823776 | 8.472701 | 0.1263236 | 0.4503585 | 0.4503585 | 0.4503585
81.1571 | 9.9996 | 9.819999 | 8.467251 | 0.1796011 | 0.4509161 | 0.4509161 | 0.4509161
81.1671 | 10.0478 | 9.816031 | 8.461794 | 0.2317691 | 0.4514124 | 0.4514124 | 0.4514124
81.1771 | 10.0905 | 9.811869 | 8.45633 | 0.2786311 | 0.4518463 | 0.4518463 | 0.4518463
81.1871 | 10.1365 | 9.807509 | 8.45086 | 0.3289909 | 0.4522163 | 0.4522163 | 0.4522163
81.1971 | 10.1839 | 9.802949 | 8.445384 | 0.3809514 | 0.4525217 | 0.4525217 | 0.4525217
81.2071 | 10.2248 | 9.798184 | 8.439901 | 0.4266157 | 0.4527612 | 0.4527612 | 0.4527612
81.2171 | 10.2607 | 9.793214 | 8.434411 | 0.4674864 | 0.4529341 | 0.4529341 | 0.4529341
81.2271 | 10.2953 | 9.788034 | 8.428915 | 0.5072658 | 0.4530396 | 0.4530396 | 0.4530396
81.2371 | 10.3201 | 9.782644 | 8.423413 | 0.5374557 | 0.4530771 | 0.4530771 | 0.4530771
81.2471 | 10.3509 | 9.777042 | 8.417904 | 0.573858 | 0.4530458 | 0.4530458 | 0.4530458
81.2571 | 10.3773 | 9.771226 | 8.412389 | 0.606074 | 0.4529455 | 0.4529455 | 0.4529455
81.2671 | 10.3981 | 9.765195 | 8.406868 | 0.6329048 | 0.4527757 | 0.4527757 | 0.4527757
81.2771 | 10.4174 | 9.758949 | 8.40134 | 0.658451 | 0.4525362 | 0.4525362 | 0.4525362
81.2871 | 10.431 | 9.752487 | 8.395806 | 0.678513 | 0.4522269 | 0.4522269 | 0.4522269
81.2971 | 10.4479 | 9.745809 | 8.390266 | 0.7020909 | 0.4518477 | 0.4518477 | 0.4518477
81.3071 | 10.4553 | 9.738916 | 8.38472 | 0.7163843 | 0.4513987 | 0.4513987 | 0.4513987
81.3171 | 10.4586 | 9.731807 | 8.379167 | 0.7267929 | 0.4508801 | 0.4508801 | 0.4508801
81.3271 | 10.4532 | 9.724485 | 8.373608 | 0.7287154 | 0.4502922 | 0.4502922 | 0.4502922
81.3371 | 10.4433 | 9.716949 | 8.368043 | 0.726351 | 0.4496354 | 0.4496354 | 0.4496354
81.3471 | 10.4373 | 9.709202 | 8.362471 | 0.728098 | 0.4489102 | 0.4489102 | 0.4489102
81.3571 | 10.422 | 9.701245 | 8.356894 | 0.7207546 | 0.4481171 | 0.4481171 | 0.4481171
81.3671 | 10.4034 | 9.693081 | 8.351311 | 0.7103186 | 0.447257 | 0.447257 | 0.447257
81.3771 | 10.3838 | 9.684712 | 8.345721 | 0.6990877 | 0.4463305 | 0.4463305 | 0.4463305
81.3871 | 10.3613 | 9.676141 | 8.340125 | 0.685159 | 0.4453386 | 0.4453386 | 0.4453386
81.3971 | 10.3325 | 9.66737 | 8.334524 | 0.6651298 | 0.4442822 | 0.4442822 | 0.4442822
81.4071 | 10.3035 | 9.658403 | 8.328916 | 0.6450968 | 0.4431625 | 0.4431625 | 0.4431625
81.4171 | 10.2714 | 9.649243 | 8.323302 | 0.6221566 | 0.4419805 | 0.4419805 | 0.4419805
81.4271 | 10.23 | 9.639895 | 8.317682 | 0.5901054 | 0.4407374 | 0.4407374 | 0.4407374
81.4371 | 10.1846 | 9.630361 | 8.312057 | 0.5542394 | 0.4394346 | 0.4394346 | 0.4394346
81.4471 | 10.144 | 9.620645 | 8.306425 | 0.5233545 | 0.4380734 | 0.4380734 | 0.4380734
81.4571 | 10.0983 | 9.610754 | 8.300788 | 0.4875462 | 0.4366553 | 0.4366553 | 0.4366553
81.4671 | 10.0515 | 9.60069 | 8.295144 | 0.4508103 | 0.4351818 | 0.4351818 | 0.4351818
81.4771 | 10.0014 | 9.590458 | 8.289495 | 0.4109417 | 0.4336543 | 0.4336543 | 0.4336543
81.4871 | 9.9479 | 9.580064 | 8.28384 | 0.3678358 | 0.4320746 | 0.4320746 | 0.4320746
81.4971 | 9.8943 | 9.569512 | 8.27818 | 0.3247877 | 0.4304442 | 0.4304442 | 0.4304442
81.5071 | 9.8388 | 9.558808 | 8.272513 | 0.2799921 | 0.4287649 | 0.4287649 | 0.4287649
81.5171 | 9.7822 | 9.547956 | 8.266841 | 0.2342439 | 0.4270384 | 0.4270384 | 0.4270384
81.5271 | 9.7171 | 9.536962 | 8.261163 | 0.1801376 | 0.4252665 | 0.4252665 | 0.4252665
81.5371 | 9.6624 | 9.525832 | 8.255479 | 0.1365679 | 0.423451 | 0.423451 | 0.423451
81.5471 | 9.6032 | 9.514571 | 8.24979 | 0.0886292 | 0.4215936 | 0.4215936 | 0.4215936
81.5571 | 9.5411 | 9.503184 | 8.244095 | 0.03791596 | 0.4196964 | 0.4196964 | 0.4196964
81.5671 | 9.4751 | 9.491677 | 8.238394 | -0.0165774 | 0.417761 | 0.417761 | 0.417761
81.5771 | 9.4135 | 9.480057 | 8.232688 | -0.0665567 | 0.4157895 | 0.4157895 | 0.4157895
81.5871 | 9.3486 | 9.468328 | 8.226977 | -0.1197275 | 0.4137837 | 0.4137837 | 0.4137837
81.5971 | 9.2851 | 9.456496 | 8.221259 | -0.1713957 | 0.4117455 | 0.4117455 | 0.4117455
81.6071 | 9.2195 | 9.444567 | 8.215537 | -0.2250667 | 0.4096767 | 0.4096767 | 0.4096767
81.6171 | 9.153 | 9.432546 | 8.209808 | -0.2795465 | 0.4075794 | 0.4075794 | 0.4075794
81.6271 | 9.0834 | 9.420441 | 8.204075 | -0.3370406 | 0.4054553 | 0.4054553 | 0.4054553
81.6371 | 9.0194 | 9.408255 | 8.198336 | -0.3888547 | 0.4033064 | 0.4033064 | 0.4033064
81.6471 | 8.9532 | 9.395995 | 8.192591 | -0.4427945 | 0.4011345 | 0.4011345 | 0.4011345
81.6571 | 8.886 | 9.383666 | 8.186841 | -0.4976655 | 0.3989414 | 0.3989414 | 0.3989414
81.667 | 8.8198 | 9.371398 | 8.181144 | -0.5515984 | 0.3967516 | 0.3967516 | 0.3967516
81.677 | 8.757 | 9.358949 | 8.175383 | -0.6019488 | 0.3945219 | 0.3945219 | 0.3945219
81.687 | 8.692 | 9.346447 | 8.169617 | -0.6544467 | 0.3922764 | 0.3922764 | 0.3922764
81.697 | 8.6267 | 9.333897 | 8.163846 | -0.7071973 | 0.390017 | 0.390017 | 0.390017
81.707 | 8.5621 | 9.321306 | 8.15807 | -0.7592058 | 0.3877453 | 0.3877453 | 0.3877453
81.717 | 8.4946 | 9.308677 | 8.152289 | -0.8140773 | 0.3854629 | 0.3854629 | 0.3854629
81.727 | 8.437 | 9.296017 | 8.146502 | -0.8590168 | 0.3831717 | 0.3831717 | 0.3831717
81.737 | 8.3776 | 9.283329 | 8.14071 | -0.9057293 | 0.3808731 | 0.3808731 | 0.3808731
81.747 | 8.3119 | 9.270619 | 8.134913 | -0.9587193 | 0.3785687 | 0.3785687 | 0.3785687
81.757 | 8.2528 | 9.257892 | 8.129111 | -1.005092 | 0.3762601 | 0.3762601 | 0.3762601
81.767 | 8.1985 | 9.245151 | 8.123304 | -1.046651 | 0.3739489 | 0.3739489 | 0.3739489
81.777 | 8.1428 | 9.232401 | 8.117492 | -1.089601 | 0.3716363 | 0.3716363 | 0.3716363
81.787 | 8.0896 | 9.219647 | 8.111675 | -1.130047 | 0.369324 | 0.369324 | 0.369324
81.797 | 8.0362 | 9.206892 | 8.105853 | -1.170692 | 0.3670131 | 0.3670131 | 0.3670131
81.807 | 7.9873 | 9.194141 | 8.100026 | -1.206841 | 0.3647051 | 0.3647051 | 0.3647051
81.817 | 7.9316 | 9.181397 | 8.094194 | -1.249797 | 0.3624012 | 0.3624012 | 0.3624012
81.827 | 7.8885 | 9.168665 | 8.088357 | -1.280165 | 0.3601027 | 0.3601027 | 0.3601027
81.837 | 7.843 | 9.155947 | 8.082515 | -1.312947 | 0.3578108 | 0.3578108 | 0.3578108
81.847 | 7.7999 | 9.143248 | 8.076668 | -1.343348 | 0.3555266 | 0.3555266 | 0.3555266
81.857 | 7.7586 | 9.13057 | 8.070817 | -1.37197 | 0.3532511 | 0.3532511 | 0.3532511
81.867 | 7.7188 | 9.117918 | 8.064961 | -1.399118 | 0.3509856 | 0.3509856 | 0.3509856
81.877 | 7.6804 | 9.105293 | 8.0591 | -1.424893 | 0.3487309 | 0.3487309 | 0.3487309
81.887 | 7.6434 | 9.092698 | 8.053234 | -1.449298 | 0.346488 | 0.346488 | 0.346488
81.897 | 7.6051 | 9.080138 | 8.047364 | -1.475038 | 0.344258 | 0.344258 | 0.344258
81.907 | 7.5687 | 9.067614 | 8.041489 | -1.498914 | 0.3420415 | 0.3420415 | 0.3420415
81.917 | 7.5343 | 9.055128 | 8.035609 | -1.520828 | 0.3398396 | 0.3398396 | 0.3398396
81.927 | 7.5048 | 9.042682 | 8.029725 | -1.537882 | 0.3376523 | 0.3376523 | 0.3376523
81.937 | 7.475 | 9.030281 | 8.023836 | -1.555281 | 0.3354817 | 0.3354817 | 0.3354817
81.947 | 7.4466 | 9.017927 | 8.017943 | -1.571327 | 0.3333278 | 0.3333278 | 0.3333278
81.957 | 7.42 | 9.00562 | 8.012045 | -1.58562 | 0.3311914 | 0.3311914 | 0.3311914
81.967 | 7.3923 | 8.993362 | 8.006143 | -1.601062 | 0.3290731 | 0.3290731 | 0.3290731
81.977 | 7.3669 | 8.981157 | 8.000236 | -1.614257 | 0.3269734 | 0.3269734 | 0.3269734
81.987 | 7.342 | 8.969004 | 7.994325 | -1.627004 | 0.3248929 | 0.3248929 | 0.3248929
81.997 | 7.3201 | 8.956907 | 7.98841 | -1.636807 | 0.3228323 | 0.3228323 | 0.3228323
82.007 | 7.2934 | 8.944866 | 7.98249 | -1.651466 | 0.3207919 | 0.3207919 | 0.3207919
82.017 | 7.2755 | 8.932882 | 7.976566 | -1.657382 | 0.3187723 | 0.3187723 | 0.3187723
82.027 | 7.2598 | 8.920958 | 7.970637 | -1.661158 | 0.3167738 | 0.3167738 | 0.3167738
82.037 | 7.2427 | 8.909095 | 7.964705 | -1.666395 | 0.3147968 | 0.3147968 | 0.3147968
82.047 | 7.2273 | 8.897293 | 7.958768 | -1.669993 | 0.3128418 | 0.3128418 | 0.3128418
82.057 | 7.2117 | 8.885554 | 7.952826 | -1.673854 | 0.3109091 | 0.3109091 | 0.3109091
82.067 | 7.1951 | 8.873878 | 7.946881 | -1.678778 | 0.308999 | 0.308999 | 0.308999
82.077 | 7.1835 | 8.862267 | 7.940932 | -1.678767 | 0.3071118 | 0.3071118 | 0.3071118
82.087 | 7.1719 | 8.850721 | 7.934978 | -1.678821 | 0.3052477 | 0.3052477 | 0.3052477
82.097 | 7.1564 | 8.839242 | 7.929021 | -1.682842 | 0.303407 | 0.303407 | 0.303407
82.107 | 7.1461 | 8.827829 | 7.923059 | -1.681729 | 0.3015899 | 0.3015899 | 0.3015899
82.117 | 7.1345 | 8.816483 | 7.917093 | -1.681983 | 0.2997966 | 0.2997966 | 0.2997966
82.127 | 7.1252 | 8.805206 | 7.911124 | -1.680006 | 0.2980273 | 0.2980273 | 0.2980273
82.137 | 7.1139 | 8.793996 | 7.90515 | -1.680096 | 0.296282 | 0.296282 | 0.296282
82.147 | 7.1074 | 8.782856 | 7.899173 | -1.675456 | 0.2945611 | 0.2945611 | 0.2945611
82.157 | 7.0958 | 8.771785 | 7.893192 | -1.675985 | 0.2928645 | 0.2928645 | 0.2928645
82.167 | 7.0887 | 8.760784 | 7.887207 | -1.672084 | 0.2911924 | 0.2911924 | 0.2911924
82.177 | 7.0815 | 8.749852 | 7.881218 | -1.668352 | 0.2895448 | 0.2895448 | 0.2895448
82.187 | 7.0727 | 8.738991 | 7.875225 | -1.666291 | 0.2879218 | 0.2879218 | 0.2879218
82.197 | 7.0595 | 8.728199 | 7.869229 | -1.668699 | 0.2863235 | 0.2863235 | 0.2863235
82.207 | 7.0499 | 8.717478 | 7.863229 | -1.667578 | 0.2847499 | 0.2847499 | 0.2847499
82.217 | 7.0439 | 8.706828 | 7.857225 | -1.662928 | 0.2832011 | 0.2832011 | 0.2832011
82.227 | 7.0344 | 8.696248 | 7.851218 | -1.661848 | 0.2816769 | 0.2816769 | 0.2816769
82.237 | 7.0289 | 8.685739 | 7.845207 | -1.656839 | 0.2801776 | 0.2801776 | 0.2801776
82.2469 | 7.0223 | 8.675406 | 7.839252 | -1.653106 | 0.2787181 | 0.2787181 | 0.2787181
82.2569 | 7.0136 | 8.665038 | 7.833234 | -1.651438 | 0.2772678 | 0.2772678 | 0.2772678
82.2669 | 7.0048 | 8.65474 | 7.827213 | -1.64994 | 0.2758423 | 0.2758423 | 0.2758423
82.2769 | 6.9956 | 8.644512 | 7.821188 | -1.648912 | 0.2744414 | 0.2744414 | 0.2744414
82.2869 | 6.985 | 8.634355 | 7.815159 | -1.649355 | 0.2730651 | 0.2730651 | 0.2730651
82.2969 | 6.9764 | 8.624267 | 7.809128 | -1.647867 | 0.2717133 | 0.2717133 | 0.2717133
82.3069 | 6.9718 | 8.61425 | 7.803092 | -1.64245 | 0.270386 | 0.270386 | 0.270386
82.3169 | 6.9664 | 8.604303 | 7.797054 | -1.637903 | 0.2690831 | 0.2690831 | 0.2690831
82.3269 | 6.958 | 8.594426 | 7.791012 | -1.636426 | 0.2678045 | 0.2678045 | 0.2678045
82.3369 | 6.9519 | 8.584618 | 7.784967 | -1.632718 | 0.2665502 | 0.2665502 | 0.2665502
82.3469 | 6.9451 | 8.574879 | 7.778919 | -1.629779 | 0.2653201 | 0.2653201 | 0.2653201
82.3569 | 6.9398 | 8.56521 | 7.772868 | -1.62541 | 0.264114 | 0.264114 | 0.264114
82.3669 | 6.9357 | 8.555609 | 7.766813 | -1.619909 | 0.2629319 | 0.2629319 | 0.2629319
82.3769 | 6.9254 | 8.546077 | 7.760756 | -1.620677 | 0.2617737 | 0.2617737 | 0.2617737
82.3869 | 6.917 | 8.536613 | 7.754695 | -1.619613 | 0.2606393 | 0.2606393 | 0.2606393
82.3969 | 6.9144 | 8.527217 | 7.748632 | -1.612817 | 0.2595286 | 0.2595286 | 0.2595286
82.4069 | 6.9104 | 8.517889 | 7.742565 | -1.607489 | 0.2584414 | 0.2584414 | 0.2584414
82.4169 | 6.9016 | 8.508629 | 7.736495 | -1.607029 | 0.2573778 | 0.2573778 | 0.2573778
82.4269 | 6.8975 | 8.499435 | 7.730423 | -1.601935 | 0.2563375 | 0.2563375 | 0.2563375
82.4369 | 6.8903 | 8.490309 | 7.724347 | -1.600009 | 0.2553204 | 0.2553204 | 0.2553204
82.4469 | 6.8871 | 8.481249 | 7.718269 | -1.594149 | 0.2543265 | 0.2543265 | 0.2543265
82.4569 | 6.8829 | 8.472255 | 7.712188 | -1.589355 | 0.2533557 | 0.2533557 | 0.2533557
82.4669 | 6.8739 | 8.463327 | 7.706104 | -1.589427 | 0.2524077 | 0.2524077 | 0.2524077
82.4769 | 6.8665 | 8.454465 | 7.700018 | -1.587965 | 0.2514825 | 0.2514825 | 0.2514825
82.4869 | 6.86 | 8.445669 | 7.693928 | -1.585669 | 0.2505801 | 0.2505801 | 0.2505801
82.4969 | 6.86 | 8.436937 | 7.687837 | -1.576937 | 0.2497002 | 0.2497002 | 0.2497002
82.5069 | 6.8514 | 8.42827 | 7.681742 | -1.57687 | 0.2488428 | 0.2488428 | 0.2488428
82.5169 | 6.849 | 8.419668 | 7.675645 | -1.570668 | 0.2480077 | 0.2480077 | 0.2480077
82.5269 | 6.8464 | 8.41113 | 7.669545 | -1.56473 | 0.2471949 | 0.2471949 | 0.2471949
82.5369 | 6.838 | 8.402656 | 7.663443 | -1.564656 | 0.2464042 | 0.2464042 | 0.2464042
82.5469 | 6.8362 | 8.394245 | 7.657339 | -1.558045 | 0.2456355 | 0.2456355 | 0.2456355
82.5569 | 6.8302 | 8.385898 | 7.651231 | -1.555698 | 0.2448887 | 0.2448887 | 0.2448887
82.5669 | 6.8267 | 8.377613 | 7.645122 | -1.550913 | 0.2441638 | 0.2441638 | 0.2441638
82.5769 | 6.8156 | 8.369392 | 7.63901 | -1.553792 | 0.2434605 | 0.2434605 | 0.2434605
82.5869 | 6.8197 | 8.361233 | 7.632896 | -1.541533 | 0.2427789 | 0.2427789 | 0.2427789
82.5969 | 6.8157 | 8.353136 | 7.62678 | -1.537436 | 0.2421187 | 0.2421187 | 0.2421187
82.6069 | 6.8118 | 8.345101 | 7.620661 | -1.533301 | 0.2414799 | 0.2414799 | 0.2414799
82.6169 | 6.8097 | 8.337128 | 7.614541 | -1.527428 | 0.2408625 | 0.2408625 | 0.2408625
82.6269 | 6.8052 | 8.329216 | 7.608418 | -1.524016 | 0.2402663 | 0.2402663 | 0.2402663
82.6369 | 6.8015 | 8.321366 | 7.602293 | -1.519866 | 0.2396911 | 0.2396911 | 0.2396911
82.6469 | 6.7989 | 8.313577 | 7.596165 | -1.514677 | 0.239137 | 0.239137 | 0.239137
82.6569 | 6.7967 | 8.305848 | 7.590036 | -1.509148 | 0.2386039 | 0.2386039 | 0.2386039
82.6669 | 6.7942 | 8.29818 | 7.583905 | -1.50398 | 0.2380915 | 0.2380915 | 0.2380915
82.6769 | 6.7921 | 8.290572 | 7.577772 | -1.498472 | 0.2376 | 0.2376 | 0.2376
82.6869 | 6.7942 | 8.283025 | 7.571637 | -1.488825 | 0.2371292 | 0.2371292 | 0.2371292
82.6969 | 6.7877 | 8.275537 | 7.5655 | -1.487837 | 0.236679 | 0.236679 | 0.236679
82.7069 | 6.7861 | 8.26811 | 7.559362 | -1.48201 | 0.2362494 | 0.2362494 | 0.2362494
82.7169 | 6.7817 | 8.260742 | 7.553221 | -1.479042 | 0.2358402 | 0.2358402 | 0.2358402
82.7269 | 6.7813 | 8.253433 | 7.547079 | -1.472133 | 0.2354515 | 0.2354515 | 0.2354515
82.7369 | 6.7826 | 8.246184 | 7.540935 | -1.463584 | 0.2350831 | 0.2350831 | 0.2350831
82.7469 | 6.7809 | 8.238994 | 7.534789 | -1.458094 | 0.234735 | 0.234735 | 0.234735
82.7569 | 6.7771 | 8.231864 | 7.528642 | -1.454764 | 0.2344072 | 0.2344072 | 0.2344072
82.7669 | 6.7736 | 8.224792 | 7.522493 | -1.451192 | 0.2340995 | 0.2340995 | 0.2340995
82.7769 | 6.7707 | 8.217779 | 7.516343 | -1.447079 | 0.2338121 | 0.2338121 | 0.2338121
82.7869 | 6.7689 | 8.210825 | 7.510191 | -1.441925 | 0.2335447 | 0.2335447 | 0.2335447
82.7969 | 6.7684 | 8.20393 | 7.504038 | -1.43553 | 0.2332973 | 0.2332973 | 0.2332973
82.8069 | 6.7671 | 8.197094 | 7.497883 | -1.429994 | 0.2330701 | 0.2330701 | 0.2330701
82.8169 | 6.7658 | 8.190316 | 7.491727 | -1.424516 | 0.2328627 | 0.2328627 | 0.2328627
82.8269 | 6.7643 | 8.183596 | 7.48557 | -1.419296 | 0.2326754 | 0.2326754 | 0.2326754
82.8368 | 6.7588 | 8.177001 | 7.479473 | -1.418201 | 0.2325095 | 0.2325095 | 0.2325095
82.8468 | 6.7573 | 8.170399 | 7.473313 | -1.413099 | 0.2323618 | 0.2323618 | 0.2323618
82.8568 | 6.7518 | 8.163854 | 7.467152 | -1.412054 | 0.2322341 | 0.2322341 | 0.2322341
82.8668 | 6.749 | 8.157368 | 7.46099 | -1.408368 | 0.2321262 | 0.2321262 | 0.2321262
82.8768 | 6.7475 | 8.150941 | 7.454826 | -1.403441 | 0.2320382 | 0.2320382 | 0.2320382
82.8868 | 6.7503 | 8.144572 | 7.448662 | -1.394272 | 0.2319701 | 0.2319701 | 0.2319701
82.8968 | 6.7451 | 8.138262 | 7.442496 | -1.393162 | 0.2319219 | 0.2319219 | 0.2319219
82.9068 | 6.7415 | 8.13201 | 7.43633 | -1.39051 | 0.2318932 | 0.2318932 | 0.2318932
82.9168 | 6.738 | 8.125817 | 7.430163 | -1.387817 | 0.2318848 | 0.2318848 | 0.2318848
82.9268 | 6.7367 | 8.119683 | 7.423994 | -1.382983 | 0.2318962 | 0.2318962 | 0.2318962
82.9368 | 6.7318 | 8.113608 | 7.417825 | -1.381808 | 0.2319276 | 0.2319276 | 0.2319276
82.9468 | 6.7268 | 8.107592 | 7.411655 | -1.380792 | 0.2319789 | 0.2319789 | 0.2319789
82.9568 | 6.7231 | 8.101635 | 7.405485 | -1.378535 | 0.2320502 | 0.2320502 | 0.2320502
82.9668 | 6.7199 | 8.095738 | 7.399313 | -1.375838 | 0.2321415 | 0.2321415 | 0.2321415
82.9768 | 6.7221 | 8.0899 | 7.393141 | -1.3678 | 0.2322528 | 0.2322528 | 0.2322528
82.9868 | 6.7197 | 8.084121 | 7.386969 | -1.364421 | 0.2323842 | 0.2323842 | 0.2323842
82.9968 | 6.7142 | 8.078402 | 7.380796 | -1.364202 | 0.2325356 | 0.2325356 | 0.2325356
83.0068 | 6.7118 | 8.072743 | 7.374622 | -1.360943 | 0.2327072 | 0.2327072 | 0.2327072
83.0168 | 6.7143 | 8.067145 | 7.368447 | -1.352845 | 0.2328991 | 0.2328991 | 0.2328991
83.0268 | 6.7109 | 8.061607 | 7.362273 | -1.350707 | 0.2331112 | 0.2331112 | 0.2331112
83.0368 | 6.7037 | 8.056129 | 7.356098 | -1.352429 | 0.2333437 | 0.2333437 | 0.2333437
83.0468 | 6.6992 | 8.050712 | 7.349922 | -1.351512 | 0.2335966 | 0.2335966 | 0.2335966
83.0568 | 6.7009 | 8.045356 | 7.343747 | -1.344456 | 0.2338699 | 0.2338699 | 0.2338699
83.0668 | 6.698 | 8.040062 | 7.337571 | -1.342062 | 0.2341638 | 0.2341638 | 0.2341638
83.0768 | 6.7012 | 8.034829 | 7.331394 | -1.333629 | 0.2344782 | 0.2344782 | 0.2344782
83.0868 | 6.6991 | 8.029658 | 7.325218 | -1.330558 | 0.2348134 | 0.2348134 | 0.2348134
83.0968 | 6.6975 | 8.024549 | 7.319041 | -1.327049 | 0.2351693 | 0.2351693 | 0.2351693
83.1068 | 6.6975 | 8.019503 | 7.312865 | -1.322003 | 0.2355461 | 0.2355461 | 0.2355461
83.1168 | 6.6939 | 8.01452 | 7.306688 | -1.32062 | 0.2359439 | 0.2359439 | 0.2359439
83.1268 | 6.6915 | 8.0096 | 7.300512 | -1.3181 | 0.2363627 | 0.2363627 | 0.2363627
83.1368 | 6.688 | 8.004743 | 7.294335 | -1.316743 | 0.2368027 | 0.2368027 | 0.2368027
83.1468 | 6.6901 | 7.999951 | 7.288159 | -1.309851 | 0.2372639 | 0.2372639 | 0.2372639
83.1568 | 6.6868 | 7.995222 | 7.281983 | -1.308422 | 0.2377465 | 0.2377465 | 0.2377465
83.1668 | 6.6891 | 7.990559 | 7.275807 | -1.301459 | 0.2382507 | 0.2382507 | 0.2382507
83.1768 | 6.6862 | 7.98596 | 7.269631 | -1.29976 | 0.2387764 | 0.2387764 | 0.2387764
83.1868 | 6.6835 | 7.981427 | 7.263456 | -1.297927 | 0.2393239 | 0.2393239 | 0.2393239
83.1968 | 6.6821 | 7.97696 | 7.25728 | -1.29486 | 0.2398932 | 0.2398932 | 0.2398932
83.2068 | 6.6844 | 7.972559 | 7.251106 | -1.288159 | 0.2404845 | 0.2404845 | 0.2404845
83.2168 | 6.6816 | 7.968226 | 7.244932 | -1.286626 | 0.2410979 | 0.2410979 | 0.2410979
83.2268 | 6.6776 | 7.963959 | 7.238758 | -1.286359 | 0.2417336 | 0.2417336 | 0.2417336
83.2368 | 6.6759 | 7.95976 | 7.232585 | -1.28386 | 0.2423917 | 0.2423917 | 0.2423917
83.2468 | 6.6738 | 7.955629 | 7.226412 | -1.281829 | 0.2430723 | 0.2430723 | 0.2430723
83.2568 | 6.6714 | 7.951567 | 7.220241 | -1.280167 | 0.2437757 | 0.2437757 | 0.2437757
83.2668 | 6.67 | 7.947575 | 7.214069 | -1.277575 | 0.2445018 | 0.2445018 | 0.2445018
83.2768 | 6.6705 | 7.943652 | 7.207899 | -1.273152 | 0.2452509 | 0.2452509 | 0.2452509
83.2868 | 6.6676 | 7.939799 | 7.201729 | -1.272199 | 0.2460232 | 0.2460232 | 0.2460232
83.2968 | 6.6634 | 7.936017 | 7.195561 | -1.272617 | 0.2468188 | 0.2468188 | 0.2468188
83.3068 | 6.6624 | 7.932306 | 7.189393 | -1.269906 | 0.2476378 | 0.2476378 | 0.2476378
83.3168 | 6.6553 | 7.928667 | 7.183226 | -1.273367 | 0.2484804 | 0.2484804 | 0.2484804
83.3268 | 6.6524 | 7.925101 | 7.17706 | -1.272701 | 0.2493469 | 0.2493469 | 0.2493469
83.3368 | 6.6485 | 7.921607 | 7.170895 | -1.273107 | 0.2502373 | 0.2502373 | 0.2502373
83.3468 | 6.649 | 7.918187 | 7.164732 | -1.269187 | 0.2511518 | 0.2511518 | 0.2511518
83.3568 | 6.6481 | 7.914841 | 7.158569 | -1.266741 | 0.2520906 | 0.2520906 | 0.2520906
83.3668 | 6.6456 | 7.911569 | 7.152408 | -1.265969 | 0.2530538 | 0.2530538 | 0.2530538
83.3768 | 6.6454 | 7.908373 | 7.146248 | -1.262973 | 0.2540417 | 0.2540417 | 0.2540417
83.3868 | 6.6431 | 7.905252 | 7.140089 | -1.262152 | 0.2550543 | 0.2550543 | 0.2550543
83.3968 | 6.6392 | 7.902207 | 7.133931 | -1.263007 | 0.256092 | 0.256092 | 0.256092
83.4068 | 6.6361 | 7.89924 | 7.127775 | -1.26314 | 0.2571548 | 0.2571548 | 0.2571548
83.4168 | 6.6368 | 7.89635 | 7.121621 | -1.25955 | 0.2582429 | 0.2582429 | 0.2582429
83.4267 | 6.6339 | 7.893566 | 7.115529 | -1.259666 | 0.2593455 | 0.2593455 | 0.2593455
83.4367 | 6.6338 | 7.890832 | 7.109378 | -1.257032 | 0.2604845 | 0.2604845 | 0.2604845
83.4467 | 6.6355 | 7.888176 | 7.103228 | -1.252676 | 0.2616494 | 0.2616494 | 0.2616494
83.4567 | 6.633 | 7.885601 | 7.09708 | -1.252601 | 0.2628402 | 0.2628402 | 0.2628402
83.4667 | 6.6353 | 7.883105 | 7.090934 | -1.247805 | 0.2640572 | 0.2640572 | 0.2640572
83.4767 | 6.6347 | 7.880691 | 7.084789 | -1.245991 | 0.2653006 | 0.2653006 | 0.2653006
83.4867 | 6.6351 | 7.878358 | 7.078646 | -1.243258 | 0.2665705 | 0.2665705 | 0.2665705
83.4967 | 6.6314 | 7.876106 | 7.072506 | -1.244706 | 0.267867 | 0.267867 | 0.267867
83.5067 | 6.6286 | 7.873938 | 7.066367 | -1.245338 | 0.2691903 | 0.2691903 | 0.2691903
83.5167 | 6.6305 | 7.871852 | 7.06023 | -1.241352 | 0.2705406 | 0.2705406 | 0.2705406
83.5267 | 6.6341 | 7.869849 | 7.054095 | -1.235749 | 0.2719181 | 0.2719181 | 0.2719181
83.5367 | 6.6324 | 7.86793 | 7.047962 | -1.23553 | 0.2733228 | 0.2733228 | 0.2733228
83.5467 | 6.6338 | 7.866096 | 7.041831 | -1.232296 | 0.2747548 | 0.2747548 | 0.2747548
83.5567 | 6.6345 | 7.864347 | 7.035703 | -1.229847 | 0.2762145 | 0.2762145 | 0.2762145
83.5667 | 6.638 | 7.862682 | 7.029577 | -1.224682 | 0.2777018 | 0.2777018 | 0.2777018
83.5767 | 6.6359 | 7.861104 | 7.023453 | -1.225204 | 0.2792169 | 0.2792169 | 0.2792169
83.5867 | 6.6327 | 7.859611 | 7.017332 | -1.226911 | 0.2807599 | 0.2807599 | 0.2807599
83.5967 | 6.6337 | 7.858205 | 7.011213 | -1.224505 | 0.2823309 | 0.2823309 | 0.2823309
83.6067 | 6.635 | 7.856886 | 7.005096 | -1.221886 | 0.2839299 | 0.2839299 | 0.2839299
83.6167 | 6.6351 | 7.855654 | 6.998982 | -1.220554 | 0.2855572 | 0.2855572 | 0.2855572
83.6267 | 6.6331 | 7.854509 | 6.992871 | -1.221409 | 0.2872127 | 0.2872127 | 0.2872127
83.6367 | 6.6334 | 7.853452 | 6.986762 | -1.220052 | 0.2888965 | 0.2888965 | 0.2888965
83.6467 | 6.6341 | 7.852483 | 6.980657 | -1.218383 | 0.2906087 | 0.2906087 | 0.2906087
83.6567 | 6.6353 | 7.851601 | 6.974553 | -1.216301 | 0.2923493 | 0.2923493 | 0.2923493
83.6667 | 6.6384 | 7.850808 | 6.968453 | -1.212408 | 0.2941183 | 0.2941183 | 0.2941183
83.6767 | 6.6339 | 7.850103 | 6.962356 | -1.216203 | 0.2959158 | 0.2959158 | 0.2959158
83.6867 | 6.6341 | 7.849486 | 6.956261 | -1.215386 | 0.2977417 | 0.2977417 | 0.2977417
83.6967 | 6.6311 | 7.848957 | 6.95017 | -1.217857 | 0.299596 | 0.299596 | 0.299596
83.7067 | 6.6313 | 7.848517 | 6.944081 | -1.217217 | 0.3014786 | 0.3014786 | 0.3014786
83.7167 | 6.6341 | 7.848165 | 6.937996 | -1.214065 | 0.3033896 | 0.3033896 | 0.3033896
83.7267 | 6.6367 | 7.8479 | 6.931914 | -1.2112 | 0.3053288 | 0.3053288 | 0.3053288
83.7367 | 6.6392 | 7.847723 | 6.925835 | -1.208523 | 0.3072962 | 0.3072962 | 0.3072962
83.7467 | 6.6391 | 7.847634 | 6.919759 | -1.208534 | 0.3092916 | 0.3092916 | 0.3092916
83.7567 | 6.6413 | 7.847632 | 6.913687 | -1.206332 | 0.3113149 | 0.3113149 | 0.3113149
83.7667 | 6.6444 | 7.847716 | 6.907618 | -1.203316 | 0.3133659 | 0.3133659 | 0.3133659
83.7767 | 6.6465 | 7.847886 | 6.901552 | -1.201386 | 0.3154444 | 0.3154444 | 0.3154444
83.7867 | 6.645 | 7.848141 | 6.895491 | -1.203141 | 0.3175503 | 0.3175503 | 0.3175503
83.7967 | 6.649 | 7.848482 | 6.889432 | -1.199482 | 0.3196832 | 0.3196832 | 0.3196832
83.8067 | 6.6507 | 7.848906 | 6.883378 | -1.198206 | 0.3218429 | 0.3218429 | 0.3218429
83.8167 | 6.6581 | 7.849414 | 6.877327 | -1.191314 | 0.3240291 | 0.3240291 | 0.3240291
83.8267 | 6.6557 | 7.850004 | 6.871279 | -1.194304 | 0.3262414 | 0.3262414 | 0.3262414
83.8367 | 6.6593 | 7.850675 | 6.865236 | -1.191375 | 0.3284796 | 0.3284796 | 0.3284796
83.8467 | 6.665 | 7.851426 | 6.859197 | -1.186426 | 0.3307432 | 0.3307432 | 0.3307432
83.8567 | 6.6661 | 7.852256 | 6.853161 | -1.186156 | 0.3330317 | 0.3330317 | 0.3330317
83.8667 | 6.6633 | 7.853163 | 6.847129 | -1.189863 | 0.3353447 | 0.3353447 | 0.3353447
83.8767 | 6.6636 | 7.854147 | 6.841102 | -1.190547 | 0.3376817 | 0.3376817 | 0.3376817
83.8867 | 6.6712 | 7.855205 | 6.835078 | -1.184005 | 0.3400423 | 0.3400423 | 0.3400423
83.8967 | 6.6722 | 7.856336 | 6.829059 | -1.184136 | 0.3424256 | 0.3424256 | 0.3424256
83.9067 | 6.6706 | 7.857538 | 6.823044 | -1.186938 | 0.3448312 | 0.3448312 | 0.3448312
83.9167 | 6.673 | 7.858809 | 6.817034 | -1.185809 | 0.3472585 | 0.3472585 | 0.3472585
83.9267 | 6.6829 | 7.860147 | 6.811027 | -1.177247 | 0.3497066 | 0.3497066 | 0.3497066
83.9367 | 6.6847 | 7.86155 | 6.805025 | -1.17685 | 0.3521748 | 0.3521748 | 0.3521748
83.9467 | 6.6844 | 7.863015 | 6.799028 | -1.178615 | 0.3546623 | 0.3546623 | 0.3546623
83.9567 | 6.6775 | 7.86454 | 6.793035 | -1.18704 | 0.3571683 | 0.3571683 | 0.3571683
83.9667 | 6.6824 | 7.866123 | 6.787047 | -1.183723 | 0.359692 | 0.359692 | 0.359692
83.9767 | 6.6889 | 7.86776 | 6.781064 | -1.17886 | 0.3622323 | 0.3622323 | 0.3622323
83.9867 | 6.6886 | 7.869449 | 6.775085 | -1.180849 | 0.3647882 | 0.3647882 | 0.3647882
83.9967 | 6.6958 | 7.871187 | 6.769111 | -1.175387 | 0.3673588 | 0.3673588 | 0.3673588
84.0066 | 6.7006 | 7.872954 | 6.763201 | -1.172354 | 0.3699176 | 0.3699176 | 0.3699176
84.0166 | 6.7082 | 7.874779 | 6.757237 | -1.166579 | 0.372514 | 0.372514 | 0.372514
84.0266 | 6.7107 | 7.876643 | 6.751278 | -1.165943 | 0.3751216 | 0.3751216 | 0.3751216
84.0366 | 6.7095 | 7.878541 | 6.745324 | -1.169041 | 0.3777392 | 0.3777392 | 0.3777392
84.0466 | 6.7131 | 7.880471 | 6.739374 | -1.167371 | 0.3803655 | 0.3803655 | 0.3803655
84.0566 | 6.7175 | 7.882428 | 6.733431 | -1.164928 | 0.3829991 | 0.3829991 | 0.3829991
84.0666 | 6.7237 | 7.884408 | 6.727492 | -1.160708 | 0.3856386 | 0.3856386 | 0.3856386
84.0766 | 6.7299 | 7.886406 | 6.721558 | -1.156506 | 0.3882826 | 0.3882826 | 0.3882826
84.0866 | 6.7345 | 7.888419 | 6.71563 | -1.153919 | 0.3909296 | 0.3909296 | 0.3909296
84.0966 | 6.7391 | 7.890442 | 6.709708 | -1.151342 | 0.3935779 | 0.3935779 | 0.3935779
84.1066 | 6.7431 | 7.892469 | 6.703791 | -1.149369 | 0.3962261 | 0.3962261 | 0.3962261
84.1166 | 6.7467 | 7.894497 | 6.697879 | -1.147797 | 0.3988724 | 0.3988724 | 0.3988724
84.1266 | 6.752 | 7.896519 | 6.691974 | -1.144519 | 0.4015151 | 0.4015151 | 0.4015151
84.1366 | 6.755 | 7.898531 | 6.686073 | -1.143531 | 0.4041525 | 0.4041525 | 0.4041525
84.1466 | 6.7612 | 7.900527 | 6.680179 | -1.139327 | 0.4067827 | 0.4067827 | 0.4067827
84.1566 | 6.7693 | 7.902502 | 6.67429 | -1.133202 | 0.4094039 | 0.4094039 | 0.4094039
84.1666 | 6.7727 | 7.904451 | 6.668408 | -1.131751 | 0.4120142 | 0.4120142 | 0.4120142
84.1766 | 6.7745 | 7.906366 | 6.662531 | -1.131866 | 0.4146117 | 0.4146117 | 0.4146117
84.1866 | 6.7841 | 7.908244 | 6.65666 | -1.124144 | 0.4171944 | 0.4171944 | 0.4171944
84.1966 | 6.7921 | 7.910076 | 6.650796 | -1.117976 | 0.4197602 | 0.4197602 | 0.4197602
84.2066 | 6.8044 | 7.911859 | 6.644937 | -1.107459 | 0.4223071 | 0.4223071 | 0.4223071
84.2166 | 6.8059 | 7.913584 | 6.639085 | -1.107684 | 0.424833 | 0.424833 | 0.424833
84.2266 | 6.813 | 7.915247 | 6.633239 | -1.102247 | 0.4273358 | 0.4273358 | 0.4273358
84.2366 | 6.8274 | 7.91684 | 6.6274 | -1.08944 | 0.4298133 | 0.4298133 | 0.4298133
84.2466 | 6.8351 | 7.918357 | 6.621567 | -1.083257 | 0.4322634 | 0.4322634 | 0.4322634
84.2566 | 6.8466 | 7.919792 | 6.61574 | -1.073192 | 0.4346839 | 0.4346839 | 0.4346839
84.2666 | 6.8627 | 7.921138 | 6.60992 | -1.058438 | 0.4370725 | 0.4370725 | 0.4370725
84.2766 | 6.8803 | 7.922388 | 6.604107 | -1.042088 | 0.439427 | 0.439427 | 0.439427
84.2866 | 6.8947 | 7.923536 | 6.5983 | -1.028836 | 0.4417453 | 0.4417453 | 0.4417453
84.2966 | 6.9079 | 7.924575 | 6.5925 | -1.016675 | 0.4440249 | 0.4440249 | 0.4440249
84.3066 | 6.9211 | 7.925499 | 6.586707 | -1.004399 | 0.4462638 | 0.4462638 | 0.4462638
84.3166 | 6.9424 | 7.9263 | 6.580921 | -0.9839001 | 0.4484596 | 0.4484596 | 0.4484596
84.3266 | 6.9643 | 7.926973 | 6.575142 | -0.9626727 | 0.4506102 | 0.4506102 | 0.4506102
84.3366 | 6.9853 | 7.92751 | 6.56937 | -0.9422098 | 0.4527133 | 0.4527133 | 0.4527133
84.3466 | 7.0056 | 7.927905 | 6.563605 | -0.922305 | 0.4547667 | 0.4547667 | 0.4547667
84.3566 | 7.031 | 7.928152 | 6.557847 | -0.8971517 | 0.4567682 | 0.4567682 | 0.4567682
84.3666 | 7.0536 | 7.928244 | 6.552097 | -0.8746435 | 0.4587156 | 0.4587156 | 0.4587156
84.3766 | 7.0784 | 7.928174 | 6.546353 | -0.8497741 | 0.4606069 | 0.4606069 | 0.4606069
84.3866 | 7.1078 | 7.927937 | 6.540618 | -0.8201371 | 0.4624398 | 0.4624398 | 0.4624398
84.3966 | 7.1309 | 7.927527 | 6.534889 | -0.7966268 | 0.4642125 | 0.4642125 | 0.4642125
84.4066 | 7.16 | 7.926937 | 6.529169 | -0.7669367 | 0.4659227 | 0.4659227 | 0.4659227
84.4166 | 7.1928 | 7.926161 | 6.523455 | -0.7333613 | 0.4675686 | 0.4675686 | 0.4675686
84.4266 | 7.228 | 7.925195 | 6.51775 | -0.697195 | 0.4691483 | 0.4691483 | 0.4691483
84.4366 | 7.2636 | 7.924032 | 6.512052 | -0.6604321 | 0.4706599 | 0.4706599 | 0.4706599
84.4466 | 7.2953 | 7.922667 | 6.506362 | -0.6273672 | 0.4721016 | 0.4721016 | 0.4721016
84.4566 | 7.3283 | 7.921095 | 6.50068 | -0.5927954 | 0.4734717 | 0.4734717 | 0.4734717
84.4666 | 7.3655 | 7.919312 | 6.495006 | -0.5538117 | 0.4747684 | 0.4747684 | 0.4747684
84.4766 | 7.407 | 7.917311 | 6.48934 | -0.5103114 | 0.4759903 | 0.4759903 | 0.4759903
84.4866 | 7.4425 | 7.91509 | 6.483683 | -0.4725901 | 0.4771358 | 0.4771358 | 0.4771358
84.4966 | 7.4857 | 7.912643 | 6.478033 | -0.4269434 | 0.4782035 | 0.4782035 | 0.4782035
84.5066 | 7.5253 | 7.909967 | 6.472392 | -0.3846675 | 0.4791919 | 0.4791919 | 0.4791919
84.5166 | 7.5737 | 7.907059 | 6.466759 | -0.3333586 | 0.4801 | 0.4801 | 0.4801
84.5266 | 7.614 | 7.903913 | 6.461134 | -0.2899134 | 0.4809265 | 0.4809265 | 0.4809265
84.5366 | 7.657 | 7.900529 | 6.455518 | -0.2435286 | 0.4816702 | 0.4816702 | 0.4816702
84.5466 | 7.7063 | 7.896901 | 6.44991 | -0.1906013 | 0.4823304 | 0.4823304 | 0.4823304
84.5566 | 7.7611 | 7.893029 | 6.444311 | -0.1319289 | 0.4829059 | 0.4829059 | 0.4829059
84.5666 | 7.81 | 7.888909 | 6.438721 | -0.07890936 | 0.4833961 | 0.4833961 | 0.4833961
84.5766 | 7.8491 | 7.884541 | 6.43314 | -0.0354405 | 0.4838003 | 0.4838003 | 0.4838003
84.5866 | 7.9177 | 7.879921 | 6.427567 | 0.03777948 | 0.4841178 | 0.4841178 | 0.4841178
84.5965 | 7.9681 | 7.875097 | 6.422059 | 0.09300349 | 0.4843458 | 0.4843458 | 0.4843458
84.6065 | 8.0241 | 7.869973 | 6.416504 | 0.1541268 | 0.4844896 | 0.4844896 | 0.4844896
84.6165 | 8.0846 | 7.864596 | 6.410959 | 0.2200042 | 0.4845457 | 0.4845457 | 0.4845457
84.6265 | 8.144 | 7.858964 | 6.405422 | 0.2850364 | 0.4845138 | 0.4845138 | 0.4845138
84.6365 | 8.209 | 7.853077 | 6.399895 | 0.3559234 | 0.4843939 | 0.4843939 | 0.4843939
84.6465 | 8.2739 | 7.846935 | 6.394377 | 0.426965 | 0.484186 | 0.484186 | 0.484186
84.6565 | 8.339 | 7.840539 | 6.388868 | 0.4984608 | 0.4838903 | 0.4838903 | 0.4838903
84.6665 | 8.3993 | 7.83389 | 6.383369 | 0.5654099 | 0.4835069 | 0.4835069 | 0.4835069
84.6765 | 8.468 | 7.826989 | 6.37788 | 0.6410114 | 0.4830363 | 0.4830363 | 0.4830363
84.6865 | 8.5362 | 7.819836 | 6.3724 | 0.7163638 | 0.4824788 | 0.4824788 | 0.4824788
84.6965 | 8.6085 | 7.812435 | 6.36693 | 0.7960654 | 0.481835 | 0.481835 | 0.481835
84.7065 | 8.676 | 7.804786 | 6.361469 | 0.8712141 | 0.4811056 | 0.4811056 | 0.4811056
84.7165 | 8.742 | 7.796892 | 6.356019 | 0.9451081 | 0.4802911 | 0.4802911 | 0.4802911
84.7265 | 8.8146 | 7.788756 | 6.350578 | 1.025844 | 0.4793925 | 0.4793925 | 0.4793925
84.7365 | 8.8875 | 7.78038 | 6.345147 | 1.10712 | 0.4784107 | 0.4784107 | 0.4784107
84.7465 | 8.9519 | 7.771767 | 6.339727 | 1.180133 | 0.4773467 | 0.4773467 | 0.4773467
84.7565 | 9.0215 | 7.762921 | 6.334316 | 1.258579 | 0.4762016 | 0.4762016 | 0.4762016
84.7665 | 9.0882 | 7.753845 | 6.328916 | 1.334355 | 0.4749764 | 0.4749764 | 0.4749764
84.7765 | 9.1587 | 7.744544 | 6.323526 | 1.414156 | 0.4736725 | 0.4736725 | 0.4736725
84.7865 | 9.219 | 7.73502 | 6.318147 | 1.48398 | 0.4722911 | 0.4722911 | 0.4722911
84.7965 | 9.2917 | 7.725279 | 6.312778 | 1.566421 | 0.4708337 | 0.4708337 | 0.4708337
84.8065 | 9.3564 | 7.715324 | 6.30742 | 1.641076 | 0.4693016 | 0.4693016 | 0.4693016
84.8165 | 9.4199 | 7.705161 | 6.302072 | 1.714739 | 0.4676965 | 0.4676965 | 0.4676965
84.8265 | 9.482 | 7.694794 | 6.296735 | 1.787206 | 0.4660199 | 0.4660199 | 0.4660199
84.8365 | 9.5313 | 7.684229 | 6.291409 | 1.847071 | 0.4642734 | 0.4642734 | 0.4642734
84.8465 | 9.592 | 7.673469 | 6.286093 | 1.918531 | 0.4624587 | 0.4624587 | 0.4624587
84.8565 | 9.6557 | 7.662522 | 6.280789 | 1.993178 | 0.4605776 | 0.4605776 | 0.4605776
84.8665 | 9.7119 | 7.651391 | 6.275495 | 2.060509 | 0.4586318 | 0.4586318 | 0.4586318
84.8765 | 9.7626 | 7.640083 | 6.270213 | 2.122517 | 0.4566232 | 0.4566232 | 0.4566232
84.8865 | 9.8121 | 7.628603 | 6.264942 | 2.183497 | 0.4545537 | 0.4545537 | 0.4545537
84.8965 | 9.8534 | 7.616958 | 6.259683 | 2.236442 | 0.4524251 | 0.4524251 | 0.4524251
84.9065 | 9.9006 | 7.605152 | 6.254434 | 2.295448 | 0.4502393 | 0.4502393 | 0.4502393
84.9165 | 9.9421 | 7.593193 | 6.249197 | 2.348907 | 0.4479984 | 0.4479984 | 0.4479984
84.9265 | 9.9746 | 7.581085 | 6.243972 | 2.393515 | 0.4457043 | 0.4457043 | 0.4457043
84.9365 | 10.0213 | 7.568835 | 6.238758 | 2.452465 | 0.443359 | 0.443359 | 0.443359
84.9465 | 10.0528 | 7.55645 | 6.233556 | 2.49635 | 0.4409645 | 0.4409645 | 0.4409645
84.9565 | 10.0814 | 7.543935 | 6.228366 | 2.537465 | 0.4385229 | 0.4385229 | 0.4385229
84.9665 | 10.1015 | 7.531296 | 6.223188 | 2.570204 | 0.4360362 | 0.4360362 | 0.4360362
84.9765 | 10.1189 | 7.51854 | 6.218021 | 2.60036 | 0.4335063 | 0.4335063 | 0.4335063
84.9865 | 10.1325 | 7.505673 | 6.212867 | 2.626827 | 0.4309354 | 0.4309354 | 0.4309354
84.9965 | 10.1466 | 7.492701 | 6.207725 | 2.653899 | 0.4283256 | 0.4283256 | 0.4283256
85.0065 | 10.1601 | 7.479631 | 6.202595 | 2.680469 | 0.4256787 | 0.4256787 | 0.4256787
85.0165 | 10.1542 | 7.466467 | 6.197477 | 2.687733 | 0.4229969 | 0.4229969 | 0.4229969
85.0265 | 10.1581 | 7.453218 | 6.192371 | 2.704882 | 0.4202821 | 0.4202821 | 0.4202821
85.0365 | 10.1592 | 7.439888 | 6.187278 | 2.719312 | 0.4175364 | 0.4175364 | 0.4175364
85.0465 | 10.1478 | 7.426483 | 6.182198 | 2.721317 | 0.4147617 | 0.4147617 | 0.4147617
85.0565 | 10.1417 | 7.41301 | 6.17713 | 2.72869 | 0.41196 | 0.41196 | 0.41196
85.0665 | 10.1275 | 7.399475 | 6.172075 | 2.728025 | 0.4091331 | 0.4091331 | 0.4091331
85.0765 | 10.1056 | 7.385883 | 6.167033 | 2.719717 | 0.4062832 | 0.4062832 | 0.4062832
85.0865 | 10.0811 | 7.372239 | 6.162004 | 2.708861 | 0.4034119 | 0.4034119 | 0.4034119
85.0965 | 10.0557 | 7.358551 | 6.156987 | 2.697149 | 0.4005211 | 0.4005211 | 0.4005211
85.1065 | 10.0291 | 7.344823 | 6.151984 | 2.684277 | 0.3976128 | 0.3976128 | 0.3976128
85.1165 | 9.9983 | 7.33106 | 6.146994 | 2.66724 | 0.3946886 | 0.3946886 | 0.3946886
85.1265 | 9.9726 | 7.317268 | 6.142017 | 2.655332 | 0.3917504 | 0.3917504 | 0.3917504
85.1365 | 9.9354 | 7.303453 | 6.137054 | 2.631947 | 0.3887998 | 0.3887998 | 0.3887998
85.1465 | 9.8918 | 7.289619 | 6.132103 | 2.602181 | 0.3858386 | 0.3858386 | 0.3858386
85.1565 | 9.8458 | 7.275772 | 6.127167 | 2.570028 | 0.3828684 | 0.3828684 | 0.3828684
85.1665 | 9.7969 | 7.261916 | 6.122244 | 2.534984 | 0.3798906 | 0.3798906 | 0.3798906
85.1764 | 9.7539 | 7.248198 | 6.117383 | 2.505702 | 0.3769382 | 0.3769382 | 0.3769382
85.1864 | 9.702 | 7.234339 | 6.112487 | 2.467661 | 0.3739504 | 0.3739504 | 0.3739504
85.1964 | 9.6571 | 7.220485 | 6.107606 | 2.436615 | 0.3709597 | 0.3709597 | 0.3709597
85.2064 | 9.605 | 7.20664 | 6.102738 | 2.39836 | 0.3679675 | 0.3679675 | 0.3679675
85.2164 | 9.5455 | 7.19281 | 6.097884 | 2.35269 | 0.3649753 | 0.3649753 | 0.3649753
85.2264 | 9.4867 | 7.178997 | 6.093044 | 2.307703 | 0.3619845 | 0.3619845 | 0.3619845
85.2364 | 9.4306 | 7.165207 | 6.088218 | 2.265393 | 0.3589962 | 0.3589962 | 0.3589962
85.2464 | 9.3697 | 7.151443 | 6.083407 | 2.218257 | 0.3560119 | 0.3560119 | 0.3560119
85.2564 | 9.3169 | 7.137708 | 6.07861 | 2.179192 | 0.3530327 | 0.3530327 | 0.3530327
85.2664 | 9.2528 | 7.124007 | 6.073828 | 2.128793 | 0.3500597 | 0.3500597 | 0.3500597
85.2764 | 9.1856 | 7.110342 | 6.06906 | 2.075258 | 0.3470941 | 0.3470941 | 0.3470941
85.2864 | 9.1231 | 7.096718 | 6.064307 | 2.026382 | 0.344137 | 0.344137 | 0.344137
85.2964 | 9.0624 | 7.083137 | 6.059568 | 1.979263 | 0.3411895 | 0.3411895 | 0.3411895
85.3064 | 8.9999 | 7.069602 | 6.054845 | 1.930298 | 0.3382525 | 0.3382525 | 0.3382525
85.3164 | 8.9379 | 7.056117 | 6.050136 | 1.881783 | 0.3353269 | 0.3353269 | 0.3353269
85.3264 | 8.8718 | 7.042684 | 6.045442 | 1.829116 | 0.3324138 | 0.3324138 | 0.3324138
85.3364 | 8.8143 | 7.029306 | 6.040764 | 1.784994 | 0.3295139 | 0.3295139 | 0.3295139
85.3464 | 8.7485 | 7.015985 | 6.036101 | 1.732515 | 0.3266281 | 0.3266281 | 0.3266281
85.3564 | 8.6851 | 7.002724 | 6.031453 | 1.682376 | 0.3237572 | 0.3237572 | 0.3237572
85.3664 | 8.6251 | 6.989526 | 6.02682 | 1.635574 | 0.320902 | 0.320902 | 0.320902
85.3764 | 8.5662 | 6.976392 | 6.022203 | 1.589808 | 0.3180631 | 0.3180631 | 0.3180631
85.3864 | 8.5022 | 6.963325 | 6.017602 | 1.538875 | 0.3152412 | 0.3152412 | 0.3152412
85.3964 | 8.4396 | 6.950327 | 6.013016 | 1.489273 | 0.3124369 | 0.3124369 | 0.3124369
85.4064 | 8.383 | 6.937399 | 6.008446 | 1.445601 | 0.3096509 | 0.3096509 | 0.3096509
85.4164 | 8.324 | 6.924543 | 6.003892 | 1.399457 | 0.3068836 | 0.3068836 | 0.3068836
85.4264 | 8.2666 | 6.911761 | 5.999354 | 1.354839 | 0.3041357 | 0.3041357 | 0.3041357
85.4364 | 8.2126 | 6.899055 | 5.994832 | 1.313545 | 0.3014076 | 0.3014076 | 0.3014076
85.4464 | 8.1534 | 6.886425 | 5.990326 | 1.266975 | 0.2986998 | 0.2986998 | 0.2986998
85.4564 | 8.0922 | 6.873874 | 5.985836 | 1.218326 | 0.2960127 | 0.2960127 | 0.2960127
85.4664 | 8.0438 | 6.861403 | 5.981363 | 1.182397 | 0.2933466 | 0.2933466 | 0.2933466
85.4764 | 7.9947 | 6.849012 | 5.976906 | 1.145688 | 0.290702 | 0.290702 | 0.290702
85.4864 | 7.9425 | 6.836703 | 5.972466 | 1.105797 | 0.2880792 | 0.2880792 | 0.2880792
85.4964 | 7.893 | 6.824477 | 5.968042 | 1.068523 | 0.2854784 | 0.2854784 | 0.2854784
85.5064 | 7.842 | 6.812335 | 5.963635 | 1.029665 | 0.2829 | 0.2829 | 0.2829
85.5164 | 7.793 | 6.800278 | 5.959245 | 0.9927221 | 0.2803443 | 0.2803443 | 0.2803443
85.5264 | 7.7458 | 6.788306 | 5.954872 | 0.9574941 | 0.2778113 | 0.2778113 | 0.2778113
85.5364 | 7.7032 | 6.77642 | 5.950516 | 0.9267799 | 0.2753014 | 0.2753014 | 0.2753014
85.5464 | 7.6575 | 6.764621 | 5.946177 | 0.892879 | 0.2728147 | 0.2728147 | 0.2728147
85.5564 | 7.6212 | 6.752909 | 5.941855 | 0.8682908 | 0.2703514 | 0.2703514 | 0.2703514
85.5664 | 7.5735 | 6.741285 | 5.937551 | 0.8322147 | 0.2679115 | 0.2679115 | 0.2679115
85.5764 | 7.5366 | 6.72975 | 5.933264 | 0.8068504 | 0.2654953 | 0.2654953 | 0.2654953
85.5864 | 7.4954 | 6.718302 | 5.928994 | 0.7770975 | 0.2631028 | 0.2631028 | 0.2631028
85.5964 | 7.4569 | 6.706944 | 5.924742 | 0.7499557 | 0.260734 | 0.260734 | 0.260734
85.6064 | 7.4218 | 6.695675 | 5.920508 | 0.7261247 | 0.258389 | 0.258389 | 0.258389
85.6164 | 7.3811 | 6.684496 | 5.916292 | 0.6966044 | 0.256068 | 0.256068 | 0.256068
85.6264 | 7.3463 | 6.673406 | 5.912093 | 0.6728944 | 0.2537707 | 0.2537707 | 0.2537707
85.6364 | 7.3103 | 6.662405 | 5.907913 | 0.6478948 | 0.2514974 | 0.2514974 | 0.2514974
85.6464 | 7.2842 | 6.651494 | 5.903751 | 0.6327056 | 0.2492479 | 0.2492479 | 0.2492479
85.6564 | 7.2497 | 6.640673 | 5.899607 | 0.6090265 | 0.2470223 | 0.2470223 | 0.2470223
85.6664 | 7.2228 | 6.629942 | 5.895481 | 0.5928578 | 0.2448204 | 0.2448204 | 0.2448204
85.6764 | 7.1873 | 6.619301 | 5.891374 | 0.5679994 | 0.2426423 | 0.2426423 | 0.2426423
85.6864 | 7.1583 | 6.608749 | 5.887285 | 0.5495515 | 0.2404879 | 0.2404879 | 0.2404879
85.6964 | 7.1221 | 6.598286 | 5.883215 | 0.523814 | 0.2383571 | 0.2383571 | 0.2383571
85.7064 | 7.1013 | 6.587913 | 5.879163 | 0.5133874 | 0.2362498 | 0.2362498 | 0.2362498
85.7164 | 7.078 | 6.577628 | 5.875131 | 0.5003716 | 0.2341659 | 0.2341659 | 0.2341659
85.7264 | 7.0588 | 6.567433 | 5.871117 | 0.491367 | 0.2321053 | 0.2321053 | 0.2321053
85.7364 | 7.0301 | 6.557326 | 5.867122 | 0.4727738 | 0.2300679 | 0.2300679 | 0.2300679
85.7464 | 7.0104 | 6.547308 | 5.863147 | 0.4630922 | 0.2280536 | 0.2280536 | 0.2280536
85.7564 | 6.9824 | 6.537377 | 5.859191 | 0.4450226 | 0.2260622 | 0.2260622 | 0.2260622
85.7663 | 6.9646 | 6.527632 | 5.855293 | 0.4369684 | 0.2241128 | 0.2241128 | 0.2241128
85.7763 | 6.9474 | 6.517876 | 5.851376 | 0.4295245 | 0.2221666 | 0.2221666 | 0.2221666
85.7863 | 6.9331 | 6.508206 | 5.847478 | 0.4248936 | 0.220243 | 0.220243 | 0.220243
85.7963 | 6.9151 | 6.498624 | 5.843599 | 0.4164759 | 0.2183417 | 0.2183417 | 0.2183417
85.8063 | 6.8974 | 6.489128 | 5.83974 | 0.408272 | 0.2164625 | 0.2164625 | 0.2164625
85.8163 | 6.882 | 6.479718 | 5.835902 | 0.4022822 | 0.2146054 | 0.2146054 | 0.2146054
85.8263 | 6.8693 | 6.470393 | 5.832083 | 0.398907 | 0.21277 | 0.21277 | 0.21277
85.8363 | 6.8609 | 6.461153 | 5.828284 | 0.3997467 | 0.2109563 | 0.2109563 | 0.2109563
85.8463 | 6.8463 | 6.451998 | 5.824506 | 0.3943019 | 0.2091641 | 0.2091641 | 0.2091641
85.8563 | 6.8329 | 6.442927 | 5.820748 | 0.3899729 | 0.2073932 | 0.2073932 | 0.2073932
85.8663 | 6.8152 | 6.43394 | 5.81701 | 0.3812602 | 0.2056434 | 0.2056434 | 0.2056434
85.8763 | 6.8047 | 6.425036 | 5.813292 | 0.3796643 | 0.2039144 | 0.2039144 | 0.2039144
85.8863 | 6.7982 | 6.416214 | 5.809596 | 0.3819857 | 0.2022062 | 0.2022062 | 0.2022062
85.8963 | 6.7899 | 6.407475 | 5.80592 | 0.3824249 | 0.2005185 | 0.2005185 | 0.2005185
85.9063 | 6.776 | 6.398818 | 5.802265 | 0.3771823 | 0.198851 | 0.198851 | 0.198851
85.9163 | 6.7657 | 6.390242 | 5.79863 | 0.3754584 | 0.1972037 | 0.1972037 | 0.1972037
85.9263 | 6.7577 | 6.381746 | 5.795017 | 0.3759539 | 0.1955763 | 0.1955763 | 0.1955763
85.9363 | 6.7484 | 6.373331 | 5.791425 | 0.375069 | 0.1939686 | 0.1939686 | 0.1939686
85.9463 | 6.7318 | 6.364996 | 5.787854 | 0.3668044 | 0.1923804 | 0.1923804 | 0.1923804
85.9563 | 6.717 | 6.356739 | 5.784305 | 0.3602606 | 0.1908114 | 0.1908114 | 0.1908114
85.9663 | 6.7097 | 6.348562 | 5.780777 | 0.361138 | 0.1892616 | 0.1892616 | 0.1892616
85.9763 | 6.703 | 6.340463 | 5.777271 | 0.3625373 | 0.1877306 | 0.1877306 | 0.1877306
85.9863 | 6.6974 | 6.332441 | 5.773786 | 0.3649588 | 0.1862183 | 0.1862183 | 0.1862183
85.9963 | 6.683 | 6.324497 | 5.770324 | 0.3585033 | 0.1847244 | 0.1847244 | 0.1847244
86.0063 | 6.6692 | 6.316629 | 5.766883 | 0.352571 | 0.1832488 | 0.1832488 | 0.1832488
86.0163 | 6.653 | 6.308837 | 5.763464 | 0.3441625 | 0.1817912 | 0.1817912 | 0.1817912
86.0263 | 6.6449 | 6.301122 | 5.760067 | 0.3437785 | 0.1803515 | 0.1803515 | 0.1803515
86.0363 | 6.6378 | 6.293481 | 5.756693 | 0.3443193 | 0.1789293 | 0.1789293 | 0.1789293
86.0463 | 6.6283 | 6.285915 | 5.753341 | 0.3423854 | 0.1775246 | 0.1775246 | 0.1775246
86.0563 | 6.6136 | 6.278423 | 5.750011 | 0.3351775 | 0.1761372 | 0.1761372 | 0.1761372
86.0663 | 6.6042 | 6.271004 | 5.746704 | 0.333196 | 0.1747667 | 0.1747667 | 0.1747667
86.0763 | 6.5942 | 6.263659 | 5.74342 | 0.3305413 | 0.173413 | 0.173413 | 0.173413
86.0863 | 6.587 | 6.256386 | 5.740158 | 0.3306141 | 0.1720759 | 0.1720759 | 0.1720759
86.0963 | 6.5814 | 6.249185 | 5.73692 | 0.3322147 | 0.1707552 | 0.1707552 | 0.1707552
86.1063 | 6.5662 | 6.242056 | 5.733704 | 0.3241438 | 0.1694507 | 0.1694507 | 0.1694507
86.1163 | 6.5565 | 6.234998 | 5.730512 | 0.3215017 | 0.1681621 | 0.1681621 | 0.1681621
86.1263 | 6.5495 | 6.228011 | 5.727343 | 0.3214889 | 0.1668894 | 0.1668894 | 0.1668894
86.1363 | 6.5507 | 6.221094 | 5.724197 | 0.3296061 | 0.1656323 | 0.1656323 | 0.1656323
86.1463 | 6.5441 | 6.214246 | 5.721075 | 0.3298535 | 0.1643905 | 0.1643905 | 0.1643905
86.1563 | 6.5327 | 6.207468 | 5.717976 | 0.3252318 | 0.163164 | 0.163164 | 0.163164
86.1663 | 6.5324 | 6.200759 | 5.714902 | 0.3316412 | 0.1619524 | 0.1619524 | 0.1619524
86.1763 | 6.5284 | 6.194118 | 5.711851 | 0.3342825 | 0.1607557 | 0.1607557 | 0.1607557
86.1863 | 6.5272 | 6.187544 | 5.708823 | 0.3396559 | 0.1595735 | 0.1595735 | 0.1595735
86.1963 | 6.5167 | 6.181038 | 5.705821 | 0.335662 | 0.1584058 | 0.1584058 | 0.1584058
86.2063 | 6.5135 | 6.174599 | 5.702842 | 0.3389011 | 0.1572524 | 0.1572524 | 0.1572524
86.2163 | 6.5115 | 6.168226 | 5.699887 | 0.3432738 | 0.156113 | 0.156113 | 0.156113
86.2263 | 6.5089 | 6.161919 | 5.696957 | 0.3469805 | 0.1549874 | 0.1549874 | 0.1549874
86.2363 | 6.5102 | 6.155678 | 5.694052 | 0.3545216 | 0.1538756 | 0.1538756 | 0.1538756
86.2463 | 6.5084 | 6.149502 | 5.691171 | 0.3588976 | 0.1527772 | 0.1527772 | 0.1527772
86.2563 | 6.4919 | 6.143391 | 5.688315 | 0.3485087 | 0.1516921 | 0.1516921 | 0.1516921
86.2663 | 6.4995 | 6.137344 | 5.685484 | 0.3621556 | 0.1506202 | 0.1506202 | 0.1506202
86.2763 | 6.494 | 6.131361 | 5.682678 | 0.3626386 | 0.1495613 | 0.1495613 | 0.1495613
86.2863 | 6.4899 | 6.125442 | 5.679897 | 0.3644581 | 0.1485151 | 0.1485151 | 0.1485151
86.2963 | 6.4829 | 6.119586 | 5.677141 | 0.3633145 | 0.1474816 | 0.1474816 | 0.1474816
86.3063 | 6.4814 | 6.113792 | 5.67441 | 0.3676082 | 0.1464605 | 0.1464605 | 0.1464605
86.3163 | 6.4817 | 6.10806 | 5.671706 | 0.3736396 | 0.1454516 | 0.1454516 | 0.1454516
86.3263 | 6.4768 | 6.102391 | 5.669026 | 0.374409 | 0.1444549 | 0.1444549 | 0.1444549
86.3363 | 6.4761 | 6.096783 | 5.666373 | 0.379317 | 0.1434701 | 0.1434701 | 0.1434701
86.3462 | 6.4705 | 6.091291 | 5.663771 | 0.3792091 | 0.1425066 | 0.1425066 | 0.1425066
86.3562 | 6.465 | 6.085804 | 5.661169 | 0.3791956 | 0.1415451 | 0.1415451 | 0.1415451
86.3662 | 6.4647 | 6.080378 | 5.658593 | 0.3843217 | 0.140595 | 0.140595 | 0.140595
86.3762 | 6.4615 | 6.075012 | 5.656044 | 0.3864877 | 0.1396562 | 0.1396562 | 0.1396562
86.3862 | 6.463 | 6.069706 | 5.65352 | 0.3932939 | 0.1387286 | 0.1387286 | 0.1387286
86.3962 | 6.4621 | 6.064459 | 5.651023 | 0.3976408 | 0.1378119 | 0.1378119 | 0.1378119
86.4062 | 6.4562 | 6.059271 | 5.648553 | 0.3969285 | 0.1369061 | 0.1369061 | 0.1369061
86.4162 | 6.4516 | 6.054142 | 5.64611 | 0.3974576 | 0.1360109 | 0.1360109 | 0.1360109
86.4262 | 6.459 | 6.049072 | 5.643693 | 0.4099282 | 0.1351263 | 0.1351263 | 0.1351263
86.4362 | 6.4641 | 6.044059 | 5.641303 | 0.4200407 | 0.1342521 | 0.1342521 | 0.1342521
86.4462 | 6.4523 | 6.039105 | 5.63894 | 0.4131955 | 0.1333881 | 0.1333881 | 0.1333881
86.4562 | 6.4494 | 6.034207 | 5.636605 | 0.4151927 | 0.1325342 | 0.1325342 | 0.1325342
86.4662 | 6.4572 | 6.029367 | 5.634297 | 0.4278328 | 0.1316902 | 0.1316902 | 0.1316902
86.4762 | 6.4637 | 6.024584 | 5.632016 | 0.439116 | 0.1308561 | 0.1308561 | 0.1308561
86.4862 | 6.4639 | 6.019857 | 5.629763 | 0.4440426 | 0.1300316 | 0.1300316 | 0.1300316
86.4962 | 6.4575 | 6.015187 | 5.627537 | 0.4423129 | 0.1292167 | 0.1292167 | 0.1292167
86.5062 | 6.4563 | 6.010573 | 5.625339 | 0.4457272 | 0.1284111 | 0.1284111 | 0.1284111
86.5162 | 6.4634 | 6.006014 | 5.62317 | 0.4573857 | 0.1276149 | 0.1276149 | 0.1276149
86.5262 | 6.4705 | 6.001511 | 5.621028 | 0.4689887 | 0.1268277 | 0.1268277 | 0.1268277
86.5362 | 6.4626 | 5.997064 | 5.618915 | 0.4655365 | 0.1260496 | 0.1260496 | 0.1260496
86.5462 | 6.4688 | 5.992671 | 5.616829 | 0.4761293 | 0.1252804 | 0.1252804 | 0.1252804
86.5562 | 6.4644 | 5.988333 | 5.614773 | 0.4760673 | 0.12452 | 0.12452 | 0.12452
86.5662 | 6.4673 | 5.984049 | 5.612745 | 0.4832508 | 0.1237682 | 0.1237682 | 0.1237682
86.5762 | 6.4716 | 5.97982 | 5.610745 | 0.4917801 | 0.1230249 | 0.1230249 | 0.1230249
86.5862 | 6.4703 | 5.975645 | 5.608775 | 0.4946553 | 0.12229 | 0.12229 | 0.12229
86.5962 | 6.4694 | 5.971523 | 5.606833 | 0.4978767 | 0.1215634 | 0.1215634 | 0.1215634
86.6062 | 6.4653 | 5.967455 | 5.604921 | 0.4978445 | 0.1208449 | 0.1208449 | 0.1208449
86.6162 | 6.4631 | 5.963441 | 5.603037 | 0.4996589 | 0.1201345 | 0.1201345 | 0.1201345
86.6262 | 6.4655 | 5.95948 | 5.601184 | 0.5060202 | 0.1194321 | 0.1194321 | 0.1194321
86.6362 | 6.4645 | 5.955572 | 5.599359 | 0.5089284 | 0.1187375 | 0.1187375 | 0.1187375
86.6462 | 6.4623 | 5.951716 | 5.597564 | 0.5105839 | 0.1180506 | 0.1180506 | 0.1180506
86.6562 | 6.4654 | 5.947913 | 5.595799 | 0.5174867 | 0.1173714 | 0.1173714 | 0.1173714
86.6662 | 6.4611 | 5.944163 | 5.594064 | 0.5169372 | 0.1166996 | 0.1166996 | 0.1166996
86.6762 | 6.4549 | 5.940465 | 5.592359 | 0.5144354 | 0.1160353 | 0.1160353 | 0.1160353
86.6862 | 6.4587 | 5.936818 | 5.590684 | 0.5218816 | 0.1153782 | 0.1153782 | 0.1153782
86.6962 | 6.4492 | 5.933224 | 5.589039 | 0.5159758 | 0.1147284 | 0.1147284 | 0.1147284
86.7062 | 6.4582 | 5.929682 | 5.587425 | 0.5285183 | 0.1140857 | 0.1140857 | 0.1140857
86.7162 | 6.4463 | 5.926191 | 5.585841 | 0.5201093 | 0.11345 | 0.11345 | 0.11345
86.7262 | 6.4505 | 5.922751 | 5.584288 | 0.5277488 | 0.1128212 | 0.1128212 | 0.1128212
86.7362 | 6.4493 | 5.919363 | 5.582765 | 0.5299371 | 0.1121993 | 0.1121993 | 0.1121993
86.7462 | 6.4452 | 5.916026 | 5.581274 | 0.5291742 | 0.1115841 | 0.1115841 | 0.1115841
86.7562 | 6.4415 | 5.91274 | 5.579813 | 0.5287603 | 0.1109755 | 0.1109755 | 0.1109755
86.7662 | 6.4434 | 5.909505 | 5.578384 | 0.5338955 | 0.1103735 | 0.1103735 | 0.1103735
86.7762 | 6.4444 | 5.90632 | 5.576986 | 0.53808 | 0.109778 | 0.109778 | 0.109778
86.7862 | 6.4379 | 5.903186 | 5.57562 | 0.5347139 | 0.1091888 | 0.1091888 | 0.1091888
86.7962 | 6.4375 | 5.900103 | 5.574285 | 0.5373973 | 0.1086059 | 0.1086059 | 0.1086059
86.8062 | 6.4379 | 5.89707 | 5.572982 | 0.5408303 | 0.1080293 | 0.1080293 | 0.1080293
86.8162 | 6.436 | 5.894087 | 5.571711 | 0.541913 | 0.1074588 | 0.1074588 | 0.1074588
86.8262 | 6.4361 | 5.891154 | 5.570471 | 0.5449455 | 0.1068944 | 0.1068944 | 0.1068944
86.8362 | 6.4326 | 5.888272 | 5.569264 | 0.544328 | 0.1063359 | 0.1063359 | 0.1063359
86.8462 | 6.4333 | 5.885439 | 5.56809 | 0.5478605 | 0.1057833 | 0.1057833 | 0.1057833
86.8562 | 6.4367 | 5.882657 | 5.566947 | 0.5540431 | 0.1052366 | 0.1052366 | 0.1052366
86.8662 | 6.4281 | 5.879924 | 5.565837 | 0.5481759 | 0.1046956 | 0.1046956 | 0.1046956
86.8762 | 6.4306 | 5.877241 | 5.56476 | 0.553359 | 0.1041602 | 0.1041602 | 0.1041602
86.8862 | 6.4339 | 5.874607 | 5.563716 | 0.5592925 | 0.1036305 | 0.1036305 | 0.1036305
86.8962 | 6.4347 | 5.872024 | 5.562705 | 0.5626764 | 0.1031063 | 0.1031063 | 0.1031063
86.9062 | 6.4289 | 5.869489 | 5.561726 | 0.5594108 | 0.1025876 | 0.1025876 | 0.1025876
86.9162 | 6.4364 | 5.867004 | 5.560781 | 0.5693958 | 0.1020743 | 0.1020743 | 0.1020743
86.9262 | 6.4377 | 5.864569 | 5.55987 | 0.5731315 | 0.1015662 | 0.1015662 | 0.1015662
86.9361 | 6.4342 | 5.862206 | 5.559 | 0.571994 | 0.1010686 | 0.1010686 | 0.1010686
86.9461 | 6.4306 | 5.859868 | 5.558156 | 0.5707316 | 0.1005709 | 0.1005709 | 0.1005709
86.9561 | 6.4385 | 5.85758 | 5.557345 | 0.58092 | 0.1000784 | 0.1000784 | 0.1000784
86.9661 | 6.438 | 5.855341 | 5.556568 | 0.5826593 | 0.09959102 | 0.09959102 | 0.09959102
86.9761 | 6.4416 | 5.853151 | 5.555825 | 0.5884495 | 0.09910861 | 0.09910861 | 0.09910861
86.9861 | 6.4436 | 5.851009 | 5.555116 | 0.5925906 | 0.09863112 | 0.09863112 | 0.09863112
86.9961 | 6.4474 | 5.848917 | 5.554442 | 0.5984828 | 0.09815852 | 0.09815852 | 0.09815852
87.0061 | 6.4482 | 5.846874 | 5.553802 | 0.6013259 | 0.09769074 | 0.09769074 | 0.09769074
87.0161 | 6.4447 | 5.84488 | 5.553197 | 0.5998202 | 0.09722772 | 0.09722772 | 0.09722772
87.0261 | 6.441 | 5.842935 | 5.552626 | 0.5980655 | 0.09676941 | 0.09676941 | 0.09676941
87.0361 | 6.4431 | 5.841038 | 5.552091 | 0.602062 | 0.09631573 | 0.09631573 | 0.09631573
87.0461 | 6.4525 | 5.83919 | 5.55159 | 0.6133096 | 0.09586665 | 0.09586665 | 0.09586665
87.0561 | 6.4563 | 5.837392 | 5.551125 | 0.6189084 | 0.09542211 | 0.09542211 | 0.09542211
87.0661 | 6.4525 | 5.835642 | 5.550696 | 0.6168584 | 0.09498203 | 0.09498203 | 0.09498203
87.0761 | 6.4579 | 5.83394 | 5.550301 | 0.6239596 | 0.09454639 | 0.09454639 | 0.09454639
87.0861 | 6.4567 | 5.832288 | 5.549943 | 0.624412 | 0.09411512 | 0.09411512 | 0.09411512
87.0961 | 6.4618 | 5.830684 | 5.54962 | 0.6311157 | 0.09368817 | 0.09368817 | 0.09368817
87.1061 | 6.4505 | 5.829129 | 5.549333 | 0.6213706 | 0.09326549 | 0.09326549 | 0.09326549
87.1161 | 6.4518 | 5.827623 | 5.549082 | 0.6241768 | 0.09284702 | 0.09284702 | 0.09284702
87.1261 | 6.4584 | 5.826166 | 5.548868 | 0.6322342 | 0.09243273 | 0.09243273 | 0.09243273
87.1361 | 6.4683 | 5.824757 | 5.548689 | 0.643543 | 0.09202254 | 0.09202254 | 0.09202254
87.1461 | 6.4624 | 5.823397 | 5.548548 | 0.6390029 | 0.09161643 | 0.09161643 | 0.09161643
87.1561 | 6.4597 | 5.822086 | 5.548443 | 0.6376142 | 0.09121433 | 0.09121433 | 0.09121433
87.1661 | 6.4546 | 5.820823 | 5.548375 | 0.6337767 | 0.09081622 | 0.09081622 | 0.09081622
87.1761 | 6.46 | 5.81961 | 5.548344 | 0.6403904 | 0.09042202 | 0.09042202 | 0.09042202
87.1861 | 6.4524 | 5.818445 | 5.548349 | 0.6339554 | 0.09003171 | 0.09003171 | 0.09003171
87.1961 | 6.4496 | 5.817328 | 5.548393 | 0.6322716 | 0.08964522 | 0.08964522 | 0.08964522
87.2061 | 6.4545 | 5.816261 | 5.548473 | 0.6382391 | 0.08926252 | 0.08926252 | 0.08926252
87.2161 | 6.4573 | 5.815242 | 5.548592 | 0.6420577 | 0.08888357 | 0.08888357 | 0.08888357
87.2261 | 6.4501 | 5.814272 | 5.548747 | 0.6358275 | 0.08850832 | 0.08850832 | 0.08850832
87.2361 | 6.4481 | 5.813351 | 5.548941 | 0.6347486 | 0.08813671 | 0.08813671 | 0.08813671
87.2461 | 6.4444 | 5.812479 | 5.549173 | 0.6319207 | 0.08776873 | 0.08776873 | 0.08776873
87.2561 | 6.4457 | 5.811656 | 5.549443 | 0.634044 | 0.08740431 | 0.08740431 | 0.08740431
87.2661 | 6.437 | 5.810882 | 5.549751 | 0.6261184 | 0.08704342 | 0.08704342 | 0.08704342
87.2761 | 6.4329 | 5.810156 | 5.550098 | 0.6227438 | 0.08668602 | 0.08668602 | 0.08668602
87.2861 | 6.4287 | 5.80948 | 5.550484 | 0.6192203 | 0.08633205 | 0.08633205 | 0.08633205
87.2961 | 6.4408 | 5.808852 | 5.550908 | 0.6319478 | 0.0859815 | 0.0859815 | 0.0859815
87.3061 | 6.4312 | 5.808274 | 5.551371 | 0.6229263 | 0.08563431 | 0.08563431 | 0.08563431
87.3161 | 6.4344 | 5.807744 | 5.551873 | 0.6266557 | 0.08529044 | 0.08529044 | 0.08529044
87.3261 | 6.423 | 5.807264 | 5.552414 | 0.6157361 | 0.08494985 | 0.08494985 | 0.08494985
87.3361 | 6.4241 | 5.806833 | 5.552995 | 0.6172673 | 0.08461252 | 0.08461252 | 0.08461252
87.3461 | 6.4196 | 5.806451 | 5.553615 | 0.6131493 | 0.0842784 | 0.0842784 | 0.0842784
87.3561 | 6.4237 | 5.806118 | 5.554276 | 0.6175821 | 0.08394745 | 0.08394745 | 0.08394745
87.3661 | 6.4177 | 5.805834 | 5.554975 | 0.6118657 | 0.08361963 | 0.08361963 | 0.08361963
87.3761 | 6.426 | 5.8056 | 5.555715 | 0.6204 | 0.08329492 | 0.08329492 | 0.08329492
87.3861 | 6.424 | 5.805415 | 5.556495 | 0.6185849 | 0.08297326 | 0.08297326 | 0.08297326
87.3961 | 6.4129 | 5.80528 | 5.557316 | 0.6076205 | 0.08265464 | 0.08265464 | 0.08265464
87.4061 | 6.412 | 5.805193 | 5.558176 | 0.6068066 | 0.082339 | 0.082339 | 0.082339
87.4161 | 6.4181 | 5.805157 | 5.559078 | 0.6129431 | 0.08202632 | 0.08202632 | 0.08202632
87.4261 | 6.3966 | 5.80517 | 5.56002 | 0.5914302 | 0.08171657 | 0.08171657 | 0.08171657
87.4361 | 6.4035 | 5.805232 | 5.561003 | 0.5982675 | 0.08140972 | 0.08140972 | 0.08140972
87.4461 | 6.4034 | 5.805345 | 5.562028 | 0.5980553 | 0.08110571 | 0.08110571 | 0.08110571
87.4561 | 6.4011 | 5.805507 | 5.563093 | 0.5955933 | 0.08080454 | 0.08080454 | 0.08080454
87.4661 | 6.3965 | 5.805718 | 5.5642 | 0.5907815 | 0.08050615 | 0.08050615 | 0.08050615
87.4761 | 6.3853 | 5.80598 | 5.565349 | 0.5793198 | 0.08021054 | 0.08021054 | 0.08021054
87.4861 | 6.3843 | 5.806292 | 5.566539 | 0.5780083 | 0.07991765 | 0.07991765 | 0.07991765
87.4961 | 6.378 | 5.806653 | 5.567771 | 0.5713467 | 0.07962746 | 0.07962746 | 0.07962746
87.5061 | 6.3613 | 5.807065 | 5.569045 | 0.5542351 | 0.07933994 | 0.07933994 | 0.07933994
87.516 | 6.3664 | 5.807522 | 5.570348 | 0.5588779 | 0.079058 | 0.079058 | 0.079058
87.526 | 6.3632 | 5.808034 | 5.571707 | 0.5551664 | 0.07877571 | 0.07877571 | 0.07877571
87.536 | 6.3561 | 5.808595 | 5.573107 | 0.5475046 | 0.078496 | 0.078496 | 0.078496
87.546 | 6.3497 | 5.809208 | 5.574551 | 0.5404925 | 0.07821886 | 0.07821886 | 0.07821886
87.556 | 6.3498 | 5.80987 | 5.576037 | 0.5399299 | 0.07794424 | 0.07794424 | 0.07794424
87.566 | 6.3525 | 5.810583 | 5.577567 | 0.5419168 | 0.07767212 | 0.07767212 | 0.07767212
87.576 | 6.3275 | 5.811347 | 5.579139 | 0.5161531 | 0.07740248 | 0.07740248 | 0.07740248
87.586 | 6.336 | 5.812161 | 5.580755 | 0.5238387 | 0.07713529 | 0.07713529 | 0.07713529
87.596 | 6.3357 | 5.813027 | 5.582415 | 0.5226735 | 0.07687053 | 0.07687053 | 0.07687053
87.606 | 6.3403 | 5.813943 | 5.584118 | 0.5263574 | 0.07660816 | 0.07660816 | 0.07660816
87.616 | 6.3291 | 5.81491 | 5.585865 | 0.5141904 | 0.07634817 | 0.07634817 | 0.07634817
87.626 | 6.3366 | 5.815928 | 5.587656 | 0.5206723 | 0.07609053 | 0.07609053 | 0.07609053
87.636 | 6.3376 | 5.816997 | 5.589491 | 0.5206031 | 0.07583522 | 0.07583522 | 0.07583522
87.646 | 6.336 | 5.818117 | 5.591371 | 0.5178827 | 0.07558222 | 0.07558222 | 0.07558222
87.656 | 6.3211 | 5.819289 | 5.593295 | 0.5018108 | 0.0753315 | 0.0753315 | 0.0753315
87.666 | 6.3275 | 5.820512 | 5.595263 | 0.5069876 | 0.07508304 | 0.07508304 | 0.07508304
87.676 | 6.3436 | 5.821787 | 5.597277 | 0.5218128 | 0.07483682 | 0.07483682 | 0.07483682
87.686 | 6.3364 | 5.823114 | 5.599335 | 0.5132864 | 0.07459282 | 0.07459282 | 0.07459282
87.696 | 6.3387 | 5.824492 | 5.601439 | 0.5142082 | 0.07435102 | 0.07435102 | 0.07435102
87.706 | 6.3361 | 5.825922 | 5.603588 | 0.5101781 | 0.0741114 | 0.0741114 | 0.0741114
87.716 | 6.3413 | 5.827404 | 5.605782 | 0.5138961 | 0.07387393 | 0.07387393 | 0.07387393
87.726 | 6.3401 | 5.828938 | 5.608022 | 0.511162 | 0.07363861 | 0.07363861 | 0.07363861
87.736 | 6.3404 | 5.830524 | 5.610308 | 0.5098757 | 0.0734054 | 0.0734054 | 0.0734054
87.746 | 6.3391 | 5.832163 | 5.61264 | 0.5069371 | 0.0731743 | 0.0731743 | 0.0731743
87.756 | 6.3465 | 5.833854 | 5.615018 | 0.512646 | 0.07294529 | 0.07294529 | 0.07294529
87.766 | 6.3528 | 5.835598 | 5.617443 | 0.5172025 | 0.07271834 | 0.07271834 | 0.07271834
87.776 | 6.3442 | 5.837394 | 5.619913 | 0.5068062 | 0.07249344 | 0.07249344 | 0.07249344
87.786 | 6.3509 | 5.839243 | 5.622431 | 0.5116572 | 0.07227058 | 0.07227058 | 0.07227058
87.796 | 6.3568 | 5.841145 | 5.624996 | 0.5156552 | 0.07204974 | 0.07204974 | 0.07204974
87.806 | 6.3553 | 5.8431 | 5.627607 | 0.5122003 | 0.07183089 | 0.07183089 | 0.07183089
87.816 | 6.3462 | 5.845108 | 5.630266 | 0.5010922 | 0.07161404 | 0.07161404 | 0.07161404
87.826 | 6.3568 | 5.847169 | 5.632972 | 0.5096308 | 0.07139916 | 0.07139916 | 0.07139916
87.836 | 6.3589 | 5.849284 | 5.635725 | 0.509616 | 0.07118623 | 0.07118623 | 0.07118623
87.846 | 6.366 | 5.851452 | 5.638527 | 0.5145476 | 0.07097525 | 0.07097525 | 0.07097525
87.856 | 6.3604 | 5.853674 | 5.641376 | 0.5067256 | 0.0707662 | 0.0707662 | 0.0707662
87.866 | 6.3637 | 5.85595 | 5.644273 | 0.5077498 | 0.07055906 | 0.07055906 | 0.07055906
87.876 | 6.3671 | 5.85828 | 5.647219 | 0.50882 | 0.07035382 | 0.07035382 | 0.07035382
87.886 | 6.3616 | 5.860664 | 5.650212 | 0.5009362 | 0.07015047 | 0.07015047 | 0.07015047
87.896 | 6.3615 | 5.863102 | 5.653255 | 0.4983981 | 0.069949 | 0.069949 | 0.069949
87.906 | 6.3651 | 5.865594 | 5.656346 | 0.4995057 | 0.06974939 | 0.06974939 | 0.06974939
87.916 | 6.3692 | 5.868141 | 5.659486 | 0.5010588 | 0.06955164 | 0.06955164 | 0.06955164
87.926 | 6.3614 | 5.870743 | 5.662676 | 0.4906573 | 0.06935572 | 0.06935572 | 0.06935572
87.936 | 6.375 | 5.873399 | 5.665914 | 0.501601 | 0.06916163 | 0.06916163 | 0.06916163
87.946 | 6.3654 | 5.87611 | 5.669202 | 0.4892899 | 0.06896935 | 0.06896935 | 0.06896935
87.956 | 6.3571 | 5.878876 | 5.67254 | 0.4782236 | 0.06877887 | 0.06877887 | 0.06877887
87.966 | 6.3694 | 5.881698 | 5.675927 | 0.4877022 | 0.06859019 | 0.06859019 | 0.06859019
87.976 | 6.3679 | 5.884575 | 5.679365 | 0.4833254 | 0.06840329 | 0.06840329 | 0.06840329
87.986 | 6.3643 | 5.887507 | 5.682852 | 0.4767932 | 0.06821816 | 0.06821816 | 0.06821816
87.996 | 6.3644 | 5.890495 | 5.68639 | 0.4739053 | 0.0680348 | 0.0680348 | 0.0680348
88.006 | 6.3753 | 5.893538 | 5.689979 | 0.4817616 | 0.06785317 | 0.06785317 | 0.06785317
88.016 | 6.3647 | 5.896638 | 5.693618 | 0.468062 | 0.06767329 | 0.06767329 | 0.06767329
88.026 | 6.3736 | 5.899794 | 5.697308 | 0.4738064 | 0.06749513 | 0.06749513 | 0.06749513
88.036 | 6.3697 | 5.903006 | 5.701049 | 0.4666945 | 0.0673187 | 0.0673187 | 0.0673187
88.046 | 6.368 | 5.906274 | 5.704842 | 0.4617262 | 0.06714397 | 0.06714397 | 0.06714397
88.056 | 6.3701 | 5.909599 | 5.708686 | 0.4605014 | 0.06697093 | 0.06697093 | 0.06697093
88.066 | 6.3785 | 5.91298 | 5.712581 | 0.4655199 | 0.06679958 | 0.06679958 | 0.06679958
88.076 | 6.3756 | 5.916418 | 5.716529 | 0.4591816 | 0.06662991 | 0.06662991 | 0.06662991
88.086 | 6.377 | 5.919914 | 5.720528 | 0.4570864 | 0.0664619 | 0.0664619 | 0.0664619
88.096 | 6.3763 | 5.923466 | 5.724579 | 0.452834 | 0.06629555 | 0.06629555 | 0.06629555
88.1059 | 6.3747 | 5.927039 | 5.728642 | 0.4476608 | 0.06613244 | 0.06613244 | 0.06613244
88.1159 | 6.3779 | 5.930706 | 5.732798 | 0.4471942 | 0.06596935 | 0.06596935 | 0.06596935
88.1259 | 6.3661 | 5.93443 | 5.737006 | 0.4316701 | 0.06580788 | 0.06580788 | 0.06580788
88.1359 | 6.3821 | 5.938212 | 5.741268 | 0.4438882 | 0.06564803 | 0.06564803 | 0.06564803
88.1459 | 6.3767 | 5.942052 | 5.745582 | 0.4346484 | 0.06548978 | 0.06548978 | 0.06548978
88.1559 | 6.3749 | 5.945949 | 5.74995 | 0.4289506 | 0.06533313 | 0.06533313 | 0.06533313
88.1659 | 6.379 | 5.949905 | 5.754371 | 0.4290946 | 0.06517805 | 0.06517805 | 0.06517805
88.1759 | 6.3734 | 5.95392 | 5.758846 | 0.4194802 | 0.06502454 | 0.06502454 | 0.06502454
88.1859 | 6.3683 | 5.957993 | 5.763375 | 0.4103073 | 0.0648726 | 0.0648726 | 0.0648726
88.1959 | 6.3793 | 5.962124 | 5.767958 | 0.4171757 | 0.0647222 | 0.0647222 | 0.0647222
88.2059 | 6.3729 | 5.966315 | 5.772595 | 0.4065853 | 0.06457335 | 0.06457335 | 0.06457335
88.2159 | 6.3769 | 5.970564 | 5.777286 | 0.406336 | 0.06442602 | 0.06442602 | 0.06442602
88.2259 | 6.3691 | 5.974872 | 5.782032 | 0.3942275 | 0.0642802 | 0.0642802 | 0.0642802
88.2359 | 6.3754 | 5.97924 | 5.786833 | 0.3961597 | 0.06413589 | 0.06413589 | 0.06413589
88.2459 | 6.3712 | 5.983667 | 5.791688 | 0.3875325 | 0.06399307 | 0.06399307 | 0.06399307
88.2559 | 6.3686 | 5.988154 | 5.796599 | 0.3804458 | 0.06385173 | 0.06385173 | 0.06385173
88.2659 | 6.3756 | 5.992701 | 5.801565 | 0.3828992 | 0.06371186 | 0.06371186 | 0.06371186
88.2759 | 6.3623 | 5.997307 | 5.806587 | 0.3649928 | 0.06357344 | 0.06357344 | 0.06357344
88.2859 | 6.3605 | 6.001768 | 5.811664 | 0.3587321 | 0.06336788 | 0.06336788 | 0.06336788
88.2959 | 6.3614 | 6.006495 | 5.816798 | 0.3549053 | 0.06323236 | 0.06323236 | 0.06323236
88.3059 | 6.3581 | 6.011282 | 5.821987 | 0.3468182 | 0.06309826 | 0.06309826 | 0.06309826
88.3159 | 6.3606 | 6.016129 | 5.827233 | 0.3444706 | 0.06296556 | 0.06296556 | 0.06296556
88.3259 | 6.3554 | 6.021038 | 5.832535 | 0.3343623 | 0.06283427 | 0.06283427 | 0.06283427
88.3359 | 6.3527 | 6.026007 | 5.837894 | 0.3266931 | 0.06270435 | 0.06270435 | 0.06270435
88.3459 | 6.3552 | 6.031037 | 5.84331 | 0.324163 | 0.06257579 | 0.06257579 | 0.06257579
88.3559 | 6.3352 | 6.036128 | 5.848782 | 0.2990718 | 0.06244858 | 0.06244858 | 0.06244858
88.3659 | 6.347 | 6.041281 | 5.854313 | 0.3057193 | 0.06232272 | 0.06232272 | 0.06232272
88.3759 | 6.3411 | 6.046392 | 5.8599 | 0.2947082 | 0.06216388 | 0.06216388 | 0.06216388
88.3859 | 6.3384 | 6.051667 | 5.865545 | 0.2867326 | 0.06204067 | 0.06204067 | 0.06204067
88.3959 | 6.3518 | 6.057005 | 5.871248 | 0.2947953 | 0.06191875 | 0.06191875 | 0.06191875
88.4059 | 6.3369 | 6.062404 | 5.87701 | 0.2744961 | 0.06179811 | 0.06179811 | 0.06179811
88.4159 | 6.3297 | 6.067865 | 5.882829 | 0.2618348 | 0.06167875 | 0.06167875 | 0.06167875
88.4259 | 6.3398 | 6.073389 | 5.888707 | 0.2664113 | 0.06156064 | 0.06156064 | 0.06156064
88.4359 | 6.3286 | 6.078974 | 5.894643 | 0.2496255 | 0.06144376 | 0.06144376 | 0.06144376
88.4459 | 6.3341 | 6.084623 | 5.900638 | 0.2494771 | 0.06132812 | 0.06132812 | 0.06132812
88.4559 | 6.3403 | 6.090334 | 5.906693 | 0.2499661 | 0.06121369 | 0.06121369 | 0.06121369
88.4659 | 6.3427 | 6.096108 | 5.912806 | 0.2465923 | 0.06110045 | 0.06110045 | 0.06110045
88.4759 | 6.3441 | 6.101945 | 5.918979 | 0.2421554 | 0.0609884 | 0.0609884 | 0.0609884
88.4859 | 6.3426 | 6.107845 | 5.925212 | 0.2347554 | 0.06087752 | 0.06087752 | 0.06087752
88.4959 | 6.3475 | 6.113808 | 5.931504 | 0.2336922 | 0.06076779 | 0.06076779 | 0.06076779
88.5059 | 6.3459 | 6.119835 | 5.937857 | 0.2260654 | 0.0606592 | 0.0606592 | 0.0606592
88.5159 | 6.3514 | 6.125925 | 5.94427 | 0.2254751 | 0.06055173 | 0.06055173 | 0.06055173
88.5259 | 6.3659 | 6.131945 | 5.950743 | 0.2339554 | 0.06040057 | 0.06040057 | 0.06040057
88.5359 | 6.3629 | 6.138163 | 5.957277 | 0.2247372 | 0.06029534 | 0.06029534 | 0.06029534
88.5459 | 6.3737 | 6.144445 | 5.963871 | 0.2292551 | 0.06019118 | 0.06019118 | 0.06019118
88.5559 | 6.3731 | 6.150791 | 5.970527 | 0.2223086 | 0.06008811 | 0.06008811 | 0.06008811
88.5659 | 6.3804 | 6.157202 | 5.977244 | 0.2231977 | 0.05998608 | 0.05998608 | 0.05998608
88.5759 | 6.3797 | 6.163678 | 5.984022 | 0.2160222 | 0.0598851 | 0.0598851 | 0.0598851
88.5859 | 6.3823 | 6.170218 | 5.990863 | 0.2120821 | 0.05978514 | 0.05978514 | 0.05978514
88.5959 | 6.3863 | 6.176823 | 5.997764 | 0.2094769 | 0.05968621 | 0.05968621 | 0.05968621
88.6059 | 6.3855 | 6.183493 | 6.004728 | 0.2020067 | 0.05958828 | 0.05958828 | 0.05958828
88.6159 | 6.3975 | 6.190162 | 6.011755 | 0.2073385 | 0.05946895 | 0.05946895 | 0.05946895
88.6259 | 6.3984 | 6.196962 | 6.018843 | 0.2014376 | 0.059373 | 0.059373 | 0.059373
88.6359 | 6.4061 | 6.203829 | 6.025995 | 0.202271 | 0.05927803 | 0.05927803 | 0.05927803
88.6459 | 6.4081 | 6.210761 | 6.033209 | 0.1973387 | 0.05918402 | 0.05918402 | 0.05918402
88.6559 | 6.391 | 6.217759 | 6.040487 | 0.1732405 | 0.05909096 | 0.05909096 | 0.05909096
88.6659 | 6.3989 | 6.224824 | 6.047827 | 0.1740761 | 0.05899885 | 0.05899885 | 0.05899885
88.6759 | 6.3967 | 6.231955 | 6.055232 | 0.1647455 | 0.05890766 | 0.05890766 | 0.05890766
88.6858 | 6.4021 | 6.239079 | 6.062625 | 0.1630207 | 0.05881824 | 0.05881824 | 0.05881824
88.6958 | 6.4043 | 6.246342 | 6.070156 | 0.1579576 | 0.05872887 | 0.05872887 | 0.05872887
88.7058 | 6.4121 | 6.253672 | 6.077751 | 0.1584276 | 0.05864041 | 0.05864041 | 0.05864041
88.7158 | 6.4022 | 6.261069 | 6.085411 | 0.1411305 | 0.05855283 | 0.05855283 | 0.05855283
88.7258 | 6.3965 | 6.268534 | 6.093135 | 0.1279663 | 0.05846615 | 0.05846615 | 0.05846615
88.7358 | 6.3912 | 6.276065 | 6.100924 | 0.1151346 | 0.05838034 | 0.05838034 | 0.05838034
88.7458 | 6.39 | 6.283665 | 6.108778 | 0.1063353 | 0.05829541 | 0.05829541 | 0.05829541
88.7558 | 6.3818 | 6.291332 | 6.116698 | 0.09046825 | 0.05821135 | 0.05821135 | 0.05821135
88.7658 | 6.4027 | 6.299067 | 6.124682 | 0.1036332 | 0.05812816 | 0.05812816 | 0.05812816
88.7758 | 6.3795 | 6.30687 | 6.132733 | 0.07262987 | 0.05804582 | 0.05804582 | 0.05804582
88.7858 | 6.3798 | 6.314742 | 6.140849 | 0.06505818 | 0.05796434 | 0.05796434 | 0.05796434
88.7958 | 6.3819 | 6.322682 | 6.149031 | 0.05921788 | 0.05788372 | 0.05788372 | 0.05788372
88.8058 | 6.3642 | 6.330691 | 6.157279 | 0.03350877 | 0.05780394 | 0.05780394 | 0.05780394
88.8158 | 6.3614 | 6.338769 | 6.165594 | 0.02263064 | 0.05772501 | 0.05772501 | 0.05772501
88.8258 | 6.3777 | 6.346917 | 6.173976 | 0.03078328 | 0.05764692 | 0.05764692 | 0.05764692
88.8358 | 6.354 | 6.355134 | 6.182424 | -0.00113353 | 0.05756968 | 0.05756968 | 0.05756968
88.8458 | 6.3555 | 6.36342 | 6.19094 | -0.007919992 | 0.05749329 | 0.05749329 | 0.05749329
88.8558 | 6.3715 | 6.371776 | 6.199523 | -0.0002763323 | 0.05741774 | 0.05741774 | 0.05741774
88.8658 | 6.3538 | 6.380203 | 6.208174 | -0.02640277 | 0.05734303 | 0.05734303 | 0.05734303
88.8758 | 6.3631 | 6.3887 | 6.216892 | -0.02559952 | 0.05726917 | 0.05726917 | 0.05726917
88.8858 | 6.3553 | 6.397267 | 6.225678 | -0.0419668 | 0.05719616 | 0.05719616 | 0.05719616
88.8958 | 6.3472 | 6.405905 | 6.234533 | -0.05870485 | 0.057124 | 0.057124 | 0.057124
88.9058 | 6.3689 | 6.414614 | 6.243456 | -0.0457139 | 0.05705269 | 0.05705269 | 0.05705269
88.9158 | 6.3609 | 6.423394 | 6.252447 | -0.06249416 | 0.05698223 | 0.05698223 | 0.05698223
88.9258 | 6.3538 | 6.432246 | 6.261508 | -0.07844586 | 0.05691264 | 0.05691264 | 0.05691264
88.9358 | 6.381 | 6.441169 | 6.270638 | -0.06016925 | 0.05684391 | 0.05684391 | 0.05684391
88.9458 | 6.3745 | 6.450165 | 6.279836 | -0.07566456 | 0.05677604 | 0.05677604 | 0.05677604
88.9558 | 6.3627 | 6.459232 | 6.289105 | -0.09653202 | 0.05670905 | 0.05670905 | 0.05670905
88.9658 | 6.3761 | 6.468372 | 6.298443 | -0.09227187 | 0.05664294 | 0.05664294 | 0.05664294
88.9758 | 6.3738 | 6.477584 | 6.307851 | -0.1037843 | 0.05657771 | 0.05657771 | 0.05657771
88.9858 | 6.3782 | 6.48687 | 6.31733 | -0.1086697 | 0.05651336 | 0.05651336 | 0.05651336
88.9958 | 6.3884 | 6.496228 | 6.326878 | -0.1078281 | 0.05644992 | 0.05644992 | 0.05644992
89.0058 | 6.3888 | 6.50566 | 6.336498 | -0.11686 | 0.05638737 | 0.05638737 | 0.05638737
89.0158 | 6.3921 | 6.515165 | 6.346188 | -0.1230653 | 0.05632573 | 0.05632573 | 0.05632573
89.0258 | 6.3871 | 6.524745 | 6.35595 | -0.1376446 | 0.056265 | 0.056265 | 0.056265
89.0358 | 6.3835 | 6.534398 | 6.365782 | -0.1508979 | 0.0562052 | 0.0562052 | 0.0562052
89.0458 | 6.3845 | 6.544126 | 6.375687 | -0.1596256 | 0.05614632 | 0.05614632 | 0.05614632
89.0558 | 6.388 | 6.553928 | 6.385663 | -0.1659278 | 0.05608837 | 0.05608837 | 0.05608837
89.0658 | 6.3905 | 6.563805 | 6.395711 | -0.1733048 | 0.05603137 | 0.05603137 | 0.05603137
89.0758 | 6.3868 | 6.573757 | 6.405831 | -0.186957 | 0.05597531 | 0.05597531 | 0.05597531
89.0858 | 6.3966 | 6.583784 | 6.416024 | -0.1871844 | 0.05592021 | 0.05592021 | 0.05592021
89.0958 | 6.3722 | 6.593887 | 6.426289 | -0.2216874 | 0.05586606 | 0.05586606 | 0.05586606
89.1058 | 6.3757 | 6.604066 | 6.436628 | -0.2283662 | 0.05581289 | 0.05581289 | 0.05581289
89.1158 | 6.3716 | 6.614321 | 6.447039 | -0.2427211 | 0.05576069 | 0.05576069 | 0.05576069
89.1258 | 6.376 | 6.624652 | 6.457524 | -0.2486523 | 0.05570946 | 0.05570946 | 0.05570946
89.1358 | 6.3714 | 6.63506 | 6.468082 | -0.2636601 | 0.05565922 | 0.05565922 | 0.05565922
89.1458 | 6.3623 | 6.645545 | 6.478715 | -0.2832446 | 0.05560997 | 0.05560997 | 0.05560997
89.1558 | 6.3849 | 6.656106 | 6.489421 | -0.2712063 | 0.05556172 | 0.05556172 | 0.05556172
89.1658 | 6.3666 | 6.666745 | 6.500202 | -0.3001452 | 0.05551447 | 0.05551447 | 0.05551447
89.1758 | 6.3466 | 6.677462 | 6.511057 | -0.3308616 | 0.05546822 | 0.05546822 | 0.05546822
89.1858 | 6.3676 | 6.688256 | 6.521987 | -0.3206558 | 0.05542298 | 0.05542298 | 0.05542298
89.1958 | 6.3515 | 6.699128 | 6.532992 | -0.3476281 | 0.05537875 | 0.05537875 | 0.05537875
89.2058 | 6.3679 | 6.710079 | 6.544072 | -0.3421787 | 0.05533554 | 0.05533554 | 0.05533554
89.2158 | 6.3621 | 6.721108 | 6.555228 | -0.3590077 | 0.05529334 | 0.05529334 | 0.05529334
89.2258 | 6.3686 | 6.732215 | 6.566459 | -0.3636155 | 0.05525216 | 0.05525216 | 0.05525216
89.2358 | 6.3935 | 6.743402 | 6.577766 | -0.3499023 | 0.055212 | 0.055212 | 0.055212
89.2458 | 6.3539 | 6.754668 | 6.58915 | -0.4007683 | 0.05517286 | 0.05517286 | 0.05517286
89.2558 | 6.3875 | 6.766014 | 6.60061 | -0.3785137 | 0.05513473 | 0.05513473 | 0.05513473
89.2658 | 6.3644 | 6.777439 | 6.612146 | -0.4130389 | 0.05509762 | 0.05509762 | 0.05509762
89.2757 | 6.3834 | 6.788828 | 6.623643 | -0.4054285 | 0.05506188 | 0.05506188 | 0.05506188
89.2857 | 6.3866 | 6.800413 | 6.635333 | -0.4138129 | 0.05502678 | 0.05502678 | 0.05502678
89.2957 | 6.4062 | 6.812078 | 6.6471 | -0.4058777 | 0.05499269 | 0.05499269 | 0.05499269
89.3057 | 6.4069 | 6.823823 | 6.658944 | -0.4169231 | 0.0549596 | 0.0549596 | 0.0549596
89.3157 | 6.3967 | 6.835649 | 6.670867 | -0.4389493 | 0.05492751 | 0.05492751 | 0.05492751
89.3257 | 6.3979 | 6.847556 | 6.682867 | -0.4496565 | 0.0548964 | 0.0548964 | 0.0548964
89.3357 | 6.4133 | 6.859545 | 6.694946 | -0.4462449 | 0.05486628 | 0.05486628 | 0.05486628
89.3457 | 6.3922 | 6.871615 | 6.707103 | -0.4794149 | 0.05483713 | 0.05483713 | 0.05483713
89.3557 | 6.455 | 6.883766 | 6.71934 | -0.4287665 | 0.05480893 | 0.05480893 | 0.05480893
89.3657 | 6.4091 | 6.896 | 6.731655 | -0.4869 | 0.05478169 | 0.05478169 | 0.05478169
89.3757 | 6.4408 | 6.908316 | 6.744049 | -0.4675155 | 0.05475539 | 0.05475539 | 0.05475539
89.3857 | 6.4063 | 6.920713 | 6.756523 | -0.5144134 | 0.05473001 | 0.05473001 | 0.05473001
89.3957 | 6.42 | 6.933194 | 6.769077 | -0.5131937 | 0.05470553 | 0.05470553 | 0.05470553
89.4057 | 6.4248 | 6.945757 | 6.781711 | -0.5209568 | 0.05468195 | 0.05468195 | 0.05468195
89.4157 | 6.4264 | 6.958403 | 6.794425 | -0.5320027 | 0.05465925 | 0.05465925 | 0.05465925
89.4257 | 6.4452 | 6.971132 | 6.807219 | -0.5259316 | 0.0546374 | 0.0546374 | 0.0546374
89.4357 | 6.4223 | 6.983944 | 6.820095 | -0.5616439 | 0.05461639 | 0.05461639 | 0.05461639
89.4457 | 6.433 | 6.99684 | 6.833051 | -0.5638395 | 0.0545962 | 0.0545962 | 0.0545962
89.4557 | 6.4153 | 7.009819 | 6.846088 | -0.5945188 | 0.0545768 | 0.0545768 | 0.0545768
89.4657 | 6.44 | 7.022882 | 6.859207 | -0.5828818 | 0.05455817 | 0.05455817 | 0.05455817
89.4757 | 6.4246 | 7.036029 | 6.872408 | -0.6114289 | 0.05454029 | 0.05454029 | 0.05454029
89.4857 | 6.4453 | 7.04926 | 6.885691 | -0.60396 | 0.05452313 | 0.05452313 | 0.05452313
89.4957 | 6.4379 | 7.062575 | 6.899055 | -0.6246755 | 0.05450667 | 0.05450667 | 0.05450667
89.5057 | 6.4403 | 7.075975 | 6.912503 | -0.6356754 | 0.05449087 | 0.05449087 | 0.05449087
89.5157 | 6.4349 | 7.08946 | 6.926033 | -0.65456 | 0.0544757 | 0.0544757 | 0.0544757
89.5257 | 6.4328 | 7.103029 | 6.939646 | -0.6702293 | 0.05446113 | 0.05446113 | 0.05446113
89.5357 | 6.4442 | 7.116684 | 6.953342 | -0.6724836 | 0.05444715 | 0.05444715 | 0.05444715
89.5457 | 6.4502 | 7.130423 | 6.967122 | -0.6802229 | 0.05443369 | 0.05443369 | 0.05443369
89.5557 | 6.4438 | 7.144247 | 6.980985 | -0.7004475 | 0.05442074 | 0.05442074 | 0.05442074
89.5657 | 6.4587 | 7.158157 | 6.994933 | -0.6994574 | 0.05440826 | 0.05440826 | 0.05440826
89.5757 | 6.4394 | 7.172153 | 7.008964 | -0.7327529 | 0.0543962 | 0.0543962 | 0.0543962
89.5857 | 6.455 | 7.186234 | 7.02308 | -0.731234 | 0.05438454 | 0.05438454 | 0.05438454
89.5957 | 6.4534 | 7.200401 | 7.037281 | -0.747001 | 0.05437323 | 0.05437323 | 0.05437323
89.6057 | 6.4531 | 7.214654 | 7.051567 | -0.7615538 | 0.05436224 | 0.05436224 | 0.05436224
89.6157 | 6.4556 | 7.228993 | 7.065938 | -0.7733927 | 0.05435151 | 0.05435151 | 0.05435151
89.6257 | 6.4461 | 7.243418 | 7.080395 | -0.7973178 | 0.05434101 | 0.05434101 | 0.05434101
89.6357 | 6.4549 | 7.257929 | 7.094937 | -0.8030291 | 0.05433069 | 0.05433069 | 0.05433069
89.6457 | 6.4525 | 7.272527 | 7.109565 | -0.820027 | 0.05432052 | 0.05432052 | 0.05432052
89.6557 | 6.4401 | 7.287211 | 7.12428 | -0.8471113 | 0.05431043 | 0.05431043 | 0.05431043
89.6657 | 6.4556 | 7.301982 | 7.139081 | -0.8463823 | 0.05430039 | 0.05430039 | 0.05430039
89.6757 | 6.4485 | 7.31684 | 7.153969 | -0.8683401 | 0.05429035 | 0.05429035 | 0.05429035
89.6857 | 6.4496 | 7.331785 | 7.168944 | -0.8821848 | 0.05428027 | 0.05428027 | 0.05428027
89.6957 | 6.4435 | 7.346817 | 7.184006 | -0.9033165 | 0.05427008 | 0.05427008 | 0.05427008
89.7057 | 6.4511 | 7.361935 | 7.199156 | -0.9108353 | 0.05425974 | 0.05425974 | 0.05425974
89.7157 | 6.4451 | 7.377141 | 7.214394 | -0.9320413 | 0.05424921 | 0.05424921 | 0.05424921
89.7257 | 6.4511 | 7.392435 | 7.229719 | -0.9413347 | 0.05423842 | 0.05423842 | 0.05423842
89.7357 | 6.4503 | 7.407816 | 7.245133 | -0.9575155 | 0.05422733 | 0.05422733 | 0.05422733
89.7457 | 6.45 | 7.423284 | 7.260636 | -0.9732838 | 0.05421589 | 0.05421589 | 0.05421589
89.7557 | 6.4676 | 7.43884 | 7.276228 | -0.9712398 | 0.05420405 | 0.05420405 | 0.05420405
89.7657 | 6.4585 | 7.454484 | 7.291908 | -0.9959836 | 0.05419174 | 0.05419174 | 0.05419174
89.7757 | 6.4659 | 7.470215 | 7.307678 | -1.004315 | 0.05417892 | 0.05417892 | 0.05417892
89.7857 | 6.4709 | 7.486035 | 7.323538 | -1.015135 | 0.05416553 | 0.05416553 | 0.05416553
89.7957 | 6.4745 | 7.501942 | 7.339488 | -1.027442 | 0.05415153 | 0.05415153 | 0.05415153
89.8057 | 6.4775 | 7.517938 | 7.355528 | -1.040438 | 0.05413685 | 0.05413685 | 0.05413685
89.8157 | 6.4931 | 7.534022 | 7.371658 | -1.040922 | 0.05412144 | 0.05412144 | 0.05412144
89.8257 | 6.4865 | 7.550195 | 7.387879 | -1.063695 | 0.05410525 | 0.05410525 | 0.05410525
89.8357 | 6.4944 | 7.566455 | 7.404191 | -1.072055 | 0.05408822 | 0.05408822 | 0.05408822
89.8457 | 6.5025 | 7.582805 | 7.420594 | -1.080305 | 0.0540703 | 0.0540703 | 0.0540703
89.8556 | 6.5096 | 7.599078 | 7.436923 | -1.089478 | 0.05405164 | 0.05405164 | 0.05405164
89.8656 | 6.506 | 7.615604 | 7.453509 | -1.109604 | 0.05403179 | 0.05403179 | 0.05403179
89.8756 | 6.5218 | 7.632219 | 7.470187 | -1.110419 | 0.05401089 | 0.05401089 | 0.05401089
89.8856 | 6.5239 | 7.648923 | 7.486957 | -1.125023 | 0.05398889 | 0.05398889 | 0.05398889
89.8956 | 6.532 | 7.665716 | 7.503819 | -1.133716 | 0.05396574 | 0.05396574 | 0.05396574
89.9056 | 6.5433 | 7.682599 | 7.520775 | -1.139299 | 0.05394138 | 0.05394138 | 0.05394138
89.9156 | 6.5526 | 7.69957 | 7.537823 | -1.14697 | 0.05391577 | 0.05391577 | 0.05391577
89.9256 | 6.5637 | 7.716632 | 7.554965 | -1.152932 | 0.05388884 | 0.05388884 | 0.05388884
89.9356 | 6.5683 | 7.733782 | 7.572201 | -1.165482 | 0.05386057 | 0.05386057 | 0.05386057
89.9456 | 6.5831 | 7.751023 | 7.58953 | -1.167923 | 0.05383088 | 0.05383088 | 0.05383088
89.9556 | 6.5881 | 7.768353 | 7.606954 | -1.180253 | 0.05379975 | 0.05379975 | 0.05379975
89.9656 | 6.5946 | 7.785774 | 7.624472 | -1.191174 | 0.05376711 | 0.05376711 | 0.05376711
89.9756 | 6.6088 | 7.803284 | 7.642086 | -1.194484 | 0.05373294 | 0.05373294 | 0.05373294
89.9856 | 6.6161 | 7.820885 | 7.659794 | -1.204785 | 0.05369716 | 0.05369716 | 0.05369716
89.9956 | 6.6267 | 7.838577 | 7.677597 | -1.211877 | 0.05365976 | 0.05365976 | 0.05365976