## Summary
Parameter | MoC_0.66 F m -3 m | Mo2C_Pbcn_fixed | Mo_Im3m_fixed I m -3 m
Sample | M14.csv | M14.csv | M14.csv
Method | GSAS-II | GSAS-II | GSAS-II
Phase name | MoC_0.66 F m -3 m | Mo2C_Pbcn_fixed | Mo_Im3m_fixed I m -3 m
COD / MP ID | manual | manual | manual
Formula | Mo4 C2.64 | Mo8 C4 | Mo2
Space group
Space group # | 225 | 60 | 229
Crystal system | cubic | orthorhombic | cubic
a (Å) | 4.21148 | 4.7356 | 3.16762
b (Å) | 4.21148 | 6.01616 | 3.16762
c (Å) | 4.21148 | 5.20304 | 3.16762
α (°) | 90 | 90 | 90
β (°) | 90 | 90 | 90
γ (°) | 90 | 90 | 90
Volume (A^3) | 74.69699 | 148.23513 | 31.78326
da/a0 (%) | -0.976 | -0.389 | 0
db/b0 (%) | -0.976 | -0.993 | 0
dc/c0 (%) | -0.976 | -0.733 | 0
dV/V0 (%) | -2.901 | -2.102 | 0
Weight fraction (%) | 22.4 | 77.6 | 0
GSAS-II mass weight fraction (%) | 15.9 | 84.1 | 0
Weight fraction ± (%) | 8616754597.9 | 29891298935.6 | 38508053533.5
Weight fraction error source | integrated_phase_area_diagonal_covariance | integrated_phase_area_diagonal_covariance | integrated_phase_area_diagonal_covariance
Weight fraction propagated sigma (%) | 8616754597.9 | 29891298935.6 | 38508053533.5
Weight fraction systematic floor (%) | 1 | 1.552 | 1
Weight fraction method | integrated_phase_pattern_area | integrated_phase_pattern_area | integrated_phase_pattern_area
Integrated phase fraction (%) | 22.4 | 77.6 | 0
Integrated - wt fraction (percentage points) | 6.48 | -6.48 | 0
Integrated phase fraction method | primary_quant_from_refined_phase_envelope | primary_quant_from_refined_phase_envelope | primary_quant_from_refined_phase_envelope
Crystallite size (nm) | 1000 | 1000 | 1000
Crystallite size source | gsas_hap_size | gsas_hap_size | gsas_hap_size
Scale factor | 0.08842 | 0.23892 | 0
Scale factor sigma | 0.00256332 | 0.00224339 | 61749019.1
Scale factor sigma (%) | 2.899 | 0.939 | 6.1749e+21
Scale factor sigma source | gsas_covariance | gsas_covariance | gsas_covariance
Scale * phase mass value | 36.73698409 | 194.8566 | 0
Legacy mass-weighted scale value | 36.73698409 | 194.8566 | 0
U (Caglioti) | 0.01489 | 0.01489 | 0.01489
V (Caglioti) | -0.01538 | -0.01538 | -0.01538
W (Caglioti) | 0.00566 | 0.00566 | 0.00566
X (Lorentzian) | 0 | 0 | 0
Y (Lorentzian) | 1.66033 | 1.66033 | 1.66033
η at strongest | 0.999 | 0.999 | 0.999
FWHM (°) | 1.7527 | 1.7661 | 1.7661
FWHM reference 2theta (deg) | 37.0147 | 39.5442 | 39.5442
FWHM reference hkl | [1, 1, 1] | [1, 0, 2] | [1, 1, 0]
N reflections | 5 | 20 | 4
Seeded by | gsas2 | gsas2 | gsas2
Zero shift (°) | 0.04451 | 0.04451 | 0.04451
Rwp (%) | 10.94 | 10.94 | 10.94
Rp (%) | 8.1 | 8.1 | 8.1
χ² | 0.911 | 0.911 | 0.911
GoF | 0.954 | 0.954 | 0.954

## Plot Data
2theta | Y_obs | Y_calc | Background | Residual | MoC_0.66 F m -3 m | Mo2C_Pbcn_fixed | Mo_Im3m_fixed I m -3 m | MoC_0.66 F m -3 m peak 2θ | MoC_0.66 F m -3 m [hkl] | Mo2C_Pbcn_fixed peak 2θ | Mo2C_Pbcn_fixed [hkl] | Mo_Im3m_fixed I m -3 m peak 2θ | Mo_Im3m_fixed I m -3 m [hkl]
10.0093 | 34.799 | 29.67662 | 29.65161 | 5.122384 | 0.005280565 | 0.0197239 | 1.527671e-13 | 36.938 | [111] | 34.409 | [021] | 40.229 | [110]
10.0193 | 34.7717 | 29.72936 | 29.70435 | 5.042335 | 0.005283472 | 0.01973537 | 1.563198e-13 | 42.914 | [200] | 34.446 | [002] | 58.201 | [200]
10.0293 | 34.7948 | 29.78182 | 29.75678 | 5.012984 | 0.005286381 | 0.01974685 | 1.563198e-13 | 62.305 | [220] | 37.969 | [200] | 73.118 | [211]
10.0393 | 34.7843 | 29.83397 | 29.80892 | 4.950329 | 0.005289292 | 0.01975834 | 1.563198e-13 | 74.69 | [311] | 39.457 | [121] | 86.912 | [220]
10.0493 | 34.7798 | 29.88583 | 29.86077 | 4.893971 | 0.005292207 | 0.01976985 | 1.563198e-13 | 78.63 | [222] | 39.489 | [102]
10.0593 | 34.759 | 29.93739 | 29.91232 | 4.821607 | 0.005295125 | 0.01978136 | 1.563198e-13 |  |  | 52.167 | [221]
10.0693 | 34.7696 | 29.98866 | 29.96357 | 4.780938 | 0.005298045 | 0.01979289 | 1.563198e-13 |  |  | 52.193 | [202]
10.0793 | 34.773 | 30.03964 | 30.01453 | 4.733362 | 0.005300967 | 0.01980442 | 1.563198e-13 |  |  | 61.613 | [040]
10.0893 | 34.758 | 30.09032 | 30.0652 | 4.667678 | 0.005303893 | 0.01981597 | 1.563198e-13 |  |  | 61.683 | [023]
10.0993 | 34.7631 | 30.14071 | 30.11558 | 4.622386 | 0.005306821 | 0.01982753 | 1.563198e-13 |  |  | 69.587 | [321]
10.1093 | 34.7316 | 30.19082 | 30.16567 | 4.540784 | 0.005309752 | 0.0198391 | 1.563198e-13 |  |  | 69.609 | [302]
10.1193 | 34.7646 | 30.24063 | 30.21546 | 4.523972 | 0.005312685 | 0.01985068 | 1.563198e-13 |  |  | 72.537 | [042]
10.1293 | 34.7252 | 30.29015 | 30.26497 | 4.435049 | 0.005315622 | 0.01986227 | 1.563198e-13 |  |  | 72.623 | [004]
10.1393 | 34.7141 | 30.33939 | 30.31419 | 4.374714 | 0.005318561 | 0.01987388 | 1.563198e-13 |  |  | 74.706 | [240]
10.1493 | 34.7318 | 30.38833 | 30.36313 | 4.343467 | 0.005321502 | 0.01988549 | 1.563198e-13 |  |  | 74.77 | [223]
10.1593 | 34.722 | 30.43699 | 30.41177 | 4.285005 | 0.005324447 | 0.01989712 | 1.563198e-13 |  |  | 75.69 | [142]
10.1693 | 34.7033 | 30.48537 | 30.46013 | 4.217929 | 0.005327394 | 0.01990875 | 1.563198e-13 |  |  | 75.775 | [104]
10.1793 | 34.7265 | 30.53346 | 30.50821 | 4.193038 | 0.005330344 | 0.0199204 | 1.563198e-13 |  |  | 81.178 | [400]
10.1893 | 34.6861 | 30.58127 | 30.556 | 4.10483 | 0.005333296 | 0.01993206 | 1.563198e-13 |  |  | 84.927 | [242]
10.1993 | 34.7058 | 30.62879 | 30.60351 | 4.077005 | 0.005336252 | 0.01994373 | 1.563198e-13 |  |  | 85.009 | [204]
10.2093 | 34.6813 | 30.67604 | 30.65074 | 4.005263 | 0.00533921 | 0.01995542 | 1.563198e-13
10.2193 | 34.6769 | 30.723 | 30.69769 | 3.953901 | 0.005342171 | 0.01996711 | 1.563198e-13
10.2293 | 34.6841 | 30.76968 | 30.74436 | 3.91442 | 0.005345135 | 0.01997881 | 1.563198e-13
10.2393 | 34.6803 | 30.81608 | 30.79074 | 3.864218 | 0.005348101 | 0.01999053 | 1.563198e-13
10.2493 | 34.665 | 30.86221 | 30.83685 | 3.802794 | 0.00535107 | 0.02000226 | 1.563198e-13
10.2593 | 34.6512 | 30.90805 | 30.88268 | 3.743149 | 0.005354043 | 0.020014 | 1.563198e-13
10.2693 | 34.656 | 30.95362 | 30.92824 | 3.70238 | 0.005357017 | 0.02002574 | 1.563198e-13
10.2792 | 34.6559 | 30.99846 | 30.97306 | 3.657439 | 0.005359965 | 0.02003739 | 1.563198e-13
10.2892 | 34.6509 | 31.04348 | 31.01807 | 3.60742 | 0.005362945 | 0.02004916 | 1.563198e-13
10.2992 | 34.6545 | 31.08823 | 31.0628 | 3.566274 | 0.005365928 | 0.02006095 | 1.563198e-13
10.3092 | 34.6439 | 31.1327 | 31.10726 | 3.511202 | 0.005368914 | 0.02007274 | 1.563198e-13
10.3192 | 34.6305 | 31.1769 | 31.15144 | 3.453603 | 0.005371902 | 0.02008455 | 1.563198e-13
10.3292 | 34.6518 | 31.22082 | 31.19535 | 3.430975 | 0.005374894 | 0.02009636 | 1.563198e-13
10.3392 | 34.6101 | 31.26448 | 31.23899 | 3.345619 | 0.005377888 | 0.02010819 | 1.563198e-13
10.3492 | 34.6416 | 31.30787 | 31.28237 | 3.333733 | 0.005380884 | 0.02012003 | 1.563198e-13
10.3592 | 34.6152 | 31.35098 | 31.32547 | 3.264217 | 0.005383885 | 0.02013189 | 1.563198e-13
10.3692 | 34.6249 | 31.39383 | 31.3683 | 3.231069 | 0.005386887 | 0.02014375 | 1.563198e-13
10.3792 | 34.6169 | 31.43641 | 31.41087 | 3.180488 | 0.005389893 | 0.02015563 | 1.563198e-13
10.3892 | 34.6041 | 31.47872 | 31.45316 | 3.125375 | 0.005392901 | 0.02016752 | 1.563198e-13
10.3992 | 34.6069 | 31.52077 | 31.4952 | 3.086128 | 0.005395912 | 0.02017941 | 1.563198e-13
10.4092 | 34.6113 | 31.56255 | 31.53696 | 3.048746 | 0.005398926 | 0.02019132 | 1.598725e-13
10.4192 | 34.5942 | 31.60407 | 31.57847 | 2.990129 | 0.005401942 | 0.02020325 | 1.598725e-13
10.4292 | 34.6218 | 31.64532 | 31.6197 | 2.976475 | 0.005404962 | 0.02021518 | 1.598725e-13
10.4392 | 34.5764 | 31.68632 | 31.66068 | 2.890085 | 0.005407985 | 0.02022712 | 1.598725e-13
10.4492 | 34.5973 | 31.72704 | 31.70139 | 2.870256 | 0.00541101 | 0.02023908 | 1.598725e-13
10.4592 | 34.5543 | 31.76751 | 31.74185 | 2.786788 | 0.005414037 | 0.02025105 | 1.598725e-13
10.4692 | 34.5755 | 31.80772 | 31.78204 | 2.767781 | 0.005417068 | 0.02026303 | 1.598725e-13
10.4792 | 34.5497 | 31.84767 | 31.82197 | 2.702034 | 0.005420102 | 0.02027502 | 1.598725e-13
10.4892 | 34.5701 | 31.88735 | 31.86164 | 2.682745 | 0.005423138 | 0.02028702 | 1.598725e-13
10.4992 | 34.548 | 31.92679 | 31.90106 | 2.621215 | 0.005426178 | 0.02029904 | 1.598725e-13
10.5092 | 34.5465 | 31.96596 | 31.94022 | 2.580541 | 0.00542922 | 0.02031107 | 1.598725e-13
10.5192 | 34.5345 | 32.00488 | 31.97912 | 2.529624 | 0.005432266 | 0.0203231 | 1.598725e-13
10.5292 | 34.5181 | 32.04354 | 32.01777 | 2.474563 | 0.005435314 | 0.02033516 | 1.563198e-13
10.5392 | 34.5143 | 32.08194 | 32.05616 | 2.432357 | 0.005438364 | 0.02034722 | 1.563198e-13
10.5492 | 34.522 | 32.1201 | 32.0943 | 2.401904 | 0.005441418 | 0.02035929 | 1.563198e-13
10.5592 | 34.5022 | 32.158 | 32.13218 | 2.344205 | 0.005444475 | 0.02037138 | 1.563198e-13
10.5692 | 34.5025 | 32.19564 | 32.16981 | 2.306858 | 0.005447534 | 0.02038348 | 1.563198e-13
10.5792 | 34.4729 | 32.23304 | 32.20719 | 2.239863 | 0.005450597 | 0.02039558 | 1.563198e-13
10.5892 | 34.4754 | 32.27018 | 32.24432 | 2.205218 | 0.005453662 | 0.02040771 | 1.563198e-13
10.5992 | 34.4554 | 32.30708 | 32.2812 | 2.148324 | 0.00545673 | 0.02041984 | 1.563198e-13
10.6092 | 34.4694 | 32.34372 | 32.31783 | 2.125679 | 0.005459802 | 0.02043198 | 1.634252e-13
10.6192 | 34.4695 | 32.38012 | 32.35421 | 2.089383 | 0.005462875 | 0.02044414 | 1.634252e-13
10.6292 | 34.4678 | 32.41627 | 32.39034 | 2.051534 | 0.005465953 | 0.02045631 | 1.634252e-13
10.6392 | 34.4602 | 32.45217 | 32.42623 | 2.008032 | 0.005469032 | 0.02046849 | 1.634252e-13
10.6492 | 34.451 | 32.48782 | 32.46187 | 1.963176 | 0.005472114 | 0.02048068 | 1.634252e-13
10.6592 | 34.4325 | 32.52323 | 32.49727 | 1.909266 | 0.005475201 | 0.02049289 | 1.634252e-13
10.6692 | 34.4475 | 32.5584 | 32.53242 | 1.889101 | 0.005478289 | 0.02050511 | 1.634252e-13
10.6792 | 34.4491 | 32.59332 | 32.56732 | 1.855779 | 0.00548138 | 0.02051734 | 1.634252e-13
10.6892 | 34.4338 | 32.628 | 32.60199 | 1.8058 | 0.005484475 | 0.02052958 | 1.634252e-13
10.6992 | 34.434 | 32.66244 | 32.63641 | 1.771564 | 0.005487573 | 0.02054183 | 1.634252e-13
10.7092 | 34.4303 | 32.69663 | 32.67059 | 1.733669 | 0.005490673 | 0.02055409 | 1.634252e-13
10.7192 | 34.4275 | 32.73059 | 32.70453 | 1.696914 | 0.005493776 | 0.02056637 | 1.634252e-13
10.7292 | 34.4156 | 32.7643 | 32.73822 | 1.6513 | 0.005496882 | 0.02057866 | 1.634252e-13
10.7392 | 34.4509 | 32.79777 | 32.77168 | 1.653125 | 0.005499991 | 0.02059096 | 1.634252e-13
10.7492 | 34.4258 | 32.83101 | 32.8049 | 1.594789 | 0.005503103 | 0.02060327 | 1.634252e-13
10.7592 | 34.4276 | 32.86401 | 32.83789 | 1.56359 | 0.005506218 | 0.0206156 | 1.634252e-13
10.7692 | 34.4277 | 32.89677 | 32.87063 | 1.530928 | 0.005509337 | 0.02062794 | 1.634252e-13
10.7792 | 34.4093 | 32.9293 | 32.90314 | 1.480003 | 0.005512458 | 0.02064029 | 1.634252e-13
10.7892 | 34.4153 | 32.96159 | 32.93542 | 1.453713 | 0.005515582 | 0.02065265 | 1.634252e-13
10.7992 | 34.4094 | 32.99364 | 32.96746 | 1.415757 | 0.005518709 | 0.02066502 | 1.634252e-13
10.8092 | 34.3971 | 33.02546 | 32.99927 | 1.371635 | 0.005521839 | 0.02067741 | 1.634252e-13
10.8192 | 34.4004 | 33.05705 | 33.03084 | 1.343347 | 0.005524972 | 0.02068981 | 1.634252e-13
10.8292 | 34.3891 | 33.08841 | 33.06218 | 1.300691 | 0.005528107 | 0.02070222 | 1.634252e-13
10.8392 | 34.3866 | 33.11953 | 33.09329 | 1.267067 | 0.005531246 | 0.02071464 | 1.634252e-13
10.8492 | 34.3708 | 33.15043 | 33.12417 | 1.220373 | 0.005534388 | 0.02072708 | 1.634252e-13
10.8591 | 34.3598 | 33.18078 | 33.15451 | 1.179016 | 0.005537501 | 0.0207394 | 1.634252e-13
10.8691 | 34.3608 | 33.21122 | 33.18493 | 1.14958 | 0.005540649 | 0.02075186 | 1.634252e-13
10.8791 | 34.3648 | 33.24143 | 33.21512 | 1.123373 | 0.0055438 | 0.02076433 | 1.634252e-13
10.8891 | 34.3615 | 33.27141 | 33.24508 | 1.090093 | 0.005546954 | 0.02077682 | 1.634252e-13
10.8991 | 34.3468 | 33.30116 | 33.27482 | 1.045641 | 0.005550111 | 0.02078932 | 1.634252e-13
10.9091 | 34.3289 | 33.33068 | 33.30433 | 0.9982158 | 0.005553271 | 0.02080183 | 1.634252e-13
10.9191 | 34.3191 | 33.35998 | 33.33361 | 0.959116 | 0.005556434 | 0.02081435 | 1.634252e-13
10.9291 | 34.3164 | 33.38906 | 33.36267 | 0.9273413 | 0.0055596 | 0.02082688 | 1.634252e-13
10.9391 | 34.3178 | 33.41791 | 33.39151 | 0.8998908 | 0.00556277 | 0.02083943 | 1.634252e-13
10.9491 | 34.3087 | 33.44654 | 33.42012 | 0.862164 | 0.005565941 | 0.02085199 | 1.634252e-13
10.9591 | 34.2947 | 33.47494 | 33.44851 | 0.81976 | 0.005569116 | 0.02086456 | 1.634252e-13
10.9691 | 34.2881 | 33.50312 | 33.47667 | 0.7849781 | 0.005572294 | 0.02087714 | 1.634252e-13
10.9791 | 34.2731 | 33.53108 | 33.50462 | 0.7420177 | 0.005575476 | 0.02088974 | 1.634252e-13
10.9891 | 34.252 | 33.55882 | 33.53234 | 0.6931778 | 0.00557866 | 0.02090235 | 1.634252e-13
10.9991 | 34.2728 | 33.58634 | 33.55985 | 0.686458 | 0.005581847 | 0.02091497 | 1.634252e-13
11.0091 | 34.2788 | 33.61364 | 33.58713 | 0.6651574 | 0.005585037 | 0.02092761 | 1.634252e-13
11.0191 | 34.2627 | 33.64072 | 33.6142 | 0.6219753 | 0.005588231 | 0.02094025 | 1.634252e-13
11.0291 | 34.2535 | 33.66759 | 33.64104 | 0.5859109 | 0.005591427 | 0.02095291 | 1.634252e-13
11.0391 | 34.2531 | 33.69424 | 33.66768 | 0.5588637 | 0.005594626 | 0.02096559 | 1.634252e-13
11.0491 | 34.2394 | 33.72067 | 33.69409 | 0.5187328 | 0.005597829 | 0.02097827 | 1.634252e-13
11.0591 | 34.2212 | 33.74688 | 33.72029 | 0.4743176 | 0.005601035 | 0.02099097 | 1.634252e-13
11.0691 | 34.2436 | 33.77288 | 33.74627 | 0.4707173 | 0.005604244 | 0.02100368 | 1.634252e-13
11.0791 | 34.2167 | 33.79867 | 33.77204 | 0.4180313 | 0.005607456 | 0.0210164 | 1.634252e-13
11.0891 | 34.2315 | 33.82424 | 33.7976 | 0.4072588 | 0.005610671 | 0.02102914 | 1.634252e-13
11.0991 | 34.2209 | 33.8496 | 33.82295 | 0.3712991 | 0.005613889 | 0.02104189 | 1.634252e-13
11.1091 | 34.2219 | 33.87475 | 33.84808 | 0.3471515 | 0.00561711 | 0.02105465 | 1.634252e-13
11.1191 | 34.2087 | 33.89968 | 33.873 | 0.3090153 | 0.005620334 | 0.02106742 | 1.634252e-13
11.1291 | 34.2032 | 33.92441 | 33.89771 | 0.2787899 | 0.005623562 | 0.02108021 | 1.634252e-13
11.1391 | 34.211 | 33.94893 | 33.92221 | 0.2620744 | 0.005626793 | 0.02109301 | 1.634252e-13
11.1491 | 34.2197 | 33.97323 | 33.9465 | 0.2464683 | 0.005630026 | 0.02110582 | 1.634252e-13
11.1591 | 34.2096 | 33.99733 | 33.97058 | 0.2122707 | 0.005633263 | 0.02111865 | 1.634252e-13
11.1691 | 34.2092 | 34.02122 | 33.99445 | 0.1879811 | 0.005636503 | 0.02113149 | 1.634252e-13
11.1791 | 34.2141 | 34.0449 | 34.01812 | 0.1691987 | 0.005639746 | 0.02114434 | 1.634252e-13
11.1891 | 34.1883 | 34.06838 | 34.04158 | 0.1199229 | 0.005642992 | 0.0211572 | 1.634252e-13
11.1991 | 34.1861 | 34.09165 | 34.06483 | 0.09445286 | 0.005646241 | 0.02117008 | 1.634252e-13
11.2091 | 34.1971 | 34.11471 | 34.08788 | 0.08238799 | 0.005649494 | 0.02118297 | 1.634252e-13
11.2191 | 34.1967 | 34.13757 | 34.11072 | 0.05912759 | 0.005652749 | 0.02119587 | 1.634252e-13
11.2291 | 34.1841 | 34.16023 | 34.13336 | 0.02387097 | 0.005656009 | 0.02120879 | 1.634252e-13
11.2391 | 34.1842 | 34.18268 | 34.1558 | 0.001517439 | 0.00565927 | 0.02122172 | 1.634252e-13
11.2491 | 34.1758 | 34.20493 | 34.17804 | -0.02913368 | 0.005662535 | 0.02123466 | 1.634252e-13
11.2591 | 34.1668 | 34.22698 | 34.20007 | -0.06018307 | 0.005665804 | 0.02124761 | 1.634252e-13
11.2691 | 34.1681 | 34.24883 | 34.2219 | -0.08073142 | 0.005669076 | 0.02126058 | 1.634252e-13
11.2791 | 34.1575 | 34.27048 | 34.24353 | -0.1129794 | 0.00567235 | 0.02127356 | 1.634252e-13
11.2891 | 34.1516 | 34.29193 | 34.26497 | -0.1403277 | 0.005675628 | 0.02128656 | 1.634252e-13
11.2991 | 34.1558 | 34.31318 | 34.2862 | -0.1573769 | 0.005678909 | 0.02129956 | 1.634252e-13
11.3091 | 34.1299 | 34.33423 | 34.30723 | -0.2043279 | 0.005682193 | 0.02131258 | 1.634252e-13
11.3191 | 34.1449 | 34.35508 | 34.32807 | -0.2101811 | 0.00568548 | 0.02132562 | 1.634252e-13
11.3291 | 34.1156 | 34.37574 | 34.34871 | -0.2601374 | 0.005688771 | 0.02133866 | 1.634252e-13
11.3391 | 34.0971 | 34.3962 | 34.36915 | -0.2990973 | 0.005692065 | 0.02135173 | 1.705307e-13
11.3491 | 34.097 | 34.41646 | 34.3894 | -0.3194616 | 0.005695362 | 0.0213648 | 1.705307e-13
11.3591 | 34.0941 | 34.43653 | 34.40945 | -0.3424309 | 0.005698662 | 0.02137788 | 1.705307e-13
11.3691 | 34.0836 | 34.45641 | 34.42931 | -0.3728058 | 0.005701965 | 0.02139098 | 1.705307e-13
11.3791 | 34.07 | 34.47609 | 34.44898 | -0.4060871 | 0.005705272 | 0.0214041 | 1.705307e-13
11.3891 | 34.0669 | 34.49558 | 34.46845 | -0.4286754 | 0.005708582 | 0.02141722 | 1.705307e-13
11.3991 | 34.0513 | 34.51487 | 34.48773 | -0.4635713 | 0.005711895 | 0.02143036 | 1.705307e-13
11.4091 | 34.0381 | 34.53398 | 34.50682 | -0.4958756 | 0.005715212 | 0.02144351 | 1.705307e-13
11.4191 | 34.0331 | 34.55289 | 34.52571 | -0.5197888 | 0.005718531 | 0.02145668 | 1.705307e-13
11.4291 | 34.0071 | 34.57161 | 34.54442 | -0.5645117 | 0.005721854 | 0.02146986 | 1.705307e-13
11.4391 | 33.9939 | 34.59014 | 34.56294 | -0.5962449 | 0.00572518 | 0.02148305 | 1.705307e-13
11.449 | 33.9852 | 34.60831 | 34.58108 | -0.6231065 | 0.005728476 | 0.02149613 | 1.705307e-13
11.459 | 33.9845 | 34.62646 | 34.59922 | -0.641964 | 0.005731809 | 0.02150935 | 1.705307e-13
11.469 | 33.9715 | 34.64443 | 34.61718 | -0.6729339 | 0.005735145 | 0.02152258 | 1.705307e-13
11.479 | 33.9692 | 34.66222 | 34.63494 | -0.6930166 | 0.005738484 | 0.02153582 | 1.705307e-13
11.489 | 33.9512 | 34.67981 | 34.65252 | -0.7286128 | 0.005741826 | 0.02154908 | 1.705307e-13
11.499 | 33.9427 | 34.69722 | 34.66992 | -0.7545232 | 0.005745172 | 0.02156236 | 1.705307e-13
11.509 | 33.9355 | 34.71445 | 34.68712 | -0.7789484 | 0.00574852 | 0.02157564 | 1.705307e-13
11.519 | 33.9281 | 34.73149 | 34.70415 | -0.8033891 | 0.005751872 | 0.02158894 | 1.705307e-13
11.529 | 33.9265 | 34.74835 | 34.72099 | -0.8218459 | 0.005755229 | 0.02160226 | 1.705307e-13
11.539 | 33.9065 | 34.76502 | 34.73765 | -0.8585195 | 0.005758587 | 0.02161559 | 1.705307e-13
11.549 | 33.893 | 34.78151 | 34.75412 | -0.8885105 | 0.00576195 | 0.02162893 | 1.705307e-13
11.559 | 33.8918 | 34.79782 | 34.77041 | -0.9060194 | 0.005765315 | 0.02164228 | 1.705307e-13
11.569 | 33.8999 | 34.81395 | 34.78652 | -0.9140471 | 0.005768684 | 0.02165565 | 1.705307e-13
11.579 | 33.8902 | 34.82989 | 34.80245 | -0.939694 | 0.005772056 | 0.02166903 | 1.705307e-13
11.589 | 33.8797 | 34.84566 | 34.8182 | -0.9659609 | 0.005775431 | 0.02168243 | 1.705307e-13
11.599 | 33.8687 | 34.86125 | 34.83377 | -0.9925483 | 0.00577881 | 0.02169584 | 1.705307e-13
11.609 | 33.8667 | 34.87666 | 34.84917 | -1.009957 | 0.005782192 | 0.02170926 | 1.705307e-13
11.619 | 33.8626 | 34.89189 | 34.86438 | -1.029287 | 0.005785577 | 0.0217227 | 1.705307e-13
11.629 | 33.8614 | 34.90694 | 34.87942 | -1.04554 | 0.005788966 | 0.02173615 | 1.705307e-13
11.639 | 33.8585 | 34.92182 | 34.89427 | -1.063316 | 0.005792358 | 0.02174961 | 1.705307e-13
11.649 | 33.8456 | 34.93652 | 34.90896 | -1.090916 | 0.005795753 | 0.02176309 | 1.705307e-13
11.659 | 33.8362 | 34.95104 | 34.92346 | -1.11484 | 0.005799152 | 0.02177658 | 1.705307e-13
11.669 | 33.8286 | 34.96539 | 34.9378 | -1.136789 | 0.005802554 | 0.02179009 | 1.705307e-13
11.679 | 33.8314 | 34.97956 | 34.95195 | -1.148163 | 0.005805959 | 0.02180361 | 1.705307e-13
11.689 | 33.8243 | 34.99356 | 34.96594 | -1.169264 | 0.005809369 | 0.02181714 | 1.705307e-13
11.699 | 33.8152 | 35.00739 | 34.97975 | -1.192191 | 0.00581278 | 0.02183069 | 1.705307e-13
11.709 | 33.8196 | 35.02105 | 34.99339 | -1.201446 | 0.005816197 | 0.02184425 | 1.705307e-13
11.719 | 33.8092 | 35.03453 | 35.00685 | -1.225329 | 0.005819615 | 0.02185782 | 1.705307e-13
11.729 | 33.8087 | 35.04784 | 35.02015 | -1.239141 | 0.005823038 | 0.02187141 | 1.705307e-13
11.739 | 33.7938 | 35.06098 | 35.03327 | -1.267182 | 0.005826463 | 0.02188502 | 1.705307e-13
11.749 | 33.7915 | 35.07395 | 35.04622 | -1.282452 | 0.005829892 | 0.02189863 | 1.705307e-13
11.759 | 33.7839 | 35.08675 | 35.05901 | -1.302854 | 0.005833325 | 0.02191226 | 1.705307e-13
11.769 | 33.7862 | 35.09939 | 35.07162 | -1.313186 | 0.005836761 | 0.02192591 | 1.705307e-13
11.779 | 33.7778 | 35.11185 | 35.08407 | -1.33405 | 0.005840201 | 0.02193957 | 1.705307e-13
11.789 | 33.7588 | 35.12415 | 35.09635 | -1.365346 | 0.005843643 | 0.02195324 | 1.705307e-13
11.799 | 33.7493 | 35.13628 | 35.10846 | -1.386975 | 0.00584709 | 0.02196693 | 1.705307e-13
11.809 | 33.7522 | 35.14824 | 35.12041 | -1.396038 | 0.005850539 | 0.02198063 | 1.705307e-13
11.819 | 33.7448 | 35.16003 | 35.13219 | -1.415235 | 0.005853993 | 0.02199435 | 1.705307e-13
11.829 | 33.7424 | 35.17167 | 35.1438 | -1.429266 | 0.005857448 | 0.02200807 | 1.705307e-13
11.839 | 33.7317 | 35.18313 | 35.15525 | -1.451433 | 0.005860909 | 0.02202182 | 1.705307e-13
11.849 | 33.7311 | 35.19444 | 35.16654 | -1.463335 | 0.005864371 | 0.02203558 | 1.705307e-13
11.859 | 33.7101 | 35.20557 | 35.17766 | -1.495474 | 0.005867839 | 0.02204935 | 1.705307e-13
11.869 | 33.7062 | 35.21655 | 35.18862 | -1.510351 | 0.005871309 | 0.02206313 | 1.705307e-13
11.879 | 33.7111 | 35.22736 | 35.19941 | -1.516265 | 0.005874783 | 0.02207694 | 1.705307e-13
11.889 | 33.6811 | 35.23802 | 35.21005 | -1.556917 | 0.005878261 | 0.02209075 | 1.705307e-13
11.899 | 33.6774 | 35.24851 | 35.22052 | -1.571108 | 0.00588174 | 0.02210458 | 1.705307e-13
11.909 | 33.6682 | 35.25884 | 35.23083 | -1.590638 | 0.005885224 | 0.02211842 | 1.705307e-13
11.919 | 33.6695 | 35.26901 | 35.24099 | -1.599509 | 0.005888712 | 0.02213228 | 1.705307e-13
11.929 | 33.6677 | 35.27902 | 35.25098 | -1.61132 | 0.005892203 | 0.02214615 | 1.705307e-13
11.939 | 33.6461 | 35.28887 | 35.26082 | -1.642772 | 0.005895698 | 0.02216004 | 1.705307e-13
11.949 | 33.6495 | 35.29857 | 35.27049 | -1.649066 | 0.005899196 | 0.02217394 | 1.705307e-13
11.959 | 33.6296 | 35.3081 | 35.28001 | -1.678503 | 0.005902698 | 0.02218786 | 1.705307e-13
11.969 | 33.6419 | 35.31748 | 35.28937 | -1.675582 | 0.005906203 | 0.02220179 | 1.705307e-13
11.979 | 33.6084 | 35.32671 | 35.29858 | -1.718305 | 0.005909712 | 0.02221573 | 1.705307e-13
11.989 | 33.6005 | 35.33577 | 35.30763 | -1.735272 | 0.005913224 | 0.02222969 | 1.705307e-13
11.999 | 33.611 | 35.34468 | 35.31652 | -1.733684 | 0.005916739 | 0.02224366 | 1.705307e-13
12.009 | 33.594 | 35.35344 | 35.32526 | -1.759441 | 0.005920258 | 0.02225765 | 1.705307e-13
12.019 | 33.5909 | 35.36204 | 35.33385 | -1.771144 | 0.005923781 | 0.02227166 | 1.705307e-13
12.0289 | 33.5678 | 35.37041 | 35.3422 | -1.802609 | 0.005927272 | 0.02228553 | 1.776361e-13
12.0389 | 33.5622 | 35.37871 | 35.35048 | -1.816507 | 0.005930801 | 0.02229956 | 1.776361e-13
12.0489 | 33.5686 | 35.38685 | 35.3586 | -1.818252 | 0.005934335 | 0.02231361 | 1.776361e-13
12.0589 | 33.5424 | 35.39485 | 35.36658 | -1.852446 | 0.005937871 | 0.02232767 | 1.776361e-13
12.0689 | 33.5521 | 35.40269 | 35.3744 | -1.850588 | 0.005941412 | 0.02234175 | 1.776361e-13
12.0789 | 33.5338 | 35.41038 | 35.38208 | -1.876579 | 0.005944956 | 0.02235584 | 1.776361e-13
12.0889 | 33.5179 | 35.41792 | 35.3896 | -1.90002 | 0.005948504 | 0.02236994 | 1.776361e-13
12.0989 | 33.502 | 35.42531 | 35.39698 | -1.923311 | 0.005952054 | 0.02238406 | 1.776361e-13
12.1089 | 33.5029 | 35.43255 | 35.4042 | -1.929654 | 0.005955609 | 0.0223982 | 1.776361e-13
12.1189 | 33.4996 | 35.43965 | 35.41128 | -1.940048 | 0.005959167 | 0.02241234 | 1.776361e-13
12.1289 | 33.4948 | 35.44659 | 35.4182 | -1.951793 | 0.005962729 | 0.02242651 | 1.776361e-13
12.1389 | 33.4715 | 35.45339 | 35.42498 | -1.981892 | 0.005966294 | 0.02244069 | 1.776361e-13
12.1489 | 33.4561 | 35.46004 | 35.43162 | -2.003944 | 0.005969863 | 0.02245488 | 1.776361e-13
12.1589 | 33.4681 | 35.46655 | 35.43811 | -1.998449 | 0.005973436 | 0.02246909 | 1.776361e-13
12.1689 | 33.4586 | 35.47291 | 35.44445 | -2.014309 | 0.005977013 | 0.02248331 | 1.776361e-13
12.1789 | 33.4306 | 35.47912 | 35.45064 | -2.048523 | 0.005980592 | 0.02249755 | 1.776361e-13
12.1889 | 33.4321 | 35.48519 | 35.4567 | -2.053093 | 0.005984175 | 0.0225118 | 1.776361e-13
12.1989 | 33.4273 | 35.49112 | 35.4626 | -2.063819 | 0.005987763 | 0.02252607 | 1.776361e-13
12.2089 | 33.4136 | 35.4969 | 35.46837 | -2.083301 | 0.005991353 | 0.02254035 | 1.776361e-13
12.2189 | 33.4119 | 35.50254 | 35.47399 | -2.09064 | 0.005994947 | 0.02255465 | 1.776361e-13
12.2289 | 33.3895 | 35.50804 | 35.47947 | -2.118537 | 0.005998546 | 0.02256897 | 1.776361e-13
12.2389 | 33.3907 | 35.51339 | 35.48481 | -2.122692 | 0.006002147 | 0.0225833 | 1.776361e-13
12.2489 | 33.3983 | 35.51861 | 35.49 | -2.120305 | 0.006005752 | 0.02259764 | 1.776361e-13
12.2589 | 33.393 | 35.52368 | 35.49506 | -2.130678 | 0.006009361 | 0.022612 | 1.776361e-13
12.2689 | 33.3851 | 35.52861 | 35.49997 | -2.143511 | 0.006012974 | 0.02262637 | 1.776361e-13
12.2789 | 33.3811 | 35.5334 | 35.50475 | -2.152303 | 0.00601659 | 0.02264076 | 1.776361e-13
12.2889 | 33.3673 | 35.53806 | 35.50938 | -2.170757 | 0.006020209 | 0.02265516 | 1.776361e-13
12.2989 | 33.3513 | 35.54257 | 35.51388 | -2.191272 | 0.006023833 | 0.02266958 | 1.776361e-13
12.3089 | 33.3715 | 35.54695 | 35.51824 | -2.175449 | 0.00602746 | 0.02268402 | 1.776361e-13
12.3189 | 33.3613 | 35.55119 | 35.52246 | -2.189888 | 0.006031092 | 0.02269847 | 1.776361e-13
12.3289 | 33.3486 | 35.55529 | 35.52654 | -2.20669 | 0.006034726 | 0.02271293 | 1.776361e-13
12.3389 | 33.3564 | 35.55926 | 35.53049 | -2.202856 | 0.006038364 | 0.02272741 | 1.776361e-13
12.3489 | 33.3288 | 35.56309 | 35.5343 | -2.234285 | 0.006042006 | 0.0227419 | 1.776361e-13
12.3589 | 33.3501 | 35.56678 | 35.53798 | -2.216679 | 0.006045652 | 0.02275641 | 1.776361e-13
12.3689 | 33.3361 | 35.57034 | 35.54152 | -2.234239 | 0.006049302 | 0.02277094 | 1.776361e-13
12.3789 | 33.3301 | 35.57376 | 35.54493 | -2.243664 | 0.006052954 | 0.02278548 | 1.776361e-13
12.3889 | 33.3402 | 35.57705 | 35.5482 | -2.236855 | 0.006056611 | 0.02280004 | 1.776361e-13
12.3989 | 33.3341 | 35.58021 | 35.55134 | -2.246112 | 0.006060272 | 0.02281461 | 1.776361e-13
12.4089 | 33.3312 | 35.58324 | 35.55434 | -2.252037 | 0.006063936 | 0.0228292 | 1.776361e-13
12.4189 | 33.338 | 35.58613 | 35.55722 | -2.24813 | 0.006067605 | 0.0228438 | 1.776361e-13
12.4289 | 33.3352 | 35.58889 | 35.55996 | -2.25369 | 0.006071276 | 0.02285842 | 1.776361e-13
12.4389 | 33.3158 | 35.59152 | 35.56257 | -2.27572 | 0.006074952 | 0.02287305 | 1.776361e-13
12.4489 | 33.3154 | 35.59402 | 35.56505 | -2.278618 | 0.006078631 | 0.0228877 | 1.776361e-13
12.4589 | 33.2986 | 35.59639 | 35.5674 | -2.297787 | 0.006082314 | 0.02290236 | 1.776361e-13
12.4689 | 33.3059 | 35.59863 | 35.56962 | -2.292726 | 0.006086001 | 0.02291705 | 1.776361e-13
12.4789 | 33.3034 | 35.60074 | 35.57171 | -2.297335 | 0.006089692 | 0.02293174 | 1.776361e-13
12.4889 | 33.3006 | 35.60272 | 35.57368 | -2.302116 | 0.006093386 | 0.02294645 | 1.776361e-13
12.4989 | 33.31 | 35.60457 | 35.57551 | -2.294569 | 0.006097084 | 0.02296118 | 1.776361e-13
12.5089 | 33.3089 | 35.60629 | 35.57722 | -2.297394 | 0.006100787 | 0.02297592 | 1.776361e-13
12.5189 | 33.3022 | 35.60789 | 35.5788 | -2.305692 | 0.006104492 | 0.02299068 | 1.776361e-13
12.5289 | 33.296 | 35.60936 | 35.58025 | -2.313363 | 0.006108202 | 0.02300546 | 1.776361e-13
12.5389 | 33.2948 | 35.61071 | 35.58158 | -2.315908 | 0.006111915 | 0.02302024 | 1.776361e-13
12.5489 | 33.2876 | 35.61193 | 35.58278 | -2.324327 | 0.006115632 | 0.02303505 | 1.776361e-13
12.5589 | 33.2683 | 35.61302 | 35.58385 | -2.344721 | 0.006119353 | 0.02304987 | 1.776361e-13
12.5689 | 33.2759 | 35.61399 | 35.5848 | -2.338091 | 0.006123078 | 0.02306471 | 1.776361e-13
12.5789 | 33.2579 | 35.61484 | 35.58563 | -2.356937 | 0.006126807 | 0.02307956 | 1.776361e-13
12.5889 | 33.259 | 35.61556 | 35.58633 | -2.356558 | 0.00613054 | 0.02309443 | 1.776361e-13
12.5989 | 33.2563 | 35.61616 | 35.58691 | -2.359857 | 0.006134276 | 0.02310932 | 1.776361e-13
12.6089 | 33.2353 | 35.61663 | 35.58737 | -2.381333 | 0.006138016 | 0.02312422 | 1.776361e-13
12.6188 | 33.2297 | 35.61698 | 35.5877 | -2.387284 | 0.006141722 | 0.02313899 | 1.776361e-13
12.6288 | 33.2418 | 35.61722 | 35.58792 | -2.375418 | 0.00614547 | 0.02315392 | 1.776361e-13
12.6388 | 33.2356 | 35.61733 | 35.58801 | -2.38173 | 0.006149222 | 0.02316887 | 1.776361e-13
12.6488 | 33.2216 | 35.61732 | 35.58799 | -2.395722 | 0.006152978 | 0.02318383 | 1.776361e-13
12.6588 | 33.2183 | 35.61719 | 35.58784 | -2.398894 | 0.006156737 | 0.02319881 | 1.776361e-13
12.6688 | 33.1978 | 35.61695 | 35.58757 | -2.419146 | 0.0061605 | 0.02321381 | 1.847416e-13
12.6788 | 33.194 | 35.61658 | 35.58719 | -2.422578 | 0.006164267 | 0.02322882 | 1.847416e-13
12.6888 | 33.1778 | 35.61609 | 35.58668 | -2.438292 | 0.006168038 | 0.02324385 | 1.847416e-13
12.6988 | 33.1463 | 35.61549 | 35.58606 | -2.469188 | 0.006171813 | 0.0232589 | 1.847416e-13
12.7088 | 33.157 | 35.61477 | 35.58532 | -2.457766 | 0.006175592 | 0.02327396 | 1.847416e-13
12.7188 | 33.1493 | 35.61393 | 35.58446 | -2.464627 | 0.006179376 | 0.02328903 | 1.847416e-13
12.7288 | 33.1465 | 35.61297 | 35.58348 | -2.466471 | 0.006183162 | 0.02330413 | 1.847416e-13
12.7388 | 33.1172 | 35.6119 | 35.58239 | -2.494699 | 0.006186953 | 0.02331924 | 1.847416e-13
12.7488 | 33.1117 | 35.61071 | 35.58119 | -2.499011 | 0.006190747 | 0.02333436 | 1.847416e-13
12.7588 | 33.1124 | 35.60941 | 35.57986 | -2.497008 | 0.006194545 | 0.0233495 | 1.847416e-13
12.7688 | 33.1004 | 35.60799 | 35.57843 | -2.50759 | 0.006198348 | 0.02336466 | 1.847416e-13
12.7788 | 33.0866 | 35.60646 | 35.57688 | -2.519858 | 0.006202154 | 0.02337984 | 1.847416e-13
12.7888 | 33.0643 | 35.60481 | 35.57521 | -2.540512 | 0.006205965 | 0.02339503 | 1.847416e-13
12.7988 | 33.0486 | 35.60305 | 35.57343 | -2.554452 | 0.006209779 | 0.02341023 | 1.847416e-13
12.8088 | 33.0433 | 35.60118 | 35.57154 | -2.557879 | 0.006213597 | 0.02342546 | 1.847416e-13
12.8188 | 33.0384 | 35.59919 | 35.56954 | -2.560794 | 0.00621742 | 0.0234407 | 1.847416e-13
12.8288 | 33.0369 | 35.5971 | 35.56742 | -2.560197 | 0.006221246 | 0.02345596 | 1.847416e-13
12.8388 | 33.0251 | 35.59489 | 35.56519 | -2.569789 | 0.006225075 | 0.02347123 | 1.847416e-13
12.8488 | 33.0093 | 35.59257 | 35.56285 | -2.583269 | 0.00622891 | 0.02348652 | 1.847416e-13
12.8588 | 32.9995 | 35.59014 | 35.5604 | -2.590639 | 0.006232748 | 0.02350182 | 1.847416e-13
12.8688 | 32.9994 | 35.5876 | 35.55785 | -2.588199 | 0.00623659 | 0.02351715 | 1.847416e-13
12.8788 | 32.9954 | 35.58495 | 35.55518 | -2.589549 | 0.006240436 | 0.02353249 | 1.847416e-13
12.8888 | 33.0043 | 35.58219 | 35.5524 | -2.57789 | 0.006244286 | 0.02354784 | 1.847416e-13
12.8988 | 32.9876 | 35.57932 | 35.54951 | -2.591722 | 0.006248141 | 0.02356321 | 1.847416e-13
12.9088 | 32.9746 | 35.57635 | 35.54652 | -2.601746 | 0.006251999 | 0.0235786 | 1.847416e-13
12.9188 | 32.9623 | 35.57326 | 35.54341 | -2.610963 | 0.006255861 | 0.02359401 | 1.847416e-13
12.9288 | 32.964 | 35.57007 | 35.5402 | -2.606071 | 0.006259727 | 0.02360943 | 1.847416e-13
12.9388 | 32.9501 | 35.56677 | 35.53689 | -2.616674 | 0.006263597 | 0.02362487 | 1.847416e-13
12.9488 | 32.9429 | 35.56337 | 35.53346 | -2.620469 | 0.006267472 | 0.02364033 | 1.847416e-13
12.9588 | 32.9508 | 35.55986 | 35.52993 | -2.609059 | 0.00627135 | 0.0236558 | 1.847416e-13
12.9688 | 32.9372 | 35.55624 | 35.5263 | -2.619043 | 0.006275233 | 0.02367129 | 1.847416e-13
12.9788 | 32.934 | 35.55252 | 35.52256 | -2.618522 | 0.006279119 | 0.0236868 | 1.847416e-13
12.9888 | 32.9272 | 35.5487 | 35.51871 | -2.621497 | 0.00628301 | 0.02370232 | 1.847416e-13
12.9988 | 32.9441 | 35.54477 | 35.51476 | -2.600667 | 0.006286905 | 0.02371786 | 1.847416e-13
13.0088 | 32.9215 | 35.54073 | 35.51071 | -2.619234 | 0.006290803 | 0.02373342 | 1.847416e-13
13.0188 | 32.9063 | 35.5366 | 35.50655 | -2.630298 | 0.006294705 | 0.02374899 | 1.847416e-13
13.0288 | 32.9083 | 35.53236 | 35.5023 | -2.624059 | 0.006298613 | 0.02376458 | 1.847416e-13
13.0388 | 32.883 | 35.52802 | 35.49793 | -2.645017 | 0.006302524 | 0.02378019 | 1.847416e-13
13.0488 | 32.9032 | 35.52357 | 35.49347 | -2.620374 | 0.006306439 | 0.02379581 | 1.847416e-13
13.0588 | 32.8762 | 35.51903 | 35.48891 | -2.642829 | 0.006310358 | 0.02381146 | 1.847416e-13
13.0688 | 32.8596 | 35.51438 | 35.48424 | -2.654783 | 0.006314282 | 0.02382711 | 1.847416e-13
13.0788 | 32.8733 | 35.50964 | 35.47948 | -2.636337 | 0.006318209 | 0.02384279 | 1.847416e-13
13.0888 | 32.8612 | 35.50479 | 35.47461 | -2.64359 | 0.00632214 | 0.02385848 | 1.847416e-13
13.0988 | 32.8484 | 35.49984 | 35.46964 | -2.651444 | 0.006326076 | 0.02387419 | 1.847416e-13
13.1088 | 32.8397 | 35.4948 | 35.46458 | -2.655099 | 0.006330016 | 0.02388992 | 1.847416e-13
13.1188 | 32.8212 | 35.48965 | 35.45941 | -2.668454 | 0.00633396 | 0.02390567 | 1.847416e-13
13.1288 | 32.803 | 35.48441 | 35.45415 | -2.681412 | 0.006337908 | 0.02392143 | 1.847416e-13
13.1388 | 32.8106 | 35.47907 | 35.44879 | -2.668471 | 0.00634186 | 0.02393721 | 1.847416e-13
13.1488 | 32.8017 | 35.47363 | 35.44333 | -2.671934 | 0.006345818 | 0.023953 | 1.847416e-13
13.1588 | 32.776 | 35.4681 | 35.43778 | -2.692099 | 0.006349778 | 0.02396882 | 1.847416e-13
13.1688 | 32.7631 | 35.46247 | 35.43213 | -2.699367 | 0.006353742 | 0.02398465 | 1.847416e-13
13.1788 | 32.7644 | 35.45674 | 35.42638 | -2.692339 | 0.006357711 | 0.0240005 | 1.847416e-13
13.1888 | 32.7469 | 35.45092 | 35.42054 | -2.704016 | 0.006361684 | 0.02401636 | 1.847416e-13
13.1987 | 32.7391 | 35.44506 | 35.41466 | -2.705957 | 0.006365623 | 0.02403209 | 1.847416e-13
13.2087 | 32.7092 | 35.43904 | 35.40863 | -2.729844 | 0.006369604 | 0.02404799 | 1.847416e-13
13.2187 | 32.7193 | 35.43294 | 35.4025 | -2.713637 | 0.00637359 | 0.02406391 | 1.847416e-13
13.2287 | 32.7147 | 35.42674 | 35.39628 | -2.712035 | 0.00637758 | 0.02407984 | 1.847416e-13
13.2387 | 32.6771 | 35.42044 | 35.38996 | -2.743341 | 0.006381574 | 0.02409579 | 1.847416e-13
13.2487 | 32.664 | 35.41405 | 35.38356 | -2.750052 | 0.006385573 | 0.02411177 | 1.847416e-13
13.2587 | 32.6491 | 35.40757 | 35.37705 | -2.758472 | 0.006389576 | 0.02412775 | 1.847416e-13
13.2687 | 32.6513 | 35.401 | 35.37046 | -2.749699 | 0.006393583 | 0.02414376 | 1.91847e-13
13.2787 | 32.6523 | 35.39433 | 35.36378 | -2.742033 | 0.006397594 | 0.02415978 | 1.91847e-13
13.2887 | 32.6287 | 35.38758 | 35.357 | -2.758877 | 0.006401609 | 0.02417582 | 1.91847e-13
13.2987 | 32.6241 | 35.38073 | 35.35013 | -2.756629 | 0.006405628 | 0.02419188 | 1.91847e-13
13.3087 | 32.6161 | 35.37379 | 35.34317 | -2.757691 | 0.006409652 | 0.02420796 | 1.91847e-13
13.3187 | 32.6221 | 35.36676 | 35.33612 | -2.744662 | 0.006413681 | 0.02422405 | 1.91847e-13
13.3287 | 32.6006 | 35.35964 | 35.32899 | -2.759044 | 0.006417714 | 0.02424016 | 1.91847e-13
13.3387 | 32.598 | 35.35244 | 35.32176 | -2.754436 | 0.006421751 | 0.02425629 | 1.91847e-13
13.3487 | 32.5654 | 35.34514 | 35.31444 | -2.779739 | 0.006425792 | 0.02427244 | 1.91847e-13
13.3587 | 32.5772 | 35.33775 | 35.30704 | -2.760554 | 0.006429837 | 0.02428861 | 1.91847e-13
13.3687 | 32.5599 | 35.33028 | 35.29954 | -2.770381 | 0.006433887 | 0.02430479 | 1.91847e-13
13.3787 | 32.5457 | 35.32272 | 35.29196 | -2.777019 | 0.006437941 | 0.02432099 | 1.91847e-13
13.3887 | 32.548 | 35.31507 | 35.28429 | -2.767071 | 0.006441999 | 0.02433721 | 1.91847e-13
13.3987 | 32.5446 | 35.30734 | 35.27654 | -2.762735 | 0.006446062 | 0.02435345 | 1.91847e-13
13.4087 | 32.5496 | 35.29951 | 35.26869 | -2.749913 | 0.006450129 | 0.0243697 | 1.91847e-13
13.4187 | 32.5295 | 35.2916 | 35.26076 | -2.762105 | 0.006454201 | 0.02438598 | 1.91847e-13
13.4287 | 32.5172 | 35.28361 | 35.25275 | -2.766411 | 0.006458276 | 0.02440227 | 1.91847e-13
13.4387 | 32.5156 | 35.27553 | 35.24465 | -2.759931 | 0.006462356 | 0.02441858 | 1.91847e-13
13.4487 | 32.5109 | 35.26737 | 35.23647 | -2.756467 | 0.006466441 | 0.0244349 | 1.91847e-13
13.4587 | 32.487 | 35.25912 | 35.2282 | -2.772118 | 0.00647053 | 0.02445125 | 1.91847e-13
13.4687 | 32.4592 | 35.25079 | 35.21984 | -2.791585 | 0.006474623 | 0.02446761 | 1.91847e-13
13.4787 | 32.4674 | 35.24237 | 35.21141 | -2.774969 | 0.00647872 | 0.02448399 | 1.91847e-13
13.4887 | 32.4623 | 35.23387 | 35.20289 | -2.771569 | 0.006482823 | 0.0245004 | 1.91847e-13
13.4987 | 32.4563 | 35.22529 | 35.19428 | -2.768986 | 0.006486929 | 0.02451681 | 1.91847e-13
13.5087 | 32.4476 | 35.21662 | 35.1856 | -2.769021 | 0.00649104 | 0.02453325 | 1.91847e-13
13.5187 | 32.4303 | 35.20787 | 35.17683 | -2.777573 | 0.006495155 | 0.02454971 | 1.91847e-13
13.5287 | 32.4284 | 35.19904 | 35.16798 | -2.770644 | 0.006499275 | 0.02456618 | 1.91847e-13
13.5387 | 32.432 | 35.19013 | 35.15905 | -2.758134 | 0.006503398 | 0.02458267 | 1.91847e-13
13.5487 | 32.4049 | 35.18114 | 35.15004 | -2.776242 | 0.006507527 | 0.02459918 | 1.91847e-13
13.5587 | 32.3998 | 35.17207 | 35.14094 | -2.77227 | 0.006511659 | 0.02461571 | 1.91847e-13
13.5687 | 32.3855 | 35.16292 | 35.13177 | -2.777418 | 0.006515797 | 0.02463225 | 1.91847e-13
13.5787 | 32.3784 | 35.15369 | 35.12252 | -2.775286 | 0.006519939 | 0.02464882 | 1.91847e-13
13.5887 | 32.373 | 35.14437 | 35.11319 | -2.771375 | 0.006524086 | 0.0246654 | 1.91847e-13
13.5987 | 32.3473 | 35.13498 | 35.10377 | -2.787684 | 0.006528236 | 0.02468201 | 1.91847e-13
13.6087 | 32.3515 | 35.12552 | 35.09428 | -2.774015 | 0.006532391 | 0.02469863 | 1.91847e-13
13.6187 | 32.3444 | 35.11597 | 35.08472 | -2.771568 | 0.006536551 | 0.02471527 | 1.91847e-13
13.6287 | 32.3405 | 35.10634 | 35.07507 | -2.765843 | 0.006540715 | 0.02473193 | 1.91847e-13
13.6387 | 32.3134 | 35.09664 | 35.06535 | -2.783241 | 0.006544883 | 0.0247486 | 1.91847e-13
13.6487 | 32.3159 | 35.08686 | 35.05555 | -2.770961 | 0.006549057 | 0.0247653 | 1.91847e-13
13.6587 | 32.3153 | 35.077 | 35.04567 | -2.761705 | 0.006553234 | 0.02478202 | 1.91847e-13
13.6687 | 32.3141 | 35.06707 | 35.03572 | -2.752972 | 0.006557417 | 0.02479875 | 1.91847e-13
13.6787 | 32.2963 | 35.05706 | 35.02569 | -2.760764 | 0.006561603 | 0.0248155 | 1.91847e-13
13.6887 | 32.2699 | 35.04698 | 35.01558 | -2.77708 | 0.006565794 | 0.02483227 | 1.91847e-13
13.6987 | 32.2747 | 35.03682 | 35.0054 | -2.762121 | 0.00656999 | 0.02484906 | 1.91847e-13
13.7087 | 32.265 | 35.02659 | 34.99515 | -2.761587 | 0.00657419 | 0.02486587 | 1.91847e-13
13.7187 | 32.2576 | 35.01628 | 34.98482 | -2.758678 | 0.006578395 | 0.0248827 | 1.91847e-13
13.7287 | 32.244 | 35.0059 | 34.97441 | -2.761896 | 0.006582604 | 0.02489954 | 1.91847e-13
13.7387 | 32.2361 | 34.99544 | 34.96394 | -2.75934 | 0.006586819 | 0.02491641 | 1.91847e-13
13.7487 | 32.2334 | 34.98491 | 34.95339 | -2.75151 | 0.006591037 | 0.02493329 | 1.91847e-13
13.7587 | 32.2234 | 34.97431 | 34.94276 | -2.750908 | 0.00659526 | 0.0249502 | 1.91847e-13
13.7687 | 32.2184 | 34.96363 | 34.93207 | -2.745233 | 0.006599488 | 0.02496712 | 1.91847e-13
13.7787 | 32.1977 | 34.95289 | 34.9213 | -2.755186 | 0.00660372 | 0.02498406 | 1.91847e-13
13.7886 | 32.1998 | 34.94218 | 34.91057 | -2.742376 | 0.006607914 | 0.02500085 | 1.91847e-13
13.7986 | 32.1922 | 34.93129 | 34.89966 | -2.739086 | 0.006612156 | 0.02501783 | 1.91847e-13
13.8086 | 32.1587 | 34.92033 | 34.88867 | -2.761625 | 0.006616402 | 0.02503483 | 1.91847e-13
13.8186 | 32.1584 | 34.90929 | 34.87762 | -2.750894 | 0.006620653 | 0.02505185 | 1.91847e-13
13.8286 | 32.1574 | 34.89819 | 34.8665 | -2.740792 | 0.006624908 | 0.02506888 | 1.989525e-13
13.8386 | 32.1357 | 34.88702 | 34.8553 | -2.75132 | 0.006629168 | 0.02508594 | 1.989525e-13
13.8486 | 32.1365 | 34.87578 | 34.84404 | -2.739279 | 0.006633432 | 0.02510302 | 1.989525e-13
13.8586 | 32.124 | 34.86447 | 34.83271 | -2.740468 | 0.006637701 | 0.02512011 | 1.989525e-13
13.8686 | 32.1129 | 34.85309 | 34.82131 | -2.740188 | 0.006641975 | 0.02513723 | 1.989525e-13
13.8786 | 32.1037 | 34.84164 | 34.80984 | -2.73794 | 0.006646254 | 0.02515436 | 1.989525e-13
13.8886 | 32.1139 | 34.83012 | 34.7983 | -2.716224 | 0.006650537 | 0.02517151 | 1.989525e-13
13.8986 | 32.0833 | 34.81854 | 34.7867 | -2.735239 | 0.006654824 | 0.02518869 | 1.989525e-13
13.9086 | 32.0537 | 34.80689 | 34.77502 | -2.753188 | 0.006659117 | 0.02520588 | 1.989525e-13
13.9186 | 32.0704 | 34.79517 | 34.76328 | -2.724769 | 0.006663415 | 0.02522309 | 1.989525e-13
13.9286 | 32.0661 | 34.78338 | 34.75148 | -2.717283 | 0.006667717 | 0.02524032 | 1.989525e-13
13.9386 | 32.04 | 34.77153 | 34.7396 | -2.731531 | 0.006672023 | 0.02525757 | 1.989525e-13
13.9486 | 32.0396 | 34.75961 | 34.72766 | -2.720013 | 0.006676334 | 0.02527484 | 1.989525e-13
13.9586 | 32.0312 | 34.74763 | 34.71566 | -2.716429 | 0.006680651 | 0.02529214 | 1.989525e-13
13.9686 | 32.0335 | 34.73558 | 34.70359 | -2.70208 | 0.006684971 | 0.02530944 | 1.989525e-13
13.9786 | 32.0128 | 34.72347 | 34.69145 | -2.710666 | 0.006689297 | 0.02532677 | 1.989525e-13
13.9886 | 32.01 | 34.71129 | 34.67925 | -2.701287 | 0.006693627 | 0.02534412 | 1.989525e-13
13.9986 | 32.0016 | 34.69904 | 34.66698 | -2.697444 | 0.006697962 | 0.02536149 | 1.989525e-13
14.0086 | 31.9732 | 34.68674 | 34.65466 | -2.713537 | 0.006702302 | 0.02537888 | 1.989525e-13
14.0186 | 31.9777 | 34.67437 | 34.64226 | -2.696666 | 0.006706646 | 0.02539629 | 1.989525e-13
14.0286 | 31.9645 | 34.66193 | 34.62981 | -2.697432 | 0.006710996 | 0.02541372 | 1.989525e-13
14.0386 | 31.9285 | 34.64944 | 34.61729 | -2.720935 | 0.00671535 | 0.02543117 | 1.989525e-13
14.0486 | 31.9386 | 34.63688 | 34.60471 | -2.698276 | 0.006719709 | 0.02544864 | 1.989525e-13
14.0586 | 31.9392 | 34.62425 | 34.59206 | -2.685054 | 0.006724072 | 0.02546613 | 1.989525e-13
14.0686 | 31.9143 | 34.61157 | 34.57936 | -2.697271 | 0.006728441 | 0.02548363 | 1.989525e-13
14.0786 | 31.9062 | 34.59883 | 34.56659 | -2.692625 | 0.006732814 | 0.02550116 | 1.989525e-13
14.0886 | 31.9042 | 34.58602 | 34.55376 | -2.681819 | 0.006737193 | 0.02551871 | 1.989525e-13
14.0986 | 31.9008 | 34.57315 | 34.54087 | -2.672352 | 0.006741575 | 0.02553628 | 1.989525e-13
14.1086 | 31.873 | 34.56022 | 34.52792 | -2.687224 | 0.006745962 | 0.02555387 | 1.989525e-13
14.1186 | 31.8609 | 34.54724 | 34.51491 | -2.686336 | 0.006750356 | 0.02557148 | 1.989525e-13
14.1286 | 31.8464 | 34.53419 | 34.50184 | -2.687788 | 0.006754753 | 0.02558911 | 1.989525e-13
14.1386 | 31.8455 | 34.52108 | 34.48871 | -2.675581 | 0.006759155 | 0.02560676 | 1.989525e-13
14.1486 | 31.8017 | 34.50791 | 34.47553 | -2.706214 | 0.006763562 | 0.02562443 | 1.989525e-13
14.1586 | 31.7793 | 34.49469 | 34.46228 | -2.715388 | 0.006767975 | 0.02564212 | 1.989525e-13
14.1686 | 31.7835 | 34.4814 | 34.44897 | -2.697904 | 0.006772392 | 0.02565983 | 1.989525e-13
14.1786 | 31.7916 | 34.46806 | 34.43561 | -2.676462 | 0.006776813 | 0.02567756 | 1.989525e-13
14.1886 | 31.7822 | 34.45466 | 34.42219 | -2.672462 | 0.00678124 | 0.02569531 | 1.989525e-13
14.1986 | 31.7666 | 34.4412 | 34.40871 | -2.674604 | 0.006785672 | 0.02571308 | 1.989525e-13
14.2086 | 31.7511 | 34.42769 | 34.39517 | -2.676589 | 0.006790108 | 0.02573088 | 1.989525e-13
14.2186 | 31.7458 | 34.41412 | 34.38157 | -2.668318 | 0.006794549 | 0.02574869 | 1.989525e-13
14.2286 | 31.714 | 34.40049 | 34.36792 | -2.686489 | 0.006798996 | 0.02576652 | 1.989525e-13
14.2386 | 31.7035 | 34.3868 | 34.35422 | -2.683305 | 0.006803447 | 0.02578437 | 1.989525e-13
14.2486 | 31.7016 | 34.37306 | 34.34045 | -2.671464 | 0.006807904 | 0.02580225 | 1.989525e-13
14.2586 | 31.6856 | 34.35927 | 34.32664 | -2.673668 | 0.006812365 | 0.02582014 | 1.989525e-13
14.2686 | 31.659 | 34.34542 | 34.31276 | -2.686417 | 0.006816831 | 0.02583806 | 1.989525e-13
14.2786 | 31.6631 | 34.33151 | 34.29883 | -2.66841 | 0.006821302 | 0.025856 | 1.989525e-13
14.2886 | 31.6575 | 34.31755 | 34.28485 | -2.66005 | 0.006825778 | 0.02587395 | 1.989525e-13
14.2986 | 31.6567 | 34.30353 | 34.27081 | -2.646834 | 0.00683026 | 0.02589193 | 1.989525e-13
14.3086 | 31.651 | 34.28947 | 34.25672 | -2.638465 | 0.006834745 | 0.02590993 | 1.989525e-13
14.3186 | 31.6475 | 34.27534 | 34.24258 | -2.627842 | 0.006839236 | 0.02592795 | 1.989525e-13
14.3286 | 31.6289 | 34.26117 | 34.22838 | -2.632266 | 0.006843732 | 0.02594599 | 1.989525e-13
14.3386 | 31.6077 | 34.24694 | 34.21412 | -2.639237 | 0.006848234 | 0.02596405 | 1.989525e-13
14.3486 | 31.6083 | 34.23265 | 34.19982 | -2.624355 | 0.006852739 | 0.02598214 | 1.989525e-13
14.3586 | 31.596 | 34.21832 | 34.18546 | -2.622321 | 0.00685725 | 0.02600024 | 2.060579e-13
14.3685 | 31.5857 | 34.20408 | 34.1712 | -2.618378 | 0.006861722 | 0.02601818 | 2.060579e-13
14.3785 | 31.5713 | 34.18964 | 34.15674 | -2.618341 | 0.006866243 | 0.02603633 | 2.060579e-13
14.3885 | 31.5878 | 34.17515 | 34.14223 | -2.587351 | 0.006870769 | 0.02605449 | 2.060579e-13
14.3985 | 31.5818 | 34.16061 | 34.12766 | -2.578811 | 0.0068753 | 0.02607268 | 2.060579e-13
14.4085 | 31.5619 | 34.14602 | 34.11305 | -2.58412 | 0.006879837 | 0.02609089 | 2.060579e-13
14.4185 | 31.5597 | 34.13138 | 34.09838 | -2.571678 | 0.006884378 | 0.02610912 | 2.060579e-13
14.4285 | 31.5682 | 34.11669 | 34.08367 | -2.548486 | 0.006888925 | 0.02612737 | 2.060579e-13
14.4385 | 31.5465 | 34.10194 | 34.06891 | -2.555445 | 0.006893476 | 0.02614564 | 2.060579e-13
14.4485 | 31.5359 | 34.08715 | 34.05409 | -2.551253 | 0.006898033 | 0.02616394 | 2.060579e-13
14.4585 | 31.5344 | 34.07231 | 34.03923 | -2.537912 | 0.006902595 | 0.02618225 | 2.060579e-13
14.4685 | 31.5313 | 34.05742 | 34.02432 | -2.526123 | 0.006907162 | 0.02620059 | 2.060579e-13
14.4785 | 31.5197 | 34.04248 | 34.00935 | -2.522784 | 0.006911733 | 0.02621895 | 2.060579e-13
14.4885 | 31.4991 | 34.0275 | 33.99434 | -2.528398 | 0.006916311 | 0.02623732 | 2.060579e-13
14.4985 | 31.5101 | 34.01246 | 33.97929 | -2.502363 | 0.006920894 | 0.02625573 | 2.060579e-13
14.5085 | 31.4996 | 33.99738 | 33.96418 | -2.49778 | 0.006925481 | 0.02627415 | 2.060579e-13
14.5185 | 31.4968 | 33.98225 | 33.94903 | -2.48545 | 0.006930073 | 0.02629259 | 2.060579e-13
14.5285 | 31.4895 | 33.96707 | 33.93383 | -2.477573 | 0.006934671 | 0.02631106 | 2.060579e-13
14.5385 | 31.4669 | 33.95185 | 33.91858 | -2.484948 | 0.006939274 | 0.02632954 | 2.060579e-13
14.5485 | 31.4642 | 33.93658 | 33.90329 | -2.472378 | 0.006943882 | 0.02634805 | 2.060579e-13
14.5585 | 31.456 | 33.92126 | 33.88795 | -2.465261 | 0.006948496 | 0.02636658 | 2.060579e-13
14.5685 | 31.443 | 33.9059 | 33.87256 | -2.462897 | 0.006953114 | 0.02638514 | 2.060579e-13
14.5785 | 31.4349 | 33.89049 | 33.85713 | -2.455589 | 0.006957738 | 0.02640371 | 2.060579e-13
14.5885 | 31.4319 | 33.87503 | 33.84165 | -2.443135 | 0.006962367 | 0.02642231 | 2.060579e-13
14.5985 | 31.4056 | 33.85954 | 33.82613 | -2.453935 | 0.006967001 | 0.02644092 | 2.060579e-13
14.6085 | 31.3997 | 33.84399 | 33.81056 | -2.444291 | 0.00697164 | 0.02645956 | 2.060579e-13
14.6185 | 31.3877 | 33.8284 | 33.79495 | -2.440703 | 0.006976286 | 0.02647822 | 2.060579e-13
14.6285 | 31.3785 | 33.81277 | 33.77929 | -2.43427 | 0.006980936 | 0.02649691 | 2.060579e-13
14.6385 | 31.3668 | 33.79709 | 33.76359 | -2.430293 | 0.006985591 | 0.02651561 | 2.060579e-13
14.6485 | 31.3441 | 33.78137 | 33.74785 | -2.437273 | 0.006990251 | 0.02653434 | 2.060579e-13
14.6585 | 31.3326 | 33.76561 | 33.73206 | -2.433009 | 0.006994917 | 0.02655309 | 2.060579e-13
14.6685 | 31.3074 | 33.7498 | 33.71623 | -2.442402 | 0.006999588 | 0.02657186 | 2.060579e-13
14.6785 | 31.3045 | 33.73395 | 33.70036 | -2.429452 | 0.007004265 | 0.02659066 | 2.060579e-13
14.6885 | 31.2803 | 33.71806 | 33.68444 | -2.43776 | 0.007008946 | 0.02660947 | 2.060579e-13
14.6985 | 31.2671 | 33.70213 | 33.66848 | -2.435026 | 0.007013633 | 0.02662831 | 2.060579e-13
14.7085 | 31.2459 | 33.68615 | 33.65248 | -2.440249 | 0.007018325 | 0.02664717 | 2.060579e-13
14.7185 | 31.2453 | 33.67013 | 33.63644 | -2.424831 | 0.007023023 | 0.02666605 | 2.060579e-13
14.7285 | 31.2267 | 33.65407 | 33.62036 | -2.427372 | 0.007027725 | 0.02668496 | 2.060579e-13
14.7385 | 31.2033 | 33.63797 | 33.60424 | -2.434672 | 0.007032434 | 0.02670388 | 2.060579e-13
14.7485 | 31.191 | 33.62183 | 33.58807 | -2.430831 | 0.007037148 | 0.02672284 | 2.060579e-13
14.7585 | 31.1787 | 33.60565 | 33.57187 | -2.426949 | 0.007041867 | 0.02674181 | 2.060579e-13
14.7685 | 31.1511 | 33.58943 | 33.55562 | -2.438327 | 0.007046591 | 0.0267608 | 2.060579e-13
14.7785 | 31.1292 | 33.57317 | 33.53933 | -2.443965 | 0.007051321 | 0.02677982 | 2.060579e-13
14.7885 | 31.1356 | 33.55686 | 33.52301 | -2.421264 | 0.007056056 | 0.02679886 | 2.060579e-13
14.7985 | 31.1088 | 33.54052 | 33.50664 | -2.431723 | 0.007060797 | 0.02681792 | 2.060579e-13
14.8085 | 31.0974 | 33.52414 | 33.49024 | -2.426742 | 0.007065542 | 0.02683701 | 2.060579e-13
14.8185 | 31.0665 | 33.50772 | 33.4738 | -2.441223 | 0.007070294 | 0.02685611 | 2.060579e-13
14.8285 | 31.0567 | 33.49127 | 33.45732 | -2.434566 | 0.007075051 | 0.02687525 | 2.060579e-13
14.8385 | 31.0562 | 33.47477 | 33.4408 | -2.41857 | 0.007079813 | 0.0268944 | 2.060579e-13
14.8485 | 31.0537 | 33.45824 | 33.42424 | -2.404536 | 0.007084581 | 0.02691357 | 2.060579e-13
14.8585 | 31.0326 | 33.44166 | 33.40764 | -2.409065 | 0.007089354 | 0.02693277 | 2.131634e-13
14.8685 | 31.0257 | 33.42506 | 33.39101 | -2.399355 | 0.007094132 | 0.02695199 | 2.131634e-13
14.8785 | 31.0089 | 33.40841 | 33.37434 | -2.399509 | 0.007098916 | 0.02697124 | 2.131634e-13
14.8885 | 30.9904 | 33.39173 | 33.35763 | -2.401326 | 0.007103706 | 0.02699051 | 2.131634e-13
14.8985 | 30.9936 | 33.37501 | 33.34089 | -2.381406 | 0.007108501 | 0.0270098 | 2.131634e-13
14.9085 | 30.9826 | 33.35825 | 33.32411 | -2.375649 | 0.007113302 | 0.02702911 | 2.131634e-13
14.9185 | 30.967 | 33.34146 | 33.30729 | -2.374457 | 0.007118108 | 0.02704845 | 2.131634e-13
14.9285 | 30.9446 | 33.32463 | 33.29044 | -2.380029 | 0.007122919 | 0.02706781 | 2.131634e-13
14.9385 | 30.9338 | 33.30776 | 33.27355 | -2.373965 | 0.007127736 | 0.02708719 | 2.131634e-13
14.9485 | 30.9262 | 33.29087 | 33.25663 | -2.364665 | 0.007132559 | 0.0271066 | 2.131634e-13
14.9584 | 30.9247 | 33.2741 | 33.23984 | -2.3494 | 0.007137339 | 0.02712583 | 2.131634e-13
14.9684 | 30.9128 | 33.25713 | 33.22284 | -2.344331 | 0.007142172 | 0.02714528 | 2.131634e-13
14.9784 | 30.9111 | 33.24013 | 33.20582 | -2.329028 | 0.007147012 | 0.02716476 | 2.131634e-13
14.9884 | 30.8818 | 33.22309 | 33.18875 | -2.34129 | 0.007151857 | 0.02718426 | 2.131634e-13
14.9984 | 30.9023 | 33.20602 | 33.17166 | -2.303718 | 0.007156707 | 0.02720378 | 2.131634e-13
15.0084 | 30.8768 | 33.18891 | 33.15453 | -2.312113 | 0.007161563 | 0.02722333 | 2.131634e-13
15.0184 | 30.8793 | 33.17177 | 33.13736 | -2.292474 | 0.007166425 | 0.0272429 | 2.131634e-13
15.0284 | 30.8513 | 33.1546 | 33.12017 | -2.303301 | 0.007171291 | 0.02726249 | 2.131634e-13
15.0384 | 30.8464 | 33.1374 | 33.10294 | -2.290996 | 0.007176165 | 0.0272821 | 2.131634e-13
15.0484 | 30.8231 | 33.12016 | 33.08568 | -2.297058 | 0.007181043 | 0.02730174 | 2.131634e-13
15.0584 | 30.8152 | 33.10289 | 33.06838 | -2.287687 | 0.007185926 | 0.02732141 | 2.131634e-13
15.0684 | 30.8168 | 33.08558 | 33.05105 | -2.268785 | 0.007190816 | 0.02734109 | 2.131634e-13
15.0784 | 30.8142 | 33.06825 | 33.03369 | -2.25405 | 0.007195712 | 0.0273608 | 2.131634e-13
15.0884 | 30.7857 | 33.05088 | 33.0163 | -2.265183 | 0.007200612 | 0.02738054 | 2.131634e-13
15.0984 | 30.7779 | 33.03349 | 32.99888 | -2.255585 | 0.007205519 | 0.0274003 | 2.131634e-13
15.1084 | 30.7728 | 33.01606 | 32.98143 | -2.243256 | 0.007210431 | 0.02742008 | 2.131634e-13
15.1184 | 30.7682 | 32.9986 | 32.96394 | -2.230396 | 0.00721535 | 0.02743989 | 2.131634e-13
15.1284 | 30.7578 | 32.98111 | 32.94643 | -2.223305 | 0.007220274 | 0.02745972 | 2.131634e-13
15.1384 | 30.7331 | 32.96358 | 32.92888 | -2.230484 | 0.007225203 | 0.02747957 | 2.131634e-13
15.1484 | 30.732 | 32.94603 | 32.9113 | -2.214033 | 0.007230138 | 0.02749945 | 2.131634e-13
15.1584 | 30.7183 | 32.92845 | 32.8937 | -2.210151 | 0.007235079 | 0.02751935 | 2.131634e-13
15.1684 | 30.7207 | 32.91084 | 32.87606 | -2.19014 | 0.007240026 | 0.02753928 | 2.131634e-13
15.1784 | 30.7037 | 32.8932 | 32.8584 | -2.189499 | 0.007244978 | 0.02755923 | 2.131634e-13
15.1884 | 30.688 | 32.87553 | 32.8407 | -2.187529 | 0.007249936 | 0.0275792 | 2.131634e-13
15.1984 | 30.6883 | 32.85783 | 32.82298 | -2.169531 | 0.0072549 | 0.0275992 | 2.131634e-13
15.2084 | 30.6788 | 32.8401 | 32.80522 | -2.161303 | 0.00725987 | 0.02761922 | 2.131634e-13
15.2184 | 30.672 | 32.82235 | 32.78744 | -2.150347 | 0.007264845 | 0.02763927 | 2.131634e-13
15.2284 | 30.6704 | 32.80456 | 32.76963 | -2.134163 | 0.007269826 | 0.02765934 | 2.131634e-13
15.2384 | 30.6684 | 32.78675 | 32.7518 | -2.11835 | 0.007274814 | 0.02767944 | 2.131634e-13
15.2484 | 30.6595 | 32.76891 | 32.73393 | -2.10941 | 0.007279806 | 0.02769956 | 2.131634e-13
15.2584 | 30.6595 | 32.75104 | 32.71604 | -2.091543 | 0.007284805 | 0.0277197 | 2.131634e-13
15.2684 | 30.6496 | 32.73315 | 32.69812 | -2.083548 | 0.00728981 | 0.02773987 | 2.131634e-13
15.2784 | 30.638 | 32.71523 | 32.68017 | -2.077226 | 0.00729482 | 0.02776007 | 2.131634e-13
15.2884 | 30.6274 | 32.69728 | 32.6622 | -2.069877 | 0.007299837 | 0.02778029 | 2.131634e-13
15.2984 | 30.6115 | 32.6793 | 32.6442 | -2.067802 | 0.007304858 | 0.02780053 | 2.131634e-13
15.3084 | 30.6034 | 32.6613 | 32.62617 | -2.0579 | 0.007309886 | 0.0278208 | 2.131634e-13
15.3184 | 30.5979 | 32.64327 | 32.60812 | -2.045372 | 0.00731492 | 0.02784109 | 2.131634e-13
15.3284 | 30.6057 | 32.62522 | 32.59004 | -2.019519 | 0.00731996 | 0.0278614 | 2.131634e-13
15.3384 | 30.5954 | 32.60714 | 32.57193 | -2.01174 | 0.007325006 | 0.02788175 | 2.202688e-13
15.3484 | 30.6037 | 32.58904 | 32.5538 | -1.985335 | 0.007330057 | 0.02790211 | 2.202688e-13
15.3584 | 30.5878 | 32.57091 | 32.53565 | -1.983105 | 0.007335115 | 0.02792251 | 2.202688e-13
15.3684 | 30.5834 | 32.55275 | 32.51747 | -1.969351 | 0.007340178 | 0.02794292 | 2.202688e-13
15.3784 | 30.5748 | 32.53457 | 32.49926 | -1.959772 | 0.007345248 | 0.02796337 | 2.202688e-13
15.3884 | 30.5637 | 32.51637 | 32.48103 | -1.952668 | 0.007350323 | 0.02798383 | 2.202688e-13
15.3984 | 30.5742 | 32.49814 | 32.46278 | -1.92394 | 0.007355404 | 0.02800432 | 2.202688e-13
15.4084 | 30.5345 | 32.47989 | 32.4445 | -1.945388 | 0.007360491 | 0.02802484 | 2.202688e-13
15.4184 | 30.5223 | 32.46161 | 32.4262 | -1.939312 | 0.007365584 | 0.02804538 | 2.202688e-13
15.4284 | 30.5206 | 32.44331 | 32.40788 | -1.922713 | 0.007370684 | 0.02806595 | 2.202688e-13
15.4384 | 30.5096 | 32.42499 | 32.38953 | -1.91539 | 0.007375789 | 0.02808654 | 2.202688e-13
15.4484 | 30.4995 | 32.40664 | 32.37116 | -1.907144 | 0.0073809 | 0.02810716 | 2.202688e-13
15.4584 | 30.5046 | 32.38828 | 32.35276 | -1.883676 | 0.007386017 | 0.0281278 | 2.202688e-13
15.4684 | 30.4588 | 32.36988 | 32.33435 | -1.911085 | 0.007391141 | 0.02814847 | 2.202688e-13
15.4784 | 30.4693 | 32.35147 | 32.31591 | -1.882171 | 0.00739627 | 0.02816917 | 2.202688e-13
15.4884 | 30.4562 | 32.33304 | 32.29744 | -1.876835 | 0.007401406 | 0.02818989 | 2.202688e-13
15.4984 | 30.4464 | 32.31458 | 32.27896 | -1.868178 | 0.007406547 | 0.02821063 | 2.202688e-13
15.5084 | 30.4391 | 32.2961 | 32.26046 | -1.856998 | 0.007411695 | 0.0282314 | 2.202688e-13
15.5184 | 30.4212 | 32.2776 | 32.24193 | -1.856397 | 0.007416848 | 0.0282522 | 2.202688e-13
15.5284 | 30.3931 | 32.25907 | 32.22338 | -1.865975 | 0.007422007 | 0.02827302 | 2.202688e-13
15.5383 | 30.3809 | 32.24072 | 32.205 | -1.859817 | 0.007427122 | 0.02829366 | 2.202688e-13
15.5483 | 30.3893 | 32.22215 | 32.18641 | -1.832853 | 0.007432294 | 0.02831453 | 2.202688e-13
15.5583 | 30.3725 | 32.20357 | 32.1678 | -1.831069 | 0.007437472 | 0.02833543 | 2.202688e-13
15.5683 | 30.3612 | 32.18496 | 32.14916 | -1.823764 | 0.007442656 | 0.02835636 | 2.202688e-13
15.5783 | 30.3369 | 32.16634 | 32.13051 | -1.829438 | 0.007447847 | 0.02837731 | 2.202688e-13
15.5883 | 30.3261 | 32.14769 | 32.11184 | -1.821593 | 0.007453043 | 0.02839828 | 2.202688e-13
15.5983 | 30.3169 | 32.12903 | 32.09315 | -1.812128 | 0.007458245 | 0.02841928 | 2.202688e-13
15.6083 | 30.3059 | 32.11034 | 32.07444 | -1.804444 | 0.007463455 | 0.02844031 | 2.202688e-13
15.6183 | 30.2754 | 32.09164 | 32.05571 | -1.81624 | 0.00746867 | 0.02846137 | 2.202688e-13
15.6283 | 30.2744 | 32.07292 | 32.03696 | -1.798517 | 0.007473891 | 0.02848245 | 2.202688e-13
15.6383 | 30.2574 | 32.05417 | 32.01819 | -1.796775 | 0.007479118 | 0.02850355 | 2.202688e-13
15.6483 | 30.2506 | 32.03541 | 31.99941 | -1.784814 | 0.007484352 | 0.02852469 | 2.202688e-13
15.6583 | 30.2423 | 32.01664 | 31.9806 | -1.774335 | 0.007489591 | 0.02854585 | 2.202688e-13
15.6683 | 30.2336 | 31.99784 | 31.96178 | -1.764238 | 0.007494838 | 0.02856703 | 2.202688e-13
15.6783 | 30.21 | 31.97902 | 31.94293 | -1.769022 | 0.00750009 | 0.02858825 | 2.238215e-13
15.6883 | 30.199 | 31.96019 | 31.92407 | -1.761189 | 0.007505349 | 0.02860948 | 2.238215e-13
15.6983 | 30.1855 | 31.94134 | 31.9052 | -1.755838 | 0.007510614 | 0.02863075 | 2.238215e-13
15.7083 | 30.1756 | 31.92247 | 31.8863 | -1.74687 | 0.007515885 | 0.02865204 | 2.238215e-13
15.7183 | 30.1666 | 31.90358 | 31.86739 | -1.736984 | 0.007521162 | 0.02867336 | 2.238215e-13
15.7283 | 30.1366 | 31.88468 | 31.84846 | -1.748082 | 0.007526446 | 0.0286947 | 2.238215e-13
15.7383 | 30.1271 | 31.86576 | 31.82951 | -1.738662 | 0.007531736 | 0.02871607 | 2.238215e-13
15.7483 | 30.1185 | 31.84683 | 31.81055 | -1.728326 | 0.007537033 | 0.02873747 | 2.238215e-13
15.7583 | 30.1226 | 31.82787 | 31.79157 | -1.705274 | 0.007542336 | 0.0287589 | 2.238215e-13
15.7683 | 30.099 | 31.8089 | 31.77258 | -1.709905 | 0.007547644 | 0.02878035 | 2.238215e-13
15.7783 | 30.0946 | 31.78992 | 31.75357 | -1.69532 | 0.00755296 | 0.02880182 | 2.238215e-13
15.7883 | 30.0832 | 31.77092 | 31.73454 | -1.68772 | 0.007558281 | 0.02882333 | 2.238215e-13
15.7983 | 30.0667 | 31.7519 | 31.7155 | -1.685204 | 0.00756361 | 0.02884486 | 2.238215e-13
15.8083 | 30.0473 | 31.73287 | 31.69644 | -1.685573 | 0.007568945 | 0.02886642 | 2.238215e-13
15.8183 | 30.0459 | 31.71383 | 31.67736 | -1.667926 | 0.007574285 | 0.02888801 | 2.238215e-13
15.8283 | 30.0234 | 31.69476 | 31.65828 | -1.671364 | 0.007579633 | 0.02890962 | 2.238215e-13
15.8383 | 30.0044 | 31.67569 | 31.63917 | -1.671288 | 0.007584987 | 0.02893126 | 2.238215e-13
15.8483 | 29.9901 | 31.6566 | 31.62005 | -1.666497 | 0.007590347 | 0.02895293 | 2.238215e-13
15.8583 | 30.0007 | 31.63749 | 31.60092 | -1.636792 | 0.007595713 | 0.02897462 | 2.238215e-13
15.8683 | 29.9848 | 31.61837 | 31.58177 | -1.633572 | 0.007601087 | 0.02899634 | 2.238215e-13
15.8783 | 29.978 | 31.59924 | 31.56261 | -1.621239 | 0.007606466 | 0.02901809 | 2.238215e-13
15.8883 | 29.963 | 31.58009 | 31.54344 | -1.617091 | 0.007611852 | 0.02903987 | 2.273743e-13
15.8983 | 29.9557 | 31.56093 | 31.52425 | -1.605231 | 0.007617245 | 0.02906167 | 2.273743e-13
15.9083 | 29.9527 | 31.54176 | 31.50505 | -1.589056 | 0.007622644 | 0.0290835 | 2.273743e-13
15.9183 | 29.9424 | 31.52257 | 31.48584 | -1.580169 | 0.007628051 | 0.02910536 | 2.273743e-13
15.9283 | 29.9399 | 31.50337 | 31.46661 | -1.563468 | 0.007633463 | 0.02912725 | 2.273743e-13
15.9383 | 29.9108 | 31.48415 | 31.44737 | -1.573355 | 0.007638881 | 0.02914917 | 2.273743e-13
15.9483 | 29.904 | 31.46493 | 31.42811 | -1.560929 | 0.007644306 | 0.02917111 | 2.273743e-13
15.9583 | 29.907 | 31.44569 | 31.40885 | -1.53869 | 0.007649738 | 0.02919308 | 2.273743e-13
15.9683 | 29.9013 | 31.42644 | 31.38957 | -1.52514 | 0.007655176 | 0.02921507 | 2.273743e-13
15.9783 | 29.898 | 31.40718 | 31.37028 | -1.509177 | 0.007660621 | 0.0292371 | 2.273743e-13
15.9883 | 29.8772 | 31.3879 | 31.35098 | -1.510702 | 0.007666073 | 0.02925915 | 2.273743e-13
15.9983 | 29.8716 | 31.36862 | 31.33166 | -1.497016 | 0.007671531 | 0.02928123 | 2.273743e-13
16.0083 | 29.864 | 31.34932 | 31.31234 | -1.485318 | 0.007676996 | 0.02930334 | 2.273743e-13
16.0183 | 29.8601 | 31.33001 | 31.293 | -1.469909 | 0.007682467 | 0.02932548 | 2.273743e-13
16.0283 | 29.8495 | 31.31069 | 31.27365 | -1.461189 | 0.007687945 | 0.02934764 | 2.273743e-13
16.0383 | 29.8351 | 31.29136 | 31.25429 | -1.456258 | 0.00769343 | 0.02936983 | 2.273743e-13
16.0483 | 29.821 | 31.27202 | 31.23492 | -1.451016 | 0.007698921 | 0.02939206 | 2.273743e-13
16.0583 | 29.8161 | 31.25266 | 31.21554 | -1.436563 | 0.007704419 | 0.02941431 | 2.273743e-13
16.0683 | 29.8223 | 31.2333 | 31.19615 | -1.411 | 0.007709924 | 0.02943659 | 2.273743e-13
16.0783 | 29.8003 | 31.21393 | 31.17675 | -1.413627 | 0.007715436 | 0.02945889 | 2.273743e-13
16.0883 | 29.7892 | 31.19454 | 31.15734 | -1.405344 | 0.007720954 | 0.02948123 | 2.273743e-13
16.0983 | 29.7725 | 31.17515 | 31.13792 | -1.402651 | 0.007726479 | 0.02950359 | 2.30927e-13
16.1083 | 29.7606 | 31.15575 | 31.11849 | -1.395149 | 0.00773201 | 0.02952598 | 2.30927e-13
16.1183 | 29.7516 | 31.13634 | 31.09905 | -1.384737 | 0.007737549 | 0.0295484 | 2.30927e-13
16.1282 | 29.7485 | 31.11711 | 31.0798 | -1.36861 | 0.007743038 | 0.02957062 | 2.30927e-13
16.1382 | 29.7333 | 31.09768 | 31.06034 | -1.36438 | 0.00774859 | 0.0295931 | 2.30927e-13
16.1482 | 29.701 | 31.07824 | 31.04087 | -1.37724 | 0.007754148 | 0.02961561 | 2.30927e-13
16.1582 | 29.6927 | 31.05879 | 31.02139 | -1.366093 | 0.007759714 | 0.02963814 | 2.30927e-13
16.1682 | 29.7039 | 31.03934 | 31.00191 | -1.335436 | 0.007765285 | 0.0296607 | 2.30927e-13
16.1782 | 29.679 | 31.01987 | 30.98242 | -1.340871 | 0.007770865 | 0.0296833 | 2.30927e-13
16.1882 | 29.6752 | 31.0004 | 30.96292 | -1.325198 | 0.007776451 | 0.02970592 | 2.30927e-13
16.1982 | 29.6527 | 30.98092 | 30.94341 | -1.328217 | 0.007782043 | 0.02972857 | 2.30927e-13
16.2082 | 29.6413 | 30.96143 | 30.92389 | -1.320128 | 0.007787643 | 0.02975125 | 2.30927e-13
16.2182 | 29.618 | 30.94193 | 30.90436 | -1.323931 | 0.007793249 | 0.02977396 | 2.30927e-13
16.2282 | 29.6093 | 30.92243 | 30.88483 | -1.313127 | 0.007798863 | 0.02979669 | 2.30927e-13
16.2382 | 29.5959 | 30.90292 | 30.86529 | -1.307015 | 0.007804483 | 0.02981946 | 2.30927e-13
16.2482 | 29.5803 | 30.8834 | 30.84574 | -1.303097 | 0.00781011 | 0.02984226 | 2.30927e-13
16.2582 | 29.561 | 30.86387 | 30.82619 | -1.302871 | 0.007815744 | 0.02986508 | 2.30927e-13
16.2682 | 29.5696 | 30.84434 | 30.80663 | -1.274739 | 0.007821385 | 0.02988793 | 2.30927e-13
16.2782 | 29.5665 | 30.8248 | 30.78706 | -1.258299 | 0.007827032 | 0.02991082 | 2.30927e-13
16.2882 | 29.5395 | 30.80525 | 30.76749 | -1.265754 | 0.007832687 | 0.02993373 | 2.30927e-13
16.2982 | 29.5352 | 30.7857 | 30.74791 | -1.250502 | 0.007838348 | 0.02995668 | 2.30927e-13
16.3082 | 29.5173 | 30.76614 | 30.72832 | -1.248844 | 0.007844017 | 0.02997965 | 2.344797e-13
16.3182 | 29.5079 | 30.74658 | 30.70873 | -1.23868 | 0.007849693 | 0.03000265 | 2.344797e-13
16.3282 | 29.491 | 30.72701 | 30.68913 | -1.23601 | 0.007855375 | 0.03002568 | 2.344797e-13
16.3382 | 29.4858 | 30.70743 | 30.66952 | -1.221634 | 0.007861066 | 0.03004874 | 2.344797e-13
16.3482 | 29.4697 | 30.68785 | 30.64991 | -1.218153 | 0.007866762 | 0.03007183 | 2.344797e-13
16.3582 | 29.4502 | 30.66827 | 30.6303 | -1.218067 | 0.007872466 | 0.03009496 | 2.344797e-13
16.3682 | 29.4563 | 30.64868 | 30.61068 | -1.192376 | 0.007878176 | 0.03011811 | 2.344797e-13
16.3782 | 29.4486 | 30.62908 | 30.59105 | -1.18048 | 0.007883895 | 0.03014129 | 2.344797e-13
16.3882 | 29.4397 | 30.60948 | 30.57142 | -1.169778 | 0.00788962 | 0.0301645 | 2.344797e-13
16.3982 | 29.4267 | 30.58987 | 30.55179 | -1.163173 | 0.007895351 | 0.03018774 | 2.344797e-13
16.4082 | 29.4197 | 30.57026 | 30.53215 | -1.150562 | 0.007901091 | 0.03021101 | 2.344797e-13
16.4182 | 29.4019 | 30.55065 | 30.51251 | -1.148748 | 0.007906837 | 0.03023431 | 2.344797e-13
16.4282 | 29.3912 | 30.53103 | 30.49286 | -1.139829 | 0.00791259 | 0.03025764 | 2.344797e-13
16.4382 | 29.3932 | 30.51141 | 30.47321 | -1.118207 | 0.00791835 | 0.03028101 | 2.344797e-13
16.4482 | 29.3876 | 30.49178 | 30.45355 | -1.10418 | 0.007924118 | 0.0303044 | 2.344797e-13
16.4582 | 29.359 | 30.47215 | 30.43389 | -1.11315 | 0.007929893 | 0.03032782 | 2.344797e-13
16.4682 | 29.3626 | 30.45252 | 30.41423 | -1.089916 | 0.007935675 | 0.03035127 | 2.344797e-13
16.4782 | 29.3693 | 30.43288 | 30.39456 | -1.063579 | 0.007941465 | 0.03037476 | 2.344797e-13
16.4882 | 29.3394 | 30.41324 | 30.37489 | -1.073839 | 0.00794726 | 0.03039827 | 2.344797e-13
16.4982 | 29.3296 | 30.3936 | 30.35522 | -1.063996 | 0.007953064 | 0.03042182 | 2.344797e-13
16.5082 | 29.3204 | 30.37395 | 30.33555 | -1.05355 | 0.007958874 | 0.03044539 | 2.380324e-13
16.5182 | 29.3077 | 30.3543 | 30.31587 | -1.046601 | 0.007964693 | 0.030469 | 2.380324e-13
16.5282 | 29.2807 | 30.33465 | 30.29619 | -1.053949 | 0.007970518 | 0.03049264 | 2.380324e-13
16.5382 | 29.2888 | 30.315 | 30.2765 | -1.026196 | 0.007976351 | 0.03051631 | 2.380324e-13
16.5482 | 29.2719 | 30.29534 | 30.25682 | -1.02344 | 0.00798219 | 0.03054001 | 2.380324e-13
16.5582 | 29.2456 | 30.27568 | 30.23713 | -1.030081 | 0.007988037 | 0.03056374 | 2.380324e-13
16.5682 | 29.238 | 30.25602 | 30.21744 | -1.018021 | 0.007993892 | 0.0305875 | 2.380324e-13
16.5782 | 29.2376 | 30.23636 | 30.19775 | -0.9987596 | 0.007999753 | 0.03061129 | 2.380324e-13
16.5882 | 29.224 | 30.2167 | 30.17806 | -0.9926961 | 0.008005622 | 0.03063511 | 2.380324e-13
16.5982 | 29.1968 | 30.19703 | 30.15836 | -1.000231 | 0.008011498 | 0.03065897 | 2.380324e-13
16.6082 | 29.1908 | 30.17736 | 30.13866 | -0.9865649 | 0.008017383 | 0.03068285 | 2.380324e-13
16.6182 | 29.1676 | 30.1577 | 30.11897 | -0.9900975 | 0.008023274 | 0.03070677 | 2.380324e-13
16.6282 | 29.1537 | 30.13803 | 30.09927 | -0.984329 | 0.008029172 | 0.03073072 | 2.380324e-13
16.6382 | 29.1318 | 30.11836 | 30.07957 | -0.9865597 | 0.008035078 | 0.0307547 | 2.380324e-13
16.6482 | 29.1223 | 30.09869 | 30.05987 | -0.9763896 | 0.008040991 | 0.03077871 | 2.380324e-13
16.6582 | 29.1109 | 30.07902 | 30.04017 | -0.968119 | 0.008046912 | 0.03080276 | 2.380324e-13
16.6682 | 29.0829 | 30.05935 | 30.02047 | -0.9764479 | 0.00805284 | 0.03082683 | 2.380324e-13
16.6782 | 29.0808 | 30.03968 | 30.00077 | -0.9588765 | 0.008058776 | 0.03085094 | 2.380324e-13
16.6882 | 29.0711 | 30.02001 | 29.98107 | -0.9489051 | 0.008064719 | 0.03087508 | 2.380324e-13
16.6982 | 29.0756 | 30.00033 | 29.96136 | -0.9247336 | 0.00807067 | 0.03089925 | 2.380324e-13
16.7081 | 29.0485 | 29.98086 | 29.94186 | -0.932359 | 0.008076567 | 0.03092321 | 2.415852e-13
16.7181 | 29.0464 | 29.96119 | 29.92216 | -0.914788 | 0.008082533 | 0.03094744 | 2.415852e-13
16.7281 | 29.0348 | 29.94152 | 29.90246 | -0.9067175 | 0.008088506 | 0.03097171 | 2.415852e-13
16.7381 | 29.0107 | 29.92185 | 29.88276 | -0.9111475 | 0.008094486 | 0.03099601 | 2.415852e-13
16.7481 | 29.0058 | 29.90218 | 29.86306 | -0.8963783 | 0.008100475 | 0.03102034 | 2.415852e-13
16.7581 | 29.0005 | 29.88251 | 29.84336 | -0.88201 | 0.00810647 | 0.0310447 | 2.415852e-13
16.7681 | 28.9639 | 29.86284 | 29.82366 | -0.8989427 | 0.008112473 | 0.03106909 | 2.415852e-13
16.7781 | 28.9711 | 29.84318 | 29.80396 | -0.8720766 | 0.008118483 | 0.03109352 | 2.415852e-13
16.7881 | 28.9706 | 29.82351 | 29.78427 | -0.8529118 | 0.008124502 | 0.03111798 | 2.415852e-13
16.7981 | 28.9581 | 29.80385 | 29.76458 | -0.8457484 | 0.008130528 | 0.03114247 | 2.415852e-13
16.8081 | 28.9519 | 29.78419 | 29.74488 | -0.8322866 | 0.008136561 | 0.031167 | 2.415852e-13
16.8181 | 28.9526 | 29.76453 | 29.72519 | -0.8119266 | 0.008142602 | 0.03119156 | 2.415852e-13
16.8281 | 28.9582 | 29.74487 | 29.7055 | -0.7866684 | 0.008148652 | 0.03121615 | 2.415852e-13
16.8381 | 28.9242 | 29.72521 | 29.68582 | -0.8010122 | 0.008154708 | 0.03124077 | 2.415852e-13
16.8481 | 28.9226 | 29.70556 | 29.66613 | -0.7829582 | 0.008160771 | 0.03126542 | 2.415852e-13
16.8581 | 28.9243 | 29.68591 | 29.64645 | -0.7616065 | 0.008166843 | 0.03129011 | 2.415852e-13
16.8681 | 28.9168 | 29.66626 | 29.62677 | -0.7494572 | 0.008172923 | 0.03131484 | 2.415852e-13
16.8781 | 28.9363 | 29.64661 | 29.60709 | -0.7103104 | 0.00817901 | 0.03133959 | 2.415852e-13
16.8881 | 28.9163 | 29.62697 | 29.58742 | -0.7106664 | 0.008185106 | 0.03136438 | 2.415852e-13
16.8981 | 28.9147 | 29.60733 | 29.56774 | -0.6926252 | 0.008191208 | 0.0313892 | 2.451379e-13
16.9081 | 28.9127 | 29.58769 | 29.54808 | -0.6749869 | 0.00819732 | 0.03141405 | 2.451379e-13
16.9181 | 28.907 | 29.56805 | 29.52841 | -0.6610518 | 0.008203437 | 0.03143894 | 2.451379e-13
16.9281 | 28.9093 | 29.54842 | 29.50875 | -0.6391199 | 0.008209563 | 0.03146386 | 2.451379e-13
16.9381 | 28.9075 | 29.52879 | 29.48909 | -0.6212914 | 0.008215697 | 0.03148881 | 2.451379e-13
16.9481 | 28.8822 | 29.50917 | 29.46943 | -0.6269663 | 0.008221838 | 0.0315138 | 2.451379e-13
16.9581 | 28.8906 | 29.48954 | 29.44978 | -0.5989449 | 0.008227988 | 0.03153882 | 2.451379e-13
16.9681 | 28.8799 | 29.46993 | 29.43013 | -0.5900273 | 0.008234145 | 0.03156387 | 2.451379e-13
16.9781 | 28.8784 | 29.45031 | 29.41048 | -0.5719136 | 0.008240311 | 0.03158896 | 2.451379e-13
16.9881 | 28.8625 | 29.4307 | 29.39084 | -0.5682039 | 0.008246484 | 0.03161408 | 2.451379e-13
16.9981 | 28.8606 | 29.4111 | 29.37121 | -0.5504984 | 0.008252665 | 0.03163924 | 2.451379e-13
17.0081 | 28.8519 | 29.3915 | 29.35157 | -0.5395971 | 0.008258854 | 0.03166443 | 2.451379e-13
17.0181 | 28.8496 | 29.3719 | 29.33195 | -0.5223003 | 0.008265051 | 0.03168965 | 2.451379e-13
17.0281 | 28.8255 | 29.35231 | 29.31232 | -0.5268081 | 0.008271255 | 0.03171491 | 2.451379e-13
17.0381 | 28.8323 | 29.33272 | 29.2927 | -0.5004205 | 0.008277468 | 0.0317402 | 2.451379e-13
17.0481 | 28.7969 | 29.31314 | 29.27309 | -0.5162377 | 0.008283688 | 0.03176552 | 2.451379e-13
17.0581 | 28.798 | 29.29356 | 29.25348 | -0.4955598 | 0.008289917 | 0.03179088 | 2.451379e-13
17.0681 | 28.7721 | 29.27399 | 29.23387 | -0.5018871 | 0.008296154 | 0.03181628 | 2.451379e-13
17.0781 | 28.7641 | 29.25442 | 29.21428 | -0.4903195 | 0.008302399 | 0.0318417 | 2.451379e-13
17.0881 | 28.757 | 29.23486 | 29.19468 | -0.4778572 | 0.008308651 | 0.03186717 | 2.486906e-13
17.0981 | 28.7356 | 29.2153 | 29.17509 | -0.4797003 | 0.008314912 | 0.03189266 | 2.486906e-13
17.1081 | 28.7305 | 29.19575 | 29.15551 | -0.465249 | 0.008321181 | 0.03191819 | 2.486906e-13
17.1181 | 28.7002 | 29.1762 | 29.13593 | -0.4760034 | 0.008327458 | 0.03194376 | 2.486906e-13
17.1281 | 28.7054 | 29.15666 | 29.11636 | -0.4512636 | 0.008333743 | 0.03196936 | 2.486906e-13
17.1381 | 28.6918 | 29.13713 | 29.09679 | -0.4453298 | 0.008340036 | 0.03199499 | 2.486906e-13
17.1481 | 28.6758 | 29.1176 | 29.07723 | -0.441802 | 0.008346336 | 0.03202066 | 2.486906e-13
17.1581 | 28.6424 | 29.09808 | 29.05768 | -0.4556804 | 0.008352647 | 0.03204637 | 2.486906e-13
17.1681 | 28.6401 | 29.07857 | 29.03813 | -0.438465 | 0.008358963 | 0.03207211 | 2.486906e-13
17.1781 | 28.6193 | 29.05906 | 29.01859 | -0.4397561 | 0.008365289 | 0.03209788 | 2.486906e-13
17.1881 | 28.6236 | 29.03955 | 28.99906 | -0.4159538 | 0.008371623 | 0.03212369 | 2.486906e-13
17.1981 | 28.6102 | 29.02006 | 28.97953 | -0.4098581 | 0.008377964 | 0.03214954 | 2.486906e-13
17.2081 | 28.5869 | 29.00057 | 28.96001 | -0.4136692 | 0.008384314 | 0.03217542 | 2.486906e-13
17.2181 | 28.574 | 28.98109 | 28.9405 | -0.4070872 | 0.008390673 | 0.03220133 | 2.486906e-13
17.2281 | 28.5649 | 28.96161 | 28.92099 | -0.3967122 | 0.008397039 | 0.03222728 | 2.486906e-13
17.2381 | 28.5514 | 28.94214 | 28.90149 | -0.3907443 | 0.008403415 | 0.03225327 | 2.486906e-13
17.2481 | 28.5522 | 28.92268 | 28.88199 | -0.3704837 | 0.008409798 | 0.03227929 | 2.486906e-13
17.2581 | 28.5078 | 28.90323 | 28.86251 | -0.3954305 | 0.008416189 | 0.03230535 | 2.486906e-13
17.2681 | 28.5296 | 28.88378 | 28.84303 | -0.3541847 | 0.008422588 | 0.03233144 | 2.522433e-13
17.2781 | 28.495 | 28.86435 | 28.82356 | -0.3693466 | 0.008428996 | 0.03235757 | 2.522433e-13
17.2881 | 28.5145 | 28.84492 | 28.8041 | -0.3304162 | 0.008435412 | 0.03238373 | 2.522433e-13
17.298 | 28.4927 | 28.82569 | 28.78484 | -0.3329878 | 0.008441772 | 0.03240967 | 2.522433e-13
17.308 | 28.4905 | 28.80627 | 28.76539 | -0.3157731 | 0.008448206 | 0.03243591 | 2.522433e-13
17.318 | 28.4714 | 28.78687 | 28.74595 | -0.3154665 | 0.008454647 | 0.03246218 | 2.522433e-13
17.328 | 28.4771 | 28.76747 | 28.72652 | -0.290368 | 0.008461096 | 0.03248849 | 2.522433e-13
17.338 | 28.4612 | 28.74808 | 28.7071 | -0.2868778 | 0.008467554 | 0.03251483 | 2.522433e-13
17.348 | 28.4656 | 28.7287 | 28.68768 | -0.2630961 | 0.008474021 | 0.03254121 | 2.522433e-13
17.358 | 28.431 | 28.70932 | 28.66827 | -0.2783228 | 0.008480496 | 0.03256763 | 2.522433e-13
17.368 | 28.4261 | 28.68996 | 28.64888 | -0.2638582 | 0.00848698 | 0.03259408 | 2.522433e-13
17.378 | 28.4178 | 28.6706 | 28.62949 | -0.2528023 | 0.008493471 | 0.03262057 | 2.522433e-13
17.388 | 28.4355 | 28.65126 | 28.61011 | -0.2157553 | 0.008499971 | 0.03264709 | 2.522433e-13
17.398 | 28.4165 | 28.63192 | 28.59074 | -0.2154172 | 0.00850648 | 0.03267366 | 2.522433e-13
17.408 | 28.4175 | 28.61259 | 28.57137 | -0.1950882 | 0.008512997 | 0.03270026 | 2.522433e-13
17.418 | 28.4019 | 28.59327 | 28.55202 | -0.1913684 | 0.008519523 | 0.03272689 | 2.522433e-13
17.428 | 28.4114 | 28.57396 | 28.53268 | -0.1625578 | 0.008526057 | 0.03275356 | 2.522433e-13
17.438 | 28.3844 | 28.55466 | 28.51334 | -0.1702567 | 0.0085326 | 0.03278027 | 2.522433e-13
17.448 | 28.3877 | 28.53537 | 28.49402 | -0.1476651 | 0.008539152 | 0.03280702 | 2.55796e-13
17.458 | 28.3886 | 28.51608 | 28.4747 | -0.1274831 | 0.008545712 | 0.0328338 | 2.55796e-13
17.468 | 28.3364 | 28.49681 | 28.4554 | -0.1604108 | 0.00855228 | 0.03286062 | 2.55796e-13
17.478 | 28.3583 | 28.47755 | 28.4361 | -0.1192483 | 0.008558857 | 0.03288748 | 2.55796e-13
17.488 | 28.3561 | 28.4583 | 28.41682 | -0.1021957 | 0.008565444 | 0.03291438 | 2.55796e-13
17.498 | 28.3352 | 28.43905 | 28.39754 | -0.1038532 | 0.008572037 | 0.03294131 | 2.55796e-13
17.508 | 28.3242 | 28.41982 | 28.37827 | -0.09562087 | 0.008578641 | 0.03296828 | 2.557961e-13
17.518 | 28.3245 | 28.4006 | 28.35902 | -0.07609875 | 0.008585253 | 0.03299529 | 2.55796e-13
17.528 | 28.3273 | 28.38139 | 28.33977 | -0.05408699 | 0.008591873 | 0.03302233 | 2.557961e-13
17.538 | 28.294 | 28.36219 | 28.32054 | -0.06818568 | 0.008598504 | 0.03304941 | 2.557961e-13
17.548 | 28.3054 | 28.34299 | 28.30131 | -0.03759493 | 0.008605141 | 0.03307653 | 2.557961e-13
17.558 | 28.3025 | 28.32381 | 28.2821 | -0.02131484 | 0.008611788 | 0.03310369 | 2.557961e-13
17.568 | 28.2524 | 28.30465 | 28.2629 | -0.05224551 | 0.008618444 | 0.03313089 | 2.557961e-13
17.578 | 28.2709 | 28.28549 | 28.2437 | -0.01458705 | 0.008625108 | 0.03315812 | 2.55796e-13
17.588 | 28.2549 | 28.26634 | 28.22452 | -0.01143955 | 0.008631781 | 0.03318539 | 2.557961e-13
17.598 | 28.2565 | 28.2472 | 28.20535 | 0.009296878 | 0.008638464 | 0.0332127 | 2.557961e-13
17.608 | 28.2328 | 28.22808 | 28.18619 | 0.004722136 | 0.008645154 | 0.03324005 | 2.557961e-13
17.618 | 28.234 | 28.20896 | 28.16704 | 0.02503613 | 0.008651855 | 0.03326744 | 2.593488e-13
17.628 | 28.2189 | 28.18986 | 28.14791 | 0.02903875 | 0.008658563 | 0.03329487 | 2.593488e-13
17.638 | 28.2182 | 28.17077 | 28.12878 | 0.04742991 | 0.00866528 | 0.03332233 | 2.593488e-13
17.648 | 28.1984 | 28.15169 | 28.10967 | 0.0467095 | 0.008672007 | 0.03334983 | 2.593488e-13
17.658 | 28.1931 | 28.13262 | 28.09057 | 0.06047743 | 0.008678741 | 0.03337737 | 2.593488e-13
17.668 | 28.1633 | 28.11357 | 28.07148 | 0.0497336 | 0.008685486 | 0.03340495 | 2.593488e-13
17.678 | 28.1648 | 28.09452 | 28.0524 | 0.07027791 | 0.008692239 | 0.03343257 | 2.593488e-13
17.688 | 28.1511 | 28.07549 | 28.03333 | 0.07561026 | 0.008699001 | 0.03346023 | 2.593488e-13
17.698 | 28.1511 | 28.05647 | 28.01428 | 0.09463056 | 0.008705772 | 0.03348792 | 2.593488e-13
17.708 | 28.1403 | 28.03746 | 27.99523 | 0.1028387 | 0.008712553 | 0.03351566 | 2.593488e-13
17.718 | 28.1167 | 28.01847 | 27.9762 | 0.09823463 | 0.008719342 | 0.03354343 | 2.593488e-13
17.728 | 28.1048 | 27.99948 | 27.95718 | 0.1053182 | 0.00872614 | 0.03357125 | 2.593488e-13
17.738 | 28.1101 | 27.98051 | 27.93818 | 0.1295893 | 0.008732947 | 0.0335991 | 2.593488e-13
17.748 | 28.0832 | 27.96155 | 27.91919 | 0.121648 | 0.008739763 | 0.03362699 | 2.593488e-13
17.758 | 28.064 | 27.94261 | 27.9002 | 0.121394 | 0.008746589 | 0.03365492 | 2.593488e-13
17.768 | 28.0491 | 27.92367 | 27.88124 | 0.1254272 | 0.008753423 | 0.03368289 | 2.593488e-13
17.778 | 28.0279 | 27.90475 | 27.86228 | 0.1231477 | 0.008760267 | 0.0337109 | 2.593488e-13
17.788 | 28.0385 | 27.88584 | 27.84334 | 0.1526553 | 0.00876712 | 0.03373895 | 2.629015e-13
17.798 | 28.0194 | 27.86695 | 27.82441 | 0.1524499 | 0.008773981 | 0.03376704 | 2.629015e-13
17.808 | 28.017 | 27.84807 | 27.80549 | 0.1689314 | 0.008780853 | 0.03379517 | 2.629015e-13
17.818 | 28.0005 | 27.8292 | 27.78659 | 0.1712997 | 0.008787733 | 0.03382334 | 2.629015e-13
17.828 | 27.9863 | 27.81035 | 27.7677 | 0.1759548 | 0.008794623 | 0.03385155 | 2.629015e-13
17.838 | 27.9864 | 27.7915 | 27.74882 | 0.1948965 | 0.008801522 | 0.0338798 | 2.629015e-13
17.848 | 27.9711 | 27.77268 | 27.72996 | 0.1984247 | 0.00880843 | 0.03390809 | 2.629015e-13
17.858 | 27.9578 | 27.75386 | 27.71111 | 0.2039395 | 0.008815347 | 0.03393642 | 2.629015e-13
17.868 | 27.9391 | 27.73506 | 27.69227 | 0.2040406 | 0.008822275 | 0.03396479 | 2.629015e-13
17.878 | 27.8954 | 27.71627 | 27.67345 | 0.179128 | 0.00882921 | 0.03399321 | 2.629015e-13
17.8879 | 27.9258 | 27.69769 | 27.65483 | 0.2281139 | 0.008836085 | 0.03402137 | 2.629015e-13
17.8979 | 27.8955 | 27.67893 | 27.63603 | 0.2165738 | 0.00884304 | 0.03404987 | 2.629015e-13
17.9079 | 27.9013 | 27.66018 | 27.61725 | 0.2411196 | 0.008850003 | 0.0340784 | 2.629015e-13
17.9179 | 27.8885 | 27.64145 | 27.59848 | 0.2470515 | 0.008856977 | 0.03410697 | 2.629015e-13
17.9279 | 27.8779 | 27.62273 | 27.57973 | 0.2551691 | 0.00886396 | 0.03413558 | 2.629015e-13
17.9379 | 27.8491 | 27.60403 | 27.56099 | 0.2450726 | 0.008870951 | 0.03416424 | 2.629015e-13
17.9479 | 27.8542 | 27.58534 | 27.54227 | 0.2688617 | 0.008877953 | 0.03419294 | 2.629015e-13
17.9579 | 27.8479 | 27.56666 | 27.52356 | 0.2812364 | 0.008884963 | 0.03422168 | 2.664542e-13
17.9679 | 27.8522 | 27.548 | 27.50486 | 0.3041967 | 0.008891983 | 0.03425045 | 2.664542e-13
17.9779 | 27.8009 | 27.52936 | 27.48618 | 0.2715423 | 0.008899013 | 0.03427927 | 2.664542e-13
17.9879 | 27.8347 | 27.51073 | 27.46751 | 0.3239734 | 0.008906053 | 0.03430814 | 2.664542e-13
17.9979 | 27.8227 | 27.49211 | 27.44886 | 0.3305896 | 0.008913102 | 0.03433704 | 2.664542e-13
18.0079 | 27.8124 | 27.47351 | 27.43022 | 0.3388911 | 0.008920161 | 0.03436598 | 2.664542e-13
18.0179 | 27.8156 | 27.45492 | 27.4116 | 0.3606776 | 0.008927228 | 0.03439497 | 2.664542e-13
18.0279 | 27.7974 | 27.43635 | 27.39299 | 0.3610492 | 0.008934306 | 0.034424 | 2.664542e-13
18.0379 | 27.7809 | 27.41779 | 27.3744 | 0.3631057 | 0.008941392 | 0.03445307 | 2.664542e-13
18.0479 | 27.7808 | 27.39925 | 27.35582 | 0.381547 | 0.008948489 | 0.03448218 | 2.664542e-13
18.0579 | 27.7704 | 27.38073 | 27.33726 | 0.3896732 | 0.008955595 | 0.03451133 | 2.664542e-13
18.0679 | 27.7895 | 27.36222 | 27.31871 | 0.427284 | 0.008962712 | 0.03454053 | 2.664542e-13
18.0779 | 27.7124 | 27.34372 | 27.30018 | 0.3686794 | 0.008969838 | 0.03456977 | 2.664542e-13
18.0879 | 27.759 | 27.32524 | 27.28166 | 0.4337593 | 0.008976973 | 0.03459905 | 2.664542e-13
18.0979 | 27.7481 | 27.30678 | 27.26316 | 0.4413237 | 0.008984118 | 0.03462838 | 2.664542e-13
18.1079 | 27.7423 | 27.28833 | 27.24468 | 0.4539725 | 0.008991272 | 0.03465774 | 2.664542e-13
18.1179 | 27.7368 | 27.26989 | 27.22621 | 0.4669056 | 0.008998437 | 0.03468715 | 2.700069e-13
18.1279 | 27.7378 | 27.25148 | 27.20775 | 0.4863229 | 0.009005611 | 0.0347166 | 2.700069e-13
18.1379 | 27.7324 | 27.23308 | 27.18932 | 0.4993243 | 0.009012795 | 0.03474609 | 2.700069e-13
18.1479 | 27.7157 | 27.21469 | 27.17089 | 0.5010098 | 0.009019989 | 0.03477563 | 2.700069e-13
18.1579 | 27.7181 | 27.19632 | 27.15249 | 0.5217792 | 0.009027192 | 0.03480521 | 2.700069e-13
18.1679 | 27.7241 | 27.17797 | 27.1341 | 0.5461326 | 0.009034407 | 0.03483484 | 2.700069e-13
18.1779 | 27.6445 | 27.15963 | 27.11572 | 0.4848698 | 0.00904163 | 0.0348645 | 2.700069e-13
18.1879 | 27.6561 | 27.14131 | 27.09737 | 0.5147908 | 0.009048863 | 0.03489421 | 2.700069e-13
18.1979 | 27.6909 | 27.123 | 27.07902 | 0.5678954 | 0.009056106 | 0.03492397 | 2.700069e-13
18.2079 | 27.6486 | 27.10472 | 27.0607 | 0.5438836 | 0.009063359 | 0.03495376 | 2.700069e-13
18.2179 | 27.648 | 27.08644 | 27.04239 | 0.5615554 | 0.009070621 | 0.0349836 | 2.700069e-13
18.2279 | 27.6398 | 27.06819 | 27.0241 | 0.5716107 | 0.009077894 | 0.03501348 | 2.700069e-13
18.2379 | 27.6191 | 27.04995 | 27.00582 | 0.5691493 | 0.009085178 | 0.03504341 | 2.700069e-13
18.2479 | 27.6067 | 27.03173 | 26.98756 | 0.5749712 | 0.009092471 | 0.03507338 | 2.700069e-13
18.2579 | 27.6112 | 27.01352 | 26.96932 | 0.5976764 | 0.009099774 | 0.0351034 | 2.700069e-13
18.2679 | 27.6112 | 26.99534 | 26.95109 | 0.6158647 | 0.009107086 | 0.03513346 | 2.700069e-13
18.2779 | 27.5339 | 26.97716 | 26.93289 | 0.5567362 | 0.009114409 | 0.03516356 | 2.735597e-13
18.2879 | 27.5407 | 26.95901 | 26.91469 | 0.5816906 | 0.009121742 | 0.03519371 | 2.735597e-13
18.2979 | 27.5772 | 26.94087 | 26.89652 | 0.636328 | 0.009129085 | 0.0352239 | 2.735597e-13
18.3079 | 27.5319 | 26.92275 | 26.87836 | 0.6091483 | 0.009136439 | 0.03525414 | 2.735597e-13
18.3179 | 27.5208 | 26.90465 | 26.86022 | 0.6161514 | 0.009143802 | 0.03528442 | 2.735597e-13
18.3279 | 27.5042 | 26.88656 | 26.8421 | 0.6176372 | 0.009151176 | 0.03531475 | 2.735597e-13
18.3379 | 27.4924 | 26.86849 | 26.82399 | 0.6239057 | 0.00915856 | 0.03534512 | 2.735597e-13
18.3479 | 27.4896 | 26.85044 | 26.8059 | 0.6391568 | 0.009165953 | 0.03537553 | 2.735597e-13
18.3579 | 27.4839 | 26.83241 | 26.78783 | 0.6514905 | 0.009173357 | 0.03540599 | 2.735597e-13
18.3679 | 27.4695 | 26.81439 | 26.76978 | 0.6551065 | 0.009180771 | 0.0354365 | 2.735597e-13
18.3779 | 27.3941 | 26.79639 | 26.75174 | 0.597705 | 0.009188195 | 0.03546705 | 2.735597e-13
18.3879 | 27.4097 | 26.77841 | 26.73372 | 0.6312859 | 0.009195631 | 0.03549765 | 2.735597e-13
18.3979 | 27.4244 | 26.76045 | 26.71572 | 0.6639489 | 0.009203077 | 0.03552829 | 2.735597e-13
18.4079 | 27.3918 | 26.74251 | 26.69774 | 0.6492942 | 0.009210531 | 0.03555898 | 2.735597e-13
18.4179 | 27.3896 | 26.72458 | 26.67977 | 0.6650216 | 0.009217998 | 0.03558971 | 2.735597e-13
18.4279 | 27.3701 | 26.70667 | 26.66182 | 0.663431 | 0.009225474 | 0.03562049 | 2.771124e-13
18.4379 | 27.3752 | 26.68878 | 26.64389 | 0.6864225 | 0.00923296 | 0.03565131 | 2.771124e-13
18.4479 | 27.3467 | 26.6709 | 26.62598 | 0.6757959 | 0.009240457 | 0.03568218 | 2.771124e-13
18.4579 | 27.3721 | 26.65305 | 26.60809 | 0.7190511 | 0.009247964 | 0.0357131 | 2.771124e-13
18.4678 | 27.3374 | 26.63539 | 26.59039 | 0.7020099 | 0.009255407 | 0.03574375 | 2.771124e-13
18.4778 | 27.2757 | 26.61757 | 26.57253 | 0.6581288 | 0.009262935 | 0.03577476 | 2.771124e-13
18.4878 | 27.2764 | 26.59977 | 26.55469 | 0.6766295 | 0.009270473 | 0.03580581 | 2.771124e-13
18.4978 | 27.2994 | 26.58199 | 26.53687 | 0.7174117 | 0.009278023 | 0.03583691 | 2.771124e-13
18.5078 | 27.2758 | 26.56422 | 26.51907 | 0.7115755 | 0.009285581 | 0.03586806 | 2.771124e-13
18.5178 | 27.2664 | 26.54648 | 26.50129 | 0.7199207 | 0.009293152 | 0.03589926 | 2.771124e-13
18.5278 | 27.2635 | 26.52875 | 26.48352 | 0.7347474 | 0.009300732 | 0.03593049 | 2.771124e-13
18.5378 | 27.2489 | 26.51104 | 26.46577 | 0.7378554 | 0.009308325 | 0.03596178 | 2.771124e-13
18.5478 | 27.2476 | 26.49336 | 26.44805 | 0.7542447 | 0.009315927 | 0.03599312 | 2.771124e-13
18.5578 | 27.2378 | 26.47568 | 26.43034 | 0.7621153 | 0.009323539 | 0.0360245 | 2.771124e-13
18.5678 | 27.2079 | 26.45803 | 26.41265 | 0.749867 | 0.009331161 | 0.03605593 | 2.771124e-13
18.5778 | 27.1712 | 26.4404 | 26.39497 | 0.7307999 | 0.009338795 | 0.0360874 | 2.771124e-13
18.5878 | 27.1805 | 26.42279 | 26.37732 | 0.7577137 | 0.009346439 | 0.03611893 | 2.806651e-13
18.5978 | 27.2024 | 26.40519 | 26.35969 | 0.7972086 | 0.009354094 | 0.0361505 | 2.806651e-13
18.6078 | 27.1704 | 26.38762 | 26.34207 | 0.7827844 | 0.009361761 | 0.03618212 | 2.806651e-13
18.6178 | 27.1565 | 26.37006 | 26.32448 | 0.7864411 | 0.009369437 | 0.03621378 | 2.806651e-13
18.6278 | 27.1655 | 26.35252 | 26.3069 | 0.8129786 | 0.009377126 | 0.0362455 | 2.806651e-13
18.6378 | 27.15 | 26.335 | 26.28934 | 0.8149968 | 0.009384824 | 0.03627726 | 2.806651e-13
18.6478 | 27.1704 | 26.3175 | 26.2718 | 0.8528958 | 0.009392532 | 0.03630907 | 2.806651e-13
18.6578 | 27.1347 | 26.30002 | 26.25428 | 0.8346754 | 0.009400253 | 0.03634093 | 2.806651e-13
18.6678 | 27.1026 | 26.28256 | 26.23678 | 0.8200355 | 0.009407982 | 0.03637284 | 2.806651e-13
18.6778 | 27.0761 | 26.26512 | 26.2193 | 0.8109762 | 0.009415724 | 0.03640479 | 2.806651e-13
18.6878 | 27.0927 | 26.2477 | 26.20184 | 0.8449974 | 0.009423477 | 0.0364368 | 2.806651e-13
18.6978 | 27.1051 | 26.2303 | 26.1844 | 0.8747989 | 0.00943124 | 0.03646885 | 2.806651e-13
18.7078 | 27.0951 | 26.21292 | 26.16698 | 0.8821808 | 0.009439015 | 0.03650095 | 2.806651e-13
18.7178 | 27.0945 | 26.19556 | 26.14958 | 0.898943 | 0.009446801 | 0.0365331 | 2.806651e-13
18.7278 | 27.0736 | 26.17821 | 26.13219 | 0.8953855 | 0.009454597 | 0.0365653 | 2.842178e-13
18.7378 | 27.0687 | 26.16089 | 26.11483 | 0.9078081 | 0.009462403 | 0.03659755 | 2.842178e-13
18.7478 | 27.0908 | 26.14359 | 26.09749 | 0.9472109 | 0.009470222 | 0.03662985 | 2.842178e-13
18.7578 | 27.0659 | 26.12631 | 26.08017 | 0.9395938 | 0.00947805 | 0.0366622 | 2.842178e-13
18.7678 | 27.03 | 26.10904 | 26.06286 | 0.9209566 | 0.009485893 | 0.03669459 | 2.842178e-13
18.7778 | 27.0162 | 26.0918 | 26.04558 | 0.9243995 | 0.009493744 | 0.03672704 | 2.842179e-13
18.7878 | 27.0119 | 26.07458 | 26.02832 | 0.9373223 | 0.009501608 | 0.03675953 | 2.842178e-13
18.7978 | 27.0223 | 26.05738 | 26.01107 | 0.9649249 | 0.009509482 | 0.03679208 | 2.842179e-13
18.8078 | 27.0215 | 26.04019 | 25.99385 | 0.9813073 | 0.009517366 | 0.03682468 | 2.842178e-13
18.8178 | 27.0325 | 26.02303 | 25.97665 | 1.00947 | 0.009525262 | 0.03685732 | 2.842178e-13
18.8278 | 27.0149 | 26.00589 | 25.95947 | 1.009011 | 0.009533169 | 0.03689002 | 2.842178e-13
18.8378 | 27.0113 | 25.98877 | 25.9423 | 1.022533 | 0.009541088 | 0.03692277 | 2.842178e-13
18.8478 | 27.0142 | 25.97167 | 25.92516 | 1.042534 | 0.009549017 | 0.03695556 | 2.842178e-13
18.8578 | 26.9691 | 25.95459 | 25.90804 | 1.014515 | 0.00955696 | 0.03698841 | 2.842178e-13
18.8678 | 26.9601 | 25.93752 | 25.89094 | 1.022575 | 0.009564912 | 0.03702131 | 2.842178e-13
18.8778 | 26.9168 | 25.92049 | 25.87386 | 0.9963148 | 0.009572877 | 0.03705426 | 2.877706e-13
18.8878 | 26.9436 | 25.90347 | 25.8568 | 1.040134 | 0.009580852 | 0.03708726 | 2.877706e-13
18.8978 | 26.9401 | 25.88647 | 25.83976 | 1.053632 | 0.009588838 | 0.03712031 | 2.877706e-13
18.9078 | 26.9431 | 25.86949 | 25.82274 | 1.07361 | 0.009596836 | 0.03715341 | 2.877706e-13
18.9178 | 26.9318 | 25.85253 | 25.80574 | 1.079267 | 0.009604845 | 0.03718657 | 2.877706e-13
18.9278 | 26.9132 | 25.8356 | 25.78876 | 1.077603 | 0.009612866 | 0.03721977 | 2.877706e-13
18.9378 | 26.9271 | 25.81868 | 25.77181 | 1.108419 | 0.009620898 | 0.03725303 | 2.877706e-13
18.9478 | 26.8963 | 25.80179 | 25.75487 | 1.094513 | 0.009628942 | 0.03728634 | 2.877706e-13
18.9578 | 26.8715 | 25.78491 | 25.73796 | 1.086587 | 0.009636998 | 0.0373197 | 2.877706e-13
18.9678 | 26.8445 | 25.76806 | 25.72106 | 1.076439 | 0.009645066 | 0.03735311 | 2.877706e-13
18.9778 | 26.8365 | 25.75123 | 25.70419 | 1.085271 | 0.009653143 | 0.03738658 | 2.877706e-13
18.9878 | 26.8194 | 25.73442 | 25.68734 | 1.084981 | 0.009661233 | 0.03742009 | 2.877706e-13
18.9978 | 26.8427 | 25.71763 | 25.67051 | 1.125071 | 0.009669335 | 0.03745366 | 2.877706e-13
19.0078 | 26.8265 | 25.70086 | 25.6537 | 1.125639 | 0.009677447 | 0.03748729 | 2.877706e-13
19.0178 | 26.8145 | 25.68411 | 25.63691 | 1.130386 | 0.009685573 | 0.03752096 | 2.913233e-13
19.0278 | 26.8178 | 25.66739 | 25.62014 | 1.150411 | 0.009693709 | 0.03755469 | 2.913233e-13
19.0378 | 26.8047 | 25.65068 | 25.60339 | 1.154016 | 0.009701859 | 0.03758846 | 2.913233e-13
19.0478 | 26.7836 | 25.634 | 25.58667 | 1.149599 | 0.009710018 | 0.0376223 | 2.913233e-13
19.0577 | 26.7223 | 25.61751 | 25.57013 | 1.104794 | 0.009718108 | 0.03765585 | 2.913233e-13
19.0677 | 26.7301 | 25.60087 | 25.55345 | 1.129234 | 0.009726291 | 0.03768979 | 2.913233e-13
19.0777 | 26.7059 | 25.58425 | 25.53679 | 1.121653 | 0.009734486 | 0.03772378 | 2.913233e-13
19.0877 | 26.7121 | 25.56765 | 25.52015 | 1.144451 | 0.009742695 | 0.03775782 | 2.913233e-13
19.0977 | 26.7188 | 25.55107 | 25.50353 | 1.167726 | 0.009750913 | 0.03779192 | 2.913233e-13
19.1077 | 26.7031 | 25.53452 | 25.48693 | 1.168581 | 0.009759143 | 0.03782608 | 2.913233e-13
19.1177 | 26.6981 | 25.51799 | 25.47036 | 1.180113 | 0.009767386 | 0.03786029 | 2.913233e-13
19.1277 | 26.6754 | 25.50148 | 25.45381 | 1.173924 | 0.00977564 | 0.03789455 | 2.913233e-13
19.1377 | 26.6617 | 25.48499 | 25.43727 | 1.176713 | 0.009783907 | 0.03792886 | 2.913233e-13
19.1477 | 26.6368 | 25.46852 | 25.42076 | 1.168281 | 0.009792186 | 0.03796323 | 2.913233e-13
19.1577 | 26.6166 | 25.45207 | 25.40428 | 1.164526 | 0.009800476 | 0.03799766 | 2.94876e-13
19.1677 | 26.5786 | 25.43565 | 25.38781 | 1.14295 | 0.00980878 | 0.03803214 | 2.94876e-13
19.1777 | 26.5876 | 25.41925 | 25.37136 | 1.168352 | 0.009817095 | 0.03806667 | 2.94876e-13
19.1877 | 26.5821 | 25.40287 | 25.35494 | 1.179231 | 0.009825421 | 0.03810126 | 2.94876e-13
19.1977 | 26.5934 | 25.38651 | 25.33854 | 1.206889 | 0.009833759 | 0.03813591 | 2.94876e-13
19.2077 | 26.5643 | 25.37017 | 25.32216 | 1.194125 | 0.00984211 | 0.03817061 | 2.94876e-13
19.2177 | 26.5811 | 25.35386 | 25.30581 | 1.227239 | 0.009850472 | 0.03820536 | 2.94876e-13
19.2277 | 26.5665 | 25.33757 | 25.28947 | 1.22893 | 0.009858848 | 0.03824017 | 2.94876e-13
19.2377 | 26.528 | 25.3213 | 25.27316 | 1.2067 | 0.009867236 | 0.03827504 | 2.94876e-13
19.2477 | 26.499 | 25.30505 | 25.25687 | 1.193947 | 0.009875636 | 0.03830996 | 2.94876e-13
19.2577 | 26.49 | 25.28883 | 25.2406 | 1.201173 | 0.009884048 | 0.03834494 | 2.94876e-13
19.2677 | 26.4624 | 25.27262 | 25.22435 | 1.189775 | 0.009892472 | 0.03837998 | 2.94876e-13
19.2777 | 26.4487 | 25.25644 | 25.20813 | 1.192256 | 0.009900908 | 0.03841507 | 2.94876e-13
19.2877 | 26.4607 | 25.24029 | 25.19193 | 1.220414 | 0.009909356 | 0.03845022 | 2.94876e-13
19.2977 | 26.4646 | 25.22415 | 25.17575 | 1.24045 | 0.009917818 | 0.03848542 | 2.984287e-13
19.3077 | 26.4828 | 25.20804 | 25.15959 | 1.274764 | 0.009926291 | 0.03852068 | 2.984287e-13
19.3177 | 26.4607 | 25.19195 | 25.14345 | 1.268755 | 0.009934777 | 0.038556 | 2.984287e-13
19.3277 | 26.4352 | 25.17588 | 25.12734 | 1.259323 | 0.009943275 | 0.03859137 | 2.984287e-13
19.3377 | 26.4131 | 25.15983 | 25.11125 | 1.253269 | 0.009951787 | 0.0386268 | 2.984287e-13
19.3477 | 26.3919 | 25.14381 | 25.09518 | 1.248093 | 0.00996031 | 0.0386623 | 2.984287e-13
19.3577 | 26.3958 | 25.12781 | 25.07914 | 1.267994 | 0.009968845 | 0.03869784 | 2.984287e-13
19.3677 | 26.3578 | 25.11183 | 25.06312 | 1.245972 | 0.009977394 | 0.03873345 | 2.984287e-13
19.3777 | 26.3688 | 25.09587 | 25.04712 | 1.272928 | 0.009985954 | 0.03876911 | 2.984287e-13
19.3877 | 26.3905 | 25.07994 | 25.03114 | 1.310561 | 0.009994527 | 0.03880483 | 2.984287e-13
19.3977 | 26.3746 | 25.06403 | 25.01519 | 1.310571 | 0.01000311 | 0.03884061 | 2.984287e-13
19.4077 | 26.3938 | 25.04814 | 24.99925 | 1.345659 | 0.01001171 | 0.03887644 | 2.984287e-13
19.4177 | 26.3732 | 25.03228 | 24.98334 | 1.340924 | 0.01002032 | 0.03891234 | 2.984287e-13
19.4277 | 26.3577 | 25.01643 | 24.96746 | 1.341266 | 0.01002895 | 0.03894829 | 3.019815e-13
19.4377 | 26.3048 | 25.00062 | 24.95159 | 1.304185 | 0.01003759 | 0.03898431 | 3.019815e-13
19.4477 | 26.3273 | 24.98482 | 24.93575 | 1.342481 | 0.01004623 | 0.03902038 | 3.019815e-13
19.4577 | 26.3146 | 24.96905 | 24.91993 | 1.345554 | 0.0100549 | 0.03905651 | 3.019815e-13
19.4677 | 26.3013 | 24.9533 | 24.90414 | 1.348005 | 0.01006357 | 0.0390927 | 3.019815e-13
19.4777 | 26.2909 | 24.93757 | 24.88837 | 1.353332 | 0.01007226 | 0.03912895 | 3.019815e-13
19.4877 | 26.319 | 24.92186 | 24.87262 | 1.397136 | 0.01008096 | 0.03916526 | 3.019815e-13
19.4977 | 26.3275 | 24.90618 | 24.85689 | 1.421318 | 0.01008967 | 0.03920162 | 3.019815e-13
19.5077 | 26.3008 | 24.89052 | 24.84119 | 1.410276 | 0.0100984 | 0.03923805 | 3.019815e-13
19.5177 | 26.3026 | 24.87489 | 24.82551 | 1.427711 | 0.01010714 | 0.03927454 | 3.019815e-13
19.5277 | 26.2765 | 24.85928 | 24.80985 | 1.417223 | 0.01011589 | 0.03931109 | 3.019815e-13
19.5377 | 26.2458 | 24.84369 | 24.79422 | 1.402112 | 0.01012466 | 0.0393477 | 3.019815e-13
19.5477 | 26.2549 | 24.82812 | 24.7786 | 1.426778 | 0.01013344 | 0.03938437 | 3.019815e-13
19.5577 | 26.2318 | 24.81258 | 24.76302 | 1.41922 | 0.01014223 | 0.0394211 | 3.055342e-13
19.5677 | 26.2275 | 24.79706 | 24.74745 | 1.430439 | 0.01015103 | 0.03945789 | 3.055342e-13
19.5777 | 26.2109 | 24.78156 | 24.73191 | 1.429335 | 0.01015985 | 0.03949475 | 3.055342e-13
19.5877 | 26.2421 | 24.76609 | 24.71639 | 1.476008 | 0.01016868 | 0.03953166 | 3.055342e-13
19.5977 | 26.2316 | 24.75064 | 24.7009 | 1.480957 | 0.01017752 | 0.03956864 | 3.055342e-13
19.6077 | 26.2097 | 24.73522 | 24.68542 | 1.474483 | 0.01018638 | 0.03960567 | 3.055342e-13
19.6177 | 26.1804 | 24.71981 | 24.66998 | 1.460586 | 0.01019525 | 0.03964277 | 3.055342e-13
19.6277 | 26.1518 | 24.70444 | 24.65455 | 1.447365 | 0.01020414 | 0.03967993 | 3.055342e-13
19.6376 | 26.1724 | 24.68923 | 24.6393 | 1.483167 | 0.01021294 | 0.03971678 | 3.055342e-13
19.6476 | 26.1451 | 24.6739 | 24.62392 | 1.471199 | 0.01022185 | 0.03975407 | 3.055342e-13
19.6576 | 26.0975 | 24.65859 | 24.60857 | 1.438908 | 0.01023078 | 0.03979142 | 3.055342e-13
19.6676 | 26.1307 | 24.64331 | 24.59324 | 1.487394 | 0.01023971 | 0.03982883 | 3.055342e-13
19.6776 | 26.0974 | 24.62804 | 24.57793 | 1.469356 | 0.01024866 | 0.0398663 | 3.055342e-13
19.6876 | 26.1604 | 24.61281 | 24.56264 | 1.547594 | 0.01025763 | 0.03990384 | 3.090869e-13
19.6976 | 26.1098 | 24.59759 | 24.54738 | 1.512209 | 0.0102666 | 0.03994144 | 3.090869e-13
19.7076 | 26.085 | 24.5824 | 24.53215 | 1.5026 | 0.01027559 | 0.0399791 | 3.090869e-13
19.7176 | 26.0488 | 24.56723 | 24.51693 | 1.481567 | 0.0102846 | 0.04001683 | 3.090869e-13
19.7276 | 26.0528 | 24.55209 | 24.50174 | 1.500711 | 0.01029362 | 0.04005462 | 3.090869e-13
19.7376 | 26.0418 | 24.53697 | 24.48657 | 1.504831 | 0.01030265 | 0.04009247 | 3.090869e-13
19.7476 | 26.0273 | 24.52187 | 24.47143 | 1.505427 | 0.01031169 | 0.04013039 | 3.090869e-13
19.7576 | 25.9942 | 24.5068 | 24.45631 | 1.4874 | 0.01032075 | 0.04016837 | 3.090869e-13
19.7676 | 26.0036 | 24.49175 | 24.44122 | 1.511848 | 0.01032982 | 0.04020642 | 3.090869e-13
19.7776 | 26.0195 | 24.47673 | 24.42614 | 1.542773 | 0.0103389 | 0.04024453 | 3.090869e-13
19.7876 | 26.0027 | 24.46173 | 24.41109 | 1.540975 | 0.010348 | 0.04028271 | 3.090869e-13
19.7976 | 25.9921 | 24.44675 | 24.39607 | 1.545352 | 0.01035712 | 0.04032095 | 3.090869e-13
19.8076 | 25.9694 | 24.43179 | 24.38107 | 1.537605 | 0.01036624 | 0.04035926 | 3.090869e-13
19.8176 | 25.9294 | 24.41687 | 24.36609 | 1.512535 | 0.01037538 | 0.04039764 | 3.126396e-13
19.8276 | 25.9391 | 24.40196 | 24.35114 | 1.537141 | 0.01038454 | 0.04043608 | 3.126396e-13
19.8376 | 25.9257 | 24.38708 | 24.33621 | 1.538622 | 0.0103937 | 0.04047458 | 3.126396e-13
19.8476 | 25.8926 | 24.37222 | 24.3213 | 1.52038 | 0.01040289 | 0.04051315 | 3.126396e-13
19.8576 | 25.9169 | 24.35739 | 24.30642 | 1.559514 | 0.01041208 | 0.04055179 | 3.126396e-13
19.8676 | 25.9217 | 24.34258 | 24.29156 | 1.579124 | 0.01042129 | 0.0405905 | 3.126397e-13
19.8776 | 25.913 | 24.32779 | 24.27673 | 1.58521 | 0.01043052 | 0.04062927 | 3.126396e-13
19.8876 | 25.8961 | 24.31303 | 24.26192 | 1.583071 | 0.01043975 | 0.04066811 | 3.126397e-13
19.8976 | 25.8876 | 24.29829 | 24.24713 | 1.589309 | 0.01044901 | 0.04070701 | 3.126396e-13
19.9076 | 25.8534 | 24.28358 | 24.23237 | 1.569823 | 0.01045827 | 0.04074599 | 3.126396e-13
19.9176 | 25.8456 | 24.26889 | 24.21764 | 1.576712 | 0.01046755 | 0.04078503 | 3.126396e-13
19.9276 | 25.8449 | 24.25422 | 24.20292 | 1.590678 | 0.01047684 | 0.04082414 | 3.126396e-13
19.9376 | 25.8421 | 24.23958 | 24.18823 | 1.602519 | 0.01048615 | 0.04086331 | 3.161924e-13
19.9476 | 25.7804 | 24.22496 | 24.17357 | 1.555436 | 0.01049547 | 0.04090256 | 3.161924e-13
19.9576 | 25.8024 | 24.21037 | 24.15892 | 1.592029 | 0.01050481 | 0.04094187 | 3.161924e-13
19.9676 | 25.8287 | 24.1958 | 24.14431 | 1.632898 | 0.01051416 | 0.04098126 | 3.161924e-13
19.9776 | 25.8328 | 24.18126 | 24.12971 | 1.651542 | 0.01052353 | 0.04102071 | 3.161924e-13
19.9876 | 25.7939 | 24.16674 | 24.11514 | 1.627163 | 0.01053291 | 0.04106023 | 3.161924e-13
19.9976 | 25.7891 | 24.15224 | 24.1006 | 1.636859 | 0.0105423 | 0.04109982 | 3.161924e-13
20.0076 | 25.7668 | 24.13777 | 24.08608 | 1.62903 | 0.01055171 | 0.04113948 | 3.161924e-13
20.0176 | 25.7623 | 24.12332 | 24.07158 | 1.638978 | 0.01056113 | 0.04117921 | 3.161924e-13
20.0276 | 25.7478 | 24.1089 | 24.05711 | 1.638901 | 0.01057057 | 0.041219 | 3.161924e-13
20.0376 | 25.7426 | 24.0945 | 24.04266 | 1.6481 | 0.01058002 | 0.04125887 | 3.161924e-13
20.0476 | 25.7059 | 24.08013 | 24.02824 | 1.625775 | 0.01058948 | 0.04129881 | 3.161924e-13
20.0576 | 25.7092 | 24.06578 | 24.01384 | 1.643425 | 0.01059896 | 0.04133883 | 3.197451e-13
20.0676 | 25.7218 | 24.05145 | 23.99946 | 1.670351 | 0.01060846 | 0.04137891 | 3.197451e-13
20.0776 | 25.7129 | 24.03715 | 23.98511 | 1.675752 | 0.01061797 | 0.04141906 | 3.197451e-13
20.0876 | 25.6954 | 24.02287 | 23.97078 | 1.672529 | 0.01062749 | 0.04145929 | 3.197451e-13
20.0976 | 25.6566 | 24.00862 | 23.95648 | 1.647982 | 0.01063703 | 0.04149958 | 3.197451e-13
20.1076 | 25.6757 | 23.99439 | 23.9422 | 1.68131 | 0.01064658 | 0.04153995 | 3.197451e-13
20.1176 | 25.6541 | 23.98019 | 23.92795 | 1.673914 | 0.01065615 | 0.04158039 | 3.197451e-13
20.1276 | 25.6545 | 23.96601 | 23.91372 | 1.688494 | 0.01066574 | 0.0416209 | 3.197451e-13
20.1376 | 25.6349 | 23.95185 | 23.89951 | 1.683049 | 0.01067533 | 0.04166149 | 3.197451e-13
20.1476 | 25.6466 | 23.93772 | 23.88533 | 1.708879 | 0.01068495 | 0.04170215 | 3.197451e-13
20.1576 | 25.6322 | 23.92362 | 23.87118 | 1.708585 | 0.01069457 | 0.04174288 | 3.197451e-13
20.1676 | 25.6467 | 23.90953 | 23.85705 | 1.737166 | 0.01070421 | 0.04178369 | 3.197451e-13
20.1776 | 25.6305 | 23.89548 | 23.84294 | 1.735023 | 0.01071387 | 0.04182456 | 3.232978e-13
20.1876 | 25.595 | 23.88144 | 23.82886 | 1.713556 | 0.01072354 | 0.04186552 | 3.232978e-13
20.1976 | 25.5786 | 23.86744 | 23.8148 | 1.711163 | 0.01073323 | 0.04190654 | 3.232978e-13
20.2076 | 25.5797 | 23.85345 | 23.80076 | 1.726247 | 0.01074293 | 0.04194764 | 3.232978e-13
20.2176 | 25.5707 | 23.83949 | 23.78675 | 1.731205 | 0.01075265 | 0.04198882 | 3.232978e-13
20.2275 | 25.5317 | 23.8257 | 23.77291 | 1.706 | 0.01076228 | 0.04202966 | 3.232978e-13
20.2375 | 25.5476 | 23.81179 | 23.75895 | 1.73581 | 0.01077203 | 0.04207099 | 3.232978e-13
20.2475 | 25.5357 | 23.79791 | 23.74501 | 1.737795 | 0.01078179 | 0.04211239 | 3.232978e-13
20.2575 | 25.5299 | 23.78404 | 23.7311 | 1.745855 | 0.01079157 | 0.04215386 | 3.232978e-13
20.2675 | 25.5344 | 23.77021 | 23.71721 | 1.764191 | 0.01080136 | 0.04219542 | 3.232978e-13
20.2775 | 25.5073 | 23.7564 | 23.70335 | 1.750902 | 0.01081117 | 0.04223705 | 3.232978e-13
20.2875 | 25.4772 | 23.74261 | 23.68951 | 1.734589 | 0.01082099 | 0.04227875 | 3.268505e-13
20.2975 | 25.4585 | 23.72885 | 23.6757 | 1.729651 | 0.01083083 | 0.04232053 | 3.268505e-13
20.3075 | 25.4555 | 23.71511 | 23.66191 | 1.740388 | 0.01084068 | 0.04236239 | 3.268505e-13
20.3175 | 25.4453 | 23.7014 | 23.64814 | 1.7439 | 0.01085055 | 0.04240433 | 3.268506e-13
20.3275 | 25.4247 | 23.68771 | 23.6344 | 1.736988 | 0.01086044 | 0.04244635 | 3.268506e-13
20.3375 | 25.4237 | 23.67405 | 23.62069 | 1.749651 | 0.01087034 | 0.04248844 | 3.268505e-13
20.3475 | 25.4177 | 23.66041 | 23.607 | 1.75729 | 0.01088025 | 0.04253061 | 3.268505e-13
20.3575 | 25.4382 | 23.6468 | 23.59333 | 1.791403 | 0.01089018 | 0.04257286 | 3.268506e-13
20.3675 | 25.4021 | 23.63321 | 23.57969 | 1.768892 | 0.01090013 | 0.04261519 | 3.268506e-13
20.3775 | 25.3743 | 23.61964 | 23.56608 | 1.754656 | 0.01091009 | 0.0426576 | 3.268506e-13
20.3875 | 25.3677 | 23.6061 | 23.55248 | 1.761596 | 0.01092007 | 0.04270008 | 3.268506e-13
20.3975 | 25.3676 | 23.59259 | 23.53892 | 1.77501 | 0.01093006 | 0.04274265 | 3.268505e-13
20.4075 | 25.3559 | 23.5791 | 23.52537 | 1.7768 | 0.01094007 | 0.0427853 | 3.304033e-13
20.4175 | 25.3262 | 23.56563 | 23.51186 | 1.760565 | 0.0109501 | 0.04282802 | 3.304033e-13
20.4275 | 25.3271 | 23.55219 | 23.49836 | 1.774906 | 0.01096014 | 0.04287084 | 3.304033e-13
20.4375 | 25.3151 | 23.53878 | 23.48489 | 1.776321 | 0.01097019 | 0.04291372 | 3.304033e-13
20.4475 | 25.3194 | 23.52539 | 23.47145 | 1.794012 | 0.01098026 | 0.0429567 | 3.304033e-13
20.4575 | 25.3192 | 23.51202 | 23.45803 | 1.807178 | 0.01099035 | 0.04299975 | 3.304033e-13
20.4675 | 25.2602 | 23.49868 | 23.44464 | 1.761519 | 0.01100045 | 0.04304288 | 3.304033e-13
20.4775 | 25.2728 | 23.48536 | 23.43127 | 1.787435 | 0.01101057 | 0.0430861 | 3.304033e-13
20.4875 | 25.2606 | 23.47207 | 23.41792 | 1.788526 | 0.01102071 | 0.0431294 | 3.304033e-13
20.4975 | 25.2261 | 23.45881 | 23.4046 | 1.767293 | 0.01103086 | 0.04317278 | 3.304033e-13
20.5075 | 25.2386 | 23.44557 | 23.39131 | 1.793035 | 0.01104103 | 0.04321624 | 3.304033e-13
20.5175 | 25.2296 | 23.43235 | 23.37804 | 1.797252 | 0.01105121 | 0.04325979 | 3.33956e-13
20.5275 | 25.2133 | 23.41916 | 23.36479 | 1.794144 | 0.01106141 | 0.04330342 | 3.33956e-13
20.5375 | 25.1915 | 23.40599 | 23.35157 | 1.785511 | 0.01107163 | 0.04334714 | 3.33956e-13
20.5475 | 25.2132 | 23.39285 | 23.33837 | 1.820353 | 0.01108186 | 0.04339094 | 3.33956e-13
20.5575 | 25.1715 | 23.37973 | 23.3252 | 1.79177 | 0.01109211 | 0.04343483 | 3.33956e-13
20.5675 | 25.1705 | 23.36664 | 23.31206 | 1.803863 | 0.01110237 | 0.0434788 | 3.33956e-13
20.5775 | 25.153 | 23.35357 | 23.29893 | 1.799431 | 0.01111266 | 0.04352286 | 3.33956e-13
20.5875 | 25.1283 | 23.34053 | 23.28584 | 1.787773 | 0.01112295 | 0.043567 | 3.33956e-13
20.5975 | 25.1196 | 23.32751 | 23.27276 | 1.792091 | 0.01113327 | 0.04361123 | 3.33956e-13
20.6075 | 25.1173 | 23.31452 | 23.25972 | 1.802784 | 0.0111436 | 0.04365555 | 3.33956e-13
20.6175 | 25.0909 | 23.30155 | 23.24669 | 1.789352 | 0.01115394 | 0.04369995 | 3.33956e-13
20.6275 | 25.083 | 23.2886 | 23.2337 | 1.794396 | 0.01116431 | 0.04374444 | 3.375087e-13
20.6375 | 25.0825 | 23.27569 | 23.22072 | 1.806814 | 0.01117469 | 0.04378902 | 3.375087e-13
20.6475 | 25.0893 | 23.26279 | 23.20777 | 1.826507 | 0.01118508 | 0.04383369 | 3.375087e-13
20.6575 | 25.0418 | 23.24992 | 23.19485 | 1.791876 | 0.01119549 | 0.04387844 | 3.375087e-13
20.6675 | 25.0308 | 23.23708 | 23.18195 | 1.793719 | 0.01120592 | 0.04392328 | 3.375087e-13
20.6775 | 25.0241 | 23.22426 | 23.16908 | 1.799838 | 0.01121637 | 0.04396822 | 3.375087e-13
20.6875 | 25.0097 | 23.21147 | 23.15623 | 1.798232 | 0.01122683 | 0.04401324 | 3.375087e-13
20.6975 | 24.9939 | 23.1987 | 23.1434 | 1.7952 | 0.01123731 | 0.04405836 | 3.375087e-13
20.7075 | 24.9918 | 23.18596 | 23.1306 | 1.805844 | 0.01124781 | 0.04410356 | 3.375087e-13
20.7175 | 24.9609 | 23.17324 | 23.11783 | 1.787663 | 0.01125832 | 0.04414885 | 3.375087e-13
20.7275 | 24.97 | 23.16054 | 23.10508 | 1.809457 | 0.01126885 | 0.04419424 | 3.375087e-13
20.7375 | 24.9733 | 23.14787 | 23.09235 | 1.825426 | 0.0112794 | 0.04423972 | 3.410615e-13
20.7475 | 24.9151 | 23.13523 | 23.07965 | 1.77987 | 0.01128996 | 0.04428529 | 3.410615e-13
20.7575 | 24.943 | 23.12261 | 23.06698 | 1.82039 | 0.01130054 | 0.04433095 | 3.410615e-13
20.7675 | 24.9261 | 23.11002 | 23.05433 | 1.816084 | 0.01131114 | 0.04437671 | 3.410615e-13
20.7775 | 24.8888 | 23.09745 | 23.0417 | 1.791353 | 0.01132175 | 0.04442256 | 3.410615e-13
20.7875 | 24.9118 | 23.0849 | 23.0291 | 1.826898 | 0.01133239 | 0.0444685 | 3.410615e-13
20.7975 | 24.8682 | 23.07238 | 23.01653 | 1.795817 | 0.01134303 | 0.04451454 | 3.410615e-13
20.8074 | 24.8761 | 23.06001 | 23.0041 | 1.816087 | 0.01135359 | 0.04456021 | 3.410615e-13
20.8174 | 24.8518 | 23.04754 | 22.99157 | 1.804257 | 0.01136428 | 0.04460644 | 3.410615e-13
20.8274 | 24.844 | 23.0351 | 22.97907 | 1.808901 | 0.01137498 | 0.04465276 | 3.410615e-13
20.8374 | 24.8407 | 23.02268 | 22.96659 | 1.818021 | 0.01138569 | 0.04469918 | 3.446142e-13
20.8474 | 24.8155 | 23.01028 | 22.95414 | 1.805216 | 0.01139643 | 0.04474569 | 3.446142e-13
20.8574 | 24.8199 | 22.99791 | 22.94171 | 1.821987 | 0.01140718 | 0.0447923 | 3.446142e-13
20.8674 | 24.7938 | 22.98557 | 22.92931 | 1.808232 | 0.01141795 | 0.04483901 | 3.446142e-13
20.8774 | 24.7909 | 22.97325 | 22.91693 | 1.817652 | 0.01142874 | 0.04488582 | 3.446142e-13
20.8874 | 24.791 | 22.96095 | 22.90458 | 1.830047 | 0.01143954 | 0.04493273 | 3.446142e-13
20.8974 | 24.7645 | 22.94868 | 22.89225 | 1.815818 | 0.01145037 | 0.04497973 | 3.446142e-13
20.9074 | 24.7424 | 22.93644 | 22.87995 | 1.805963 | 0.01146121 | 0.04502684 | 3.446142e-13
20.9174 | 24.7424 | 22.92422 | 22.86767 | 1.818183 | 0.01147206 | 0.04507404 | 3.446142e-13
20.9274 | 24.7465 | 22.91202 | 22.85542 | 1.834479 | 0.01148294 | 0.04512134 | 3.446142e-13
20.9374 | 24.7242 | 22.89985 | 22.84319 | 1.82435 | 0.01149383 | 0.04516875 | 3.446142e-13
20.9474 | 24.7137 | 22.8877 | 22.83098 | 1.825995 | 0.01150474 | 0.04521626 | 3.481669e-13
20.9574 | 24.6993 | 22.87558 | 22.8188 | 1.823716 | 0.01151567 | 0.04526387 | 3.481669e-13
20.9674 | 24.7088 | 22.86349 | 22.80665 | 1.845312 | 0.01152662 | 0.04531158 | 3.481669e-13
20.9774 | 24.6884 | 22.85142 | 22.79452 | 1.836983 | 0.01153758 | 0.0453594 | 3.481669e-13
20.9874 | 24.6763 | 22.83937 | 22.78241 | 1.836929 | 0.01154856 | 0.04540731 | 3.481669e-13
20.9974 | 24.6754 | 22.82735 | 22.77033 | 1.84805 | 0.01155956 | 0.04545533 | 3.481669e-13
21.0074 | 24.6498 | 22.81535 | 22.75828 | 1.834447 | 0.01157058 | 0.04550346 | 3.481669e-13
21.0174 | 24.6505 | 22.80338 | 22.74625 | 1.847118 | 0.01158161 | 0.04555169 | 3.481669e-13
21.0274 | 24.6463 | 22.79144 | 22.73424 | 1.854865 | 0.01159267 | 0.04560003 | 3.481669e-13
21.0374 | 24.6376 | 22.77951 | 22.72226 | 1.858086 | 0.01160374 | 0.04564848 | 3.481669e-13
21.0474 | 24.6271 | 22.76762 | 22.71031 | 1.859483 | 0.01161483 | 0.04569703 | 3.517196e-13
21.0574 | 24.6224 | 22.75575 | 22.69837 | 1.866655 | 0.01162594 | 0.04574569 | 3.517196e-13
21.0674 | 24.6206 | 22.7439 | 22.68647 | 1.876701 | 0.01163706 | 0.04579446 | 3.517196e-13
21.0774 | 24.5953 | 22.73208 | 22.67458 | 1.863224 | 0.01164821 | 0.04584334 | 3.517197e-13
21.0874 | 24.5906 | 22.72028 | 22.66273 | 1.870321 | 0.01165937 | 0.04589232 | 3.517196e-13
21.0974 | 24.5912 | 22.70851 | 22.65089 | 1.882693 | 0.01167055 | 0.04594141 | 3.517196e-13
21.1074 | 24.5666 | 22.69676 | 22.63909 | 1.86984 | 0.01168175 | 0.04599062 | 3.517196e-13
21.1174 | 24.5778 | 22.68504 | 22.6273 | 1.892763 | 0.01169297 | 0.04603994 | 3.517197e-13
21.1274 | 24.5751 | 22.67334 | 22.61555 | 1.901761 | 0.01170421 | 0.04608937 | 3.517196e-13
21.1374 | 24.5684 | 22.66167 | 22.60381 | 1.906734 | 0.01171546 | 0.04613891 | 3.517197e-13
21.1474 | 24.5498 | 22.65002 | 22.5921 | 1.899782 | 0.01172674 | 0.04618857 | 3.552724e-13
21.1574 | 24.5362 | 22.63839 | 22.58042 | 1.897805 | 0.01173803 | 0.04623834 | 3.552724e-13
21.1674 | 24.5405 | 22.6268 | 22.56876 | 1.913703 | 0.01174934 | 0.04628822 | 3.552724e-13
21.1774 | 24.5222 | 22.61522 | 22.55712 | 1.906977 | 0.01176067 | 0.04633822 | 3.552724e-13
21.1874 | 24.5047 | 22.60367 | 22.54551 | 1.901026 | 0.01177202 | 0.04638834 | 3.552724e-13
21.1974 | 24.4924 | 22.59215 | 22.53393 | 1.90025 | 0.01178339 | 0.04643857 | 3.552724e-13
21.2074 | 24.5096 | 22.58065 | 22.52237 | 1.928949 | 0.01179477 | 0.04648892 | 3.552724e-13
21.2174 | 24.4927 | 22.56918 | 22.51083 | 1.923523 | 0.01180618 | 0.04653939 | 3.552724e-13
21.2274 | 24.4768 | 22.55773 | 22.49932 | 1.919073 | 0.0118176 | 0.04658998 | 3.552724e-13
21.2374 | 24.4834 | 22.5463 | 22.48783 | 1.937098 | 0.01182904 | 0.04664068 | 3.588251e-13
21.2474 | 24.4646 | 22.5349 | 22.47637 | 1.929698 | 0.0118405 | 0.04669151 | 3.588251e-13
21.2574 | 24.4606 | 22.52353 | 22.46493 | 1.937073 | 0.01185199 | 0.04674246 | 3.588251e-13
21.2674 | 24.4394 | 22.51218 | 22.45352 | 1.927223 | 0.01186349 | 0.04679353 | 3.588251e-13
21.2774 | 24.4425 | 22.50085 | 22.44213 | 1.941649 | 0.011875 | 0.04684472 | 3.588251e-13
21.2874 | 24.4172 | 22.48955 | 22.43077 | 1.92765 | 0.01188654 | 0.04689604 | 3.588251e-13
21.2974 | 24.4039 | 22.47827 | 22.41943 | 1.925626 | 0.0118981 | 0.04694748 | 3.588251e-13
21.3074 | 24.4165 | 22.46702 | 22.40811 | 1.949478 | 0.01190968 | 0.04699905 | 3.588251e-13
21.3174 | 24.4065 | 22.4558 | 22.39682 | 1.950705 | 0.01192127 | 0.04705074 | 3.588251e-13
21.3274 | 24.3874 | 22.44459 | 22.38556 | 1.942807 | 0.01193289 | 0.04710256 | 3.588251e-13
21.3374 | 24.3902 | 22.43342 | 22.37432 | 1.956784 | 0.01194453 | 0.04715451 | 3.623778e-13
21.3474 | 24.3809 | 22.42226 | 22.3631 | 1.958637 | 0.01195618 | 0.04720659 | 3.623778e-13
21.3574 | 24.3635 | 22.41114 | 22.35191 | 1.952365 | 0.01196785 | 0.04725879 | 3.623778e-13
21.3674 | 24.3506 | 22.40003 | 22.34074 | 1.950568 | 0.01197955 | 0.04731113 | 3.623778e-13
21.3774 | 24.3334 | 22.38895 | 22.3296 | 1.944447 | 0.01199126 | 0.0473636 | 3.623778e-13
21.3874 | 24.3357 | 22.3779 | 22.31848 | 1.957801 | 0.01200299 | 0.0474162 | 3.623778e-13
21.3973 | 24.3301 | 22.36698 | 22.3075 | 1.96312 | 0.01201463 | 0.0474684 | 3.623778e-13
21.4073 | 24.3056 | 22.35597 | 22.29643 | 1.949625 | 0.0120264 | 0.04752127 | 3.623778e-13
21.4173 | 24.3101 | 22.34499 | 22.28538 | 1.965106 | 0.01203819 | 0.04757427 | 3.623778e-13
21.4273 | 24.3167 | 22.33404 | 22.27436 | 1.982661 | 0.01205 | 0.0476274 | 3.659306e-13
21.4373 | 24.2862 | 22.32311 | 22.26336 | 1.963093 | 0.01206183 | 0.04768068 | 3.659306e-13
21.4473 | 24.2876 | 22.3122 | 22.25239 | 1.975399 | 0.01207369 | 0.0477341 | 3.659306e-13
21.4573 | 24.2655 | 22.30132 | 22.24145 | 1.964181 | 0.01208556 | 0.04778765 | 3.659306e-13
21.4673 | 24.2613 | 22.29046 | 22.23052 | 1.970839 | 0.01209745 | 0.04784134 | 3.659306e-13
21.4773 | 24.2488 | 22.27963 | 22.21962 | 1.969171 | 0.01210936 | 0.04789518 | 3.659306e-13
21.4873 | 24.2153 | 22.26882 | 22.20875 | 1.94648 | 0.01212129 | 0.04794916 | 3.659306e-13
21.4973 | 24.2404 | 22.25804 | 22.1979 | 1.982363 | 0.01213325 | 0.04800328 | 3.659306e-13
21.5073 | 24.2184 | 22.24728 | 22.18707 | 1.971123 | 0.01214522 | 0.04805755 | 3.659306e-13
21.5173 | 24.2188 | 22.23654 | 22.17627 | 1.982257 | 0.01215721 | 0.04811196 | 3.694833e-13
21.5273 | 24.2044 | 22.22583 | 22.1655 | 1.978567 | 0.01216922 | 0.04816652 | 3.694833e-13
21.5373 | 24.1826 | 22.21515 | 22.15474 | 1.967453 | 0.01218126 | 0.04822123 | 3.694833e-13
21.5473 | 24.1822 | 22.20449 | 22.14402 | 1.977714 | 0.01219331 | 0.04827609 | 3.694833e-13
21.5573 | 24.1667 | 22.19385 | 22.13331 | 1.972851 | 0.01220538 | 0.04833109 | 3.694833e-13
21.5673 | 24.1408 | 22.18324 | 22.12263 | 1.957563 | 0.01221748 | 0.04838626 | 3.694833e-13
21.5773 | 24.1274 | 22.17265 | 22.11198 | 1.954751 | 0.01222959 | 0.04844158 | 3.694833e-13
21.5873 | 24.1405 | 22.16209 | 22.10135 | 1.978414 | 0.01224173 | 0.04849704 | 3.694833e-13
21.5973 | 24.1097 | 22.15155 | 22.09074 | 1.958153 | 0.01225389 | 0.04855267 | 3.694833e-13
21.6073 | 24.1046 | 22.14103 | 22.08016 | 1.963568 | 0.01226606 | 0.04860845 | 3.73036e-13
21.6173 | 24.1029 | 22.13054 | 22.0696 | 1.972358 | 0.01227826 | 0.04866439 | 3.73036e-13
21.6273 | 24.0809 | 22.12008 | 22.05907 | 1.960824 | 0.01229048 | 0.04872049 | 3.73036e-13
21.6373 | 24.0848 | 22.10964 | 22.04856 | 1.975165 | 0.01230272 | 0.04877676 | 3.73036e-13
21.6473 | 24.048 | 22.09922 | 22.03807 | 1.948782 | 0.01231498 | 0.04883319 | 3.73036e-13
21.6573 | 24.0258 | 22.08883 | 22.02761 | 1.936974 | 0.01232726 | 0.04888978 | 3.73036e-13
21.6673 | 24.0346 | 22.07846 | 22.01717 | 1.956143 | 0.01233956 | 0.04894653 | 3.73036e-13
21.6773 | 24.0322 | 22.06811 | 22.00676 | 1.964087 | 0.01235189 | 0.04900346 | 3.73036e-13
21.6873 | 23.9968 | 22.05779 | 21.99637 | 1.939006 | 0.01236423 | 0.04906055 | 3.73036e-13
21.6973 | 24.0162 | 22.0475 | 21.986 | 1.968702 | 0.0123766 | 0.04911782 | 3.765888e-13
21.7073 | 23.9926 | 22.03723 | 21.97566 | 1.955373 | 0.01238899 | 0.04917526 | 3.765888e-13
21.7173 | 23.9821 | 22.02698 | 21.96535 | 1.955119 | 0.01240139 | 0.04923287 | 3.765888e-13
21.7273 | 23.9676 | 22.01676 | 21.95505 | 1.950842 | 0.01241382 | 0.04929066 | 3.765888e-13
21.7373 | 23.9522 | 22.00656 | 21.94478 | 1.94564 | 0.01242627 | 0.04934863 | 3.765888e-13
21.7473 | 23.9407 | 21.99639 | 21.93454 | 1.944314 | 0.01243875 | 0.04940677 | 3.765888e-13
21.7573 | 23.9243 | 21.98624 | 21.92432 | 1.938064 | 0.01245124 | 0.04946509 | 3.765888e-13
21.7673 | 23.9356 | 21.97611 | 21.91412 | 1.95949 | 0.01246376 | 0.0495236 | 3.765888e-13
21.7773 | 23.9152 | 21.96601 | 21.90395 | 1.949191 | 0.0124763 | 0.0495823 | 3.765888e-13
21.7873 | 23.9227 | 21.95593 | 21.8938 | 1.966768 | 0.01248885 | 0.04964118 | 3.801415e-13
21.7973 | 23.9021 | 21.94588 | 21.88368 | 1.956222 | 0.01250143 | 0.04970025 | 3.801415e-13
21.8073 | 23.8999 | 21.93585 | 21.87358 | 1.96405 | 0.01251404 | 0.04975951 | 3.801415e-13
21.8173 | 23.8963 | 21.92584 | 21.8635 | 1.970455 | 0.01252666 | 0.04981896 | 3.801415e-13
21.8273 | 23.8571 | 21.91586 | 21.85345 | 1.941236 | 0.01253931 | 0.04987861 | 3.801415e-13
21.8373 | 23.8691 | 21.90591 | 21.84342 | 1.963193 | 0.01255198 | 0.04993845 | 3.801415e-13
21.8473 | 23.8646 | 21.89597 | 21.83341 | 1.968625 | 0.01256466 | 0.04999849 | 3.801415e-13
21.8573 | 23.8459 | 21.88607 | 21.82343 | 1.959834 | 0.01257738 | 0.05005874 | 3.801415e-13
21.8673 | 23.8429 | 21.87618 | 21.81347 | 1.966718 | 0.01259011 | 0.05011918 | 3.836942e-13
21.8773 | 23.8554 | 21.86632 | 21.80354 | 1.989078 | 0.01260287 | 0.05017984 | 3.836942e-13
21.8873 | 23.8442 | 21.85649 | 21.79363 | 1.987715 | 0.01261564 | 0.0502407 | 3.836942e-13
21.8973 | 23.8295 | 21.84667 | 21.78374 | 1.982827 | 0.01262845 | 0.05030177 | 3.836942e-13
21.9073 | 23.8205 | 21.83688 | 21.77388 | 1.983615 | 0.01264127 | 0.05036306 | 3.836942e-13
21.9173 | 23.8166 | 21.82712 | 21.76404 | 1.989479 | 0.01265411 | 0.05042456 | 3.836942e-13
21.9273 | 23.8052 | 21.81738 | 21.75423 | 1.98782 | 0.01266698 | 0.05048627 | 3.836942e-13
21.9373 | 23.8012 | 21.80766 | 21.74444 | 1.993536 | 0.01267987 | 0.05054822 | 3.836942e-13
21.9473 | 23.7714 | 21.79797 | 21.73467 | 1.973429 | 0.01269278 | 0.05061038 | 3.87247e-13
21.9573 | 23.7793 | 21.7883 | 21.72492 | 1.990997 | 0.01270572 | 0.05067277 | 3.87247e-13
21.9673 | 23.7827 | 21.77866 | 21.7152 | 2.004042 | 0.01271868 | 0.05073538 | 3.87247e-13
21.9772 | 23.7667 | 21.76913 | 21.7056 | 1.997566 | 0.01273153 | 0.05079761 | 3.87247e-13
21.9872 | 23.7511 | 21.75954 | 21.69593 | 1.991564 | 0.01274453 | 0.05086069 | 3.87247e-13
21.9972 | 23.7543 | 21.74996 | 21.68628 | 2.004337 | 0.01275756 | 0.05092401 | 3.87247e-13
22.0072 | 23.7358 | 21.74041 | 21.67666 | 1.995386 | 0.01277061 | 0.05098757 | 3.87247e-13
22.0172 | 23.716 | 21.73089 | 21.66705 | 1.985112 | 0.01278368 | 0.05105137 | 3.87247e-13
22.0272 | 23.697 | 21.72139 | 21.65747 | 1.975614 | 0.01279677 | 0.05111542 | 3.907997e-13
22.0372 | 23.6982 | 21.71191 | 21.64792 | 1.986292 | 0.01280989 | 0.05117972 | 3.907997e-13
22.0472 | 23.6834 | 21.70245 | 21.63839 | 1.980946 | 0.01282303 | 0.05124428 | 3.907997e-13
22.0572 | 23.6624 | 21.69302 | 21.62888 | 1.969376 | 0.01283619 | 0.05130909 | 3.907997e-13
22.0672 | 23.6698 | 21.68362 | 21.61939 | 1.986183 | 0.01284938 | 0.05137416 | 3.907997e-13
22.0772 | 23.6726 | 21.67423 | 21.60993 | 1.998366 | 0.01286259 | 0.05143949 | 3.907997e-13
22.0872 | 23.6431 | 21.66487 | 21.60049 | 1.978225 | 0.01287582 | 0.0515051 | 3.907997e-13
22.0972 | 23.6212 | 21.65554 | 21.59108 | 1.965661 | 0.01288908 | 0.05157097 | 3.907997e-13
22.1072 | 23.6135 | 21.64623 | 21.58169 | 1.967273 | 0.01290236 | 0.05163712 | 3.943524e-13
22.1172 | 23.6119 | 21.63694 | 21.57232 | 1.974961 | 0.01291566 | 0.05170355 | 3.943525e-13
22.1272 | 23.5766 | 21.62767 | 21.56298 | 1.948926 | 0.01292899 | 0.05177027 | 3.943525e-13
22.1372 | 23.5813 | 21.61843 | 21.55365 | 1.962867 | 0.01294234 | 0.05183728 | 3.943525e-13
22.1472 | 23.5723 | 21.60922 | 21.54436 | 1.963084 | 0.01295572 | 0.05190457 | 3.943525e-13
22.1572 | 23.5823 | 21.60002 | 21.53508 | 1.982278 | 0.01296912 | 0.05197216 | 3.943525e-13
22.1672 | 23.5626 | 21.59085 | 21.52583 | 1.971748 | 0.01298254 | 0.05204005 | 3.943525e-13
22.1772 | 23.5336 | 21.58171 | 21.5166 | 1.951894 | 0.01299598 | 0.05210825 | 3.943525e-13
22.1872 | 23.5325 | 21.57258 | 21.5074 | 1.959917 | 0.01300945 | 0.05217676 | 3.979052e-13
22.1972 | 23.5497 | 21.56348 | 21.49821 | 1.986217 | 0.01302295 | 0.05224558 | 3.979052e-13
22.2072 | 23.5154 | 21.55441 | 21.48906 | 1.960993 | 0.01303646 | 0.05231472 | 3.979052e-13
22.2172 | 23.488 | 21.54535 | 21.47992 | 1.942646 | 0.01305001 | 0.05238419 | 3.979052e-13
22.2272 | 23.5085 | 21.53633 | 21.47081 | 1.972175 | 0.01306357 | 0.05245399 | 3.979052e-13
22.2372 | 23.5001 | 21.52732 | 21.46172 | 1.97278 | 0.01307716 | 0.05252413 | 3.979052e-13
22.2472 | 23.4968 | 21.51834 | 21.45265 | 1.978462 | 0.01309078 | 0.05259461 | 3.979052e-13
22.2572 | 23.4787 | 21.50938 | 21.44361 | 1.969321 | 0.01310442 | 0.05266543 | 4.014579e-13
22.2672 | 23.473 | 21.50044 | 21.43459 | 1.972556 | 0.01311808 | 0.05273661 | 4.014579e-13
22.2772 | 23.4725 | 21.49153 | 21.42559 | 1.980968 | 0.01313177 | 0.05280815 | 4.014579e-13
22.2872 | 23.4532 | 21.48264 | 21.41662 | 1.970557 | 0.01314548 | 0.05288005 | 4.014579e-13
22.2972 | 23.4516 | 21.47378 | 21.40767 | 1.977822 | 0.01315922 | 0.05295233 | 4.014579e-13
22.3072 | 23.4413 | 21.46494 | 21.39874 | 1.976363 | 0.01317298 | 0.05302499 | 4.014579e-13
22.3172 | 23.4437 | 21.45612 | 21.38983 | 1.987582 | 0.01318677 | 0.05309803 | 4.01458e-13
22.3272 | 23.4268 | 21.44732 | 21.38095 | 1.979477 | 0.01320058 | 0.05317146 | 4.014579e-13
22.3372 | 23.4409 | 21.43855 | 21.37209 | 2.002349 | 0.01321441 | 0.05324529 | 4.050107e-13
22.3472 | 23.4206 | 21.4298 | 21.36325 | 1.990797 | 0.01322827 | 0.05331953 | 4.050107e-13
22.3572 | 23.4126 | 21.42108 | 21.35444 | 1.991522 | 0.01324216 | 0.05339418 | 4.050107e-13
22.3672 | 23.4046 | 21.41238 | 21.34565 | 1.992224 | 0.01325607 | 0.05346925 | 4.050107e-13
22.3772 | 23.39 | 21.4037 | 21.33688 | 1.986303 | 0.01327 | 0.05354476 | 4.050107e-13
22.3872 | 23.3939 | 21.39504 | 21.32814 | 1.998859 | 0.01328397 | 0.05362071 | 4.050107e-13
22.3972 | 23.3816 | 21.38641 | 21.31941 | 1.995191 | 0.01329795 | 0.0536971 | 4.050107e-13
22.4072 | 23.3645 | 21.3778 | 21.31071 | 1.9867 | 0.01331196 | 0.05377394 | 4.085634e-13
22.4172 | 23.3779 | 21.36921 | 21.30204 | 2.008686 | 0.013326 | 0.05385125 | 4.085634e-13
22.4272 | 23.3638 | 21.36065 | 21.29338 | 2.003149 | 0.01334006 | 0.05392904 | 4.085634e-13
22.4372 | 23.3562 | 21.35211 | 21.28475 | 2.004088 | 0.01335415 | 0.0540073 | 4.085634e-13
22.4472 | 23.3479 | 21.3436 | 21.27614 | 2.004305 | 0.01336826 | 0.05408606 | 4.085634e-13
22.4572 | 23.3442 | 21.3351 | 21.26755 | 2.009098 | 0.0133824 | 0.05416533 | 4.085634e-13
22.4672 | 23.3215 | 21.32663 | 21.25899 | 1.994868 | 0.01339657 | 0.05424511 | 4.085635e-13
22.4772 | 23.3239 | 21.31818 | 21.25045 | 2.005715 | 0.01341076 | 0.05432542 | 4.121162e-13
22.4872 | 23.2955 | 21.30976 | 21.24193 | 1.985739 | 0.01342497 | 0.05440626 | 4.121162e-13
22.4972 | 23.309 | 21.30136 | 21.23343 | 2.00764 | 0.01343921 | 0.05448765 | 4.121162e-13
22.5072 | 23.2979 | 21.29298 | 21.22496 | 2.004918 | 0.01345348 | 0.0545696 | 4.121162e-13
22.5172 | 23.2917 | 21.28463 | 21.21651 | 2.007073 | 0.01346777 | 0.05465212 | 4.121162e-13
22.5272 | 23.2751 | 21.2763 | 21.20808 | 1.998805 | 0.01348209 | 0.05473523 | 4.121162e-13
22.5372 | 23.2948 | 21.26799 | 21.19967 | 2.026813 | 0.01349644 | 0.05481893 | 4.156689e-13
22.5472 | 23.2443 | 21.2597 | 21.19129 | 1.984599 | 0.01351081 | 0.05490325 | 4.156689e-13
22.5572 | 23.2524 | 21.25144 | 21.18292 | 2.000962 | 0.01352521 | 0.05498819 | 4.156689e-13
22.5671 | 23.2453 | 21.24328 | 21.17467 | 2.002019 | 0.01353949 | 0.05507291 | 4.156689e-13
22.5771 | 23.2184 | 21.23506 | 21.16635 | 1.983336 | 0.01355394 | 0.05515915 | 4.156689e-13
22.5871 | 23.2044 | 21.22687 | 21.15806 | 1.97753 | 0.01356842 | 0.05524605 | 4.15669e-13
22.5971 | 23.2034 | 21.2187 | 21.14978 | 1.984701 | 0.01358292 | 0.05533364 | 4.15669e-13
22.6071 | 23.215 | 21.21055 | 21.14153 | 2.004449 | 0.01359745 | 0.05542193 | 4.192217e-13
22.6171 | 23.1882 | 21.20243 | 21.1333 | 1.985775 | 0.01361201 | 0.05551095 | 4.192217e-13
22.6271 | 23.182 | 21.19432 | 21.1251 | 1.987677 | 0.01362659 | 0.0556007 | 4.192217e-13
22.6371 | 23.1672 | 21.18624 | 21.11691 | 1.980956 | 0.01364121 | 0.05569121 | 4.192217e-13
22.6471 | 23.1596 | 21.17819 | 21.10875 | 1.981412 | 0.01365584 | 0.0557825 | 4.192217e-13
22.6571 | 23.1439 | 21.17015 | 21.10061 | 1.973746 | 0.01367051 | 0.05587459 | 4.192217e-13
22.6671 | 23.127 | 21.16214 | 21.09249 | 1.964856 | 0.0136852 | 0.05596748 | 4.227745e-13
22.6771 | 23.1041 | 21.15416 | 21.08439 | 1.949944 | 0.01369992 | 0.05606122 | 4.227745e-13
22.6871 | 23.1141 | 21.14619 | 21.07632 | 1.967909 | 0.01371466 | 0.05615582 | 4.227745e-13
22.6971 | 23.1028 | 21.13825 | 21.06827 | 1.964551 | 0.01372944 | 0.0562513 | 4.227745e-13
22.7071 | 23.0963 | 21.13033 | 21.06024 | 1.965969 | 0.01374424 | 0.05634769 | 4.227745e-13
22.7171 | 23.0741 | 21.12243 | 21.05223 | 1.951665 | 0.01375906 | 0.05644501 | 4.227745e-13
22.7271 | 23.0678 | 21.11456 | 21.04424 | 1.953239 | 0.01377392 | 0.05654328 | 4.263272e-13
22.7371 | 23.0731 | 21.10671 | 21.03628 | 1.966389 | 0.0137888 | 0.05664255 | 4.263272e-13
22.7471 | 23.0378 | 21.09888 | 21.02834 | 1.938916 | 0.01380371 | 0.05674283 | 4.263272e-13
22.7571 | 23.0281 | 21.09108 | 21.02042 | 1.937021 | 0.01381865 | 0.05684414 | 4.263272e-13
22.7671 | 23.034 | 21.0833 | 21.01252 | 1.950702 | 0.01383362 | 0.05694652 | 4.263272e-13
22.7771 | 23.003 | 21.07554 | 21.00464 | 1.927461 | 0.01384861 | 0.05705 | 4.2988e-13
22.7871 | 22.9978 | 21.0678 | 20.99679 | 1.929997 | 0.01386363 | 0.05715462 | 4.2988e-13
22.7971 | 23.0102 | 21.06009 | 20.98895 | 1.950109 | 0.01387868 | 0.0572604 | 4.2988e-13
22.8071 | 23.0046 | 21.0524 | 20.98114 | 1.952199 | 0.01389376 | 0.05736739 | 4.2988e-13
22.8171 | 22.9727 | 21.04473 | 20.97335 | 1.927966 | 0.01390886 | 0.05747561 | 4.2988e-13
22.8271 | 22.9713 | 21.03709 | 20.96558 | 1.93421 | 0.013924 | 0.05758512 | 4.2988e-13
22.8371 | 22.9597 | 21.02947 | 20.95783 | 1.930231 | 0.01393916 | 0.05769594 | 4.334328e-13
22.8471 | 22.959 | 21.02187 | 20.95011 | 1.937129 | 0.01395435 | 0.0578081 | 4.334328e-13
22.8571 | 22.9461 | 21.0143 | 20.9424 | 1.931805 | 0.01396957 | 0.05792168 | 4.334328e-13
22.8671 | 22.9333 | 21.00674 | 20.93472 | 1.926557 | 0.01398482 | 0.0580367 | 4.334328e-13
22.8771 | 22.9289 | 20.99921 | 20.92706 | 1.929686 | 0.0140001 | 0.0581532 | 4.334328e-13
22.8871 | 22.9255 | 20.99171 | 20.91942 | 1.933792 | 0.0140154 | 0.05827125 | 4.369855e-13
22.8971 | 22.9204 | 20.98423 | 20.9118 | 1.936175 | 0.01403073 | 0.05839089 | 4.369855e-13
22.9071 | 22.9102 | 20.97677 | 20.90421 | 1.933435 | 0.0140461 | 0.05851218 | 4.369855e-13
22.9171 | 22.8959 | 20.96933 | 20.89663 | 1.926572 | 0.01406149 | 0.05863516 | 4.369856e-13
22.9271 | 22.8829 | 20.96191 | 20.88908 | 1.920985 | 0.01407691 | 0.05875989 | 4.369856e-13
22.9371 | 22.8688 | 20.95452 | 20.88155 | 1.914276 | 0.01409236 | 0.05888644 | 4.405383e-13
22.9471 | 22.8669 | 20.94716 | 20.87403 | 1.919743 | 0.01410783 | 0.05901487 | 4.405383e-13
22.9571 | 22.8577 | 20.93981 | 20.86654 | 1.917887 | 0.01412334 | 0.05914525 | 4.405383e-13
22.9671 | 22.8502 | 20.93249 | 20.85908 | 1.917708 | 0.01413888 | 0.05927764 | 4.405383e-13
22.9771 | 22.8272 | 20.92519 | 20.85163 | 1.902005 | 0.01415444 | 0.05941212 | 4.405384e-13
22.9871 | 22.8357 | 20.91792 | 20.8442 | 1.917779 | 0.01417004 | 0.05954877 | 4.440911e-13
22.9971 | 22.8211 | 20.91067 | 20.8368 | 1.91043 | 0.01418566 | 0.05968766 | 4.440911e-13
23.0071 | 22.8141 | 20.90344 | 20.82941 | 1.910657 | 0.01420132 | 0.05982887 | 4.440911e-13
23.0171 | 22.7827 | 20.89624 | 20.82205 | 1.886461 | 0.014217 | 0.05997249 | 4.440911e-13
23.0271 | 22.7738 | 20.88906 | 20.81471 | 1.884741 | 0.01423272 | 0.06011862 | 4.476439e-13
23.0371 | 22.7743 | 20.8819 | 20.80739 | 1.892397 | 0.01424846 | 0.06026735 | 4.476439e-13
23.0471 | 22.7655 | 20.87477 | 20.80009 | 1.89073 | 0.01426424 | 0.06041878 | 4.476439e-13
23.0571 | 22.751 | 20.86766 | 20.79281 | 1.883339 | 0.01428004 | 0.06057302 | 4.476439e-13
23.0671 | 22.7259 | 20.86058 | 20.78555 | 1.865323 | 0.01429587 | 0.06073018 | 4.511967e-13
23.0771 | 22.7371 | 20.85352 | 20.77831 | 1.883584 | 0.01431174 | 0.06089038 | 4.511967e-13
23.0871 | 22.7284 | 20.84648 | 20.7711 | 1.881921 | 0.01432763 | 0.06105373 | 4.511967e-13
23.0971 | 22.7113 | 20.83947 | 20.7639 | 1.871834 | 0.01434355 | 0.06122037 | 4.511967e-13
23.1071 | 22.694 | 20.83248 | 20.75673 | 1.861522 | 0.01435951 | 0.06139045 | 4.547495e-13
23.1171 | 22.6848 | 20.82551 | 20.74957 | 1.859286 | 0.01437549 | 0.06156409 | 4.547495e-13
23.1271 | 22.6882 | 20.81857 | 20.74244 | 1.869626 | 0.01439151 | 0.06174147 | 4.547495e-13
23.1371 | 22.6706 | 20.81166 | 20.73533 | 1.85894 | 0.01440756 | 0.06192273 | 4.547495e-13
23.147 | 22.6574 | 20.80484 | 20.72831 | 1.852562 | 0.01442347 | 0.06210617 | 4.583023e-13
23.157 | 22.6544 | 20.79797 | 20.72124 | 1.856427 | 0.01443958 | 0.06229569 | 4.583023e-13
23.167 | 22.6564 | 20.79113 | 20.71419 | 1.865267 | 0.01445572 | 0.06248963 | 4.583023e-13
23.177 | 22.6512 | 20.78432 | 20.70716 | 1.866882 | 0.01447189 | 0.0626882 | 4.618551e-13
23.187 | 22.6298 | 20.77753 | 20.70015 | 1.852271 | 0.01448809 | 0.06289163 | 4.618551e-13
23.197 | 22.6291 | 20.77077 | 20.69316 | 1.858335 | 0.01450432 | 0.06310013 | 4.618551e-13
23.207 | 22.6232 | 20.76403 | 20.68619 | 1.859173 | 0.01452058 | 0.06331395 | 4.618552e-13
23.217 | 22.6059 | 20.75732 | 20.67925 | 1.848585 | 0.01453688 | 0.06353335 | 4.654079e-13
23.227 | 22.6113 | 20.75063 | 20.67232 | 1.86067 | 0.0145532 | 0.06375863 | 4.65408e-13
23.237 | 22.588 | 20.74397 | 20.66541 | 1.844029 | 0.01456956 | 0.06399005 | 4.65408e-13
23.247 | 22.5867 | 20.73734 | 20.65853 | 1.849361 | 0.01458595 | 0.06422795 | 4.689607e-13
23.257 | 22.598 | 20.73073 | 20.65166 | 1.867265 | 0.01460237 | 0.06447266 | 4.689608e-13
23.267 | 22.5789 | 20.72416 | 20.64481 | 1.854742 | 0.01461882 | 0.06472456 | 4.725135e-13
23.277 | 22.581 | 20.71761 | 20.63799 | 1.863392 | 0.01463531 | 0.06498403 | 4.725136e-13
23.287 | 22.5591 | 20.71109 | 20.63118 | 1.848012 | 0.01465182 | 0.0652515 | 4.725136e-13
23.297 | 22.5664 | 20.7046 | 20.6244 | 1.861805 | 0.01466837 | 0.06552741 | 4.760664e-13
23.307 | 22.5512 | 20.69813 | 20.61764 | 1.853068 | 0.01468495 | 0.06581226 | 4.760664e-13
23.317 | 22.544 | 20.6917 | 20.61089 | 1.852301 | 0.01470156 | 0.06610658 | 4.760664e-13
23.327 | 22.5559 | 20.6853 | 20.60417 | 1.870604 | 0.01471821 | 0.06641092 | 4.796192e-13
23.337 | 22.5332 | 20.67892 | 20.59746 | 1.854276 | 0.01473488 | 0.06672591 | 4.796193e-13
23.347 | 22.537 | 20.67258 | 20.59078 | 1.864417 | 0.01475159 | 0.06705222 | 4.83172e-13
23.357 | 22.5193 | 20.66627 | 20.58412 | 1.853026 | 0.01476834 | 0.06739055 | 4.831721e-13
23.367 | 22.5286 | 20.66 | 20.57747 | 1.868601 | 0.01478511 | 0.06774168 | 4.867249e-13
23.377 | 22.5155 | 20.65376 | 20.57085 | 1.861744 | 0.01480192 | 0.06810645 | 4.867249e-13
23.387 | 22.5092 | 20.64755 | 20.56424 | 1.861651 | 0.01481876 | 0.06848578 | 4.902777e-13
23.397 | 22.498 | 20.64138 | 20.55766 | 1.856623 | 0.01483563 | 0.06888063 | 4.902778e-13
23.407 | 22.5103 | 20.63524 | 20.5511 | 1.875059 | 0.01485254 | 0.06929207 | 4.938306e-13
23.417 | 22.494 | 20.62914 | 20.54455 | 1.864857 | 0.01486948 | 0.06972125 | 4.938306e-13
23.427 | 22.4957 | 20.62308 | 20.53803 | 1.872616 | 0.01488645 | 0.07016938 | 4.973834e-13
23.437 | 22.4928 | 20.61707 | 20.53152 | 1.875735 | 0.01490345 | 0.07063782 | 5.009362e-13
23.447 | 22.4901 | 20.61109 | 20.52504 | 1.879012 | 0.01492049 | 0.07112797 | 5.009363e-13
23.457 | 22.4769 | 20.60515 | 20.51857 | 1.871747 | 0.01493757 | 0.07164139 | 5.044891e-13
23.467 | 22.4724 | 20.59926 | 20.51213 | 1.873137 | 0.01495467 | 0.07217972 | 5.080419e-13
23.477 | 22.4849 | 20.59342 | 20.5057 | 1.89148 | 0.01497181 | 0.07274475 | 5.08042e-13
23.487 | 22.468 | 20.58762 | 20.4993 | 1.880375 | 0.01498899 | 0.07333834 | 5.115948e-13
23.497 | 22.4445 | 20.58188 | 20.49291 | 1.86262 | 0.01500619 | 0.07396253 | 5.151477e-13
23.507 | 22.457 | 20.57619 | 20.48654 | 1.880813 | 0.01502344 | 0.07461946 | 5.187005e-13
23.517 | 22.4485 | 20.57055 | 20.4802 | 1.87795 | 0.01504071 | 0.07531143 | 5.222533e-13
23.527 | 22.463 | 20.56497 | 20.47387 | 1.898031 | 0.01505802 | 0.07604086 | 5.258062e-13
23.537 | 22.4405 | 20.55945 | 20.46756 | 1.881053 | 0.01507537 | 0.07681031 | 5.258063e-13
23.547 | 22.4251 | 20.55399 | 20.46127 | 1.871112 | 0.01509274 | 0.07762247 | 5.329119e-13
23.557 | 22.4147 | 20.54859 | 20.455 | 1.866106 | 0.01511016 | 0.07848021 | 5.364647e-13
23.567 | 22.4297 | 20.54327 | 20.44875 | 1.886432 | 0.01512761 | 0.07938649 | 5.400176e-13
23.577 | 22.4143 | 20.53801 | 20.44252 | 1.876287 | 0.01514509 | 0.08034443 | 5.435705e-13
23.587 | 22.3963 | 20.53283 | 20.43631 | 1.863468 | 0.0151626 | 0.08135726 | 5.471234e-13
23.597 | 22.3843 | 20.52773 | 20.43012 | 1.856572 | 0.01518016 | 0.08242834 | 5.54229e-13
23.607 | 22.3787 | 20.52271 | 20.42395 | 1.855994 | 0.01519774 | 0.08356114 | 5.577819e-13
23.617 | 22.3663 | 20.51777 | 20.41779 | 1.848532 | 0.01521537 | 0.08475922 | 5.613348e-13
23.627 | 22.3738 | 20.51292 | 20.41166 | 1.860881 | 0.01523302 | 0.0860262 | 5.684405e-13
23.637 | 22.3576 | 20.50816 | 20.40554 | 1.849439 | 0.01525072 | 0.08736576 | 5.755462e-13
23.647 | 22.3408 | 20.5035 | 20.39945 | 1.837302 | 0.01526845 | 0.08878164 | 5.790991e-13
23.657 | 22.3228 | 20.49893 | 20.39337 | 1.823865 | 0.01528621 | 0.09027749 | 5.862048e-13
23.667 | 22.3225 | 20.49447 | 20.38731 | 1.828026 | 0.01530401 | 0.09185696 | 5.933105e-13
23.677 | 22.3203 | 20.49012 | 20.38127 | 1.83018 | 0.01532184 | 0.09352355 | 6.004162e-13
23.687 | 22.3006 | 20.48587 | 20.37525 | 1.814725 | 0.01533971 | 0.09528061 | 6.075219e-13
23.697 | 22.2821 | 20.48174 | 20.36925 | 1.800358 | 0.01535762 | 0.09713117 | 6.181805e-13
23.707 | 22.2813 | 20.47772 | 20.36327 | 1.803575 | 0.01537556 | 0.09907794 | 6.252862e-13
23.717 | 22.2764 | 20.47382 | 20.35731 | 1.802575 | 0.01539354 | 0.1011231 | 6.32392e-13
23.727 | 22.2598 | 20.47004 | 20.35136 | 1.789756 | 0.01541156 | 0.1032681 | 6.430505e-13
23.7369 | 22.2481 | 20.46642 | 20.3455 | 1.781682 | 0.01542942 | 0.1054908 | 6.53709e-13
23.7469 | 22.2237 | 20.46287 | 20.33959 | 1.760826 | 0.01544751 | 0.1078357 | 6.608148e-13
23.7569 | 22.2198 | 20.45945 | 20.3337 | 1.760353 | 0.01546563 | 0.1102792 | 6.714734e-13
23.7669 | 22.2162 | 20.45613 | 20.32783 | 1.760065 | 0.01548379 | 0.1128181 | 6.821319e-13
23.7769 | 22.2144 | 20.45293 | 20.32198 | 1.761469 | 0.01550199 | 0.1154473 | 6.963433e-13
23.7869 | 22.1913 | 20.44983 | 20.31615 | 1.74147 | 0.01552022 | 0.1181594 | 7.070019e-13
23.7969 | 22.1696 | 20.44682 | 20.31034 | 1.72278 | 0.01553849 | 0.1209446 | 7.176605e-13
23.8069 | 22.1657 | 20.44389 | 20.30454 | 1.721812 | 0.0155568 | 0.1237898 | 7.318718e-13
23.8169 | 22.1658 | 20.44102 | 20.29877 | 1.724781 | 0.01557514 | 0.1266788 | 7.425304e-13
23.8269 | 22.1563 | 20.43819 | 20.29301 | 1.718107 | 0.01559352 | 0.1295918 | 7.567418e-13
23.8369 | 22.1366 | 20.43538 | 20.28727 | 1.701215 | 0.01561194 | 0.1325052 | 7.674004e-13
23.8469 | 22.1355 | 20.43257 | 20.28155 | 1.702931 | 0.01563039 | 0.1353915 | 7.816117e-13
23.8569 | 22.1202 | 20.42971 | 20.27584 | 1.690487 | 0.01564889 | 0.1382195 | 7.922703e-13
23.8669 | 22.1083 | 20.42678 | 20.27016 | 1.681518 | 0.01566741 | 0.1409547 | 8.029289e-13
23.8769 | 22.1026 | 20.42374 | 20.26449 | 1.67886 | 0.01568598 | 0.1435601 | 8.135874e-13
23.8869 | 22.0899 | 20.42055 | 20.25885 | 1.669352 | 0.01570458 | 0.1459965 | 8.24246e-13
23.8969 | 22.0981 | 20.41717 | 20.25322 | 1.680935 | 0.01572322 | 0.1482246 | 8.349045e-13
23.9069 | 22.0925 | 20.41355 | 20.24761 | 1.678946 | 0.0157419 | 0.1502059 | 8.420102e-13
23.9169 | 22.0715 | 20.40968 | 20.24201 | 1.661822 | 0.01576062 | 0.151904 | 8.526687e-13
23.9269 | 22.0574 | 20.40551 | 20.23644 | 1.651895 | 0.01577937 | 0.1532869 | 8.562216e-13
23.9369 | 22.0455 | 20.40101 | 20.23088 | 1.644492 | 0.01579816 | 0.1543281 | 8.633272e-13
23.9469 | 22.0541 | 20.39617 | 20.22534 | 1.657932 | 0.01581699 | 0.1550076 | 8.633273e-13
23.9569 | 22.0487 | 20.39097 | 20.21982 | 1.657728 | 0.01583586 | 0.1553133 | 8.668801e-13
23.9669 | 22.0308 | 20.38542 | 20.21432 | 1.645383 | 0.01585476 | 0.1552415 | 8.6688e-13
23.9769 | 22.0338 | 20.37951 | 20.20884 | 1.654293 | 0.0158737 | 0.1547966 | 8.633272e-13
23.9869 | 22.0193 | 20.37325 | 20.20337 | 1.646046 | 0.01589269 | 0.153991 | 8.633271e-13
23.9969 | 22.0344 | 20.36668 | 20.19792 | 1.667722 | 0.0159117 | 0.1528445 | 8.562214e-13
24.0069 | 22.0024 | 20.3598 | 20.19249 | 1.642595 | 0.01593076 | 0.1513831 | 8.526685e-13
24.0169 | 22 | 20.35267 | 20.18708 | 1.647334 | 0.01594986 | 0.1496377 | 8.455628e-13
24.0269 | 21.9905 | 20.3453 | 20.18168 | 1.645205 | 0.01596899 | 0.1476431 | 8.349042e-13
24.0369 | 22.0004 | 20.33773 | 20.17631 | 1.66267 | 0.01598817 | 0.145436 | 8.277985e-13
24.0469 | 21.9781 | 20.33001 | 20.17095 | 1.648092 | 0.01600738 | 0.1430542 | 8.171399e-13
24.0569 | 21.9689 | 20.32217 | 20.1656 | 1.646733 | 0.01602664 | 0.1405352 | 8.064813e-13
24.0669 | 21.9694 | 20.31424 | 20.16028 | 1.655158 | 0.01604593 | 0.137915 | 7.958227e-13
24.0769 | 21.9734 | 20.30627 | 20.15497 | 1.667133 | 0.01606526 | 0.1352274 | 7.851641e-13
24.0869 | 21.9501 | 20.29827 | 20.14969 | 1.651827 | 0.01608463 | 0.1325032 | 7.745055e-13
24.0969 | 21.9464 | 20.29029 | 20.14441 | 1.656112 | 0.01610404 | 0.12977 | 7.638469e-13
24.1069 | 21.944 | 20.28234 | 20.13916 | 1.661664 | 0.01612349 | 0.127052 | 7.531883e-13
24.1169 | 21.9338 | 20.27444 | 20.13392 | 1.659363 | 0.01614298 | 0.1243696 | 7.425297e-13
24.1269 | 21.9125 | 20.26661 | 20.12871 | 1.645892 | 0.01616252 | 0.1217402 | 7.318711e-13
24.1369 | 21.9078 | 20.25886 | 20.1235 | 1.648937 | 0.01618209 | 0.1191774 | 7.212125e-13
24.1469 | 21.9017 | 20.25121 | 20.11832 | 1.650486 | 0.0162017 | 0.1166924 | 7.105539e-13
24.1569 | 21.8991 | 20.24367 | 20.11315 | 1.655432 | 0.01622135 | 0.1142933 | 6.998954e-13
24.1669 | 21.8872 | 20.23623 | 20.108 | 1.650968 | 0.01624105 | 0.1119863 | 6.892368e-13
24.1769 | 21.8734 | 20.22891 | 20.10287 | 1.644492 | 0.01626078 | 0.1097754 | 6.82131e-13
24.1869 | 21.872 | 20.2217 | 20.09776 | 1.650299 | 0.01628056 | 0.1076629 | 6.714724e-13
24.1969 | 21.8479 | 20.21461 | 20.09266 | 1.63329 | 0.01630038 | 0.1056497 | 6.643666e-13
24.2069 | 21.8498 | 20.20764 | 20.08758 | 1.642164 | 0.01632024 | 0.1037358 | 6.572608e-13
24.2169 | 21.8296 | 20.20078 | 20.08252 | 1.628824 | 0.01634014 | 0.10192 | 6.501551e-13
24.2269 | 21.8096 | 20.19403 | 20.07747 | 1.615569 | 0.01636008 | 0.1002005 | 6.430493e-13
24.2369 | 21.8124 | 20.1874 | 20.07244 | 1.625004 | 0.01638007 | 0.09857482 | 6.359436e-13
24.2469 | 21.8044 | 20.18087 | 20.06743 | 1.623531 | 0.01640009 | 0.09704023 | 6.288378e-13
24.2569 | 21.8021 | 20.17445 | 20.06243 | 1.627652 | 0.01642016 | 0.09559351 | 6.252849e-13
24.2669 | 21.7748 | 20.16813 | 20.05746 | 1.606672 | 0.01644027 | 0.09423131 | 6.181792e-13
24.2769 | 21.7693 | 20.16191 | 20.05249 | 1.607395 | 0.01646043 | 0.09295008 | 6.146262e-13
24.2869 | 21.7523 | 20.15578 | 20.04755 | 1.596523 | 0.01648062 | 0.09174621 | 6.075205e-13
24.2969 | 21.749 | 20.14974 | 20.04262 | 1.59926 | 0.01650086 | 0.09061602 | 6.039676e-13
24.3069 | 21.7347 | 20.14379 | 20.03771 | 1.59091 | 0.01652114 | 0.08955585 | 6.004147e-13
24.3168 | 21.7259 | 20.13798 | 20.03287 | 1.587919 | 0.01654127 | 0.08857173 | 5.968618e-13
24.3268 | 21.7135 | 20.13219 | 20.02799 | 1.581308 | 0.01656163 | 0.08764021 | 5.933089e-13
24.3368 | 21.705 | 20.12648 | 20.02313 | 1.57852 | 0.01658204 | 0.08676809 | 5.89756e-13
24.3468 | 21.6993 | 20.12084 | 20.01829 | 1.578459 | 0.0166025 | 0.08595199 | 5.862031e-13
24.3568 | 21.6876 | 20.11527 | 20.01346 | 1.572329 | 0.01662299 | 0.08518866 | 5.826502e-13
24.3668 | 21.6705 | 20.10977 | 20.00865 | 1.560733 | 0.01664353 | 0.08447494 | 5.790973e-13
24.3768 | 21.6578 | 20.10433 | 20.00385 | 1.553474 | 0.01666412 | 0.08380782 | 5.790972e-13
24.3868 | 21.6563 | 20.09895 | 19.99908 | 1.557354 | 0.01668474 | 0.08318442 | 5.755443e-13
24.3968 | 21.635 | 20.09362 | 19.99432 | 1.541377 | 0.01670542 | 0.082602 | 5.755442e-13
24.4068 | 21.6172 | 20.08836 | 19.98957 | 1.528845 | 0.01672613 | 0.08205796 | 5.719914e-13
24.4168 | 21.6264 | 20.08314 | 19.98484 | 1.54326 | 0.01674689 | 0.08154983 | 5.684385e-13
24.4268 | 21.6076 | 20.07797 | 19.98013 | 1.529626 | 0.0167677 | 0.08107528 | 5.684385e-13
24.4368 | 21.6082 | 20.07286 | 19.97544 | 1.535343 | 0.01678855 | 0.08063212 | 5.684384e-13
24.4468 | 21.5834 | 20.06778 | 19.97076 | 1.515615 | 0.01680944 | 0.0802183 | 5.648855e-13
24.4568 | 21.576 | 20.06276 | 19.96609 | 1.513244 | 0.01683037 | 0.07983188 | 5.648854e-13
24.4668 | 21.565 | 20.05777 | 19.96145 | 1.50723 | 0.01685136 | 0.07947105 | 5.613326e-13
24.4768 | 21.5584 | 20.05282 | 19.95682 | 1.505577 | 0.01687239 | 0.07913412 | 5.613325e-13
24.4868 | 21.5471 | 20.04792 | 19.9522 | 1.499184 | 0.01689346 | 0.07881953 | 5.613325e-13
24.4968 | 21.542 | 20.04304 | 19.9476 | 1.498955 | 0.01691458 | 0.0785258 | 5.613324e-13
24.5068 | 21.5383 | 20.03821 | 19.94302 | 1.50009 | 0.01693574 | 0.07825158 | 5.577796e-13
24.5168 | 21.5131 | 20.03341 | 19.93846 | 1.479691 | 0.01695695 | 0.07799559 | 5.577795e-13
24.5268 | 21.519 | 20.02864 | 19.93391 | 1.490359 | 0.0169782 | 0.07775668 | 5.577795e-13
24.5368 | 21.4994 | 20.02391 | 19.92937 | 1.475494 | 0.0169995 | 0.07753374 | 5.577794e-13
24.5468 | 21.4984 | 20.0192 | 19.92485 | 1.479199 | 0.01702085 | 0.07732577 | 5.542266e-13
24.5568 | 21.4964 | 20.01453 | 19.92035 | 1.481873 | 0.01704224 | 0.07713184 | 5.542266e-13
24.5668 | 21.4876 | 20.00988 | 19.91587 | 1.477719 | 0.01706368 | 0.07695111 | 5.542265e-13
24.5768 | 21.4603 | 20.00526 | 19.9114 | 1.455036 | 0.01708516 | 0.07678275 | 5.542265e-13
24.5868 | 21.4634 | 20.00067 | 19.90694 | 1.462726 | 0.01710669 | 0.07662603 | 5.542264e-13
24.5968 | 21.4579 | 19.99611 | 19.9025 | 1.461789 | 0.01712827 | 0.07648028 | 5.542264e-13
24.6068 | 21.4591 | 19.99157 | 19.89808 | 1.467526 | 0.01714989 | 0.07634487 | 5.542264e-13
24.6168 | 21.4533 | 19.98706 | 19.89367 | 1.466238 | 0.01717156 | 0.0762192 | 5.542263e-13
24.6268 | 21.4148 | 19.98258 | 19.88928 | 1.432224 | 0.01719328 | 0.07610275 | 5.542263e-13
24.6368 | 21.4208 | 19.97811 | 19.8849 | 1.442687 | 0.01721505 | 0.07599499 | 5.542262e-13
24.6468 | 21.4211 | 19.97368 | 19.88054 | 1.447425 | 0.01723686 | 0.07589548 | 5.542262e-13
24.6568 | 21.408 | 19.96926 | 19.8762 | 1.43874 | 0.01725872 | 0.07580379 | 5.542262e-13
24.6668 | 21.4077 | 19.96487 | 19.87187 | 1.442832 | 0.01728063 | 0.07571949 | 5.542261e-13
24.6768 | 21.3871 | 19.9605 | 19.86755 | 1.426601 | 0.01730258 | 0.07564223 | 5.542261e-13
24.6868 | 21.3817 | 19.95615 | 19.86326 | 1.425549 | 0.01732458 | 0.07557166 | 5.542261e-13
24.6968 | 21.3829 | 19.95183 | 19.85897 | 1.431074 | 0.01734663 | 0.07550745 | 5.54226e-13
24.7068 | 21.3658 | 19.94752 | 19.8547 | 1.418278 | 0.01736873 | 0.07544929 | 5.54226e-13
24.7168 | 21.3597 | 19.94324 | 19.85045 | 1.416461 | 0.01739088 | 0.0753969 | 5.54226e-13
24.7268 | 21.3522 | 19.93898 | 19.84621 | 1.413223 | 0.01741307 | 0.07535002 | 5.542259e-13
24.7368 | 21.3315 | 19.93474 | 19.84199 | 1.396765 | 0.01743532 | 0.0753084 | 5.542259e-13
24.7468 | 21.3444 | 19.93051 | 19.83778 | 1.413886 | 0.01745761 | 0.07527181 | 5.542259e-13
24.7568 | 21.3239 | 19.92631 | 19.83359 | 1.397587 | 0.01747995 | 0.07524001 | 5.542259e-13
24.7668 | 21.3056 | 19.92213 | 19.82942 | 1.383469 | 0.01750234 | 0.07521281 | 5.542258e-13
24.7768 | 21.3044 | 19.91797 | 19.82525 | 1.386431 | 0.01752478 | 0.07519001 | 5.542258e-13
24.7868 | 21.2988 | 19.91383 | 19.82111 | 1.384973 | 0.01754727 | 0.07517144 | 5.542258e-13
24.7968 | 21.3109 | 19.9097 | 19.81698 | 1.401197 | 0.01756981 | 0.07515691 | 5.542258e-13
24.8068 | 21.2733 | 19.9056 | 19.81286 | 1.367701 | 0.0175924 | 0.07514626 | 5.542258e-13
24.8168 | 21.2685 | 19.90151 | 19.80876 | 1.366987 | 0.01761503 | 0.07513934 | 5.542257e-13
24.8268 | 21.2396 | 19.89745 | 19.80467 | 1.342155 | 0.01763772 | 0.075136 | 5.542257e-13
24.8368 | 21.2563 | 19.8934 | 19.8006 | 1.362904 | 0.01766046 | 0.07513609 | 5.542257e-13
24.8468 | 21.2469 | 19.88937 | 19.79654 | 1.357534 | 0.01768325 | 0.0751395 | 5.542257e-13
24.8568 | 21.2365 | 19.88535 | 19.7925 | 1.351147 | 0.01770608 | 0.0751461 | 5.577784e-13
24.8668 | 21.2181 | 19.88136 | 19.78847 | 1.336742 | 0.01772897 | 0.07515576 | 5.577784e-13
24.8768 | 21.2131 | 19.87738 | 19.78446 | 1.335719 | 0.01775191 | 0.07516838 | 5.577783e-13
24.8868 | 21.1986 | 19.87342 | 19.78046 | 1.325179 | 0.0177749 | 0.07518384 | 5.577783e-13
24.8968 | 21.1971 | 19.86948 | 19.77648 | 1.327621 | 0.01779794 | 0.07520206 | 5.577783e-13
24.9067 | 21.1924 | 19.86559 | 19.77255 | 1.326807 | 0.0178208 | 0.0752227 | 5.577783e-13
24.9167 | 21.1805 | 19.86169 | 19.7686 | 1.318815 | 0.01784394 | 0.0752461 | 5.577783e-13
24.9267 | 21.1707 | 19.85779 | 19.76466 | 1.312905 | 0.01786714 | 0.07527197 | 5.577783e-13
24.9367 | 21.1496 | 19.85392 | 19.76073 | 1.295679 | 0.01789039 | 0.07530023 | 5.577783e-13
24.9467 | 21.1478 | 19.85006 | 19.75682 | 1.297736 | 0.01791368 | 0.07533079 | 5.61331e-13
24.9567 | 21.1502 | 19.84622 | 19.75292 | 1.303977 | 0.01793703 | 0.07536359 | 5.613309e-13
24.9667 | 21.1296 | 19.8424 | 19.74904 | 1.287201 | 0.01796044 | 0.07539855 | 5.613309e-13
24.9767 | 21.1379 | 19.83859 | 19.74517 | 1.299308 | 0.01798389 | 0.0754356 | 5.613309e-13
24.9867 | 21.1191 | 19.8348 | 19.74132 | 1.284299 | 0.0180074 | 0.07547468 | 5.613309e-13
24.9967 | 21.1079 | 19.83103 | 19.73748 | 1.276873 | 0.01803096 | 0.07551573 | 5.613309e-13
25.0067 | 21.0998 | 19.82727 | 19.73366 | 1.272532 | 0.01805457 | 0.07555868 | 5.613309e-13
25.0167 | 21.0988 | 19.82353 | 19.72984 | 1.275274 | 0.01807823 | 0.07560347 | 5.613309e-13
25.0267 | 21.0881 | 19.8198 | 19.72605 | 1.2683 | 0.01810195 | 0.07565004 | 5.648836e-13
25.0367 | 21.0887 | 19.81609 | 19.72227 | 1.272611 | 0.01812572 | 0.07569837 | 5.648836e-13
25.0467 | 21.0661 | 19.81239 | 19.7185 | 1.253705 | 0.01814955 | 0.07574839 | 5.648836e-13
25.0567 | 21.0614 | 19.80872 | 19.71474 | 1.252684 | 0.01817343 | 0.07580003 | 5.648836e-13
25.0667 | 21.0457 | 19.80505 | 19.711 | 1.240648 | 0.01819736 | 0.07585327 | 5.648835e-13
25.0767 | 21.0689 | 19.8014 | 19.70728 | 1.267495 | 0.01822135 | 0.07590808 | 5.648835e-13
25.0867 | 21.0517 | 19.79777 | 19.70356 | 1.253927 | 0.01824539 | 0.07596439 | 5.684363e-13
25.0967 | 21.0417 | 19.79416 | 19.69986 | 1.247544 | 0.01826948 | 0.07602216 | 5.684362e-13
25.1067 | 21.0485 | 19.79055 | 19.69618 | 1.257946 | 0.01829363 | 0.07608137 | 5.684362e-13
25.1167 | 21.0199 | 19.78697 | 19.69251 | 1.232932 | 0.01831784 | 0.07614196 | 5.684362e-13
25.1267 | 21.03 | 19.7834 | 19.68885 | 1.246603 | 0.01834209 | 0.07620393 | 5.684362e-13
25.1367 | 21.0193 | 19.77984 | 19.68521 | 1.239458 | 0.01836641 | 0.07626721 | 5.684362e-13
25.1467 | 21.0116 | 19.7763 | 19.68158 | 1.235299 | 0.01839078 | 0.07633177 | 5.719889e-13
25.1567 | 21.0091 | 19.77277 | 19.67796 | 1.236325 | 0.0184152 | 0.0763976 | 5.719889e-13
25.1667 | 21.022 | 19.76926 | 19.67436 | 1.252736 | 0.01843968 | 0.07646466 | 5.719889e-13
25.1767 | 21.0032 | 19.76577 | 19.67077 | 1.237432 | 0.01846422 | 0.07653292 | 5.719889e-13
25.1867 | 21.007 | 19.76229 | 19.6672 | 1.244713 | 0.01848881 | 0.07660235 | 5.719889e-13
25.1967 | 20.997 | 19.75882 | 19.66363 | 1.23818 | 0.01851346 | 0.07667292 | 5.719889e-13
25.2067 | 20.9861 | 19.75537 | 19.66009 | 1.230732 | 0.01853816 | 0.07674463 | 5.755416e-13
25.2167 | 20.9749 | 19.75193 | 19.65655 | 1.222969 | 0.01856292 | 0.07681743 | 5.755416e-13
25.2267 | 20.9978 | 19.74851 | 19.65303 | 1.249292 | 0.01858774 | 0.07689129 | 5.755416e-13
25.2367 | 20.9776 | 19.7451 | 19.64952 | 1.2325 | 0.01861261 | 0.0769662 | 5.755416e-13
25.2467 | 20.975 | 19.74171 | 19.64603 | 1.233294 | 0.01863754 | 0.07704216 | 5.755416e-13
25.2567 | 20.9708 | 19.73833 | 19.64254 | 1.232474 | 0.01866253 | 0.07711912 | 5.755416e-13
25.2667 | 20.9583 | 19.73496 | 19.63908 | 1.223339 | 0.01868757 | 0.07719705 | 5.790943e-13
25.2767 | 20.9774 | 19.73161 | 19.63562 | 1.24579 | 0.01871267 | 0.07727595 | 5.790943e-13
25.2867 | 20.9328 | 19.72827 | 19.63218 | 1.204527 | 0.01873783 | 0.07735581 | 5.790943e-13
25.2967 | 20.956 | 19.72495 | 19.62875 | 1.23105 | 0.01876305 | 0.07743661 | 5.790943e-13
25.3067 | 20.9351 | 19.72164 | 19.62534 | 1.213458 | 0.01878833 | 0.07751831 | 5.790943e-13
25.3167 | 20.932 | 19.71835 | 19.62193 | 1.213653 | 0.01881366 | 0.07760091 | 5.82647e-13
25.3267 | 20.9239 | 19.71507 | 19.61854 | 1.208834 | 0.01883906 | 0.07768438 | 5.82647e-13
25.3367 | 20.9273 | 19.7118 | 19.61517 | 1.2155 | 0.01886451 | 0.07776875 | 5.82647e-13
25.3467 | 20.9011 | 19.70855 | 19.6118 | 1.192553 | 0.01889002 | 0.07785394 | 5.82647e-13
25.3567 | 20.9037 | 19.70531 | 19.60845 | 1.198392 | 0.01891559 | 0.07793998 | 5.82647e-13
25.3667 | 20.8987 | 19.70208 | 19.60511 | 1.196618 | 0.01894122 | 0.07802683 | 5.861997e-13
25.3767 | 20.8782 | 19.69887 | 19.60179 | 1.17933 | 0.0189669 | 0.07811451 | 5.861997e-13
25.3867 | 20.8669 | 19.69567 | 19.59848 | 1.171228 | 0.01899265 | 0.07820299 | 5.861997e-13
25.3967 | 20.8666 | 19.69249 | 19.59518 | 1.174112 | 0.01901846 | 0.07829223 | 5.861997e-13
25.4067 | 20.8303 | 19.68932 | 19.59189 | 1.140983 | 0.01904433 | 0.07838226 | 5.861997e-13
25.4167 | 20.8375 | 19.68616 | 19.58862 | 1.15134 | 0.01907025 | 0.07847306 | 5.897524e-13
25.4267 | 20.8211 | 19.68302 | 19.58536 | 1.138084 | 0.01909624 | 0.07856461 | 5.897524e-13
25.4367 | 20.8157 | 19.67989 | 19.58211 | 1.135815 | 0.01912229 | 0.07865689 | 5.897524e-13
25.4467 | 20.7954 | 19.67677 | 19.57887 | 1.118632 | 0.0191484 | 0.07874989 | 5.897524e-13
25.4567 | 20.7826 | 19.67366 | 19.57565 | 1.108936 | 0.01917457 | 0.07884364 | 5.897524e-13
25.4667 | 20.7636 | 19.67057 | 19.57244 | 1.093026 | 0.0192008 | 0.07893809 | 5.933051e-13
25.4767 | 20.7685 | 19.6675 | 19.56924 | 1.101003 | 0.0192271 | 0.07903324 | 5.933051e-13
25.4866 | 20.7276 | 19.66446 | 19.56608 | 1.063137 | 0.01925319 | 0.07912813 | 5.933051e-13
25.4966 | 20.7186 | 19.66141 | 19.56291 | 1.057188 | 0.01927961 | 0.07922465 | 5.933051e-13
25.5066 | 20.7038 | 19.65837 | 19.55975 | 1.045426 | 0.01930608 | 0.07932185 | 5.968578e-13
25.5166 | 20.6891 | 19.65535 | 19.5566 | 1.033751 | 0.01933262 | 0.07941973 | 5.968578e-13
25.5266 | 20.6926 | 19.65234 | 19.55346 | 1.040263 | 0.01935922 | 0.07951826 | 5.968578e-13
25.5366 | 20.6598 | 19.64934 | 19.55033 | 1.010463 | 0.01938589 | 0.07961745 | 5.968578e-13
25.5466 | 20.6575 | 19.64635 | 19.54722 | 1.011149 | 0.01941262 | 0.07971729 | 5.968578e-13
25.5566 | 20.6283 | 19.64338 | 19.54412 | 0.9849221 | 0.01943941 | 0.07981778 | 6.004105e-13
25.5666 | 20.6383 | 19.64042 | 19.54103 | 0.9978827 | 0.01946626 | 0.07991889 | 6.004105e-13
25.5766 | 20.6166 | 19.63747 | 19.53796 | 0.9791305 | 0.01949318 | 0.08002064 | 6.004105e-13
25.5866 | 20.5957 | 19.63453 | 19.53489 | 0.9611655 | 0.01952016 | 0.08012301 | 6.004105e-13
25.5966 | 20.5809 | 19.63161 | 19.53184 | 0.9492879 | 0.0195472 | 0.080226 | 6.004105e-13
25.6066 | 20.5758 | 19.6287 | 19.5288 | 0.9470976 | 0.01957431 | 0.0803296 | 6.039632e-13
25.6166 | 20.5651 | 19.62581 | 19.52577 | 0.9392948 | 0.01960148 | 0.08043381 | 6.039632e-13
25.6266 | 20.5656 | 19.62292 | 19.52275 | 0.9426794 | 0.01962872 | 0.08053862 | 6.039632e-13
25.6366 | 20.5641 | 19.62005 | 19.51975 | 0.9440515 | 0.01965602 | 0.08064403 | 6.039632e-13
25.6466 | 20.5306 | 19.61719 | 19.51676 | 0.9134111 | 0.01968339 | 0.08075002 | 6.075159e-13
25.6566 | 20.5259 | 19.61434 | 19.51377 | 0.9115583 | 0.01971082 | 0.08085661 | 6.075159e-13
25.6666 | 20.5261 | 19.61151 | 19.5108 | 0.9145931 | 0.01973832 | 0.08096378 | 6.075159e-13
25.6766 | 20.5093 | 19.60868 | 19.50785 | 0.9006156 | 0.01976589 | 0.08107153 | 6.075159e-13
25.6866 | 20.5238 | 19.60587 | 19.5049 | 0.9179257 | 0.01979351 | 0.08117985 | 6.110686e-13
25.6966 | 20.4874 | 19.60308 | 19.50197 | 0.8843236 | 0.01982121 | 0.08128875 | 6.110686e-13
25.7066 | 20.5107 | 19.60029 | 19.49904 | 0.9104093 | 0.01984897 | 0.08139822 | 6.110686e-13
25.7166 | 20.4941 | 19.59752 | 19.49613 | 0.8965828 | 0.0198768 | 0.08150825 | 6.110686e-13
25.7266 | 20.4855 | 19.59476 | 19.49323 | 0.8907442 | 0.01990469 | 0.08161883 | 6.110686e-13
25.7366 | 20.476 | 19.59201 | 19.49034 | 0.8839935 | 0.01993265 | 0.08172999 | 6.146214e-13
25.7466 | 20.4704 | 19.58927 | 19.48747 | 0.8811307 | 0.01996068 | 0.08184169 | 6.146213e-13
25.7566 | 20.4765 | 19.58654 | 19.4846 | 0.8899559 | 0.01998878 | 0.08195394 | 6.146213e-13
25.7666 | 20.4662 | 19.58383 | 19.48175 | 0.8823692 | 0.02001694 | 0.08206675 | 6.146213e-13
25.7766 | 20.4671 | 19.58113 | 19.4789 | 0.8859705 | 0.02004517 | 0.0821801 | 6.181741e-13
25.7866 | 20.4466 | 19.57844 | 19.47607 | 0.8681599 | 0.02007347 | 0.08229399 | 6.181741e-13
25.7966 | 20.4392 | 19.57576 | 19.47325 | 0.8634374 | 0.02010184 | 0.08240843 | 6.181741e-13
25.8066 | 20.4524 | 19.5731 | 19.47044 | 0.8793032 | 0.02013028 | 0.08252341 | 6.181741e-13
25.8166 | 20.4412 | 19.57044 | 19.46765 | 0.8707572 | 0.02015878 | 0.08263892 | 6.217268e-13
25.8266 | 20.4268 | 19.5678 | 19.46486 | 0.8589994 | 0.02018736 | 0.08275497 | 6.217268e-13
25.8366 | 20.4232 | 19.56517 | 19.46208 | 0.8580299 | 0.020216 | 0.08287155 | 6.217268e-13
25.8466 | 20.4192 | 19.56255 | 19.45932 | 0.8566488 | 0.02024471 | 0.08298866 | 6.217268e-13
25.8566 | 20.4148 | 19.55994 | 19.45656 | 0.8548561 | 0.02027349 | 0.08310631 | 6.252795e-13
25.8666 | 20.3992 | 19.55735 | 19.45382 | 0.8418518 | 0.02030234 | 0.08322448 | 6.252795e-13
25.8766 | 20.3998 | 19.55476 | 19.45109 | 0.8450359 | 0.02033126 | 0.08334317 | 6.252795e-13
25.8866 | 20.3978 | 19.55219 | 19.44837 | 0.8456086 | 0.02036026 | 0.0834624 | 6.252795e-13
25.8966 | 20.3834 | 19.54963 | 19.44566 | 0.8337698 | 0.02038932 | 0.08358214 | 6.288322e-13
25.9066 | 20.3865 | 19.54708 | 19.44296 | 0.8394195 | 0.02041846 | 0.08370241 | 6.288322e-13
25.9166 | 20.3758 | 19.54454 | 19.44027 | 0.8312579 | 0.02044766 | 0.0838232 | 6.288322e-13
25.9266 | 20.3692 | 19.54202 | 19.43759 | 0.8271849 | 0.02047694 | 0.08394451 | 6.288322e-13
25.9366 | 20.3613 | 19.5395 | 19.43493 | 0.8218007 | 0.02050629 | 0.08406634 | 6.323849e-13
25.9466 | 20.3702 | 19.53699 | 19.43227 | 0.8332051 | 0.02053571 | 0.08418869 | 6.323849e-13
25.9566 | 20.3444 | 19.5345 | 19.42962 | 0.8098984 | 0.0205652 | 0.08431156 | 6.323849e-13
25.9666 | 20.3355 | 19.53202 | 19.42699 | 0.8034804 | 0.02059476 | 0.08443494 | 6.323849e-13
25.9766 | 20.3314 | 19.52955 | 19.42437 | 0.8018513 | 0.0206244 | 0.08455883 | 6.359376e-13
25.9866 | 20.3446 | 19.52709 | 19.42175 | 0.817511 | 0.02065411 | 0.08468325 | 6.359377e-13
25.9966 | 20.3162 | 19.52464 | 19.41915 | 0.7915597 | 0.02068389 | 0.08480818 | 6.359377e-13
26.0066 | 20.3181 | 19.5222 | 19.41656 | 0.7958974 | 0.02071375 | 0.08493363 | 6.359377e-13
26.0166 | 20.3137 | 19.51978 | 19.41397 | 0.793924 | 0.02074368 | 0.08505958 | 6.394904e-13
26.0266 | 20.2946 | 19.51736 | 19.4114 | 0.7772397 | 0.02077368 | 0.08518606 | 6.394904e-13
26.0366 | 20.2892 | 19.51496 | 19.40884 | 0.7742444 | 0.02080376 | 0.08531304 | 6.394904e-13
26.0466 | 20.291 | 19.51256 | 19.40629 | 0.7784383 | 0.02083391 | 0.08544054 | 6.394904e-13
26.0566 | 20.2742 | 19.51018 | 19.40375 | 0.7640213 | 0.02086414 | 0.08556855 | 6.430431e-13
26.0666 | 20.2812 | 19.50781 | 19.40121 | 0.7733935 | 0.02089444 | 0.08569708 | 6.430431e-13
26.0765 | 20.2559 | 19.50547 | 19.39872 | 0.7504313 | 0.02092451 | 0.08582483 | 6.430431e-13
26.0865 | 20.2592 | 19.50312 | 19.39621 | 0.7560821 | 0.02095496 | 0.08595438 | 6.465958e-13
26.0965 | 20.2411 | 19.50078 | 19.39371 | 0.7403222 | 0.02098549 | 0.08608445 | 6.465958e-13
26.1065 | 20.2309 | 19.49845 | 19.39122 | 0.7324516 | 0.02101609 | 0.08621503 | 6.465958e-13
26.1165 | 20.2192 | 19.49613 | 19.38874 | 0.7230703 | 0.02104677 | 0.08634611 | 6.465958e-13
26.1265 | 20.2233 | 19.49382 | 19.38627 | 0.7294785 | 0.02107753 | 0.08647773 | 6.501485e-13
26.1365 | 20.201 | 19.49152 | 19.38381 | 0.7094761 | 0.02110836 | 0.08660985 | 6.501485e-13
26.1465 | 20.1819 | 19.48924 | 19.38136 | 0.6926632 | 0.02113927 | 0.08674249 | 6.501485e-13
26.1565 | 20.1846 | 19.48696 | 19.37891 | 0.6976398 | 0.02117025 | 0.08687564 | 6.501485e-13
26.1665 | 20.1811 | 19.48469 | 19.37648 | 0.696406 | 0.02120132 | 0.08700932 | 6.537013e-13
26.1765 | 20.15 | 19.48244 | 19.37406 | 0.6675617 | 0.02123246 | 0.08714351 | 6.537012e-13
26.1865 | 20.1396 | 19.48019 | 19.37165 | 0.6594071 | 0.02126368 | 0.08727822 | 6.537012e-13
26.1965 | 20.1376 | 19.47796 | 19.36925 | 0.6596421 | 0.02129499 | 0.08741344 | 6.57254e-13
26.2065 | 20.1183 | 19.47573 | 19.36686 | 0.6425668 | 0.02132636 | 0.08754919 | 6.57254e-13
26.2165 | 20.1035 | 19.47352 | 19.36448 | 0.6299813 | 0.02135781 | 0.08768546 | 6.57254e-13
26.2265 | 20.1011 | 19.47131 | 19.3621 | 0.6297855 | 0.02138935 | 0.08782225 | 6.57254e-13
26.2365 | 20.0792 | 19.46912 | 19.35974 | 0.6100795 | 0.02142097 | 0.08795956 | 6.608067e-13
26.2465 | 20.0709 | 19.46694 | 19.35739 | 0.6039634 | 0.02145266 | 0.08809739 | 6.608067e-13
26.2565 | 20.0592 | 19.46476 | 19.35504 | 0.5944371 | 0.02148444 | 0.08823577 | 6.608067e-13
26.2665 | 20.043 | 19.4626 | 19.35271 | 0.5804008 | 0.02151629 | 0.08837465 | 6.608067e-13
26.2765 | 20.0434 | 19.46045 | 19.35038 | 0.5829544 | 0.02154823 | 0.08851406 | 6.643594e-13
26.2865 | 20.0293 | 19.4583 | 19.34807 | 0.570998 | 0.02158024 | 0.088654 | 6.643594e-13
26.2965 | 20.0087 | 19.45617 | 19.34576 | 0.5525316 | 0.02161234 | 0.08879449 | 6.643594e-13
26.3065 | 20.011 | 19.45404 | 19.34346 | 0.5569553 | 0.02164452 | 0.08893549 | 6.679121e-13
26.3165 | 19.9935 | 19.45193 | 19.34118 | 0.541569 | 0.02167678 | 0.08907702 | 6.679121e-13
26.3265 | 20 | 19.44983 | 19.3389 | 0.5501729 | 0.02170912 | 0.08921909 | 6.679121e-13
26.3365 | 19.9682 | 19.44773 | 19.33663 | 0.5204669 | 0.02174155 | 0.0893617 | 6.714649e-13
26.3465 | 19.9805 | 19.44565 | 19.33437 | 0.5348512 | 0.02177406 | 0.08950485 | 6.714649e-13
26.3565 | 19.9568 | 19.44357 | 19.33212 | 0.5132256 | 0.02180665 | 0.08964853 | 6.714649e-13
26.3665 | 19.9362 | 19.44151 | 19.32988 | 0.4946903 | 0.02183932 | 0.08979275 | 6.714649e-13
26.3765 | 19.9373 | 19.43945 | 19.32765 | 0.4978454 | 0.02187208 | 0.08993752 | 6.750176e-13
26.3865 | 19.9254 | 19.43741 | 19.32542 | 0.4879907 | 0.02190492 | 0.09008283 | 6.750176e-13
26.3965 | 19.936 | 19.43537 | 19.32321 | 0.5006265 | 0.02193784 | 0.09022868 | 6.750176e-13
26.4065 | 19.9183 | 19.43335 | 19.321 | 0.4849526 | 0.02197085 | 0.09037508 | 6.785703e-13
26.4165 | 19.9117 | 19.43133 | 19.3188 | 0.4803692 | 0.02200395 | 0.09052203 | 6.785703e-13
26.4265 | 19.908 | 19.42932 | 19.31662 | 0.4786762 | 0.02203713 | 0.09066954 | 6.785703e-13
26.4365 | 19.8852 | 19.42733 | 19.31444 | 0.4578738 | 0.02207039 | 0.09081759 | 6.785703e-13
26.4465 | 19.898 | 19.42534 | 19.31227 | 0.4726619 | 0.02210375 | 0.09096619 | 6.82123e-13
26.4565 | 19.8798 | 19.42336 | 19.31011 | 0.4564406 | 0.02213718 | 0.09111536 | 6.82123e-13
26.4665 | 19.856 | 19.42139 | 19.30795 | 0.4346099 | 0.0221707 | 0.09126509 | 6.82123e-13
26.4765 | 19.8738 | 19.41943 | 19.30581 | 0.4543698 | 0.02220431 | 0.09141538 | 6.856758e-13
26.4865 | 19.8618 | 19.41748 | 19.30368 | 0.4443205 | 0.02223801 | 0.09156623 | 6.856757e-13
26.4965 | 19.8369 | 19.41554 | 19.30155 | 0.4213618 | 0.02227179 | 0.09171764 | 6.856758e-13
26.5065 | 19.847 | 19.41361 | 19.29943 | 0.4333939 | 0.02230567 | 0.09186964 | 6.892285e-13
26.5165 | 19.8215 | 19.41168 | 19.29732 | 0.4098168 | 0.02233962 | 0.09202219 | 6.892285e-13
26.5265 | 19.825 | 19.40977 | 19.29522 | 0.4152305 | 0.02237367 | 0.09217532 | 6.892285e-13
26.5365 | 19.8051 | 19.40786 | 19.29313 | 0.397235 | 0.0224078 | 0.09232902 | 6.927812e-13
26.5465 | 19.8051 | 19.40597 | 19.29104 | 0.3991305 | 0.02244203 | 0.09248331 | 6.927812e-13
26.5565 | 19.7915 | 19.40408 | 19.28897 | 0.3874168 | 0.02247634 | 0.09263818 | 6.927812e-13
26.5665 | 19.7843 | 19.40221 | 19.2869 | 0.3820941 | 0.02251075 | 0.09279361 | 6.927812e-13
26.5765 | 19.7696 | 19.40034 | 19.28484 | 0.3692624 | 0.02254524 | 0.09294965 | 6.963339e-13
26.5865 | 19.7696 | 19.39848 | 19.28279 | 0.3711217 | 0.02257982 | 0.09310628 | 6.963339e-13
26.5965 | 19.7465 | 19.39663 | 19.28075 | 0.3498721 | 0.02261449 | 0.0932635 | 6.963339e-13
26.6065 | 19.7319 | 19.39479 | 19.27872 | 0.3371135 | 0.02264926 | 0.09342131 | 6.998866e-13
26.6165 | 19.7361 | 19.39295 | 19.27669 | 0.3431461 | 0.02268411 | 0.09357971 | 6.998867e-13
26.6265 | 19.725 | 19.39113 | 19.27467 | 0.3338698 | 0.02271906 | 0.09373872 | 6.998866e-13
26.6365 | 19.7096 | 19.38932 | 19.27266 | 0.3202847 | 0.0227541 | 0.09389833 | 7.034394e-13
26.6465 | 19.6995 | 19.38751 | 19.27066 | 0.3119909 | 0.02278923 | 0.09405854 | 7.034394e-13
26.6564 | 19.6904 | 19.38573 | 19.26869 | 0.3046703 | 0.0228241 | 0.09421775 | 7.034394e-13
26.6664 | 19.6845 | 19.38394 | 19.2667 | 0.3005591 | 0.02285942 | 0.09437918 | 7.069921e-13
26.6764 | 19.6758 | 19.38216 | 19.26472 | 0.2936391 | 0.02289482 | 0.09454123 | 7.069921e-13
26.6864 | 19.669 | 19.38039 | 19.26276 | 0.2886106 | 0.02293033 | 0.09470389 | 7.069921e-13
26.6964 | 19.6529 | 19.37863 | 19.26079 | 0.2742734 | 0.02296592 | 0.09486718 | 7.105448e-13
26.7064 | 19.6563 | 19.37687 | 19.25884 | 0.2794276 | 0.02300161 | 0.09503109 | 7.105448e-13
26.7164 | 19.6393 | 19.37513 | 19.25689 | 0.2641733 | 0.02303739 | 0.09519563 | 7.105448e-13
26.7264 | 19.6266 | 19.37339 | 19.25496 | 0.2532104 | 0.02307327 | 0.0953608 | 7.140975e-13
26.7364 | 19.6159 | 19.37166 | 19.25303 | 0.2442391 | 0.02310924 | 0.09552662 | 7.140976e-13
26.7464 | 19.6213 | 19.36994 | 19.2511 | 0.2513593 | 0.02314531 | 0.09569306 | 7.140975e-13
26.7564 | 19.6112 | 19.36823 | 19.24919 | 0.2429711 | 0.02318148 | 0.09586016 | 7.176503e-13
26.7664 | 19.6105 | 19.36653 | 19.24728 | 0.2439745 | 0.02321774 | 0.09602789 | 7.176503e-13
26.7764 | 19.6034 | 19.36483 | 19.24538 | 0.2385695 | 0.0232541 | 0.09619628 | 7.176503e-13
26.7864 | 19.5922 | 19.36314 | 19.24349 | 0.2290562 | 0.02329055 | 0.09636533 | 7.21203e-13
26.7964 | 19.5692 | 19.36147 | 19.2416 | 0.2077347 | 0.02332711 | 0.09653503 | 7.21203e-13
26.8064 | 19.5768 | 19.3598 | 19.23973 | 0.2170048 | 0.02336376 | 0.09670539 | 7.21203e-13
26.8164 | 19.5657 | 19.35813 | 19.23786 | 0.2075667 | 0.02340051 | 0.09687642 | 7.247557e-13
26.8264 | 19.5732 | 19.35648 | 19.23599 | 0.2167205 | 0.02343735 | 0.09704813 | 7.247557e-13
26.8364 | 19.5662 | 19.35483 | 19.23414 | 0.211366 | 0.0234743 | 0.0972205 | 7.247557e-13
26.8464 | 19.5463 | 19.3532 | 19.23229 | 0.1931034 | 0.02351134 | 0.09739356 | 7.283085e-13
26.8564 | 19.5473 | 19.35157 | 19.23045 | 0.1957328 | 0.02354849 | 0.0975673 | 7.283085e-13
26.8664 | 19.5315 | 19.34995 | 19.22862 | 0.181554 | 0.02358573 | 0.09774173 | 7.283085e-13
26.8764 | 19.5177 | 19.34833 | 19.22679 | 0.1693672 | 0.02362308 | 0.09791684 | 7.318612e-13
26.8864 | 19.5258 | 19.34673 | 19.22497 | 0.1790724 | 0.02366052 | 0.09809266 | 7.318612e-13
26.8964 | 19.5189 | 19.34513 | 19.22316 | 0.1737696 | 0.02369807 | 0.09826917 | 7.318612e-13
26.9064 | 19.4943 | 19.34354 | 19.22136 | 0.1507588 | 0.02373571 | 0.09844639 | 7.354139e-13
26.9164 | 19.4978 | 19.34196 | 19.21956 | 0.1558402 | 0.02377346 | 0.09862432 | 7.354139e-13
26.9264 | 19.4949 | 19.34039 | 19.21777 | 0.1545136 | 0.02381132 | 0.09880297 | 7.354139e-13
26.9364 | 19.4693 | 19.33882 | 19.21599 | 0.1304792 | 0.02384927 | 0.09898234 | 7.389666e-13
26.9464 | 19.4772 | 19.33726 | 19.21421 | 0.139937 | 0.02388733 | 0.09916243 | 7.389666e-13
26.9564 | 19.4607 | 19.33571 | 19.21244 | 0.1249869 | 0.02392549 | 0.09934326 | 7.389666e-13
26.9664 | 19.4656 | 19.33417 | 19.21068 | 0.1314291 | 0.02396375 | 0.09952482 | 7.425194e-13
26.9764 | 19.4477 | 19.33264 | 19.20893 | 0.1150636 | 0.02400212 | 0.09970711 | 7.425194e-13
26.9864 | 19.4273 | 19.33111 | 19.20718 | 0.09619032 | 0.02404059 | 0.09989015 | 7.460721e-13
26.9964 | 19.4202 | 19.32959 | 19.20544 | 0.09060938 | 0.02407917 | 0.100074 | 7.460721e-13
27.0064 | 19.4163 | 19.32808 | 19.2037 | 0.0882208 | 0.02411786 | 0.1002585 | 7.460721e-13
27.0164 | 19.4064 | 19.32658 | 19.20197 | 0.07982459 | 0.02415664 | 0.1004438 | 7.496248e-13
27.0264 | 19.4125 | 19.32508 | 19.20025 | 0.08742081 | 0.02419554 | 0.1006299 | 7.496248e-13
27.0364 | 19.3886 | 19.32359 | 19.19854 | 0.06500945 | 0.02423454 | 0.1008168 | 7.496248e-13
27.0464 | 19.3924 | 19.32211 | 19.19683 | 0.07029057 | 0.02427365 | 0.1010044 | 7.531776e-13
27.0564 | 19.3742 | 19.32064 | 19.19513 | 0.05356418 | 0.02431287 | 0.1011928 | 7.531775e-13
27.0664 | 19.3633 | 19.31917 | 19.19344 | 0.04413031 | 0.02435219 | 0.101382 | 7.531775e-13
27.0764 | 19.3659 | 19.31771 | 19.19175 | 0.048189 | 0.02439162 | 0.101572 | 7.567303e-13
27.0864 | 19.3517 | 19.31626 | 19.19007 | 0.03544029 | 0.02443116 | 0.1017629 | 7.567303e-13
27.0964 | 19.3414 | 19.31482 | 19.18839 | 0.02658417 | 0.02447082 | 0.1019545 | 7.60283e-13
27.1064 | 19.3416 | 19.31338 | 19.18672 | 0.02822071 | 0.02451058 | 0.1021469 | 7.60283e-13
27.1164 | 19.325 | 19.31195 | 19.18506 | 0.01304991 | 0.02455044 | 0.1023402 | 7.60283e-13
27.1264 | 19.3244 | 19.31053 | 19.1834 | 0.0138718 | 0.02459043 | 0.1025343 | 7.638357e-13
27.1364 | 19.3215 | 19.30911 | 19.18175 | 0.01238642 | 0.02463052 | 0.1027292 | 7.638357e-13
27.1464 | 19.3103 | 19.30771 | 19.18011 | 0.002593795 | 0.02467072 | 0.102925 | 7.638357e-13
27.1564 | 19.3141 | 19.30631 | 19.17847 | 0.007793953 | 0.02471103 | 0.1031216 | 7.673885e-13
27.1664 | 19.2915 | 19.30491 | 19.17684 | -0.01341309 | 0.02475146 | 0.1033191 | 7.673885e-13
27.1764 | 19.2889 | 19.30353 | 19.17522 | -0.01462729 | 0.02479199 | 0.1035174 | 7.709412e-13
27.1864 | 19.2851 | 19.30215 | 19.1736 | -0.01704863 | 0.02483265 | 0.1037167 | 7.709412e-13
27.1964 | 19.2795 | 19.30078 | 19.17199 | -0.02127708 | 0.02487341 | 0.1039167 | 7.709412e-13
27.2064 | 19.2733 | 19.29941 | 19.17038 | -0.02611261 | 0.02491429 | 0.1041177 | 7.744939e-13
27.2164 | 19.2645 | 19.29806 | 19.16878 | -0.0335552 | 0.02495528 | 0.1043196 | 7.744939e-13
27.2264 | 19.2649 | 19.2967 | 19.16719 | -0.03180482 | 0.02499639 | 0.1045224 | 7.780466e-13
27.2364 | 19.2609 | 19.29536 | 19.1656 | -0.03446144 | 0.02503761 | 0.1047261 | 7.780466e-13
27.2463 | 19.2491 | 19.29404 | 19.16403 | -0.04493838 | 0.02507853 | 0.1049287 | 7.780466e-13
27.2563 | 19.2428 | 19.29271 | 19.16245 | -0.04990887 | 0.02511998 | 0.1051342 | 7.815994e-13
27.2663 | 19.2338 | 19.29139 | 19.16088 | -0.05758629 | 0.02516156 | 0.1053407 | 7.815994e-13
27.2763 | 19.2316 | 19.29007 | 19.15932 | -0.0584706 | 0.02520324 | 0.1055481 | 7.851521e-13
27.2863 | 19.2246 | 19.28876 | 19.15776 | -0.06416179 | 0.02524504 | 0.1057564 | 7.851521e-13
27.2963 | 19.2222 | 19.28746 | 19.15621 | -0.06525982 | 0.02528696 | 0.1059658 | 7.851521e-13
27.3063 | 19.2221 | 19.28616 | 19.15466 | -0.06406469 | 0.025329 | 0.1061761 | 7.887048e-13
27.3163 | 19.1858 | 19.28488 | 19.15312 | -0.09907635 | 0.02537116 | 0.1063873 | 7.887048e-13
27.3263 | 19.2032 | 19.28359 | 19.15158 | -0.0803948 | 0.02541344 | 0.1065996 | 7.922576e-13
27.3363 | 19.1835 | 19.28232 | 19.15005 | -0.09881998 | 0.02545583 | 0.1068129 | 7.922576e-13
27.3463 | 19.1961 | 19.28105 | 19.14853 | -0.0849519 | 0.02549835 | 0.1070272 | 7.922576e-13
27.3563 | 19.1724 | 19.27979 | 19.14701 | -0.1073905 | 0.02554099 | 0.1072425 | 7.958103e-13
27.3663 | 19.1609 | 19.27854 | 19.14549 | -0.1176358 | 0.02558376 | 0.1074588 | 7.958103e-13
27.3763 | 19.1642 | 19.27729 | 19.14398 | -0.1130878 | 0.02562663 | 0.1076762 | 7.99363e-13
27.3863 | 19.1667 | 19.27605 | 19.14248 | -0.1093464 | 0.02566963 | 0.1078946 | 7.99363e-13
27.3963 | 19.1483 | 19.27481 | 19.14098 | -0.1265116 | 0.02571277 | 0.108114 | 7.99363e-13
27.4063 | 19.1279 | 19.27358 | 19.13949 | -0.1456833 | 0.02575601 | 0.1083346 | 8.029157e-13
27.4163 | 19.1308 | 19.27236 | 19.13801 | -0.1415617 | 0.02579939 | 0.1085562 | 8.029158e-13
27.4263 | 19.1245 | 19.27115 | 19.13652 | -0.1466466 | 0.02584288 | 0.108779 | 8.064685e-13
27.4363 | 19.1138 | 19.26994 | 19.13505 | -0.156138 | 0.02588651 | 0.1090028 | 8.064685e-13
27.4463 | 19.1106 | 19.26874 | 19.13358 | -0.1581359 | 0.02593025 | 0.1092278 | 8.100212e-13
27.4563 | 19.0653 | 19.26754 | 19.13211 | -0.2022403 | 0.02597413 | 0.1094538 | 8.100212e-13
27.4663 | 19.0981 | 19.26635 | 19.13065 | -0.1682511 | 0.02601812 | 0.1096811 | 8.100212e-13
27.4763 | 19.0647 | 19.26517 | 19.1292 | -0.2004684 | 0.02606225 | 0.1099095 | 8.13574e-13
27.4863 | 19.0587 | 19.26399 | 19.12775 | -0.2052921 | 0.0261065 | 0.110139 | 8.13574e-13
27.4963 | 19.0585 | 19.26282 | 19.1263 | -0.2043221 | 0.02615088 | 0.1103697 | 8.171267e-13
27.5063 | 19.0529 | 19.26166 | 19.12486 | -0.2087586 | 0.02619538 | 0.1106017 | 8.171267e-13
27.5163 | 19.0211 | 19.2605 | 19.12343 | -0.2394014 | 0.02624003 | 0.1108348 | 8.206794e-13
27.5263 | 19.0327 | 19.25935 | 19.122 | -0.2266505 | 0.02628479 | 0.1110692 | 8.206794e-13
27.5363 | 18.996 | 19.25821 | 19.12057 | -0.262206 | 0.02632969 | 0.1113047 | 8.242322e-13
27.5463 | 18.9921 | 19.25707 | 19.11915 | -0.2649677 | 0.02637471 | 0.1115416 | 8.242322e-13
27.5563 | 19.002 | 19.25594 | 19.11774 | -0.2539357 | 0.02641986 | 0.1117797 | 8.242321e-13
27.5663 | 18.9736 | 19.25481 | 19.11633 | -0.28121 | 0.02646516 | 0.1120191 | 8.277849e-13
27.5763 | 18.9869 | 19.25369 | 19.11492 | -0.2667906 | 0.02651058 | 0.1122598 | 8.277849e-13
27.5863 | 18.9558 | 19.25258 | 19.11352 | -0.2967773 | 0.02655612 | 0.1125018 | 8.313376e-13
27.5963 | 18.9609 | 19.25147 | 19.11212 | -0.2905702 | 0.02660181 | 0.1127451 | 8.313376e-13
27.6063 | 18.9528 | 19.25037 | 19.11073 | -0.2975694 | 0.02664763 | 0.1129898 | 8.348903e-13
27.6163 | 18.9331 | 19.24927 | 19.10935 | -0.3161747 | 0.02669358 | 0.1132358 | 8.348903e-13
27.6263 | 18.9194 | 19.24819 | 19.10796 | -0.3287862 | 0.02673966 | 0.1134832 | 8.384431e-13
27.6363 | 18.9256 | 19.2471 | 19.10659 | -0.3215038 | 0.02678589 | 0.113732 | 8.384431e-13
27.6463 | 18.9124 | 19.24603 | 19.10521 | -0.3336275 | 0.02683225 | 0.1139822 | 8.419958e-13
27.6563 | 18.906 | 19.24496 | 19.10384 | -0.3389574 | 0.02687874 | 0.1142339 | 8.419958e-13
27.6663 | 18.8975 | 19.24389 | 19.10248 | -0.3463934 | 0.02692537 | 0.114487 | 8.419958e-13
27.6763 | 18.8746 | 19.24284 | 19.10112 | -0.3682354 | 0.02697213 | 0.1147415 | 8.455485e-13
27.6863 | 18.8945 | 19.24178 | 19.09977 | -0.3472835 | 0.02701904 | 0.1149976 | 8.455486e-13
27.6963 | 18.862 | 19.24074 | 19.09842 | -0.3787377 | 0.02706609 | 0.1152552 | 8.491013e-13
27.7063 | 18.8533 | 19.2397 | 19.09707 | -0.3863979 | 0.02711327 | 0.1155143 | 8.491013e-13
27.7163 | 18.8645 | 19.23866 | 19.09573 | -0.3741642 | 0.02716059 | 0.1157749 | 8.52654e-13
27.7263 | 18.8551 | 19.23764 | 19.09439 | -0.3825365 | 0.02720806 | 0.1160372 | 8.52654e-13
27.7363 | 18.8434 | 19.23661 | 19.09306 | -0.3932148 | 0.02725566 | 0.116301 | 8.562068e-13
27.7463 | 18.8349 | 19.2356 | 19.09173 | -0.4006991 | 0.0273034 | 0.1165664 | 8.562068e-13
27.7563 | 18.8303 | 19.23459 | 19.0904 | -0.4042894 | 0.02735128 | 0.1168335 | 8.597595e-13
27.7663 | 18.8188 | 19.23359 | 19.08908 | -0.4147857 | 0.02739932 | 0.1171022 | 8.597595e-13
27.7763 | 18.806 | 19.23259 | 19.08777 | -0.426588 | 0.02744749 | 0.1173727 | 8.633122e-13
27.7863 | 18.8013 | 19.2316 | 19.08646 | -0.4302962 | 0.0274958 | 0.1176448 | 8.633122e-13
27.7963 | 18.7964 | 19.23061 | 19.08515 | -0.4342104 | 0.02754426 | 0.1179187 | 8.66865e-13
27.8063 | 18.7767 | 19.22963 | 19.08384 | -0.4529306 | 0.02759286 | 0.1181943 | 8.66865e-13
27.8163 | 18.7737 | 19.22866 | 19.08254 | -0.4549567 | 0.02764162 | 0.1184718 | 8.704177e-13
27.8262 | 18.7655 | 19.2277 | 19.08126 | -0.4621984 | 0.02769003 | 0.1187482 | 8.704177e-13
27.8362 | 18.7331 | 19.22674 | 19.07997 | -0.4936364 | 0.02773907 | 0.1190293 | 8.739704e-13
27.8462 | 18.7576 | 19.22578 | 19.07868 | -0.4681803 | 0.02778826 | 0.1193123 | 8.739704e-13
27.8562 | 18.7313 | 19.22483 | 19.0774 | -0.4935301 | 0.02783759 | 0.1195972 | 8.775232e-13
27.8662 | 18.7201 | 19.22389 | 19.07611 | -0.5037859 | 0.02788708 | 0.119884 | 8.775232e-13
27.8762 | 18.7117 | 19.22295 | 19.07484 | -0.5112476 | 0.02793671 | 0.1201727 | 8.810759e-13
27.8862 | 18.707 | 19.22202 | 19.07357 | -0.5150152 | 0.0279865 | 0.1204635 | 8.810759e-13
27.8962 | 18.7021 | 19.22109 | 19.0723 | -0.5189888 | 0.02803643 | 0.1207563 | 8.846286e-13
27.9062 | 18.6994 | 19.22017 | 19.07103 | -0.5207683 | 0.02808652 | 0.1210512 | 8.881814e-13
27.9162 | 18.6784 | 19.21925 | 19.06977 | -0.5408538 | 0.02813676 | 0.1213481 | 8.881814e-13
27.9262 | 18.6625 | 19.21835 | 19.06851 | -0.5558452 | 0.02818714 | 0.1216472 | 8.917341e-13
27.9362 | 18.6592 | 19.21744 | 19.06726 | -0.5582425 | 0.02823769 | 0.1219485 | 8.917341e-13
27.9462 | 18.6584 | 19.21655 | 19.06601 | -0.5581458 | 0.02828838 | 0.122252 | 8.952868e-13
27.9562 | 18.6545 | 19.21566 | 19.06476 | -0.5611551 | 0.02833923 | 0.1225577 | 8.952869e-13
27.9662 | 18.6434 | 19.21477 | 19.06351 | -0.5713703 | 0.02839024 | 0.1228657 | 8.988396e-13
27.9762 | 18.6411 | 19.21389 | 19.06227 | -0.5727916 | 0.0284414 | 0.1231761 | 8.988396e-13
27.9862 | 18.6241 | 19.21302 | 19.06104 | -0.5889188 | 0.02849272 | 0.1234888 | 9.023924e-13
27.9962 | 18.6246 | 19.21215 | 19.0598 | -0.587552 | 0.02854419 | 0.1238039 | 9.023924e-13
28.0062 | 18.611 | 19.21129 | 19.05857 | -0.6002912 | 0.02859582 | 0.1241215 | 9.059451e-13
28.0162 | 18.6075 | 19.21044 | 19.05735 | -0.6029365 | 0.02864761 | 0.1244416 | 9.094978e-13
28.0262 | 18.5981 | 19.20959 | 19.05612 | -0.6114878 | 0.02869956 | 0.1247642 | 9.094978e-13
28.0362 | 18.6042 | 19.20875 | 19.0549 | -0.6045451 | 0.02875167 | 0.1250894 | 9.130506e-13
28.0462 | 18.5882 | 19.20791 | 19.05369 | -0.6197086 | 0.02880393 | 0.1254173 | 9.130506e-13
28.0562 | 18.5941 | 19.20708 | 19.05247 | -0.6129781 | 0.02885636 | 0.1257479 | 9.166033e-13
28.0662 | 18.585 | 19.20625 | 19.05126 | -0.6212538 | 0.02890896 | 0.1260812 | 9.166033e-13
28.0762 | 18.5745 | 19.20544 | 19.05006 | -0.6309356 | 0.02896171 | 0.1264173 | 9.201561e-13
28.0862 | 18.5665 | 19.20462 | 19.04885 | -0.6381236 | 0.02901463 | 0.1267563 | 9.237088e-13
28.0962 | 18.5682 | 19.20382 | 19.04765 | -0.6356177 | 0.02906771 | 0.1270982 | 9.237088e-13
28.1062 | 18.5574 | 19.20302 | 19.04645 | -0.6456181 | 0.02912095 | 0.1274431 | 9.272615e-13
28.1162 | 18.5382 | 19.20222 | 19.04526 | -0.6640248 | 0.02917436 | 0.127791 | 9.272616e-13
28.1262 | 18.538 | 19.20144 | 19.04407 | -0.6634377 | 0.02922794 | 0.128142 | 9.308143e-13
28.1362 | 18.5246 | 19.20066 | 19.04288 | -0.6760569 | 0.02928168 | 0.1284962 | 9.34367e-13
28.1462 | 18.5296 | 19.19988 | 19.04169 | -0.6702825 | 0.02933559 | 0.1288536 | 9.34367e-13
28.1562 | 18.5136 | 19.19911 | 19.04051 | -0.6855145 | 0.02938967 | 0.1292143 | 9.379198e-13
28.1662 | 18.5017 | 19.19835 | 19.03933 | -0.696653 | 0.02944391 | 0.1295784 | 9.414725e-13
28.1762 | 18.5026 | 19.1976 | 19.03815 | -0.6949979 | 0.02949833 | 0.129946 | 9.414725e-13
28.1862 | 18.4835 | 19.19685 | 19.03698 | -0.7133493 | 0.02955292 | 0.130317 | 9.450253e-13
28.1962 | 18.4853 | 19.19611 | 19.03581 | -0.7108073 | 0.02960767 | 0.1306917 | 9.48578e-13
28.2062 | 18.4604 | 19.19537 | 19.03464 | -0.734972 | 0.0296626 | 0.1310701 | 9.48578e-13
28.2162 | 18.4705 | 19.19464 | 19.03347 | -0.7241432 | 0.0297177 | 0.1314522 | 9.521308e-13
28.2262 | 18.4522 | 19.19392 | 19.03231 | -0.7417213 | 0.02977298 | 0.1318381 | 9.521308e-13
28.2362 | 18.4541 | 19.19321 | 19.03115 | -0.7391061 | 0.02982843 | 0.132228 | 9.556835e-13
28.2462 | 18.4333 | 19.1925 | 19.02999 | -0.7591978 | 0.02988405 | 0.132622 | 9.592362e-13
28.2562 | 18.4358 | 19.1918 | 19.02884 | -0.7559964 | 0.02993985 | 0.1330201 | 9.592363e-13
28.2662 | 18.408 | 19.1911 | 19.02768 | -0.783102 | 0.02999582 | 0.1334224 | 9.62789e-13
28.2762 | 18.4092 | 19.19041 | 19.02653 | -0.7812146 | 0.03005198 | 0.133829 | 9.663417e-13
28.2862 | 18.4137 | 19.18973 | 19.02539 | -0.7760344 | 0.0301083 | 0.1342401 | 9.698945e-13
28.2962 | 18.3896 | 19.18906 | 19.02424 | -0.7994614 | 0.03016481 | 0.1346557 | 9.698945e-13
28.3062 | 18.3966 | 19.1884 | 19.0231 | -0.7917957 | 0.0302215 | 0.135076 | 9.734472e-13
28.3162 | 18.3721 | 19.18774 | 19.02196 | -0.8156374 | 0.03027837 | 0.1355011 | 9.77e-13
28.3262 | 18.369 | 19.18709 | 19.02082 | -0.8180866 | 0.03033542 | 0.1359311 | 9.77e-13
28.3362 | 18.3522 | 19.18644 | 19.01968 | -0.8342434 | 0.03039265 | 0.1363661 | 9.805528e-13
28.3462 | 18.351 | 19.18581 | 19.01855 | -0.8348078 | 0.03045007 | 0.1368063 | 9.841055e-13
28.3562 | 18.3339 | 19.18518 | 19.01742 | -0.85128 | 0.03050766 | 0.1372518 | 9.876582e-13
28.3662 | 18.3318 | 19.18456 | 19.01629 | -0.8527602 | 0.03056544 | 0.1377027 | 9.876583e-13
28.3762 | 18.3217 | 19.18395 | 19.01517 | -0.8622483 | 0.03062341 | 0.1381592 | 9.91211e-13
28.3862 | 18.3115 | 19.18334 | 19.01404 | -0.8718446 | 0.03068157 | 0.1386214 | 9.947638e-13
28.3962 | 18.3156 | 19.18275 | 19.01292 | -0.8671491 | 0.0307399 | 0.1390896 | 9.983165e-13
28.4062 | 18.2924 | 19.18216 | 19.0118 | -0.8897621 | 0.03079843 | 0.1395638 | 9.983165e-13
28.4161 | 18.2865 | 19.18159 | 19.01069 | -0.8950893 | 0.03085655 | 0.1400394 | 1.001869e-12
28.4261 | 18.2796 | 19.18102 | 19.00958 | -0.9014194 | 0.03091546 | 0.1405262 | 1.005422e-12
28.4361 | 18.251 | 19.18046 | 19.00846 | -0.9294583 | 0.03097455 | 0.1410195 | 1.008975e-12
28.4461 | 18.2545 | 19.17991 | 19.00735 | -0.9254063 | 0.03103383 | 0.1415197 | 1.012528e-12
28.4561 | 18.2371 | 19.17936 | 19.00624 | -0.9422634 | 0.03109331 | 0.1420269 | 1.012528e-12
28.4661 | 18.2315 | 19.17883 | 19.00514 | -0.9473299 | 0.03115298 | 0.1425412 | 1.01608e-12
28.4761 | 18.2262 | 19.17831 | 19.00403 | -0.9521059 | 0.03121283 | 0.143063 | 1.019633e-12
28.4861 | 18.2158 | 19.17779 | 19.00293 | -0.9619917 | 0.03127289 | 0.1435924 | 1.023186e-12
28.4961 | 18.2043 | 19.17729 | 19.00182 | -0.9729874 | 0.03133315 | 0.1441296 | 1.026739e-12
28.5061 | 18.1936 | 19.17679 | 19.00072 | -0.9831933 | 0.03139359 | 0.144675 | 1.030291e-12
28.5161 | 18.1893 | 19.17631 | 18.99963 | -0.9870096 | 0.03145423 | 0.1452287 | 1.030291e-12
28.5261 | 18.1675 | 19.17584 | 18.99853 | -1.008336 | 0.03151508 | 0.1457911 | 1.033844e-12
28.5361 | 18.169 | 19.17537 | 18.99744 | -1.006374 | 0.03157612 | 0.1463624 | 1.037397e-12
28.5461 | 18.1431 | 19.17492 | 18.99634 | -1.031823 | 0.03163736 | 0.1469429 | 1.04095e-12
28.5561 | 18.1527 | 19.17448 | 18.99525 | -1.021783 | 0.03169879 | 0.1475329 | 1.044502e-12
28.5661 | 18.1329 | 19.17406 | 18.99416 | -1.041155 | 0.03176044 | 0.1481328 | 1.048055e-12
28.5761 | 18.1269 | 19.17364 | 18.99307 | -1.04674 | 0.03182229 | 0.1487428 | 1.051608e-12
28.5861 | 18.1177 | 19.17324 | 18.99199 | -1.055536 | 0.03188434 | 0.1493632 | 1.055161e-12
28.5961 | 18.1061 | 19.17284 | 18.9909 | -1.066745 | 0.03194659 | 0.1499946 | 1.058713e-12
28.6061 | 18.1006 | 19.17247 | 18.98982 | -1.071867 | 0.03200905 | 0.1506372 | 1.062266e-12
28.6161 | 18.0965 | 19.1721 | 18.98874 | -1.075602 | 0.03207172 | 0.1512914 | 1.065819e-12
28.6261 | 18.0804 | 19.17175 | 18.98766 | -1.091351 | 0.03213459 | 0.1519577 | 1.069372e-12
28.6361 | 18.0744 | 19.17141 | 18.98658 | -1.097015 | 0.03219767 | 0.1526365 | 1.072925e-12
28.6461 | 18.073 | 19.17109 | 18.9855 | -1.098092 | 0.03226096 | 0.1533282 | 1.076477e-12
28.6561 | 18.0425 | 19.17079 | 18.98443 | -1.128285 | 0.03232446 | 0.1540334 | 1.08003e-12
28.6661 | 18.0597 | 19.17049 | 18.98335 | -1.110794 | 0.03238817 | 0.1547525 | 1.083583e-12
28.6761 | 18.0416 | 19.17022 | 18.98228 | -1.128618 | 0.03245209 | 0.1554861 | 1.087136e-12
28.6861 | 18.0379 | 19.16996 | 18.98121 | -1.132059 | 0.03251623 | 0.1562347 | 1.090688e-12
28.6961 | 18.0346 | 19.16972 | 18.98014 | -1.135118 | 0.03258058 | 0.156999 | 1.094241e-12
28.7061 | 18.0294 | 19.16949 | 18.97907 | -1.140094 | 0.03264514 | 0.1577795 | 1.101347e-12
28.7161 | 18.0195 | 19.16929 | 18.978 | -1.149788 | 0.03270992 | 0.1585769 | 1.104899e-12
28.7261 | 18.0233 | 19.1691 | 18.97693 | -1.145801 | 0.03277491 | 0.1593919 | 1.108452e-12
28.7361 | 18.0093 | 19.16893 | 18.97587 | -1.159634 | 0.03284013 | 0.1602252 | 1.112005e-12
28.7461 | 18.0033 | 19.16879 | 18.9748 | -1.165488 | 0.03290557 | 0.1610776 | 1.115558e-12
28.7561 | 17.996 | 19.16866 | 18.97374 | -1.172662 | 0.03297122 | 0.16195 | 1.122663e-12
28.7661 | 17.9916 | 19.16856 | 18.97268 | -1.176959 | 0.03303709 | 0.1628431 | 1.126216e-12
28.7761 | 17.9949 | 19.16848 | 18.97162 | -1.173579 | 0.03310319 | 0.163758 | 1.129769e-12
28.7861 | 17.981 | 19.16842 | 18.97056 | -1.187423 | 0.03316952 | 0.1646955 | 1.136874e-12
28.7961 | 17.9825 | 19.16839 | 18.9695 | -1.185892 | 0.03323606 | 0.1656568 | 1.140427e-12
28.8061 | 17.9717 | 19.16839 | 18.96844 | -1.196686 | 0.03330282 | 0.1666428 | 1.14398e-12
28.8161 | 17.9746 | 19.16841 | 18.96738 | -1.193808 | 0.03336982 | 0.1676548 | 1.151086e-12
28.8261 | 17.9546 | 19.16846 | 18.96633 | -1.213858 | 0.03343705 | 0.1686939 | 1.154638e-12
28.8361 | 17.9593 | 19.16854 | 18.96527 | -1.209238 | 0.0335045 | 0.1697616 | 1.161744e-12
28.8461 | 17.9465 | 19.16865 | 18.96422 | -1.222149 | 0.03357217 | 0.1708592 | 1.165297e-12
28.8561 | 17.9546 | 19.16879 | 18.96316 | -1.214192 | 0.03364009 | 0.1719881 | 1.172402e-12
28.8661 | 17.9318 | 19.16897 | 18.96211 | -1.237169 | 0.03370824 | 0.17315 | 1.179508e-12
28.8761 | 17.9299 | 19.16918 | 18.96106 | -1.239282 | 0.03377661 | 0.1743465 | 1.183061e-12
28.8861 | 17.9405 | 19.16943 | 18.96001 | -1.228932 | 0.03384522 | 0.1755793 | 1.190166e-12
28.8961 | 17.9229 | 19.16972 | 18.95896 | -1.246821 | 0.03391407 | 0.1768505 | 1.197272e-12
28.9061 | 17.9128 | 19.17005 | 18.95791 | -1.257252 | 0.03398315 | 0.1781619 | 1.204377e-12
28.9161 | 17.9264 | 19.17043 | 18.95686 | -1.244026 | 0.03405247 | 0.1795157 | 1.20793e-12
28.9261 | 17.9115 | 19.17085 | 18.95581 | -1.259345 | 0.03412203 | 0.1809142 | 1.215036e-12
28.9361 | 17.9078 | 19.17131 | 18.95476 | -1.263513 | 0.03419182 | 0.1823599 | 1.222141e-12
28.9461 | 17.8873 | 19.17183 | 18.95371 | -1.284531 | 0.03426186 | 0.1838551 | 1.229247e-12
28.9561 | 17.8939 | 19.1724 | 18.95267 | -1.278502 | 0.03433214 | 0.1854028 | 1.236352e-12
28.9661 | 17.8789 | 19.17303 | 18.95162 | -1.294129 | 0.03440266 | 0.1870057 | 1.247011e-12
28.9761 | 17.8904 | 19.17371 | 18.95057 | -1.283315 | 0.03447342 | 0.1886668 | 1.254116e-12
28.9861 | 17.8796 | 19.17446 | 18.94953 | -1.294863 | 0.03454444 | 0.1903896 | 1.261222e-12
28.9961 | 17.8665 | 19.17528 | 18.94848 | -1.308777 | 0.0346157 | 0.1921773 | 1.268328e-12
29.006 | 17.8747 | 19.17615 | 18.94745 | -1.301451 | 0.03468649 | 0.1940146 | 1.278986e-12
29.016 | 17.864 | 19.17711 | 18.94641 | -1.313107 | 0.03475824 | 0.1959425 | 1.286091e-12
29.026 | 17.8555 | 19.17814 | 18.94536 | -1.322639 | 0.03483024 | 0.1979469 | 1.29675e-12
29.036 | 17.8592 | 19.17925 | 18.94432 | -1.320053 | 0.0349025 | 0.2000319 | 1.307408e-12
29.046 | 17.8534 | 19.18045 | 18.94328 | -1.327053 | 0.034975 | 0.2022021 | 1.318067e-12
29.056 | 17.8527 | 19.18174 | 18.94223 | -1.329042 | 0.03504776 | 0.2044621 | 1.325172e-12
29.066 | 17.8516 | 19.18313 | 18.94119 | -1.331528 | 0.03512078 | 0.2068169 | 1.335831e-12
29.076 | 17.8407 | 19.18461 | 18.94015 | -1.343913 | 0.03519405 | 0.2092717 | 1.350042e-12
29.086 | 17.8518 | 19.1862 | 18.93911 | -1.334405 | 0.03526758 | 0.211832 | 1.3607e-12
29.096 | 17.8234 | 19.18791 | 18.93806 | -1.364508 | 0.03534136 | 0.2145033 | 1.371359e-12
29.106 | 17.8322 | 19.18973 | 18.93702 | -1.357528 | 0.03541541 | 0.2172917 | 1.38557e-12
29.116 | 17.8236 | 19.19167 | 18.93598 | -1.368073 | 0.03548972 | 0.2202033 | 1.399781e-12
29.126 | 17.812 | 19.19375 | 18.93494 | -1.381747 | 0.03556429 | 0.2232444 | 1.410439e-12
29.136 | 17.8162 | 19.19596 | 18.9339 | -1.379757 | 0.03563913 | 0.2264218 | 1.424651e-12
29.146 | 17.819 | 19.19831 | 18.93285 | -1.379311 | 0.03571423 | 0.2297423 | 1.442415e-12
29.156 | 17.8032 | 19.20082 | 18.93181 | -1.397615 | 0.0357896 | 0.233213 | 1.456626e-12
29.166 | 17.8143 | 19.20348 | 18.93077 | -1.389178 | 0.03586523 | 0.2368411 | 1.47439e-12
29.176 | 17.8075 | 19.2063 | 18.92973 | -1.398805 | 0.03594113 | 0.240634 | 1.488601e-12
29.186 | 17.7983 | 19.2093 | 18.92869 | -1.411004 | 0.03601731 | 0.2445993 | 1.506365e-12
29.196 | 17.7997 | 19.21248 | 18.92765 | -1.412784 | 0.03609376 | 0.2487445 | 1.524129e-12
29.206 | 17.8043 | 19.21585 | 18.9266 | -1.411552 | 0.03617047 | 0.2530774 | 1.545446e-12
29.216 | 17.8109 | 19.21941 | 18.92556 | -1.408515 | 0.03624747 | 0.2576055 | 1.56321e-12
29.226 | 17.785 | 19.22318 | 18.92452 | -1.438181 | 0.03632474 | 0.2623364 | 1.584527e-12
29.236 | 17.8038 | 19.22716 | 18.92348 | -1.423356 | 0.03640228 | 0.2672773 | 1.605843e-12
29.246 | 17.7947 | 19.23135 | 18.92243 | -1.436649 | 0.03648011 | 0.2724351 | 1.630713e-12
29.256 | 17.7935 | 19.23577 | 18.92139 | -1.442266 | 0.03655821 | 0.2778163 | 1.65203e-12
29.266 | 17.7811 | 19.24041 | 18.92035 | -1.459311 | 0.0366366 | 0.2834267 | 1.6769e-12
29.276 | 17.7974 | 19.24529 | 18.9193 | -1.44789 | 0.03671527 | 0.2892712 | 1.701769e-12
29.286 | 17.7943 | 19.25041 | 18.91826 | -1.456108 | 0.03679422 | 0.2953536 | 1.730191e-12
29.296 | 17.7814 | 19.25577 | 18.91722 | -1.474366 | 0.03687346 | 0.3016766 | 1.758614e-12
29.306 | 17.7848 | 19.26136 | 18.91617 | -1.476565 | 0.03695298 | 0.3082407 | 1.787036e-12
29.316 | 17.7979 | 19.2672 | 18.91513 | -1.469303 | 0.0370328 | 0.3150449 | 1.815459e-12
29.326 | 17.7961 | 19.27328 | 18.91408 | -1.477178 | 0.0371129 | 0.3220853 | 1.847434e-12
29.336 | 17.7835 | 19.27958 | 18.91303 | -1.496083 | 0.03719329 | 0.3293554 | 1.875856e-12
29.346 | 17.788 | 19.28611 | 18.91199 | -1.498107 | 0.03727398 | 0.3368451 | 1.911384e-12
29.356 | 17.7838 | 19.29284 | 18.91094 | -1.509036 | 0.03735496 | 0.3445406 | 1.94336e-12
29.366 | 17.7778 | 19.29975 | 18.90989 | -1.521953 | 0.03743624 | 0.3524238 | 1.975335e-12
29.376 | 17.7792 | 19.30683 | 18.90884 | -1.527634 | 0.03751781 | 0.3604712 | 2.010863e-12
29.386 | 17.7673 | 19.31405 | 18.9078 | -1.54675 | 0.03759968 | 0.3686545 | 2.046391e-12
29.396 | 17.7704 | 19.32137 | 18.90675 | -1.550967 | 0.03768186 | 0.376939 | 2.081919e-12
29.406 | 17.785 | 19.32874 | 18.9057 | -1.543745 | 0.03776433 | 0.3852844 | 2.117447e-12
29.416 | 17.7704 | 19.33614 | 18.90465 | -1.565736 | 0.0378471 | 0.3936439 | 2.156528e-12
29.426 | 17.7516 | 19.34349 | 18.90359 | -1.591888 | 0.03793018 | 0.4019643 | 2.192056e-12
29.436 | 17.7431 | 19.35074 | 18.90254 | -1.607642 | 0.03801357 | 0.4101865 | 2.227584e-12
29.446 | 17.7515 | 19.35783 | 18.90149 | -1.606332 | 0.03809726 | 0.4182463 | 2.259559e-12
29.456 | 17.735 | 19.36469 | 18.90044 | -1.629691 | 0.03818127 | 0.4260747 | 2.295087e-12
29.466 | 17.7513 | 19.37125 | 18.89938 | -1.619945 | 0.03826558 | 0.4335994 | 2.327062e-12
29.476 | 17.7296 | 19.37742 | 18.89833 | -1.647822 | 0.0383502 | 0.4407464 | 2.359037e-12
29.486 | 17.7221 | 19.38315 | 18.89727 | -1.661046 | 0.03843514 | 0.4474417 | 2.387459e-12
29.496 | 17.7217 | 19.38835 | 18.89621 | -1.666645 | 0.0385204 | 0.4536132 | 2.415882e-12
29.506 | 17.7129 | 19.39295 | 18.89515 | -1.680053 | 0.03860597 | 0.4591931 | 2.440751e-12
29.516 | 17.6994 | 19.39691 | 18.89409 | -1.697506 | 0.03869185 | 0.4641195 | 2.462068e-12
29.526 | 17.7025 | 19.40015 | 18.89303 | -1.697652 | 0.03877807 | 0.4683389 | 2.479832e-12
29.536 | 17.6957 | 19.40265 | 18.89197 | -1.706946 | 0.0388646 | 0.4718075 | 2.494043e-12
29.546 | 17.6696 | 19.40436 | 18.89091 | -1.734756 | 0.03895145 | 0.4744925 | 2.508254e-12
29.556 | 17.676 | 19.40526 | 18.88985 | -1.729261 | 0.03903863 | 0.4763733 | 2.515359e-12
29.566 | 17.6645 | 19.40535 | 18.88879 | -1.740853 | 0.03912614 | 0.4774417 | 2.522465e-12
29.576 | 17.663 | 19.40464 | 18.88772 | -1.741636 | 0.03921397 | 0.4777018 | 2.526017e-12
29.5859 | 17.6517 | 19.40314 | 18.88666 | -1.751445 | 0.03930125 | 0.4771788 | 2.522464e-12
29.5959 | 17.6384 | 19.40088 | 18.8856 | -1.762476 | 0.03938975 | 0.4758884 | 2.518911e-12
29.6059 | 17.6298 | 19.39788 | 18.88453 | -1.768076 | 0.03947857 | 0.4738684 | 2.511805e-12
29.6159 | 17.6307 | 19.39419 | 18.88346 | -1.76349 | 0.03956773 | 0.4711631 | 2.501147e-12
29.6259 | 17.6299 | 19.38987 | 18.88239 | -1.759969 | 0.03965723 | 0.4678234 | 2.490488e-12
29.6359 | 17.6093 | 19.38497 | 18.88132 | -1.775668 | 0.03974707 | 0.4639046 | 2.472724e-12
29.6459 | 17.6076 | 19.37955 | 18.88024 | -1.771946 | 0.03983725 | 0.4594653 | 2.45496e-12
29.6559 | 17.5915 | 19.37366 | 18.87917 | -1.782162 | 0.03992778 | 0.4545655 | 2.437195e-12
29.6659 | 17.5811 | 19.36738 | 18.87809 | -1.786277 | 0.04001864 | 0.449265 | 2.415878e-12
29.6759 | 17.5738 | 19.36075 | 18.87702 | -1.786948 | 0.04010985 | 0.4436226 | 2.394561e-12
29.6859 | 17.5799 | 19.35383 | 18.87594 | -1.773933 | 0.04020141 | 0.4376947 | 2.369691e-12
29.6959 | 17.5557 | 19.34669 | 18.87486 | -1.790985 | 0.04029332 | 0.4315344 | 2.344822e-12
29.7059 | 17.5482 | 19.33935 | 18.87378 | -1.791153 | 0.0403856 | 0.4251916 | 2.319952e-12
29.7159 | 17.5387 | 19.33188 | 18.87269 | -1.793184 | 0.0404782 | 0.4187122 | 2.295082e-12
29.7259 | 17.5241 | 19.32432 | 18.87161 | -1.800218 | 0.04057118 | 0.412138 | 2.266659e-12
29.7359 | 17.5299 | 19.31669 | 18.87052 | -1.786795 | 0.04066451 | 0.4055068 | 2.241789e-12
29.7459 | 17.5 | 19.30905 | 18.86944 | -1.809048 | 0.0407582 | 0.398853 | 2.213367e-12
29.7559 | 17.4901 | 19.30141 | 18.86835 | -1.811307 | 0.04085225 | 0.3922068 | 2.188497e-12
29.7659 | 17.4815 | 19.2938 | 18.86726 | -1.8123 | 0.04094667 | 0.3855956 | 2.160075e-12
29.7759 | 17.4684 | 19.28625 | 18.86617 | -1.817851 | 0.04104145 | 0.3790436 | 2.135205e-12
29.7859 | 17.4549 | 19.27878 | 18.86507 | -1.823881 | 0.0411366 | 0.3725721 | 2.110335e-12
29.7959 | 17.4634 | 19.27141 | 18.86398 | -1.80801 | 0.04123212 | 0.3662003 | 2.085465e-12
29.8059 | 17.4313 | 19.26415 | 18.86288 | -1.832854 | 0.04132801 | 0.3599449 | 2.060596e-12
29.8159 | 17.4205 | 19.25703 | 18.86178 | -1.836527 | 0.04142428 | 0.3538205 | 2.035726e-12
29.8259 | 17.4152 | 19.25004 | 18.86068 | -1.834844 | 0.04152092 | 0.34784 | 2.010856e-12
29.8359 | 17.4007 | 19.24321 | 18.85958 | -1.842513 | 0.04161793 | 0.3420144 | 1.985987e-12
29.8459 | 17.3827 | 19.23655 | 18.85848 | -1.853846 | 0.04171533 | 0.3363533 | 1.96467e-12
29.8559 | 17.3724 | 19.23005 | 18.85737 | -1.85765 | 0.04181311 | 0.3308643 | 1.943353e-12
29.8659 | 17.3627 | 19.22373 | 18.85627 | -1.861031 | 0.04191127 | 0.3255539 | 1.922036e-12
29.8759 | 17.345 | 19.21759 | 18.85516 | -1.872594 | 0.04200982 | 0.3204269 | 1.900719e-12
29.8859 | 17.3254 | 19.21164 | 18.85405 | -1.886242 | 0.04210876 | 0.3154871 | 1.882955e-12
29.8959 | 17.3385 | 19.20588 | 18.85293 | -1.867379 | 0.04220809 | 0.3107367 | 1.865191e-12
29.9059 | 17.3088 | 19.2003 | 18.85182 | -1.891504 | 0.04230781 | 0.3061768 | 1.847427e-12
29.9159 | 17.2843 | 19.19492 | 18.8507 | -1.910619 | 0.04240793 | 0.3018073 | 1.829663e-12
29.9259 | 17.2762 | 19.18972 | 18.84959 | -1.913521 | 0.04250844 | 0.2976273 | 1.811899e-12
29.9359 | 17.2832 | 19.18471 | 18.84847 | -1.90151 | 0.04260935 | 0.2936349 | 1.797687e-12
29.9459 | 17.2539 | 19.17988 | 18.84734 | -1.925982 | 0.04271066 | 0.2898272 | 1.783476e-12
29.9559 | 17.2484 | 19.17523 | 18.84622 | -1.926833 | 0.04281238 | 0.2862009 | 1.769265e-12
29.9659 | 17.2413 | 19.17076 | 18.84509 | -1.92946 | 0.04291449 | 0.2827518 | 1.755054e-12
29.9759 | 17.2185 | 19.16646 | 18.84397 | -1.947958 | 0.04301702 | 0.2794755 | 1.744395e-12
29.9859 | 17.2125 | 19.16232 | 18.84284 | -1.949823 | 0.04311995 | 0.2763669 | 1.733737e-12
29.9959 | 17.1964 | 19.15835 | 18.8417 | -1.961948 | 0.0432233 | 0.2734208 | 1.719526e-12
30.0059 | 17.188 | 19.15453 | 18.84057 | -1.966529 | 0.04332707 | 0.2706318 | 1.71242e-12
30.0159 | 17.1877 | 19.15086 | 18.83943 | -1.963159 | 0.04343125 | 0.2679941 | 1.701762e-12
30.0259 | 17.1596 | 19.14733 | 18.83829 | -1.987733 | 0.04353585 | 0.2655019 | 1.691103e-12
30.0359 | 17.1593 | 19.14394 | 18.83715 | -1.984645 | 0.04364087 | 0.2631496 | 1.683997e-12
30.0459 | 17.1481 | 19.14069 | 18.83601 | -1.992589 | 0.04374632 | 0.2609314 | 1.676892e-12
30.0559 | 17.1322 | 19.13756 | 18.83487 | -2.00536 | 0.04385219 | 0.2588415 | 1.669786e-12
30.0659 | 17.1157 | 19.13455 | 18.83372 | -2.018852 | 0.04395848 | 0.2568743 | 1.66268e-12
30.0759 | 17.1103 | 19.13166 | 18.83257 | -2.021359 | 0.04406522 | 0.2550244 | 1.655575e-12
30.0859 | 17.1078 | 19.12888 | 18.83142 | -2.021077 | 0.04417238 | 0.2532862 | 1.648469e-12
30.0959 | 17.0857 | 19.1262 | 18.83026 | -2.040499 | 0.04427998 | 0.2516547 | 1.644916e-12
30.1059 | 17.0831 | 19.12362 | 18.82911 | -2.04052 | 0.04438802 | 0.2501248 | 1.637811e-12
30.1159 | 17.071 | 19.12114 | 18.82795 | -2.050137 | 0.04449649 | 0.2486916 | 1.634258e-12
30.1259 | 17.0575 | 19.11874 | 18.82679 | -2.061244 | 0.04460541 | 0.2473505 | 1.630705e-12
30.1359 | 17.0566 | 19.11644 | 18.82562 | -2.059836 | 0.04471478 | 0.246097 | 1.627152e-12
30.1459 | 17.0293 | 19.11421 | 18.82446 | -2.08491 | 0.04482459 | 0.2449267 | 1.623599e-12
30.1559 | 17.0462 | 19.11206 | 18.82329 | -2.065861 | 0.04493485 | 0.2438357 | 1.620046e-12
30.1659 | 17.0185 | 19.10998 | 18.82212 | -2.091485 | 0.04504557 | 0.2428199 | 1.616493e-12
30.1758 | 17.01 | 19.108 | 18.82096 | -2.097998 | 0.04515564 | 0.2418849 | 1.61294e-12
30.1858 | 17.0118 | 19.10606 | 18.81978 | -2.094257 | 0.04526726 | 0.2410081 | 1.61294e-12
30.1958 | 16.9956 | 19.10418 | 18.8186 | -2.108579 | 0.04537935 | 0.240196 | 1.609387e-12
30.2058 | 16.9904 | 19.10236 | 18.81742 | -2.11196 | 0.04549191 | 0.2394455 | 1.609387e-12
30.2158 | 16.9829 | 19.1006 | 18.81624 | -2.117698 | 0.04560492 | 0.2387535 | 1.605834e-12
30.2258 | 16.985 | 19.09889 | 18.81505 | -2.113889 | 0.04571841 | 0.2381172 | 1.605834e-12
30.2358 | 16.9724 | 19.09723 | 18.81387 | -2.124831 | 0.04583237 | 0.2375339 | 1.605834e-12
30.2458 | 16.9622 | 19.09562 | 18.81267 | -2.133422 | 0.0459468 | 0.237001 | 1.602281e-12
30.2558 | 16.9591 | 19.09406 | 18.81148 | -2.134958 | 0.04606171 | 0.2365161 | 1.602281e-12
30.2658 | 16.9552 | 19.09254 | 18.81028 | -2.137338 | 0.0461771 | 0.236077 | 1.602281e-12
30.2758 | 16.96 | 19.09106 | 18.80908 | -2.131059 | 0.04629296 | 0.2356816 | 1.602281e-12
30.2858 | 16.9404 | 19.08962 | 18.80788 | -2.14922 | 0.04640932 | 0.2353277 | 1.602281e-12
30.2958 | 16.9399 | 19.08822 | 18.80668 | -2.148318 | 0.04652617 | 0.2350135 | 1.602281e-12
30.3058 | 16.9344 | 19.08685 | 18.80547 | -2.152452 | 0.0466435 | 0.2347372 | 1.602281e-12
30.3158 | 16.9406 | 19.08552 | 18.80426 | -2.144919 | 0.04676133 | 0.2344971 | 1.602281e-12
30.3258 | 16.929 | 19.08422 | 18.80305 | -2.155219 | 0.04687966 | 0.2342917 | 1.605833e-12
30.3358 | 16.9125 | 19.08295 | 18.80183 | -2.17045 | 0.04699848 | 0.2341194 | 1.605833e-12
30.3458 | 16.938 | 19.08171 | 18.80061 | -2.14371 | 0.04711781 | 0.2339788 | 1.605833e-12
30.3558 | 16.9156 | 19.0805 | 18.79939 | -2.164899 | 0.04723764 | 0.2338685 | 1.605833e-12
30.3658 | 16.9135 | 19.07931 | 18.79817 | -2.165814 | 0.04735798 | 0.2337874 | 1.609386e-12
30.3758 | 16.9134 | 19.07815 | 18.79694 | -2.164754 | 0.04747883 | 0.2337342 | 1.609386e-12
30.3858 | 16.8993 | 19.07702 | 18.79571 | -2.177719 | 0.04760019 | 0.233708 | 1.609386e-12
30.3958 | 16.9007 | 19.07591 | 18.79448 | -2.175207 | 0.04772208 | 0.2337074 | 1.612938e-12
30.4058 | 16.8851 | 19.07482 | 18.79324 | -2.189718 | 0.04784448 | 0.2337317 | 1.612938e-12
30.4158 | 16.8802 | 19.07375 | 18.792 | -2.19355 | 0.04796741 | 0.2337799 | 1.616491e-12
30.4258 | 16.8729 | 19.0727 | 18.79076 | -2.199803 | 0.04809086 | 0.2338511 | 1.616491e-12
30.4358 | 16.8806 | 19.07168 | 18.78952 | -2.191075 | 0.04821484 | 0.2339445 | 1.620044e-12
30.4458 | 16.8611 | 19.07067 | 18.78827 | -2.209567 | 0.04833936 | 0.2340592 | 1.623596e-12
30.4558 | 16.8614 | 19.06968 | 18.78702 | -2.208276 | 0.04846441 | 0.2341947 | 1.623596e-12
30.4658 | 16.854 | 19.0687 | 18.78576 | -2.214703 | 0.04858999 | 0.2343501 | 1.627149e-12
30.4758 | 16.8322 | 19.06775 | 18.78451 | -2.235547 | 0.04871613 | 0.2345249 | 1.627149e-12
30.4858 | 16.8332 | 19.06681 | 18.78325 | -2.233606 | 0.0488428 | 0.2347183 | 1.630702e-12
30.4958 | 16.8249 | 19.06588 | 18.78198 | -2.240982 | 0.04897003 | 0.2349299 | 1.634254e-12
30.5058 | 16.8253 | 19.06497 | 18.78072 | -2.239672 | 0.0490978 | 0.2351591 | 1.637807e-12
30.5158 | 16.8067 | 19.06408 | 18.77945 | -2.257377 | 0.04922613 | 0.2354053 | 1.637807e-12
30.5258 | 16.7989 | 19.0632 | 18.77817 | -2.264295 | 0.04935503 | 0.2356681 | 1.64136e-12
30.5358 | 16.8078 | 19.06233 | 18.7769 | -2.254527 | 0.04948448 | 0.235947 | 1.644912e-12
30.5458 | 16.7947 | 19.06147 | 18.77562 | -2.266772 | 0.0496145 | 0.2362415 | 1.648465e-12
30.5558 | 16.7818 | 19.06063 | 18.77433 | -2.27883 | 0.04974508 | 0.2365514 | 1.652018e-12
30.5658 | 16.7712 | 19.0598 | 18.77305 | -2.2886 | 0.04987624 | 0.236876 | 1.652018e-12
30.5758 | 16.7826 | 19.05898 | 18.77176 | -2.276381 | 0.05000797 | 0.2372151 | 1.65557e-12
30.5858 | 16.7586 | 19.05817 | 18.77047 | -2.299574 | 0.05014029 | 0.2375683 | 1.659123e-12
30.5958 | 16.7608 | 19.05738 | 18.76917 | -2.296578 | 0.05027318 | 0.2379354 | 1.662676e-12
30.6058 | 16.7548 | 19.05659 | 18.76787 | -2.301793 | 0.05040667 | 0.2383158 | 1.666228e-12
30.6158 | 16.7451 | 19.05582 | 18.76657 | -2.310718 | 0.05054073 | 0.2387095 | 1.669781e-12
30.6258 | 16.7346 | 19.05505 | 18.76526 | -2.320453 | 0.0506754 | 0.239116 | 1.673334e-12
30.6358 | 16.737 | 19.0543 | 18.76395 | -2.317298 | 0.05081066 | 0.2395352 | 1.676886e-12
30.6458 | 16.7256 | 19.05355 | 18.76264 | -2.327952 | 0.05094652 | 0.2399667 | 1.680439e-12
30.6558 | 16.7242 | 19.05282 | 18.76132 | -2.328616 | 0.05108298 | 0.2404103 | 1.683992e-12
30.6658 | 16.7109 | 19.05209 | 18.76 | -2.341188 | 0.05122006 | 0.2408658 | 1.687544e-12
30.6758 | 16.717 | 19.05137 | 18.75868 | -2.33437 | 0.05135774 | 0.241333 | 1.691097e-12
30.6858 | 16.7046 | 19.05066 | 18.75735 | -2.34606 | 0.05149604 | 0.2418116 | 1.69465e-12
30.6958 | 16.6917 | 19.04996 | 18.75602 | -2.358258 | 0.05163496 | 0.2423014 | 1.698202e-12
30.7058 | 16.704 | 19.04926 | 18.75469 | -2.345265 | 0.0517745 | 0.2428024 | 1.701755e-12
30.7158 | 16.689 | 19.04858 | 18.75335 | -2.359579 | 0.05191467 | 0.2433143 | 1.705308e-12
30.7258 | 16.6848 | 19.0479 | 18.75201 | -2.363102 | 0.05205547 | 0.2438369 | 1.70886e-12
30.7358 | 16.6698 | 19.04723 | 18.75066 | -2.377432 | 0.0521969 | 0.2443701 | 1.715966e-12
30.7458 | 16.682 | 19.04657 | 18.74932 | -2.364569 | 0.05233897 | 0.2449137 | 1.719519e-12
30.7557 | 16.6597 | 19.04592 | 18.74798 | -2.38622 | 0.05248027 | 0.245462 | 1.723071e-12
30.7657 | 16.6698 | 19.04527 | 18.74662 | -2.375472 | 0.05262361 | 0.246026 | 1.726624e-12
30.7757 | 16.6551 | 19.04463 | 18.74526 | -2.38953 | 0.05276763 | 0.2466 | 1.730177e-12
30.7857 | 16.6573 | 19.044 | 18.7439 | -2.386696 | 0.05291227 | 0.2471839 | 1.733729e-12
30.7957 | 16.6403 | 19.04337 | 18.74253 | -2.403068 | 0.0530576 | 0.2477776 | 1.740835e-12
30.8057 | 16.6476 | 19.04275 | 18.74116 | -2.395147 | 0.05320358 | 0.248381 | 1.744388e-12
30.8157 | 16.627 | 19.04213 | 18.73979 | -2.415133 | 0.05335024 | 0.248994 | 1.74794e-12
30.8257 | 16.6369 | 19.04152 | 18.73841 | -2.404625 | 0.05349754 | 0.2496166 | 1.751493e-12
30.8357 | 16.6369 | 19.04092 | 18.73703 | -2.404023 | 0.05364554 | 0.2502485 | 1.758598e-12
30.8457 | 16.6221 | 19.04033 | 18.73564 | -2.418227 | 0.05379421 | 0.2508898 | 1.762151e-12
30.8557 | 16.608 | 19.03974 | 18.73425 | -2.431738 | 0.05394357 | 0.2515404 | 1.765704e-12
30.8657 | 16.6336 | 19.03915 | 18.73286 | -2.405555 | 0.05409361 | 0.2522002 | 1.772809e-12
30.8757 | 16.605 | 19.03858 | 18.73146 | -2.433577 | 0.05424436 | 0.2528691 | 1.776362e-12
30.8857 | 16.6138 | 19.03801 | 18.73006 | -2.424206 | 0.05439578 | 0.2535471 | 1.779915e-12
30.8957 | 16.5988 | 19.03744 | 18.72866 | -2.43864 | 0.05454792 | 0.2542341 | 1.78702e-12
30.9057 | 16.6013 | 19.03688 | 18.72725 | -2.43558 | 0.05470078 | 0.2549301 | 1.790573e-12
30.9157 | 16.5929 | 19.03633 | 18.72584 | -2.443426 | 0.05485431 | 0.255635 | 1.794125e-12
30.9257 | 16.5862 | 19.03578 | 18.72442 | -2.449577 | 0.05500859 | 0.2563488 | 1.801231e-12
30.9357 | 16.5907 | 19.03523 | 18.723 | -2.444534 | 0.05516357 | 0.2570715 | 1.804784e-12
30.9457 | 16.5674 | 19.0347 | 18.72157 | -2.467297 | 0.05531929 | 0.2578029 | 1.811889e-12
30.9557 | 16.5579 | 19.03416 | 18.72015 | -2.476265 | 0.05547572 | 0.2585431 | 1.815442e-12
30.9657 | 16.5708 | 19.03364 | 18.71871 | -2.462838 | 0.05563291 | 0.2592921 | 1.818994e-12
30.9757 | 16.5532 | 19.03312 | 18.71728 | -2.479917 | 0.05579081 | 0.2600498 | 1.8261e-12
30.9857 | 16.5569 | 19.0326 | 18.71584 | -2.475701 | 0.05594947 | 0.2608162 | 1.829652e-12
30.9957 | 16.5415 | 19.03209 | 18.71439 | -2.490591 | 0.05610887 | 0.2615913 | 1.836758e-12
31.0057 | 16.5496 | 19.03159 | 18.71294 | -2.481986 | 0.05626903 | 0.2623751 | 1.840311e-12
31.0157 | 16.5297 | 19.03109 | 18.71149 | -2.501387 | 0.05642993 | 0.2631676 | 1.847416e-12
31.0257 | 16.5316 | 19.03059 | 18.71003 | -2.498992 | 0.05659162 | 0.2639687 | 1.850969e-12
31.0357 | 16.5161 | 19.0301 | 18.70857 | -2.514003 | 0.05675405 | 0.2647785 | 1.858074e-12
31.0457 | 16.516 | 19.02962 | 18.70711 | -2.513619 | 0.05691728 | 0.2655969 | 1.861627e-12
31.0557 | 16.501 | 19.02914 | 18.70564 | -2.528141 | 0.05708126 | 0.266424 | 1.868732e-12
31.0657 | 16.497 | 19.02867 | 18.70416 | -2.531668 | 0.05724605 | 0.2672598 | 1.875838e-12
31.0757 | 16.4824 | 19.0282 | 18.70268 | -2.5458 | 0.0574116 | 0.2681043 | 1.87939e-12
31.0857 | 16.489 | 19.02774 | 18.7012 | -2.538737 | 0.05757796 | 0.2689574 | 1.886496e-12
31.0957 | 16.4753 | 19.02728 | 18.69972 | -2.55198 | 0.0577451 | 0.2698192 | 1.890049e-12
31.1057 | 16.4776 | 19.02683 | 18.69822 | -2.549227 | 0.05791308 | 0.2706898 | 1.897154e-12
31.1157 | 16.473 | 19.02638 | 18.69673 | -2.55338 | 0.05808183 | 0.2715691 | 1.904259e-12
31.1257 | 16.4568 | 19.02594 | 18.69523 | -2.569139 | 0.05825142 | 0.2724572 | 1.907812e-12
31.1357 | 16.4547 | 19.0255 | 18.69373 | -2.570802 | 0.05842181 | 0.273354 | 1.914918e-12
31.1457 | 16.4455 | 19.02507 | 18.69222 | -2.579571 | 0.05859303 | 0.2742597 | 1.922023e-12
31.1557 | 16.4504 | 19.02465 | 18.69071 | -2.574246 | 0.05876509 | 0.2751742 | 1.925576e-12
31.1657 | 16.4498 | 19.02423 | 18.68919 | -2.574425 | 0.05893797 | 0.2760975 | 1.932681e-12
31.1757 | 16.4381 | 19.02381 | 18.68767 | -2.58571 | 0.05911172 | 0.2770298 | 1.939787e-12
31.1857 | 16.4149 | 19.0234 | 18.68614 | -2.608501 | 0.05928629 | 0.277971 | 1.943339e-12
31.1957 | 16.4221 | 19.023 | 18.68461 | -2.600896 | 0.05946173 | 0.2789211 | 1.950445e-12
31.2057 | 16.4082 | 19.0226 | 18.68308 | -2.614398 | 0.05963801 | 0.2798804 | 1.95755e-12
31.2157 | 16.4208 | 19.0222 | 18.68154 | -2.601404 | 0.05981517 | 0.2808486 | 1.964656e-12
31.2257 | 16.4084 | 19.02182 | 18.68 | -2.613417 | 0.05999319 | 0.281826 | 1.968208e-12
31.2357 | 16.3954 | 19.02143 | 18.67845 | -2.626034 | 0.0601721 | 0.2828125 | 1.975314e-12
31.2457 | 16.4041 | 19.02106 | 18.6769 | -2.616958 | 0.06035187 | 0.2838082 | 1.982419e-12
31.2557 | 16.3843 | 19.02069 | 18.67534 | -2.636387 | 0.06053255 | 0.2848132 | 1.989525e-12
31.2657 | 16.3985 | 19.02032 | 18.67378 | -2.621821 | 0.06071411 | 0.2858274 | 1.99663e-12
31.2757 | 16.3736 | 19.01996 | 18.67221 | -2.646362 | 0.06089658 | 0.2868511 | 2.003735e-12
31.2857 | 16.3826 | 19.01961 | 18.67064 | -2.637008 | 0.06107994 | 0.2878841 | 2.007288e-12
31.2957 | 16.3592 | 19.01926 | 18.66907 | -2.66006 | 0.06126424 | 0.2889267 | 2.014394e-12
31.3057 | 16.3597 | 19.01892 | 18.66749 | -2.659218 | 0.06144943 | 0.2899788 | 2.021499e-12
31.3157 | 16.3618 | 19.01858 | 18.66591 | -2.656782 | 0.06163556 | 0.2910405 | 2.028604e-12
31.3257 | 16.3485 | 19.01825 | 18.66432 | -2.669752 | 0.06182261 | 0.2921119 | 2.03571e-12
31.3357 | 16.3603 | 19.01793 | 18.66272 | -2.657628 | 0.06201062 | 0.293193 | 2.042815e-12
31.3456 | 16.3187 | 19.01761 | 18.66114 | -2.698913 | 0.06219765 | 0.294273 | 2.049921e-12
31.3556 | 16.3554 | 19.0173 | 18.65954 | -2.661901 | 0.06238753 | 0.2953737 | 2.057026e-12
31.3656 | 16.3243 | 19.017 | 18.65793 | -2.692695 | 0.06257837 | 0.2964844 | 2.064132e-12
31.3756 | 16.3233 | 19.0167 | 18.65632 | -2.693396 | 0.06277017 | 0.2976051 | 2.071237e-12
31.3856 | 16.3203 | 19.0164 | 18.6547 | -2.696103 | 0.06296294 | 0.298736 | 2.078342e-12
31.3956 | 16.302 | 19.01612 | 18.65308 | -2.714117 | 0.06315669 | 0.2998771 | 2.085448e-12
31.4056 | 16.3092 | 19.01584 | 18.65146 | -2.706637 | 0.06335142 | 0.3010284 | 2.092553e-12
31.4156 | 16.2983 | 19.01556 | 18.64983 | -2.717263 | 0.06354714 | 0.3021901 | 2.099659e-12
31.4256 | 16.3061 | 19.0153 | 18.64819 | -2.709197 | 0.06374387 | 0.3033624 | 2.106764e-12
31.4356 | 16.2878 | 19.01504 | 18.64655 | -2.727237 | 0.06394159 | 0.3045451 | 2.11387e-12
31.4456 | 16.2846 | 19.01478 | 18.64491 | -2.730184 | 0.06414033 | 0.3057385 | 2.120975e-12
31.4556 | 16.2816 | 19.01454 | 18.64326 | -2.732938 | 0.06434008 | 0.3069427 | 2.131633e-12
31.4656 | 16.2685 | 19.0143 | 18.6416 | -2.745799 | 0.06454087 | 0.3081577 | 2.138739e-12
31.4756 | 16.2778 | 19.01407 | 18.63994 | -2.736267 | 0.06474268 | 0.3093836 | 2.145844e-12
31.4856 | 16.2571 | 19.01384 | 18.63828 | -2.756742 | 0.06494553 | 0.3106206 | 2.152949e-12
31.4956 | 16.2571 | 19.01362 | 18.63661 | -2.756525 | 0.06514944 | 0.3118687 | 2.160055e-12
31.5056 | 16.2489 | 19.01342 | 18.63493 | -2.764515 | 0.06535439 | 0.3131281 | 2.16716e-12
31.5156 | 16.2444 | 19.01321 | 18.63325 | -2.768813 | 0.06556042 | 0.3143988 | 2.177818e-12
31.5256 | 16.2438 | 19.01302 | 18.63157 | -2.769218 | 0.06576752 | 0.315681 | 2.184924e-12
31.5356 | 16.2413 | 19.01283 | 18.62988 | -2.771531 | 0.06597568 | 0.3169749 | 2.192029e-12
31.5456 | 16.2346 | 19.01265 | 18.62819 | -2.778052 | 0.06618494 | 0.3182804 | 2.199135e-12
31.5556 | 16.2312 | 19.01248 | 18.62649 | -2.781281 | 0.06639529 | 0.3195978 | 2.209793e-12
31.5656 | 16.2291 | 19.01232 | 18.62478 | -2.783217 | 0.06660673 | 0.320927 | 2.216898e-12
31.5756 | 16.2202 | 19.01216 | 18.62307 | -2.791963 | 0.0668193 | 0.3222684 | 2.224004e-12
31.5856 | 16.2242 | 19.01202 | 18.62136 | -2.787816 | 0.06703298 | 0.3236219 | 2.234662e-12
31.5956 | 16.2242 | 19.01188 | 18.61964 | -2.787678 | 0.06724778 | 0.3249879 | 2.241767e-12
31.6056 | 16.2105 | 19.01175 | 18.61792 | -2.801248 | 0.06746372 | 0.3263662 | 2.248873e-12
31.6156 | 16.2258 | 19.01163 | 18.61619 | -2.785827 | 0.06768079 | 0.3277571 | 2.259531e-12
31.6256 | 16.2182 | 19.01152 | 18.61446 | -2.793315 | 0.06789902 | 0.3291608 | 2.266636e-12
31.6356 | 16.2089 | 19.01141 | 18.61272 | -2.802512 | 0.06811841 | 0.3305774 | 2.277295e-12
31.6456 | 16.2162 | 19.01132 | 18.61097 | -2.795118 | 0.06833896 | 0.332007 | 2.2844e-12
31.6556 | 16.2109 | 19.01123 | 18.60922 | -2.800333 | 0.06856069 | 0.3334497 | 2.295058e-12
31.6656 | 16.1997 | 19.01116 | 18.60747 | -2.811458 | 0.0687836 | 0.3349057 | 2.302164e-12
31.6756 | 16.2009 | 19.01109 | 18.60571 | -2.810192 | 0.06900771 | 0.3363752 | 2.312822e-12
31.6856 | 16.1954 | 19.01104 | 18.60394 | -2.815635 | 0.069233 | 0.3378584 | 2.319927e-12
31.6956 | 16.2147 | 19.01099 | 18.60217 | -2.796289 | 0.06945953 | 0.3393553 | 2.330585e-12
31.7056 | 16.2019 | 19.01095 | 18.6004 | -2.809053 | 0.06968726 | 0.3408661 | 2.337691e-12
31.7156 | 16.1917 | 19.01093 | 18.59862 | -2.819226 | 0.06991621 | 0.342391 | 2.348349e-12
31.7256 | 16.1943 | 19.01091 | 18.59683 | -2.81661 | 0.07014642 | 0.3439303 | 2.359007e-12
31.7356 | 16.1986 | 19.0109 | 18.59504 | -2.812305 | 0.07037786 | 0.3454839 | 2.366112e-12
31.7456 | 16.1755 | 19.01091 | 18.59325 | -2.83541 | 0.07061056 | 0.3470522 | 2.376771e-12
31.7556 | 16.1972 | 19.01093 | 18.59145 | -2.813726 | 0.07084454 | 0.3486352 | 2.387429e-12
31.7656 | 16.1721 | 19.01095 | 18.58964 | -2.838853 | 0.07107977 | 0.3502333 | 2.394534e-12
31.7756 | 16.1835 | 19.01099 | 18.58783 | -2.827491 | 0.07131629 | 0.3518464 | 2.405192e-12
31.7856 | 16.1685 | 19.01104 | 18.58601 | -2.842541 | 0.07155411 | 0.353475 | 2.41585e-12
31.7956 | 16.1714 | 19.0111 | 18.58419 | -2.839702 | 0.07179323 | 0.355119 | 2.426509e-12
31.8056 | 16.1618 | 19.01117 | 18.58236 | -2.849375 | 0.07203366 | 0.3567788 | 2.433614e-12
31.8156 | 16.1656 | 19.01126 | 18.58053 | -2.845659 | 0.07227541 | 0.3584546 | 2.444272e-12
31.8256 | 16.1394 | 19.01136 | 18.57869 | -2.871956 | 0.07251851 | 0.3601464 | 2.45493e-12
31.8356 | 16.1471 | 19.01147 | 18.57685 | -2.864365 | 0.07276294 | 0.3618546 | 2.465589e-12
31.8456 | 16.1383 | 19.01159 | 18.575 | -2.873287 | 0.07300872 | 0.3635794 | 2.476247e-12
31.8556 | 16.1344 | 19.01172 | 18.57314 | -2.877322 | 0.07325586 | 0.3653209 | 2.486905e-12
31.8656 | 16.1185 | 19.01187 | 18.57129 | -2.893369 | 0.07350439 | 0.3670794 | 2.497563e-12
31.8756 | 16.1259 | 19.01203 | 18.56942 | -2.88613 | 0.07375429 | 0.3688551 | 2.508221e-12
31.8856 | 16.1204 | 19.0122 | 18.56755 | -2.891804 | 0.07400558 | 0.3706482 | 2.518879e-12
31.8956 | 16.119 | 19.01239 | 18.56567 | -2.893392 | 0.07425829 | 0.3724591 | 2.529537e-12
31.9056 | 16.096 | 19.01259 | 18.56379 | -2.916593 | 0.0745124 | 0.3742878 | 2.540196e-12
31.9156 | 16.0903 | 19.01281 | 18.56191 | -2.922509 | 0.07476795 | 0.3761347 | 2.550854e-12
31.9255 | 16.0802 | 19.01304 | 18.56003 | -2.932837 | 0.07502237 | 0.3779812 | 2.561512e-12
31.9355 | 16.0833 | 19.01328 | 18.55814 | -2.929982 | 0.07528079 | 0.3798649 | 2.57217e-12
31.9455 | 16.077 | 19.01354 | 18.55623 | -2.936541 | 0.07554066 | 0.3817675 | 2.582828e-12
31.9555 | 16.0742 | 19.01382 | 18.55432 | -2.939616 | 0.07580202 | 0.3836892 | 2.593486e-12
31.9655 | 16.0594 | 19.01411 | 18.55241 | -2.954706 | 0.07606483 | 0.3856305 | 2.604144e-12
31.9755 | 16.061 | 19.01441 | 18.55049 | -2.953412 | 0.07632918 | 0.3875914 | 2.618355e-12
31.9855 | 16.048 | 19.01473 | 18.54857 | -2.966733 | 0.07659499 | 0.3895722 | 2.629014e-12
31.9955 | 16.0597 | 19.01507 | 18.54664 | -2.955371 | 0.07686236 | 0.3915733 | 2.639672e-12
32.0055 | 16.0392 | 19.01543 | 18.5447 | -2.976226 | 0.07713121 | 0.393595 | 2.653883e-12
32.0155 | 16.0457 | 19.0158 | 18.54276 | -2.970097 | 0.07740166 | 0.3956375 | 2.664541e-12
32.0255 | 16.0314 | 19.01619 | 18.54081 | -2.984785 | 0.0776736 | 0.3977011 | 2.675199e-12
32.0355 | 16.0451 | 19.01659 | 18.53886 | -2.971491 | 0.07794717 | 0.3997862 | 2.68941e-12
32.0455 | 16.0221 | 19.01701 | 18.5369 | -2.994915 | 0.07822225 | 0.401893 | 2.700068e-12
32.0555 | 16.0183 | 19.01746 | 18.53494 | -2.999156 | 0.07849898 | 0.4040219 | 2.714279e-12
32.0655 | 16.0367 | 19.01792 | 18.53297 | -2.981216 | 0.07877727 | 0.4061732 | 2.724937e-12
32.0755 | 16.0161 | 19.01839 | 18.53099 | -3.002295 | 0.07905722 | 0.4083472 | 2.739148e-12
32.0855 | 16.0316 | 19.01889 | 18.52901 | -2.987292 | 0.07933875 | 0.4105443 | 2.749806e-12
32.0955 | 16.0211 | 19.01941 | 18.52702 | -2.99831 | 0.07962196 | 0.4127649 | 2.764017e-12
32.1055 | 16.0167 | 19.01995 | 18.52503 | -3.003246 | 0.07990679 | 0.4150092 | 2.778228e-12
32.1155 | 16.0177 | 19.0205 | 18.52303 | -3.002803 | 0.08019333 | 0.4172775 | 2.788886e-12
32.1255 | 16.0221 | 19.02108 | 18.52103 | -2.998981 | 0.08048153 | 0.4195704 | 2.803097e-12
32.1355 | 16.0132 | 19.02168 | 18.51902 | -3.008479 | 0.08077142 | 0.421888 | 2.817308e-12
32.1455 | 16.0116 | 19.0223 | 18.517 | -3.010698 | 0.08106302 | 0.424231 | 2.827966e-12
32.1555 | 16.0138 | 19.02294 | 18.51498 | -3.009139 | 0.08135632 | 0.4265995 | 2.842177e-12
32.1655 | 16.022 | 19.0236 | 18.51296 | -3.001602 | 0.08165141 | 0.4289941 | 2.856387e-12
32.1755 | 16.0153 | 19.02429 | 18.51092 | -3.008988 | 0.08194819 | 0.4314151 | 2.870598e-12
32.1855 | 16.0171 | 19.025 | 18.50889 | -3.007896 | 0.08224679 | 0.4338628 | 2.884809e-12
32.1955 | 16.002 | 19.02573 | 18.50684 | -3.023728 | 0.08254712 | 0.4363379 | 2.89902e-12
32.2055 | 16.004 | 19.02648 | 18.50479 | -3.022483 | 0.08284928 | 0.4388407 | 2.913231e-12
32.2155 | 15.985 | 19.02726 | 18.50274 | -3.042262 | 0.08315321 | 0.4413717 | 2.927442e-12
32.2255 | 16.0244 | 19.02807 | 18.50068 | -3.003667 | 0.08345901 | 0.4439312 | 2.941653e-12
32.2355 | 15.9951 | 19.0289 | 18.49861 | -3.033796 | 0.0837666 | 0.4465198 | 2.955863e-12
32.2455 | 15.9916 | 19.02975 | 18.49654 | -3.03815 | 0.08407609 | 0.4491379 | 2.970074e-12
32.2555 | 15.9981 | 19.03063 | 18.49446 | -3.032531 | 0.08438739 | 0.451786 | 2.987838e-12
32.2655 | 15.9842 | 19.03154 | 18.49237 | -3.047338 | 0.08470064 | 0.4544646 | 3.002049e-12
32.2755 | 15.9984 | 19.03247 | 18.49028 | -3.034073 | 0.08501573 | 0.4571742 | 3.01626e-12
32.2855 | 15.9855 | 19.03343 | 18.48819 | -3.047934 | 0.08533278 | 0.4599152 | 3.030471e-12
32.2955 | 15.9913 | 19.03442 | 18.48608 | -3.043124 | 0.08565171 | 0.4626883 | 3.048234e-12
32.3055 | 15.9852 | 19.03544 | 18.48398 | -3.050243 | 0.08597264 | 0.465494 | 3.062445e-12
32.3155 | 15.9688 | 19.03649 | 18.48186 | -3.06769 | 0.08629549 | 0.4683327 | 3.080209e-12
32.3255 | 15.9863 | 19.03757 | 18.47974 | -3.051268 | 0.08662035 | 0.4712052 | 3.094419e-12
32.3355 | 15.9658 | 19.03868 | 18.47762 | -3.072875 | 0.08694718 | 0.4741118 | 3.112183e-12
32.3455 | 15.9743 | 19.03981 | 18.47548 | -3.065514 | 0.08727605 | 0.4770534 | 3.126394e-12
32.3555 | 15.9628 | 19.04098 | 18.47335 | -3.078184 | 0.08760691 | 0.4800303 | 3.144158e-12
32.3655 | 15.9807 | 19.04219 | 18.4712 | -3.061487 | 0.08793987 | 0.4830432 | 3.161921e-12
32.3755 | 15.9565 | 19.04342 | 18.46905 | -3.086922 | 0.08827485 | 0.4860928 | 3.176132e-12
32.3855 | 15.967 | 19.04469 | 18.4669 | -3.07769 | 0.08861193 | 0.4891797 | 3.193896e-12
32.3955 | 15.9638 | 19.04599 | 18.46474 | -3.082192 | 0.08895111 | 0.4923045 | 3.211659e-12
32.4055 | 15.9678 | 19.04733 | 18.46257 | -3.079529 | 0.08929237 | 0.4954679 | 3.229423e-12
32.4155 | 15.9573 | 19.0487 | 18.4604 | -3.091402 | 0.08963582 | 0.4986706 | 3.247186e-12
32.4255 | 15.9624 | 19.05011 | 18.45822 | -3.087711 | 0.08998138 | 0.5019132 | 3.26495e-12
32.4355 | 15.9606 | 19.05156 | 18.45603 | -3.090956 | 0.09032915 | 0.5051964 | 3.282714e-12
32.4455 | 15.9598 | 19.05304 | 18.45384 | -3.093239 | 0.09067906 | 0.5085212 | 3.300477e-12
32.4555 | 15.9434 | 19.05456 | 18.45164 | -3.111161 | 0.09103124 | 0.5118882 | 3.318241e-12
32.4655 | 15.9617 | 19.05612 | 18.44944 | -3.094421 | 0.09138559 | 0.5152982 | 3.339557e-12
32.4755 | 15.9512 | 19.05772 | 18.44723 | -3.106522 | 0.09174224 | 0.5187519 | 3.357321e-12
32.4855 | 15.9576 | 19.05936 | 18.44501 | -3.101763 | 0.0921011 | 0.5222501 | 3.375084e-12
32.4955 | 15.9328 | 19.06105 | 18.44279 | -3.128246 | 0.0924623 | 0.5257937 | 3.396401e-12
32.5055 | 15.9397 | 19.06277 | 18.44056 | -3.123071 | 0.09282575 | 0.5293835 | 3.414164e-12
32.5154 | 15.9543 | 19.06452 | 18.43835 | -3.110222 | 0.09318789 | 0.5329837 | 3.43548e-12
32.5254 | 15.9465 | 19.06633 | 18.43611 | -3.119834 | 0.09355602 | 0.536668 | 3.453244e-12
32.5354 | 15.9472 | 19.06819 | 18.43386 | -3.120991 | 0.09392653 | 0.5404012 | 3.47456e-12
32.5454 | 15.939 | 19.07009 | 18.43161 | -3.131095 | 0.09429941 | 0.5441841 | 3.495877e-12
32.5554 | 15.9334 | 19.07205 | 18.42935 | -3.138645 | 0.0946747 | 0.5480178 | 3.517193e-12
32.5654 | 15.9374 | 19.07404 | 18.42709 | -3.136644 | 0.09505243 | 0.5519032 | 3.538509e-12
32.5754 | 15.9289 | 19.07609 | 18.42482 | -3.147191 | 0.0954326 | 0.5558412 | 3.556273e-12
32.5854 | 15.9253 | 19.07819 | 18.42254 | -3.152888 | 0.09581524 | 0.559833 | 3.577589e-12
32.5954 | 15.9356 | 19.08034 | 18.42026 | -3.144737 | 0.09620039 | 0.5638795 | 3.602458e-12
32.6054 | 15.9334 | 19.08254 | 18.41797 | -3.149137 | 0.09658805 | 0.5679819 | 3.623774e-12
32.6154 | 15.9185 | 19.08479 | 18.41567 | -3.166291 | 0.09697825 | 0.5721412 | 3.645091e-12
32.6254 | 15.9325 | 19.0871 | 18.41337 | -3.1546 | 0.09737101 | 0.5763586 | 3.666407e-12
32.6354 | 15.9378 | 19.08946 | 18.41106 | -3.151664 | 0.09776636 | 0.5806352 | 3.691276e-12
32.6454 | 15.9101 | 19.09188 | 18.40875 | -3.181785 | 0.09816431 | 0.5849722 | 3.712592e-12
32.6554 | 15.9266 | 19.09436 | 18.40643 | -3.167763 | 0.09856489 | 0.5893708 | 3.737461e-12
32.6654 | 15.9049 | 19.0969 | 18.4041 | -3.192001 | 0.09896815 | 0.5938324 | 3.758778e-12
32.6754 | 15.9138 | 19.0995 | 18.40177 | -3.1857 | 0.09937407 | 0.598358 | 3.783647e-12
32.6854 | 15.9298 | 19.10216 | 18.39943 | -3.172361 | 0.09978269 | 0.6029492 | 3.808516e-12
32.6954 | 15.9088 | 19.10488 | 18.39708 | -3.196085 | 0.100194 | 0.6076072 | 3.833385e-12
32.7054 | 15.9166 | 19.10767 | 18.39473 | -3.191073 | 0.1006082 | 0.6123334 | 3.858254e-12
32.7154 | 15.9218 | 19.11053 | 18.39237 | -3.188728 | 0.101025 | 0.6171293 | 3.883123e-12
32.7254 | 15.9037 | 19.11345 | 18.39001 | -3.20975 | 0.1014447 | 0.6219962 | 3.907992e-12
32.7354 | 15.9163 | 19.11644 | 18.38764 | -3.200142 | 0.1018673 | 0.6269358 | 3.932861e-12
32.7454 | 15.9123 | 19.1195 | 18.38526 | -3.207204 | 0.1022926 | 0.6319495 | 3.961283e-12
32.7554 | 15.9169 | 19.12264 | 18.38288 | -3.205739 | 0.1027209 | 0.6370389 | 3.986152e-12
32.7654 | 15.9284 | 19.12585 | 18.38049 | -3.197447 | 0.1031521 | 0.6422056 | 4.014573e-12
32.7754 | 15.9142 | 19.12913 | 18.37809 | -3.214931 | 0.1035862 | 0.6474515 | 4.042995e-12
32.7854 | 15.9196 | 19.13249 | 18.37569 | -3.212893 | 0.1040232 | 0.652778 | 4.067864e-12
32.7954 | 15.9178 | 19.13593 | 18.37328 | -3.218133 | 0.1044633 | 0.6581871 | 4.096286e-12
32.8054 | 15.9231 | 19.13945 | 18.37087 | -3.216355 | 0.1049063 | 0.6636804 | 4.124707e-12
32.8154 | 15.9349 | 19.14306 | 18.36845 | -3.208159 | 0.1053525 | 0.66926 | 4.153129e-12
32.8254 | 15.9171 | 19.14675 | 18.36602 | -3.229649 | 0.1058016 | 0.6749276 | 4.185104e-12
32.8354 | 15.9357 | 19.15052 | 18.36359 | -3.214825 | 0.1062539 | 0.6806853 | 4.213525e-12
32.8454 | 15.9379 | 19.15439 | 18.36115 | -3.21649 | 0.1067094 | 0.6865351 | 4.241947e-12
32.8554 | 15.9315 | 19.15835 | 18.3587 | -3.226845 | 0.107168 | 0.6924791 | 4.273922e-12
32.8654 | 15.9542 | 19.16239 | 18.35625 | -3.208194 | 0.1076298 | 0.6985194 | 4.305896e-12
32.8754 | 15.9292 | 19.16654 | 18.35379 | -3.237339 | 0.1080948 | 0.7046583 | 4.334318e-12
32.8854 | 15.94 | 19.17078 | 18.35132 | -3.230781 | 0.108563 | 0.710898 | 4.366292e-12
32.8954 | 15.9512 | 19.17512 | 18.34885 | -3.223923 | 0.1090346 | 0.7172408 | 4.401819e-12
32.9054 | 15.9476 | 19.17957 | 18.34637 | -3.231967 | 0.1095094 | 0.7236892 | 4.433794e-12
32.9154 | 15.9659 | 19.18412 | 18.34388 | -3.218217 | 0.1099876 | 0.7302456 | 4.465768e-12
32.9254 | 15.9465 | 19.18877 | 18.34139 | -3.242274 | 0.1104692 | 0.7369126 | 4.501296e-12
32.9354 | 15.9609 | 19.19354 | 18.33889 | -3.232641 | 0.1109542 | 0.7436929 | 4.53327e-12
32.9454 | 15.962 | 19.19842 | 18.33639 | -3.236421 | 0.1114427 | 0.750589 | 4.568797e-12
32.9554 | 15.9672 | 19.20342 | 18.33388 | -3.236216 | 0.1119346 | 0.7576039 | 4.604324e-12
32.9654 | 15.9808 | 19.20853 | 18.33136 | -3.227731 | 0.11243 | 0.7647404 | 4.639851e-12
32.9754 | 15.9594 | 19.21377 | 18.32884 | -3.254367 | 0.112929 | 0.7720015 | 4.675379e-12
32.9854 | 15.9805 | 19.21913 | 18.32631 | -3.238628 | 0.1134316 | 0.7793901 | 4.714459e-12
32.9954 | 15.986 | 19.22462 | 18.32377 | -3.238616 | 0.1139377 | 0.7869096 | 4.749986e-12
33.0054 | 15.9675 | 19.23024 | 18.32123 | -3.262736 | 0.1144476 | 0.794563 | 4.789066e-12
33.0154 | 16.0016 | 19.23599 | 18.31868 | -3.23439 | 0.1149611 | 0.8023539 | 4.828145e-12
33.0254 | 15.9868 | 19.24188 | 18.31612 | -3.255083 | 0.1154783 | 0.8102855 | 4.867225e-12
33.0354 | 16.0087 | 19.24792 | 18.31356 | -3.239217 | 0.1159993 | 0.8183616 | 4.909858e-12
33.0454 | 16.012 | 19.2541 | 18.31099 | -3.242096 | 0.1165241 | 0.8265857 | 4.948938e-12
33.0554 | 15.993 | 19.26042 | 18.30841 | -3.267425 | 0.1170528 | 0.8349617 | 4.99157e-12
33.0654 | 16.0149 | 19.26691 | 18.30583 | -3.252006 | 0.1175853 | 0.8434934 | 5.034203e-12
33.0754 | 16.0206 | 19.27355 | 18.30324 | -3.252945 | 0.1181217 | 0.8521851 | 5.076836e-12
33.0854 | 16.0181 | 19.28035 | 18.30064 | -3.262245 | 0.118662 | 0.8610408 | 5.119468e-12
33.0953 | 16.0542 | 19.28724 | 18.29807 | -3.233041 | 0.119201 | 0.8699742 | 5.162101e-12
33.1053 | 16.0366 | 19.29438 | 18.29546 | -3.257776 | 0.1197493 | 0.8791693 | 5.208286e-12
33.1153 | 16.0559 | 19.30169 | 18.29284 | -3.245785 | 0.1203017 | 0.8885418 | 5.254471e-12
33.1253 | 16.0496 | 19.30917 | 18.29022 | -3.259575 | 0.1208582 | 0.8980964 | 5.300657e-12
33.1353 | 16.0446 | 19.31685 | 18.28759 | -3.272248 | 0.1214189 | 0.9078381 | 5.350395e-12
33.1453 | 16.077 | 19.32471 | 18.28496 | -3.247712 | 0.1219838 | 0.9177719 | 5.39658e-12
33.1553 | 16.0616 | 19.33277 | 18.28231 | -3.271171 | 0.1225529 | 0.9279033 | 5.446318e-12
33.1653 | 16.0771 | 19.34103 | 18.27967 | -3.26393 | 0.1231263 | 0.9382375 | 5.496056e-12
33.1753 | 16.0848 | 19.3495 | 18.27701 | -3.264695 | 0.123704 | 0.9487803 | 5.549347e-12
33.1853 | 16.08 | 19.35817 | 18.27435 | -3.278173 | 0.1242861 | 0.9595373 | 5.599085e-12
33.1953 | 16.0839 | 19.36707 | 18.27168 | -3.283169 | 0.1248726 | 0.9705149 | 5.652376e-12
33.2053 | 16.1045 | 19.37619 | 18.26901 | -3.271689 | 0.1254635 | 0.981719 | 5.705667e-12
33.2153 | 16.0835 | 19.38554 | 18.26632 | -3.30204 | 0.126059 | 0.9931564 | 5.76251e-12
33.2253 | 16.1011 | 19.39513 | 18.26364 | -3.294029 | 0.126659 | 1.004834 | 5.819353e-12
33.2353 | 16.1099 | 19.40496 | 18.26094 | -3.295063 | 0.1272636 | 1.016758 | 5.876197e-12
33.2453 | 16.1231 | 19.41505 | 18.25824 | -3.291949 | 0.1278729 | 1.028936 | 5.93304e-12
33.2553 | 16.1012 | 19.42539 | 18.25553 | -3.324194 | 0.1284869 | 1.041375 | 5.993436e-12
33.2653 | 16.1191 | 19.43601 | 18.25282 | -3.316907 | 0.1291056 | 1.054084 | 6.053833e-12
33.2753 | 16.1317 | 19.4469 | 18.2501 | -3.315195 | 0.1297291 | 1.06707 | 6.117782e-12
33.2853 | 16.1219 | 19.45807 | 18.24737 | -3.336167 | 0.1303574 | 1.080341 | 6.178178e-12
33.2953 | 16.1287 | 19.46953 | 18.24463 | -3.340831 | 0.1309907 | 1.093907 | 6.242127e-12
33.3053 | 16.1369 | 19.4813 | 18.24189 | -3.344397 | 0.1316289 | 1.107776 | 6.309628e-12
33.3153 | 16.1578 | 19.49337 | 18.23914 | -3.335574 | 0.132272 | 1.121958 | 6.37713e-12
33.3253 | 16.1558 | 19.50577 | 18.23639 | -3.349971 | 0.1329203 | 1.136462 | 6.444631e-12
33.3353 | 16.1566 | 19.5185 | 18.23363 | -3.361899 | 0.1335736 | 1.151298 | 6.515686e-12
33.3453 | 16.1643 | 19.53157 | 18.23086 | -3.367268 | 0.1342322 | 1.166477 | 6.58674e-12
33.3553 | 16.1801 | 19.54499 | 18.22808 | -3.364889 | 0.1348959 | 1.18201 | 6.661347e-12
33.3653 | 16.1669 | 19.55877 | 18.2253 | -3.391874 | 0.1355649 | 1.197907 | 6.735954e-12
33.3753 | 16.2021 | 19.57293 | 18.22251 | -3.370834 | 0.1362393 | 1.214181 | 6.810561e-12
33.3853 | 16.1976 | 19.58748 | 18.21972 | -3.389882 | 0.136919 | 1.230844 | 6.888721e-12
33.3953 | 16.2018 | 19.60243 | 18.21692 | -3.40063 | 0.1376042 | 1.247909 | 6.966881e-12
33.4053 | 16.2248 | 19.61779 | 18.21411 | -3.392991 | 0.1382948 | 1.265389 | 7.048594e-12
33.4153 | 16.2327 | 19.63358 | 18.21129 | -3.400881 | 0.1389911 | 1.283297 | 7.133859e-12
33.4253 | 16.2463 | 19.64981 | 18.20847 | -3.403512 | 0.139693 | 1.301649 | 7.219124e-12
33.4353 | 16.2311 | 19.6665 | 18.20564 | -3.4354 | 0.1404005 | 1.320459 | 7.304389e-12
33.4453 | 16.2638 | 19.68366 | 18.20281 | -3.419862 | 0.1411139 | 1.339742 | 7.393207e-12
33.4553 | 16.2791 | 19.70131 | 18.19996 | -3.422212 | 0.141833 | 1.359516 | 7.485578e-12
33.4653 | 16.2797 | 19.71947 | 18.19711 | -3.439769 | 0.142558 | 1.379797 | 7.581501e-12
33.4753 | 16.2752 | 19.73815 | 18.19426 | -3.46295 | 0.143289 | 1.400603 | 7.677424e-12
33.4853 | 16.2965 | 19.75737 | 18.19139 | -3.460874 | 0.1440259 | 1.421953 | 7.773348e-12
33.4953 | 16.3142 | 19.77716 | 18.18853 | -3.46296 | 0.144769 | 1.443866 | 7.876376e-12
33.5053 | 16.3105 | 19.79753 | 18.18565 | -3.48703 | 0.1455182 | 1.466363 | 7.979405e-12
33.5153 | 16.3063 | 19.8185 | 18.18277 | -3.512203 | 0.1462736 | 1.489464 | 8.082434e-12
33.5253 | 16.34 | 19.8401 | 18.17988 | -3.500103 | 0.1470353 | 1.513192 | 8.192568e-12
33.5353 | 16.352 | 19.86235 | 18.17698 | -3.510353 | 0.1478033 | 1.537571 | 8.302702e-12
33.5453 | 16.3563 | 19.88528 | 18.17407 | -3.528978 | 0.1485778 | 1.562625 | 8.416389e-12
33.5553 | 16.3573 | 19.9089 | 18.17116 | -3.551602 | 0.1493588 | 1.588379 | 8.533629e-12
33.5653 | 16.3709 | 19.93325 | 18.16825 | -3.562354 | 0.1501464 | 1.614861 | 8.654421e-12
33.5753 | 16.378 | 19.95836 | 18.16532 | -3.580361 | 0.1509405 | 1.642098 | 8.778766e-12
33.5853 | 16.4108 | 19.98425 | 18.16239 | -3.573454 | 0.1517415 | 1.67012 | 8.906664e-12
33.5953 | 16.4005 | 20.01096 | 18.15945 | -3.610462 | 0.1525492 | 1.698958 | 9.034562e-12
33.6053 | 16.4355 | 20.03852 | 18.15651 | -3.603019 | 0.1533638 | 1.728646 | 9.169565e-12
33.6153 | 16.4513 | 20.06696 | 18.15356 | -3.61566 | 0.1541854 | 1.759216 | 9.308121e-12
33.6253 | 16.4723 | 20.09632 | 18.1506 | -3.62402 | 0.155014 | 1.790705 | 9.450229e-12
33.6353 | 16.4627 | 20.12664 | 18.14764 | -3.663937 | 0.1558498 | 1.823152 | 9.595891e-12
33.6453 | 16.502 | 20.15795 | 18.14466 | -3.655951 | 0.1566927 | 1.856595 | 9.745105e-12
33.6553 | 16.5273 | 20.1903 | 18.14168 | -3.663005 | 0.1575429 | 1.891077 | 9.901424e-12
33.6653 | 16.5572 | 20.22374 | 18.1387 | -3.666542 | 0.1584005 | 1.926642 | 1.005774e-11
33.6753 | 16.5483 | 20.25831 | 18.13571 | -3.710009 | 0.1592656 | 1.963337 | 1.022472e-11
33.6852 | 16.593 | 20.29369 | 18.13274 | -3.700691 | 0.1601295 | 2.000824 | 1.03917e-11
33.6952 | 16.6112 | 20.33065 | 18.12973 | -3.719455 | 0.1610096 | 2.039914 | 1.056578e-11
33.7052 | 16.6566 | 20.3689 | 18.12672 | -3.712303 | 0.1618975 | 2.080288 | 1.074342e-11
33.7152 | 16.6797 | 20.40849 | 18.1237 | -3.728793 | 0.1627932 | 2.122002 | 1.092816e-11
33.7252 | 16.7022 | 20.44948 | 18.12067 | -3.747285 | 0.1636969 | 2.165117 | 1.112001e-11
33.7352 | 16.7313 | 20.49194 | 18.11764 | -3.760642 | 0.1646086 | 2.209696 | 1.131896e-11
33.7452 | 16.7604 | 20.53593 | 18.1146 | -3.775532 | 0.1655283 | 2.255807 | 1.152146e-11
33.7552 | 16.8092 | 20.58152 | 18.11155 | -3.772324 | 0.1664563 | 2.303518 | 1.173463e-11
33.7652 | 16.8405 | 20.62879 | 18.10849 | -3.788293 | 0.1673926 | 2.352906 | 1.195134e-11
33.7752 | 16.8772 | 20.67782 | 18.10543 | -3.800618 | 0.1683373 | 2.404047 | 1.217516e-11
33.7852 | 16.9153 | 20.72868 | 18.10237 | -3.81338 | 0.1692904 | 2.457024 | 1.240964e-11
33.7952 | 16.9694 | 20.78147 | 18.09929 | -3.812066 | 0.1702522 | 2.511924 | 1.265123e-11
33.8052 | 17.0343 | 20.83627 | 18.09621 | -3.801968 | 0.1712227 | 2.568837 | 1.289992e-11
33.8152 | 17.059 | 20.89318 | 18.09312 | -3.83418 | 0.1722021 | 2.627859 | 1.315927e-11
33.8252 | 17.113 | 20.95231 | 18.09002 | -3.839306 | 0.1731904 | 2.689092 | 1.342927e-11
33.8352 | 17.1888 | 21.01375 | 18.08692 | -3.82495 | 0.1741877 | 2.752641 | 1.370638e-11
33.8452 | 17.2532 | 21.07762 | 18.08381 | -3.824423 | 0.1751941 | 2.818618 | 1.399415e-11
33.8552 | 17.3171 | 21.14404 | 18.08069 | -3.826944 | 0.1762098 | 2.88714 | 1.429258e-11
33.8652 | 17.3808 | 21.21313 | 18.07757 | -3.832335 | 0.1772349 | 2.958329 | 1.460167e-11
33.8752 | 17.4447 | 21.28502 | 18.07444 | -3.840325 | 0.1782695 | 3.032315 | 1.492497e-11
33.8852 | 17.5301 | 21.35985 | 18.0713 | -3.829749 | 0.1793137 | 3.109233 | 1.525892e-11
33.8952 | 17.6153 | 21.43775 | 18.06816 | -3.82245 | 0.1803676 | 3.189224 | 1.560709e-11
33.9052 | 17.726 | 21.51888 | 18.06501 | -3.792875 | 0.1814315 | 3.272437 | 1.596591e-11
33.9152 | 17.8139 | 21.60338 | 18.06185 | -3.789481 | 0.1825052 | 3.359026 | 1.63425e-11
33.9252 | 17.9028 | 21.69143 | 18.05868 | -3.788628 | 0.1835891 | 3.449155 | 1.67333e-11
33.9352 | 18.0075 | 21.78319 | 18.05551 | -3.775688 | 0.1846832 | 3.542993 | 1.713831e-11
33.9452 | 18.1288 | 21.87884 | 18.05233 | -3.750036 | 0.1857877 | 3.640716 | 1.756108e-11
33.9552 | 18.2632 | 21.97856 | 18.04915 | -3.715358 | 0.1869027 | 3.742508 | 1.800162e-11
33.9652 | 18.3753 | 22.08254 | 18.04595 | -3.707244 | 0.1880283 | 3.848562 | 1.845637e-11
33.9752 | 18.4979 | 22.19099 | 18.04275 | -3.693095 | 0.1891648 | 3.959076 | 1.893243e-11
33.9852 | 18.6503 | 22.30412 | 18.03955 | -3.653818 | 0.1903121 | 4.074259 | 1.942981e-11
33.9952 | 18.814 | 22.42213 | 18.03633 | -3.608126 | 0.1914705 | 4.194322 | 1.994495e-11
34.0052 | 18.9684 | 22.54524 | 18.03311 | -3.576843 | 0.1926401 | 4.319491 | 2.048497e-11
34.0152 | 19.1313 | 22.6737 | 18.02988 | -3.542398 | 0.1938211 | 4.449992 | 2.104274e-11
34.0252 | 19.3208 | 22.80773 | 18.02665 | -3.486926 | 0.1950135 | 4.586063 | 2.162894e-11
34.0352 | 19.5009 | 22.94757 | 18.02341 | -3.44667 | 0.1962176 | 4.727945 | 2.223645e-11
34.0452 | 19.6752 | 23.09348 | 18.02016 | -3.41828 | 0.1974335 | 4.875887 | 2.286884e-11
34.0552 | 19.8819 | 23.24571 | 18.0169 | -3.363809 | 0.1986613 | 5.030144 | 2.352964e-11
34.0652 | 20.1016 | 23.40452 | 18.01364 | -3.302916 | 0.1999013 | 5.190973 | 2.421887e-11
34.0752 | 20.3153 | 23.57016 | 18.01037 | -3.254862 | 0.2011536 | 5.358637 | 2.493297e-11
34.0852 | 20.5531 | 23.74291 | 18.00709 | -3.189811 | 0.2024183 | 5.533398 | 2.567904e-11
34.0952 | 20.7871 | 23.92303 | 18.00381 | -3.135927 | 0.2036956 | 5.71552 | 2.645708e-11
34.1052 | 21.0188 | 24.11077 | 18.00052 | -3.091973 | 0.2049857 | 5.905267 | 2.72671e-11
34.1152 | 21.2729 | 24.30641 | 17.99722 | -3.033507 | 0.2062887 | 6.102895 | 2.810909e-11
34.1252 | 21.5409 | 24.51018 | 17.99392 | -2.969279 | 0.2076049 | 6.308655 | 2.898661e-11
34.1352 | 21.8311 | 24.72233 | 17.99061 | -2.891231 | 0.2089344 | 6.52279 | 2.989966e-11
34.1452 | 22.0783 | 24.94309 | 17.98729 | -2.86479 | 0.2102773 | 6.745525 | 3.084824e-11
34.1552 | 22.372 | 25.17266 | 17.98396 | -2.800664 | 0.2116339 | 6.977067 | 3.183234e-11
34.1652 | 22.6498 | 25.41123 | 17.98063 | -2.761435 | 0.2130044 | 7.2176 | 3.285552e-11
34.1752 | 22.9498 | 25.65896 | 17.97729 | -2.709155 | 0.214389 | 7.467276 | 3.391778e-11
34.1852 | 23.2557 | 25.91594 | 17.97394 | -2.660241 | 0.2157877 | 7.72621 | 3.501557e-11
34.1952 | 23.5536 | 26.18226 | 17.97059 | -2.628662 | 0.2172009 | 7.994471 | 3.6156e-11
34.2052 | 23.8808 | 26.45793 | 17.96723 | -2.577131 | 0.2186287 | 8.272073 | 3.73355e-11
34.2152 | 24.1729 | 26.7429 | 17.96386 | -2.569999 | 0.2200715 | 8.558966 | 3.855408e-11
34.2252 | 24.5138 | 27.03704 | 17.96049 | -2.523238 | 0.2215292 | 8.855021 | 3.980819e-11
34.2352 | 24.8149 | 27.34013 | 17.95711 | -2.525234 | 0.2230023 | 9.160026 | 4.110493e-11
34.2452 | 25.127 | 27.65187 | 17.95372 | -2.524872 | 0.2244908 | 9.473664 | 4.243364e-11
34.2552 | 25.4483 | 27.97182 | 17.95032 | -2.523519 | 0.2259951 | 9.795503 | 4.379789e-11
34.2651 | 25.7566 | 28.29611 | 17.94695 | -2.539514 | 0.2275 | 10.12166 | 4.517989e-11
34.2751 | 26.0972 | 28.6306 | 17.94354 | -2.533397 | 0.2290362 | 10.45802 | 4.660809e-11
34.2851 | 26.3851 | 28.97118 | 17.94013 | -2.58608 | 0.2305887 | 10.80046 | 4.805759e-11
34.2951 | 26.707 | 29.31683 | 17.9367 | -2.609834 | 0.2321579 | 11.14797 | 4.953197e-11
34.3051 | 27.0036 | 29.66635 | 17.93327 | -2.662754 | 0.2337439 | 11.49934 | 5.102056e-11
34.3151 | 27.3062 | 30.01834 | 17.92984 | -2.71214 | 0.2353471 | 11.85316 | 5.251981e-11
34.3251 | 27.5973 | 30.3712 | 17.92639 | -2.7739 | 0.2369676 | 12.20784 | 5.402616e-11
34.3351 | 27.8752 | 30.72314 | 17.92294 | -2.847944 | 0.2386057 | 12.5616 | 5.55254e-11
34.3451 | 28.1389 | 31.07219 | 17.91948 | -2.933293 | 0.2402616 | 12.91245 | 5.701399e-11
34.3551 | 28.4165 | 31.41618 | 17.91601 | -2.999683 | 0.2419357 | 13.25823 | 5.848126e-11
34.3651 | 28.646 | 31.75279 | 17.91254 | -3.106786 | 0.2436282 | 13.59662 | 5.991656e-11
34.3751 | 28.878 | 32.07953 | 17.90906 | -3.201531 | 0.2453394 | 13.92513 | 6.131278e-11
34.3851 | 29.1065 | 32.39384 | 17.90558 | -3.287342 | 0.2470695 | 14.2412 | 6.265571e-11
34.3951 | 29.3217 | 32.69307 | 17.90208 | -3.371369 | 0.2488187 | 14.54217 | 6.393468e-11
34.4051 | 29.5022 | 32.97454 | 17.89858 | -3.47234 | 0.2505876 | 14.82537 | 6.514261e-11
34.4151 | 29.6729 | 33.23561 | 17.89507 | -3.562709 | 0.2523763 | 15.08816 | 6.626171e-11
34.4251 | 29.8377 | 33.47371 | 17.89156 | -3.63601 | 0.254185 | 15.32797 | 6.728845e-11
34.4351 | 29.9755 | 33.68642 | 17.88804 | -3.710918 | 0.2560142 | 15.54237 | 6.820505e-11
34.4451 | 30.0922 | 33.8715 | 17.88451 | -3.779302 | 0.2578641 | 15.72913 | 6.900796e-11
34.4551 | 30.2067 | 34.02698 | 17.88097 | -3.82028 | 0.2597351 | 15.88627 | 6.969008e-11
34.4651 | 30.2866 | 34.15116 | 17.87743 | -3.864564 | 0.2616273 | 16.01211 | 7.02372e-11
34.4751 | 30.3468 | 34.24271 | 17.87388 | -3.895909 | 0.2635413 | 16.10529 | 7.064932e-11
34.4851 | 30.4055 | 34.30064 | 17.87032 | -3.895136 | 0.2654773 | 16.16484 | 7.092288e-11
34.4951 | 30.419 | 34.32436 | 17.86676 | -3.905363 | 0.2674357 | 16.19017 | 7.105077e-11
34.5051 | 30.407 | 34.31371 | 17.86319 | -3.906706 | 0.2694168 | 16.1811 | 7.103657e-11
34.5151 | 30.4131 | 34.26889 | 17.85961 | -3.855789 | 0.2714209 | 16.13786 | 7.088024e-11
34.5251 | 30.3547 | 34.19053 | 17.85602 | -3.835828 | 0.2734485 | 16.06106 | 7.058182e-11
34.5351 | 30.3265 | 34.07961 | 17.85243 | -3.753112 | 0.2754999 | 15.95168 | 7.014838e-11
34.5451 | 30.2344 | 33.93747 | 17.84883 | -3.703071 | 0.2775754 | 15.81106 | 6.95835e-11
34.5551 | 30.1368 | 33.76575 | 17.84522 | -3.628947 | 0.2796755 | 15.64085 | 6.889783e-11
34.5651 | 30.0315 | 33.56635 | 17.84161 | -3.534846 | 0.2818006 | 15.44293 | 6.809136e-11
34.5751 | 29.9036 | 33.3414 | 17.83799 | -3.437795 | 0.283951 | 15.21945 | 6.718187e-11
34.5851 | 29.7663 | 33.09319 | 17.83436 | -3.326893 | 0.2861271 | 14.9727 | 6.617645e-11
34.5951 | 29.6071 | 32.82417 | 17.83073 | -3.217065 | 0.2883295 | 14.70511 | 6.508221e-11
34.6051 | 29.4479 | 32.53681 | 17.82709 | -3.088912 | 0.2905583 | 14.41917 | 6.390982e-11
34.6151 | 29.2602 | 32.23366 | 17.82344 | -2.973464 | 0.2928143 | 14.11741 | 6.267347e-11
34.6251 | 29.0627 | 31.91724 | 17.81978 | -2.85454 | 0.2950977 | 13.80236 | 6.138384e-11
34.6351 | 28.8543 | 31.59001 | 17.81612 | -2.735707 | 0.297409 | 13.47648 | 6.004446e-11
34.6451 | 28.6393 | 31.25435 | 17.81245 | -2.615046 | 0.2997487 | 13.14215 | 5.867312e-11
34.6551 | 28.4229 | 30.91253 | 17.80878 | -2.489628 | 0.3021172 | 12.80163 | 5.72769e-11
34.6651 | 28.1821 | 30.56668 | 17.80509 | -2.384579 | 0.304515 | 12.45707 | 5.586292e-11
34.6751 | 27.9472 | 30.21878 | 17.8014 | -2.271579 | 0.3069426 | 12.11044 | 5.443828e-11
34.6851 | 27.7113 | 29.87064 | 17.7977 | -2.159335 | 0.3094006 | 11.76353 | 5.301719e-11
34.6951 | 27.4606 | 29.52388 | 17.794 | -2.06328 | 0.3118893 | 11.41799 | 5.159966e-11
34.7051 | 27.2128 | 29.17997 | 17.79029 | -1.967171 | 0.3144094 | 11.07527 | 5.019278e-11
34.7151 | 26.9633 | 28.84019 | 17.78657 | -1.87689 | 0.3169613 | 10.73666 | 4.880722e-11
34.7251 | 26.6984 | 28.50565 | 17.78284 | -1.807248 | 0.3195457 | 10.40326 | 4.744298e-11
34.7351 | 26.4666 | 28.17729 | 17.77911 | -1.710689 | 0.3221629 | 10.07602 | 4.610361e-11
34.7451 | 26.2054 | 27.85591 | 17.77537 | -1.65051 | 0.3248138 | 9.755725 | 4.479265e-11
34.7551 | 25.9695 | 27.54216 | 17.77162 | -1.572659 | 0.3274987 | 9.443037 | 4.351723e-11
34.7651 | 25.712 | 27.23655 | 17.76787 | -1.524555 | 0.3302183 | 9.138467 | 4.227378e-11
34.7751 | 25.4716 | 26.9395 | 17.76411 | -1.467899 | 0.3329731 | 8.842417 | 4.106585e-11
34.7851 | 25.255 | 26.65129 | 17.76034 | -1.396285 | 0.3357638 | 8.555181 | 3.989701e-11
34.7951 | 25.0201 | 26.37211 | 17.75657 | -1.352014 | 0.3385912 | 8.276957 | 3.876369e-11
34.8051 | 24.7812 | 26.1021 | 17.75278 | -1.320902 | 0.3414556 | 8.007862 | 3.767301e-11
34.8151 | 24.5678 | 25.84129 | 17.749 | -1.273495 | 0.3443579 | 7.747942 | 3.661785e-11
34.8251 | 24.3798 | 25.58968 | 17.7452 | -1.209877 | 0.3472986 | 7.497179 | 3.560178e-11
34.8351 | 24.1653 | 25.34718 | 17.7414 | -1.18188 | 0.3502786 | 7.255506 | 3.462478e-11
34.8451 | 23.9575 | 25.11369 | 17.73759 | -1.156194 | 0.3532984 | 7.022809 | 3.368686e-11
34.855 | 23.7795 | 24.89127 | 17.73381 | -1.111772 | 0.356328 | 6.801137 | 3.279513e-11
34.865 | 23.5921 | 24.67524 | 17.72998 | -1.083144 | 0.3594293 | 6.585831 | 3.192827e-11
34.875 | 23.4306 | 24.4677 | 17.72615 | -1.0371 | 0.3625727 | 6.378975 | 3.110049e-11
34.885 | 23.2521 | 24.26842 | 17.72231 | -1.01632 | 0.365759 | 6.180346 | 3.030468e-11
34.895 | 23.1007 | 24.07717 | 17.71847 | -0.9764704 | 0.3689888 | 5.989712 | 2.95444e-11
34.905 | 22.9389 | 23.89371 | 17.71462 | -0.9548076 | 0.3722631 | 5.806827 | 2.881964e-11
34.915 | 22.812 | 23.71778 | 17.71076 | -0.90578 | 0.3755826 | 5.631439 | 2.812331e-11
34.925 | 22.6518 | 23.54913 | 17.70689 | -0.8973326 | 0.3789481 | 5.463292 | 2.745895e-11
34.935 | 22.5403 | 23.38751 | 17.70302 | -0.8472078 | 0.3823606 | 5.302128 | 2.682302e-11
34.945 | 22.4282 | 23.23265 | 17.69914 | -0.8044496 | 0.385821 | 5.147689 | 2.621905e-11
34.955 | 22.3039 | 23.0843 | 17.69525 | -0.7804021 | 0.38933 | 4.999719 | 2.563996e-11
34.965 | 22.2047 | 22.94221 | 17.69136 | -0.7375137 | 0.3928886 | 4.857966 | 2.508574e-11
34.975 | 22.1094 | 22.80614 | 17.68746 | -0.6967362 | 0.3964978 | 4.722181 | 2.455994e-11
34.985 | 22.005 | 22.67583 | 17.68355 | -0.6708281 | 0.4001586 | 4.59212 | 2.4059e-11
34.995 | 21.938 | 22.55105 | 17.67963 | -0.6130518 | 0.4038717 | 4.467545 | 2.357939e-11
35.005 | 21.8452 | 22.43158 | 17.67571 | -0.5863773 | 0.4076385 | 4.348226 | 2.312464e-11
35.015 | 21.7744 | 22.31718 | 17.67178 | -0.5427807 | 0.4114598 | 4.233937 | 2.269121e-11
35.025 | 21.7203 | 22.20765 | 17.66785 | -0.4873461 | 0.4153368 | 4.124462 | 2.227909e-11
35.035 | 21.6578 | 22.10276 | 17.6639 | -0.4449636 | 0.4192704 | 4.019588 | 2.188474e-11
35.045 | 21.605 | 22.00233 | 17.65995 | -0.3973316 | 0.4232618 | 3.919115 | 2.151171e-11
35.055 | 21.5521 | 21.90616 | 17.656 | -0.3540562 | 0.4273121 | 3.822846 | 2.115288e-11
35.065 | 21.5194 | 21.81405 | 17.65203 | -0.2946503 | 0.4314226 | 3.730594 | 2.081537e-11
35.075 | 21.4912 | 21.72583 | 17.64806 | -0.2346343 | 0.4355944 | 3.642177 | 2.049563e-11
35.085 | 21.4187 | 21.64134 | 17.64409 | -0.2226363 | 0.4398286 | 3.557422 | 2.01901e-11
35.095 | 21.3977 | 21.56039 | 17.6401 | -0.1626913 | 0.4441267 | 3.476164 | 1.989877e-11
35.105 | 21.4 | 21.48284 | 17.63611 | -0.08284213 | 0.4484899 | 3.398243 | 1.962166e-11
35.115 | 21.3562 | 21.40854 | 17.63211 | -0.05233773 | 0.4529194 | 3.323508 | 1.936231e-11
35.125 | 21.3476 | 21.33733 | 17.6281 | 0.01026602 | 0.4574166 | 3.251813 | 1.911362e-11
35.135 | 21.3412 | 21.26909 | 17.62409 | 0.07210627 | 0.4619829 | 3.183019 | 1.887914e-11
35.145 | 21.3228 | 21.20369 | 17.62007 | 0.1191139 | 0.4666198 | 3.116994 | 1.865532e-11
35.155 | 21.3196 | 21.14099 | 17.61605 | 0.1786141 | 0.4713287 | 3.053612 | 1.844571e-11
35.165 | 21.2942 | 21.08087 | 17.61201 | 0.2133254 | 0.476111 | 2.992752 | 1.824676e-11
35.175 | 21.3245 | 21.02324 | 17.60797 | 0.3012608 | 0.4809685 | 2.934299 | 1.805847e-11
35.185 | 21.3187 | 20.96797 | 17.60392 | 0.3507279 | 0.4859024 | 2.878146 | 1.788083e-11
35.195 | 21.3039 | 20.91497 | 17.59987 | 0.3889286 | 0.4909146 | 2.824187 | 1.77103e-11
35.205 | 21.3341 | 20.86414 | 17.59581 | 0.4699603 | 0.4960066 | 2.772325 | 1.755398e-11
35.215 | 21.3132 | 20.81539 | 17.59174 | 0.4978146 | 0.5011802 | 2.722465 | 1.740477e-11
35.225 | 21.3482 | 20.76862 | 17.58766 | 0.5795792 | 0.5064371 | 2.674519 | 1.726266e-11
35.235 | 21.3441 | 20.72376 | 17.58358 | 0.6203368 | 0.5117791 | 2.628402 | 1.713476e-11
35.245 | 21.3436 | 20.68073 | 17.57949 | 0.6628661 | 0.517208 | 2.584033 | 1.701042e-11
35.255 | 21.3729 | 20.63946 | 17.5754 | 0.7334411 | 0.5227258 | 2.541336 | 1.689673e-11
35.265 | 21.3794 | 20.59987 | 17.57129 | 0.7795327 | 0.5283342 | 2.500239 | 1.67866e-11
35.275 | 21.3995 | 20.56189 | 17.56718 | 0.8376074 | 0.5340356 | 2.460673 | 1.668712e-11
35.285 | 21.4132 | 20.52547 | 17.56307 | 0.8877285 | 0.5398316 | 2.422573 | 1.659475e-11
35.295 | 21.4173 | 20.49054 | 17.55894 | 0.9267559 | 0.5457246 | 2.385876 | 1.650948e-11
35.305 | 21.449 | 20.45705 | 17.55481 | 0.9919461 | 0.5517166 | 2.350525 | 1.643133e-11
35.315 | 21.4671 | 20.42495 | 17.55068 | 1.042153 | 0.55781 | 2.316462 | 1.636027e-11
35.325 | 21.4751 | 20.39417 | 17.54653 | 1.080926 | 0.5640068 | 2.283637 | 1.629277e-11
35.335 | 21.5207 | 20.36469 | 17.54238 | 1.156014 | 0.5703096 | 2.251997 | 1.623237e-11
35.345 | 21.5096 | 20.33644 | 17.53822 | 1.173162 | 0.5767209 | 2.221496 | 1.617908e-11
35.355 | 21.55 | 20.30939 | 17.53406 | 1.240614 | 0.5832428 | 2.192088 | 1.61329e-11
35.365 | 21.5796 | 20.28349 | 17.52988 | 1.296108 | 0.5898782 | 2.163731 | 1.609027e-11
35.375 | 21.5883 | 20.25872 | 17.5257 | 1.329583 | 0.5966295 | 2.136383 | 1.605119e-11
35.385 | 21.6322 | 20.23502 | 17.52152 | 1.397176 | 0.6034996 | 2.110006 | 1.602276e-11
35.395 | 21.6388 | 20.21238 | 17.51733 | 1.426421 | 0.6104911 | 2.084563 | 1.599434e-11
35.405 | 21.6825 | 20.19075 | 17.51313 | 1.491749 | 0.6176068 | 2.060019 | 1.597303e-11
35.415 | 21.6911 | 20.17011 | 17.50892 | 1.520991 | 0.62485 | 2.036341 | 1.595882e-11
35.425 | 21.7398 | 20.15042 | 17.50471 | 1.589375 | 0.6322234 | 2.013496 | 1.594816e-11
35.4349 | 21.7875 | 20.13185 | 17.50053 | 1.655646 | 0.6396545 | 1.991673 | 1.594105e-11
35.4449 | 21.7878 | 20.114 | 17.4963 | 1.673804 | 0.6472965 | 1.9704 | 1.594105e-11
35.4549 | 21.8512 | 20.09702 | 17.49207 | 1.75418 | 0.6550786 | 1.949876 | 1.594461e-11
35.4649 | 21.866 | 20.0809 | 17.48782 | 1.785097 | 0.663004 | 1.930074 | 1.595171e-11
35.4749 | 21.9139 | 20.06562 | 17.48358 | 1.848277 | 0.6710762 | 1.91097 | 1.596592e-11
35.4849 | 21.9662 | 20.05116 | 17.47932 | 1.915039 | 0.6792988 | 1.89254 | 1.598369e-11
35.4949 | 21.9885 | 20.0375 | 17.47506 | 1.951002 | 0.6876757 | 1.874762 | 1.6005e-11
35.5049 | 22.026 | 20.02462 | 17.47079 | 2.001385 | 0.6962105 | 1.857613 | 1.602987e-11
35.5149 | 22.0612 | 20.0125 | 17.46652 | 2.048702 | 0.7049074 | 1.841074 | 1.606185e-11
35.5249 | 22.1186 | 20.00113 | 17.46223 | 2.11747 | 0.7137704 | 1.825125 | 1.609737e-11
35.5349 | 22.1648 | 19.9905 | 17.45795 | 2.174303 | 0.7228036 | 1.809748 | 1.613645e-11
35.5449 | 22.1803 | 19.98058 | 17.45365 | 2.199715 | 0.7320115 | 1.794924 | 1.617909e-11
35.5549 | 22.2453 | 19.97138 | 17.44935 | 2.273917 | 0.7413984 | 1.780638 | 1.622883e-11
35.5649 | 22.2867 | 19.96288 | 17.44504 | 2.323822 | 0.7509692 | 1.766871 | 1.628212e-11
35.5749 | 22.3217 | 19.95506 | 17.44072 | 2.366641 | 0.7607284 | 1.75361 | 1.633541e-11
35.5849 | 22.3763 | 19.94792 | 17.4364 | 2.428383 | 0.7706812 | 1.740838 | 1.639936e-11
35.5949 | 22.406 | 19.94144 | 17.43207 | 2.464558 | 0.7808323 | 1.728542 | 1.646331e-11
35.6049 | 22.4669 | 19.93563 | 17.42773 | 2.531273 | 0.7911874 | 1.716709 | 1.653081e-11
35.6149 | 22.5145 | 19.93046 | 17.42339 | 2.584037 | 0.8017516 | 1.705324 | 1.660541e-11
35.6249 | 22.5617 | 19.92594 | 17.41904 | 2.635756 | 0.8125307 | 1.694376 | 1.668357e-11
35.6349 | 22.6043 | 19.92206 | 17.41468 | 2.682237 | 0.8235303 | 1.683853 | 1.676529e-11
35.6449 | 22.6481 | 19.91882 | 17.41032 | 2.729284 | 0.8347566 | 1.673744 | 1.685055e-11
35.6549 | 22.6922 | 19.9162 | 17.40594 | 2.776003 | 0.8462156 | 1.664036 | 1.694292e-11
35.6649 | 22.751 | 19.9142 | 17.40157 | 2.836798 | 0.8579138 | 1.654721 | 1.703885e-11
35.6749 | 22.7982 | 19.91283 | 17.39718 | 2.885373 | 0.8698578 | 1.645787 | 1.713477e-11
35.6849 | 22.8267 | 19.91207 | 17.39279 | 2.914628 | 0.8820544 | 1.637226 | 1.724135e-11
35.6949 | 22.8875 | 19.91193 | 17.38839 | 2.975568 | 0.8945108 | 1.629028 | 1.734793e-11
35.7049 | 22.9459 | 19.91241 | 17.38399 | 3.033493 | 0.9072341 | 1.621184 | 1.746162e-11
35.7149 | 22.9692 | 19.91349 | 17.37958 | 3.055705 | 0.9202321 | 1.613685 | 1.757886e-11
35.7249 | 23.04 | 19.9152 | 17.37516 | 3.124804 | 0.9335125 | 1.606525 | 1.769965e-11
35.7349 | 23.0826 | 19.91751 | 17.37073 | 3.165089 | 0.9470835 | 1.599694 | 1.782755e-11
35.7449 | 23.1282 | 19.92044 | 17.3663 | 3.20776 | 0.9609533 | 1.593185 | 1.7959e-11
35.7549 | 23.2037 | 19.92399 | 17.36186 | 3.279714 | 0.975131 | 1.586992 | 1.809401e-11
35.7649 | 23.2363 | 19.92815 | 17.35742 | 3.30815 | 0.9896254 | 1.581107 | 1.823612e-11
35.7749 | 23.3079 | 19.93293 | 17.35297 | 3.374965 | 1.004446 | 1.575523 | 1.838178e-11
35.7849 | 23.353 | 19.93834 | 17.34851 | 3.414656 | 1.019602 | 1.570235 | 1.853454e-11
35.7949 | 23.4196 | 19.94438 | 17.34404 | 3.475218 | 1.035104 | 1.565237 | 1.869086e-11
35.8049 | 23.4807 | 19.95105 | 17.33957 | 3.529646 | 1.050962 | 1.560522 | 1.885074e-11
35.8149 | 23.5184 | 19.95836 | 17.33509 | 3.560036 | 1.067188 | 1.556086 | 1.901771e-11
35.8249 | 23.5811 | 19.96632 | 17.3306 | 3.614782 | 1.083792 | 1.551922 | 1.91918e-11
35.8349 | 23.6661 | 19.97492 | 17.32611 | 3.691176 | 1.100786 | 1.548027 | 1.936943e-11
35.8449 | 23.6975 | 19.98419 | 17.32161 | 3.713312 | 1.118181 | 1.544394 | 1.955062e-11
35.8549 | 23.7635 | 19.99412 | 17.31711 | 3.769382 | 1.135992 | 1.54102 | 1.974247e-11
35.8649 | 23.8323 | 20.00472 | 17.31259 | 3.827577 | 1.154231 | 1.537899 | 1.993432e-11
35.8749 | 23.8741 | 20.01601 | 17.30807 | 3.858087 | 1.172911 | 1.535028 | 2.013682e-11
35.8849 | 23.9517 | 20.028 | 17.30355 | 3.923703 | 1.192046 | 1.532403 | 2.034288e-11
35.8949 | 24.0136 | 20.04069 | 17.29902 | 3.972913 | 1.211652 | 1.53002 | 2.05596e-11
35.9049 | 24.0722 | 20.05409 | 17.29448 | 4.018106 | 1.231743 | 1.527875 | 2.077986e-11
35.9149 | 24.1518 | 20.06823 | 17.28993 | 4.08357 | 1.252336 | 1.525964 | 2.100724e-11
35.9249 | 24.2075 | 20.08311 | 17.28538 | 4.124391 | 1.273446 | 1.524285 | 2.123817e-11
35.9349 | 24.2748 | 20.09874 | 17.28082 | 4.176056 | 1.295093 | 1.522834 | 2.147975e-11
35.9449 | 24.3526 | 20.11515 | 17.27625 | 4.237448 | 1.317292 | 1.521608 | 2.172844e-11
35.9549 | 24.4195 | 20.13235 | 17.27168 | 4.287153 | 1.340064 | 1.520605 | 2.198424e-11
35.9649 | 24.4773 | 20.15035 | 17.2671 | 4.326953 | 1.363427 | 1.51982 | 2.224714e-11
35.9749 | 24.5653 | 20.16917 | 17.26251 | 4.396131 | 1.387403 | 1.519253 | 2.251715e-11
35.9849 | 24.6152 | 20.18883 | 17.25792 | 4.426367 | 1.412012 | 1.518901 | 2.279781e-11
35.9949 | 24.7047 | 20.20936 | 17.25332 | 4.495342 | 1.437276 | 1.518761 | 2.308203e-11
36.0049 | 24.7645 | 20.23076 | 17.24871 | 4.533735 | 1.46322 | 1.51883 | 2.338046e-11
36.0149 | 24.8283 | 20.25308 | 17.2441 | 4.575223 | 1.489866 | 1.519108 | 2.368244e-11
36.0248 | 24.9256 | 20.27608 | 17.23953 | 4.649521 | 1.516963 | 1.519586 | 2.399508e-11
36.0348 | 24.9807 | 20.30026 | 17.2349 | 4.680438 | 1.545086 | 1.520273 | 2.431838e-11
36.0448 | 25.0702 | 20.32542 | 17.23027 | 4.744776 | 1.573991 | 1.521162 | 2.465233e-11
36.0548 | 25.1314 | 20.35159 | 17.22563 | 4.779808 | 1.603707 | 1.522253 | 2.499339e-11
36.0648 | 25.2138 | 20.37879 | 17.22099 | 4.835005 | 1.634265 | 1.523543 | 2.534511e-11
36.0748 | 25.2938 | 20.40706 | 17.21633 | 4.886737 | 1.665696 | 1.525032 | 2.571104e-11
36.0848 | 25.3795 | 20.43643 | 17.21168 | 4.943071 | 1.698035 | 1.526719 | 2.608408e-11
36.0948 | 25.4386 | 20.46693 | 17.20701 | 4.971674 | 1.731315 | 1.528602 | 2.647133e-11
36.1048 | 25.5415 | 20.49859 | 17.20234 | 5.04291 | 1.765573 | 1.53068 | 2.686923e-11
36.1148 | 25.6126 | 20.53146 | 17.19766 | 5.081141 | 1.800847 | 1.532952 | 2.728135e-11
36.1248 | 25.7036 | 20.56557 | 17.19297 | 5.13803 | 1.837178 | 1.535419 | 2.770412e-11
36.1348 | 25.7659 | 20.60097 | 17.18828 | 5.164932 | 1.874608 | 1.538078 | 2.814111e-11
36.1448 | 25.8566 | 20.63769 | 17.18358 | 5.218906 | 1.91318 | 1.54093 | 2.85923e-11
36.1548 | 25.9402 | 20.67579 | 17.17888 | 5.264406 | 1.952941 | 1.543974 | 2.905771e-11
36.1648 | 26.0143 | 20.71532 | 17.17417 | 5.298983 | 1.99394 | 1.54721 | 2.953732e-11
36.1748 | 26.1089 | 20.75631 | 17.16945 | 5.352587 | 2.036227 | 1.550637 | 3.003115e-11
36.1848 | 26.1932 | 20.79884 | 17.16473 | 5.394363 | 2.079856 | 1.554256 | 3.054274e-11
36.1948 | 26.2933 | 20.84294 | 17.15999 | 5.450357 | 2.124883 | 1.558065 | 3.10721e-11
36.2048 | 26.3605 | 20.88869 | 17.15526 | 5.47181 | 2.171367 | 1.562067 | 3.161567e-11
36.2148 | 26.4467 | 20.93614 | 17.15051 | 5.510559 | 2.219369 | 1.56626 | 3.2177e-11
36.2248 | 26.5356 | 20.98536 | 17.14576 | 5.550238 | 2.268955 | 1.570644 | 3.275964e-11
36.2348 | 26.623 | 21.03642 | 17.141 | 5.586581 | 2.320193 | 1.575221 | 3.336005e-11
36.2448 | 26.7167 | 21.08938 | 17.13624 | 5.627315 | 2.373153 | 1.57999 | 3.398178e-11
36.2548 | 26.7887 | 21.14434 | 17.13147 | 5.644365 | 2.427911 | 1.584953 | 3.462482e-11
36.2648 | 26.8755 | 21.20135 | 17.12669 | 5.674151 | 2.484546 | 1.590109 | 3.528918e-11
36.2748 | 26.9803 | 21.26051 | 17.12191 | 5.719789 | 2.54314 | 1.595459 | 3.597841e-11
36.2848 | 27.0592 | 21.32191 | 17.11712 | 5.737295 | 2.603778 | 1.601005 | 3.668895e-11
36.2948 | 27.1618 | 21.38563 | 17.11233 | 5.776174 | 2.666553 | 1.606747 | 3.742436e-11
36.3048 | 27.2445 | 21.45177 | 17.10752 | 5.792731 | 2.731559 | 1.612686 | 3.81882e-11
36.3148 | 27.3347 | 21.52043 | 17.10271 | 5.814266 | 2.798896 | 1.618823 | 3.89769e-11
36.3248 | 27.4335 | 21.59173 | 17.0979 | 5.841774 | 2.868666 | 1.62516 | 3.979758e-11
36.3348 | 27.5301 | 21.66576 | 17.09308 | 5.864343 | 2.940981 | 1.631698 | 4.064313e-11
36.3448 | 27.6018 | 21.74264 | 17.08825 | 5.859158 | 3.015954 | 1.638438 | 4.152421e-11
36.3548 | 27.7186 | 21.8225 | 17.08341 | 5.896098 | 3.093705 | 1.645382 | 4.24337e-11
36.3648 | 27.8098 | 21.90546 | 17.07857 | 5.904336 | 3.174358 | 1.652532 | 4.337872e-11
36.3748 | 27.8929 | 21.99166 | 17.07373 | 5.901241 | 3.258045 | 1.659888 | 4.435928e-11
36.3848 | 27.9996 | 22.08123 | 17.06887 | 5.918373 | 3.344901 | 1.667454 | 4.537535e-11
36.3948 | 28.0755 | 22.17431 | 17.06401 | 5.90119 | 3.435068 | 1.67523 | 4.643051e-11
36.4048 | 28.1671 | 22.27106 | 17.05914 | 5.896039 | 3.528696 | 1.68322 | 4.752475e-11
36.4148 | 28.2742 | 22.37163 | 17.05427 | 5.902565 | 3.625939 | 1.691424 | 4.866162e-11
36.4248 | 28.3612 | 22.4762 | 17.04939 | 5.885004 | 3.726957 | 1.699846 | 4.984468e-11
36.4348 | 28.466 | 22.58491 | 17.04451 | 5.881085 | 3.83192 | 1.708488 | 5.107036e-11
36.4448 | 28.5629 | 22.69797 | 17.03961 | 5.864933 | 3.941001 | 1.717353 | 5.234224e-11
36.4548 | 28.6555 | 22.81554 | 17.03472 | 5.839964 | 4.054379 | 1.726442 | 5.36674e-11
36.4648 | 28.7544 | 22.93781 | 17.02981 | 5.816586 | 4.172244 | 1.735759 | 5.504231e-11
36.4748 | 28.8592 | 23.065 | 17.0249 | 5.794204 | 4.29479 | 1.745306 | 5.64705e-11
36.4848 | 28.9557 | 23.19729 | 17.01998 | 5.758413 | 4.422218 | 1.755088 | 5.795554e-11
36.4948 | 29.0475 | 23.3349 | 17.01506 | 5.712602 | 4.554735 | 1.765106 | 5.950097e-11
36.5048 | 29.1647 | 23.47804 | 17.01013 | 5.686655 | 4.692554 | 1.775363 | 6.110325e-11
36.5148 | 29.2475 | 23.62695 | 17.00519 | 5.620548 | 4.835898 | 1.785865 | 6.277303e-11
36.5248 | 29.3807 | 23.78185 | 17.00025 | 5.59885 | 4.98499 | 1.796613 | 6.450675e-11
36.5348 | 29.4549 | 23.94297 | 16.9953 | 5.511928 | 5.140063 | 1.807611 | 6.630798e-11
36.5448 | 29.5871 | 24.11056 | 16.99034 | 5.476542 | 5.301352 | 1.818865 | 6.818382e-11
36.5548 | 29.6837 | 24.28485 | 16.98538 | 5.398845 | 5.469099 | 1.830376 | 7.013071e-11
36.5648 | 29.7857 | 24.46611 | 16.98041 | 5.319592 | 5.643546 | 1.84215 | 7.215931e-11
36.5748 | 29.9258 | 24.65457 | 16.97544 | 5.271233 | 5.824939 | 1.854191 | 7.426252e-11
36.5848 | 30.0027 | 24.85049 | 16.97046 | 5.152215 | 6.013525 | 1.866504 | 7.6451e-11
36.5948 | 30.137 | 25.05411 | 16.96547 | 5.082889 | 6.20955 | 1.879092 | 7.872474e-11
36.6047 | 30.2291 | 25.26353 | 16.96053 | 4.965565 | 6.411179 | 1.89183 | 8.105888e-11
36.6147 | 30.3402 | 25.48323 | 16.95553 | 4.856966 | 6.622726 | 1.904982 | 8.351025e-11
36.6247 | 30.4619 | 25.71137 | 16.95052 | 4.750532 | 6.842423 | 1.918425 | 8.6054e-11
36.6347 | 30.5342 | 25.94816 | 16.94551 | 4.586039 | 7.070489 | 1.932164 | 8.869723e-11
36.6447 | 30.67 | 26.19383 | 16.94049 | 4.476174 | 7.307132 | 1.946204 | 9.143282e-11
36.6547 | 30.7584 | 26.44856 | 16.93547 | 4.309842 | 7.552541 | 1.960552 | 9.427144e-11
36.6647 | 30.8744 | 26.71253 | 16.93043 | 4.16187 | 7.806882 | 1.975214 | 9.721309e-11
36.6747 | 30.9772 | 26.98588 | 16.9254 | 3.991318 | 8.07029 | 1.990195 | 1.002613e-10
36.6847 | 31.0786 | 27.26873 | 16.92035 | 3.809872 | 8.342872 | 2.005502 | 1.03409e-10
36.6947 | 31.181 | 27.56114 | 16.9153 | 3.619864 | 8.624689 | 2.021142 | 1.066669e-10
36.7047 | 31.291 | 27.86312 | 16.91025 | 3.427876 | 8.915753 | 2.037122 | 1.100278e-10
36.7147 | 31.3963 | 28.17466 | 16.90519 | 3.22164 | 9.216024 | 2.053448 | 1.134952e-10
36.7247 | 31.5158 | 28.49564 | 16.90012 | 3.020164 | 9.525388 | 2.070128 | 1.170692e-10
36.7347 | 31.6 | 28.82588 | 16.89505 | 2.774123 | 9.843661 | 2.08717 | 1.207428e-10
36.7447 | 31.7209 | 29.16511 | 16.88997 | 2.555786 | 10.17057 | 2.104582 | 1.245157e-10
36.7547 | 31.8268 | 29.51298 | 16.88488 | 2.313816 | 10.50573 | 2.122372 | 1.283847e-10
36.7647 | 31.9166 | 29.86901 | 16.87979 | 2.04759 | 10.84867 | 2.140549 | 1.323424e-10
36.7747 | 32.05 | 30.2326 | 16.87469 | 1.817404 | 11.19879 | 2.159121 | 1.363854e-10
36.7847 | 32.1419 | 30.60301 | 16.86958 | 1.538891 | 11.55533 | 2.178097 | 1.404994e-10
36.7947 | 32.265 | 30.97937 | 16.86447 | 1.28563 | 11.91741 | 2.197488 | 1.44681e-10
36.8047 | 32.3787 | 31.36065 | 16.85935 | 1.01805 | 12.28399 | 2.217302 | 1.489123e-10
36.8147 | 32.4783 | 31.74565 | 16.85423 | 0.7326539 | 12.65386 | 2.237551 | 1.531862e-10
36.8247 | 32.6066 | 32.13299 | 16.8491 | 0.4736117 | 13.02564 | 2.258244 | 1.574814e-10
36.8347 | 32.6887 | 32.52113 | 16.84397 | 0.1675671 | 13.39777 | 2.279393 | 1.617802e-10
36.8447 | 32.8356 | 32.90836 | 16.83882 | -0.07275732 | 13.76852 | 2.301009 | 1.660684e-10
36.8547 | 32.9269 | 33.29277 | 16.83368 | -0.3658734 | 14.13599 | 2.323104 | 1.70321e-10
36.8647 | 33.0386 | 33.67232 | 16.82852 | -0.6337234 | 14.49811 | 2.345691 | 1.745132e-10
36.8747 | 33.131 | 34.04481 | 16.82336 | -0.9138067 | 14.85266 | 2.368781 | 1.786272e-10
36.8847 | 33.237 | 34.4079 | 16.8182 | -1.170903 | 15.19732 | 2.392389 | 1.826276e-10
36.8947 | 33.3535 | 34.75918 | 16.81303 | -1.405682 | 15.52963 | 2.416528 | 1.864894e-10
36.9047 | 33.4575 | 35.09616 | 16.80785 | -1.638657 | 15.8471 | 2.441213 | 1.901878e-10
36.9147 | 33.5525 | 35.41631 | 16.80266 | -1.863809 | 16.14719 | 2.466458 | 1.936908e-10
36.9247 | 33.6763 | 35.71714 | 16.79747 | -2.040837 | 16.42738 | 2.492278 | 1.969735e-10
36.9347 | 33.7664 | 35.99621 | 16.79228 | -2.229807 | 16.68524 | 2.518691 | 2.000039e-10
36.9447 | 33.8746 | 36.25119 | 16.78708 | -2.376592 | 16.9184 | 2.545712 | 2.027573e-10
36.9547 | 33.9736 | 36.47993 | 16.78187 | -2.506329 | 17.1247 | 2.573359 | 2.052122e-10
36.9647 | 34.0877 | 36.68046 | 16.77665 | -2.59276 | 17.30215 | 2.60165 | 2.073403e-10
36.9747 | 34.1771 | 36.85109 | 16.77143 | -2.673987 | 17.44905 | 2.630604 | 2.091273e-10
36.9847 | 34.2669 | 36.99039 | 16.76621 | -2.723492 | 17.56394 | 2.660241 | 2.105555e-10
36.9947 | 34.379 | 37.09729 | 16.76098 | -2.718286 | 17.64573 | 2.690581 | 2.116142e-10
37.0047 | 34.4663 | 37.17102 | 16.75574 | -2.704722 | 17.69364 | 2.721645 | 2.122892e-10
37.0147 | 34.5666 | 37.21121 | 16.75049 | -2.644614 | 17.70726 | 2.753455 | 2.125806e-10
37.0247 | 34.6579 | 37.21784 | 16.74525 | -2.559939 | 17.68656 | 2.786035 | 2.124882e-10
37.0347 | 34.7523 | 37.19123 | 16.73999 | -2.438934 | 17.63183 | 2.819409 | 2.120157e-10
37.0447 | 34.8386 | 37.13209 | 16.73473 | -2.293488 | 17.54376 | 2.853602 | 2.111666e-10
37.0547 | 34.9242 | 37.04142 | 16.72946 | -2.117218 | 17.42332 | 2.88864 | 2.099551e-10
37.0647 | 35.0084 | 36.92055 | 16.72419 | -1.912147 | 17.27181 | 2.924551 | 2.08399e-10
37.0747 | 35.1055 | 36.77106 | 16.71891 | -1.665565 | 17.09079 | 2.961363 | 2.06509e-10
37.0847 | 35.1831 | 36.5948 | 16.71362 | -1.411702 | 16.88207 | 2.999106 | 2.043134e-10
37.0947 | 35.2831 | 36.39379 | 16.70833 | -1.11069 | 16.64765 | 3.037812 | 2.018265e-10
37.1047 | 35.3406 | 36.17021 | 16.70303 | -0.8296148 | 16.38967 | 3.077513 | 1.990803e-10
37.1147 | 35.4498 | 35.92638 | 16.69773 | -0.4765803 | 16.11041 | 3.118244 | 1.960995e-10
37.1247 | 35.5274 | 35.66467 | 16.69242 | -0.1372697 | 15.81221 | 3.160039 | 1.929056e-10
37.1347 | 35.6016 | 35.3875 | 16.68711 | 0.2140987 | 15.49746 | 3.202937 | 1.895305e-10
37.1447 | 35.7 | 35.0973 | 16.68179 | 0.6027022 | 15.16854 | 3.246976 | 1.860027e-10
37.1547 | 35.7593 | 34.79645 | 16.67646 | 0.9628508 | 14.82779 | 3.292197 | 1.823434e-10
37.1647 | 35.8392 | 34.48728 | 16.67113 | 1.351917 | 14.47751 | 3.338643 | 1.785811e-10
37.1747 | 35.9381 | 34.17204 | 16.66579 | 1.766064 | 14.11989 | 3.38636 | 1.747406e-10
37.1847 | 36.005 | 33.85284 | 16.66045 | 2.152163 | 13.757 | 3.435392 | 1.708503e-10
37.1946 | 36.0773 | 33.5349 | 16.65515 | 2.542397 | 13.39447 | 3.48528 | 1.669637e-10
37.2046 | 36.1463 | 33.21365 | 16.6498 | 2.932651 | 13.02677 | 3.537081 | 1.630273e-10
37.2146 | 36.2193 | 32.89399 | 16.64443 | 3.325308 | 12.65921 | 3.590352 | 1.59098e-10
37.2246 | 36.3087 | 32.57749 | 16.63907 | 3.731211 | 12.29327 | 3.64515 | 1.551971e-10
37.2346 | 36.3814 | 32.26554 | 16.63369 | 4.115861 | 11.93031 | 3.701534 | 1.513317e-10
37.2446 | 36.466 | 31.95939 | 16.62832 | 4.506611 | 11.57151 | 3.759564 | 1.475232e-10
37.2546 | 36.5146 | 31.66014 | 16.62293 | 4.854461 | 11.2179 | 3.819306 | 1.437822e-10
37.2646 | 36.5904 | 31.36874 | 16.61754 | 5.221661 | 10.87037 | 3.880828 | 1.401122e-10
37.2746 | 36.6641 | 31.08601 | 16.61215 | 5.578088 | 10.52967 | 3.944199 | 1.365311e-10
37.2846 | 36.7278 | 30.81265 | 16.60674 | 5.915146 | 10.19641 | 4.009495 | 1.330423e-10
37.2946 | 36.7977 | 30.54924 | 16.60134 | 6.248455 | 9.871115 | 4.076792 | 1.29653e-10
37.3046 | 36.8703 | 30.29626 | 16.59592 | 6.574037 | 9.554166 | 4.146172 | 1.263632e-10
37.3146 | 36.8935 | 30.05409 | 16.59051 | 6.839409 | 9.245865 | 4.21772 | 1.231835e-10
37.3246 | 36.9982 | 29.82303 | 16.58508 | 7.175168 | 8.946426 | 4.291524 | 1.201104e-10
37.3346 | 37.044 | 29.60331 | 16.57965 | 7.440687 | 8.655983 | 4.367678 | 1.17151e-10
37.3446 | 37.1255 | 29.3951 | 16.57422 | 7.730399 | 8.374607 | 4.446278 | 1.143053e-10
37.3546 | 37.1881 | 29.19851 | 16.56878 | 7.989595 | 8.102304 | 4.527425 | 1.115732e-10
37.3646 | 37.2528 | 29.01359 | 16.56333 | 8.239208 | 7.839037 | 4.611227 | 1.089513e-10
37.3746 | 37.3198 | 28.84039 | 16.55788 | 8.479412 | 7.58472 | 4.697792 | 1.064431e-10
37.3846 | 37.3727 | 28.67889 | 16.55242 | 8.693809 | 7.339236 | 4.787237 | 1.040486e-10
37.3946 | 37.4435 | 28.52907 | 16.54695 | 8.91443 | 7.102434 | 4.879682 | 1.017642e-10
37.4046 | 37.5067 | 28.39088 | 16.54148 | 9.115823 | 6.874141 | 4.975252 | 9.958992e-11
37.4146 | 37.5469 | 28.26425 | 16.53601 | 9.282649 | 6.654164 | 5.074078 | 9.752224e-11
37.4246 | 37.6515 | 28.14912 | 16.53053 | 9.502384 | 6.442291 | 5.176296 | 9.556114e-11
37.4346 | 37.7042 | 28.0454 | 16.52504 | 9.658804 | 6.238305 | 5.282048 | 9.370307e-11
37.4446 | 37.7832 | 27.953 | 16.51955 | 9.830196 | 6.041972 | 5.391481 | 9.194803e-11
37.4546 | 37.86 | 27.87186 | 16.51405 | 9.988137 | 5.85306 | 5.504749 | 9.029246e-11
37.4646 | 37.9227 | 27.80189 | 16.50855 | 10.12081 | 5.671327 | 5.62201 | 8.873637e-11
37.4746 | 38.0574 | 27.743 | 16.50304 | 10.3144 | 5.496533 | 5.743427 | 8.727621e-11
37.4846 | 38.1055 | 27.69514 | 16.49753 | 10.41036 | 5.328436 | 5.869174 | 8.590842e-11
37.4946 | 38.2024 | 27.65823 | 16.49201 | 10.54417 | 5.166797 | 5.999425 | 8.463299e-11
37.5046 | 38.265 | 27.63223 | 16.48648 | 10.63277 | 5.011378 | 6.134364 | 8.344638e-11
37.5146 | 38.3701 | 27.61708 | 16.48095 | 10.75302 | 4.861947 | 6.274178 | 8.235214e-11
37.5246 | 38.4379 | 27.61275 | 16.47542 | 10.82515 | 4.718273 | 6.419062 | 8.133962e-11
37.5346 | 38.541 | 27.61922 | 16.46987 | 10.92178 | 4.580133 | 6.569214 | 8.041236e-11
37.5446 | 38.6458 | 27.63648 | 16.46433 | 11.00932 | 4.447308 | 6.724839 | 7.957037e-11
37.5546 | 38.7315 | 27.66451 | 16.45878 | 11.06699 | 4.319586 | 6.886146 | 7.881009e-11
37.5646 | 38.858 | 27.70332 | 16.45322 | 11.15468 | 4.196758 | 7.053349 | 7.812797e-11
37.5746 | 38.956 | 27.75294 | 16.44765 | 11.20306 | 4.078626 | 7.226665 | 7.752756e-11
37.5846 | 39.0895 | 27.81339 | 16.44208 | 11.27611 | 3.964994 | 7.406315 | 7.700176e-11
37.5946 | 39.2109 | 27.88471 | 16.43651 | 11.32619 | 3.855677 | 7.59252 | 7.655412e-11
37.6046 | 39.334 | 27.96693 | 16.43093 | 11.36707 | 3.750492 | 7.785504 | 7.618109e-11
37.6146 | 39.4569 | 28.0601 | 16.42534 | 11.3968 | 3.649266 | 7.985491 | 7.587911e-11
37.6246 | 39.5855 | 28.16429 | 16.41975 | 11.42121 | 3.551832 | 8.192702 | 7.565529e-11
37.6346 | 39.7419 | 28.27954 | 16.41416 | 11.46236 | 3.458027 | 8.407355 | 7.550253e-11
37.6446 | 39.8966 | 28.40591 | 16.40856 | 11.49069 | 3.367697 | 8.629661 | 7.541726e-11
37.6546 | 40.0341 | 28.54347 | 16.40295 | 11.49063 | 3.280694 | 8.859824 | 7.54066e-11
37.6646 | 40.1919 | 28.69225 | 16.39734 | 11.49965 | 3.196875 | 9.098038 | 7.546345e-11
37.6746 | 40.3847 | 28.8523 | 16.39172 | 11.5324 | 3.116102 | 9.344479 | 7.559135e-11
37.6846 | 40.5282 | 29.02365 | 16.3861 | 11.50455 | 3.038246 | 9.599306 | 7.578675e-11
37.6946 | 40.7341 | 29.20631 | 16.38047 | 11.52779 | 2.963182 | 9.86266 | 7.604966e-11
37.7046 | 40.9173 | 29.40027 | 16.37483 | 11.51703 | 2.890788 | 10.13465 | 7.638006e-11
37.7146 | 41.0887 | 29.60549 | 16.3692 | 11.48321 | 2.820951 | 10.41534 | 7.677442e-11
37.7246 | 41.3167 | 29.8219 | 16.36355 | 11.4948 | 2.753561 | 10.70479 | 7.723272e-11
37.7346 | 41.4999 | 30.04939 | 16.3579 | 11.45051 | 2.688513 | 11.00297 | 7.775497e-11
37.7446 | 41.736 | 30.28778 | 16.35225 | 11.44822 | 2.625707 | 11.30983 | 7.833762e-11
37.7546 | 41.9006 | 30.53687 | 16.34659 | 11.36373 | 2.565049 | 11.62523 | 7.898422e-11
37.7646 | 42.1522 | 30.79636 | 16.34092 | 11.35584 | 2.506447 | 11.94899 | 7.968411e-11
37.7745 | 42.3706 | 31.06314 | 16.33531 | 11.30746 | 2.450371 | 12.27746 | 8.043729e-11
37.7845 | 42.5782 | 31.34217 | 16.32963 | 11.23603 | 2.395607 | 12.61693 | 8.124732e-11
37.7945 | 42.8452 | 31.63025 | 16.32395 | 11.21495 | 2.34265 | 12.96365 | 8.211063e-11
37.8045 | 43.0536 | 31.92673 | 16.31826 | 11.12687 | 2.291427 | 13.31704 | 8.302013e-11
37.8145 | 43.318 | 32.23084 | 16.31257 | 11.08716 | 2.241864 | 13.67641 | 8.397581e-11
37.8245 | 43.5393 | 32.5417 | 16.30687 | 10.9976 | 2.193895 | 14.04093 | 8.497058e-11
37.8345 | 43.7845 | 32.85827 | 16.30117 | 10.92623 | 2.147453 | 14.40965 | 8.599732e-11
37.8445 | 44.0494 | 33.17939 | 16.29547 | 10.87001 | 2.102476 | 14.78145 | 8.705603e-11
37.8545 | 44.2362 | 33.50375 | 16.28975 | 10.73245 | 2.058906 | 15.15509 | 8.813962e-11
37.8645 | 44.4984 | 33.82987 | 16.28403 | 10.66853 | 2.016685 | 15.52915 | 8.924096e-11
37.8745 | 44.7044 | 34.15616 | 16.27831 | 10.54824 | 1.975761 | 15.90208 | 9.034941e-11
37.8845 | 44.9434 | 34.48085 | 16.27258 | 10.46255 | 1.936082 | 16.27219 | 9.146142e-11
37.8945 | 45.1556 | 34.80206 | 16.26685 | 10.35354 | 1.897598 | 16.63762 | 9.256632e-11
37.9045 | 45.35 | 35.11779 | 16.26111 | 10.23221 | 1.860264 | 16.99641 | 9.365701e-11
37.9145 | 45.5284 | 35.42592 | 16.25537 | 10.10248 | 1.824035 | 17.34651 | 9.472639e-11
37.9245 | 45.7482 | 35.72425 | 16.24962 | 10.02395 | 1.788868 | 17.68577 | 9.576023e-11
37.9345 | 45.9112 | 36.01056 | 16.24387 | 9.900639 | 1.754724 | 18.01197 | 9.675144e-11
37.9445 | 46.0785 | 36.28258 | 16.23811 | 9.795925 | 1.721564 | 18.3229 | 9.769291e-11
37.9545 | 46.2147 | 36.53806 | 16.23234 | 9.676644 | 1.689351 | 18.61636 | 9.856688e-11
37.9645 | 46.3511 | 36.77482 | 16.22658 | 9.576276 | 1.65805 | 18.8902 | 9.937336e-11
37.9745 | 46.4652 | 36.99079 | 16.2208 | 9.47441 | 1.627628 | 19.14236 | 1.000981e-10
37.9845 | 46.5476 | 37.18401 | 16.21502 | 9.363594 | 1.598052 | 19.37093 | 1.00734e-10
37.9945 | 46.6237 | 37.35271 | 16.20924 | 9.270987 | 1.569293 | 19.57418 | 1.012705e-10
38.0045 | 46.6546 | 37.49535 | 16.20345 | 9.159251 | 1.54132 | 19.75058 | 1.017075e-10
38.0145 | 46.6757 | 37.61062 | 16.19765 | 9.065083 | 1.514107 | 19.89886 | 1.020344e-10
38.0245 | 46.7041 | 37.69748 | 16.19186 | 9.006617 | 1.487626 | 20.018 | 1.022475e-10
38.0345 | 46.6714 | 37.75521 | 16.18605 | 8.916186 | 1.461852 | 20.10731 | 1.023434e-10
38.0445 | 46.6554 | 37.78338 | 16.18024 | 8.872018 | 1.43676 | 20.16638 | 1.023221e-10
38.0545 | 46.5563 | 37.78188 | 16.17443 | 8.774424 | 1.412327 | 20.19512 | 1.0218e-10
38.0645 | 46.4942 | 37.75089 | 16.16861 | 8.743306 | 1.388532 | 20.19375 | 1.019207e-10
38.0745 | 46.3779 | 37.69094 | 16.16278 | 8.686965 | 1.365351 | 20.1628 | 1.015441e-10
38.0845 | 46.2293 | 37.6028 | 16.15696 | 8.626505 | 1.342766 | 20.10307 | 1.010502e-10
38.0945 | 46.0668 | 37.48753 | 16.15112 | 8.579267 | 1.320755 | 20.01566 | 1.004534e-10
38.1045 | 45.8619 | 37.34645 | 16.14528 | 8.51545 | 1.299302 | 19.90187 | 9.974994e-11
38.1145 | 45.6819 | 37.18107 | 16.13944 | 8.500834 | 1.278386 | 19.76324 | 9.894703e-11
38.1245 | 45.4355 | 36.99309 | 16.13359 | 8.442414 | 1.257991 | 19.6015 | 9.805529e-11
38.1345 | 45.2116 | 36.78436 | 16.12774 | 8.427245 | 1.238101 | 19.41852 | 9.708184e-11
38.1445 | 44.9182 | 36.55685 | 16.12188 | 8.36135 | 1.218698 | 19.21627 | 9.603024e-11
38.1545 | 44.6259 | 36.31262 | 16.11601 | 8.313282 | 1.199769 | 18.99684 | 9.491468e-11
38.1645 | 44.3 | 36.05376 | 16.11015 | 8.246239 | 1.181297 | 18.76232 | 9.374228e-11
38.1745 | 43.9689 | 35.7824 | 16.10427 | 8.186502 | 1.16327 | 18.51486 | 9.252014e-11
38.1845 | 43.6196 | 35.50063 | 16.09839 | 8.118968 | 1.145672 | 18.25657 | 9.125537e-11
38.1945 | 43.2373 | 35.21053 | 16.09251 | 8.026768 | 1.128492 | 17.98953 | 8.996217e-11
38.2045 | 42.884 | 34.9141 | 16.08662 | 7.969899 | 1.111716 | 17.71576 | 8.864411e-11
38.2145 | 42.4658 | 34.61326 | 16.08073 | 7.852543 | 1.095333 | 17.43719 | 8.731184e-11
38.2245 | 42.0681 | 34.30982 | 16.07483 | 7.758283 | 1.07933 | 17.15565 | 8.59689e-11
38.2345 | 41.6535 | 34.00549 | 16.06893 | 7.64801 | 1.063696 | 16.87286 | 8.462597e-11
38.2445 | 41.2328 | 33.70185 | 16.06302 | 7.530953 | 1.04842 | 16.5904 | 8.329015e-11
38.2545 | 40.7861 | 33.40035 | 16.05711 | 7.385754 | 1.033493 | 16.30974 | 8.196498e-11
38.2645 | 40.346 | 33.1023 | 16.0512 | 7.243705 | 1.018903 | 16.0322 | 8.065757e-11
38.2745 | 39.9239 | 32.80888 | 16.04528 | 7.115023 | 1.004642 | 15.75896 | 7.937148e-11
38.2845 | 39.4625 | 32.52114 | 16.03935 | 6.941359 | 0.9906992 | 15.49109 | 7.811382e-11
38.2945 | 39.0466 | 32.24001 | 16.03342 | 6.806594 | 0.9770662 | 15.22952 | 7.688457e-11
38.3045 | 38.5639 | 31.96627 | 16.02748 | 6.59763 | 0.9637338 | 14.97505 | 7.569086e-11
38.3145 | 38.1499 | 31.70062 | 16.02154 | 6.449284 | 0.9506944 | 14.72838 | 7.452911e-11
38.3245 | 37.693 | 31.44362 | 16.0156 | 6.249381 | 0.937939 | 14.49008 | 7.341e-11
38.3345 | 37.2714 | 31.19576 | 16.00965 | 6.075644 | 0.9254601 | 14.26065 | 7.232997e-11
38.3445 | 36.8654 | 30.95741 | 16.00369 | 5.907988 | 0.9132501 | 14.04047 | 7.129257e-11
38.3545 | 36.3995 | 30.72889 | 15.99774 | 5.670607 | 0.9013018 | 13.82986 | 7.029603e-11
38.3644 | 36.0191 | 30.51257 | 15.99183 | 5.506532 | 0.8897236 | 13.63101 | 6.935456e-11
38.3744 | 35.5763 | 30.30423 | 15.98586 | 5.27207 | 0.8782749 | 13.44009 | 6.844861e-11
38.3844 | 35.2055 | 30.10623 | 15.97989 | 5.099269 | 0.8670672 | 13.25927 | 6.758885e-11
38.3944 | 34.8136 | 29.91863 | 15.97391 | 4.894966 | 0.8560942 | 13.08863 | 6.67735e-11
38.4044 | 34.4405 | 29.74146 | 15.96793 | 4.699036 | 0.8453495 | 12.92818 | 6.600433e-11
38.4144 | 34.0868 | 29.57471 | 15.96194 | 4.512091 | 0.8348274 | 12.77794 | 6.527958e-11
38.4244 | 33.7286 | 29.41833 | 15.95595 | 4.310272 | 0.8245219 | 12.63785 | 6.4601e-11
38.4344 | 33.4436 | 29.27226 | 15.94996 | 4.171344 | 0.8144274 | 12.50787 | 6.396684e-11
38.4444 | 33.0574 | 29.13641 | 15.94396 | 3.92099 | 0.8045385 | 12.38791 | 6.337886e-11
38.4544 | 32.7794 | 29.01069 | 15.93795 | 3.768709 | 0.79485 | 12.27789 | 6.283352e-11
38.4644 | 32.4815 | 28.89499 | 15.93194 | 3.586509 | 0.7853567 | 12.17769 | 6.233258e-11
38.4744 | 32.1853 | 28.78919 | 15.92593 | 3.396109 | 0.7760538 | 12.08721 | 6.187605e-11
38.4844 | 31.9454 | 28.69317 | 15.91991 | 3.252229 | 0.7669364 | 12.00632 | 6.146039e-11
38.4944 | 31.6729 | 28.60681 | 15.91389 | 3.066093 | 0.7579999 | 11.93492 | 6.108735e-11
38.5044 | 31.4523 | 28.52997 | 15.90786 | 2.922326 | 0.7492398 | 11.87287 | 6.075694e-11
38.5144 | 31.2154 | 28.46255 | 15.90183 | 2.75285 | 0.7406518 | 11.82007 | 6.046562e-11
38.5244 | 31.0184 | 28.40442 | 15.89579 | 2.613982 | 0.7322317 | 11.7764 | 6.021693e-11
38.5344 | 30.8037 | 28.35547 | 15.88975 | 2.448234 | 0.7239753 | 11.74174 | 6.000731e-11
38.5444 | 30.6162 | 28.31559 | 15.8837 | 2.300613 | 0.7158789 | 11.716 | 5.983678e-11
38.5544 | 30.4524 | 28.28468 | 15.87765 | 2.167718 | 0.7079384 | 11.69909 | 5.970711e-11
38.5644 | 30.28 | 28.26266 | 15.8716 | 2.017339 | 0.70015 | 11.69091 | 5.961473e-11
38.5744 | 30.1275 | 28.24945 | 15.86554 | 1.878055 | 0.6925104 | 11.69139 | 5.956144e-11
38.5844 | 29.9948 | 28.24496 | 15.85948 | 1.749839 | 0.6850159 | 11.70047 | 5.954545e-11
38.5944 | 29.8803 | 28.24915 | 15.85341 | 1.631149 | 0.6776631 | 11.71808 | 5.956677e-11
38.6044 | 29.7512 | 28.26197 | 15.84734 | 1.489233 | 0.6704487 | 11.74418 | 5.962716e-11
38.6144 | 29.6422 | 28.28337 | 15.84126 | 1.358829 | 0.6633696 | 11.77874 | 5.972486e-11
38.6244 | 29.5393 | 28.31334 | 15.83518 | 1.22596 | 0.6564225 | 11.82173 | 5.985987e-11
38.6344 | 29.4869 | 28.35186 | 15.8291 | 1.135038 | 0.6496045 | 11.87316 | 6.003217e-11
38.6444 | 29.3708 | 28.39894 | 15.82301 | 0.9718612 | 0.6429128 | 11.93302 | 6.024178e-11
38.6544 | 29.3309 | 28.45459 | 15.81691 | 0.8763143 | 0.6363442 | 12.00133 | 6.04887e-11
38.6644 | 29.255 | 28.51883 | 15.81082 | 0.7361702 | 0.6298962 | 12.07812 | 6.077291e-11
38.6744 | 29.2084 | 28.59172 | 15.80471 | 0.6166838 | 0.623566 | 12.16344 | 6.109443e-11
38.6844 | 29.1839 | 28.6733 | 15.79861 | 0.5105981 | 0.6173511 | 12.25734 | 6.145503e-11
38.6944 | 29.1375 | 28.76366 | 15.7925 | 0.3738422 | 0.6112488 | 12.35991 | 6.185294e-11
38.7044 | 29.1214 | 28.86287 | 15.78638 | 0.2585276 | 0.6052567 | 12.47123 | 6.228992e-11
38.7144 | 29.1222 | 28.97105 | 15.78026 | 0.151153 | 0.5993723 | 12.59141 | 6.276421e-11
38.7244 | 29.0998 | 29.0883 | 15.77414 | 0.01150023 | 0.5935935 | 12.72057 | 6.327936e-11
38.7344 | 29.1525 | 29.21477 | 15.76801 | -0.06226597 | 0.5879179 | 12.85884 | 6.383536e-11
38.7444 | 29.109 | 29.3506 | 15.76188 | -0.2415956 | 0.5823432 | 13.00638 | 6.443044e-11
38.7544 | 29.1748 | 29.49596 | 15.75574 | -0.3211559 | 0.5768674 | 13.16335 | 6.506815e-11
38.7644 | 29.2009 | 29.65103 | 15.7496 | -0.4501298 | 0.5714882 | 13.32994 | 6.574672e-11
38.7744 | 29.2474 | 29.81602 | 15.74346 | -0.5686206 | 0.5662038 | 13.50636 | 6.64697e-11
38.7844 | 29.3067 | 29.99115 | 15.73731 | -0.6844485 | 0.5610122 | 13.69283 | 6.723531e-11
38.7944 | 29.3728 | 30.17665 | 15.73115 | -0.8038474 | 0.5559113 | 13.88958 | 6.80471e-11
38.8044 | 29.463 | 30.37278 | 15.725 | -0.9097764 | 0.5508994 | 14.09688 | 6.890331e-11
38.8144 | 29.5721 | 30.57981 | 15.71883 | -1.007711 | 0.5459745 | 14.315 | 6.980748e-11
38.8244 | 29.6533 | 30.79804 | 15.71267 | -1.144743 | 0.5411351 | 14.54424 | 7.076139e-11
38.8344 | 29.7764 | 31.02779 | 15.7065 | -1.251389 | 0.5363791 | 14.78491 | 7.176325e-11
38.8444 | 29.9109 | 31.26938 | 15.70032 | -1.358482 | 0.5317052 | 15.03735 | 7.281664e-11
38.8544 | 30.048 | 31.52318 | 15.69415 | -1.475177 | 0.5271114 | 15.30192 | 7.392331e-11
38.8644 | 30.2063 | 31.78955 | 15.68796 | -1.58325 | 0.5225964 | 15.57899 | 7.508327e-11
38.8744 | 30.3801 | 32.0689 | 15.68178 | -1.688797 | 0.5181585 | 15.86896 | 7.62983e-11
38.8844 | 30.5811 | 32.36164 | 15.67559 | -1.78054 | 0.5137962 | 16.17226 | 7.757373e-11
38.8944 | 30.802 | 32.66822 | 15.66939 | -1.866216 | 0.509508 | 16.48931 | 7.8906e-11
38.9044 | 31.0197 | 32.98909 | 15.6632 | -1.969394 | 0.5052926 | 16.82061 | 8.030045e-11
38.9144 | 31.2717 | 33.32476 | 15.65699 | -2.053055 | 0.5011484 | 17.16661 | 8.175884e-11
38.9244 | 31.5414 | 33.67571 | 15.65079 | -2.134312 | 0.4970742 | 17.52785 | 8.328296e-11
38.9344 | 31.8365 | 34.0425 | 15.64458 | -2.205996 | 0.4930685 | 17.90485 | 8.487635e-11
38.9443 | 32.11 | 34.42175 | 15.63842 | -2.311747 | 0.4891687 | 18.29415 | 8.652126e-11
38.9543 | 32.4944 | 34.82171 | 15.63221 | -2.327307 | 0.4852957 | 18.70421 | 8.825499e-11
38.9643 | 32.8216 | 35.23923 | 15.62598 | -2.41763 | 0.4814876 | 19.13176 | 9.00651e-11
38.9743 | 33.24 | 35.67494 | 15.61976 | -2.43494 | 0.4777437 | 19.57744 | 9.195338e-11
38.9843 | 33.6833 | 36.12949 | 15.61353 | -2.446187 | 0.4740609 | 20.0419 | 9.392158e-11
38.9943 | 34.0869 | 36.60354 | 15.60729 | -2.516644 | 0.4704402 | 20.52581 | 9.597328e-11
39.0043 | 34.5796 | 37.09781 | 15.60105 | -2.518206 | 0.4668796 | 21.02987 | 9.811024e-11
39.0143 | 35.0861 | 37.61299 | 15.59481 | -2.526889 | 0.463378 | 21.5548 | 1.003378e-10
39.0243 | 35.5961 | 38.14983 | 15.58857 | -2.553727 | 0.4599346 | 22.10133 | 1.026577e-10
39.0343 | 36.1784 | 38.70907 | 15.58232 | -2.530674 | 0.4565481 | 22.67021 | 1.050736e-10
39.0443 | 36.8014 | 39.2915 | 15.57606 | -2.490104 | 0.4532176 | 23.26222 | 1.075889e-10
39.0543 | 37.4202 | 39.8979 | 15.56981 | -2.477701 | 0.4499421 | 23.87815 | 1.102073e-10
39.0643 | 38.138 | 40.52906 | 15.56354 | -2.391064 | 0.4467206 | 24.5188 | 1.129304e-10
39.0743 | 38.8681 | 41.1858 | 15.55728 | -2.317699 | 0.4435523 | 25.18497 | 1.157619e-10
39.0843 | 39.6069 | 41.86892 | 15.55101 | -2.262016 | 0.4404361 | 25.87747 | 1.187072e-10
39.0943 | 40.3909 | 42.57923 | 15.54474 | -2.18833 | 0.4373712 | 26.59712 | 1.217678e-10
39.1043 | 41.2278 | 43.31754 | 15.53846 | -2.08974 | 0.4343573 | 27.34472 | 1.249493e-10
39.1143 | 42.1148 | 44.08465 | 15.53218 | -1.969845 | 0.4313924 | 28.12107 | 1.282515e-10
39.1243 | 43.0367 | 44.88133 | 15.52589 | -1.844625 | 0.4284762 | 28.92695 | 1.316817e-10
39.1343 | 44.023 | 45.70831 | 15.51961 | -1.685312 | 0.425608 | 29.7631 | 1.352398e-10
39.1443 | 44.9846 | 46.56633 | 15.51331 | -1.581726 | 0.4227869 | 30.63023 | 1.38931e-10
39.1543 | 46.0896 | 47.45602 | 15.50702 | -1.366421 | 0.4200122 | 31.52899 | 1.427573e-10
39.1643 | 47.1474 | 48.37799 | 15.50072 | -1.230592 | 0.4172831 | 32.45999 | 1.467222e-10
39.1743 | 48.2025 | 49.33276 | 15.49442 | -1.130261 | 0.4145984 | 33.42375 | 1.508255e-10
39.1843 | 49.4287 | 50.32075 | 15.48811 | -0.8920455 | 0.4119583 | 34.42068 | 1.550711e-10
39.1943 | 50.5277 | 51.34226 | 15.4818 | -0.8145564 | 0.4093616 | 35.4511 | 1.594604e-10
39.2043 | 51.827 | 52.39747 | 15.47548 | -0.5704675 | 0.4068078 | 36.51517 | 1.639937e-10
39.2143 | 53.0324 | 53.4864 | 15.46917 | -0.4539978 | 0.404296 | 37.61293 | 1.686709e-10
39.2243 | 54.331 | 54.60888 | 15.46285 | -0.2778762 | 0.4018257 | 38.74421 | 1.734902e-10
39.2343 | 55.6555 | 55.76452 | 15.45652 | -0.1090246 | 0.3993962 | 39.90861 | 1.784533e-10
39.2443 | 56.9989 | 56.95272 | 15.45019 | 0.04617734 | 0.3970068 | 41.10552 | 1.83555e-10
39.2543 | 58.3278 | 58.17258 | 15.44386 | 0.1552161 | 0.394657 | 42.33407 | 1.887935e-10
39.2643 | 59.702 | 59.4229 | 15.43752 | 0.2791017 | 0.3923462 | 43.59303 | 1.941617e-10
39.2743 | 61.1217 | 60.70213 | 15.43118 | 0.4195736 | 0.3900737 | 44.88087 | 1.99656e-10
39.2843 | 62.4938 | 62.00835 | 15.42484 | 0.4854523 | 0.3878391 | 46.19567 | 2.052657e-10
39.2943 | 63.9154 | 63.33924 | 15.41849 | 0.5761559 | 0.3856418 | 47.53511 | 2.10982e-10
39.3043 | 65.3117 | 64.69203 | 15.41214 | 0.6196737 | 0.3834812 | 48.8964 | 2.167961e-10
39.3143 | 66.7631 | 66.06344 | 15.40579 | 0.6996554 | 0.3813568 | 50.2763 | 2.2269e-10
39.3243 | 68.0973 | 67.44974 | 15.39943 | 0.647558 | 0.379268 | 51.67104 | 2.286515e-10
39.3343 | 69.5514 | 68.84663 | 15.39307 | 0.7047651 | 0.3772144 | 53.07635 | 2.346609e-10
39.3443 | 70.8427 | 70.24929 | 15.3867 | 0.5934083 | 0.3751956 | 54.48739 | 2.406988e-10
39.3543 | 72.2107 | 71.65233 | 15.38034 | 0.5583681 | 0.3732113 | 55.89878 | 2.467438e-10
39.3643 | 73.5456 | 73.04983 | 15.37396 | 0.4957678 | 0.3712603 | 57.30461 | 2.527692e-10
39.3743 | 74.7832 | 74.43534 | 15.36759 | 0.3478605 | 0.3693426 | 58.69841 | 2.587502e-10
39.3843 | 76.0744 | 75.80189 | 15.36121 | 0.2725131 | 0.3674577 | 60.07322 | 2.646566e-10
39.3943 | 77.1653 | 77.14208 | 15.35483 | 0.02322312 | 0.3656052 | 61.42164 | 2.704564e-10
39.4043 | 78.4828 | 78.44809 | 15.34844 | 0.03470715 | 0.3637847 | 62.73586 | 2.761212e-10
39.4143 | 79.4065 | 79.71184 | 15.34205 | -0.3053354 | 0.3619957 | 64.00779 | 2.81612e-10
39.4243 | 80.5008 | 80.92495 | 15.33566 | -0.4241542 | 0.3602374 | 65.22905 | 2.868984e-10
39.4343 | 81.4776 | 82.07901 | 15.32927 | -0.6014147 | 0.3585103 | 66.39124 | 2.919433e-10
39.4443 | 82.2943 | 83.16558 | 15.32287 | -0.8712767 | 0.3568134 | 67.4859 | 2.967128e-10
39.4543 | 83.1505 | 84.17636 | 15.31646 | -1.025858 | 0.3551466 | 68.50475 | 3.011697e-10
39.4643 | 83.8381 | 85.10336 | 15.31006 | -1.265258 | 0.3535093 | 69.43979 | 3.052838e-10
39.4743 | 84.5209 | 85.93899 | 15.30365 | -1.418094 | 0.3519012 | 70.28344 | 3.09023e-10
39.4843 | 85.1133 | 86.67625 | 15.29724 | -1.562954 | 0.350322 | 71.0287 | 3.123572e-10
39.4943 | 85.4964 | 87.30883 | 15.29082 | -1.812431 | 0.3487714 | 71.66924 | 3.152598e-10
39.5043 | 85.9392 | 87.83122 | 15.2844 | -1.892018 | 0.3472489 | 72.19957 | 3.177112e-10
39.5143 | 86.1326 | 88.23884 | 15.27798 | -2.106243 | 0.3457542 | 72.61511 | 3.196883e-10
39.5243 | 86.2767 | 88.52813 | 15.27155 | -2.251431 | 0.3442871 | 72.91229 | 3.211786e-10
39.5342 | 86.4053 | 88.69551 | 15.26519 | -2.290206 | 0.3428615 | 73.08746 | 3.221663e-10
39.5442 | 86.2792 | 88.74298 | 15.25876 | -2.463778 | 0.3414483 | 73.14277 | 3.226619e-10
39.5542 | 86.1876 | 88.66798 | 15.25232 | -2.480377 | 0.3400617 | 73.0756 | 3.226548e-10
39.5642 | 85.8704 | 88.47134 | 15.24588 | -2.600941 | 0.3387016 | 72.88676 | 3.221503e-10
39.5742 | 85.5453 | 88.15502 | 15.23944 | -2.609722 | 0.3373673 | 72.57822 | 3.21152e-10
39.5842 | 85.1351 | 87.72199 | 15.23299 | -2.586885 | 0.3360589 | 72.15293 | 3.196776e-10
39.5942 | 84.525 | 87.17619 | 15.22654 | -2.651187 | 0.3347759 | 71.61487 | 3.177432e-10
39.6042 | 83.9757 | 86.52243 | 15.22009 | -2.546726 | 0.3335181 | 70.96882 | 3.153664e-10
39.6142 | 83.1283 | 85.76635 | 15.21364 | -2.638054 | 0.3322853 | 70.22043 | 3.12574e-10
39.6242 | 82.3233 | 84.91424 | 15.20718 | -2.590939 | 0.3310772 | 69.37598 | 3.093925e-10
39.6342 | 81.3935 | 83.97294 | 15.20072 | -2.579443 | 0.3298936 | 68.44233 | 3.058504e-10
39.6442 | 80.465 | 82.94978 | 15.19425 | -2.484775 | 0.3287342 | 67.42679 | 3.019797e-10
39.6542 | 79.3886 | 81.85237 | 15.18778 | -2.463768 | 0.327599 | 66.33698 | 2.978106e-10
39.6642 | 78.1809 | 80.68857 | 15.18131 | -2.507672 | 0.3264873 | 65.18077 | 2.933804e-10
39.6742 | 77.0121 | 79.46632 | 15.17484 | -2.454224 | 0.3253994 | 63.96608 | 2.887192e-10
39.6842 | 75.7197 | 78.19358 | 15.16836 | -2.473879 | 0.3243347 | 62.70088 | 2.838626e-10
39.6942 | 74.4049 | 76.87818 | 15.16188 | -2.473277 | 0.3232932 | 61.393 | 2.788426e-10
39.7042 | 73.0041 | 75.52776 | 15.1554 | -2.523664 | 0.3222747 | 60.05009 | 2.736947e-10
39.7142 | 71.6064 | 74.14972 | 15.14891 | -2.543316 | 0.3212789 | 58.67952 | 2.684491e-10
39.7242 | 70.1513 | 72.75108 | 15.14242 | -2.599779 | 0.3203057 | 57.28835 | 2.631343e-10
39.7342 | 68.6927 | 71.33851 | 15.13593 | -2.64581 | 0.3193548 | 55.88322 | 2.577803e-10
39.7442 | 67.1704 | 69.91823 | 15.12944 | -2.747827 | 0.3184262 | 54.47036 | 2.524157e-10
39.7542 | 65.6965 | 68.49598 | 15.12294 | -2.799481 | 0.3175195 | 53.05552 | 2.470617e-10
39.7642 | 64.1733 | 67.07706 | 15.11644 | -2.903755 | 0.3166347 | 51.64398 | 2.417433e-10
39.7742 | 62.6396 | 65.66623 | 15.10993 | -3.026628 | 0.3157714 | 50.24053 | 2.364817e-10
39.7842 | 61.1452 | 64.26779 | 15.10342 | -3.122592 | 0.3149298 | 48.84944 | 2.312947e-10
39.7942 | 59.6165 | 62.88555 | 15.09691 | -3.269052 | 0.3141096 | 47.47453 | 2.261984e-10
39.8042 | 58.1242 | 61.52284 | 15.0904 | -3.398641 | 0.3133107 | 46.11913 | 2.212086e-10
39.8142 | 56.6285 | 60.18255 | 15.08388 | -3.554047 | 0.312533 | 44.78613 | 2.163396e-10
39.8242 | 55.1761 | 58.86712 | 15.07736 | -3.691022 | 0.3117761 | 43.47798 | 2.116002e-10
39.8342 | 53.7424 | 57.57863 | 15.07084 | -3.836235 | 0.3110399 | 42.19675 | 2.070012e-10
39.8442 | 52.3679 | 56.31877 | 15.06432 | -3.950867 | 0.3103245 | 40.94412 | 2.025497e-10
39.8542 | 50.9426 | 55.08888 | 15.05779 | -4.146277 | 0.3096296 | 39.72146 | 1.982526e-10
39.8642 | 49.6512 | 53.89 | 15.05126 | -4.238797 | 0.3089552 | 38.52978 | 1.941155e-10
39.8742 | 48.3132 | 52.72289 | 15.04473 | -4.409694 | 0.3083011 | 37.36987 | 1.901436e-10
39.8842 | 47.0506 | 51.58808 | 15.03819 | -4.53748 | 0.3076672 | 36.24222 | 1.863368e-10
39.8942 | 45.8416 | 50.48585 | 15.03165 | -4.644252 | 0.3070534 | 35.14715 | 1.826988e-10
39.9042 | 44.5861 | 49.4163 | 15.02511 | -4.8302 | 0.3064596 | 34.08473 | 1.792314e-10
39.9142 | 43.5111 | 48.37936 | 15.01856 | -4.868258 | 0.3058857 | 33.05491 | 1.759344e-10
39.9242 | 42.3839 | 47.3748 | 15.01201 | -4.990905 | 0.3053316 | 32.05746 | 1.72808e-10
39.9342 | 41.3459 | 46.4023 | 15.00546 | -5.056402 | 0.3047972 | 31.09204 | 1.698504e-10
39.9442 | 40.3212 | 45.4614 | 14.99891 | -5.140198 | 0.3042825 | 30.15821 | 1.670597e-10
39.9542 | 39.33 | 44.55156 | 14.99235 | -5.221556 | 0.3037874 | 29.25541 | 1.64436e-10
39.9642 | 38.4513 | 43.67216 | 14.9858 | -5.220861 | 0.3033117 | 28.38305 | 1.619758e-10
39.9742 | 37.5162 | 42.82255 | 14.97923 | -5.306347 | 0.3028555 | 27.54046 | 1.596772e-10
39.9842 | 36.7106 | 42.002 | 14.97267 | -5.291399 | 0.3024186 | 26.72691 | 1.575349e-10
39.9942 | 35.9009 | 41.20976 | 14.9661 | -5.308858 | 0.302001 | 25.94165 | 1.555454e-10
40.0042 | 35.1344 | 40.44505 | 14.95953 | -5.310649 | 0.3016026 | 25.18391 | 1.537086e-10
40.0142 | 34.4635 | 39.70707 | 14.95296 | -5.243566 | 0.3012234 | 24.45288 | 1.520157e-10
40.0242 | 33.7396 | 38.995 | 14.94638 | -5.255404 | 0.3008631 | 23.74776 | 1.504632e-10
40.0342 | 33.1283 | 38.30805 | 14.93981 | -5.179748 | 0.3005221 | 23.06772 | 1.490492e-10
40.0442 | 32.4939 | 37.64537 | 14.93323 | -5.151473 | 0.3002001 | 22.41195 | 1.477631e-10
40.0542 | 31.9131 | 37.00617 | 14.92664 | -5.093072 | 0.2998971 | 21.77963 | 1.466031e-10
40.0642 | 31.3983 | 36.38964 | 14.92006 | -4.991341 | 0.2996132 | 21.16997 | 1.455604e-10
40.0742 | 30.8959 | 35.79498 | 14.91347 | -4.899081 | 0.2993481 | 20.58216 | 1.446296e-10
40.0842 | 30.3981 | 35.22141 | 14.90688 | -4.823313 | 0.2991019 | 20.01543 | 1.438036e-10
40.0942 | 29.9624 | 34.66817 | 14.90028 | -4.705772 | 0.2988745 | 19.46901 | 1.430735e-10
40.1042 | 29.5008 | 34.13451 | 14.89369 | -4.633707 | 0.2986661 | 18.94215 | 1.424322e-10
40.1142 | 29.1369 | 33.61969 | 14.88709 | -4.482789 | 0.2984764 | 18.43412 | 1.418709e-10
40.1241 | 28.7312 | 33.12785 | 14.88055 | -4.396654 | 0.2983071 | 17.94899 | 1.413824e-10
40.1341 | 28.385 | 32.64844 | 14.87395 | -4.263444 | 0.2981549 | 17.47634 | 1.409508e-10
40.1441 | 28.0422 | 32.18581 | 14.86734 | -4.143612 | 0.2980216 | 17.02045 | 1.405706e-10
40.1541 | 27.7132 | 31.73931 | 14.86074 | -4.026109 | 0.2979071 | 16.58067 | 1.402278e-10
40.1641 | 27.4494 | 31.30831 | 14.85412 | -3.858907 | 0.2978115 | 16.15637 | 1.399169e-10
40.1741 | 27.1349 | 30.8922 | 14.84751 | -3.757298 | 0.2977347 | 15.74695 | 1.39622e-10
40.1841 | 26.8951 | 30.49039 | 14.84089 | -3.595294 | 0.2976767 | 15.35182 | 1.393325e-10
40.1941 | 26.6158 | 30.10233 | 14.83428 | -3.486529 | 0.2976378 | 14.97042 | 1.390394e-10
40.2041 | 26.3982 | 29.72746 | 14.82765 | -3.329258 | 0.2976175 | 14.60219 | 1.387303e-10
40.2141 | 26.1536 | 29.36526 | 14.82103 | -3.211658 | 0.2976163 | 14.24661 | 1.383928e-10
40.2241 | 25.952 | 29.01522 | 14.8144 | -3.063221 | 0.297634 | 13.90318 | 1.38018e-10
40.2341 | 25.7756 | 28.67686 | 14.80778 | -2.901262 | 0.2976707 | 13.57142 | 1.375934e-10
40.2441 | 25.5631 | 28.34972 | 14.80115 | -2.786615 | 0.2977264 | 13.25084 | 1.37112e-10
40.2541 | 25.3941 | 28.03333 | 14.79451 | -2.639232 | 0.2978013 | 12.94102 | 1.365632e-10
40.2641 | 25.2268 | 27.72728 | 14.78788 | -2.500481 | 0.2978952 | 12.64151 | 1.359397e-10
40.2741 | 25.0593 | 27.43115 | 14.78124 | -2.371851 | 0.2980083 | 12.3519 | 1.352327e-10
40.2841 | 24.9103 | 27.14455 | 14.7746 | -2.234246 | 0.2981407 | 12.07181 | 1.344404e-10
40.2941 | 24.7612 | 26.86708 | 14.76796 | -2.105885 | 0.2982923 | 11.80084 | 1.33554e-10
40.3041 | 24.6602 | 26.59841 | 14.76131 | -1.938205 | 0.2984633 | 11.53863 | 1.325734e-10
40.3141 | 24.5036 | 26.33816 | 14.75466 | -1.834558 | 0.2986537 | 11.28484 | 1.314934e-10
40.3241 | 24.3754 | 26.08601 | 14.74801 | -1.710612 | 0.2988636 | 11.03913 | 1.303157e-10
40.3341 | 24.2708 | 25.84164 | 14.74136 | -1.570845 | 0.2990931 | 10.80119 | 1.290403e-10
40.3441 | 24.1394 | 25.60475 | 14.73471 | -1.465352 | 0.2993422 | 10.5707 | 1.276671e-10
40.3541 | 24.0277 | 25.37504 | 14.72805 | -1.347342 | 0.2996111 | 10.34738 | 1.261999e-10
40.3641 | 23.9377 | 25.15223 | 14.72139 | -1.214533 | 0.2998998 | 10.13094 | 1.246438e-10
40.3741 | 23.8398 | 24.93606 | 14.71473 | -1.096259 | 0.3002085 | 9.921118 | 1.230006e-10
40.3841 | 23.7662 | 24.72626 | 14.70807 | -0.9600633 | 0.3005372 | 9.717657 | 1.212758e-10
40.3941 | 23.6411 | 24.5226 | 14.7014 | -0.8815004 | 0.300886 | 9.520311 | 1.194781e-10
40.4041 | 23.5767 | 24.32484 | 14.69474 | -0.7481365 | 0.301255 | 9.328845 | 1.176129e-10
40.4141 | 23.4699 | 24.13275 | 14.68807 | -0.6628478 | 0.3016444 | 9.143037 | 1.156856e-10
40.4241 | 23.389 | 23.94612 | 14.68139 | -0.5571211 | 0.3020543 | 8.962672 | 1.137067e-10
40.4341 | 23.313 | 23.76475 | 14.67472 | -0.4517495 | 0.3024848 | 8.787544 | 1.116817e-10
40.4441 | 23.2402 | 23.58844 | 14.66804 | -0.3482387 | 0.3029361 | 8.617458 | 1.096175e-10
40.4541 | 23.1738 | 23.417 | 14.66137 | -0.243202 | 0.3034082 | 8.452227 | 1.07525e-10
40.4641 | 23.0774 | 23.25026 | 14.65469 | -0.1728579 | 0.3039013 | 8.29167 | 1.054093e-10
40.4741 | 23.0238 | 23.08804 | 14.648 | -0.06423767 | 0.3044156 | 8.135618 | 1.032777e-10
40.4841 | 22.9556 | 22.93018 | 14.64132 | 0.02542347 | 0.3049512 | 7.983906 | 1.011372e-10
40.4941 | 22.8871 | 22.77652 | 14.63463 | 0.1105827 | 0.3055082 | 7.836376 | 9.899665e-11
40.5041 | 22.8258 | 22.62691 | 14.62794 | 0.1988892 | 0.3060869 | 7.69288 | 9.686146e-11
40.5141 | 22.771 | 22.48121 | 14.62125 | 0.2897862 | 0.3066874 | 7.553273 | 9.473516e-11
40.5241 | 22.7006 | 22.33929 | 14.61456 | 0.3613115 | 0.3073098 | 7.417418 | 9.262484e-11
40.5341 | 22.6407 | 22.201 | 14.60787 | 0.4396966 | 0.3079543 | 7.285183 | 9.053584e-11
40.5441 | 22.5752 | 22.06623 | 14.60117 | 0.5089671 | 0.3086213 | 7.156443 | 8.847348e-11
40.5541 | 22.5365 | 21.93486 | 14.59447 | 0.6016428 | 0.3093107 | 7.031076 | 8.643777e-11
40.5641 | 22.4735 | 21.80676 | 14.58777 | 0.6667401 | 0.3100228 | 6.908968 | 8.443759e-11
40.5741 | 22.4164 | 21.68183 | 14.58107 | 0.7345681 | 0.3107579 | 6.790007 | 8.247116e-11
40.5841 | 22.3713 | 21.55997 | 14.57436 | 0.8113342 | 0.3115161 | 6.674088 | 8.054203e-11
40.5941 | 22.2847 | 21.44106 | 14.56766 | 0.8436392 | 0.3122976 | 6.561108 | 7.865375e-11
40.6041 | 22.2686 | 21.32502 | 14.56095 | 0.9435802 | 0.3131027 | 6.450971 | 7.680811e-11
40.6141 | 22.1972 | 21.21175 | 14.55424 | 0.9854512 | 0.3139316 | 6.343581 | 7.500333e-11
40.6241 | 22.1595 | 21.10116 | 14.54752 | 1.058341 | 0.3147845 | 6.238851 | 7.324473e-11
40.6341 | 22.1137 | 20.99316 | 14.54081 | 1.120536 | 0.3156616 | 6.136694 | 7.153054e-11
40.6441 | 22.0698 | 20.88768 | 14.53409 | 1.182118 | 0.3165634 | 6.037026 | 6.986076e-11
40.6541 | 22.0188 | 20.78463 | 14.52737 | 1.234166 | 0.3174898 | 5.939769 | 6.823539e-11
40.6641 | 21.9731 | 20.68394 | 14.52065 | 1.289157 | 0.3184414 | 5.844847 | 6.665621e-11
40.6741 | 21.9352 | 20.58554 | 14.51393 | 1.349664 | 0.3194182 | 5.752185 | 6.512321e-11
40.6841 | 21.8936 | 20.48934 | 14.50721 | 1.404255 | 0.3204206 | 5.661715 | 6.363284e-11
40.6941 | 21.8485 | 20.3953 | 14.50048 | 1.453201 | 0.3214489 | 5.573366 | 6.218688e-11
40.704 | 21.8192 | 20.30425 | 14.49382 | 1.514954 | 0.3224926 | 5.48793 | 6.079954e-11
40.714 | 21.7618 | 20.21428 | 14.48709 | 1.547517 | 0.3235733 | 5.403615 | 5.943885e-11
40.724 | 21.7575 | 20.12628 | 14.48036 | 1.63122 | 0.3246808 | 5.321235 | 5.812079e-11
40.734 | 21.7081 | 20.04018 | 14.47363 | 1.667921 | 0.3258154 | 5.240732 | 5.684536e-11
40.744 | 21.6693 | 19.95593 | 14.4669 | 1.713374 | 0.3269773 | 5.162051 | 5.560724e-11
40.754 | 21.6318 | 19.87347 | 14.46016 | 1.758334 | 0.328167 | 5.085138 | 5.440997e-11
40.764 | 21.5886 | 19.79275 | 14.45342 | 1.795852 | 0.3293848 | 5.00994 | 5.325e-11
40.774 | 21.5643 | 19.71372 | 14.44668 | 1.850577 | 0.3306311 | 4.936408 | 5.212557e-11
40.784 | 21.5309 | 19.63634 | 14.43994 | 1.894558 | 0.3319062 | 4.864493 | 5.103843e-11
40.794 | 21.5021 | 19.56056 | 14.4332 | 1.941541 | 0.3332106 | 4.794149 | 4.998683e-11
40.804 | 21.491 | 19.48633 | 14.42645 | 2.004669 | 0.3345445 | 4.725332 | 4.89672e-11
40.814 | 21.4328 | 19.41361 | 14.41971 | 2.019186 | 0.3359083 | 4.657997 | 4.798131e-11
40.824 | 21.4079 | 19.34237 | 14.41296 | 2.065533 | 0.3373026 | 4.592104 | 4.702741e-11
40.834 | 21.4011 | 19.27255 | 14.40621 | 2.128551 | 0.3387276 | 4.527611 | 4.61037e-11
40.844 | 21.3597 | 19.20412 | 14.39946 | 2.155576 | 0.3401839 | 4.46448 | 4.521019e-11
40.854 | 21.3468 | 19.13705 | 14.39271 | 2.209747 | 0.3416718 | 4.402674 | 4.43451e-11
40.864 | 21.3249 | 19.0713 | 14.38595 | 2.2536 | 0.3431918 | 4.342155 | 4.350843e-11
40.874 | 21.2908 | 19.00683 | 14.3792 | 2.283968 | 0.3447444 | 4.28289 | 4.269842e-11
40.884 | 21.2637 | 18.94361 | 14.37244 | 2.320087 | 0.34633 | 4.224844 | 4.191326e-11
40.894 | 21.2208 | 18.88161 | 14.36568 | 2.339186 | 0.3479491 | 4.167985 | 4.115476e-11
40.904 | 21.2298 | 18.8208 | 14.35892 | 2.408999 | 0.3496022 | 4.112279 | 4.041934e-11
40.914 | 21.1829 | 18.76115 | 14.35216 | 2.421755 | 0.3512899 | 4.057698 | 3.970702e-11
40.924 | 21.1719 | 18.70262 | 14.34539 | 2.469282 | 0.3530125 | 4.004212 | 3.901779e-11
40.934 | 21.1438 | 18.64519 | 14.33863 | 2.49861 | 0.3547708 | 3.951791 | 3.834988e-11
40.944 | 21.1039 | 18.58883 | 14.33186 | 2.515065 | 0.3565651 | 3.900408 | 3.770328e-11
40.954 | 21.0894 | 18.53353 | 14.32509 | 2.555874 | 0.3583962 | 3.850036 | 3.707623e-11
40.964 | 21.0776 | 18.47924 | 14.31832 | 2.598363 | 0.3602646 | 3.800649 | 3.646871e-11
40.974 | 21.0533 | 18.42595 | 14.31155 | 2.627355 | 0.3621707 | 3.752222 | 3.588074e-11
40.984 | 21.0291 | 18.37363 | 14.30478 | 2.655474 | 0.3641154 | 3.704731 | 3.531052e-11
40.994 | 21.0044 | 18.32226 | 14.29801 | 2.682143 | 0.3660991 | 3.658152 | 3.475808e-11
41.004 | 20.982 | 18.27181 | 14.29123 | 2.710186 | 0.3681226 | 3.612462 | 3.422339e-11
41.014 | 20.9601 | 18.22228 | 14.28445 | 2.737822 | 0.3701864 | 3.567638 | 3.370469e-11
41.024 | 20.9635 | 18.17363 | 14.27767 | 2.789873 | 0.3722913 | 3.523661 | 3.320021e-11
41.034 | 20.9299 | 18.12584 | 14.2709 | 2.80406 | 0.3744379 | 3.480507 | 3.271171e-11
41.044 | 20.9168 | 18.0789 | 14.26411 | 2.837901 | 0.376627 | 3.438158 | 3.22392e-11
41.054 | 20.8934 | 18.03278 | 14.25733 | 2.860615 | 0.3788592 | 3.396593 | 3.177912e-11
41.064 | 20.8718 | 17.98748 | 14.25055 | 2.884322 | 0.3811354 | 3.355795 | 3.133325e-11
41.074 | 20.8688 | 17.94296 | 14.24376 | 2.925838 | 0.3834563 | 3.315743 | 3.090159e-11
41.084 | 20.8594 | 17.89922 | 14.23698 | 2.96018 | 0.3858227 | 3.276421 | 3.048237e-11
41.094 | 20.8274 | 17.85624 | 14.23019 | 2.971165 | 0.3882353 | 3.237811 | 3.007559e-11
41.104 | 20.8297 | 17.81399 | 14.2234 | 3.015709 | 0.3906951 | 3.199896 | 2.967946e-11
41.114 | 20.7826 | 17.77247 | 14.21661 | 3.010128 | 0.3932028 | 3.162659 | 2.929576e-11
41.124 | 20.7975 | 17.73166 | 14.20982 | 3.065836 | 0.3957593 | 3.126086 | 2.89245e-11
41.134 | 20.7654 | 17.69155 | 14.20303 | 3.073849 | 0.3983656 | 3.09016 | 2.856213e-11
41.144 | 20.775 | 17.65212 | 14.19623 | 3.122879 | 0.4010225 | 3.054867 | 2.821218e-11
41.154 | 20.756 | 17.61336 | 14.18944 | 3.142641 | 0.403731 | 3.020191 | 2.787112e-11
41.164 | 20.7273 | 17.57525 | 14.18264 | 3.152048 | 0.4064921 | 2.98612 | 2.754072e-11
41.174 | 20.7288 | 17.53779 | 14.17584 | 3.191013 | 0.4093067 | 2.952638 | 2.72192e-11
41.184 | 20.7198 | 17.50095 | 14.16904 | 3.218847 | 0.4121759 | 2.919734 | 2.690656e-11
41.194 | 20.7075 | 17.46474 | 14.16224 | 3.242763 | 0.4151007 | 2.887392 | 2.660458e-11
41.204 | 20.716 | 17.42913 | 14.15544 | 3.286873 | 0.4180822 | 2.855603 | 2.63097e-11
41.214 | 20.6941 | 17.39411 | 14.14864 | 3.299986 | 0.4211216 | 2.824352 | 2.602371e-11
41.224 | 20.6834 | 17.35968 | 14.14184 | 3.323715 | 0.4242199 | 2.793628 | 2.574659e-11
41.234 | 20.6769 | 17.32583 | 14.13503 | 3.35107 | 0.4273782 | 2.76342 | 2.547659e-11
41.244 | 20.6713 | 17.29254 | 14.12823 | 3.37876 | 0.4305979 | 2.733716 | 2.521546e-11
41.254 | 20.6819 | 17.2598 | 14.12142 | 3.422095 | 0.4338801 | 2.704505 | 2.496144e-11
41.264 | 20.6595 | 17.22761 | 14.11461 | 3.431885 | 0.4372262 | 2.675777 | 2.471453e-11
41.274 | 20.6515 | 17.19596 | 14.1078 | 3.455539 | 0.4406374 | 2.647521 | 2.447649e-11
41.284 | 20.6374 | 17.16483 | 14.10099 | 3.472566 | 0.444115 | 2.619727 | 2.424379e-11
41.2939 | 20.6348 | 17.13453 | 14.09425 | 3.500268 | 0.4476255 | 2.592657 | 2.401997e-11
41.3039 | 20.6384 | 17.10443 | 14.08744 | 3.533969 | 0.4512395 | 2.565754 | 2.380148e-11
41.3139 | 20.6306 | 17.07483 | 14.08062 | 3.555767 | 0.4549242 | 2.539284 | 2.358831e-11
41.3239 | 20.6325 | 17.04573 | 14.07381 | 3.58677 | 0.458681 | 2.513239 | 2.338226e-11
41.3339 | 20.6028 | 17.01712 | 14.067 | 3.585683 | 0.4625116 | 2.487609 | 2.318153e-11
41.3439 | 20.6201 | 16.98898 | 14.06018 | 3.631116 | 0.4664174 | 2.462387 | 2.29879e-11
41.3539 | 20.5901 | 16.96133 | 14.05336 | 3.628774 | 0.4704002 | 2.437563 | 2.279961e-11
41.3639 | 20.596 | 16.93414 | 14.04654 | 3.661864 | 0.4744616 | 2.41313 | 2.261842e-11
41.3739 | 20.591 | 16.90741 | 14.03973 | 3.683591 | 0.4786033 | 2.38908 | 2.244256e-11
41.3839 | 20.5747 | 16.88114 | 14.03291 | 3.693562 | 0.482827 | 2.365405 | 2.227025e-11
41.3939 | 20.5693 | 16.85532 | 14.02608 | 3.713983 | 0.4871347 | 2.342097 | 2.210505e-11
41.4039 | 20.5673 | 16.82994 | 14.01926 | 3.737359 | 0.4915281 | 2.319149 | 2.194518e-11
41.4139 | 20.55 | 16.805 | 14.01244 | 3.744995 | 0.4960093 | 2.296555 | 2.179064e-11
41.4239 | 20.5406 | 16.7805 | 14.00562 | 3.760097 | 0.5005801 | 2.274306 | 2.164142e-11
41.4339 | 20.514 | 16.75643 | 13.99879 | 3.757567 | 0.5052427 | 2.252397 | 2.149576e-11
41.4439 | 20.5449 | 16.73279 | 13.99197 | 3.812113 | 0.5099992 | 2.230821 | 2.135543e-11
41.4539 | 20.5062 | 16.70956 | 13.98514 | 3.796636 | 0.5148516 | 2.20957 | 2.12222e-11
41.4639 | 20.5119 | 16.68676 | 13.97831 | 3.825143 | 0.5198024 | 2.18864 | 2.109075e-11
41.4739 | 20.502 | 16.66436 | 13.97149 | 3.837635 | 0.5248536 | 2.168024 | 2.09664e-11
41.4839 | 20.4814 | 16.64238 | 13.96466 | 3.839018 | 0.5300078 | 2.147716 | 2.084561e-11
41.4939 | 20.4751 | 16.62081 | 13.95783 | 3.854294 | 0.5352675 | 2.12771 | 2.073015e-11
41.5039 | 20.5006 | 16.59963 | 13.951 | 3.900966 | 0.540635 | 2.108 | 2.061824e-11
41.5139 | 20.4796 | 16.57886 | 13.94417 | 3.900737 | 0.546113 | 2.088581 | 2.051166e-11
41.5239 | 20.476 | 16.55849 | 13.93734 | 3.91751 | 0.5517041 | 2.069449 | 2.040863e-11
41.5339 | 20.4617 | 16.53851 | 13.9305 | 3.923188 | 0.5574113 | 2.050596 | 2.031093e-11
41.5439 | 20.4469 | 16.51893 | 13.92367 | 3.927972 | 0.5632372 | 2.032019 | 2.021678e-11
41.5539 | 20.458 | 16.49974 | 13.91684 | 3.958265 | 0.5691848 | 2.013712 | 2.012796e-11
41.5639 | 20.4608 | 16.48093 | 13.91 | 3.979868 | 0.5752572 | 1.995671 | 2.00427e-11
41.5739 | 20.4546 | 16.46252 | 13.90317 | 3.992083 | 0.5814575 | 1.977891 | 1.996098e-11
41.5839 | 20.4431 | 16.44449 | 13.89633 | 3.998612 | 0.587789 | 1.960366 | 1.98846e-11
41.5939 | 20.4305 | 16.42684 | 13.8895 | 4.003655 | 0.5942549 | 1.943094 | 1.981355e-11
41.6039 | 20.4162 | 16.40959 | 13.88266 | 4.006613 | 0.6008586 | 1.926069 | 1.974427e-11
41.6139 | 20.4412 | 16.39271 | 13.87582 | 4.048488 | 0.6076039 | 1.909287 | 1.968032e-11
41.6239 | 20.443 | 16.37622 | 13.86898 | 4.066779 | 0.6144942 | 1.892744 | 1.961992e-11
41.6339 | 20.423 | 16.36011 | 13.86214 | 4.062887 | 0.6215335 | 1.876436 | 1.956486e-11
41.6439 | 20.4092 | 16.34439 | 13.8553 | 4.064811 | 0.6287256 | 1.860359 | 1.951157e-11
41.6539 | 20.4022 | 16.32905 | 13.84846 | 4.073152 | 0.6360746 | 1.844509 | 1.946538e-11
41.6639 | 20.3994 | 16.31409 | 13.84162 | 4.08531 | 0.6435846 | 1.828882 | 1.942097e-11
41.6739 | 20.4176 | 16.29952 | 13.83478 | 4.118082 | 0.6512601 | 1.813475 | 1.938189e-11
41.6839 | 20.4019 | 16.28533 | 13.82794 | 4.116569 | 0.6591054 | 1.798285 | 1.934636e-11
41.6939 | 20.3858 | 16.27153 | 13.8211 | 4.114269 | 0.6671252 | 1.783307 | 1.931439e-11
41.7039 | 20.3655 | 16.25812 | 13.81426 | 4.107381 | 0.6753243 | 1.768539 | 1.928774e-11
41.7139 | 20.3699 | 16.2451 | 13.80741 | 4.124803 | 0.6837076 | 1.753977 | 1.926288e-11
41.7239 | 20.3718 | 16.23247 | 13.80057 | 4.139333 | 0.6922803 | 1.739619 | 1.924511e-11
41.7339 | 20.3642 | 16.22023 | 13.79372 | 4.143969 | 0.7010477 | 1.72546 | 1.922912e-11
41.7439 | 20.3491 | 16.20839 | 13.78688 | 4.140708 | 0.7100153 | 1.711498 | 1.921847e-11
41.7539 | 20.3321 | 16.19695 | 13.78003 | 4.135147 | 0.7191888 | 1.69773 | 1.921136e-11
41.7639 | 20.3171 | 16.18592 | 13.77319 | 4.131184 | 0.7285739 | 1.684153 | 1.920959e-11
41.7739 | 20.3356 | 16.17528 | 13.76634 | 4.160316 | 0.7381769 | 1.670765 | 1.921136e-11
41.7839 | 20.3187 | 16.16506 | 13.7595 | 4.153637 | 0.7480043 | 1.657563 | 1.921847e-11
41.7939 | 20.3171 | 16.15525 | 13.75265 | 4.161845 | 0.7580623 | 1.644544 | 1.922735e-11
41.8039 | 20.2811 | 16.14586 | 13.7458 | 4.135235 | 0.768358 | 1.631706 | 1.924334e-11
41.8139 | 20.2914 | 16.1369 | 13.73895 | 4.154503 | 0.7788983 | 1.619046 | 1.926288e-11
41.8239 | 20.2681 | 16.12836 | 13.73211 | 4.139743 | 0.7896905 | 1.606561 | 1.928597e-11
41.8339 | 20.2905 | 16.12025 | 13.72526 | 4.17025 | 0.8007424 | 1.594251 | 1.931439e-11
41.8439 | 20.2539 | 16.11258 | 13.71841 | 4.141319 | 0.8120618 | 1.582112 | 1.934637e-11
41.8539 | 20.2536 | 16.10536 | 13.71156 | 4.148243 | 0.8236568 | 1.570142 | 1.938367e-11
41.8639 | 20.2494 | 16.09858 | 13.70471 | 4.150816 | 0.835536 | 1.558339 | 1.94263e-11
41.8738 | 20.2361 | 16.09233 | 13.69793 | 4.143773 | 0.847582 | 1.546817 | 1.947249e-11
41.8838 | 20.233 | 16.08647 | 13.69108 | 4.146528 | 0.8600532 | 1.53534 | 1.9524e-11
41.8938 | 20.2201 | 16.08109 | 13.68423 | 4.139011 | 0.8728362 | 1.524025 | 1.958085e-11
41.9038 | 20.2039 | 16.07619 | 13.67738 | 4.127712 | 0.8859406 | 1.51287 | 1.964302e-11
41.9138 | 20.2317 | 16.07178 | 13.67053 | 4.159925 | 0.899377 | 1.501872 | 1.970875e-11
41.9238 | 20.2088 | 16.06786 | 13.66368 | 4.140939 | 0.913156 | 1.49103 | 1.978158e-11
41.9338 | 20.1857 | 16.06445 | 13.65682 | 4.121246 | 0.9272887 | 1.480342 | 1.985796e-11
41.9438 | 20.19 | 16.06157 | 13.64997 | 4.128435 | 0.9417866 | 1.469806 | 1.994145e-11
41.9538 | 20.167 | 16.0592 | 13.64312 | 4.107795 | 0.9566621 | 1.459422 | 2.003027e-11
41.9638 | 20.1821 | 16.05738 | 13.63627 | 4.124717 | 0.9719274 | 1.449187 | 2.012442e-11
41.9738 | 20.1726 | 16.05611 | 13.62942 | 4.116488 | 0.9875958 | 1.4391 | 2.022389e-11
41.9838 | 20.1549 | 16.0554 | 13.62256 | 4.099496 | 1.003681 | 1.429159 | 2.03287e-11
41.9938 | 20.142 | 16.05527 | 13.61571 | 4.086729 | 1.020196 | 1.419363 | 2.044061e-11
42.0038 | 20.1467 | 16.05573 | 13.60886 | 4.090972 | 1.037158 | 1.409711 | 2.055785e-11
42.0138 | 20.1349 | 16.05679 | 13.60201 | 4.078113 | 1.05458 | 1.4002 | 2.06822e-11
42.0238 | 20.147 | 16.05846 | 13.59515 | 4.088537 | 1.072479 | 1.390831 | 2.081365e-11
42.0338 | 20.1274 | 16.06077 | 13.5883 | 4.066627 | 1.090871 | 1.3816 | 2.09522e-11
42.0438 | 20.1105 | 16.06373 | 13.58145 | 4.04677 | 1.109774 | 1.372508 | 2.109609e-11
42.0538 | 20.1098 | 16.06735 | 13.5746 | 4.042447 | 1.129206 | 1.363551 | 2.124708e-11
42.0638 | 20.1172 | 16.07166 | 13.56774 | 4.045543 | 1.149186 | 1.354729 | 2.140518e-11
42.0738 | 20.0995 | 16.07666 | 13.56089 | 4.022837 | 1.169733 | 1.346041 | 2.157216e-11
42.0838 | 20.1107 | 16.08239 | 13.55404 | 4.028313 | 1.190868 | 1.337484 | 2.174624e-11
42.0938 | 20.0741 | 16.08885 | 13.54718 | 3.985249 | 1.212612 | 1.329056 | 2.192743e-11
42.1038 | 20.078 | 16.09607 | 13.54033 | 3.981927 | 1.234987 | 1.320757 | 2.21175e-11
42.1138 | 20.0742 | 16.10408 | 13.53348 | 3.970124 | 1.258016 | 1.312584 | 2.231645e-11
42.1238 | 20.0545 | 16.11288 | 13.52662 | 3.941618 | 1.281724 | 1.304535 | 2.252251e-11
42.1338 | 20.0807 | 16.12251 | 13.51977 | 3.958188 | 1.306135 | 1.296608 | 2.273923e-11
42.1438 | 20.0362 | 16.13299 | 13.51292 | 3.903208 | 1.331276 | 1.2888 | 2.296305e-11
42.1538 | 20.0574 | 16.14435 | 13.50606 | 3.913055 | 1.357173 | 1.281109 | 2.319753e-11
42.1638 | 20.0315 | 16.1566 | 13.49921 | 3.874902 | 1.383856 | 1.273532 | 2.344267e-11
42.1738 | 20.0329 | 16.16978 | 13.49236 | 3.863124 | 1.411352 | 1.266066 | 2.369669e-11
42.1838 | 20.0069 | 16.18391 | 13.4855 | 3.822993 | 1.439695 | 1.258708 | 2.396137e-11
42.1938 | 20.0025 | 16.19902 | 13.47865 | 3.803481 | 1.468914 | 1.251454 | 2.423671e-11
42.2038 | 19.998 | 16.21514 | 13.4718 | 3.782858 | 1.499043 | 1.2443 | 2.45227e-11
42.2138 | 19.997 | 16.23231 | 13.46495 | 3.764694 | 1.530118 | 1.237242 | 2.482113e-11
42.2238 | 19.9698 | 16.25054 | 13.45809 | 3.719256 | 1.562173 | 1.230277 | 2.513199e-11
42.2338 | 19.9496 | 16.26989 | 13.45124 | 3.679714 | 1.595247 | 1.223398 | 2.545352e-11
42.2438 | 19.9439 | 16.29037 | 13.44439 | 3.653532 | 1.629378 | 1.216601 | 2.578747e-11
42.2538 | 19.9533 | 16.31202 | 13.43754 | 3.641276 | 1.664606 | 1.20988 | 2.613564e-11
42.2638 | 19.9388 | 16.33489 | 13.43069 | 3.60391 | 1.700974 | 1.20323 | 2.649802e-11
42.2738 | 19.9004 | 16.359 | 13.42383 | 3.541396 | 1.738525 | 1.196644 | 2.687283e-11
42.2838 | 19.8842 | 16.38441 | 13.41698 | 3.499795 | 1.777305 | 1.190118 | 2.726186e-11
42.2938 | 19.8765 | 16.41113 | 13.41013 | 3.465366 | 1.81736 | 1.183643 | 2.766687e-11
42.3038 | 19.8994 | 16.43923 | 13.40328 | 3.460166 | 1.858739 | 1.177213 | 2.808787e-11
42.3138 | 19.8714 | 16.46875 | 13.39643 | 3.402654 | 1.901493 | 1.170823 | 2.852308e-11
42.3238 | 19.8497 | 16.49972 | 13.38958 | 3.349982 | 1.945673 | 1.164465 | 2.897605e-11
42.3338 | 19.8265 | 16.5322 | 13.38273 | 3.294303 | 1.991334 | 1.158133 | 2.944501e-11
42.3438 | 19.8278 | 16.56623 | 13.37588 | 3.261568 | 2.038532 | 1.15182 | 2.993351e-11
42.3538 | 19.8444 | 16.60187 | 13.36903 | 3.242525 | 2.087324 | 1.14552 | 3.043977e-11
42.3638 | 19.8234 | 16.63918 | 13.36218 | 3.184221 | 2.137771 | 1.139228 | 3.09638e-11
42.3738 | 19.786 | 16.6782 | 13.35533 | 3.107798 | 2.189933 | 1.132937 | 3.150915e-11
42.3838 | 19.7863 | 16.719 | 13.34848 | 3.0673 | 2.243875 | 1.126642 | 3.207403e-11
42.3938 | 19.7592 | 16.76164 | 13.34164 | 2.997564 | 2.299661 | 1.120339 | 3.266023e-11
42.4038 | 19.7727 | 16.80617 | 13.33479 | 2.966528 | 2.35736 | 1.114025 | 3.326774e-11
42.4138 | 19.7529 | 16.85267 | 13.32794 | 2.900226 | 2.417039 | 1.107695 | 3.389835e-11
42.4238 | 19.7108 | 16.90121 | 13.32109 | 2.80959 | 2.47877 | 1.101347 | 3.455206e-11
42.4338 | 19.6914 | 16.95185 | 13.31425 | 2.73955 | 2.542624 | 1.09498 | 3.523063e-11
42.4438 | 19.6573 | 17.00467 | 13.3074 | 2.652633 | 2.608676 | 1.088591 | 3.593407e-11
42.4538 | 19.6794 | 17.05974 | 13.30055 | 2.619664 | 2.677001 | 1.08218 | 3.666238e-11
42.4637 | 19.6297 | 17.11656 | 13.29378 | 2.513137 | 2.746972 | 1.075813 | 3.7412e-11
42.4737 | 19.6144 | 17.17634 | 13.28693 | 2.438058 | 2.820049 | 1.069361 | 3.81936e-11
42.4837 | 19.5826 | 17.23861 | 13.28009 | 2.343994 | 2.895629 | 1.062889 | 3.90054e-11
42.4937 | 19.5581 | 17.30344 | 13.27324 | 2.254665 | 2.973791 | 1.0564 | 3.984562e-11
42.5037 | 19.5647 | 17.37091 | 13.2664 | 2.193789 | 3.054614 | 1.049896 | 4.071781e-11
42.5137 | 19.5165 | 17.44111 | 13.25956 | 2.075385 | 3.138176 | 1.043381 | 4.162021e-11
42.5237 | 19.4895 | 17.51413 | 13.25271 | 1.975372 | 3.224555 | 1.036858 | 4.255458e-11
42.5337 | 19.4797 | 17.59003 | 13.24587 | 1.88967 | 3.313826 | 1.030331 | 4.352092e-11
42.5437 | 19.4382 | 17.6689 | 13.23903 | 1.769302 | 3.406063 | 1.023803 | 4.452101e-11
42.5537 | 19.4282 | 17.75081 | 13.23219 | 1.677391 | 3.501339 | 1.017279 | 4.555663e-11
42.5637 | 19.4078 | 17.83583 | 13.22535 | 1.571966 | 3.59972 | 1.010764 | 4.662778e-11
42.5737 | 19.3695 | 17.92404 | 13.21851 | 1.445459 | 3.701268 | 1.004262 | 4.773445e-11
42.5837 | 19.3548 | 18.01549 | 13.21167 | 1.339308 | 3.806043 | 0.9977779 | 4.887843e-11
42.5937 | 19.3144 | 18.11024 | 13.20483 | 1.204158 | 3.914094 | 0.9913155 | 5.005971e-11
42.6037 | 19.2973 | 18.20834 | 13.19799 | 1.088962 | 4.025464 | 0.9848797 | 5.12783e-11
42.6137 | 19.2716 | 18.30982 | 13.19116 | 0.9617849 | 4.140184 | 0.9784746 | 5.253418e-11
42.6237 | 19.2477 | 18.4147 | 13.18432 | 0.833 | 4.258276 | 0.9721043 | 5.382916e-11
42.6337 | 19.2141 | 18.523 | 13.17748 | 0.6910959 | 4.379747 | 0.9657727 | 5.51632e-11
42.6437 | 19.1874 | 18.63472 | 13.17065 | 0.5526762 | 4.504592 | 0.9594834 | 5.653633e-11
42.6537 | 19.1641 | 18.74984 | 13.16381 | 0.4142634 | 4.632783 | 0.9532397 | 5.794677e-11
42.6637 | 19.1618 | 18.8683 | 13.15698 | 0.2934991 | 4.764277 | 0.9470447 | 5.93945e-11
42.6737 | 19.1253 | 18.99005 | 13.15015 | 0.1352459 | 4.899007 | 0.9409013 | 6.087954e-11
42.6837 | 19.0932 | 19.11501 | 13.14331 | -0.02180513 | 5.03688 | 0.9348117 | 6.240188e-11
42.6937 | 19.0534 | 19.24304 | 13.13648 | -0.189637 | 5.177777 | 0.9287784 | 6.395798e-11
42.7037 | 19.0478 | 19.374 | 13.12965 | -0.3262024 | 5.321549 | 0.9228031 | 6.554605e-11
42.7137 | 19.0326 | 19.50772 | 13.12282 | -0.4751177 | 5.468011 | 0.9168876 | 6.716609e-11
42.7237 | 19.0006 | 19.64397 | 13.11599 | -0.643366 | 5.616943 | 0.911033 | 6.881278e-11
42.7337 | 18.9609 | 19.78249 | 13.10916 | -0.8215895 | 5.768088 | 0.9052405 | 7.048611e-11
42.7437 | 18.9356 | 19.92299 | 13.10233 | -0.9873888 | 5.921145 | 0.899511 | 7.218254e-11
42.7537 | 18.9232 | 20.06512 | 13.09551 | -1.141921 | 6.075771 | 0.8938452 | 7.389496e-11
42.7637 | 18.8915 | 20.2085 | 13.08868 | -1.316998 | 6.231576 | 0.8882433 | 7.562336e-11
42.7737 | 18.8485 | 20.35268 | 13.08185 | -1.50418 | 6.388122 | 0.8827058 | 7.735887e-11
42.7837 | 18.7974 | 20.49719 | 13.07503 | -1.699785 | 6.544925 | 0.8772325 | 7.909792e-11
42.7937 | 18.8014 | 20.64148 | 13.0682 | -1.84008 | 6.701453 | 0.8718237 | 8.083521e-11
42.8037 | 18.7619 | 20.78498 | 13.06138 | -2.023083 | 6.857124 | 0.8664787 | 8.256184e-11
42.8137 | 18.7291 | 20.92707 | 13.05456 | -2.197969 | 7.011314 | 0.8611974 | 8.427247e-11
42.8237 | 18.6913 | 21.06707 | 13.04774 | -2.375766 | 7.163351 | 0.8559794 | 8.596002e-11
42.8337 | 18.6537 | 21.20427 | 13.04092 | -2.550569 | 7.31253 | 0.850824 | 8.761558e-11
42.8437 | 18.643 | 21.33794 | 13.0341 | -2.694936 | 7.45811 | 0.8457307 | 8.92303e-11
42.8537 | 18.6002 | 21.4673 | 13.02728 | -2.867097 | 7.599322 | 0.8406987 | 9.079528e-11
42.8637 | 18.5544 | 21.59156 | 13.02046 | -3.037165 | 7.735379 | 0.8357275 | 9.230341e-11
42.8737 | 18.5474 | 21.70994 | 13.01364 | -3.162544 | 7.865486 | 0.830816 | 9.374404e-11
42.8837 | 18.5039 | 21.82163 | 13.00683 | -3.317734 | 7.988845 | 0.8259635 | 9.510829e-11
42.8937 | 18.4859 | 21.92585 | 13.00001 | -3.439947 | 8.104668 | 0.8211692 | 9.638905e-11
42.9037 | 18.4315 | 22.02182 | 12.9932 | -3.590317 | 8.212189 | 0.816432 | 9.757565e-11
42.9137 | 18.4048 | 22.10881 | 12.98638 | -3.704014 | 8.310679 | 0.8117513 | 9.866102e-11
42.9237 | 18.3779 | 22.18615 | 12.97957 | -3.808245 | 8.399449 | 0.8071259 | 9.963624e-11
42.9337 | 18.3559 | 22.25318 | 12.97276 | -3.89728 | 8.477866 | 0.802555 | 1.004942e-10
42.9437 | 18.3033 | 22.30935 | 12.96595 | -4.006052 | 8.545365 | 0.7980377 | 1.012296e-10
42.9537 | 18.2838 | 22.35417 | 12.95914 | -4.070369 | 8.601456 | 0.7935731 | 1.018354e-10
42.9637 | 18.236 | 22.38722 | 12.95233 | -4.151224 | 8.645732 | 0.7891602 | 1.023079e-10
42.9737 | 18.2194 | 22.4082 | 12.94552 | -4.1888 | 8.677877 | 0.7847981 | 1.026454e-10
42.9837 | 18.1958 | 22.41687 | 12.93872 | -4.221071 | 8.697666 | 0.780486 | 1.028426e-10
42.9937 | 18.1213 | 22.41311 | 12.93191 | -4.291814 | 8.704977 | 0.7762228 | 1.028976e-10
43.0037 | 18.1178 | 22.3969 | 12.92511 | -4.2791 | 8.699782 | 0.7720078 | 1.028124e-10
43.0137 | 18.0637 | 22.3683 | 12.91831 | -4.3046 | 8.682152 | 0.7678401 | 1.025868e-10
43.0237 | 18.0575 | 22.32748 | 12.91151 | -4.26998 | 8.652256 | 0.7637188 | 1.022244e-10
43.0337 | 18.0006 | 22.2747 | 12.90471 | -4.274099 | 8.61035 | 0.7596431 | 1.017252e-10
43.0436 | 17.9683 | 22.21101 | 12.89797 | -4.242713 | 8.557387 | 0.7556518 | 1.011e-10
43.0536 | 17.9508 | 22.13553 | 12.89118 | -4.184731 | 8.492691 | 0.7516644 | 1.003432e-10
43.0636 | 17.8952 | 22.04935 | 12.88438 | -4.154146 | 8.417247 | 0.7477202 | 9.946571e-11
43.0736 | 17.8829 | 21.95301 | 12.87758 | -4.070115 | 8.331614 | 0.7438184 | 9.847272e-11
43.0836 | 17.8299 | 21.84715 | 12.87079 | -4.017252 | 8.236405 | 0.7399583 | 9.737315e-11
43.0936 | 17.8196 | 21.73242 | 12.86399 | -3.912818 | 8.132284 | 0.7361392 | 9.617055e-11
43.1036 | 17.7733 | 21.60951 | 12.8572 | -3.836207 | 8.019945 | 0.7323602 | 9.487736e-11
43.1136 | 17.7254 | 21.47914 | 12.85041 | -3.753744 | 7.900112 | 0.7286208 | 9.34989e-11
43.1236 | 17.7142 | 21.34207 | 12.84362 | -3.627868 | 7.773526 | 0.7249203 | 9.204406e-11
43.1336 | 17.6762 | 21.19903 | 12.83683 | -3.522828 | 7.640937 | 0.7212579 | 9.052171e-11
43.1436 | 17.6529 | 21.05077 | 12.83005 | -3.397871 | 7.503092 | 0.7176331 | 8.894075e-11
43.1536 | 17.6157 | 20.89804 | 12.82326 | -3.282341 | 7.360736 | 0.7140453 | 8.730828e-11
43.1636 | 17.5705 | 20.74156 | 12.81647 | -3.171058 | 7.21459 | 0.7104936 | 8.563316e-11
43.1736 | 17.5572 | 20.58203 | 12.80969 | -3.024831 | 7.065362 | 0.7069777 | 8.392252e-11
43.1836 | 17.5114 | 20.42013 | 12.80291 | -2.908733 | 6.913727 | 0.7034971 | 8.218702e-11
43.1936 | 17.4763 | 20.25651 | 12.79613 | -2.78021 | 6.760331 | 0.7000508 | 8.043019e-11
43.2036 | 17.4566 | 20.09177 | 12.78935 | -2.635168 | 6.605781 | 0.6966386 | 7.866093e-11
43.2136 | 17.416 | 19.92648 | 12.78257 | -2.510479 | 6.450648 | 0.6932599 | 7.688635e-11
43.2236 | 17.3991 | 19.76117 | 12.77579 | -2.362067 | 6.295459 | 0.6899142 | 7.510998e-11
43.2336 | 17.3379 | 19.59632 | 12.76902 | -2.25842 | 6.140701 | 0.6866009 | 7.333895e-11
43.2436 | 17.3415 | 19.43238 | 12.76224 | -2.09088 | 5.986816 | 0.6833195 | 7.157857e-11
43.2536 | 17.2808 | 19.26974 | 12.75547 | -1.988945 | 5.834204 | 0.6800696 | 6.98324e-11
43.2636 | 17.2653 | 19.10877 | 12.7487 | -1.843474 | 5.683223 | 0.6768508 | 6.8104e-11
43.2736 | 17.2292 | 18.94978 | 12.74193 | -1.720582 | 5.53419 | 0.6736625 | 6.63987e-11
43.2836 | 17.1811 | 18.79304 | 12.73516 | -1.611945 | 5.387379 | 0.6705043 | 6.472003e-11
43.2936 | 17.1835 | 18.6388 | 12.72839 | -1.455303 | 5.243033 | 0.6673757 | 6.306801e-11
43.3036 | 17.1398 | 18.48726 | 12.72163 | -1.347458 | 5.101354 | 0.6642764 | 6.144619e-11
43.3136 | 17.0934 | 18.33858 | 12.71486 | -1.245183 | 4.962513 | 0.6612061 | 5.985635e-11
43.3236 | 17.0763 | 18.19292 | 12.7081 | -1.116615 | 4.82665 | 0.6581641 | 5.830025e-11
43.3336 | 17.0374 | 18.05037 | 12.70134 | -1.012967 | 4.693877 | 0.6551501 | 5.677968e-11
43.3436 | 17.0252 | 17.91102 | 12.69458 | -0.8858243 | 4.56428 | 0.6521639 | 5.529642e-11
43.3536 | 16.9528 | 17.77495 | 12.68782 | -0.8221496 | 4.437923 | 0.649205 | 5.384868e-11
43.3636 | 16.9451 | 17.64219 | 12.68107 | -0.6970854 | 4.314847 | 0.6462731 | 5.243825e-11
43.3736 | 16.92 | 17.51275 | 12.67431 | -0.5927531 | 4.195076 | 0.6433677 | 5.10669e-11
43.3836 | 16.8882 | 17.38666 | 12.66756 | -0.4984606 | 4.078616 | 0.6404887 | 4.973107e-11
43.3936 | 16.8556 | 17.2639 | 12.6608 | -0.4082992 | 3.96546 | 0.6376356 | 4.843433e-11
43.4036 | 16.8083 | 17.14445 | 12.65405 | -0.3361478 | 3.855587 | 0.6348081 | 4.717311e-11
43.4136 | 16.7948 | 17.02828 | 12.6473 | -0.2334759 | 3.748966 | 0.6320059 | 4.595097e-11
43.4236 | 16.7873 | 16.91534 | 12.64056 | -0.128041 | 3.645556 | 0.6292287 | 4.476436e-11
43.4336 | 16.723 | 16.80559 | 12.63381 | -0.08259417 | 3.545307 | 0.6264763 | 4.361328e-11
43.4436 | 16.6992 | 16.69898 | 12.62707 | 0.0002197538 | 3.448166 | 0.6237482 | 4.249772e-11
43.4536 | 16.6708 | 16.59544 | 12.62032 | 0.07536262 | 3.354069 | 0.6210443 | 4.141591e-11
43.4636 | 16.6668 | 16.4949 | 12.61358 | 0.1719004 | 3.262953 | 0.6183642 | 4.036964e-11
43.4736 | 16.6244 | 16.3973 | 12.60684 | 0.2271025 | 3.174747 | 0.6157078 | 3.935533e-11
43.4836 | 16.5789 | 16.30256 | 12.60011 | 0.2763409 | 3.089379 | 0.6130747 | 3.837301e-11
43.4936 | 16.5689 | 16.21061 | 12.59337 | 0.3582903 | 3.006776 | 0.6104647 | 3.742265e-11
43.5036 | 16.5354 | 16.12137 | 12.58663 | 0.4140258 | 2.926862 | 0.6078774 | 3.650249e-11
43.5136 | 16.523 | 16.03478 | 12.5799 | 0.4882246 | 2.849561 | 0.6053128 | 3.561254e-11
43.5236 | 16.455 | 15.95074 | 12.57317 | 0.5042632 | 2.774795 | 0.6027705 | 3.4751e-11
43.5336 | 16.4458 | 15.86918 | 12.56644 | 0.5766187 | 2.702489 | 0.6002504 | 3.391788e-11
43.5436 | 16.4169 | 15.79003 | 12.55971 | 0.6268672 | 2.632567 | 0.5977522 | 3.311141e-11
43.5536 | 16.395 | 15.71321 | 12.55299 | 0.6817851 | 2.564951 | 0.5952756 | 3.233159e-11
43.5636 | 16.3433 | 15.63865 | 12.54626 | 0.704647 | 2.499569 | 0.5928206 | 3.157841e-11
43.5736 | 16.322 | 15.56627 | 12.53954 | 0.7557268 | 2.436345 | 0.5903868 | 3.084833e-11
43.5836 | 16.2775 | 15.496 | 12.53282 | 0.7814972 | 2.375208 | 0.5879741 | 3.014134e-11
43.5936 | 16.2684 | 15.42777 | 12.5261 | 0.840629 | 2.316087 | 0.5855823 | 2.945743e-11
43.6036 | 16.2196 | 15.36151 | 12.51938 | 0.8580912 | 2.258913 | 0.5832112 | 2.879663e-11
43.6136 | 16.1862 | 15.29715 | 12.51267 | 0.8890521 | 2.203618 | 0.5808606 | 2.815714e-11
43.6236 | 16.1541 | 15.23462 | 12.50596 | 0.9194777 | 2.150137 | 0.5785303 | 2.753719e-11
43.6335 | 16.1198 | 15.17446 | 12.49931 | 0.9453447 | 2.098901 | 0.5762435 | 2.694388e-11
43.6435 | 16.11 | 15.11539 | 12.4926 | 0.9946068 | 2.048839 | 0.5739532 | 2.636301e-11
43.6535 | 16.0465 | 15.05798 | 12.48589 | 0.9885203 | 2.000404 | 0.5716828 | 2.580168e-11
43.6635 | 16.019 | 15.00216 | 12.47919 | 1.016844 | 1.953538 | 0.569432 | 2.525811e-11
43.6735 | 15.9884 | 14.94787 | 12.47248 | 1.040534 | 1.908183 | 0.5672008 | 2.473053e-11
43.6835 | 15.9562 | 14.89505 | 12.46578 | 1.061147 | 1.864285 | 0.5649889 | 2.422071e-11
43.6935 | 15.9368 | 14.84367 | 12.45908 | 1.093135 | 1.82179 | 0.5627964 | 2.372689e-11
43.7035 | 15.8712 | 14.79365 | 12.45238 | 1.07755 | 1.780647 | 0.5606229 | 2.324727e-11
43.7135 | 15.8594 | 14.74496 | 12.44568 | 1.114441 | 1.740807 | 0.5584684 | 2.278364e-11
43.7235 | 15.8165 | 14.69754 | 12.43899 | 1.118956 | 1.702222 | 0.5563328 | 2.233422e-11
43.7335 | 15.8162 | 14.65136 | 12.4323 | 1.164843 | 1.664846 | 0.5542159 | 2.189901e-11
43.7435 | 15.7382 | 14.60636 | 12.4256 | 1.131845 | 1.628633 | 0.5521177 | 2.147623e-11
43.7535 | 15.7189 | 14.5625 | 12.41892 | 1.156404 | 1.593542 | 0.550038 | 2.106589e-11
43.7635 | 15.7028 | 14.51974 | 12.41223 | 1.183064 | 1.559531 | 0.5479767 | 2.066799e-11
43.7735 | 15.6604 | 14.47804 | 12.40554 | 1.182363 | 1.52656 | 0.5459337 | 2.028252e-11
43.7835 | 15.6332 | 14.43736 | 12.39886 | 1.195839 | 1.494592 | 0.5439089 | 1.990948e-11
43.7935 | 15.5731 | 14.39767 | 12.39218 | 1.17543 | 1.463589 | 0.5419023 | 1.954533e-11
43.8035 | 15.559 | 14.35893 | 12.3855 | 1.200071 | 1.433515 | 0.5399138 | 1.919361e-11
43.8135 | 15.5534 | 14.3211 | 12.37882 | 1.232296 | 1.404338 | 0.5379432 | 1.885077e-11
43.8235 | 15.4782 | 14.28416 | 12.37215 | 1.194038 | 1.376024 | 0.5359905 | 1.851859e-11
43.8335 | 15.4637 | 14.24807 | 12.36547 | 1.215628 | 1.348542 | 0.5340557 | 1.819707e-11
43.8435 | 15.4335 | 14.2128 | 12.3588 | 1.220696 | 1.321862 | 0.5321387 | 1.788265e-11
43.8535 | 15.3926 | 14.17833 | 12.35213 | 1.214272 | 1.295954 | 0.5302394 | 1.757889e-11
43.8635 | 15.3692 | 14.14462 | 12.34547 | 1.224583 | 1.270792 | 0.5283578 | 1.728224e-11
43.8735 | 15.3336 | 14.11164 | 12.3388 | 1.221957 | 1.246347 | 0.5264939 | 1.699447e-11
43.8835 | 15.3196 | 14.07938 | 12.33214 | 1.240218 | 1.222595 | 0.5246475 | 1.67138e-11
43.8935 | 15.2647 | 14.04781 | 12.32548 | 1.216892 | 1.199511 | 0.5228188 | 1.644202e-11
43.9035 | 15.234 | 14.0169 | 12.31882 | 1.217102 | 1.17707 | 0.5210076 | 1.617556e-11
43.9135 | 15.2326 | 13.98663 | 12.31216 | 1.245971 | 1.155252 | 0.5192139 | 1.591799e-11
43.9235 | 15.1625 | 13.95698 | 12.30551 | 1.20552 | 1.134032 | 0.5174378 | 1.566752e-11
43.9335 | 15.1346 | 13.92793 | 12.29886 | 1.206672 | 1.113392 | 0.5156792 | 1.542239e-11
43.9435 | 15.1255 | 13.89946 | 12.29221 | 1.226045 | 1.093309 | 0.5139381 | 1.518435e-11
43.9535 | 15.0817 | 13.87154 | 12.28556 | 1.210159 | 1.073767 | 0.5122146 | 1.495343e-11
43.9635 | 15.0537 | 13.84417 | 12.27891 | 1.209533 | 1.054744 | 0.5105086 | 1.472783e-11
43.9735 | 14.9939 | 13.81732 | 12.27227 | 1.176584 | 1.036225 | 0.5088202 | 1.450756e-11
43.9835 | 14.9798 | 13.79097 | 12.26563 | 1.18883 | 1.018192 | 0.5071494 | 1.429262e-11
43.9935 | 14.9705 | 13.76511 | 12.25899 | 1.205386 | 1.000627 | 0.5054963 | 1.408478e-11
44.0035 | 14.911 | 13.73973 | 12.25235 | 1.171269 | 0.983517 | 0.5038609 | 1.38805e-11
44.0135 | 14.8672 | 13.71481 | 12.24572 | 1.152393 | 0.9668452 | 0.5022432 | 1.368155e-11
44.0235 | 14.8583 | 13.69033 | 12.23909 | 1.167973 | 0.9505975 | 0.5006433 | 1.348793e-11
44.0335 | 14.8432 | 13.66628 | 12.23246 | 1.176923 | 0.9347597 | 0.4990613 | 1.329963e-11
44.0435 | 14.7809 | 13.64264 | 12.22583 | 1.138256 | 0.9193186 | 0.4974972 | 1.311489e-11
44.0535 | 14.7506 | 13.61942 | 12.2192 | 1.131184 | 0.9042614 | 0.4959511 | 1.293548e-11
44.0635 | 14.7319 | 13.59658 | 12.21258 | 1.135321 | 0.8895755 | 0.4944232 | 1.275962e-11
44.0735 | 14.7116 | 13.57412 | 12.20596 | 1.137479 | 0.8752491 | 0.4929134 | 1.258731e-11
44.0835 | 14.6745 | 13.55203 | 12.19934 | 1.122467 | 0.8612708 | 0.491422 | 1.242033e-11
44.0935 | 14.6098 | 13.5303 | 12.19272 | 1.079497 | 0.8476297 | 0.489949 | 1.225691e-11
44.1035 | 14.6124 | 13.50892 | 12.18611 | 1.103481 | 0.8343151 | 0.4884945 | 1.209703e-11
44.1135 | 14.5839 | 13.48787 | 12.1795 | 1.096026 | 0.8213168 | 0.4870587 | 1.194071e-11
44.1235 | 14.5483 | 13.46716 | 12.17289 | 1.081144 | 0.8086251 | 0.4856417 | 1.178795e-11
44.1335 | 14.4946 | 13.44676 | 12.16628 | 1.047844 | 0.7962305 | 0.4842436 | 1.163873e-11
44.1435 | 14.4856 | 13.42667 | 12.15968 | 1.058934 | 0.7841241 | 0.4828646 | 1.149307e-11
44.1535 | 14.4621 | 13.40688 | 12.15308 | 1.055223 | 0.772297 | 0.4815048 | 1.135096e-11
44.1635 | 14.4377 | 13.38738 | 12.14648 | 1.05032 | 0.7607408 | 0.4801644 | 1.121063e-11
44.1735 | 14.3731 | 13.36817 | 12.13988 | 1.004931 | 0.7494476 | 0.4788435 | 1.107562e-11
44.1835 | 14.3506 | 13.34923 | 12.13328 | 1.001366 | 0.7384093 | 0.4775423 | 1.09424e-11
44.1935 | 14.3565 | 13.33057 | 12.12669 | 1.02593 | 0.7276186 | 0.4762609 | 1.081095e-11
44.2035 | 14.3063 | 13.31217 | 12.1201 | 0.9941322 | 0.7170683 | 0.4749995 | 1.068482e-11
44.2134 | 14.2695 | 13.2942 | 12.11358 | 0.9752955 | 0.7068559 | 0.4737704 | 1.056048e-11
44.2234 | 14.2183 | 13.27631 | 12.10699 | 0.9419946 | 0.6967633 | 0.4725493 | 1.043791e-11
44.2334 | 14.2422 | 13.25865 | 12.10041 | 0.9835506 | 0.6868908 | 0.4713486 | 1.031889e-11
44.2434 | 14.1998 | 13.24123 | 12.09383 | 0.9585695 | 0.6772323 | 0.4701686 | 1.020165e-11
44.2534 | 14.1382 | 13.22404 | 12.08725 | 0.9141574 | 0.6677815 | 0.4690093 | 1.008797e-11
44.2634 | 14.1299 | 13.20708 | 12.08068 | 0.9228199 | 0.6585328 | 0.4678709 | 9.976055e-12
44.2734 | 14.1164 | 13.19034 | 12.0741 | 0.9260625 | 0.6494806 | 0.4667534 | 9.86592e-12
44.2834 | 14.0769 | 13.17381 | 12.06753 | 0.9030905 | 0.6406193 | 0.4656571 | 9.757562e-12
44.2934 | 14.0253 | 13.15749 | 12.06097 | 0.8678092 | 0.6319436 | 0.4645819 | 9.652757e-12
44.3034 | 14.0069 | 13.14138 | 12.0544 | 0.8655235 | 0.6234486 | 0.4635278 | 9.549727e-12
44.3134 | 14.0135 | 13.12546 | 12.04784 | 0.8880382 | 0.6151294 | 0.4624951 | 9.448475e-12
44.3234 | 13.9482 | 13.10974 | 12.04128 | 0.8384585 | 0.606981 | 0.4614834 | 9.348999e-12
44.3334 | 13.9267 | 13.09421 | 12.03472 | 0.8324885 | 0.5989991 | 0.460493 | 9.253075e-12
44.3434 | 13.9076 | 13.07887 | 12.02816 | 0.8287331 | 0.5911791 | 0.4595234 | 9.157151e-12
44.3534 | 13.8926 | 13.0637 | 12.02161 | 0.8288964 | 0.5835167 | 0.4585749 | 9.06478e-12
44.3634 | 13.8511 | 13.04872 | 12.01506 | 0.8023833 | 0.5760078 | 0.4576468 | 8.97241e-12
44.3734 | 13.8099 | 13.0339 | 12.00851 | 0.7759975 | 0.5686485 | 0.4567392 | 8.883591e-12
44.3834 | 13.8135 | 13.01926 | 12.00197 | 0.7942437 | 0.5614347 | 0.4558514 | 8.794773e-12
44.3934 | 13.7688 | 13.00477 | 11.99543 | 0.7640258 | 0.5543627 | 0.4549833 | 8.709508e-12
44.4034 | 13.7332 | 12.99045 | 11.98889 | 0.7427482 | 0.547429 | 0.454134 | 8.624243e-12
44.4134 | 13.7324 | 12.97629 | 11.98235 | 0.756115 | 0.5406298 | 0.4533031 | 8.54253e-12
44.4234 | 13.6944 | 12.96227 | 11.97582 | 0.7321301 | 0.533962 | 0.4524898 | 8.460817e-12
44.4334 | 13.6619 | 12.9484 | 11.96929 | 0.7134981 | 0.5274221 | 0.4516931 | 8.380881e-12
44.4434 | 13.6418 | 12.93468 | 11.96276 | 0.707123 | 0.5210069 | 0.4509122 | 8.302721e-12
44.4534 | 13.6251 | 12.92109 | 11.95623 | 0.7040091 | 0.5147132 | 0.4501458 | 8.226337e-12
44.4634 | 13.5718 | 12.90764 | 11.94971 | 0.6641606 | 0.5085382 | 0.4493927 | 8.15173e-12
44.4734 | 13.5728 | 12.89432 | 11.94319 | 0.6784818 | 0.5024788 | 0.4486514 | 8.077123e-12
44.4834 | 13.5419 | 12.88112 | 11.93667 | 0.6607773 | 0.4965322 | 0.4479204 | 8.004291e-12
44.4934 | 13.5284 | 12.86805 | 11.93015 | 0.6603513 | 0.4906958 | 0.447198 | 7.933237e-12
44.5034 | 13.4827 | 12.85509 | 11.92364 | 0.6276085 | 0.4849667 | 0.4464824 | 7.862182e-12
44.5134 | 13.4636 | 12.84225 | 11.91713 | 0.6213533 | 0.4793425 | 0.4457715 | 7.794681e-12
44.5234 | 13.4684 | 12.82951 | 11.91063 | 0.6388905 | 0.4738205 | 0.4450631 | 7.725402e-12
44.5334 | 13.3885 | 12.81688 | 11.90412 | 0.5716248 | 0.4683985 | 0.4443551 | 7.659677e-12
44.5434 | 13.3948 | 12.80434 | 11.89762 | 0.5904608 | 0.4630739 | 0.443645 | 7.593952e-12
44.5534 | 13.3802 | 12.7919 | 11.89112 | 0.5883033 | 0.4578445 | 0.4429304 | 7.530003e-12
44.5634 | 13.3516 | 12.77954 | 11.88463 | 0.5720571 | 0.4527081 | 0.4422089 | 7.466053e-12
44.5734 | 13.295 | 12.76727 | 11.87813 | 0.5277272 | 0.4476624 | 0.4414774 | 7.403881e-12
44.5834 | 13.3126 | 12.75508 | 11.87164 | 0.5575177 | 0.4427055 | 0.4407339 | 7.343484e-12
44.5934 | 13.2823 | 12.74297 | 11.86516 | 0.539334 | 0.4378352 | 0.4399753 | 7.283088e-12
44.6034 | 13.2545 | 12.73092 | 11.85867 | 0.5235799 | 0.4330496 | 0.4391995 | 7.222692e-12
44.6134 | 13.2001 | 12.71894 | 11.85219 | 0.4811606 | 0.4283466 | 0.4384034 | 7.164072e-12
44.6234 | 13.2124 | 12.70702 | 11.84571 | 0.5053796 | 0.4237246 | 0.4375852 | 7.107228e-12
44.6334 | 13.1736 | 12.69516 | 11.83923 | 0.4784416 | 0.4191815 | 0.4367422 | 7.050385e-12
44.6434 | 13.1585 | 12.68335 | 11.83276 | 0.4751501 | 0.4147157 | 0.4358726 | 6.993541e-12
44.6534 | 13.1222 | 12.67159 | 11.82629 | 0.4506087 | 0.4103254 | 0.4349744 | 6.938474e-12
44.6634 | 13.0935 | 12.65988 | 11.81982 | 0.4336209 | 0.4060089 | 0.4340459 | 6.883406e-12
44.6734 | 13.0963 | 12.64821 | 11.81336 | 0.4480894 | 0.4017646 | 0.433086 | 6.828339e-12
44.6834 | 13.0669 | 12.63658 | 11.8069 | 0.4303174 | 0.397591 | 0.4320931 | 6.775048e-12
44.6934 | 13.021 | 12.62499 | 11.80044 | 0.3960067 | 0.3934864 | 0.4310669 | 6.723534e-12
44.7034 | 13.0003 | 12.61344 | 11.79398 | 0.3868598 | 0.3894494 | 0.4300064 | 6.670243e-12
44.7134 | 12.9912 | 12.60192 | 11.78753 | 0.389278 | 0.3854785 | 0.4289118 | 6.618728e-12
44.7234 | 12.9754 | 12.59044 | 11.78108 | 0.3849629 | 0.3815722 | 0.4277827 | 6.56899e-12
44.7334 | 12.9204 | 12.57898 | 11.77464 | 0.3414153 | 0.3777292 | 0.4266201 | 6.517476e-12
44.7434 | 12.928 | 12.56756 | 11.76819 | 0.3604361 | 0.3739482 | 0.425424 | 6.467737e-12
44.7534 | 12.9082 | 12.55617 | 11.76175 | 0.3520252 | 0.3702278 | 0.424196 | 6.419776e-12
44.7634 | 12.8484 | 12.54482 | 11.75531 | 0.3035834 | 0.3665667 | 0.4229366 | 6.370037e-12
44.7734 | 12.8626 | 12.53349 | 11.74888 | 0.3291099 | 0.3629637 | 0.4216479 | 6.322076e-12
44.7834 | 12.8327 | 12.5222 | 11.74245 | 0.3105046 | 0.3594176 | 0.420331 | 6.27589e-12
44.7934 | 12.7999 | 12.51093 | 11.73602 | 0.2889666 | 0.3559272 | 0.4189881 | 6.227928e-12
44.8033 | 12.7735 | 12.49982 | 11.72966 | 0.2736838 | 0.3525246 | 0.4176349 | 6.181743e-12
44.8133 | 12.7739 | 12.48862 | 11.72323 | 0.2852784 | 0.3491416 | 0.416246 | 6.135558e-12
44.8233 | 12.7474 | 12.47746 | 11.71681 | 0.2699375 | 0.3458109 | 0.4148372 | 6.091148e-12
44.8333 | 12.7129 | 12.46634 | 11.7104 | 0.2465598 | 0.3425315 | 0.4134108 | 6.046739e-12
44.8433 | 12.6883 | 12.45526 | 11.70398 | 0.233044 | 0.3393022 | 0.4119693 | 6.00233e-12
44.8533 | 12.6937 | 12.44421 | 11.69757 | 0.2494888 | 0.3361223 | 0.4105149 | 5.957921e-12
44.8633 | 12.6409 | 12.43321 | 11.69117 | 0.2076928 | 0.3329904 | 0.40905 | 5.913512e-12
44.8733 | 12.6326 | 12.42225 | 11.68476 | 0.2103546 | 0.3299059 | 0.4075769 | 5.870879e-12
44.8833 | 12.6292 | 12.41133 | 11.67836 | 0.2178729 | 0.3268677 | 0.406098 | 5.828247e-12
44.8933 | 12.5784 | 12.40045 | 11.67196 | 0.1779463 | 0.3238748 | 0.4046154 | 5.78739e-12
44.9033 | 12.5818 | 12.38963 | 11.66557 | 0.1921737 | 0.3209264 | 0.4031313 | 5.746534e-12
44.9133 | 12.5598 | 12.37885 | 11.65918 | 0.1809538 | 0.3180217 | 0.4016476 | 5.705678e-12
44.9233 | 12.5425 | 12.36811 | 11.65279 | 0.1743855 | 0.3151597 | 0.4001665 | 5.664821e-12
44.9333 | 12.5048 | 12.35743 | 11.6464 | 0.147368 | 0.3123396 | 0.3986895 | 5.625741e-12
44.9433 | 12.5009 | 12.3468 | 11.64002 | 0.1541001 | 0.3095606 | 0.3972185 | 5.586661e-12
44.9533 | 12.4877 | 12.33622 | 11.63364 | 0.1514814 | 0.306822 | 0.3957549 | 5.547581e-12
44.9633 | 12.4351 | 12.32569 | 11.62727 | 0.109411 | 0.3041229 | 0.3943003 | 5.508501e-12
44.9733 | 12.4395 | 12.31521 | 11.62089 | 0.1242884 | 0.3014627 | 0.3928558 | 5.471198e-12
44.9833 | 12.435 | 12.30479 | 11.61452 | 0.1302133 | 0.2988404 | 0.3914227 | 5.433894e-12
44.9933 | 12.3734 | 12.29441 | 11.60816 | 0.07898522 | 0.2962555 | 0.390002 | 5.39659e-12
45.0033 | 12.3826 | 12.2841 | 11.60179 | 0.09850398 | 0.2937073 | 0.3885945 | 5.361063e-12
45.0133 | 12.367 | 12.27383 | 11.59543 | 0.09316951 | 0.2911949 | 0.3872011 | 5.323759e-12
45.0233 | 12.3287 | 12.26362 | 11.58908 | 0.06508181 | 0.2887179 | 0.3858225 | 5.290009e-12
45.0333 | 12.3062 | 12.25346 | 11.58272 | 0.05274092 | 0.2862754 | 0.3844592 | 5.254481e-12
45.0433 | 12.3026 | 12.24335 | 11.57637 | 0.05924705 | 0.2838669 | 0.3831116 | 5.218954e-12
45.0533 | 12.2698 | 12.2333 | 11.57003 | 0.03650033 | 0.2814918 | 0.3817802 | 5.185203e-12
45.0633 | 12.2599 | 12.2233 | 11.56368 | 0.0366012 | 0.2791494 | 0.3804653 | 5.151452e-12
45.0733 | 12.2423 | 12.21335 | 11.55734 | 0.02894986 | 0.2768392 | 0.3791671 | 5.119478e-12
45.0833 | 12.2058 | 12.20345 | 11.55101 | 0.002346895 | 0.2745605 | 0.3778857 | 5.085727e-12
45.0933 | 12.2144 | 12.19361 | 11.54467 | 0.02079267 | 0.2723128 | 0.3766213 | 5.053752e-12
45.1033 | 12.1811 | 12.18381 | 11.53834 | -0.002712209 | 0.2700955 | 0.3753738 | 5.021778e-12
45.1133 | 12.1344 | 12.17407 | 11.53202 | -0.0396673 | 0.2679081 | 0.3741434 | 4.991579e-12
45.1233 | 12.1424 | 12.16437 | 11.52569 | -0.02197192 | 0.26575 | 0.3729297 | 4.959605e-12
45.1333 | 12.128 | 12.15473 | 11.51937 | -0.02672555 | 0.2636208 | 0.3717329 | 4.929407e-12
45.1433 | 12.0886 | 12.14513 | 11.51305 | -0.05652744 | 0.2615199 | 0.3705528 | 4.899209e-12
45.1533 | 12.0906 | 12.13558 | 11.50674 | -0.04497709 | 0.2594467 | 0.3693892 | 4.86901e-12
45.1633 | 12.0744 | 12.12607 | 11.50043 | -0.0516737 | 0.257401 | 0.3682418 | 4.840589e-12
45.1733 | 12.0402 | 12.11662 | 11.49412 | -0.07641674 | 0.255382 | 0.3671107 | 4.81039e-12
45.1833 | 12.0099 | 12.10721 | 11.48782 | -0.09730539 | 0.2533894 | 0.3659955 | 4.781969e-12
45.1933 | 12.0218 | 12.09784 | 11.48152 | -0.07603909 | 0.2514228 | 0.3648959 | 4.753547e-12
45.2033 | 11.9984 | 12.08852 | 11.47522 | -0.09011705 | 0.2494816 | 0.3638118 | 4.725125e-12
45.2133 | 11.9486 | 12.07924 | 11.46893 | -0.1306387 | 0.2475655 | 0.3627429 | 4.69848e-12
45.2233 | 11.9745 | 12.07 | 11.46264 | -0.0955033 | 0.245674 | 0.3616889 | 4.671834e-12
45.2333 | 11.9578 | 12.06081 | 11.45635 | -0.1030102 | 0.2438066 | 0.3606496 | 4.643412e-12
45.2433 | 11.903 | 12.05166 | 11.45007 | -0.1486586 | 0.2419631 | 0.3596246 | 4.616767e-12
45.2533 | 11.9199 | 12.04255 | 11.44379 | -0.1226482 | 0.2401429 | 0.3586139 | 4.591898e-12
45.2633 | 11.9027 | 12.03348 | 11.43752 | -0.1307779 | 0.2383457 | 0.357617 | 4.565252e-12
45.2733 | 11.8745 | 12.02445 | 11.43124 | -0.1499474 | 0.2365711 | 0.3566337 | 4.540383e-12
45.2833 | 11.8534 | 12.01546 | 11.42497 | -0.1620559 | 0.2348187 | 0.3556638 | 4.515514e-12
45.2933 | 11.859 | 12.0065 | 11.41871 | -0.1475029 | 0.2330882 | 0.354707 | 4.488869e-12
45.3033 | 11.8345 | 11.99759 | 11.41245 | -0.1630877 | 0.2313791 | 0.3537631 | 4.465776e-12
45.3133 | 11.8008 | 11.98871 | 11.40619 | -0.1879097 | 0.2296912 | 0.3528317 | 4.440907e-12
45.3233 | 11.8242 | 11.97987 | 11.39993 | -0.1556684 | 0.2280241 | 0.3519128 | 4.416038e-12
45.3333 | 11.7705 | 11.97106 | 11.39368 | -0.2005631 | 0.2263774 | 0.3510059 | 4.392945e-12
45.3433 | 11.7822 | 11.96229 | 11.38743 | -0.1800934 | 0.2247508 | 0.3501109 | 4.369852e-12
45.3533 | 11.7608 | 11.95356 | 11.38119 | -0.1927587 | 0.223144 | 0.3492276 | 4.34676e-12
45.3633 | 11.7249 | 11.94486 | 11.37495 | -0.2199584 | 0.2215567 | 0.3483557 | 4.323667e-12
45.3733 | 11.7382 | 11.93619 | 11.36871 | -0.197992 | 0.2199885 | 0.347495 | 4.300574e-12
45.3832 | 11.7204 | 11.92765 | 11.36254 | -0.2072456 | 0.218455 | 0.3466538 | 4.279258e-12
45.3932 | 11.6718 | 11.91905 | 11.35631 | -0.2472452 | 0.216924 | 0.3458148 | 4.256165e-12
45.4032 | 11.7045 | 11.91048 | 11.35008 | -0.2059775 | 0.2154113 | 0.3449866 | 4.234849e-12
45.4132 | 11.6688 | 11.90194 | 11.34386 | -0.2331415 | 0.2139166 | 0.3441687 | 4.213532e-12
45.4232 | 11.6469 | 11.89344 | 11.33764 | -0.2465374 | 0.2124395 | 0.3433613 | 4.192216e-12
45.4332 | 11.6224 | 11.88496 | 11.33142 | -0.2625641 | 0.2109799 | 0.3425638 | 4.1709e-12
45.4432 | 11.6454 | 11.87652 | 11.32521 | -0.2311216 | 0.2095374 | 0.3417763 | 4.149583e-12
45.4532 | 11.5945 | 11.86811 | 11.319 | -0.2736094 | 0.2081117 | 0.3409985 | 4.128267e-12
45.4632 | 11.5966 | 11.85973 | 11.31279 | -0.263127 | 0.2067026 | 0.3402305 | 4.108727e-12
45.4732 | 11.5929 | 11.85137 | 11.30659 | -0.2584741 | 0.2053099 | 0.3394719 | 4.089187e-12
45.4832 | 11.5673 | 11.84305 | 11.30039 | -0.2757502 | 0.2039333 | 0.3387225 | 4.067871e-12
45.4932 | 11.5394 | 11.83476 | 11.2942 | -0.2953551 | 0.2025725 | 0.3379825 | 4.048331e-12
45.5032 | 11.5525 | 11.82649 | 11.28801 | -0.2739882 | 0.2012273 | 0.3372514 | 4.028791e-12
45.5132 | 11.5298 | 11.81825 | 11.28182 | -0.2884494 | 0.1998975 | 0.3365294 | 4.011027e-12
45.5232 | 11.5062 | 11.81004 | 11.27564 | -0.3038381 | 0.1985829 | 0.335816 | 3.991487e-12
45.5332 | 11.4984 | 11.80185 | 11.26946 | -0.3034543 | 0.1972831 | 0.3351116 | 3.971947e-12
45.5432 | 11.4977 | 11.7937 | 11.26328 | -0.2959973 | 0.195998 | 0.3344155 | 3.954183e-12
45.5532 | 11.4744 | 11.78557 | 11.25711 | -0.3111671 | 0.1947273 | 0.3337282 | 3.934643e-12
45.5632 | 11.4606 | 11.77746 | 11.25094 | -0.3168632 | 0.1934709 | 0.3330491 | 3.91688e-12
45.5732 | 11.4468 | 11.76939 | 11.24478 | -0.3225854 | 0.1922286 | 0.3323785 | 3.899116e-12
45.5832 | 11.4476 | 11.76133 | 11.23862 | -0.3137333 | 0.191 | 0.331716 | 3.881352e-12
45.5932 | 11.421 | 11.75331 | 11.23246 | -0.3323069 | 0.1897851 | 0.3310618 | 3.863589e-12
45.6032 | 11.4027 | 11.74531 | 11.22631 | -0.3426056 | 0.1885836 | 0.3304155 | 3.845825e-12
45.6132 | 11.4264 | 11.73733 | 11.22016 | -0.3109294 | 0.1873953 | 0.3297774 | 3.829838e-12
45.6232 | 11.3711 | 11.72938 | 11.21401 | -0.3582777 | 0.18622 | 0.329147 | 3.812074e-12
45.6332 | 11.3536 | 11.72145 | 11.20787 | -0.3678507 | 0.1850576 | 0.3285247 | 3.794311e-12
45.6432 | 11.3864 | 11.71355 | 11.20173 | -0.3271478 | 0.1839079 | 0.32791 | 3.778323e-12
45.6532 | 11.3331 | 11.70567 | 11.1956 | -0.3725691 | 0.1827705 | 0.3273033 | 3.762336e-12
45.6632 | 11.3156 | 11.69781 | 11.18946 | -0.3822139 | 0.1816455 | 0.326704 | 3.746349e-12
45.6732 | 11.3536 | 11.68998 | 11.18334 | -0.3363825 | 0.1805326 | 0.3261126 | 3.728585e-12
45.6832 | 11.3061 | 11.68217 | 11.17721 | -0.3760743 | 0.1794317 | 0.3255286 | 3.712598e-12
45.6932 | 11.2694 | 11.67439 | 11.17109 | -0.4049892 | 0.1783424 | 0.3249523 | 3.698387e-12
45.7032 | 11.3073 | 11.66663 | 11.16498 | -0.3593271 | 0.1772648 | 0.3243834 | 3.6824e-12
45.7132 | 11.2779 | 11.65889 | 11.15887 | -0.3809877 | 0.1761987 | 0.323822 | 3.666412e-12
45.7232 | 11.2302 | 11.65117 | 11.15276 | -0.4209709 | 0.1751438 | 0.323268 | 3.650425e-12
45.7332 | 11.2638 | 11.64348 | 11.14665 | -0.3796763 | 0.1741 | 0.3227213 | 3.636214e-12
45.7432 | 11.2292 | 11.6358 | 11.14055 | -0.4066039 | 0.1730672 | 0.322182 | 3.620227e-12
45.7532 | 11.2132 | 11.62815 | 11.13446 | -0.4149533 | 0.1720452 | 0.3216498 | 3.606016e-12
45.7632 | 11.2168 | 11.62052 | 11.12837 | -0.4037246 | 0.1710339 | 0.3211249 | 3.591805e-12
45.7732 | 11.2065 | 11.61292 | 11.12228 | -0.4064173 | 0.170033 | 0.3206071 | 3.577594e-12
45.7832 | 11.1676 | 11.60533 | 11.11619 | -0.4377315 | 0.1690425 | 0.3200965 | 3.563383e-12
45.7932 | 11.1719 | 11.59777 | 11.11011 | -0.4258667 | 0.1680623 | 0.3195928 | 3.549173e-12
45.8032 | 11.1532 | 11.59022 | 11.10403 | -0.437023 | 0.1670921 | 0.3190962 | 3.534962e-12
45.8132 | 11.1494 | 11.5827 | 11.09796 | -0.4332999 | 0.1661319 | 0.3186063 | 3.520751e-12
45.8232 | 11.132 | 11.5752 | 11.09189 | -0.4431975 | 0.1651815 | 0.3181234 | 3.50654e-12
45.8332 | 11.1223 | 11.56772 | 11.08583 | -0.4454153 | 0.1642408 | 0.3176471 | 3.492329e-12
45.8432 | 11.1152 | 11.56025 | 11.07977 | -0.4450534 | 0.1633096 | 0.3171776 | 3.479894e-12
45.8532 | 11.0967 | 11.55281 | 11.07371 | -0.4561111 | 0.1623879 | 0.3167144 | 3.465683e-12
45.8632 | 11.0843 | 11.54539 | 11.06766 | -0.4610887 | 0.1614754 | 0.3162578 | 3.453249e-12
45.8732 | 11.0777 | 11.53799 | 11.06161 | -0.4602855 | 0.1605721 | 0.3158072 | 3.440814e-12
45.8832 | 11.0538 | 11.5306 | 11.05556 | -0.4768016 | 0.1596778 | 0.315363 | 3.426604e-12
45.8932 | 11.0474 | 11.52324 | 11.04952 | -0.4758364 | 0.1587925 | 0.3149246 | 3.414169e-12
45.9032 | 11.045 | 11.51589 | 11.04348 | -0.47089 | 0.157916 | 0.3144921 | 3.401734e-12
45.9132 | 11.0281 | 11.50856 | 11.03745 | -0.4804616 | 0.1570481 | 0.314065 | 3.3893e-12
45.9232 | 11.0028 | 11.50125 | 11.03142 | -0.4984513 | 0.1561888 | 0.3136434 | 3.376865e-12
45.9332 | 11.0245 | 11.49396 | 11.02539 | -0.4694585 | 0.1553381 | 0.3132268 | 3.364431e-12
45.9432 | 10.9847 | 11.48668 | 11.01937 | -0.501983 | 0.1544956 | 0.3128152 | 3.351996e-12
45.9532 | 10.9552 | 11.47942 | 11.01335 | -0.5242243 | 0.1536614 | 0.3124081 | 3.339562e-12
45.9632 | 10.9768 | 11.47218 | 11.00734 | -0.4953822 | 0.1528353 | 0.3120054 | 3.328904e-12
45.9731 | 10.9495 | 11.46503 | 11.00139 | -0.5155282 | 0.1520253 | 0.3116108 | 3.316469e-12
45.9831 | 10.9345 | 11.45782 | 10.99539 | -0.5233177 | 0.1512151 | 0.3112157 | 3.304035e-12
45.9931 | 10.9229 | 11.45062 | 10.98939 | -0.5277223 | 0.1504127 | 0.310824 | 3.293376e-12
46.0031 | 10.9321 | 11.44344 | 10.98339 | -0.5113417 | 0.1496181 | 0.3104353 | 3.280942e-12
46.0131 | 10.9041 | 11.43628 | 10.9774 | -0.5321754 | 0.1488311 | 0.3100491 | 3.270284e-12
46.0231 | 10.8712 | 11.42912 | 10.97141 | -0.5579229 | 0.1480516 | 0.3096652 | 3.259625e-12
46.0331 | 10.8934 | 11.42198 | 10.96542 | -0.5285839 | 0.1472796 | 0.3092831 | 3.247191e-12
46.0431 | 10.8645 | 11.41486 | 10.95944 | -0.5503576 | 0.1465149 | 0.3089024 | 3.236533e-12
46.0531 | 10.8334 | 11.40774 | 10.95346 | -0.5743438 | 0.1457575 | 0.3085229 | 3.225875e-12
46.0631 | 10.868 | 11.40064 | 10.94749 | -0.5326419 | 0.1450072 | 0.3081439 | 3.215216e-12
46.0731 | 10.8393 | 11.39355 | 10.94152 | -0.5542515 | 0.144264 | 0.3077653 | 3.202782e-12
46.0831 | 10.8097 | 11.38647 | 10.93556 | -0.5767722 | 0.1435278 | 0.3073866 | 3.192124e-12
46.0931 | 10.8223 | 11.3794 | 10.9296 | -0.5571034 | 0.1427984 | 0.3070075 | 3.181465e-12
46.1031 | 10.7955 | 11.37234 | 10.92364 | -0.5768448 | 0.1420759 | 0.3066276 | 3.170807e-12
46.1131 | 10.7823 | 11.3653 | 10.91769 | -0.582996 | 0.1413601 | 0.3062467 | 3.160149e-12
46.1231 | 10.7906 | 11.35826 | 10.91174 | -0.5676568 | 0.140651 | 0.3058645 | 3.151267e-12
46.1331 | 10.7714 | 11.35123 | 10.9058 | -0.5798267 | 0.1399484 | 0.3054808 | 3.140609e-12
46.1431 | 10.7496 | 11.34421 | 10.89986 | -0.5946055 | 0.1392523 | 0.3050953 | 3.129951e-12
46.1531 | 10.7747 | 11.33719 | 10.89392 | -0.562493 | 0.1385626 | 0.3047079 | 3.119293e-12
46.1631 | 10.7336 | 11.33019 | 10.88799 | -0.5965889 | 0.1378792 | 0.3043185 | 3.108635e-12
46.1731 | 10.719 | 11.32319 | 10.88206 | -0.6041933 | 0.137202 | 0.303927 | 3.099753e-12
46.1831 | 10.7465 | 11.31621 | 10.87614 | -0.5697059 | 0.1365311 | 0.3035334 | 3.089095e-12
46.1931 | 10.7047 | 11.30923 | 10.87022 | -0.6045267 | 0.1358662 | 0.3031377 | 3.078436e-12
46.2031 | 10.7064 | 11.30226 | 10.86431 | -0.5958556 | 0.1352074 | 0.3027399 | 3.069555e-12
46.2131 | 10.7087 | 11.29529 | 10.8584 | -0.5865927 | 0.1345544 | 0.3023402 | 3.058896e-12
46.2231 | 10.6856 | 11.28834 | 10.85249 | -0.6027381 | 0.1339074 | 0.3019386 | 3.050015e-12
46.2331 | 10.6941 | 11.28139 | 10.84659 | -0.5872919 | 0.1332662 | 0.3015353 | 3.039356e-12
46.2431 | 10.6702 | 11.27445 | 10.84069 | -0.6042542 | 0.1326308 | 0.3011306 | 3.030475e-12
46.2531 | 10.6791 | 11.26753 | 10.8348 | -0.5884251 | 0.132001 | 0.3007246 | 3.019816e-12
46.2631 | 10.6524 | 11.2606 | 10.82891 | -0.6082048 | 0.1313768 | 0.3003176 | 3.010935e-12
46.2731 | 10.6615 | 11.25369 | 10.82303 | -0.5921936 | 0.1307582 | 0.2999098 | 3.002053e-12
46.2831 | 10.6542 | 11.24679 | 10.81715 | -0.5925917 | 0.130145 | 0.2995016 | 2.991395e-12
46.2931 | 10.6174 | 11.2399 | 10.81127 | -0.6224994 | 0.1295373 | 0.2990932 | 2.982513e-12
46.3031 | 10.6401 | 11.23302 | 10.8054 | -0.5929168 | 0.1289349 | 0.298685 | 2.973631e-12
46.3131 | 10.6325 | 11.22614 | 10.79953 | -0.5936443 | 0.1283378 | 0.2982773 | 2.964749e-12
46.3231 | 10.5918 | 11.21928 | 10.79367 | -0.6274821 | 0.1277459 | 0.2978704 | 2.955867e-12
46.3331 | 10.6137 | 11.21243 | 10.78781 | -0.5987305 | 0.1271592 | 0.2974646 | 2.945209e-12
46.3431 | 10.5896 | 11.20559 | 10.78195 | -0.6159898 | 0.1265776 | 0.2970603 | 2.936327e-12
46.3531 | 10.5957 | 11.19876 | 10.7761 | -0.6030602 | 0.1260011 | 0.2966578 | 2.927446e-12
46.3631 | 10.5694 | 11.19194 | 10.77026 | -0.6225421 | 0.1254295 | 0.2962573 | 2.918564e-12
46.3731 | 10.5608 | 11.18514 | 10.76441 | -0.6243356 | 0.1248629 | 0.2958593 | 2.909682e-12
46.3831 | 10.5735 | 11.17834 | 10.75858 | -0.6048409 | 0.1243011 | 0.2954639 | 2.9008e-12
46.3931 | 10.5458 | 11.17156 | 10.75274 | -0.6257584 | 0.1237442 | 0.2950715 | 2.893695e-12
46.4031 | 10.5236 | 11.16479 | 10.74691 | -0.6411882 | 0.123192 | 0.2946823 | 2.884813e-12
46.4131 | 10.5496 | 11.15803 | 10.74109 | -0.6084306 | 0.1226446 | 0.2942965 | 2.875931e-12
46.4231 | 10.5013 | 11.15129 | 10.73527 | -0.6499856 | 0.1221018 | 0.2939144 | 2.867049e-12
46.4331 | 10.5273 | 11.14455 | 10.72945 | -0.6172535 | 0.1215636 | 0.2935361 | 2.858168e-12
46.4431 | 10.5145 | 11.13783 | 10.72364 | -0.6233343 | 0.12103 | 0.293162 | 2.851062e-12
46.4531 | 10.4672 | 11.13113 | 10.71784 | -0.6639283 | 0.1205009 | 0.2927921 | 2.84218e-12
46.4631 | 10.4878 | 11.12444 | 10.71203 | -0.6366355 | 0.1199763 | 0.2924265 | 2.833298e-12
46.4731 | 10.471 | 11.11776 | 10.70623 | -0.6467561 | 0.1194561 | 0.2920655 | 2.826193e-12
46.4831 | 10.4511 | 11.11109 | 10.70044 | -0.6599901 | 0.1189402 | 0.2917091 | 2.817311e-12
46.4931 | 10.4645 | 11.10444 | 10.69465 | -0.6399375 | 0.1184286 | 0.2913575 | 2.810206e-12
46.5031 | 10.436 | 11.0978 | 10.68887 | -0.6617984 | 0.1179213 | 0.2910106 | 2.801324e-12
46.5131 | 10.4215 | 11.09117 | 10.68309 | -0.6696729 | 0.1174183 | 0.2906687 | 2.794218e-12
46.5231 | 10.4447 | 11.08456 | 10.67731 | -0.6398609 | 0.1169194 | 0.2903318 | 2.787113e-12
46.5331 | 10.393 | 11.07796 | 10.67154 | -0.6849625 | 0.1164246 | 0.2899999 | 2.778231e-12
46.5431 | 10.4024 | 11.07138 | 10.66577 | -0.6689777 | 0.1159339 | 0.289673 | 2.771126e-12
46.553 | 10.3876 | 11.06487 | 10.66007 | -0.6772723 | 0.1154522 | 0.2893544 | 2.76402e-12
46.563 | 10.3898 | 11.05831 | 10.65431 | -0.6685144 | 0.1149695 | 0.2890377 | 2.756915e-12
46.573 | 10.3851 | 11.05177 | 10.64855 | -0.6666701 | 0.1144908 | 0.2887261 | 2.749809e-12
46.583 | 10.3694 | 11.04524 | 10.6428 | -0.6758393 | 0.1140159 | 0.2884196 | 2.740928e-12
46.593 | 10.355 | 11.03872 | 10.63706 | -0.683722 | 0.113545 | 0.2881182 | 2.733822e-12
46.603 | 10.3602 | 11.03222 | 10.63132 | -0.672018 | 0.1130778 | 0.2878219 | 2.726717e-12
46.613 | 10.3519 | 11.02573 | 10.62558 | -0.6738274 | 0.1126145 | 0.2875306 | 2.719611e-12
46.623 | 10.3263 | 11.01925 | 10.61985 | -0.6929501 | 0.1121549 | 0.2872445 | 2.712506e-12
46.633 | 10.3307 | 11.01279 | 10.61412 | -0.6820861 | 0.111699 | 0.2869633 | 2.7054e-12
46.643 | 10.3365 | 11.00634 | 10.6084 | -0.6698352 | 0.1112468 | 0.2866873 | 2.700071e-12
46.653 | 10.3018 | 10.9999 | 10.60268 | -0.6980975 | 0.1107982 | 0.2864161 | 2.692966e-12
46.663 | 10.3103 | 10.99347 | 10.59697 | -0.6831728 | 0.1103531 | 0.28615 | 2.68586e-12
46.673 | 10.3296 | 10.98706 | 10.59126 | -0.6574612 | 0.1099117 | 0.2858887 | 2.678755e-12
46.683 | 10.2757 | 10.98066 | 10.58556 | -0.7049624 | 0.1094738 | 0.2856324 | 2.671649e-12
46.693 | 10.2886 | 10.97428 | 10.57986 | -0.6856766 | 0.1090393 | 0.2853809 | 2.66632e-12
46.703 | 10.2929 | 10.9679 | 10.57416 | -0.6750035 | 0.1086083 | 0.2851342 | 2.659215e-12
46.713 | 10.2714 | 10.96154 | 10.56847 | -0.6901432 | 0.1081807 | 0.2848922 | 2.652109e-12
46.723 | 10.2786 | 10.9552 | 10.56278 | -0.6765955 | 0.1077565 | 0.2846551 | 2.64678e-12
46.733 | 10.2791 | 10.94886 | 10.5571 | -0.6697604 | 0.1073356 | 0.2844226 | 2.639675e-12
46.743 | 10.2478 | 10.94254 | 10.55143 | -0.6947379 | 0.1069181 | 0.2841948 | 2.634346e-12
46.753 | 10.2674 | 10.93623 | 10.54575 | -0.6688279 | 0.1065038 | 0.2839716 | 2.62724e-12
46.763 | 10.2568 | 10.92993 | 10.54008 | -0.6731303 | 0.1060927 | 0.283753 | 2.621911e-12
46.773 | 10.2465 | 10.92364 | 10.53442 | -0.6771449 | 0.1056848 | 0.2835389 | 2.614806e-12
46.783 | 10.2352 | 10.91737 | 10.52876 | -0.6821719 | 0.1052802 | 0.2833294 | 2.609477e-12
46.793 | 10.247 | 10.91111 | 10.52311 | -0.6641111 | 0.1048786 | 0.2831243 | 2.602371e-12
46.803 | 10.2229 | 10.90486 | 10.51746 | -0.6819625 | 0.1044802 | 0.2829237 | 2.597042e-12
46.813 | 10.2281 | 10.89863 | 10.51181 | -0.6705259 | 0.1040848 | 0.2827275 | 2.591713e-12
46.823 | 10.2317 | 10.8924 | 10.50617 | -0.6607015 | 0.1036926 | 0.2825357 | 2.584608e-12
46.833 | 10.1946 | 10.88619 | 10.50054 | -0.691589 | 0.1033033 | 0.2823483 | 2.579279e-12
46.843 | 10.2395 | 10.87999 | 10.49491 | -0.6404884 | 0.102917 | 0.2821651 | 2.57395e-12
46.853 | 10.1833 | 10.8738 | 10.48928 | -0.6904997 | 0.1025336 | 0.2819863 | 2.568621e-12
46.863 | 10.1897 | 10.86762 | 10.48366 | -0.6779229 | 0.1021533 | 0.2818117 | 2.563291e-12
46.873 | 10.2213 | 10.86146 | 10.47804 | -0.6401578 | 0.1017757 | 0.2816413 | 2.556186e-12
46.883 | 10.1588 | 10.8553 | 10.47243 | -0.6965045 | 0.1014011 | 0.2814751 | 2.550857e-12
46.893 | 10.1818 | 10.84916 | 10.46682 | -0.6673628 | 0.1010293 | 0.2813132 | 2.545528e-12
46.903 | 10.1814 | 10.84303 | 10.46122 | -0.6616328 | 0.1006604 | 0.2811553 | 2.540199e-12
46.913 | 10.1404 | 10.83691 | 10.45562 | -0.6965144 | 0.1002942 | 0.2810016 | 2.53487e-12
46.923 | 10.1772 | 10.83081 | 10.45002 | -0.6536075 | 0.09993075 | 0.280852 | 2.529541e-12
46.933 | 10.1433 | 10.82471 | 10.44444 | -0.6814121 | 0.09957006 | 0.2807065 | 2.524211e-12
46.943 | 10.1288 | 10.81863 | 10.43885 | -0.6898281 | 0.09921208 | 0.2805651 | 2.518882e-12
46.953 | 10.1406 | 10.81256 | 10.43327 | -0.6719556 | 0.09885679 | 0.2804277 | 2.51533e-12
46.963 | 10.1216 | 10.80649 | 10.4277 | -0.6848945 | 0.09850416 | 0.2802944 | 2.510001e-12
46.973 | 10.1046 | 10.80044 | 10.42213 | -0.6958447 | 0.09815415 | 0.280165 | 2.504671e-12
46.983 | 10.1255 | 10.79441 | 10.41656 | -0.6689063 | 0.09780673 | 0.2800397 | 2.499342e-12
46.993 | 10.0845 | 10.78838 | 10.411 | -0.7038791 | 0.09746192 | 0.2799183 | 2.494013e-12
47.003 | 10.0975 | 10.78236 | 10.40544 | -0.6848631 | 0.09711966 | 0.2798009 | 2.488684e-12
47.013 | 10.0991 | 10.77636 | 10.39989 | -0.6772584 | 0.09677992 | 0.2796874 | 2.485132e-12
47.023 | 10.0487 | 10.77036 | 10.39434 | -0.7216648 | 0.09644269 | 0.2795778 | 2.479802e-12
47.033 | 10.0799 | 10.76438 | 10.3888 | -0.6844824 | 0.09610795 | 0.2794722 | 2.474473e-12
47.043 | 10.067 | 10.75841 | 10.38326 | -0.691411 | 0.09577568 | 0.2793705 | 2.470921e-12
47.053 | 10.0284 | 10.75245 | 10.37773 | -0.7240508 | 0.09544584 | 0.2792727 | 2.465592e-12
47.063 | 10.0718 | 10.7465 | 10.3722 | -0.6747016 | 0.0951184 | 0.2791788 | 2.460262e-12
47.073 | 10.0161 | 10.74056 | 10.36668 | -0.7244635 | 0.09479338 | 0.2790887 | 2.45671e-12
47.083 | 10.0444 | 10.73464 | 10.36116 | -0.6902364 | 0.09447071 | 0.2790026 | 2.451381e-12
47.093 | 10.029 | 10.72872 | 10.35565 | -0.6997202 | 0.09415041 | 0.2789203 | 2.447828e-12
47.103 | 10.0085 | 10.72282 | 10.35014 | -0.714315 | 0.09383241 | 0.2788418 | 2.442499e-12
47.113 | 10.0379 | 10.71692 | 10.34464 | -0.6790208 | 0.09351674 | 0.2787672 | 2.438946e-12
47.123 | 9.9808 | 10.71104 | 10.33914 | -0.7302374 | 0.09320334 | 0.2786964 | 2.433617e-12
47.133 | 9.9972 | 10.70516 | 10.33364 | -0.707965 | 0.0928922 | 0.2786295 | 2.430064e-12
47.1429 | 9.9847 | 10.69936 | 10.32821 | -0.7146619 | 0.09258631 | 0.2785671 | 2.426512e-12
47.1529 | 9.9996 | 10.69351 | 10.32272 | -0.6939111 | 0.09227962 | 0.2785078 | 2.421182e-12
47.1629 | 9.9768 | 10.68767 | 10.31724 | -0.7108711 | 0.09197513 | 0.2784523 | 2.41763e-12
47.1729 | 9.9705 | 10.68184 | 10.31177 | -0.711342 | 0.09167282 | 0.2784007 | 2.414077e-12
47.1829 | 9.9791 | 10.67602 | 10.3063 | -0.6969236 | 0.09137268 | 0.2783528 | 2.408748e-12
47.1929 | 9.9455 | 10.67022 | 10.30083 | -0.7247161 | 0.09107466 | 0.2783089 | 2.405195e-12
47.2029 | 9.9708 | 10.66442 | 10.29537 | -0.6936192 | 0.09077878 | 0.2782687 | 2.401642e-12
47.2129 | 9.9269 | 10.65863 | 10.28992 | -0.7317333 | 0.09048501 | 0.2782324 | 2.396313e-12
47.2229 | 9.9554 | 10.65286 | 10.28446 | -0.697458 | 0.09019331 | 0.2781998 | 2.392761e-12
47.2329 | 9.9682 | 10.64709 | 10.27902 | -0.6788934 | 0.08990369 | 0.2781711 | 2.389208e-12
47.2429 | 9.8963 | 10.64134 | 10.27358 | -0.7450396 | 0.0896161 | 0.2781463 | 2.385655e-12
47.2529 | 9.9579 | 10.6356 | 10.26814 | -0.6776965 | 0.08933055 | 0.2781252 | 2.382103e-12
47.2629 | 9.9034 | 10.62986 | 10.26271 | -0.7264641 | 0.08904701 | 0.278108 | 2.37855e-12
47.2729 | 9.9183 | 10.62414 | 10.25728 | -0.7058424 | 0.08876547 | 0.2780946 | 2.374997e-12
47.2829 | 9.9257 | 10.61843 | 10.25186 | -0.6927314 | 0.08848591 | 0.2780851 | 2.371444e-12
47.2929 | 9.8742 | 10.61273 | 10.24644 | -0.7385311 | 0.0882083 | 0.2780794 | 2.366115e-12
47.3029 | 9.9215 | 10.60704 | 10.24103 | -0.6855414 | 0.08793263 | 0.2780775 | 2.362563e-12
47.3129 | 9.8988 | 10.60136 | 10.23562 | -0.7025624 | 0.08765889 | 0.2780795 | 2.35901e-12
47.3229 | 9.8804 | 10.59569 | 10.23022 | -0.7152941 | 0.08738705 | 0.2780853 | 2.355457e-12
47.3329 | 9.8869 | 10.59004 | 10.22482 | -0.7031364 | 0.08711711 | 0.278095 | 2.353681e-12
47.3429 | 9.8652 | 10.58439 | 10.21943 | -0.7191894 | 0.08684904 | 0.2781087 | 2.350128e-12
47.3529 | 9.8835 | 10.57875 | 10.21404 | -0.695253 | 0.08658283 | 0.2781261 | 2.346575e-12
47.3629 | 9.8699 | 10.57313 | 10.20866 | -0.7032273 | 0.08631846 | 0.2781475 | 2.343023e-12
47.3729 | 9.8472 | 10.56751 | 10.20328 | -0.7203122 | 0.08605593 | 0.2781728 | 2.33947e-12
47.3829 | 9.8638 | 10.56191 | 10.19791 | -0.6981077 | 0.08579519 | 0.2782019 | 2.335917e-12
47.3929 | 9.8496 | 10.55631 | 10.19254 | -0.7067139 | 0.08553626 | 0.278235 | 2.332364e-12
47.4029 | 9.8512 | 10.55073 | 10.18718 | -0.6995307 | 0.0852791 | 0.278272 | 2.328812e-12
47.4129 | 9.8549 | 10.54516 | 10.18182 | -0.6902581 | 0.08502371 | 0.2783129 | 2.327035e-12
47.4229 | 9.8084 | 10.5396 | 10.17647 | -0.7311963 | 0.08477007 | 0.2783579 | 2.323483e-12
47.4329 | 9.8534 | 10.53404 | 10.17112 | -0.6806449 | 0.08451816 | 0.2784066 | 2.31993e-12
47.4429 | 9.8098 | 10.5285 | 10.16578 | -0.7187044 | 0.08426798 | 0.2784595 | 2.318154e-12
47.4529 | 9.8165 | 10.52297 | 10.16044 | -0.7064743 | 0.0840195 | 0.2785163 | 2.314601e-12
47.4629 | 9.8226 | 10.51746 | 10.15511 | -0.6948551 | 0.08377271 | 0.2785771 | 2.311048e-12
47.4729 | 9.7937 | 10.51195 | 10.14978 | -0.7182464 | 0.0835276 | 0.278642 | 2.307495e-12
47.4829 | 9.824 | 10.50645 | 10.14445 | -0.6824484 | 0.08328415 | 0.2787108 | 2.305719e-12
47.4929 | 9.7837 | 10.50096 | 10.13914 | -0.717261 | 0.08304235 | 0.2787837 | 2.302166e-12
47.5029 | 9.8114 | 10.49548 | 10.13382 | -0.6840843 | 0.08280218 | 0.2788606 | 2.30039e-12
47.5129 | 9.7801 | 10.49002 | 10.12851 | -0.7099184 | 0.08256363 | 0.2789416 | 2.296837e-12
47.5229 | 9.7868 | 10.48456 | 10.12321 | -0.697763 | 0.0823267 | 0.2790266 | 2.295061e-12
47.5329 | 9.775 | 10.47912 | 10.11791 | -0.7041184 | 0.08209136 | 0.2791159 | 2.291508e-12
47.5429 | 9.769 | 10.47368 | 10.11262 | -0.7046845 | 0.0818576 | 0.2792092 | 2.289732e-12
47.5529 | 9.7794 | 10.46826 | 10.10733 | -0.6888613 | 0.08162542 | 0.2793066 | 2.286179e-12
47.5629 | 9.7591 | 10.46285 | 10.10205 | -0.7037487 | 0.08139478 | 0.2794081 | 2.284403e-12
47.5729 | 9.7828 | 10.45745 | 10.09677 | -0.674647 | 0.08116568 | 0.279514 | 2.28085e-12
47.5829 | 9.7353 | 10.45206 | 10.09149 | -0.7167559 | 0.08093813 | 0.2796239 | 2.279074e-12
47.5929 | 9.752 | 10.44668 | 10.08623 | -0.6946757 | 0.08071208 | 0.2797381 | 2.275521e-12
47.6029 | 9.7486 | 10.44131 | 10.08096 | -0.6927061 | 0.08048754 | 0.2798564 | 2.273745e-12
47.6129 | 9.7445 | 10.43595 | 10.0757 | -0.6914474 | 0.0802645 | 0.2799791 | 2.271968e-12
47.6229 | 9.7365 | 10.4306 | 10.07045 | -0.6940994 | 0.08004293 | 0.2801061 | 2.268415e-12
47.6329 | 9.729 | 10.42526 | 10.0652 | -0.6962623 | 0.07982284 | 0.2802373 | 2.266639e-12
47.6429 | 9.7262 | 10.41994 | 10.05996 | -0.6937359 | 0.07960421 | 0.2803728 | 2.264863e-12
47.6529 | 9.7225 | 10.41462 | 10.05472 | -0.6921205 | 0.07938702 | 0.2805127 | 2.26131e-12
47.6629 | 9.7238 | 10.40932 | 10.04949 | -0.6855158 | 0.07917126 | 0.2806569 | 2.259534e-12
47.6729 | 9.7064 | 10.40402 | 10.04426 | -0.6976221 | 0.07895693 | 0.2808056 | 2.257757e-12
47.6829 | 9.72 | 10.39874 | 10.03904 | -0.6787391 | 0.078744 | 0.2809586 | 2.255981e-12
47.6929 | 9.6931 | 10.39347 | 10.03382 | -0.7003672 | 0.07853248 | 0.2811162 | 2.252428e-12
47.7029 | 9.7041 | 10.38821 | 10.02861 | -0.6841061 | 0.07832234 | 0.281278 | 2.250652e-12
47.7129 | 9.6803 | 10.38296 | 10.0234 | -0.7026561 | 0.07811359 | 0.2814446 | 2.248876e-12
47.7228 | 9.6958 | 10.37777 | 10.01825 | -0.6819693 | 0.07790831 | 0.2816137 | 2.247099e-12
47.7328 | 9.6839 | 10.37254 | 10.01305 | -0.6886409 | 0.07770221 | 0.2817892 | 2.245323e-12
47.7428 | 9.6663 | 10.36732 | 10.00786 | -0.7010238 | 0.07749757 | 0.2819693 | 2.243546e-12
47.7528 | 9.6829 | 10.36212 | 10.00267 | -0.6792175 | 0.07729414 | 0.2821539 | 2.24177e-12
47.7628 | 9.6773 | 10.35692 | 9.997487 | -0.6796224 | 0.07709216 | 0.2823432 | 2.239994e-12
47.7728 | 9.6732 | 10.35174 | 9.99231 | -0.6785383 | 0.07689138 | 0.2825372 | 2.238217e-12
47.7828 | 9.6579 | 10.34657 | 9.987137 | -0.6886654 | 0.07669202 | 0.2827359 | 2.236441e-12
47.7928 | 9.6609 | 10.3414 | 9.98197 | -0.6805035 | 0.07649383 | 0.2829393 | 2.234665e-12
47.8028 | 9.6373 | 10.33625 | 9.976808 | -0.698953 | 0.07629705 | 0.2831475 | 2.232888e-12
47.8128 | 9.6592 | 10.33111 | 9.971652 | -0.6719135 | 0.07610142 | 0.2833605 | 2.231112e-12
47.8228 | 9.6324 | 10.32599 | 9.9665 | -0.6935853 | 0.07590718 | 0.2835783 | 2.229336e-12
47.8328 | 9.6426 | 10.32087 | 9.961353 | -0.6782683 | 0.07571406 | 0.283801 | 2.227559e-12
47.8428 | 9.6258 | 10.31576 | 9.956212 | -0.6899626 | 0.07552232 | 0.2840286 | 2.225783e-12
47.8528 | 9.6319 | 10.31067 | 9.951075 | -0.6787682 | 0.07533169 | 0.2842612 | 2.224006e-12
47.8628 | 9.6131 | 10.30559 | 9.945944 | -0.6924852 | 0.07514241 | 0.2844987 | 2.22223e-12
47.8728 | 9.6233 | 10.30051 | 9.940818 | -0.6772136 | 0.07495423 | 0.2847413 | 2.22223e-12
47.8828 | 9.5964 | 10.29545 | 9.935697 | -0.6990534 | 0.07476736 | 0.2849889 | 2.220454e-12
47.8928 | 9.6211 | 10.2904 | 9.930581 | -0.6693046 | 0.07458159 | 0.2852417 | 2.218677e-12
47.9028 | 9.5894 | 10.28537 | 9.925471 | -0.6959674 | 0.07439712 | 0.2854996 | 2.216901e-12
47.9128 | 9.6103 | 10.28034 | 9.920365 | -0.6700417 | 0.07421377 | 0.2857627 | 2.215125e-12
47.9228 | 9.5911 | 10.27533 | 9.915265 | -0.6842276 | 0.07403159 | 0.2860311 | 2.215125e-12
47.9328 | 9.5808 | 10.27033 | 9.91017 | -0.6895251 | 0.07385058 | 0.2863047 | 2.213348e-12
47.9428 | 9.5914 | 10.26533 | 9.90508 | -0.6739342 | 0.07367071 | 0.2865837 | 2.211572e-12
47.9528 | 9.5558 | 10.26036 | 9.899995 | -0.7045551 | 0.073492 | 0.2868681 | 2.211572e-12
47.9628 | 9.5906 | 10.25539 | 9.894915 | -0.6647876 | 0.07331437 | 0.2871579 | 2.209796e-12
47.9728 | 9.5456 | 10.25043 | 9.889841 | -0.7048321 | 0.07313797 | 0.2874532 | 2.208019e-12
47.9828 | 9.5736 | 10.24549 | 9.884772 | -0.6718883 | 0.07296259 | 0.2877541 | 2.208019e-12
47.9928 | 9.545 | 10.24056 | 9.879708 | -0.6955565 | 0.07278842 | 0.2880605 | 2.206243e-12
48.0028 | 9.5496 | 10.23564 | 9.874649 | -0.6860365 | 0.07261526 | 0.2883726 | 2.206243e-12
48.0128 | 9.5394 | 10.23073 | 9.869595 | -0.6913287 | 0.0724433 | 0.2886904 | 2.204467e-12
48.0228 | 9.5467 | 10.22583 | 9.864546 | -0.6791327 | 0.07227232 | 0.2890139 | 2.204467e-12
48.0328 | 9.5197 | 10.22095 | 9.859503 | -0.7012491 | 0.07210252 | 0.2893433 | 2.20269e-12
48.0428 | 9.5396 | 10.21608 | 9.854465 | -0.6764774 | 0.07193369 | 0.2896786 | 2.20269e-12
48.0528 | 9.5104 | 10.21122 | 9.849432 | -0.7008181 | 0.07176603 | 0.2900198 | 2.200914e-12
48.0628 | 9.528 | 10.20637 | 9.844405 | -0.678371 | 0.07159932 | 0.290367 | 2.200914e-12
48.0728 | 9.4958 | 10.20154 | 9.839382 | -0.7057363 | 0.07143377 | 0.2907204 | 2.199137e-12
48.0828 | 9.5238 | 10.19671 | 9.834365 | -0.6729139 | 0.07126915 | 0.2910799 | 2.199137e-12
48.0928 | 9.5021 | 10.1919 | 9.829353 | -0.6898041 | 0.07110567 | 0.2914455 | 2.199138e-12
48.1028 | 9.4945 | 10.18711 | 9.824346 | -0.6926067 | 0.07094311 | 0.2918175 | 2.197361e-12
48.1128 | 9.5072 | 10.18232 | 9.819345 | -0.6751221 | 0.07078167 | 0.2921958 | 2.197361e-12
48.1228 | 9.4719 | 10.17755 | 9.814348 | -0.70565 | 0.07062115 | 0.2925806 | 2.197361e-12
48.1328 | 9.501 | 10.17279 | 9.809357 | -0.6717908 | 0.07046173 | 0.2929718 | 2.195585e-12
48.1428 | 9.4757 | 10.16804 | 9.804371 | -0.6923443 | 0.0703032 | 0.2933697 | 2.195585e-12
48.1528 | 9.4822 | 10.16331 | 9.799391 | -0.6811109 | 0.07014577 | 0.2937743 | 2.195585e-12
48.1628 | 9.4863 | 10.15859 | 9.794416 | -0.6722903 | 0.06998922 | 0.2941856 | 2.195585e-12
48.1728 | 9.4602 | 10.15388 | 9.789445 | -0.6936828 | 0.06983374 | 0.2946037 | 2.195585e-12
48.1828 | 9.4775 | 10.14919 | 9.784481 | -0.6716885 | 0.06967914 | 0.2950287 | 2.193808e-12
48.1928 | 9.4704 | 10.14451 | 9.779521 | -0.6741075 | 0.0695256 | 0.2954608 | 2.193808e-12
48.2028 | 9.4431 | 10.13984 | 9.774567 | -0.6967397 | 0.06937292 | 0.2959001 | 2.193808e-12
48.2128 | 9.4743 | 10.13519 | 9.769618 | -0.6608854 | 0.06922123 | 0.2963465 | 2.193808e-12
48.2228 | 9.4324 | 10.13054 | 9.764674 | -0.6981446 | 0.06907049 | 0.2968002 | 2.193808e-12
48.2328 | 9.483 | 10.12592 | 9.759735 | -0.6429174 | 0.06892069 | 0.2972613 | 2.193808e-12
48.2428 | 9.4223 | 10.1213 | 9.754802 | -0.6990039 | 0.06877181 | 0.2977299 | 2.193808e-12
48.2528 | 9.4629 | 10.1167 | 9.749874 | -0.6538042 | 0.06862385 | 0.2982061 | 2.193809e-12
48.2628 | 9.428 | 10.11212 | 9.744952 | -0.6841184 | 0.06847682 | 0.29869 | 2.193809e-12
48.2728 | 9.4466 | 10.10755 | 9.740034 | -0.6609467 | 0.06833069 | 0.2991817 | 2.193808e-12
48.2828 | 9.4145 | 10.10299 | 9.735122 | -0.6884891 | 0.06818547 | 0.2996814 | 2.193809e-12
48.2928 | 9.4356 | 10.09845 | 9.730215 | -0.6628456 | 0.06804114 | 0.3001891 | 2.193809e-12
48.3028 | 9.4232 | 10.09392 | 9.725314 | -0.6707166 | 0.06789771 | 0.300705 | 2.195585e-12
48.3127 | 9.4292 | 10.08945 | 9.720467 | -0.6602471 | 0.0677566 | 0.301224 | 2.195585e-12
48.3227 | 9.4011 | 10.08495 | 9.715576 | -0.6838471 | 0.06761493 | 0.3017565 | 2.195585e-12
48.3327 | 9.4258 | 10.08046 | 9.71069 | -0.6546616 | 0.06747413 | 0.3022974 | 2.195585e-12
48.3427 | 9.3887 | 10.07599 | 9.70581 | -0.6872909 | 0.06733419 | 0.3028471 | 2.195585e-12
48.3527 | 9.4207 | 10.07154 | 9.700935 | -0.6508353 | 0.06719512 | 0.3034055 | 2.197361e-12
48.3627 | 9.3838 | 10.06709 | 9.696065 | -0.6832947 | 0.06705691 | 0.3039729 | 2.197361e-12
48.3727 | 9.4131 | 10.06267 | 9.6912 | -0.6495693 | 0.06691955 | 0.3045493 | 2.197361e-12
48.3827 | 9.3621 | 10.05826 | 9.686341 | -0.6961593 | 0.06678303 | 0.3051348 | 2.199138e-12
48.3927 | 9.4109 | 10.05386 | 9.681488 | -0.6429647 | 0.06664735 | 0.3057297 | 2.199138e-12
48.4027 | 9.3497 | 10.04949 | 9.676639 | -0.6997858 | 0.06651251 | 0.3063341 | 2.199138e-12
48.4127 | 9.3984 | 10.04512 | 9.671796 | -0.6467226 | 0.06637849 | 0.306948 | 2.200914e-12
48.4227 | 9.3478 | 10.04078 | 9.666958 | -0.6929753 | 0.0662453 | 0.3075717 | 2.200914e-12
48.4327 | 9.3914 | 10.03644 | 9.662126 | -0.645044 | 0.06611293 | 0.3082052 | 2.20269e-12
48.4427 | 9.3428 | 10.03213 | 9.657299 | -0.6893289 | 0.06598136 | 0.3088488 | 2.20269e-12
48.4527 | 9.3635 | 10.02783 | 9.652477 | -0.6643302 | 0.06585061 | 0.3095026 | 2.204467e-12
48.4627 | 9.3479 | 10.02355 | 9.647661 | -0.6756478 | 0.06572065 | 0.3101666 | 2.204467e-12
48.4727 | 9.3519 | 10.01928 | 9.642849 | -0.6673821 | 0.06559149 | 0.3108411 | 2.206243e-12
48.4827 | 9.3332 | 10.01503 | 9.638044 | -0.6818332 | 0.06546313 | 0.3115263 | 2.20802e-12
48.4927 | 9.3445 | 10.0108 | 9.633243 | -0.6663009 | 0.06533555 | 0.312222 | 2.208019e-12
48.5027 | 9.3262 | 10.00659 | 9.628448 | -0.6803858 | 0.06520874 | 0.3129288 | 2.209796e-12
48.5127 | 9.3385 | 10.00239 | 9.623659 | -0.6638879 | 0.06508271 | 0.3136465 | 2.211572e-12
48.5227 | 9.3148 | 9.998207 | 9.618874 | -0.6834072 | 0.06495746 | 0.3143754 | 2.213349e-12
48.5327 | 9.3332 | 9.994044 | 9.614095 | -0.6608439 | 0.06483297 | 0.3151155 | 2.213349e-12
48.5427 | 9.307 | 9.989898 | 9.609322 | -0.6828981 | 0.06470925 | 0.3158671 | 2.215125e-12
48.5527 | 9.3246 | 9.98577 | 9.604554 | -0.6611701 | 0.06458628 | 0.3166303 | 2.216901e-12
48.5627 | 9.2978 | 9.98166 | 9.599791 | -0.6838597 | 0.06446406 | 0.3174049 | 2.218678e-12
48.5727 | 9.3196 | 9.977567 | 9.595033 | -0.6579671 | 0.06434258 | 0.3181912 | 2.220454e-12
48.5827 | 9.2954 | 9.973492 | 9.590281 | -0.6780923 | 0.06422185 | 0.3189893 | 2.22223e-12
48.5927 | 9.3087 | 9.969436 | 9.585534 | -0.6607355 | 0.06410185 | 0.3197992 | 2.224007e-12
48.6027 | 9.2888 | 9.965397 | 9.580793 | -0.6765968 | 0.06398259 | 0.3206211 | 2.225783e-12
48.6127 | 9.2977 | 9.961376 | 9.576057 | -0.663676 | 0.06386406 | 0.3214548 | 2.22756e-12
48.6227 | 9.2931 | 9.957373 | 9.571327 | -0.6642734 | 0.06374624 | 0.3223006 | 2.229336e-12
48.6327 | 9.2691 | 9.953389 | 9.566601 | -0.6842888 | 0.06362915 | 0.3231583 | 2.231112e-12
48.6427 | 9.3098 | 9.949422 | 9.561882 | -0.6396222 | 0.06351277 | 0.3240279 | 2.234665e-12
48.6527 | 9.2569 | 9.945474 | 9.557167 | -0.6885736 | 0.0633971 | 0.3249093 | 2.236441e-12
48.6627 | 9.3152 | 9.941543 | 9.552458 | -0.6263429 | 0.06328214 | 0.3258026 | 2.238218e-12
48.6727 | 9.2525 | 9.93763 | 9.547755 | -0.6851299 | 0.06316788 | 0.3267075 | 2.239994e-12
48.6827 | 9.2946 | 9.933735 | 9.543056 | -0.6391346 | 0.06305431 | 0.3276239 | 2.243547e-12
48.6927 | 9.2538 | 9.929857 | 9.538364 | -0.6760567 | 0.06294143 | 0.3285517 | 2.245323e-12
48.7027 | 9.2783 | 9.925996 | 9.533676 | -0.647696 | 0.06282925 | 0.3294906 | 2.2471e-12
48.7127 | 9.2561 | 9.922152 | 9.528994 | -0.6660523 | 0.06271775 | 0.3304404 | 2.250652e-12
48.7227 | 9.279 | 9.918325 | 9.524318 | -0.6393252 | 0.06260692 | 0.3314007 | 2.252429e-12
48.7327 | 9.256 | 9.914515 | 9.519646 | -0.6585145 | 0.06249677 | 0.3323713 | 2.255981e-12
48.7427 | 9.2772 | 9.91072 | 9.514981 | -0.6335195 | 0.0623873 | 0.3333516 | 2.257758e-12
48.7527 | 9.2561 | 9.90694 | 9.51032 | -0.6508402 | 0.06227849 | 0.3343414 | 2.261311e-12
48.7627 | 9.2558 | 9.903176 | 9.505665 | -0.6473758 | 0.06217035 | 0.3353401 | 2.263087e-12
48.7727 | 9.253 | 9.899426 | 9.501016 | -0.6464259 | 0.06206286 | 0.3363472 | 2.26664e-12
48.7827 | 9.2456 | 9.89569 | 9.496372 | -0.65009 | 0.06195603 | 0.3373622 | 2.268416e-12
48.7927 | 9.2642 | 9.891967 | 9.491733 | -0.6277673 | 0.06184985 | 0.3383844 | 2.271969e-12
48.8027 | 9.237 | 9.888258 | 9.4871 | -0.6512576 | 0.06174432 | 0.3394133 | 2.273745e-12
48.8127 | 9.2639 | 9.88456 | 9.482472 | -0.6206595 | 0.06163943 | 0.340448 | 2.277298e-12
48.8227 | 9.2409 | 9.880873 | 9.47785 | -0.6399727 | 0.06153518 | 0.3414878 | 2.280851e-12
48.8327 | 9.2584 | 9.877196 | 9.473233 | -0.6187964 | 0.06143157 | 0.342532 | 2.282627e-12
48.8427 | 9.2373 | 9.87353 | 9.468621 | -0.6362298 | 0.06132859 | 0.3435799 | 2.28618e-12
48.8527 | 9.2644 | 9.869872 | 9.464015 | -0.6054722 | 0.06122624 | 0.3446307 | 2.289732e-12
48.8627 | 9.2208 | 9.866223 | 9.459415 | -0.6454228 | 0.06112451 | 0.3456836 | 2.293285e-12
48.8727 | 9.2468 | 9.862581 | 9.45482 | -0.6157808 | 0.06102341 | 0.3467379 | 2.295061e-12
48.8827 | 9.2387 | 9.858945 | 9.45023 | -0.6202454 | 0.06092292 | 0.3477927 | 2.298614e-12
48.8926 | 9.2508 | 9.855352 | 9.445691 | -0.6045522 | 0.06082407 | 0.3488368 | 2.302167e-12
48.9026 | 9.2281 | 9.851728 | 9.441112 | -0.6236278 | 0.0607248 | 0.3498906 | 2.303943e-12
48.9126 | 9.225 | 9.848108 | 9.436539 | -0.6231079 | 0.06062614 | 0.3509428 | 2.307496e-12
48.9226 | 9.2342 | 9.844492 | 9.431971 | -0.610292 | 0.06052807 | 0.3519929 | 2.311049e-12
48.9326 | 9.2083 | 9.840879 | 9.427408 | -0.6325795 | 0.06043061 | 0.3530404 | 2.314601e-12
48.9426 | 9.2329 | 9.83727 | 9.422851 | -0.6043697 | 0.06033375 | 0.3540846 | 2.316378e-12
48.9526 | 9.2029 | 9.833662 | 9.4183 | -0.6307624 | 0.06023748 | 0.3551251 | 2.319931e-12
48.9626 | 9.2333 | 9.830057 | 9.413754 | -0.5967573 | 0.06014179 | 0.3561618 | 2.323483e-12
48.9726 | 9.1903 | 9.826454 | 9.409213 | -0.6361541 | 0.0600467 | 0.3571944 | 2.32526e-12
48.9826 | 9.2281 | 9.822853 | 9.404678 | -0.5947525 | 0.05995219 | 0.3582226 | 2.328812e-12
48.9926 | 9.1875 | 9.819253 | 9.400148 | -0.6317527 | 0.05985826 | 0.3592464 | 2.332365e-12
49.0026 | 9.2237 | 9.815655 | 9.395624 | -0.5919546 | 0.0597649 | 0.360266 | 2.335918e-12
49.0126 | 9.1694 | 9.812058 | 9.391105 | -0.6426584 | 0.05967211 | 0.3612814 | 2.337694e-12
49.0226 | 9.2075 | 9.808464 | 9.386592 | -0.6009643 | 0.0595799 | 0.3622929 | 2.341247e-12
49.0326 | 9.182 | 9.804873 | 9.382084 | -0.6228726 | 0.05948826 | 0.3633007 | 2.3448e-12
49.0426 | 9.1748 | 9.801284 | 9.377581 | -0.6264838 | 0.05939717 | 0.3643054 | 2.346576e-12
49.0526 | 9.2013 | 9.797698 | 9.373084 | -0.5963985 | 0.05930665 | 0.3653075 | 2.350129e-12
49.0626 | 9.1476 | 9.794117 | 9.368593 | -0.6465171 | 0.05921668 | 0.3663075 | 2.353682e-12
49.0726 | 9.2038 | 9.79054 | 9.364107 | -0.5867403 | 0.05912727 | 0.3673061 | 2.355458e-12
49.0826 | 9.1425 | 9.786969 | 9.359626 | -0.6444689 | 0.0590384 | 0.3683041 | 2.359011e-12
49.0926 | 9.1951 | 9.783404 | 9.355151 | -0.5883036 | 0.0589501 | 0.3693021 | 2.362564e-12
49.1026 | 9.1322 | 9.779845 | 9.350682 | -0.6476454 | 0.05886233 | 0.3703012 | 2.36434e-12
49.1126 | 9.1788 | 9.776295 | 9.346218 | -0.597495 | 0.0587751 | 0.371302 | 2.367893e-12
49.1226 | 9.1258 | 9.772753 | 9.341759 | -0.6469534 | 0.05868841 | 0.3723057 | 2.371445e-12
49.1326 | 9.1631 | 9.769222 | 9.337306 | -0.6061216 | 0.05860225 | 0.3733131 | 2.374998e-12
49.1426 | 9.14 | 9.765701 | 9.332859 | -0.6257005 | 0.05851664 | 0.3743252 | 2.376775e-12
49.1526 | 9.1526 | 9.762191 | 9.328417 | -0.6095911 | 0.05843155 | 0.3753429 | 2.380327e-12
49.1626 | 9.1364 | 9.758694 | 9.32398 | -0.6222944 | 0.05834699 | 0.3763674 | 2.38388e-12
49.1726 | 9.1472 | 9.755211 | 9.319549 | -0.6080114 | 0.05826295 | 0.3773995 | 2.387433e-12
49.1826 | 9.1354 | 9.751743 | 9.315123 | -0.6163432 | 0.05817944 | 0.3784403 | 2.389209e-12
49.1926 | 9.131 | 9.74829 | 9.310703 | -0.6172905 | 0.05809644 | 0.3794908 | 2.392762e-12
49.2026 | 9.1265 | 9.744854 | 9.306289 | -0.6183544 | 0.05801397 | 0.3805517 | 2.396315e-12
49.2126 | 9.12 | 9.741436 | 9.30188 | -0.6214358 | 0.05793199 | 0.3816242 | 2.399867e-12
49.2226 | 9.1419 | 9.738036 | 9.297476 | -0.5961358 | 0.05785054 | 0.3827092 | 2.40342e-12
49.2326 | 9.1327 | 9.734655 | 9.293078 | -0.6019549 | 0.0577696 | 0.3838074 | 2.406973e-12
49.2426 | 9.1151 | 9.731294 | 9.288685 | -0.6161943 | 0.05768915 | 0.3849197 | 2.410526e-12
49.2526 | 9.1383 | 9.727954 | 9.284298 | -0.5896545 | 0.05760921 | 0.386047 | 2.414078e-12
49.2626 | 9.0944 | 9.724636 | 9.279917 | -0.6302365 | 0.05752978 | 0.38719 | 2.417631e-12
49.2726 | 9.1368 | 9.721341 | 9.275541 | -0.5845409 | 0.05745083 | 0.3883494 | 2.421184e-12
49.2826 | 9.0972 | 9.718068 | 9.27117 | -0.6208684 | 0.05737238 | 0.3895259 | 2.424737e-12
49.2926 | 9.1165 | 9.71482 | 9.266805 | -0.5983197 | 0.05729442 | 0.3907202 | 2.430066e-12
49.3026 | 9.1121 | 9.711595 | 9.262446 | -0.5994954 | 0.05721696 | 0.3919329 | 2.433618e-12
49.3126 | 9.099 | 9.708396 | 9.258092 | -0.6093961 | 0.05713998 | 0.3931646 | 2.437171e-12
49.3226 | 9.1096 | 9.705222 | 9.253743 | -0.5956224 | 0.05706349 | 0.3944158 | 2.4425e-12
49.3326 | 9.1023 | 9.702075 | 9.2494 | -0.5997747 | 0.05698747 | 0.3956871 | 2.446053e-12
49.3426 | 9.1144 | 9.698954 | 9.245063 | -0.5845536 | 0.05691194 | 0.3969789 | 2.449606e-12
49.3526 | 9.0879 | 9.69586 | 9.240731 | -0.6079595 | 0.05683689 | 0.3982919 | 2.454935e-12
49.3626 | 9.0869 | 9.692793 | 9.236404 | -0.6058929 | 0.05676231 | 0.3996262 | 2.460264e-12
49.3726 | 9.0987 | 9.689754 | 9.232083 | -0.5910542 | 0.05668819 | 0.4009825 | 2.463817e-12
49.3826 | 9.0712 | 9.686744 | 9.227768 | -0.6155437 | 0.05661456 | 0.402361 | 2.469146e-12
49.3926 | 9.1004 | 9.683762 | 9.223458 | -0.5833619 | 0.05654139 | 0.4037623 | 2.474475e-12
49.4026 | 9.0732 | 9.680809 | 9.219154 | -0.6076092 | 0.05646868 | 0.4051866 | 2.478028e-12
49.4126 | 9.1035 | 9.677886 | 9.214855 | -0.5743858 | 0.05639644 | 0.4066342 | 2.483357e-12
49.4226 | 9.0595 | 9.674992 | 9.210562 | -0.6154922 | 0.05632466 | 0.4081056 | 2.488686e-12
49.4326 | 9.0741 | 9.672129 | 9.206274 | -0.5980286 | 0.05625334 | 0.4096011 | 2.494015e-12
49.4426 | 9.0588 | 9.669295 | 9.201992 | -0.6104954 | 0.05618247 | 0.411121 | 2.499344e-12
49.4526 | 9.0626 | 9.666493 | 9.197715 | -0.6038928 | 0.05611206 | 0.4126655 | 2.504673e-12
49.4626 | 9.0743 | 9.663721 | 9.193444 | -0.5894213 | 0.05604209 | 0.4142351 | 2.511779e-12
49.4726 | 9.047 | 9.660981 | 9.189178 | -0.6139811 | 0.05597258 | 0.4158301 | 2.517108e-12
49.4825 | 9.0512 | 9.658299 | 9.184961 | -0.6070995 | 0.05590419 | 0.4174343 | 2.522437e-12
49.4925 | 9.0641 | 9.655622 | 9.180706 | -0.5915225 | 0.05583556 | 0.4190806 | 2.527766e-12
49.5025 | 9.0294 | 9.652978 | 9.176457 | -0.6235777 | 0.05576738 | 0.4207531 | 2.534871e-12
49.5125 | 9.0658 | 9.650366 | 9.172214 | -0.5845655 | 0.05569964 | 0.4224522 | 2.5402e-12
49.5225 | 9.0239 | 9.647786 | 9.167976 | -0.6238861 | 0.05563233 | 0.4241781 | 2.547306e-12
49.5325 | 9.0571 | 9.64524 | 9.163743 | -0.5881399 | 0.05556547 | 0.4259312 | 2.552635e-12
49.5425 | 9.0133 | 9.642727 | 9.159516 | -0.6294272 | 0.05549904 | 0.4277118 | 2.55974e-12
49.5525 | 9.0407 | 9.640248 | 9.155295 | -0.5995483 | 0.05543304 | 0.4295203 | 2.566846e-12
49.5625 | 9.0327 | 9.637803 | 9.151079 | -0.6051035 | 0.05536747 | 0.4313569 | 2.573951e-12
49.5725 | 9.0334 | 9.635393 | 9.146869 | -0.6019931 | 0.05530232 | 0.4332221 | 2.581057e-12
49.5825 | 9.0295 | 9.633018 | 9.142664 | -0.6035176 | 0.05523762 | 0.435116 | 2.588162e-12
49.5925 | 9.0276 | 9.630677 | 9.138465 | -0.6030773 | 0.05517332 | 0.4370392 | 2.595268e-12
49.6025 | 8.9993 | 9.628372 | 9.134271 | -0.6290724 | 0.05510945 | 0.4389919 | 2.602373e-12
49.6125 | 9.0468 | 9.626103 | 9.130083 | -0.5793033 | 0.055046 | 0.4409744 | 2.609479e-12
49.6225 | 8.9936 | 9.623871 | 9.1259 | -0.6302705 | 0.05498297 | 0.4429873 | 2.616584e-12
49.6325 | 9.0422 | 9.621674 | 9.121723 | -0.5794743 | 0.05492036 | 0.4450307 | 2.625466e-12
49.6425 | 8.9954 | 9.619515 | 9.117552 | -0.6241151 | 0.05485815 | 0.4471053 | 2.632571e-12
49.6525 | 9.0306 | 9.617393 | 9.113386 | -0.5867932 | 0.05479637 | 0.4492111 | 2.639677e-12
49.6625 | 9.0065 | 9.615309 | 9.109225 | -0.6088091 | 0.054735 | 0.4513488 | 2.648559e-12
49.6725 | 9.0229 | 9.613263 | 9.10507 | -0.5903631 | 0.05467403 | 0.4535187 | 2.657441e-12
49.6825 | 9.0093 | 9.611256 | 9.100921 | -0.6019558 | 0.05461346 | 0.4557212 | 2.664546e-12
49.6925 | 9.0056 | 9.609287 | 9.096777 | -0.6036873 | 0.05455331 | 0.4579566 | 2.673428e-12
49.7025 | 8.9925 | 9.607358 | 9.092639 | -0.6148582 | 0.05449355 | 0.4602256 | 2.68231e-12
49.7125 | 9.0232 | 9.605469 | 9.088506 | -0.5822689 | 0.0544342 | 0.4625284 | 2.691192e-12
49.7225 | 8.9837 | 9.60362 | 9.084379 | -0.6199199 | 0.05437524 | 0.4648655 | 2.700073e-12
49.7325 | 9.0236 | 9.601812 | 9.080258 | -0.5782115 | 0.05431669 | 0.4672372 | 2.708955e-12
49.7425 | 8.9919 | 9.600044 | 9.076142 | -0.6081443 | 0.05425853 | 0.4696442 | 2.719613e-12
49.7525 | 8.9934 | 9.598319 | 9.072031 | -0.6049186 | 0.05420077 | 0.4720867 | 2.728495e-12
49.7625 | 9.0016 | 9.596635 | 9.067926 | -0.5950348 | 0.05414339 | 0.4745653 | 2.737377e-12
49.7725 | 8.978 | 9.594994 | 9.063827 | -0.6169936 | 0.05408641 | 0.4770804 | 2.748035e-12
49.7825 | 9.0127 | 9.593395 | 9.059733 | -0.5806951 | 0.05402981 | 0.4796324 | 2.756917e-12
49.7925 | 8.9675 | 9.59184 | 9.055645 | -0.62434 | 0.05397362 | 0.4822218 | 2.767575e-12
49.8025 | 8.99 | 9.590329 | 9.051562 | -0.6003287 | 0.0539178 | 0.484849 | 2.778233e-12
49.8125 | 8.9767 | 9.588861 | 9.047485 | -0.6121615 | 0.05386235 | 0.4875145 | 2.788892e-12
49.8225 | 8.9819 | 9.587439 | 9.043413 | -0.605539 | 0.0538073 | 0.4902186 | 2.79955e-12
49.8325 | 8.9709 | 9.586061 | 9.039347 | -0.6151615 | 0.05375263 | 0.4929619 | 2.810208e-12
49.8425 | 8.9818 | 9.584729 | 9.035286 | -0.6029295 | 0.05369833 | 0.4957447 | 2.820866e-12
49.8525 | 8.9448 | 9.583443 | 9.031231 | -0.6386432 | 0.05364441 | 0.4985674 | 2.831524e-12
49.8625 | 8.9853 | 9.582203 | 9.027182 | -0.5969033 | 0.05359087 | 0.5014305 | 2.842183e-12
49.8725 | 8.9444 | 9.58101 | 9.023138 | -0.63661 | 0.05353771 | 0.5043342 | 2.854617e-12
49.8825 | 8.9588 | 9.579864 | 9.0191 | -0.6210636 | 0.05348491 | 0.5072789 | 2.865275e-12
49.8925 | 8.95 | 9.578765 | 9.015067 | -0.6287646 | 0.05343248 | 0.5102651 | 2.87771e-12
49.9025 | 8.9461 | 9.577713 | 9.01104 | -0.6316131 | 0.05338042 | 0.5132929 | 2.890145e-12
49.9125 | 8.9554 | 9.57671 | 9.007018 | -0.6213096 | 0.05332874 | 0.5163627 | 2.902579e-12
49.9225 | 8.9348 | 9.575754 | 9.003002 | -0.6409541 | 0.05327742 | 0.5194746 | 2.913237e-12
49.9325 | 8.9314 | 9.574847 | 8.998991 | -0.6434471 | 0.05322646 | 0.5226291 | 2.927448e-12
49.9425 | 8.9388 | 9.573989 | 8.994986 | -0.6351888 | 0.05317586 | 0.5258265 | 2.939883e-12
49.9525 | 8.9378 | 9.573179 | 8.990987 | -0.635379 | 0.05312563 | 0.5290663 | 2.952317e-12
49.9625 | 8.9242 | 9.572418 | 8.986993 | -0.6482179 | 0.05307576 | 0.532349 | 2.964752e-12
49.9725 | 8.9468 | 9.571706 | 8.983005 | -0.6249058 | 0.05302624 | 0.5356747 | 2.978963e-12
49.9825 | 8.9092 | 9.571043 | 8.979022 | -0.6618425 | 0.05297708 | 0.5390434 | 2.991397e-12
49.9925 | 8.95 | 9.570428 | 8.975045 | -0.6204281 | 0.05292828 | 0.542455 | 3.005608e-12
50.0025 | 8.9013 | 9.569862 | 8.971073 | -0.6685623 | 0.05287984 | 0.5459093 | 3.019819e-12
50.0125 | 8.9372 | 9.569345 | 8.967107 | -0.6321455 | 0.05283174 | 0.5494067 | 3.03403e-12
50.0225 | 8.9212 | 9.568877 | 8.963146 | -0.6476772 | 0.052784 | 0.5529468 | 3.048241e-12
50.0325 | 8.9083 | 9.568457 | 8.959191 | -0.6601574 | 0.05273661 | 0.5565293 | 3.062452e-12
50.0425 | 8.9294 | 9.568086 | 8.955242 | -0.6386857 | 0.05268957 | 0.5601542 | 3.076663e-12
50.0525 | 8.9088 | 9.567762 | 8.951298 | -0.658962 | 0.05264288 | 0.5638211 | 3.090874e-12
50.0624 | 8.9185 | 9.567488 | 8.947399 | -0.6489882 | 0.05259698 | 0.5674922 | 3.105085e-12
50.0724 | 8.9163 | 9.567259 | 8.943466 | -0.650959 | 0.05255098 | 0.5712419 | 3.121072e-12
50.0824 | 8.9238 | 9.567077 | 8.939539 | -0.6432769 | 0.05250531 | 0.5750327 | 3.137059e-12
50.0924 | 8.8964 | 9.566941 | 8.935617 | -0.6705415 | 0.05245999 | 0.5788644 | 3.15127e-12
50.1024 | 8.922 | 9.566853 | 8.931701 | -0.6448525 | 0.05241501 | 0.5827366 | 3.167257e-12
50.1124 | 8.8935 | 9.56681 | 8.92779 | -0.6733096 | 0.05237036 | 0.586649 | 3.183245e-12
50.1224 | 8.9153 | 9.566813 | 8.923885 | -0.6515126 | 0.05232606 | 0.5906014 | 3.199232e-12
50.1324 | 8.9005 | 9.566861 | 8.919986 | -0.6663612 | 0.05228209 | 0.5945935 | 3.215219e-12
50.1424 | 8.9061 | 9.566955 | 8.916092 | -0.6608552 | 0.05223846 | 0.5986251 | 3.231207e-12
50.1524 | 8.9156 | 9.567095 | 8.912203 | -0.6514945 | 0.05219516 | 0.6026961 | 3.247194e-12
50.1624 | 8.8882 | 9.567279 | 8.90832 | -0.679079 | 0.05215219 | 0.6068065 | 3.264958e-12
50.1724 | 8.9211 | 9.567509 | 8.904443 | -0.6464089 | 0.05210956 | 0.6109563 | 3.280945e-12
50.1824 | 8.8824 | 9.567784 | 8.900571 | -0.6853841 | 0.05206725 | 0.6151456 | 3.298709e-12
50.1924 | 8.9149 | 9.568105 | 8.896705 | -0.6532049 | 0.05202528 | 0.6193747 | 3.314696e-12
50.2024 | 8.8882 | 9.568472 | 8.892844 | -0.6802717 | 0.05198363 | 0.6236438 | 3.33246e-12
50.2124 | 8.8826 | 9.568885 | 8.888989 | -0.686285 | 0.05194231 | 0.6279535 | 3.350223e-12
50.2224 | 8.9078 | 9.569345 | 8.88514 | -0.6615453 | 0.05190132 | 0.6323044 | 3.367987e-12
50.2324 | 8.8795 | 9.569853 | 8.881295 | -0.6903533 | 0.05186064 | 0.6366972 | 3.38575e-12
50.2424 | 8.8988 | 9.57041 | 8.877457 | -0.6716101 | 0.05182029 | 0.6411328 | 3.403514e-12
50.2524 | 8.8696 | 9.571017 | 8.873624 | -0.7014166 | 0.05178027 | 0.6456122 | 3.421278e-12
50.2624 | 8.8876 | 9.571674 | 8.869797 | -0.6840738 | 0.05174057 | 0.6501367 | 3.440818e-12
50.2724 | 8.881 | 9.572383 | 8.865975 | -0.6913834 | 0.05170118 | 0.6547074 | 3.458581e-12
50.2824 | 8.8907 | 9.573147 | 8.862158 | -0.6824465 | 0.05166212 | 0.6593259 | 3.478122e-12
50.2924 | 8.8702 | 9.573965 | 8.858348 | -0.7037648 | 0.05162337 | 0.6639937 | 3.495885e-12
50.3024 | 8.8795 | 9.57484 | 8.854542 | -0.6953401 | 0.05158494 | 0.6687127 | 3.515425e-12
50.3124 | 8.872 | 9.575774 | 8.850743 | -0.7037741 | 0.05154682 | 0.6734845 | 3.534965e-12
50.3224 | 8.8764 | 9.576769 | 8.846949 | -0.7003689 | 0.05150901 | 0.6783113 | 3.554505e-12
50.3324 | 8.8857 | 9.577827 | 8.84316 | -0.6921266 | 0.05147153 | 0.683195 | 3.575822e-12
50.3424 | 8.8547 | 9.578949 | 8.839377 | -0.7242494 | 0.05143435 | 0.688138 | 3.595362e-12
50.3524 | 8.893 | 9.580139 | 8.835599 | -0.6871394 | 0.05139748 | 0.6931425 | 3.614902e-12
50.3624 | 8.8325 | 9.581399 | 8.831828 | -0.7488992 | 0.05136092 | 0.6982108 | 3.636218e-12
50.3724 | 8.8795 | 9.582731 | 8.828061 | -0.7032313 | 0.05132467 | 0.7033455 | 3.657535e-12
50.3824 | 8.8668 | 9.584138 | 8.8243 | -0.717338 | 0.05128873 | 0.7085491 | 3.678851e-12
50.3924 | 8.847 | 9.585622 | 8.820545 | -0.7386221 | 0.05125309 | 0.7138242 | 3.700167e-12
50.4024 | 8.8878 | 9.587186 | 8.816795 | -0.6993862 | 0.05121777 | 0.7191734 | 3.721484e-12
50.4124 | 8.8396 | 9.588833 | 8.813051 | -0.749233 | 0.05118274 | 0.7245995 | 3.744576e-12
50.4224 | 8.8624 | 9.590565 | 8.809312 | -0.7281653 | 0.05114801 | 0.7301053 | 3.767669e-12
50.4324 | 8.8509 | 9.592386 | 8.805579 | -0.7414859 | 0.0511136 | 0.7356936 | 3.790762e-12
50.4424 | 8.8409 | 9.594298 | 8.801851 | -0.7533976 | 0.05107948 | 0.741367 | 3.813855e-12
50.4524 | 8.8749 | 9.596303 | 8.798129 | -0.7214031 | 0.05104566 | 0.7471285 | 3.836948e-12
50.4624 | 8.8441 | 9.598405 | 8.794412 | -0.7543055 | 0.05101215 | 0.752981 | 3.861817e-12
50.4724 | 8.8708 | 9.600608 | 8.790701 | -0.7298075 | 0.05097893 | 0.7589273 | 3.884909e-12
50.4824 | 8.8432 | 9.602912 | 8.786996 | -0.759712 | 0.05094601 | 0.7649703 | 3.909778e-12
50.4924 | 8.8405 | 9.605322 | 8.783296 | -0.7648221 | 0.05091338 | 0.771113 | 3.936424e-12
50.5024 | 8.8621 | 9.60784 | 8.779601 | -0.7457404 | 0.05088105 | 0.7773581 | 3.961293e-12
50.5124 | 8.8515 | 9.61047 | 8.775912 | -0.7589699 | 0.05084902 | 0.7837087 | 3.987939e-12
50.5224 | 8.8534 | 9.613214 | 8.772229 | -0.7598136 | 0.05081728 | 0.7901675 | 4.014584e-12
50.5324 | 8.8505 | 9.616074 | 8.768551 | -0.7655744 | 0.05078583 | 0.7967377 | 4.04123e-12
50.5424 | 8.8638 | 9.619055 | 8.764879 | -0.7552551 | 0.05075468 | 0.8034219 | 4.069652e-12
50.5524 | 8.844 | 9.622159 | 8.761212 | -0.7781587 | 0.05072381 | 0.8102232 | 4.096297e-12
50.5624 | 8.8603 | 9.625388 | 8.75755 | -0.7650882 | 0.05069324 | 0.8171446 | 4.124719e-12
50.5724 | 8.8591 | 9.628746 | 8.753894 | -0.7696465 | 0.05066295 | 0.824189 | 4.154917e-12
50.5824 | 8.8537 | 9.632236 | 8.750244 | -0.7785365 | 0.05063296 | 0.8313593 | 4.183339e-12
50.5924 | 8.8733 | 9.635861 | 8.746599 | -0.7625613 | 0.05060325 | 0.8386586 | 4.213537e-12
50.6024 | 8.8399 | 9.639624 | 8.74296 | -0.7997238 | 0.05057383 | 0.8460898 | 4.245512e-12
50.6124 | 8.8721 | 9.643527 | 8.739326 | -0.7714273 | 0.05054469 | 0.8536562 | 4.27571e-12
50.6224 | 8.858 | 9.647575 | 8.735698 | -0.7895747 | 0.05051584 | 0.8613606 | 4.307685e-12
50.6324 | 8.8703 | 9.651769 | 8.732075 | -0.781469 | 0.05048727 | 0.8692063 | 4.341435e-12
50.6424 | 8.8847 | 9.656114 | 8.728458 | -0.7714137 | 0.05045899 | 0.8771964 | 4.37341e-12
50.6523 | 8.8603 | 9.660567 | 8.724883 | -0.8002669 | 0.05043127 | 0.8852529 | 4.407161e-12
50.6623 | 8.8779 | 9.66522 | 8.721276 | -0.7873201 | 0.05040354 | 0.89354 | 4.440912e-12
50.6723 | 8.8761 | 9.670033 | 8.717676 | -0.7939333 | 0.0503761 | 0.9019814 | 4.476439e-12
50.6823 | 8.8727 | 9.67501 | 8.714081 | -0.80231 | 0.05034894 | 0.9105805 | 4.511967e-12
50.6923 | 8.8993 | 9.680154 | 8.710491 | -0.7808536 | 0.05032205 | 0.9193406 | 4.547494e-12
50.7023 | 8.8731 | 9.685468 | 8.706907 | -0.8123676 | 0.05029545 | 0.9282654 | 4.584798e-12
50.7123 | 8.8836 | 9.690956 | 8.703328 | -0.8073556 | 0.05026912 | 0.9373585 | 4.623878e-12
50.7223 | 8.8863 | 9.696621 | 8.699755 | -0.8103214 | 0.05024307 | 0.9466235 | 4.661181e-12
50.7323 | 8.8889 | 9.702469 | 8.696187 | -0.8135689 | 0.0502173 | 0.9560644 | 4.700261e-12
50.7423 | 8.9045 | 9.708502 | 8.692625 | -0.8040017 | 0.0501918 | 0.9656849 | 4.741118e-12
50.7523 | 8.871 | 9.714724 | 8.689068 | -0.8437242 | 0.05016657 | 0.9754893 | 4.781974e-12
50.7623 | 8.9045 | 9.72114 | 8.685517 | -0.8166402 | 0.05014163 | 0.9854814 | 4.822831e-12
50.7723 | 8.8976 | 9.727754 | 8.681971 | -0.830154 | 0.05011695 | 0.9956656 | 4.865464e-12
50.7823 | 8.8938 | 9.73457 | 8.678431 | -0.84077 | 0.05009255 | 1.006046 | 4.908096e-12
50.7923 | 8.9159 | 9.741593 | 8.674897 | -0.8256927 | 0.05006842 | 1.016628 | 4.952506e-12
50.8023 | 8.8845 | 9.748827 | 8.671367 | -0.8643266 | 0.05004455 | 1.027415 | 4.996915e-12
50.8123 | 8.9071 | 9.756276 | 8.667844 | -0.8491764 | 0.05002096 | 1.038412 | 5.0431e-12
50.8223 | 8.9087 | 9.763947 | 8.664325 | -0.8552471 | 0.04999764 | 1.049624 | 5.089286e-12
50.8323 | 8.901 | 9.771844 | 8.660813 | -0.8708438 | 0.04997459 | 1.061056 | 5.137248e-12
50.8423 | 8.9293 | 9.779971 | 8.657306 | -0.8506714 | 0.0499518 | 1.072714 | 5.185209e-12
50.8523 | 8.883 | 9.788335 | 8.653804 | -0.9053353 | 0.04992928 | 1.084602 | 5.234947e-12
50.8623 | 8.906 | 9.796941 | 8.650308 | -0.8909413 | 0.04990703 | 1.096727 | 5.284686e-12
50.8723 | 8.932 | 9.805795 | 8.646817 | -0.8737947 | 0.04988504 | 1.109093 | 5.3362e-12
50.8823 | 8.8955 | 9.814901 | 8.643331 | -0.9194014 | 0.04986333 | 1.121707 | 5.389491e-12
50.8923 | 8.9344 | 9.824268 | 8.639852 | -0.8898677 | 0.04984187 | 1.134574 | 5.442782e-12
50.9023 | 8.9064 | 9.8339 | 8.636377 | -0.9274995 | 0.04982068 | 1.147702 | 5.49785e-12
50.9123 | 8.9123 | 9.843803 | 8.632908 | -0.9315033 | 0.04979975 | 1.161095 | 5.552917e-12
50.9223 | 8.9384 | 9.853986 | 8.629445 | -0.9155859 | 0.04977909 | 1.174762 | 5.609761e-12
50.9323 | 8.9062 | 9.864454 | 8.625987 | -0.9582539 | 0.04975868 | 1.188708 | 5.668381e-12
50.9423 | 8.9227 | 9.875214 | 8.622535 | -0.9525145 | 0.04973855 | 1.202941 | 5.728777e-12
50.9523 | 8.9333 | 9.886275 | 8.619088 | -0.9529749 | 0.04971866 | 1.217469 | 5.789174e-12
50.9623 | 8.9256 | 9.897643 | 8.615646 | -0.9720426 | 0.04969904 | 1.232297 | 5.84957e-12
50.9723 | 8.9478 | 9.909326 | 8.61221 | -0.9615255 | 0.04967968 | 1.247436 | 5.913519e-12
50.9823 | 8.9202 | 9.921332 | 8.608779 | -1.001132 | 0.04966059 | 1.262891 | 5.977469e-12
50.9923 | 8.9325 | 9.933669 | 8.605354 | -1.001169 | 0.04964174 | 1.278673 | 6.043194e-12
51.0023 | 8.9554 | 9.946346 | 8.601935 | -0.9909463 | 0.04962315 | 1.294788 | 6.110696e-12
51.0123 | 8.9312 | 9.959372 | 8.598521 | -1.028172 | 0.04960483 | 1.311247 | 6.179974e-12
51.0223 | 8.9487 | 9.972757 | 8.595112 | -1.024057 | 0.04958676 | 1.328058 | 6.249252e-12
51.0323 | 8.9491 | 9.986508 | 8.591708 | -1.037408 | 0.04956894 | 1.345231 | 6.322084e-12
51.0423 | 8.9581 | 10.00064 | 8.588311 | -1.042537 | 0.04955138 | 1.362775 | 6.394914e-12
51.0523 | 8.9621 | 10.01515 | 8.584918 | -1.053052 | 0.04953408 | 1.3807 | 6.469522e-12
51.0623 | 8.9643 | 10.03007 | 8.581531 | -1.065765 | 0.04951703 | 1.399017 | 6.545906e-12
51.0723 | 8.9587 | 10.04539 | 8.57815 | -1.086687 | 0.04950023 | 1.417737 | 6.624066e-12
51.0823 | 8.9849 | 10.06113 | 8.574774 | -1.076228 | 0.04948369 | 1.43687 | 6.704002e-12
51.0923 | 8.9695 | 10.0773 | 8.571403 | -1.1078 | 0.0494674 | 1.456429 | 6.785715e-12
51.1023 | 8.9835 | 10.09391 | 8.568038 | -1.110414 | 0.04945136 | 1.476425 | 6.869204e-12
51.1123 | 8.9851 | 10.11098 | 8.564678 | -1.125884 | 0.04943558 | 1.49687 | 6.95447e-12
51.1223 | 9.0025 | 10.12852 | 8.561324 | -1.126021 | 0.04942004 | 1.517777 | 7.041512e-12
51.1323 | 9.0064 | 10.14654 | 8.557975 | -1.140139 | 0.04940476 | 1.539159 | 7.13033e-12
51.1423 | 9.0087 | 10.16505 | 8.554632 | -1.156352 | 0.04938973 | 1.56103 | 7.222701e-12
51.1523 | 9.0155 | 10.18407 | 8.551294 | -1.168573 | 0.04937495 | 1.583404 | 7.315072e-12
51.1623 | 9.0207 | 10.20362 | 8.547961 | -1.182916 | 0.04936041 | 1.606294 | 7.410996e-12
51.1723 | 9.0301 | 10.2237 | 8.544634 | -1.193598 | 0.04934612 | 1.629717 | 7.508696e-12
51.1823 | 9.0349 | 10.24433 | 8.541313 | -1.209432 | 0.04933209 | 1.653687 | 7.609948e-12
51.1923 | 9.0451 | 10.26554 | 8.537996 | -1.220436 | 0.0493183 | 1.678221 | 7.712978e-12
51.2023 | 9.0411 | 10.28733 | 8.534685 | -1.246225 | 0.04930475 | 1.703335 | 7.817783e-12
51.2123 | 9.0643 | 10.30972 | 8.53138 | -1.245418 | 0.04929146 | 1.729046 | 7.924366e-12
51.2223 | 9.061 | 10.33273 | 8.52808 | -1.27173 | 0.04927842 | 1.755372 | 8.0345e-12
51.2323 | 9.0702 | 10.35638 | 8.524785 | -1.286182 | 0.04926561 | 1.782331 | 8.146411e-12
51.2422 | 9.0742 | 10.38044 | 8.521529 | -1.306241 | 0.04925319 | 1.809658 | 8.261875e-12
51.2522 | 9.0915 | 10.40542 | 8.518245 | -1.31392 | 0.04924087 | 1.837934 | 8.379115e-12
51.2622 | 9.1016 | 10.4311 | 8.514967 | -1.329496 | 0.04922879 | 1.8669 | 8.501684e-12
51.2722 | 9.1025 | 10.45749 | 8.511694 | -1.35499 | 0.04921696 | 1.896579 | 8.624253e-12
51.2822 | 9.112 | 10.48462 | 8.508426 | -1.372622 | 0.0492054 | 1.926991 | 8.752152e-12
51.2922 | 9.1245 | 10.51252 | 8.505164 | -1.388017 | 0.04919405 | 1.958158 | 8.881827e-12
51.3022 | 9.1403 | 10.54119 | 8.501907 | -1.400895 | 0.04918294 | 1.990105 | 9.01683e-12
51.3122 | 9.1434 | 10.57068 | 8.498656 | -1.427282 | 0.04917209 | 2.022854 | 9.15361e-12
51.3222 | 9.1533 | 10.601 | 8.49541 | -1.447701 | 0.0491615 | 2.056429 | 9.293944e-12
51.3322 | 9.1693 | 10.63218 | 8.492169 | -1.462877 | 0.04915113 | 2.090857 | 9.437829e-12
51.3422 | 9.1771 | 10.66424 | 8.488934 | -1.487138 | 0.04914098 | 2.126163 | 9.585267e-12
51.3522 | 9.1802 | 10.69721 | 8.485704 | -1.517009 | 0.04913109 | 2.162374 | 9.736258e-12
51.3622 | 9.1917 | 10.73112 | 8.48248 | -1.539419 | 0.04912144 | 2.199517 | 9.892579e-12
51.3722 | 9.2113 | 10.766 | 8.479261 | -1.554696 | 0.04911205 | 2.237623 | 1.005068e-11
51.3822 | 9.2318 | 10.80187 | 8.476047 | -1.570069 | 0.04910287 | 2.276719 | 1.02141e-11
51.3922 | 9.2318 | 10.83877 | 8.472839 | -1.606969 | 0.04909394 | 2.316837 | 1.038286e-11
51.4022 | 9.2461 | 10.87673 | 8.469636 | -1.630628 | 0.04908525 | 2.358007 | 1.055516e-11
51.4122 | 9.2654 | 10.91578 | 8.466438 | -1.650378 | 0.04907681 | 2.400263 | 1.073102e-11
51.4222 | 9.2817 | 10.95595 | 8.463246 | -1.674252 | 0.0490686 | 2.443638 | 1.091399e-11
51.4322 | 9.3023 | 10.99729 | 8.460059 | -1.694985 | 0.04906061 | 2.488165 | 1.109873e-11
51.4422 | 9.3068 | 11.03981 | 8.456878 | -1.733012 | 0.04905287 | 2.533881 | 1.129058e-11
51.4522 | 9.3369 | 11.08357 | 8.453702 | -1.746669 | 0.04904539 | 2.580822 | 1.148775e-11
51.4622 | 9.352 | 11.12859 | 8.450531 | -1.776594 | 0.04903811 | 2.629025 | 1.168848e-11
51.4722 | 9.3629 | 11.17493 | 8.447366 | -1.812025 | 0.04903108 | 2.678528 | 1.189632e-11
51.4822 | 9.3926 | 11.2226 | 8.444206 | -1.830002 | 0.04902429 | 2.729372 | 1.210948e-11
51.4922 | 9.4138 | 11.27167 | 8.441051 | -1.857866 | 0.04901775 | 2.781597 | 1.232798e-11
51.5022 | 9.4321 | 11.32216 | 8.437902 | -1.890058 | 0.04901143 | 2.835245 | 1.25518e-11
51.5122 | 9.46 | 11.37412 | 8.434758 | -1.914121 | 0.04900533 | 2.890358 | 1.278273e-11
51.5222 | 9.4835 | 11.4276 | 8.431619 | -1.944099 | 0.04899948 | 2.94698 | 1.301898e-11
51.5322 | 9.5134 | 11.48264 | 8.428486 | -1.969237 | 0.04899389 | 3.005156 | 1.326234e-11
51.5422 | 9.5455 | 11.53928 | 8.425358 | -1.99378 | 0.0489885 | 3.064933 | 1.351281e-11
51.5522 | 9.5596 | 11.59758 | 8.422236 | -2.037976 | 0.04898334 | 3.126357 | 1.377039e-11
51.5622 | 9.5994 | 11.65757 | 8.419119 | -2.058172 | 0.04897843 | 3.189475 | 1.403329e-11
51.5722 | 9.6356 | 11.71932 | 8.416007 | -2.083718 | 0.04897377 | 3.254337 | 1.430507e-11
51.5822 | 9.6637 | 11.78286 | 8.4129 | -2.119163 | 0.04896933 | 3.320993 | 1.458396e-11
51.5922 | 9.7069 | 11.84826 | 8.409799 | -2.141357 | 0.0489651 | 3.389493 | 1.487173e-11
51.6022 | 9.7429 | 11.91555 | 8.406703 | -2.172653 | 0.04896111 | 3.459889 | 1.516661e-11
51.6122 | 9.7868 | 11.9848 | 8.403612 | -2.198001 | 0.04895737 | 3.532232 | 1.546859e-11
51.6222 | 9.8299 | 12.05606 | 8.400527 | -2.226156 | 0.04895387 | 3.606575 | 1.577945e-11
51.6322 | 9.8804 | 12.12937 | 8.397447 | -2.24897 | 0.04895057 | 3.682972 | 1.60992e-11
51.6422 | 9.9302 | 12.2048 | 8.394373 | -2.274596 | 0.04894752 | 3.761476 | 1.642783e-11
51.6522 | 9.985 | 12.28239 | 8.391303 | -2.297388 | 0.0489447 | 3.84214 | 1.676534e-11
51.6622 | 10.0348 | 12.3622 | 8.388239 | -2.327399 | 0.04894213 | 3.925018 | 1.71135e-11
51.6722 | 10.0961 | 12.44428 | 8.385181 | -2.348184 | 0.04893976 | 4.010164 | 1.746878e-11
51.6822 | 10.1489 | 12.5287 | 8.382127 | -2.379795 | 0.04893762 | 4.097631 | 1.783471e-11
51.6922 | 10.2315 | 12.61549 | 8.379079 | -2.383986 | 0.04893573 | 4.187471 | 1.82113e-11
51.7022 | 10.2923 | 12.70471 | 8.376036 | -2.412407 | 0.04893408 | 4.279737 | 1.859677e-11
51.7122 | 10.3498 | 12.79641 | 8.372999 | -2.446609 | 0.04893263 | 4.374478 | 1.899468e-11
51.7222 | 10.446 | 12.89064 | 8.369967 | -2.444641 | 0.04893142 | 4.471743 | 1.940146e-11
51.7322 | 10.5161 | 12.98745 | 8.36694 | -2.471349 | 0.04893044 | 4.571579 | 1.981891e-11
51.7422 | 10.6035 | 13.08688 | 8.363918 | -2.483378 | 0.04892971 | 4.674031 | 2.024701e-11
51.7522 | 10.7114 | 13.18897 | 8.360902 | -2.47757 | 0.04892918 | 4.779139 | 2.068755e-11
51.7622 | 10.7963 | 13.29376 | 8.357891 | -2.497463 | 0.04892888 | 4.886944 | 2.113875e-11
51.7722 | 10.9066 | 13.40129 | 8.354885 | -2.494691 | 0.04892882 | 4.997477 | 2.160238e-11
51.7822 | 11.0156 | 13.51158 | 8.351884 | -2.495983 | 0.04892901 | 5.11077 | 2.207667e-11
51.7922 | 11.1212 | 13.62467 | 8.348889 | -2.503465 | 0.0489294 | 5.226847 | 2.256162e-11
51.8022 | 11.2418 | 13.74055 | 8.345899 | -2.498754 | 0.04893001 | 5.345725 | 2.3059e-11
51.8122 | 11.3611 | 13.85926 | 8.342914 | -2.498161 | 0.04893086 | 5.467416 | 2.356882e-11
51.8221 | 11.5032 | 13.97957 | 8.339965 | -2.476374 | 0.04893195 | 5.590678 | 2.408574e-11
51.8321 | 11.642 | 14.10389 | 8.33699 | -2.461894 | 0.04893324 | 5.71797 | 2.461865e-11
51.8421 | 11.7775 | 14.23102 | 8.334021 | -2.453517 | 0.04893479 | 5.848061 | 2.516222e-11
51.8521 | 11.9199 | 14.36092 | 8.331058 | -2.441018 | 0.04893655 | 5.980924 | 2.571822e-11
51.8621 | 12.0873 | 14.49356 | 8.328099 | -2.406261 | 0.04893854 | 6.116523 | 2.628666e-11
51.8721 | 12.2468 | 14.6289 | 8.325146 | -2.382097 | 0.04894074 | 6.25481 | 2.686575e-11
51.8821 | 12.395 | 14.76686 | 8.322198 | -2.371859 | 0.04894319 | 6.395718 | 2.745551e-11
51.8921 | 12.5693 | 14.90737 | 8.319255 | -2.33807 | 0.04894586 | 6.539169 | 2.805592e-11
51.9021 | 12.7722 | 15.05033 | 8.316318 | -2.278135 | 0.04894876 | 6.685068 | 2.866699e-11
51.9121 | 12.9424 | 15.19564 | 8.313385 | -2.253239 | 0.04895188 | 6.833302 | 2.928694e-11
51.9221 | 13.1351 | 15.34315 | 8.310458 | -2.208049 | 0.04895524 | 6.983735 | 2.991577e-11
51.9321 | 13.3401 | 15.49271 | 8.307536 | -2.152613 | 0.04895882 | 7.136218 | 3.055526e-11
51.9421 | 13.5293 | 15.64415 | 8.30462 | -2.114854 | 0.04896262 | 7.290572 | 3.120008e-11
51.9521 | 13.7453 | 15.79728 | 8.301708 | -2.051977 | 0.04896663 | 7.446602 | 3.185379e-11
51.9621 | 13.9524 | 15.95186 | 8.298802 | -1.999458 | 0.0489709 | 7.604085 | 3.251282e-11
51.9721 | 14.1707 | 16.10765 | 8.295901 | -1.936952 | 0.04897538 | 7.762776 | 3.317718e-11
51.9821 | 14.3994 | 16.26439 | 8.293006 | -1.864987 | 0.04898009 | 7.922401 | 3.384509e-11
51.9921 | 14.6226 | 16.42177 | 8.290115 | -1.799165 | 0.04898502 | 8.082665 | 3.451656e-11
52.0021 | 14.8538 | 16.57946 | 8.28723 | -1.725663 | 0.04899018 | 8.243243 | 3.51898e-11
52.0121 | 15.0793 | 16.73713 | 8.28435 | -1.657828 | 0.04899556 | 8.403782 | 3.586127e-11
52.0221 | 15.2904 | 16.89438 | 8.281475 | -1.603984 | 0.04900118 | 8.563908 | 3.653096e-11
52.0321 | 15.5568 | 17.05083 | 8.278605 | -1.494029 | 0.04900701 | 8.723217 | 3.719887e-11
52.0421 | 15.7472 | 17.20604 | 8.27574 | -1.458836 | 0.04901306 | 8.881282 | 3.785968e-11
52.0521 | 16.0171 | 17.35955 | 8.272881 | -1.342453 | 0.04901936 | 9.037653 | 3.851516e-11
52.0621 | 16.2456 | 17.51091 | 8.270027 | -1.26531 | 0.04902587 | 9.191857 | 3.915998e-11
52.0721 | 16.4702 | 17.65961 | 8.267178 | -1.189414 | 0.04903261 | 9.343404 | 3.979414e-11
52.0821 | 16.7325 | 17.80516 | 8.264334 | -1.07266 | 0.04903956 | 9.491786 | 4.041587e-11
52.0921 | 16.9407 | 17.94702 | 8.261495 | -1.006324 | 0.04904676 | 9.636482 | 4.102161e-11
52.1021 | 17.1539 | 18.08468 | 8.258662 | -0.9307781 | 0.04905417 | 9.776962 | 4.160959e-11
52.1121 | 17.4003 | 18.21758 | 8.255834 | -0.8172829 | 0.04906181 | 9.912687 | 4.217803e-11
52.1221 | 17.6183 | 18.3452 | 8.253011 | -0.7269034 | 0.04906966 | 10.04312 | 4.272515e-11
52.1321 | 17.83 | 18.467 | 8.250193 | -0.637002 | 0.04907775 | 10.16773 | 4.324562e-11
52.1421 | 18.0363 | 18.58245 | 8.24738 | -0.546154 | 0.04908607 | 10.28599 | 4.374123e-11
52.1521 | 18.233 | 18.69104 | 8.244572 | -0.4580444 | 0.04909461 | 10.39738 | 4.420841e-11
52.1621 | 18.4564 | 18.79228 | 8.24177 | -0.3358779 | 0.04910336 | 10.5014 | 4.464362e-11
52.1721 | 18.5995 | 18.88568 | 8.238972 | -0.2861825 | 0.04911235 | 10.5976 | 4.504686e-11
52.1821 | 18.7961 | 18.97081 | 8.23618 | -0.174714 | 0.04912157 | 10.68551 | 4.541456e-11
52.1921 | 18.951 | 19.04726 | 8.233393 | -0.09626088 | 0.04913101 | 10.76474 | 4.574674e-11
52.2021 | 19.0947 | 19.11465 | 8.230611 | -0.01994962 | 0.04914066 | 10.8349 | 4.603985e-11
52.2121 | 19.2334 | 19.17265 | 8.227834 | 0.06075153 | 0.04915055 | 10.89566 | 4.629387e-11
52.2221 | 19.3618 | 19.22097 | 8.225062 | 0.1408329 | 0.04916066 | 10.94674 | 4.65088e-11
52.2321 | 19.4696 | 19.25937 | 8.222296 | 0.2102308 | 0.04917101 | 10.9879 | 4.668111e-11
52.2421 | 19.5863 | 19.28766 | 8.219535 | 0.2986373 | 0.04918158 | 11.01895 | 4.681079e-11
52.2521 | 19.6587 | 19.30571 | 8.216778 | 0.3529882 | 0.04919235 | 11.03974 | 4.689783e-11
52.2621 | 19.7275 | 19.31343 | 8.214027 | 0.4140689 | 0.04920336 | 11.0502 | 4.694224e-11
52.2721 | 19.7944 | 19.31079 | 8.211281 | 0.4836086 | 0.04921462 | 11.0503 | 4.694224e-11
52.2821 | 19.8212 | 19.29781 | 8.20854 | 0.5233853 | 0.04922608 | 11.04005 | 4.689961e-11
52.2921 | 19.8576 | 19.27458 | 8.205804 | 0.5830225 | 0.04923775 | 11.01954 | 4.681434e-11
52.3021 | 19.8574 | 19.24121 | 8.203073 | 0.6161943 | 0.04924967 | 10.98888 | 4.668644e-11
52.3121 | 19.8564 | 19.19788 | 8.200348 | 0.6585238 | 0.04926182 | 10.94827 | 4.651769e-11
52.3221 | 19.8349 | 19.14481 | 8.197627 | 0.6900873 | 0.04927418 | 10.89791 | 4.63063e-11
52.3321 | 19.7841 | 19.08228 | 8.194911 | 0.7018183 | 0.04928676 | 10.83808 | 4.605583e-11
52.3421 | 19.7472 | 19.01059 | 8.192201 | 0.7366067 | 0.04929957 | 10.76909 | 4.576806e-11
52.3521 | 19.6582 | 18.93009 | 8.189496 | 0.7281069 | 0.04931263 | 10.69128 | 4.544299e-11
52.3621 | 19.5688 | 18.84116 | 8.186795 | 0.7276393 | 0.04932589 | 10.60504 | 4.508238e-11
52.3721 | 19.4714 | 18.74421 | 8.1841 | 0.7271944 | 0.04933937 | 10.51077 | 4.468803e-11
52.3821 | 19.3452 | 18.63966 | 8.18141 | 0.7055364 | 0.04935309 | 10.4089 | 4.42617e-11
52.3921 | 19.2251 | 18.52799 | 8.178725 | 0.6971092 | 0.04936704 | 10.2999 | 4.380518e-11
52.4021 | 19.0665 | 18.40966 | 8.176045 | 0.6568356 | 0.04938121 | 10.18424 | 4.332201e-11
52.412 | 18.9187 | 18.28646 | 8.173397 | 0.632244 | 0.04939546 | 10.06366 | 4.281752e-11
52.422 | 18.7416 | 18.15635 | 8.170727 | 0.5852539 | 0.04941008 | 9.936209 | 4.228461e-11
52.432 | 18.5763 | 18.02106 | 8.168062 | 0.5552375 | 0.04942492 | 9.803576 | 4.17286e-11
52.442 | 18.3676 | 17.88111 | 8.165402 | 0.4864896 | 0.04943999 | 9.666268 | 4.115484e-11
52.452 | 18.1841 | 17.73699 | 8.162747 | 0.4471091 | 0.04945529 | 9.524788 | 4.056331e-11
52.462 | 17.9702 | 17.5892 | 8.160098 | 0.3810004 | 0.04947082 | 9.379631 | 3.995579e-11
52.472 | 17.7472 | 17.43822 | 8.157453 | 0.3089759 | 0.04948657 | 9.231285 | 3.933584e-11
52.482 | 17.5165 | 17.28454 | 8.154813 | 0.2319587 | 0.04950254 | 9.080226 | 3.870345e-11
52.492 | 17.2945 | 17.12861 | 8.152179 | 0.1658881 | 0.04951875 | 8.926915 | 3.806219e-11
52.502 | 17.0686 | 16.97088 | 8.149549 | 0.09771729 | 0.04953518 | 8.771799 | 3.741204e-11
52.512 | 16.821 | 16.81178 | 8.146924 | 0.009219965 | 0.04955184 | 8.615304 | 3.675833e-11
52.522 | 16.5858 | 16.65171 | 8.144305 | -0.06591235 | 0.04956872 | 8.457839 | 3.60993e-11
52.532 | 16.3248 | 16.49107 | 8.14169 | -0.1662654 | 0.04958584 | 8.299789 | 3.543849e-11
52.542 | 16.0772 | 16.3302 | 8.139081 | -0.2530035 | 0.04960318 | 8.14152 | 3.477591e-11
52.552 | 15.8393 | 16.16947 | 8.136476 | -0.3301674 | 0.04962075 | 7.983371 | 3.41151e-11
52.562 | 15.6045 | 16.00917 | 8.133876 | -0.4046746 | 0.04963854 | 7.82566 | 3.345429e-11
52.572 | 15.3279 | 15.84962 | 8.131282 | -0.5217194 | 0.04965657 | 7.668681 | 3.279881e-11
52.582 | 15.1146 | 15.69107 | 8.128692 | -0.5764737 | 0.04967482 | 7.512707 | 3.214511e-11
52.592 | 14.8492 | 15.53378 | 8.126108 | -0.6845842 | 0.0496933 | 7.357983 | 3.149852e-11
52.602 | 14.6138 | 15.37798 | 8.123528 | -0.764176 | 0.04971201 | 7.204736 | 3.085725e-11
52.612 | 14.3851 | 15.22385 | 8.120953 | -0.8387531 | 0.04973095 | 7.053169 | 3.022309e-11
52.622 | 14.146 | 15.0716 | 8.118384 | -0.9255956 | 0.04975012 | 6.903462 | 2.95978e-11
52.632 | 13.9209 | 14.92136 | 8.115819 | -1.000465 | 0.04976951 | 6.755777 | 2.897963e-11
52.642 | 13.6865 | 14.7733 | 8.113259 | -1.086803 | 0.04978914 | 6.610254 | 2.837034e-11
52.652 | 13.4575 | 14.62753 | 8.110704 | -1.170032 | 0.04980899 | 6.467019 | 2.77717e-11
52.662 | 13.2817 | 14.48416 | 8.108155 | -1.20246 | 0.04982908 | 6.326176 | 2.718195e-11
52.672 | 13.0445 | 14.34327 | 8.10561 | -1.298774 | 0.04984939 | 6.187815 | 2.660463e-11
52.682 | 12.8371 | 14.20495 | 8.10307 | -1.367849 | 0.04986994 | 6.05201 | 2.603619e-11
52.692 | 12.6624 | 14.06924 | 8.100535 | -1.406845 | 0.04989071 | 5.918819 | 2.547841e-11
52.702 | 12.4616 | 13.93621 | 8.098005 | -1.474609 | 0.04991172 | 5.788293 | 2.493307e-11
52.712 | 12.2855 | 13.80588 | 8.09548 | -1.520376 | 0.04993295 | 5.660464 | 2.439838e-11
52.722 | 12.1202 | 13.67827 | 8.092959 | -1.55807 | 0.04995442 | 5.535356 | 2.387435e-11
52.732 | 11.9308 | 13.55341 | 8.090444 | -1.622605 | 0.04997612 | 5.412985 | 2.336276e-11
52.742 | 11.7841 | 13.43129 | 8.087934 | -1.647187 | 0.04999805 | 5.293355 | 2.28636e-11
52.752 | 11.6229 | 13.31191 | 8.085428 | -1.689011 | 0.05002021 | 5.176462 | 2.237333e-11
52.762 | 11.4797 | 13.19527 | 8.082928 | -1.715567 | 0.0500426 | 5.062297 | 2.189726e-11
52.772 | 11.3401 | 13.08134 | 8.080432 | -1.74124 | 0.05006523 | 4.950842 | 2.143007e-11
52.782 | 11.181 | 12.97011 | 8.077942 | -1.789105 | 0.05008809 | 4.842075 | 2.097533e-11
52.792 | 11.0855 | 12.86154 | 8.075456 | -1.776036 | 0.05011118 | 4.735969 | 2.053301e-11
52.802 | 10.9379 | 12.7556 | 8.072975 | -1.8177 | 0.0501345 | 4.63249 | 2.009958e-11
52.812 | 10.8164 | 12.65226 | 8.070499 | -1.83586 | 0.05015806 | 4.531603 | 1.967858e-11
52.822 | 10.7177 | 12.55148 | 8.068028 | -1.833779 | 0.05018185 | 4.433269 | 1.926646e-11
52.832 | 10.5926 | 12.45321 | 8.065562 | -1.860613 | 0.05020587 | 4.337446 | 1.886678e-11
52.842 | 10.5087 | 12.35742 | 8.0631 | -1.848719 | 0.05023013 | 4.244088 | 1.847598e-11
52.852 | 10.4129 | 12.26405 | 8.060644 | -1.851148 | 0.05025462 | 4.15315 | 1.809584e-11
52.862 | 10.3031 | 12.17305 | 8.058192 | -1.869955 | 0.05027935 | 4.064583 | 1.772458e-11
52.872 | 10.2447 | 12.08439 | 8.055746 | -1.839688 | 0.05030431 | 3.978338 | 1.736575e-11
52.882 | 10.1511 | 11.998 | 8.053304 | -1.846899 | 0.05032951 | 3.894366 | 1.701403e-11
52.892 | 10.0733 | 11.91384 | 8.050867 | -1.840535 | 0.05035494 | 3.812613 | 1.667297e-11
52.902 | 10.0206 | 11.83185 | 8.048435 | -1.811246 | 0.05038061 | 3.73303 | 1.633901e-11
52.912 | 9.9279 | 11.75198 | 8.046007 | -1.82408 | 0.05040651 | 3.655566 | 1.601571e-11
52.922 | 9.8775 | 11.67418 | 8.043585 | -1.796685 | 0.05043265 | 3.580167 | 1.57013e-11
52.932 | 9.8138 | 11.59841 | 8.041167 | -1.784609 | 0.05045903 | 3.506782 | 1.539398e-11
52.942 | 9.7478 | 11.5246 | 8.038754 | -1.776802 | 0.05048565 | 3.435362 | 1.509555e-11
52.952 | 9.7104 | 11.45271 | 8.036347 | -1.742312 | 0.0505125 | 3.365853 | 1.480601e-11
52.962 | 9.6466 | 11.38269 | 8.033943 | -1.736089 | 0.05053959 | 3.298206 | 1.452356e-11
52.972 | 9.5905 | 11.31448 | 8.031545 | -1.723983 | 0.05056691 | 3.232371 | 1.424823e-11
52.982 | 9.5564 | 11.24805 | 8.029152 | -1.691646 | 0.05059448 | 3.168299 | 1.398e-11
52.9919 | 9.5104 | 11.18396 | 8.026787 | -1.673559 | 0.050622 | 3.10655 | 1.372242e-11
53.0019 | 9.4709 | 11.1209 | 8.024403 | -1.649997 | 0.05065004 | 3.045844 | 1.34684e-11
53.0119 | 9.419 | 11.05946 | 8.022024 | -1.640461 | 0.05067832 | 2.986759 | 1.322149e-11
53.0219 | 9.393 | 10.99961 | 8.019649 | -1.606606 | 0.05070684 | 2.929249 | 1.298168e-11
53.0319 | 9.366 | 10.94129 | 8.01728 | -1.575286 | 0.0507356 | 2.87327 | 1.27472e-11
53.0419 | 9.3217 | 10.88446 | 8.014915 | -1.562758 | 0.0507646 | 2.818778 | 1.251982e-11
53.0519 | 9.2935 | 10.82908 | 8.012555 | -1.535579 | 0.05079385 | 2.76573 | 1.229955e-11
53.0619 | 9.2713 | 10.77511 | 8.0102 | -1.503807 | 0.05082333277 | 2.714083 | 1.208284e-11
53.0719 | 9.2232 | 10.7225 | 8.00785 | -1.499301 | 0.05085306 | 2.663798 | 1.187323e-11
53.0819 | 9.2167 | 10.67122 | 8.005504 | -1.454522 | 0.05088303 | 2.614835 | 1.166894e-11
53.0919 | 9.1789 | 10.62123 | 8.003163 | -1.442331 | 0.05091324 | 2.567154 | 1.146999e-11
53.1019 | 9.1597 | 10.57249 | 8.000827 | -1.41279 | 0.05094369 | 2.520719 | 1.127637e-11
53.1119 | 9.1467 | 10.52496 | 7.998496 | -1.378262 | 0.05097439 | 2.475492 | 1.108807e-11
53.1219 | 9.1098 | 10.47861 | 7.996169 | -1.368812 | 0.05100533 | 2.431437 | 1.090422e-11
53.1319 | 9.0815 | 10.4334 | 7.993847 | -1.351905 | 0.05103652 | 2.388521 | 1.072481e-11
53.1419 | 9.0703 | 10.38931 | 7.99153 | -1.319007 | 0.05106794 | 2.346708 | 1.055072e-11
53.1519 | 9.0493 | 10.34628 | 7.989218 | -1.296985 | 0.05109962 | 2.305967 | 1.038019e-11
53.1619 | 9.0377 | 10.30431 | 7.98691 | -1.266608 | 0.05113154 | 2.266266 | 1.021499e-11
53.1719 | 9.0008 | 10.26334 | 7.984607 | -1.262544 | 0.0511637 | 2.227573 | 1.005334e-11
53.1819 | 8.9947 | 10.22336 | 7.982309 | -1.228664 | 0.05119611 | 2.189859 | 9.896132e-12
53.1919 | 8.985 | 10.18434 | 7.980016 | -1.199339 | 0.05122877 | 2.153094 | 9.743364e-12
53.2019 | 8.9557 | 10.14624 | 7.977727 | -1.19054 | 0.05126168 | 2.117251 | 9.594149e-12
53.2119 | 8.9453 | 10.10904 | 7.975443 | -1.16374 | 0.05129483 | 2.082302 | 9.448487e-12
53.2219 | 8.9224 | 10.07271 | 7.973164 | -1.150313 | 0.05132824 | 2.048221 | 9.306378e-12
53.2319 | 8.9182 | 10.03723 | 7.970889 | -1.119032 | 0.05136189 | 2.014981 | 9.167821e-12
53.2419 | 8.915 | 10.00257 | 7.968619 | -1.087573 | 0.05139579 | 1.982558 | 9.032818e-12
53.2519 | 8.8781 | 9.968712 | 7.966354 | -1.090612 | 0.05142994 | 1.950928 | 8.900479e-12
53.2619 | 8.8729 | 9.935626 | 7.964093 | -1.062726 | 0.05146434 | 1.920068 | 8.77258e-12
53.2719 | 8.865 | 9.903291 | 7.961837 | -1.038291 | 0.05149898 | 1.889954 | 8.647347e-12
53.2819 | 8.85 | 9.871686 | 7.959586 | -1.021686 | 0.05153389 | 1.860566 | 8.524777e-12
53.2919 | 8.8266 | 9.840789 | 7.95734 | -1.014189 | 0.05156904 | 1.831881 | 8.404873e-12
53.3019 | 8.8174 | 9.810581 | 7.955098 | -0.9931811 | 0.05160444 | 1.803879 | 8.28852e-12
53.3119 | 8.8132 | 9.781041 | 7.952861 | -0.9678412 | 0.0516401 | 1.77654 | 8.174833e-12
53.3219 | 8.8055 | 9.75215 | 7.950628 | -0.9466502 | 0.05167601 | 1.749846 | 8.06381e-12
53.3319 | 8.7811 | 9.723889 | 7.9484 | -0.9427895 | 0.05171217 | 1.723777 | 7.955452e-12
53.3419 | 8.7718 | 9.696241 | 7.946177 | -0.924441 | 0.05174859 | 1.698316 | 7.849758e-12
53.3519 | 8.7654 | 9.669187 | 7.943958 | -0.9037874 | 0.05178526 | 1.673444 | 7.746729e-12
53.3619 | 8.7495 | 9.642712 | 7.941744 | -0.893212 | 0.05182219 | 1.649146 | 7.645476e-12
53.3719 | 8.7498 | 9.616798 | 7.939535 | -0.866998 | 0.05185937 | 1.625404 | 7.546888e-12
53.3819 | 8.7361 | 9.59143 | 7.93733 | -0.8553298 | 0.05189681 | 1.602203 | 7.450076e-12
53.3919 | 8.721 | 9.566592 | 7.93513 | -0.845592 | 0.0519345 | 1.579527 | 7.355928e-12
53.4019 | 8.7156 | 9.54227 | 7.932935 | -0.8266701 | 0.05197246 | 1.557363 | 7.264446e-12
53.4119 | 8.7084 | 9.518449 | 7.930744 | -0.8100494 | 0.05201066 | 1.535695 | 7.173851e-12
53.4219 | 8.7014 | 9.495116 | 7.928557 | -0.7937162 | 0.05204914 | 1.51451 | 7.085921e-12
53.4319 | 8.6827 | 9.472257 | 7.926376 | -0.789557 | 0.05208786 | 1.493793 | 7.000656e-12
53.4419 | 8.685 | 9.449859 | 7.924199 | -0.7648589 | 0.05212685 | 1.473533 | 6.916278e-12
53.4519 | 8.6722 | 9.427909 | 7.922026 | -0.7557092 | 0.0521661 | 1.453717 | 6.833677e-12
53.4619 | 8.6575 | 9.406396 | 7.919858 | -0.7488959 | 0.05220561 | 1.434332 | 6.75374e-12
53.4719 | 8.6502 | 9.385307 | 7.917695 | -0.7351071 | 0.05224538 | 1.415367 | 6.674692e-12
53.4819 | 8.6501 | 9.364631 | 7.915536 | -0.7145315 | 0.05228541 | 1.39681 | 6.598308e-12
53.4919 | 8.6437 | 9.344358 | 7.913382 | -0.7006579 | 0.05232571 | 1.37865 | 6.522813e-12
53.5019 | 8.6285 | 9.324476 | 7.911232 | -0.6959757 | 0.05236626 | 1.360877 | 6.449094e-12
53.5119 | 8.6233 | 9.304975 | 7.909087 | -0.6816746 | 0.05240708 | 1.34348 | 6.377151e-12
53.5219 | 8.6213 | 9.285845 | 7.906947 | -0.6645445 | 0.05244816 | 1.32645 | 6.306984e-12
53.5319 | 8.6085 | 9.267076 | 7.904811 | -0.6585758 | 0.05248952 | 1.309776 | 6.237706e-12
53.5419 | 8.6007 | 9.248659 | 7.902679 | -0.6479592 | 0.05253113 | 1.293449 | 6.170204e-12
53.5519 | 8.5925 | 9.230585 | 7.900552 | -0.6380854 | 0.05257302 | 1.27746 | 6.104479e-12
53.5619 | 8.5948 | 9.212846 | 7.89843 | -0.6180456 | 0.05261517 | 1.2618 | 6.039641e-12
53.5719 | 8.583 | 9.195431 | 7.896312 | -0.6124313 | 0.05265759 | 1.246462 | 5.97658e-12
53.5818 | 8.5701 | 9.178506 | 7.89422 | -0.608406 | 0.05269985 | 1.231586 | 5.914408e-12
53.5918 | 8.5701 | 9.161715 | 7.892111 | -0.5916153 | 0.0527428 | 1.216861 | 5.854011e-12
53.6018 | 8.5577 | 9.145226 | 7.890007 | -0.5875261 | 0.05278603 | 1.202433 | 5.794503e-12
53.6118 | 8.5513 | 9.129031 | 7.887907 | -0.5777311 | 0.05282951 | 1.188295 | 5.735883e-12
53.6218 | 8.5488 | 9.113123 | 7.885812 | -0.5643229 | 0.05287327 | 1.174438 | 5.679039e-12
53.6318 | 8.5388 | 9.097494 | 7.883721 | -0.5586944 | 0.0529173 | 1.160856 | 5.623084e-12
53.6418 | 8.5307 | 9.082139 | 7.881635 | -0.5514388 | 0.05296162 | 1.147543 | 5.568016e-12
53.6518 | 8.5299 | 9.06705 | 7.879553 | -0.5371496 | 0.05300619 | 1.134491 | 5.514725e-12
53.6618 | 8.5185 | 9.05222 | 7.877475 | -0.5337201 | 0.05305105 | 1.121694 | 5.461434e-12
53.6718 | 8.5105 | 9.037644 | 7.875402 | -0.5271443 | 0.05309618 | 1.109146 | 5.40992e-12
53.6818 | 8.5095 | 9.023316 | 7.873334 | -0.513816 | 0.05314158 | 1.09684 | 5.359293e-12
53.6918 | 8.5002 | 9.009229 | 7.87127 | -0.5090294 | 0.05318726 | 1.084772 | 5.309555e-12
53.7018 | 8.4958 | 8.995379 | 7.869211 | -0.4995789 | 0.05323321 | 1.072935 | 5.260705e-12
53.7118 | 8.4847 | 8.981759 | 7.867156 | -0.4970588 | 0.05327944 | 1.061324 | 5.213631e-12
53.7218 | 8.4883 | 8.968364 | 7.865105 | -0.4800639 | 0.05332596 | 1.049933 | 5.166558e-12
53.7318 | 8.4847 | 8.955189 | 7.863059 | -0.470489 | 0.05337274 | 1.038757 | 5.12126e-12
53.7418 | 8.4743 | 8.942229 | 7.861017 | -0.467929 | 0.05341981 | 1.027792 | 5.075963e-12
53.7518 | 8.4677 | 8.929479 | 7.85898 | -0.4617789 | 0.05346716 | 1.017032 | 5.031554e-12
53.7618 | 8.4669 | 8.916934 | 7.856947 | -0.4500342 | 0.05351479 | 1.006472 | 4.988921e-12
53.7718 | 8.4538 | 8.90459 | 7.854919 | -0.45079 | 0.0535627 | 0.9961088 | 4.946288e-12
53.7818 | 8.4531 | 8.892442 | 7.852894 | -0.4393421 | 0.0536109 | 0.9859367 | 4.904544e-12
53.7918 | 8.4421 | 8.880486 | 7.850875 | -0.438386 | 0.05365937 | 0.9759517 | 4.863687e-12
53.8018 | 8.4502 | 8.868718 | 7.84886 | -0.4185175 | 0.05370813 | 0.9661497 | 4.823719e-12
53.8118 | 8.4379 | 8.857133 | 7.846849 | -0.4192326 | 0.05375718 | 0.9565266 | 4.784639e-12
53.8218 | 8.4214 | 8.845727 | 7.844842 | -0.4243272 | 0.05380651 | 0.9470782 | 4.745559e-12
53.8318 | 8.4293 | 8.834497 | 7.84284 | -0.4051975 | 0.05385613 | 0.9378009 | 4.708255e-12
53.8418 | 8.4366 | 8.82344 | 7.840843 | -0.3868397 | 0.05390604 | 0.9286908 | 4.670951e-12
53.8518 | 8.4041 | 8.81255 | 7.83885 | -0.4084501 | 0.05395624 | 0.9197443 | 4.634536e-12
53.8618 | 8.4257 | 8.801825 | 7.836861 | -0.3761253 | 0.05400672 | 0.9109579 | 4.59812e-12
53.8718 | 8.4067 | 8.791262 | 7.834876 | -0.3845617 | 0.05405749 | 0.9023281 | 4.563481e-12
53.8818 | 8.4065 | 8.780856 | 7.832896 | -0.3743561 | 0.05410855 | 0.8938515 | 4.528842e-12
53.8918 | 8.3953 | 8.770605 | 7.83092 | -0.3753051 | 0.05415991 | 0.885525 | 4.495091e-12
53.9018 | 8.4063 | 8.760506 | 7.828949 | -0.3542056 | 0.05421156 | 0.8773453 | 4.462228e-12
53.9118 | 8.3979 | 8.750555 | 7.826982 | -0.3526545 | 0.0542635 | 0.8693094 | 4.429366e-12
53.9218 | 8.3887 | 8.740749 | 7.825019 | -0.3520489 | 0.05431574 | 0.8614143 | 4.397391e-12
53.9318 | 8.3825 | 8.731086 | 7.82306 | -0.3485859 | 0.05436827 | 0.8536571 | 4.366305e-12
53.9418 | 8.3798 | 8.721562 | 7.821106 | -0.3417624 | 0.05442109 | 0.8460349 | 4.335218e-12
53.9518 | 8.3774 | 8.712176 | 7.819157 | -0.3347758 | 0.05447422 | 0.838545 | 4.30502e-12
53.9618 | 8.3718 | 8.702924 | 7.817211 | -0.3311236 | 0.05452764 | 0.8311849 | 4.274822e-12
53.9718 | 8.3674 | 8.693803 | 7.81527 | -0.3264029 | 0.05458136 | 0.8239516 | 4.245512e-12
53.9818 | 8.3622 | 8.684811 | 7.813333 | -0.3226114 | 0.05463538 | 0.8168429 | 4.21709e-12
53.9918 | 8.366 | 8.675946 | 7.811401 | -0.3099463 | 0.0546897 | 0.8098561 | 4.188668e-12
54.0018 | 8.3468 | 8.667206 | 7.809472 | -0.3204056 | 0.05474432 | 0.802989 | 4.161134e-12
54.0118 | 8.3535 | 8.658587 | 7.807548 | -0.3050867 | 0.05479925 | 0.7962392 | 4.134489e-12
54.0218 | 8.3538 | 8.650087 | 7.805629 | -0.2962874 | 0.05485448 | 0.7896043 | 4.107843e-12
54.0318 | 8.3428 | 8.641706 | 7.803713 | -0.2989055 | 0.05491 | 0.7830823 | 4.081198e-12
54.0418 | 8.3435 | 8.633439 | 7.801802 | -0.2899387 | 0.05496584 | 0.7766708 | 4.05544e-12
54.0518 | 8.3482 | 8.625285 | 7.799895 | -0.277085 | 0.05502198 | 0.7703678 | 4.030571e-12
54.0618 | 8.3314 | 8.617242 | 7.797993 | -0.2858423 | 0.05507844 | 0.7641713 | 4.005702e-12
54.0718 | 8.3451 | 8.609309 | 7.796094 | -0.2642086 | 0.05513519 | 0.7580791 | 3.981721e-12
54.0818 | 8.3306 | 8.601482 | 7.7942 | -0.2708819 | 0.05519225 | 0.7520895 | 3.95774e-12
54.0918 | 8.3272 | 8.59376 | 7.79231 | -0.2665603 | 0.05524964 | 0.7462004 | 3.933759e-12
54.1018 | 8.33 | 8.586142 | 7.790425 | -0.256142 | 0.05530733 | 0.74041 | 3.910667e-12
54.1118 | 8.3188 | 8.578625 | 7.788543 | -0.259825 | 0.05536532 | 0.7347164 | 3.888462e-12
54.1218 | 8.3165 | 8.571208 | 7.786666 | -0.2547076 | 0.05542364 | 0.7291178 | 3.866258e-12
54.1318 | 8.3248 | 8.563888 | 7.784793 | -0.2390881 | 0.05548226 | 0.7236126 | 3.844053e-12
54.1418 | 8.3053 | 8.556665 | 7.782924 | -0.2513646 | 0.05554121 | 0.718199 | 3.822737e-12
54.1518 | 8.3174 | 8.549536 | 7.78106 | -0.2321357 | 0.05560046 | 0.7128753 | 3.80142e-12
54.1617 | 8.3057 | 8.542569 | 7.779218 | -0.2368687 | 0.05565946 | 0.707691 | 3.780992e-12
54.1717 | 8.3009 | 8.535623 | 7.777362 | -0.2347227 | 0.05571935 | 0.7025413 | 3.760564e-12
54.1817 | 8.3197 | 8.528766 | 7.77551 | -0.2090663 | 0.05577956 | 0.6974767 | 3.741024e-12
54.1917 | 8.2931 | 8.521998 | 7.773662 | -0.2288979 | 0.05584009 | 0.6924955 | 3.721484e-12
54.2017 | 8.3018 | 8.515316 | 7.771819 | -0.2135159 | 0.05590094 | 0.6875962 | 3.701944e-12
54.2117 | 8.3115 | 8.508719 | 7.769979 | -0.1972187 | 0.05596212 | 0.6827774 | 3.683292e-12
54.2217 | 8.2821 | 8.502205 | 7.768144 | -0.220105 | 0.05602361 | 0.6780374 | 3.66464e-12
54.2317 | 8.3034 | 8.495773 | 7.766313 | -0.1923731 | 0.05608544 | 0.6733747 | 3.646876e-12
54.2417 | 8.2919 | 8.489422 | 7.764486 | -0.1975215 | 0.05614759 | 0.668788 | 3.628224e-12
54.2517 | 8.2897 | 8.483149 | 7.762663 | -0.1934489 | 0.05621007 | 0.6642756 | 3.611349e-12
54.2617 | 8.2948 | 8.476954 | 7.760845 | -0.1821537 | 0.05627287 | 0.6598362 | 3.593585e-12
54.2717 | 8.2699 | 8.470834 | 7.75903 | -0.2009344 | 0.05633601 | 0.6554683 | 3.57671e-12
54.2817 | 8.285 | 8.464789 | 7.75722 | -0.1797895 | 0.05639947 | 0.6511703 | 3.559834e-12
54.2917 | 8.285 | 8.458818 | 7.755413 | -0.1738176 | 0.05646327 | 0.6469409 | 3.543847e-12
54.3017 | 8.2656 | 8.452917 | 7.753611 | -0.1873173 | 0.0565274 | 0.6427786 | 3.52786e-12
54.3117 | 8.2804 | 8.447087 | 7.751813 | -0.1666871 | 0.05659183 | 0.638682 | 3.511872e-12
54.3217 | 8.2721 | 8.441326 | 7.750019 | -0.1692255 | 0.05665666 | 0.6346494 | 3.495885e-12
54.3317 | 8.2622 | 8.435631 | 7.74823 | -0.173431 | 0.0567218 | 0.6306795 | 3.480786e-12
54.3417 | 8.2786 | 8.430002 | 7.746444 | -0.1514021 | 0.05678727 | 0.6267709 | 3.465687e-12
54.3517 | 8.2551 | 8.424437 | 7.744662 | -0.1693373 | 0.05685308 | 0.6229219 | 3.451476e-12
54.3617 | 8.2732 | 8.418935 | 7.742885 | -0.1457352 | 0.05691923 | 0.6191311 | 3.437265e-12
54.3717 | 8.2644 | 8.413494 | 7.741111 | -0.1490942 | 0.05698572 | 0.615397 | 3.423054e-12
54.3817 | 8.2516 | 8.408113 | 7.739342 | -0.1565128 | 0.05705256 | 0.6117181 | 3.408843e-12
54.3917 | 8.2658 | 8.402789 | 7.737577 | -0.1369894 | 0.05711974 | 0.6080929 | 3.394632e-12
54.4017 | 8.2551 | 8.397523 | 7.735816 | -0.1424226 | 0.05718726 | 0.6045197 | 3.381309e-12
54.4117 | 8.2463 | 8.392311 | 7.734058 | -0.1460107 | 0.05725513 | 0.6009971 | 3.367987e-12
54.4217 | 8.2462 | 8.387152 | 7.732305 | -0.1409523 | 0.05732335 | 0.5975236 | 3.354664e-12
54.4317 | 8.2455 | 8.382046 | 7.730556 | -0.1365457 | 0.05739191 | 0.5940976 | 3.342229e-12
54.4417 | 8.2487 | 8.37699 | 7.728811 | -0.1282895 | 0.05746083 | 0.5907175 | 3.329795e-12
54.4517 | 8.2315 | 8.371982 | 7.72707 | -0.1404822 | 0.0575301 | 0.5873819 | 3.31736e-12
54.4617 | 8.2286 | 8.367022 | 7.725333 | -0.1384221 | 0.05759972 | 0.5840891 | 3.304926e-12
54.4717 | 8.2395 | 8.362108 | 7.7236 | -0.1226077 | 0.0576697 | 0.5808377 | 3.292491e-12
54.4817 | 8.2379 | 8.357238 | 7.721871 | -0.1193376 | 0.05774002 | 0.5776263 | 3.280945e-12
54.4917 | 8.226 | 8.35241 | 7.720146 | -0.1264104 | 0.05781071 | 0.5744533 | 3.269398e-12
54.5017 | 8.2328 | 8.347625 | 7.718426 | -0.1148245 | 0.05788175 | 0.5713172 | 3.256964e-12
54.5117 | 8.2266 | 8.342879 | 7.716709 | -0.1162786 | 0.05795316 | 0.5682169 | 3.246306e-12
54.5217 | 8.2199 | 8.338171 | 7.714996 | -0.1182713 | 0.05802492 | 0.5651507 | 3.234759e-12
54.5317 | 8.2229 | 8.333501 | 7.713287 | -0.1106013 | 0.05809705 | 0.5621175 | 3.223213e-12
54.5417 | 8.2153 | 8.328867 | 7.711582 | -0.1135673 | 0.05816954 | 0.559116 | 3.212555e-12
54.5517 | 8.2319 | 8.324268 | 7.709881 | -0.09236819 | 0.0582424 | 0.556145 | 3.201896e-12
54.5617 | 8.2112 | 8.319703 | 7.708184 | -0.1085027 | 0.05831561 | 0.5532034 | 3.191238e-12
54.5717 | 8.208 | 8.31517 | 7.706491 | -0.1071699 | 0.05838921 | 0.55029 | 3.18058e-12
54.5817 | 8.2215 | 8.310669 | 7.704802 | -0.08916866 | 0.05846316 | 0.5474039 | 3.169922e-12
54.5917 | 8.2018 | 8.306198 | 7.703116 | -0.1043981 | 0.05853749 | 0.5445442 | 3.159264e-12
54.6017 | 8.2041 | 8.301757 | 7.701435 | -0.09765737 | 0.05861219 | 0.54171 | 3.149494e-12
54.6117 | 8.2095 | 8.297346 | 7.699758 | -0.08784565 | 0.05868727 | 0.5389005 | 3.138835e-12
54.6217 | 8.2041 | 8.292962 | 7.698085 | -0.08886226 | 0.05876272 | 0.536115 | 3.129065e-12
54.6317 | 8.2076 | 8.288607 | 7.696415 | -0.0810066 | 0.05883854 | 0.533353 | 3.119295e-12
54.6417 | 8.2009 | 8.284278 | 7.69475 | -0.0833781 | 0.05891475 | 0.5306138 | 3.109525e-12
54.6517 | 8.2077 | 8.279976 | 7.693088 | -0.07227624 | 0.05899133 | 0.5278969 | 3.099755e-12
54.6617 | 8.1991 | 8.275701 | 7.69143 | -0.07660068 | 0.05906829 | 0.5252021 | 3.089985e-12
54.6717 | 8.2043 | 8.271451 | 7.689776 | -0.06715107 | 0.05914564 | 0.5225289 | 3.081103e-12
54.6817 | 8.1951 | 8.267227 | 7.688127 | -0.07212716 | 0.05922338 | 0.5198772 | 3.071333e-12
54.6917 | 8.2049 | 8.263029 | 7.686481 | -0.05812872 | 0.05930149 | 0.5172467 | 3.062452e-12
54.7017 | 8.1994 | 8.258856 | 7.684838 | -0.05945567 | 0.05938 | 0.5146372 | 3.052682e-12
54.7117 | 8.1993 | 8.254708 | 7.6832 | -0.05540786 | 0.05945889 | 0.5120488 | 3.0438e-12
54.7217 | 8.2 | 8.250585 | 7.681566 | -0.05058537 | 0.05953817 | 0.5094814 | 3.034918e-12
54.7317 | 8.1907 | 8.246488 | 7.679935 | -0.0557881 | 0.05961785 | 0.506935 | 3.026036e-12
54.7417 | 8.2026 | 8.242416 | 7.678309 | -0.03981623 | 0.05969792 | 0.5044097 | 3.017154e-12
54.7516 | 8.1809 | 8.23841 | 7.676702 | -0.05751028 | 0.05977757 | 0.5019307 | 3.009161e-12
54.7616 | 8.1869 | 8.234389 | 7.675083 | -0.04748918 | 0.05985843 | 0.4994478 | 3.000279e-12
54.7716 | 8.1945 | 8.230394 | 7.673468 | -0.03589381 | 0.05993968 | 0.4969863 | 2.991397e-12
54.7816 | 8.1809 | 8.226424 | 7.671856 | -0.04552441 | 0.06002134 | 0.4945466 | 2.983403e-12
54.7916 | 8.1883 | 8.222481 | 7.670249 | -0.03418114 | 0.06010339 | 0.4921288 | 2.97541e-12
54.8016 | 8.1835 | 8.218564 | 7.668645 | -0.03506423 | 0.06018586 | 0.4897331 | 2.967416e-12
54.8116 | 8.1808 | 8.214674 | 7.667045 | -0.0338739 | 0.06026872 | 0.4873598 | 2.959422e-12
54.8216 | 8.1947 | 8.21081 | 7.665449 | -0.01611039 | 0.06035199 | 0.4850091 | 2.951429e-12
54.8316 | 8.1653 | 8.206974 | 7.663857 | -0.04167396 | 0.06043567 | 0.4826813 | 2.943435e-12
54.8416 | 8.1822 | 8.203165 | 7.662269 | -0.02096479 | 0.06051977 | 0.4803765 | 2.935441e-12
54.8516 | 8.1852 | 8.199383 | 7.660684 | -0.01418312 | 0.06060427 | 0.478095 | 2.928336e-12
54.8616 | 8.1722 | 8.195629 | 7.659103 | -0.02342916 | 0.06068919 | 0.4758371 | 2.920342e-12
54.8716 | 8.1727 | 8.191903 | 7.657526 | -0.0192031 | 0.06077452 | 0.4736028 | 2.913237e-12
54.8816 | 8.1649 | 8.188205 | 7.655952 | -0.02330513 | 0.06086027 | 0.4713925 | 2.906131e-12
54.8916 | 8.1723 | 8.184535 | 7.654383 | -0.01223544 | 0.06094645 | 0.4692062 | 2.899026e-12
54.9016 | 8.1631 | 8.180894 | 7.652817 | -0.01779414 | 0.06103304 | 0.4670441 | 2.89192e-12
54.9116 | 8.1565 | 8.177281 | 7.651255 | -0.02078137 | 0.06112005 | 0.4649065 | 2.884815e-12
54.9216 | 8.1635 | 8.173697 | 7.649697 | -0.01019723 | 0.06120748 | 0.4627932 | 2.877709e-12
54.9316 | 8.1544 | 8.170142 | 7.648142 | -0.0157418 | 0.06129534 | 0.4607046 | 2.871492e-12
54.9416 | 8.1446 | 8.166615 | 7.646591 | -0.02201514 | 0.06138364 | 0.4586405 | 2.864387e-12
54.9516 | 8.1512 | 8.163117 | 7.645044 | -0.0119173 | 0.06147236 | 0.4566011 | 2.858169e-12
54.9616 | 8.1503 | 8.159648 | 7.6435 | -0.009348292 | 0.06156152 | 0.4545864 | 2.851952e-12
54.9716 | 8.1474 | 8.156208 | 7.641961 | -0.008808085 | 0.0616511 | 0.4525963 | 2.845735e-12
54.9816 | 8.1446 | 8.152797 | 7.640425 | -0.008196682 | 0.06174113 | 0.4506309 | 2.839518e-12
54.9916 | 8.141 | 8.149414 | 7.638892 | -0.008413994 | 0.0618316 | 0.4486901 | 2.8333e-12
55.0016 | 8.1407 | 8.14606 | 7.637364 | -0.005359964 | 0.06192249 | 0.4467738 | 2.827971e-12
55.0116 | 8.1405 | 8.142734 | 7.635839 | -0.002234497 | 0.06201384 | 0.4448819 | 2.821754e-12
55.0216 | 8.1413 | 8.139437 | 7.634318 | 0.001862507 | 0.06210563 | 0.4430143 | 2.816425e-12
55.0316 | 8.1271 | 8.136169 | 7.6328 | -0.00906884 | 0.06219786 | 0.441171 | 2.811096e-12
55.0416 | 8.1389 | 8.132928 | 7.631286 | 0.005971652 | 0.06229054 | 0.4393518 | 2.805767e-12
55.0516 | 8.1209 | 8.129716 | 7.629776 | -0.008815899 | 0.06238367 | 0.4375565 | 2.800437e-12
55.0616 | 8.1227 | 8.126531 | 7.628269 | -0.003831309 | 0.06247725 | 0.4357849 | 2.795108e-12
55.0716 | 8.1231 | 8.123374 | 7.626766 | -0.0002743721 | 0.06257129 | 0.4340369 | 2.789779e-12
55.0816 | 8.1204 | 8.120245 | 7.625267 | 0.0001550938 | 0.06266578 | 0.4323122 | 2.785338e-12
55.0916 | 8.1178 | 8.117143 | 7.623771 | 0.0006572667 | 0.06276073 | 0.4306108 | 2.780009e-12
55.1016 | 8.112 | 8.114068 | 7.622279 | -0.002067577 | 0.06285614 | 0.4289322 | 2.775568e-12
55.1116 | 8.1096 | 8.111019 | 7.620791 | -0.001419231 | 0.062952 | 0.4272765 | 2.771127e-12
55.1216 | 8.1215 | 8.107997 | 7.619306 | 0.01350251 | 0.06304834 | 0.4256432 | 2.766686e-12
55.1316 | 8.1078 | 8.105002 | 7.617825 | 0.00279787 | 0.06314514 | 0.4240322 | 2.762246e-12
55.1416 | 8.1059 | 8.102033 | 7.616347 | 0.003867131 | 0.06324241 | 0.4224433 | 2.757805e-12
55.1516 | 8.107 | 8.099089 | 7.614873 | 0.007910517 | 0.06334016 | 0.4208761 | 2.753364e-12
55.1616 | 8.1174 | 8.096172 | 7.613403 | 0.02122831 | 0.06343836 | 0.4193305 | 2.749811e-12
55.1716 | 8.0977 | 8.093279 | 7.611936 | 0.004420739 | 0.06353705 | 0.4178062 | 2.74537e-12
55.1816 | 8.1014 | 8.090412 | 7.610473 | 0.01098806 | 0.06363622 | 0.416303 | 2.741817e-12
55.1916 | 8.0981 | 8.087569 | 7.609013 | 0.01053052 | 0.06373587 | 0.4148205 | 2.738265e-12
55.2016 | 8.1124 | 8.084752 | 7.607557 | 0.0276484 | 0.06383599 | 0.4133586 | 2.734712e-12
55.2116 | 8.1029 | 8.081958 | 7.606104 | 0.02094196 | 0.0639366 | 0.411917 | 2.731159e-12
55.2216 | 8.0944 | 8.079189 | 7.604655 | 0.0152114 | 0.0640377 | 0.4104954 | 2.727606e-12
55.2316 | 8.0867 | 8.076443 | 7.60321 | 0.01025704 | 0.06413929 | 0.4090936 | 2.724054e-12
55.2416 | 8.1053 | 8.073721 | 7.601768 | 0.03157914 | 0.06424136 | 0.4077114 | 2.721389e-12
55.2516 | 8.0896 | 8.071022 | 7.60033 | 0.01857793 | 0.06434393 | 0.4063484 | 2.717836e-12
55.2616 | 8.0967 | 8.068346 | 7.598895 | 0.02835365 | 0.06444699 | 0.4050044 | 2.715172e-12
55.2716 | 8.0861 | 8.065693 | 7.597464 | 0.02040658 | 0.06455055 | 0.4036792 | 2.712507e-12
55.2816 | 8.0905 | 8.063063 | 7.596036 | 0.02743694 | 0.06465462 | 0.4023726 | 2.708955e-12
55.2916 | 8.1012 | 8.060455 | 7.594612 | 0.040745 | 0.06475918 | 0.4010843 | 2.70629e-12
55.3016 | 8.0831 | 8.057869 | 7.593191 | 0.02523097 | 0.06486425 | 0.3998141 | 2.703625e-12
55.3116 | 8.0877 | 8.055305 | 7.591773 | 0.03239513 | 0.06496983 | 0.3985616 | 2.700961e-12
55.3216 | 8.0939 | 8.052762 | 7.59036 | 0.04113772 | 0.06507591 | 0.3973268 | 2.699185e-12
55.3315 | 8.0902 | 8.050266 | 7.588963 | 0.0399341 | 0.06518142 | 0.3961211 | 2.69652e-12
55.3415 | 8.0856 | 8.047766 | 7.587556 | 0.03783441 | 0.06528853 | 0.3949206 | 2.694744e-12
55.3515 | 8.0917 | 8.045286 | 7.586153 | 0.04641381 | 0.06539615 | 0.393737 | 2.692079e-12
55.3615 | 8.0778 | 8.042827 | 7.584753 | 0.03497251 | 0.0655043 | 0.3925701 | 2.690303e-12
55.3715 | 8.0869 | 8.040389 | 7.583357 | 0.04651073 | 0.06561301 | 0.3914197 | 2.688526e-12
55.3815 | 8.0752 | 8.037971 | 7.581963 | 0.03722883 | 0.06572216 | 0.3902855 | 2.68675e-12
55.3915 | 8.0812 | 8.035573 | 7.580574 | 0.0456268 | 0.06583192 | 0.3891674 | 2.684974e-12
55.4015 | 8.0814 | 8.033195 | 7.579188 | 0.04820504 | 0.06594214 | 0.3880651 | 2.683197e-12
55.4115 | 8.073 | 8.030836 | 7.577805 | 0.04216356 | 0.06605297 | 0.3869785 | 2.681421e-12
55.4215 | 8.0766 | 8.028497 | 7.576426 | 0.04810279 | 0.06616425 | 0.3859073 | 2.679644e-12
55.4315 | 8.0828 | 8.026177 | 7.57505 | 0.05662272 | 0.06627614 | 0.3848514 | 2.678756e-12
55.4415 | 8.0751 | 8.023876 | 7.573677 | 0.05122374 | 0.0663885 | 0.3838106 | 2.67698e-12
55.4515 | 8.07 | 8.021594 | 7.572308 | 0.04840584 | 0.06650148 | 0.3827846 | 2.676092e-12
55.4615 | 8.075 | 8.019331 | 7.570942 | 0.05566941 | 0.06661493 | 0.3817733 | 2.674315e-12
55.4715 | 8.0637 | 8.017086 | 7.56958 | 0.04661445 | 0.06672901 | 0.3807765 | 2.673427e-12
55.4815 | 8.0758 | 8.014859 | 7.568221 | 0.06094132 | 0.06684356 | 0.379794 | 2.672539e-12
55.4915 | 8.0694 | 8.01265 | 7.566866 | 0.05675001 | 0.06695874 | 0.3788257 | 2.671651e-12
55.5015 | 8.0623 | 8.010459 | 7.565513 | 0.05184086 | 0.06707441 | 0.3778714 | 2.670763e-12
55.5115 | 8.0728 | 8.008286 | 7.564165 | 0.06451393 | 0.06719071 | 0.3769308 | 2.669874e-12
55.5215 | 8.0581 | 8.006131 | 7.562819 | 0.05196949 | 0.06730749 | 0.376004 | 2.668986e-12
55.5315 | 8.0646 | 8.003992 | 7.561477 | 0.06060759 | 0.06742492 | 0.3750905 | 2.668986e-12
55.5415 | 8.0548 | 8.001871 | 7.560138 | 0.05292853 | 0.06754283 | 0.3741905 | 2.668098e-12
55.5515 | 8.0598 | 7.999768 | 7.558803 | 0.06003234 | 0.06766136 | 0.3733036 | 2.668098e-12
55.5615 | 8.051 | 7.997681 | 7.557471 | 0.05331923 | 0.06778048 | 0.3724297 | 2.66721e-12
55.5715 | 8.048 | 7.995611 | 7.556142 | 0.05238936 | 0.06790015 | 0.3715687 | 2.66721e-12
55.5815 | 8.0491 | 7.993557 | 7.554816 | 0.05554287 | 0.06802042 | 0.3707204 | 2.66721e-12
55.5915 | 8.052 | 7.99152 | 7.553494 | 0.06047988 | 0.06814127 | 0.3698847 | 2.66721e-12
55.6015 | 8.046 | 7.989499 | 7.552175 | 0.05650061 | 0.06826269 | 0.3690614 | 2.66721e-12
55.6115 | 8.0467 | 7.987495 | 7.55086 | 0.05920512 | 0.06838472 | 0.3682504 | 2.66721e-12
55.6215 | 8.0552 | 7.985506 | 7.549548 | 0.06969356 | 0.06850737 | 0.3674516 | 2.66721e-12
55.6315 | 8.0333 | 7.983534 | 7.548239 | 0.04976618 | 0.06863054 | 0.3666648 | 2.66721e-12
55.6415 | 8.0534 | 7.981577 | 7.546933 | 0.07182294 | 0.06875439 | 0.3658899 | 2.668098e-12
55.6515 | 8.047 | 7.979636 | 7.54563 | 0.06736411 | 0.06887876 | 0.3651267 | 2.668098e-12
55.6615 | 8.0366 | 7.97771 | 7.544331 | 0.05888969 | 0.06900382 | 0.3643753 | 2.668986e-12
55.6715 | 8.0563 | 7.9758 | 7.543035 | 0.08049999 | 0.0691294 | 0.3636353 | 2.668986e-12
55.6815 | 8.0392 | 7.973905 | 7.541743 | 0.06529492 | 0.06925568 | 0.3629068 | 2.669874e-12
55.6915 | 8.0376 | 7.972025 | 7.540453 | 0.06557479 | 0.06938248 | 0.3621895 | 2.670762e-12
55.7015 | 8.0478 | 7.97016 | 7.539167 | 0.07763956 | 0.06951 | 0.3614834 | 2.671651e-12
55.7115 | 8.0361 | 7.96831 | 7.537884 | 0.06778952 | 0.06963804 | 0.3607884 | 2.671651e-12
55.7215 | 8.0422 | 7.966475 | 7.536604 | 0.07572456 | 0.0697668 | 0.3601043 | 2.673427e-12
55.7315 | 8.0417 | 7.964655 | 7.535328 | 0.07704502 | 0.0698961 | 0.3594311 | 2.674315e-12
55.7415 | 8.0349 | 7.962849 | 7.534054 | 0.07205083 | 0.07002611 | 0.3587686 | 2.675203e-12
55.7515 | 8.0439 | 7.961058 | 7.532784 | 0.08284224 | 0.07015668 | 0.3581167 | 2.676091e-12
55.7615 | 8.0411 | 7.959281 | 7.531517 | 0.08181921 | 0.07028797 | 0.3574753 | 2.677868e-12
55.7715 | 8.0443 | 7.957518 | 7.530254 | 0.08678202 | 0.07041981 | 0.3568444 | 2.678756e-12
55.7815 | 8.0495 | 7.955769 | 7.528993 | 0.09373058 | 0.07055239 | 0.3562238 | 2.680532e-12
55.7915 | 8.0432 | 7.954035 | 7.527736 | 0.0891652 | 0.07068552 | 0.3556134 | 2.682309e-12
55.8015 | 8.0432 | 7.952314 | 7.526482 | 0.0908858 | 0.07081935 | 0.3550131 | 2.683197e-12
55.8115 | 8.0502 | 7.950607 | 7.525231 | 0.09959253 | 0.07095385 | 0.354423 | 2.684973e-12
55.8215 | 8.0385 | 7.948914 | 7.523983 | 0.08958552 | 0.07108899 | 0.3538427 | 2.68675e-12
55.8315 | 8.0566 | 7.947235 | 7.522738 | 0.1093648 | 0.0712248 | 0.3532723 | 2.688526e-12
55.8415 | 8.0433 | 7.94557 | 7.521497 | 0.0977305 | 0.07136128 | 0.3527117 | 2.690302e-12
55.8515 | 8.0439 | 7.943917 | 7.520258 | 0.09998272 | 0.07149842 | 0.3521608 | 2.692967e-12
55.8615 | 8.0504 | 7.942278 | 7.519023 | 0.1081215 | 0.07163624 | 0.3516195 | 2.694743e-12
55.8715 | 8.0371 | 7.940653 | 7.517791 | 0.09644698 | 0.07177478 | 0.3510876 | 2.696519e-12
55.8815 | 8.0345 | 7.939041 | 7.516562 | 0.0954593 | 0.07191391 | 0.3505653 | 2.699184e-12
55.8915 | 8.0481 | 7.937442 | 7.515336 | 0.1106583 | 0.07205382 | 0.3500523 | 2.70096e-12
55.9015 | 8.0399 | 7.935856 | 7.514113 | 0.1040444 | 0.07219433 | 0.3495486 | 2.703625e-12
55.9115 | 8.0412 | 7.934283 | 7.512893 | 0.1069174 | 0.07233562 | 0.3490541 | 2.706289e-12
55.9214 | 8.0464 | 7.932738 | 7.511688 | 0.1136617 | 0.07247612 | 0.3485737 | 2.708954e-12
55.9314 | 8.0324 | 7.931191 | 7.510475 | 0.1012091 | 0.07261876 | 0.3480973 | 2.711619e-12
55.9414 | 8.0396 | 7.929656 | 7.509264 | 0.1099437 | 0.0727621 | 0.34763 | 2.714283e-12
55.9514 | 8.0479 | 7.928134 | 7.508057 | 0.1197656 | 0.07290613 | 0.3471715 | 2.716948e-12
55.9614 | 8.0277 | 7.926625 | 7.506852 | 0.1010749 | 0.07305089 | 0.3467219 | 2.719612e-12
55.9714 | 8.0456 | 7.925128 | 7.505651 | 0.1204716 | 0.07319636 | 0.346281 | 2.722277e-12
55.9814 | 8.0392 | 7.923644 | 7.504453 | 0.1155559 | 0.07334255 | 0.3458488 | 2.725829e-12
55.9914 | 8.0216 | 7.922172 | 7.503257 | 0.09942771 | 0.07348947 | 0.3454254 | 2.728494e-12
56.0014 | 8.038 | 7.920713 | 7.502065 | 0.1172872 | 0.07363712 | 0.3450105 | 2.732047e-12
56.0114 | 8.0299 | 7.919266 | 7.500876 | 0.1106344 | 0.0737855 | 0.3446041 | 2.735599e-12
56.0214 | 8.0293 | 7.917831 | 7.49969 | 0.1114693 | 0.07393461 | 0.3442062 | 2.738264e-12
56.0314 | 8.0213 | 7.916408 | 7.498507 | 0.1048921 | 0.07408447 | 0.3438167 | 2.741817e-12
56.0414 | 8.0173 | 7.914997 | 7.497327 | 0.1023028 | 0.07423506 | 0.3434356 | 2.745369e-12
56.0514 | 8.0192 | 7.913599 | 7.496149 | 0.1056015 | 0.07438641 | 0.3430627 | 2.748922e-12
56.0614 | 8.0277 | 7.912212 | 7.494975 | 0.1154882 | 0.07453852 | 0.3426981 | 2.753363e-12
56.0714 | 8.0123 | 7.910837 | 7.493804 | 0.1014629 | 0.07469138 | 0.3423417 | 2.756916e-12
56.0814 | 8.0238 | 7.909474 | 7.492636 | 0.1143258 | 0.074845 | 0.3419934 | 2.760468e-12
56.0914 | 8.0146 | 7.908123 | 7.491471 | 0.1064769 | 0.07499939 | 0.3416531 | 2.764909e-12
56.1014 | 8.0131 | 7.906784 | 7.490308 | 0.1063161 | 0.07515455 | 0.3413209 | 2.768462e-12
56.1114 | 8.0131 | 7.905456 | 7.489149 | 0.1076438 | 0.07531048 | 0.3409966 | 2.772903e-12
56.1214 | 8.0161 | 7.90414 | 7.487993 | 0.1119597 | 0.0754672 | 0.3406803 | 2.777344e-12
56.1314 | 8.009 | 7.902836 | 7.486839 | 0.106164 | 0.0756247 | 0.3403719 | 2.781785e-12
56.1414 | 8.0098 | 7.901543 | 7.485689 | 0.1082568 | 0.07578299 | 0.3400712 | 2.786226e-12
56.1514 | 8.0051 | 7.900262 | 7.484541 | 0.1048381 | 0.07594207 | 0.3397784 | 2.790667e-12
56.1614 | 8.0084 | 7.898992 | 7.483397 | 0.1094079 | 0.07610196 | 0.3394933 | 2.795107e-12
56.1714 | 8.0038 | 7.897734 | 7.482255 | 0.1060663 | 0.07626264 | 0.3392159 | 2.800437e-12
56.1814 | 7.9959 | 7.896487 | 7.481116 | 0.09941337 | 0.07642414 | 0.3389461 | 2.804877e-12
56.1914 | 8 | 7.895251 | 7.479981 | 0.104749 | 0.07658645 | 0.3386839 | 2.810206e-12
56.2014 | 7.9969 | 7.894027 | 7.478848 | 0.1028735 | 0.07674957 | 0.3384293 | 2.814647e-12
56.2114 | 8.0037 | 7.892813 | 7.477718 | 0.1108867 | 0.07691352 | 0.3381822 | 2.819977e-12
56.2214 | 8.0037 | 7.891611 | 7.47659 | 0.1120887 | 0.07707828 | 0.3379426 | 2.825306e-12
56.2314 | 7.9915 | 7.89042 | 7.475466 | 0.1010796 | 0.07724389 | 0.3377104 | 2.830635e-12
56.2414 | 8.0037 | 7.889241 | 7.474345 | 0.1144594 | 0.07741034 | 0.3374856 | 2.835964e-12
56.2514 | 7.9942 | 7.888072 | 7.473226 | 0.1061281 | 0.07757762 | 0.3372682 | 2.841293e-12
56.2614 | 7.9965 | 7.886914 | 7.47211 | 0.1095857 | 0.07774575 | 0.3370581 | 2.84751e-12
56.2714 | 8.0015 | 7.885768 | 7.470998 | 0.1157324 | 0.07791473 | 0.3368553 | 2.852839e-12
56.2814 | 7.9968 | 7.884632 | 7.469888 | 0.1121681 | 0.07808457 | 0.3366598 | 2.859056e-12
56.2914 | 7.9855 | 7.883507 | 7.46878 | 0.1019928 | 0.07825528 | 0.3364715 | 2.864386e-12
56.3014 | 7.9987 | 7.882393 | 7.467676 | 0.1163067 | 0.07842685 | 0.3362903 | 2.870603e-12
56.3114 | 7.99 | 7.88129 | 7.466575 | 0.1087097 | 0.0785993 | 0.3361164 | 2.87682e-12
56.3214 | 7.9946 | 7.880198 | 7.465476 | 0.1144019 | 0.07877263 | 0.3359496 | 2.883037e-12
56.3314 | 7.9935 | 7.879117 | 7.46438 | 0.1143833 | 0.07894683 | 0.3357898 | 2.889255e-12
56.3414 | 7.9859 | 7.878046 | 7.463287 | 0.1078539 | 0.07912192 | 0.3356372 | 2.89636e-12
56.3514 | 7.9868 | 7.876986 | 7.462197 | 0.1098138 | 0.07929791 | 0.3354916 | 2.902577e-12
56.3614 | 7.985 | 7.875937 | 7.461109 | 0.1090631 | 0.07947481 | 0.3353529 | 2.909683e-12
56.3714 | 7.989 | 7.874898 | 7.460024 | 0.1141016 | 0.07965261 | 0.3352213 | 2.9159e-12
56.3814 | 7.9794 | 7.873871 | 7.458943 | 0.1055295 | 0.07983132 | 0.3350966 | 2.923005e-12
56.3914 | 7.9862 | 7.872853 | 7.457863 | 0.1133468 | 0.08001094 | 0.3349789 | 2.930111e-12
56.4014 | 7.9899 | 7.871847 | 7.456787 | 0.1180535 | 0.08019148 | 0.334868 | 2.937216e-12
56.4114 | 7.9854 | 7.87085 | 7.455713 | 0.1145496 | 0.08037296 | 0.3347641 | 2.944322e-12
56.4214 | 7.9786 | 7.869865 | 7.454642 | 0.1087352 | 0.08055537 | 0.3346669 | 2.952315e-12
56.4314 | 7.9811 | 7.86889 | 7.453574 | 0.1122103 | 0.08073872 | 0.3345767 | 2.959421e-12
56.4414 | 7.9913 | 7.867925 | 7.452509 | 0.1233748 | 0.08092302 | 0.3344932 | 2.967414e-12
56.4514 | 7.9717 | 7.866971 | 7.451446 | 0.104729 | 0.08110827 | 0.3344165 | 2.975408e-12
56.4614 | 7.9858 | 7.866027 | 7.450386 | 0.1197726 | 0.08129447 | 0.3343466 | 2.983402e-12
56.4714 | 7.9872 | 7.865094 | 7.449329 | 0.1221059 | 0.08148163 | 0.3342834 | 2.991395e-12
56.4814 | 7.9811 | 7.864171 | 7.448275 | 0.1169287 | 0.08166977 | 0.334227 | 2.999389e-12
56.4914 | 7.9724 | 7.863259 | 7.447223 | 0.1091412 | 0.08185888 | 0.3341772 | 3.007383e-12
56.5013 | 7.9686 | 7.862365 | 7.446184 | 0.1062345 | 0.08204709 | 0.3341344 | 3.016264e-12
56.5113 | 7.9835 | 7.861474 | 7.445138 | 0.1220263 | 0.08223816 | 0.334098 | 3.025146e-12
56.5213 | 7.9702 | 7.860592 | 7.444094 | 0.1096079 | 0.08243023 | 0.3340682 | 3.03314e-12
56.5313 | 7.9776 | 7.859721 | 7.443053 | 0.1178791 | 0.0826233 | 0.3340451 | 3.042022e-12
56.5413 | 7.9705 | 7.85886 | 7.442014 | 0.1116401 | 0.08281737 | 0.3340285 | 3.051792e-12
56.5513 | 7.981 | 7.858009 | 7.440978 | 0.1229906 | 0.08301246 | 0.3340186 | 3.060673e-12
56.5613 | 7.9743 | 7.857169 | 7.439945 | 0.1171311 | 0.08320857 | 0.3340152 | 3.070443e-12
56.5713 | 7.9752 | 7.856339 | 7.438915 | 0.1188612 | 0.0834057 | 0.3340185 | 3.079325e-12
56.5813 | 7.9766 | 7.855519 | 7.437887 | 0.1210811 | 0.08360387 | 0.3340282 | 3.089095e-12
56.5913 | 7.9784 | 7.854709 | 7.436862 | 0.1236907 | 0.08380308 | 0.3340446 | 3.098865e-12
56.6013 | 7.9631 | 7.85391 | 7.435839 | 0.1091903 | 0.08400333 | 0.3340674 | 3.108635e-12
56.6113 | 7.9764 | 7.85312 | 7.434819 | 0.1232795 | 0.08420463 | 0.3340968 | 3.119293e-12
56.6213 | 7.9821 | 7.852341 | 7.433802 | 0.1297586 | 0.084407 | 0.3341328 | 3.129063e-12
56.6313 | 7.9713 | 7.851572 | 7.432787 | 0.1197275 | 0.08461043 | 0.3341752 | 3.139722e-12
56.6413 | 7.9729 | 7.850814 | 7.431775 | 0.1220863 | 0.08481494 | 0.3342241 | 3.15038e-12
56.6513 | 7.9632 | 7.850065 | 7.430765 | 0.1131349 | 0.08502053 | 0.3342795 | 3.161038e-12
56.6613 | 7.9581 | 7.849327 | 7.429758 | 0.1087733 | 0.0852272 | 0.3343415 | 3.172584e-12
56.6713 | 7.965 | 7.848598 | 7.428754 | 0.1164016 | 0.08543497 | 0.3344097 | 3.183242e-12
56.6813 | 7.9665 | 7.84788 | 7.427752 | 0.1186197 | 0.08564384 | 0.3344846 | 3.194789e-12
56.6913 | 7.9642 | 7.847172 | 7.426753 | 0.1170278 | 0.08585382 | 0.3345658 | 3.206335e-12
56.7013 | 7.9662 | 7.846474 | 7.425756 | 0.1197257 | 0.08606492 | 0.3346536 | 3.217882e-12
56.7113 | 7.9665 | 7.845786 | 7.424762 | 0.1207136 | 0.08627714 | 0.3347477 | 3.230316e-12
56.7213 | 7.9563 | 7.845109 | 7.42377 | 0.1111912 | 0.08649049 | 0.3348483 | 3.241862e-12
56.7313 | 7.9675 | 7.844441 | 7.422781 | 0.1230588 | 0.08670498 | 0.3349553 | 3.254297e-12
56.7413 | 7.9598 | 7.843784 | 7.421794 | 0.1160162 | 0.08692062 | 0.3350688 | 3.266731e-12
56.7513 | 7.9641 | 7.843136 | 7.42081 | 0.1209637 | 0.08713741 | 0.3351886 | 3.280054e-12
56.7613 | 7.9669 | 7.842499 | 7.419829 | 0.1244009 | 0.08735536 | 0.335315 | 3.292489e-12
56.7713 | 7.9522 | 7.841872 | 7.41885 | 0.1103281 | 0.08757449 | 0.3354477 | 3.305811e-12
56.7813 | 7.9645 | 7.841255 | 7.417873 | 0.1232452 | 0.08779479 | 0.3355868 | 3.319134e-12
56.7913 | 7.9591 | 7.840648 | 7.416899 | 0.1184522 | 0.08801628 | 0.3357324 | 3.332457e-12
56.8013 | 7.9571 | 7.840051 | 7.415928 | 0.1170491 | 0.08823895 | 0.3358844 | 3.346668e-12
56.8113 | 7.9588 | 7.839464 | 7.414959 | 0.1193359 | 0.08846284 | 0.3360427 | 3.360879e-12
56.8213 | 7.9487 | 7.838887 | 7.413992 | 0.1098125 | 0.08868792 | 0.3362076 | 3.37509e-12
56.8313 | 7.9521 | 7.838321 | 7.413028 | 0.1137792 | 0.08891423 | 0.3363787 | 3.3893e-12
56.8413 | 7.9639 | 7.837764 | 7.412066 | 0.1261356 | 0.08914177 | 0.3365564 | 3.4044e-12
56.8513 | 7.9568 | 7.837218 | 7.411107 | 0.1195821 | 0.08937053 | 0.3367404 | 3.419499e-12
56.8613 | 7.958 | 7.836682 | 7.41015 | 0.1213183 | 0.08960054 | 0.3369309 | 3.434598e-12
56.8713 | 7.9604 | 7.836156 | 7.409196 | 0.1242445 | 0.0898318 | 0.3371278 | 3.449697e-12
56.8813 | 7.9547 | 7.83564 | 7.408244 | 0.1190605 | 0.09006432 | 0.3373311 | 3.465684e-12
56.8913 | 7.9626 | 7.835134 | 7.407295 | 0.1274664 | 0.09029811 | 0.3375409 | 3.481671e-12
56.9013 | 7.9581 | 7.834638 | 7.406348 | 0.1234622 | 0.09053317 | 0.3377571 | 3.497659e-12
56.9113 | 7.9535 | 7.834152 | 7.405403 | 0.1193477 | 0.09076953 | 0.3379798 | 3.514534e-12
56.9213 | 7.9656 | 7.833677 | 7.404461 | 0.1319232 | 0.09100718 | 0.3382089 | 3.531409e-12
56.9313 | 7.9597 | 7.833211 | 7.403521 | 0.1264885 | 0.09124613 | 0.3384445 | 3.549173e-12
56.9413 | 7.9661 | 7.832756 | 7.402583 | 0.1333437 | 0.09148638 | 0.3386865 | 3.566049e-12
56.9513 | 7.9577 | 7.832311 | 7.401648 | 0.1253886 | 0.09172796 | 0.338935 | 3.583812e-12
56.9613 | 7.953 | 7.831877 | 7.400716 | 0.1211235 | 0.09197088 | 0.3391899 | 3.602464e-12
56.9713 | 7.9425 | 7.831452 | 7.399785 | 0.111048 | 0.09221513 | 0.3394514 | 3.620228e-12
56.9813 | 7.9603 | 7.831038 | 7.398858 | 0.1292624 | 0.09246073 | 0.3397194 | 3.638879e-12
56.9913 | 7.9594 | 7.830634 | 7.397932 | 0.1287665 | 0.09270769 | 0.3399939 | 3.658419e-12
57.0013 | 7.9531 | 7.83024 | 7.397009 | 0.1228604 | 0.09295603 | 0.3402748 | 3.677959e-12
57.0113 | 7.9531 | 7.829856 | 7.396088 | 0.123244 | 0.09320574 | 0.3405624 | 3.697499e-12
57.0213 | 7.9478 | 7.829483 | 7.395169 | 0.1183175 | 0.09345684 | 0.3408564 | 3.717928e-12
57.0313 | 7.9602 | 7.829119 | 7.394253 | 0.1310805 | 0.09370933 | 0.3411571 | 3.738356e-12
57.0413 | 7.9561 | 7.828767 | 7.393339 | 0.1273334 | 0.09396323 | 0.3414642 | 3.758784e-12
57.0513 | 7.9553 | 7.828424 | 7.392428 | 0.1268758 | 0.09421855 | 0.341778 | 3.7801e-12
57.0613 | 7.9581 | 7.828092 | 7.391518 | 0.1300081 | 0.09447529 | 0.3420983 | 3.802305e-12
57.0713 | 7.9456 | 7.82777 | 7.390611 | 0.1178299 | 0.09473347 | 0.3424253 | 3.823621e-12
57.0813 | 7.9513 | 7.827459 | 7.389707 | 0.1238414 | 0.09499311 | 0.3427588 | 3.846714e-12
57.0912 | 7.9561 | 7.827161 | 7.388813 | 0.1289393 | 0.09525156 | 0.3430958 | 3.868918e-12
57.1012 | 7.9444 | 7.82687 | 7.387913 | 0.1175301 | 0.0955141 | 0.3434426 | 3.892011e-12
57.1112 | 7.9619 | 7.82659 | 7.387015 | 0.1353104 | 0.09577813 | 0.3437961 | 3.915992e-12
57.1212 | 7.9476 | 7.82632 | 7.38612 | 0.1212804 | 0.09604365 | 0.3441562 | 3.939973e-12
57.1312 | 7.9354 | 7.82606 | 7.385226 | 0.1093398 | 0.09631066 | 0.3445231 | 3.964842e-12
57.1412 | 7.9497 | 7.825811 | 7.384335 | 0.1238888 | 0.09657918 | 0.3448967 | 3.989711e-12
57.1512 | 7.9554 | 7.825573 | 7.383447 | 0.1298272 | 0.09684922 | 0.345277 | 4.015468e-12
57.1612 | 7.9442 | 7.825345 | 7.38256 | 0.1188552 | 0.09712081 | 0.3456641 | 4.042114e-12
57.1712 | 7.9565 | 7.825128 | 7.381676 | 0.1313725 | 0.09739393 | 0.3460579 | 4.068759e-12
57.1812 | 7.9571 | 7.824921 | 7.380794 | 0.1321793 | 0.09766861 | 0.3464586 | 4.095405e-12
57.1912 | 7.9446 | 7.824725 | 7.379914 | 0.1198755 | 0.09794486 | 0.3468661 | 4.122938e-12
57.2012 | 7.9564 | 7.824539 | 7.379036 | 0.131861 | 0.09822268 | 0.3472804 | 4.15136e-12
57.2112 | 7.9487 | 7.824364 | 7.37816 | 0.1243359 | 0.0985021 | 0.3477016 | 4.179782e-12
57.2212 | 7.9583 | 7.8242 | 7.377287 | 0.1341 | 0.09878312 | 0.3481297 | 4.209092e-12
57.2312 | 7.9592 | 7.824046 | 7.376416 | 0.1351535 | 0.09906575 | 0.3485646 | 4.23929e-12
57.2412 | 7.9626 | 7.823904 | 7.375547 | 0.1386962 | 0.09935 | 0.3490066 | 4.269488e-12
57.2512 | 7.9655 | 7.823772 | 7.37468 | 0.1417282 | 0.09963589 | 0.3494555 | 4.300574e-12
57.2612 | 7.9634 | 7.823651 | 7.373816 | 0.1397493 | 0.09992344 | 0.3499113 | 4.332549e-12
57.2712 | 7.9502 | 7.82354 | 7.372954 | 0.1266596 | 0.1002127 | 0.3503742 | 4.365412e-12
57.2812 | 7.9617 | 7.823441 | 7.372093 | 0.138259 | 0.1005035 | 0.3508441 | 4.398274e-12
57.2912 | 7.9545 | 7.823352 | 7.371235 | 0.1311476 | 0.1007961 | 0.3513211 | 4.432025e-12
57.3012 | 7.9513 | 7.823275 | 7.370379 | 0.1280251 | 0.1010904 | 0.3518052 | 4.466664e-12
57.3112 | 7.9723 | 7.823208 | 7.369525 | 0.1490918 | 0.1013863 | 0.3522964 | 4.501303e-12
57.3212 | 7.9755 | 7.823153 | 7.368674 | 0.1523474 | 0.101684 | 0.3527948 | 4.537719e-12
57.3312 | 7.97 | 7.823108 | 7.367824 | 0.1468919 | 0.1019835 | 0.3533003 | 4.574134e-12
57.3412 | 7.9704 | 7.823075 | 7.366977 | 0.1473254 | 0.1022847 | 0.3538131 | 4.611438e-12
57.3512 | 7.9769 | 7.823052 | 7.366132 | 0.1538478 | 0.1025876 | 0.354333 | 4.64963e-12
57.3612 | 7.9702 | 7.823041 | 7.365288 | 0.147159 | 0.1028924 | 0.3548603 | 4.68871e-12
57.3712 | 7.9793 | 7.823041 | 7.364447 | 0.156259 | 0.1031989 | 0.3553949 | 4.728678e-12
57.3812 | 7.9782 | 7.823052 | 7.363608 | 0.1551478 | 0.1035072 | 0.3559368 | 4.769534e-12
57.3912 | 7.9766 | 7.823075 | 7.362771 | 0.1535253 | 0.1038174 | 0.3564861 | 4.811279e-12
57.4012 | 7.9924 | 7.823109 | 7.361936 | 0.1692915 | 0.1041293 | 0.3570428 | 4.853911e-12
57.4112 | 7.9746 | 7.823154 | 7.361104 | 0.1514463 | 0.1044432 | 0.3576069 | 4.896544e-12
57.4212 | 7.9962 | 7.82321 | 7.360273 | 0.1729898 | 0.1047589 | 0.3581786 | 4.940953e-12
57.4312 | 7.9782 | 7.823278 | 7.359444 | 0.1549218 | 0.1050764 | 0.3587577 | 4.987139e-12
57.4412 | 7.9828 | 7.823358 | 7.358618 | 0.1594423 | 0.1053959 | 0.3593443 | 5.033324e-12
57.4512 | 7.9888 | 7.823449 | 7.357793 | 0.1653512 | 0.1057172 | 0.3599386 | 5.080398e-12
57.4612 | 7.9863 | 7.823551 | 7.35697 | 0.1627486 | 0.1060405 | 0.3605405 | 5.129247e-12
57.4712 | 7.9951 | 7.823666 | 7.35615 | 0.1714344 | 0.1063657 | 0.3611501 | 5.178098e-12
57.4812 | 8.0019 | 7.823792 | 7.355331 | 0.1781085 | 0.1066929 | 0.3617674 | 5.228724e-12
57.4912 | 7.9855 | 7.823929 | 7.354515 | 0.1615708 | 0.107022 | 0.3623924 | 5.281127e-12
57.5012 | 7.9958 | 7.824079 | 7.3537 | 0.1717214 | 0.1073531 | 0.3630252 | 5.333529e-12
57.5112 | 7.9973 | 7.82424 | 7.352888 | 0.1730601 | 0.1076862 | 0.3636658 | 5.387708e-12
57.5212 | 7.9938 | 7.824413 | 7.352077 | 0.169387 | 0.1080213 | 0.3643143 | 5.442776e-12
57.5312 | 7.9976 | 7.824598 | 7.351269 | 0.173002 | 0.1083584 | 0.3649708 | 5.499619e-12
57.5412 | 8.0002 | 7.824795 | 7.350462 | 0.1754049 | 0.1086976 | 0.3656352 | 5.557351e-12
57.5512 | 7.9983 | 7.825004 | 7.349658 | 0.1732959 | 0.1090388 | 0.3663076 | 5.615971e-12
57.5612 | 7.9991 | 7.825225 | 7.348855 | 0.1738747 | 0.1093821 | 0.366988 | 5.677256e-12
57.5712 | 7.9904 | 7.825459 | 7.348055 | 0.1649414 | 0.1097275 | 0.3676766 | 5.73854e-12
57.5812 | 7.9901 | 7.825704 | 7.347256 | 0.1643959 | 0.110075 | 0.3683733 | 5.801601e-12
57.5912 | 7.994 | 7.825962 | 7.346459 | 0.1680381 | 0.1104246 | 0.3690782 | 5.866438e-12
57.6012 | 7.985 | 7.826232 | 7.345664 | 0.158768 | 0.1107764 | 0.3697913 | 5.932163e-12
57.6112 | 7.985 | 7.826515 | 7.344872 | 0.1584855 | 0.1111303 | 0.3705127 | 6.000553e-12
57.6212 | 7.9909 | 7.826809 | 7.344081 | 0.1640905 | 0.1114864 | 0.3712425 | 6.068943e-12
57.6312 | 7.9849 | 7.827117 | 7.343292 | 0.157783 | 0.1118447 | 0.3719807 | 6.139998e-12
57.6412 | 7.9793 | 7.827437 | 7.342504 | 0.151863 | 0.1122052 | 0.3727273 | 6.211941e-12
57.6512 | 7.9899 | 7.82777 | 7.341719 | 0.1621303 | 0.1125679 | 0.3734824 | 6.28566e-12
57.6612 | 7.9766 | 7.828115 | 7.340936 | 0.148485 | 0.1129329 | 0.3742461 | 6.361155e-12
57.6711 | 7.9807 | 7.828469 | 7.340162 | 0.1522307 | 0.1132965 | 0.3750104 | 6.437539e-12
57.6811 | 7.9791 | 7.82884 | 7.339383 | 0.1502599 | 0.113666 | 0.3757913 | 6.516587e-12
57.6911 | 7.9722 | 7.829224 | 7.338605 | 0.1429761 | 0.1140378 | 0.3765809 | 6.597411e-12
57.7011 | 7.9849 | 7.829621 | 7.337829 | 0.1552794 | 0.1144119 | 0.3773793 | 6.680012e-12
57.7111 | 7.9726 | 7.83003 | 7.337055 | 0.1425696 | 0.1147884 | 0.3781866 | 6.763501e-12
57.7211 | 7.9738 | 7.830453 | 7.336283 | 0.1433468 | 0.1151672 | 0.3790026 | 6.849655e-12
57.7311 | 7.9774 | 7.830889 | 7.335513 | 0.1465106 | 0.1155484 | 0.3798278 | 6.937585e-12
57.7411 | 7.965 | 7.831339 | 7.334745 | 0.1336614 | 0.115932 | 0.3806618 | 7.027291e-12
57.7511 | 7.9681 | 7.831801 | 7.333978 | 0.1362986 | 0.116318 | 0.3815051 | 7.118774e-12
57.7611 | 7.9674 | 7.832277 | 7.333214 | 0.1351226 | 0.1167065 | 0.3823574 | 7.212033e-12
57.7711 | 7.9642 | 7.832767 | 7.332451 | 0.1314329 | 0.1170973 | 0.383219 | 7.307068e-12
57.7811 | 7.9651 | 7.83327 | 7.33169 | 0.1318298 | 0.1174907 | 0.3840898 | 7.40388e-12
57.7911 | 7.9713 | 7.833787 | 7.33093 | 0.137513 | 0.1178866 | 0.38497 | 7.503356e-12
57.8011 | 7.9742 | 7.834318 | 7.330173 | 0.1398824 | 0.118285 | 0.3858596 | 7.604609e-12
57.8111 | 7.9649 | 7.834862 | 7.329417 | 0.130038 | 0.118686 | 0.3867587 | 7.70675e-12
57.8211 | 7.9715 | 7.83542 | 7.328663 | 0.1360798 | 0.1190895 | 0.3876673 | 7.811555e-12
57.8311 | 7.9755 | 7.835992 | 7.327911 | 0.1395075 | 0.1194955 | 0.3885856 | 7.918137e-12
57.8411 | 7.975 | 7.836579 | 7.327161 | 0.1384212 | 0.1199042 | 0.3895135 | 8.026495e-12
57.8511 | 7.9817 | 7.837179 | 7.326413 | 0.1445207 | 0.1203155 | 0.3904512 | 8.13663e-12
57.8611 | 7.9813 | 7.837794 | 7.325666 | 0.143506 | 0.1207295 | 0.3913987 | 8.24854e-12
57.8711 | 7.9753 | 7.838423 | 7.324921 | 0.1368769 | 0.1211461 | 0.3923562 | 8.362228e-12
57.8811 | 7.9837 | 7.839067 | 7.324178 | 0.1446334 | 0.1215654 | 0.3933236 | 8.477691e-12
57.8911 | 7.985 | 7.839725 | 7.323436 | 0.1452753 | 0.1219875 | 0.3943012 | 8.594931e-12
57.9011 | 7.9715 | 7.840397 | 7.322696 | 0.1311027 | 0.1224123 | 0.3952888 | 8.713947e-12
57.9111 | 7.9862 | 7.841085 | 7.321958 | 0.1451153 | 0.1228398 | 0.3962867 | 8.833852e-12
57.9211 | 7.9861 | 7.841787 | 7.321222 | 0.1443131 | 0.1232702 | 0.3972949 | 8.954645e-12
57.9311 | 7.9835 | 7.842504 | 7.320487 | 0.140996 | 0.1237033 | 0.3983135 | 9.078102e-12
57.9411 | 7.9866 | 7.843236 | 7.319754 | 0.1433638 | 0.1241393 | 0.3993425 | 9.201559e-12
57.9511 | 7.9958 | 7.843983 | 7.319023 | 0.1518166 | 0.1245781 | 0.4003821 | 9.326793e-12
57.9611 | 7.9894 | 7.844746 | 7.318294 | 0.1446542 | 0.1250198 | 0.4014324 | 9.452026e-12
57.9711 | 8.0006 | 7.845524 | 7.317566 | 0.1550764 | 0.1254645 | 0.4024933 | 9.579036e-12
57.9811 | 7.996 | 7.846317 | 7.31684 | 0.1496831 | 0.1259121 | 0.4035651 | 9.706046e-12
57.9911 | 8.0003 | 7.847126 | 7.316115 | 0.1531744 | 0.1263626 | 0.4046478 | 9.833056e-12
58.0011 | 8.0049 | 7.84795 | 7.315392 | 0.15695 | 0.1268161 | 0.4057415 | 9.960954e-12
58.0111 | 7.9978 | 7.84879 | 7.314671 | 0.1490098 | 0.1272726 | 0.4068463 | 1.008885e-11
58.0211 | 8.0035 | 7.849646 | 7.313952 | 0.1538537 | 0.1277322 | 0.4079622 | 1.021586e-11
58.0311 | 8.0089 | 7.850518 | 7.313234 | 0.1583817 | 0.1281948 | 0.4090895 | 1.034287e-11
58.0411 | 8.0062 | 7.851406 | 7.312518 | 0.1547935 | 0.1286605 | 0.4102281 | 1.046988e-11
58.0511 | 8.0029 | 7.852311 | 7.311803 | 0.1505892 | 0.1291294 | 0.4113781 | 1.059512e-11
58.0611 | 8.0059 | 7.853232 | 7.31109 | 0.1526684 | 0.1296014 | 0.4125398 | 1.071946e-11
58.0711 | 8.004 | 7.854169 | 7.310379 | 0.1498313 | 0.1300765 | 0.4137131 | 1.084203e-11
58.0811 | 8.0128 | 7.855123 | 7.309669 | 0.1576775 | 0.1305549 | 0.4148982 | 1.096282e-11
58.0911 | 8.0114 | 7.856093 | 7.308961 | 0.155307 | 0.1310365 | 0.4160952 | 1.108095e-11
58.1011 | 8.0114 | 7.85708 | 7.308255 | 0.1543196 | 0.1315213 | 0.4173041 | 1.119819e-11
58.1111 | 8.0217 | 7.858085 | 7.30755 | 0.1636153 | 0.1320095 | 0.4185251 | 1.131188e-11
58.1211 | 8.0178 | 7.859106 | 7.306847 | 0.1586939 | 0.132501 | 0.4197584 | 1.142201e-11
58.1311 | 8.0097 | 7.860145 | 7.306145 | 0.1495552 | 0.1329958 | 0.4210039 | 1.152948e-11
58.1411 | 8.0234 | 7.861201 | 7.305445 | 0.1621992 | 0.133494 | 0.4222618 | 1.16334e-11
58.1511 | 8.0209 | 7.862274 | 7.304746 | 0.1586257 | 0.1339956 | 0.4235323 | 1.173288e-11
58.1611 | 8.0252 | 7.863366 | 7.304049 | 0.1618345 | 0.1345006 | 0.4248154 | 1.18288e-11
58.1711 | 8.0277 | 7.864475 | 7.303354 | 0.1632255 | 0.1350092 | 0.4261113 | 1.192028e-11
58.1811 | 8.0203 | 7.865601 | 7.30266 | 0.1546986 | 0.1355212 | 0.4274201 | 1.200644e-11
58.1911 | 8.0321 | 7.866746 | 7.301968 | 0.1653536 | 0.1360367 | 0.4287419 | 1.208726e-11
58.2011 | 8.0307 | 7.86791 | 7.301277 | 0.1627904 | 0.1365559 | 0.4300768 | 1.216364e-11
58.2111 | 8.023 | 7.869091 | 7.300588 | 0.1539088 | 0.1370786 | 0.4314249 | 1.223381e-11
58.2211 | 8.0352 | 7.870291 | 7.2999 | 0.1649086 | 0.137605 | 0.4327864 | 1.229865e-11
58.2311 | 8.0351 | 7.87151 | 7.299214 | 0.1635898 | 0.138135 | 0.4341614 | 1.235727e-11
58.2411 | 8.027 | 7.872748 | 7.298529 | 0.1542522 | 0.1386687 | 0.4355501 | 1.240967e-11
58.2511 | 8.0439 | 7.874004 | 7.297846 | 0.1698955 | 0.1392062 | 0.4369525 | 1.245586e-11
58.261 | 8.0383 | 7.875268 | 7.297171 | 0.1630324 | 0.139742 | 0.4383548 | 1.249494e-11
58.271 | 8.0377 | 7.876563 | 7.296491 | 0.1611374 | 0.140287 | 0.439785 | 1.252869e-11
58.281 | 8.0522 | 7.877877 | 7.295812 | 0.174323 | 0.1408358 | 0.4412293 | 1.255533e-11
58.291 | 8.0525 | 7.879211 | 7.295135 | 0.173289 | 0.1413885 | 0.4426879 | 1.257576e-11
58.301 | 8.0416 | 7.880565 | 7.294459 | 0.1610351 | 0.1419452 | 0.444161 | 1.258908e-11
58.311 | 8.0579 | 7.881939 | 7.293784 | 0.1759612 | 0.1425058 | 0.4456486 | 1.259619e-11
58.321 | 8.0537 | 7.883333 | 7.293112 | 0.1703672 | 0.1430703 | 0.447151 | 1.259619e-11
58.331 | 8.0531 | 7.884747 | 7.29244 | 0.1683528 | 0.1436389 | 0.4486683 | 1.258997e-11
58.341 | 8.0592 | 7.886182 | 7.29177 | 0.1730179 | 0.1442116 | 0.4502005 | 1.257665e-11
58.351 | 8.0594 | 7.887638 | 7.291101 | 0.1717622 | 0.1447883 | 0.4517479 | 1.2558e-11
58.361 | 8.0575 | 7.889114 | 7.290434 | 0.1683857 | 0.1453692 | 0.4533107 | 1.253224e-11
58.371 | 8.059 | 7.890612 | 7.289769 | 0.1683881 | 0.1459543 | 0.454889 | 1.250115e-11
58.381 | 8.0597 | 7.892131 | 7.289104 | 0.1675691 | 0.1465436 | 0.4564829 | 1.246385e-11
58.391 | 8.0689 | 7.893671 | 7.288441 | 0.1752288 | 0.1471372 | 0.4580926 | 1.242122e-11
58.401 | 8.0712 | 7.895233 | 7.28778 | 0.1759667 | 0.1477351 | 0.4597183 | 1.237325e-11
58.411 | 8.0676 | 7.896817 | 7.28712 | 0.1707828 | 0.1483373 | 0.4613601 | 1.231996e-11
58.421 | 8.0834 | 7.898423 | 7.286461 | 0.1849768 | 0.1489438 | 0.4630182 | 1.226134e-11
58.431 | 8.0848 | 7.900052 | 7.285804 | 0.1847485 | 0.1495549 | 0.4646927 | 1.219828e-11
58.441 | 8.0753 | 7.901702 | 7.285148 | 0.1735977 | 0.1501703 | 0.4663839 | 1.213078e-11
58.451 | 8.0913 | 7.903376 | 7.284493 | 0.1879243 | 0.1507903 | 0.468092 | 1.205884e-11
58.461 | 8.0873 | 7.905072 | 7.28384 | 0.1822279 | 0.1514149 | 0.469817 | 1.198334e-11
58.471 | 8.0806 | 7.906792 | 7.283188 | 0.1738083 | 0.1520441 | 0.4715592 | 1.190429e-11
58.481 | 8.0989 | 7.908535 | 7.282538 | 0.1903654 | 0.1526779 | 0.4733188 | 1.182169e-11
58.491 | 8.0972 | 7.910301 | 7.281889 | 0.186899 | 0.1533164 | 0.4750959 | 1.173643e-11
58.501 | 8.0985 | 7.912091 | 7.281241 | 0.1864087 | 0.1539596 | 0.4768908 | 1.16485e-11
58.511 | 8.0985 | 7.913906 | 7.280595 | 0.1845943 | 0.1546076 | 0.4787036 | 1.15579e-11
58.521 | 8.107 | 7.915744 | 7.279949 | 0.1912557 | 0.1552605 | 0.4805344 | 1.146465e-11
58.531 | 8.1054 | 7.917607 | 7.279306 | 0.1877926 | 0.1559182 | 0.4823837 | 1.13705e-11
58.541 | 8.112 | 7.919495 | 7.278663 | 0.1925046 | 0.1565809 | 0.4842514 | 1.127457e-11
58.551 | 8.1135 | 7.921408 | 7.278022 | 0.1920917 | 0.1572485 | 0.4861379 | 1.117687e-11
58.561 | 8.1177 | 7.923346 | 7.277382 | 0.1943535 | 0.1579212 | 0.4880433 | 1.107829e-11
58.571 | 8.1241 | 7.92531 | 7.276743 | 0.1987899 | 0.1585989 | 0.4899678 | 1.097881e-11
58.581 | 8.1296 | 7.9273 | 7.276106 | 0.2023004 | 0.1592818 | 0.4919117 | 1.087933e-11
58.591 | 8.1302 | 7.929315 | 7.27547 | 0.2008849 | 0.1599699 | 0.4938752 | 1.077897e-11
58.601 | 8.1333 | 7.931357 | 7.274835 | 0.2019431 | 0.1606632 | 0.4958585 | 1.06786e-11
58.611 | 8.1372 | 7.933425 | 7.274202 | 0.2037747 | 0.1613617 | 0.4978618 | 1.057824e-11
58.621 | 8.1413 | 7.93552 | 7.27357 | 0.2057795 | 0.1620656 | 0.4998853 | 1.047876e-11
58.631 | 8.1444 | 7.937643 | 7.272939 | 0.2067572 | 0.162775 | 0.5019293 | 1.037929e-11
58.641 | 8.146 | 7.939793 | 7.272309 | 0.2062074 | 0.1634897 | 0.503994 | 1.02807e-11
58.651 | 8.1537 | 7.94197 | 7.27168 | 0.21173 | 0.16421 | 0.5060797 | 1.018211e-11
58.661 | 8.151 | 7.944175 | 7.271053 | 0.2068245 | 0.1649359 | 0.5081865 | 1.00853e-11
58.671 | 8.1484 | 7.946409 | 7.270427 | 0.2019908 | 0.1656673 | 0.5103148 | 9.989376e-12
58.681 | 8.1596 | 7.948672 | 7.269802 | 0.2109285 | 0.1664044 | 0.5124648 | 9.89434e-12
58.691 | 8.1569 | 7.950963 | 7.269179 | 0.2059373 | 0.1671473 | 0.5146367 | 9.801081e-12
58.701 | 8.1619 | 7.953283 | 7.268556 | 0.2086169 | 0.167896 | 0.5168308 | 9.708711e-12
58.711 | 8.1731 | 7.955633 | 7.267935 | 0.217467 | 0.1686505 | 0.5190474 | 9.618116e-12
58.721 | 8.1658 | 7.958013 | 7.267315 | 0.2077872 | 0.1694109 | 0.5212867 | 9.529298e-12
58.731 | 8.1701 | 7.960423 | 7.266696 | 0.2096773 | 0.1701773 | 0.523549 | 9.442256e-12
58.741 | 8.1831 | 7.962863 | 7.266079 | 0.2202368 | 0.1709498 | 0.5258345 | 9.35699e-12
58.751 | 8.1767 | 7.965334 | 7.265462 | 0.2113656 | 0.1717283 | 0.5281436 | 9.272614e-12
58.761 | 8.1815 | 7.967837 | 7.264847 | 0.2136631 | 0.172513 | 0.5304766 | 9.190901e-12
58.771 | 8.1905 | 7.970371 | 7.264233 | 0.2201291 | 0.173304 | 0.5328337 | 9.110964e-12
58.781 | 8.1918 | 7.972937 | 7.26362 | 0.2188633 | 0.1741013 | 0.5352153 | 9.032805e-12
58.791 | 8.1891 | 7.975535 | 7.263008 | 0.2135652 | 0.1749049 | 0.5376215 | 8.956421e-12
58.801 | 8.1943 | 7.978166 | 7.262398 | 0.2161344 | 0.1757149 | 0.5400528 | 8.881814e-12
58.811 | 8.1965 | 7.980829 | 7.261788 | 0.2156708 | 0.1765315 | 0.5425094 | 8.809871e-12
58.821 | 8.1961 | 7.983526 | 7.26118 | 0.2125737 | 0.1773547 | 0.5449916 | 8.738816e-12
58.831 | 8.2009 | 7.986257 | 7.260573 | 0.2146429 | 0.1781844 | 0.5474999 | 8.670426e-12
58.8409 | 8.201 | 7.988994 | 7.259973 | 0.2120063 | 0.1790126 | 0.5500084 | 8.604701e-12
58.8509 | 8.1988 | 7.991793 | 7.259368 | 0.2070071 | 0.1798558 | 0.5525693 | 8.540752e-12
58.8609 | 8.2096 | 7.994627 | 7.258764 | 0.214973 | 0.1807059 | 0.5551572 | 8.477691e-12
58.8709 | 8.2128 | 7.997496 | 7.258161 | 0.2153036 | 0.1815629 | 0.5577723 | 8.417295e-12
58.8809 | 8.2125 | 8.000401 | 7.257559 | 0.2120985 | 0.1824269 | 0.5604151 | 8.358675e-12
58.8909 | 8.2175 | 8.003343 | 7.256959 | 0.2141572 | 0.183298 | 0.563086 | 8.301831e-12
58.9009 | 8.2196 | 8.006321 | 7.256359 | 0.2132792 | 0.1841763 | 0.5657851 | 8.246764e-12
58.9109 | 8.2257 | 8.009336 | 7.255761 | 0.2163642 | 0.1850618 | 0.5685131 | 8.194361e-12
58.9209 | 8.2275 | 8.012388 | 7.255164 | 0.2151117 | 0.1859546 | 0.5712701 | 8.142847e-12
58.9309 | 8.2259 | 8.015479 | 7.254567 | 0.2104213 | 0.1868549 | 0.5740566 | 8.093997e-12
58.9409 | 8.2282 | 8.018608 | 7.253972 | 0.2095924 | 0.1877626 | 0.576873 | 8.046923e-12
58.9509 | 8.2311 | 8.021775 | 7.253378 | 0.2093246 | 0.1886779 | 0.5797196 | 8.000737e-12
58.9609 | 8.2328 | 8.024983 | 7.252785 | 0.2078175 | 0.1896008 | 0.582597 | 7.957217e-12
58.9709 | 8.2378 | 8.028229 | 7.252193 | 0.2095705 | 0.1905315 | 0.5855054 | 7.915472e-12
58.9809 | 8.2394 | 8.031517 | 7.251602 | 0.2078832 | 0.19147 | 0.5884452 | 7.874616e-12
58.9909 | 8.2372 | 8.034845 | 7.251012 | 0.2023551 | 0.1924164 | 0.591417 | 7.836424e-12
59.0009 | 8.2435 | 8.038214 | 7.250423 | 0.2052856 | 0.1933708 | 0.5944211 | 7.800009e-12
59.0109 | 8.254 | 8.041626 | 7.249835 | 0.2123743 | 0.1943333 | 0.5974579 | 7.764481e-12
59.0209 | 8.2524 | 8.045079 | 7.249248 | 0.2073206 | 0.195304 | 0.6005279 | 7.73073e-12
59.0309 | 8.2549 | 8.048576 | 7.248662 | 0.2063239 | 0.1962829 | 0.6036316 | 7.698756e-12
59.0409 | 8.2648 | 8.052116 | 7.248077 | 0.2126838 | 0.1972703 | 0.6067694 | 7.668558e-12
59.0509 | 8.2652 | 8.0557 | 7.247493 | 0.2094997 | 0.198266 | 0.6099418 | 7.639248e-12
59.0609 | 8.2718 | 8.059329 | 7.246909 | 0.212471 | 0.1992704 | 0.6131492 | 7.611714e-12
59.0709 | 8.2818 | 8.063003 | 7.246327 | 0.218797 | 0.2002834 | 0.6163921 | 7.585957e-12
59.0809 | 8.275 | 8.066723 | 7.245746 | 0.2082774 | 0.2013052 | 0.6196711 | 7.561088e-12
59.0909 | 8.2897 | 8.070489 | 7.245166 | 0.2192114 | 0.2023358 | 0.6229865 | 7.537995e-12
59.1009 | 8.2957 | 8.074301 | 7.244587 | 0.2213986 | 0.2033754 | 0.626339 | 7.516679e-12
59.1109 | 8.2904 | 8.078162 | 7.244009 | 0.2122381 | 0.204424 | 0.629729 | 7.49625e-12
59.1209 | 8.2968 | 8.082071 | 7.243432 | 0.2147295 | 0.2054818 | 0.633157 | 7.477599e-12
59.1309 | 8.3097 | 8.086028 | 7.242855 | 0.223672 | 0.2065489 | 0.6366237 | 7.459835e-12
59.1409 | 8.3082 | 8.090035 | 7.24228 | 0.2181651 | 0.2076254 | 0.6401295 | 7.443848e-12
59.1509 | 8.313 | 8.094092 | 7.241706 | 0.2189081 | 0.2087114 | 0.6436749 | 7.428749e-12
59.1609 | 8.3168 | 8.0982 | 7.241132 | 0.2186003 | 0.209807 | 0.6472607 | 7.414538e-12
59.1709 | 8.3244 | 8.102359 | 7.240559 | 0.222041 | 0.2109123 | 0.6508873 | 7.402103e-12
59.1809 | 8.3324 | 8.10657 | 7.239988 | 0.2258295 | 0.2120274 | 0.6545553 | 7.391445e-12
59.1909 | 8.3432 | 8.110835 | 7.239417 | 0.2323652 | 0.2131525 | 0.6582653 | 7.380787e-12
59.2009 | 8.3382 | 8.115153 | 7.238847 | 0.2230473 | 0.2142877 | 0.6620179 | 7.371905e-12
59.2109 | 8.3451 | 8.119525 | 7.238278 | 0.2255751 | 0.2154331 | 0.6658138 | 7.3648e-12
59.2209 | 8.3547 | 8.123952 | 7.23771 | 0.2307478 | 0.2165888 | 0.6696535 | 7.357694e-12
59.2309 | 8.3509 | 8.128435 | 7.237143 | 0.2224647 | 0.2177549 | 0.6735378 | 7.352365e-12
59.2409 | 8.362 | 8.132975 | 7.236576 | 0.229025 | 0.2189315 | 0.6774672 | 7.347924e-12
59.2509 | 8.3662 | 8.137572 | 7.236011 | 0.228628 | 0.2201189 | 0.6814424 | 7.345259e-12
59.2609 | 8.3618 | 8.142227 | 7.235446 | 0.2195727 | 0.2213171 | 0.6854641 | 7.342595e-12
59.2709 | 8.3699 | 8.146942 | 7.234882 | 0.2229584 | 0.2225262 | 0.689533 | 7.341707e-12
59.2809 | 8.3709 | 8.151716 | 7.234319 | 0.2191843 | 0.2237465 | 0.6936498 | 7.341707e-12
59.2909 | 8.3738 | 8.15655 | 7.233757 | 0.2172496 | 0.2249779 | 0.6978152 | 7.342595e-12
59.3009 | 8.3864 | 8.161447 | 7.233196 | 0.2249533 | 0.2262207 | 0.7020299 | 7.34526e-12
59.3109 | 8.3805 | 8.166405 | 7.232636 | 0.2140946 | 0.227475 | 0.7062947 | 7.347924e-12
59.3209 | 8.3858 | 8.171427 | 7.232076 | 0.2143726 | 0.2287409 | 0.7106104 | 7.352365e-12
59.3309 | 8.3905 | 8.176514 | 7.231517 | 0.2139865 | 0.2300187 | 0.7149776 | 7.356806e-12
59.3409 | 8.3985 | 8.181665 | 7.230959 | 0.2168351 | 0.2313083 | 0.7193973 | 7.363023e-12
59.3509 | 8.3967 | 8.186882 | 7.230402 | 0.2098177 | 0.23261 | 0.7238701 | 7.370129e-12
59.3609 | 8.4052 | 8.192167 | 7.229846 | 0.2130333 | 0.233924 | 0.728397 | 7.378122e-12
59.3709 | 8.4027 | 8.197519 | 7.22929 | 0.2051808 | 0.2352503 | 0.7329787 | 7.387004e-12
59.3809 | 8.408 | 8.202941 | 7.228735 | 0.2050593 | 0.2365892 | 0.7376161 | 7.396774e-12
59.3909 | 8.422 | 8.208432 | 7.228181 | 0.2135677 | 0.2379408 | 0.7423101 | 7.407432e-12
59.4009 | 8.4161 | 8.213995 | 7.227628 | 0.202105 | 0.2393052 | 0.7470616 | 7.418979e-12
59.4109 | 8.4169 | 8.21963 | 7.227076 | 0.1972703 | 0.2406826 | 0.7518713 | 7.431413e-12
59.4209 | 8.4287 | 8.225338 | 7.226524 | 0.2033622 | 0.2420732 | 0.7567405 | 7.444736e-12
59.4308 | 8.4282 | 8.231063 | 7.225979 | 0.1971374 | 0.243463 | 0.761621 | 7.458947e-12
59.4408 | 8.4349 | 8.23692 | 7.225428 | 0.1979803 | 0.2448803 | 0.7666109 | 7.474046e-12
59.4508 | 8.4446 | 8.242853 | 7.224879 | 0.2017468 | 0.2463114 | 0.7716628 | 7.490033e-12
59.4608 | 8.4419 | 8.248864 | 7.22433 | 0.1930355 | 0.2477563 | 0.7767779 | 7.506908e-12
59.4708 | 8.4513 | 8.254955 | 7.223782 | 0.1963453 | 0.2492153 | 0.781957 | 7.524672e-12
59.4808 | 8.4639 | 8.261125 | 7.223235 | 0.2027749 | 0.2506885 | 0.7872015 | 7.542436e-12
59.4908 | 8.4559 | 8.267377 | 7.222689 | 0.1885232 | 0.2521761 | 0.7925121 | 7.561976e-12
59.5008 | 8.477 | 8.273711 | 7.222143 | 0.2032888 | 0.2536783 | 0.79789 | 7.582404e-12
59.5108 | 8.4794 | 8.280129 | 7.221598 | 0.1992706 | 0.2551953 | 0.8033362 | 7.60372e-12
59.5208 | 8.4773 | 8.286633 | 7.221053 | 0.1906671 | 0.2567273 | 0.8088522 | 7.625925e-12
59.5308 | 8.4962 | 8.293223 | 7.22051 | 0.2029771 | 0.2582745 | 0.8144387 | 7.648129e-12
59.5408 | 8.5024 | 8.299901 | 7.219967 | 0.2024991 | 0.2598371 | 0.820097 | 7.67211e-12
59.5508 | 8.499 | 8.306668 | 7.219425 | 0.1923319 | 0.2614152 | 0.8258284 | 7.696979e-12
59.5608 | 8.5195 | 8.313526 | 7.218883 | 0.2059739 | 0.2630092 | 0.831634 | 7.721848e-12
59.5708 | 8.5257 | 8.320476 | 7.218342 | 0.2052238 | 0.2646192 | 0.8375151 | 7.748494e-12
59.5808 | 8.5195 | 8.32752 | 7.217802 | 0.19198 | 0.2662453 | 0.843473 | 7.775139e-12
59.5908 | 8.5385 | 8.334659 | 7.217262 | 0.203841 | 0.267888 | 0.8495089 | 7.802673e-12
59.6008 | 8.5471 | 8.341895 | 7.216723 | 0.2052054 | 0.2695472 | 0.8556242 | 7.831983e-12
59.6108 | 8.5527 | 8.349228 | 7.216185 | 0.2034716 | 0.2712234 | 0.8618202 | 7.861293e-12
59.6208 | 8.5659 | 8.356662 | 7.215647 | 0.2092378 | 0.2729167 | 0.8680983 | 7.891491e-12
59.6308 | 8.5723 | 8.364197 | 7.21511 | 0.2081025 | 0.2746273 | 0.8744599 | 7.922577e-12
59.6408 | 8.576 | 8.371836 | 7.214574 | 0.2041641 | 0.2763555 | 0.8809065 | 7.954552e-12
59.6508 | 8.5981 | 8.379579 | 7.214038 | 0.2185208 | 0.2781015 | 0.8874395 | 7.987414e-12
59.6608 | 8.5991 | 8.387429 | 7.213503 | 0.211671 | 0.2798656 | 0.8940604 | 8.021165e-12
59.6708 | 8.603 | 8.395387 | 7.212969 | 0.2076127 | 0.281648 | 0.9007707 | 8.055804e-12
59.6808 | 8.6192 | 8.403456 | 7.212435 | 0.2157442 | 0.2834489 | 0.9075721 | 8.091332e-12
59.6908 | 8.6261 | 8.411636 | 7.211901 | 0.2144637 | 0.2852687 | 0.9144661 | 8.127747e-12
59.7008 | 8.6343 | 8.419931 | 7.211369 | 0.2143693 | 0.2871076 | 0.9214543 | 8.164162e-12
59.7108 | 8.6417 | 8.428341 | 7.210837 | 0.2133591 | 0.2889658 | 0.9285384 | 8.202354e-12
59.7208 | 8.6509 | 8.436869 | 7.210305 | 0.214031 | 0.2908436 | 0.9357202 | 8.241434e-12
59.7308 | 8.6515 | 8.445517 | 7.209774 | 0.2059829 | 0.2927414 | 0.9430014 | 8.280514e-12
59.7408 | 8.6671 | 8.454287 | 7.209244 | 0.212813 | 0.2946592 | 0.9503837 | 8.32137e-12
59.7508 | 8.6816 | 8.463181 | 7.208714 | 0.2184192 | 0.2965976 | 0.9578689 | 8.363115e-12
59.7608 | 8.6789 | 8.472201 | 7.208185 | 0.2066991 | 0.2985567 | 0.9654591 | 8.404859e-12
59.7708 | 8.7059 | 8.481349 | 7.207656 | 0.2245507 | 0.3005369 | 0.9731559 | 8.44838e-12
59.7808 | 8.7058 | 8.490628 | 7.207128 | 0.2151718 | 0.3025384 | 0.9809614 | 8.492789e-12
59.7908 | 8.7154 | 8.50004 | 7.206601 | 0.2153599 | 0.3045616 | 0.9888776 | 8.537199e-12
59.8008 | 8.7308 | 8.509587 | 7.206074 | 0.221213 | 0.3066067 | 0.9969065 | 8.583384e-12
59.8108 | 8.7287 | 8.519272 | 7.205547 | 0.2094282 | 0.3086741 | 1.00505 | 8.630457e-12
59.8208 | 8.7488 | 8.529096 | 7.205022 | 0.2197035 | 0.3107641 | 1.013311 | 8.678419e-12
59.8308 | 8.7561 | 8.539064 | 7.204496 | 0.2170363 | 0.312877 | 1.021691 | 8.727269e-12
59.8408 | 8.7691 | 8.549176 | 7.203971 | 0.2199239 | 0.3150132 | 1.030191 | 8.777007e-12
59.8508 | 8.7776 | 8.559436 | 7.203447 | 0.2181639 | 0.317173 | 1.038816 | 8.827634e-12
59.8608 | 8.7929 | 8.569846 | 7.202923 | 0.2230535 | 0.3193568 | 1.047566 | 8.879148e-12
59.8708 | 8.7961 | 8.58041 | 7.2024 | 0.21569 | 0.3215648 | 1.056445 | 8.931551e-12
59.8808 | 8.8009 | 8.591129 | 7.201877 | 0.2097707 | 0.3237975 | 1.065455 | 8.984842e-12
59.8908 | 8.828 | 8.602007 | 7.201355 | 0.2259925 | 0.3260552 | 1.074598 | 9.039909e-12
59.9008 | 8.827 | 8.613047 | 7.200833 | 0.2139527 | 0.3283384 | 1.083876 | 9.094976e-12
59.9108 | 8.842 | 8.624252 | 7.200312 | 0.2177484 | 0.3306473 | 1.093293 | 9.15182e-12
59.9208 | 8.8543 | 8.635624 | 7.199791 | 0.2186763 | 0.3329823 | 1.102851 | 9.209551e-12
59.9308 | 8.8624 | 8.647166 | 7.19927 | 0.2152335 | 0.3353439 | 1.112552 | 9.268171e-12
59.9408 | 8.8744 | 8.658883 | 7.19875 | 0.2155167 | 0.3377325 | 1.122401 | 9.32768e-12
59.9508 | 8.8914 | 8.670777 | 7.198231 | 0.2206226 | 0.3401484 | 1.132398 | 9.388076e-12
59.9608 | 8.8981 | 8.682852 | 7.197712 | 0.215248 | 0.3425921 | 1.142548 | 9.450249e-12
59.9708 | 8.911 | 8.69511 | 7.197193 | 0.2158895 | 0.345064 | 1.152853 | 9.513309e-12
59.9808 | 8.9266 | 8.707556 | 7.196675 | 0.2190435 | 0.3475645 | 1.163317 | 9.577258e-12
59.9908 | 8.9296 | 8.720194 | 7.196157 | 0.2094065 | 0.3500941 | 1.173942 | 9.642984e-12
60.0008 | 8.9463 | 8.733025 | 7.19564 | 0.2132748 | 0.3526532 | 1.184732 | 9.709597e-12
60.0107 | 8.9564 | 8.745922 | 7.195128 | 0.2104781 | 0.3552165 | 1.195577 | 9.776211e-12
60.0207 | 8.9647 | 8.759152 | 7.194612 | 0.2055477 | 0.3578357 | 1.206705 | 9.844601e-12
60.0307 | 8.969 | 8.772588 | 7.194096 | 0.1964115 | 0.3604858 | 1.218007 | 9.914767e-12
60.0407 | 8.987 | 8.786235 | 7.19358 | 0.2007652 | 0.3631673 | 1.229487 | 9.985822e-12
60.0507 | 9.0003 | 8.800095 | 7.193065 | 0.2002046 | 0.3658807 | 1.24115 | 1.005865e-11
60.0607 | 9.0029 | 8.814174 | 7.19255 | 0.1887257 | 0.3686265 | 1.252998 | 1.013148e-11
60.0707 | 9.0217 | 8.828476 | 7.192036 | 0.1932243 | 0.3714052 | 1.265035 | 1.020698e-11
60.0807 | 9.0277 | 8.843004 | 7.191522 | 0.1846959 | 0.3742172 | 1.277265 | 1.028336e-11
60.0907 | 9.042 | 8.857764 | 7.191008 | 0.1842361 | 0.3770632 | 1.289692 | 1.036063e-11
60.1007 | 9.0527 | 8.87276 | 7.190495 | 0.1799402 | 0.3799437 | 1.302321 | 1.043968e-11
60.1107 | 9.0649 | 8.887996 | 7.189982 | 0.1769036 | 0.3828592 | 1.315155 | 1.051962e-11
60.1207 | 9.0673 | 8.903478 | 7.189469 | 0.1638217 | 0.3858104 | 1.328198 | 1.060133e-11
60.1307 | 9.0914 | 8.919211 | 7.188957 | 0.1721893 | 0.3887977 | 1.341456 | 1.068393e-11
60.1407 | 9.0996 | 8.935199 | 7.188446 | 0.1644014 | 0.3918218 | 1.354931 | 1.076831e-11
60.1507 | 9.1069 | 8.951447 | 7.187934 | 0.155453 | 0.3948832 | 1.36863 | 1.085446e-11
60.1607 | 9.1197 | 8.967961 | 7.187423 | 0.151739 | 0.3979826 | 1.382555 | 1.09415e-11
60.1707 | 9.1319 | 8.984746 | 7.186912 | 0.1471539 | 0.4011206 | 1.396713 | 1.103032e-11
60.1807 | 9.143 | 9.001808 | 7.186402 | 0.1411921 | 0.4042978 | 1.411108 | 1.112092e-11
60.1907 | 9.1604 | 9.019152 | 7.185892 | 0.1412482 | 0.4075149 | 1.425745 | 1.12124e-11
60.2007 | 9.1681 | 9.036784 | 7.185382 | 0.1313162 | 0.4107725 | 1.440629 | 1.130655e-11
60.2107 | 9.1738 | 9.054709 | 7.184872 | 0.1190906 | 0.4140713 | 1.455766 | 1.140158e-11
60.2207 | 9.2072 | 9.072935 | 7.184363 | 0.1342651 | 0.4174121 | 1.47116 | 1.149839e-11
60.2307 | 9.2111 | 9.091466 | 7.183854 | 0.1196337 | 0.4207953 | 1.486817 | 1.159609e-11
60.2407 | 9.2234 | 9.11031 | 7.183346 | 0.1130901 | 0.424222 | 1.502742 | 1.169646e-11
60.2507 | 9.2439 | 9.129472 | 7.182838 | 0.114428 | 0.4276926 | 1.518942 | 1.17986e-11
60.2607 | 9.2627 | 9.148959 | 7.18233 | 0.1137407 | 0.4312081 | 1.535422 | 1.190163e-11
60.2707 | 9.2689 | 9.168779 | 7.181822 | 0.1001214 | 0.4347691 | 1.552188 | 1.200732e-11
60.2807 | 9.2942 | 9.188937 | 7.181314 | 0.1052634 | 0.4383764 | 1.569246 | 1.21139e-11
60.2907 | 9.2988 | 9.20944 | 7.180807 | 0.08935974 | 0.4420308 | 1.586602 | 1.222315e-11
60.3007 | 9.3149 | 9.230297 | 7.1803 | 0.08460327 | 0.4457332 | 1.604263 | 1.233417e-11
60.3107 | 9.3439 | 9.251514 | 7.179794 | 0.09238643 | 0.4494843 | 1.622235 | 1.244697e-11
60.3207 | 9.351 | 9.273098 | 7.179288 | 0.0779016 | 0.4532851 | 1.640526 | 1.256155e-11
60.3307 | 9.3697 | 9.295058 | 7.178782 | 0.07464179 | 0.4571363 | 1.65914 | 1.267879e-11
60.3407 | 9.3835 | 9.317402 | 7.178276 | 0.06609847 | 0.4610388 | 1.678087 | 1.279691e-11
60.3507 | 9.408 | 9.340136 | 7.17777 | 0.06786394 | 0.4649937 | 1.697372 | 1.291771e-11
60.3607 | 9.4163 | 9.36327 | 7.177265 | 0.05302979 | 0.4690016 | 1.717004 | 1.304116e-11
60.3707 | 9.4397 | 9.386812 | 7.17676 | 0.05288778 | 0.4730637 | 1.736989 | 1.31664e-11
60.3807 | 9.4619 | 9.410771 | 7.176255 | 0.05112925 | 0.4771808 | 1.757335 | 1.329341e-11
60.3907 | 9.4746 | 9.435155 | 7.17575 | 0.03944539 | 0.4813541 | 1.77805 | 1.342308e-11
60.4007 | 9.5005 | 9.459973 | 7.175246 | 0.04052696 | 0.4855843 | 1.799143 | 1.355453e-11
60.4107 | 9.5253 | 9.485235 | 7.174741 | 0.04006508 | 0.4898727 | 1.820621 | 1.368954e-11
60.4207 | 9.5354 | 9.51095 | 7.174237 | 0.0244503 | 0.4942202 | 1.842492 | 1.382543e-11
60.4307 | 9.5599 | 9.537128 | 7.173734 | 0.02277228 | 0.4986279 | 1.864766 | 1.396487e-11
60.4407 | 9.5755 | 9.563778 | 7.17323 | 0.01172158 | 0.5030969 | 1.887451 | 1.410609e-11
60.4507 | 9.5904 | 9.590912 | 7.172727 | -0.000512091 | 0.5076284 | 1.910557 | 1.424998e-11
60.4607 | 9.6267 | 9.618539 | 7.172223 | 0.008160747 | 0.5122233 | 1.934093 | 1.439653e-11
60.4707 | 9.6339 | 9.646671 | 7.17172 | -0.01277063 | 0.516883 | 1.958067 | 1.454574e-11
60.4807 | 9.6619 | 9.675318 | 7.171217 | -0.01341758 | 0.5216087 | 1.982491 | 1.469762e-11
60.4907 | 9.6865 | 9.704491 | 7.170715 | -0.01799087 | 0.5264015 | 2.007375 | 1.485216e-11
60.5007 | 9.7132 | 9.734203 | 7.170212 | -0.02100294 | 0.5312627 | 2.032728 | 1.500937e-11
60.5107 | 9.7185 | 9.764465 | 7.16971 | -0.04596523 | 0.5361937 | 2.058562 | 1.516924e-11
60.5207 | 9.7528 | 9.79529 | 7.169208 | -0.04249042 | 0.5411956 | 2.084887 | 1.533267e-11
60.5307 | 9.7706 | 9.826691 | 7.168706 | -0.05609108 | 0.5462698 | 2.111716 | 1.549876e-11
60.5407 | 9.7925 | 9.85868 | 7.168204 | -0.06618049 | 0.5514178 | 2.139059 | 1.56684e-11
60.5507 | 9.8287 | 9.891272 | 7.167702 | -0.06257214 | 0.5566409 | 2.166929 | 1.583982e-11
60.5607 | 9.8484 | 9.92448 | 7.1672 | -0.07607978 | 0.5619405 | 2.195339 | 1.601568e-11
60.5707 | 9.865 | 9.958318 | 7.166699 | -0.09331784 | 0.5673182 | 2.224301 | 1.61942e-11
60.5807 | 9.8892 | 9.992801 | 7.166197 | -0.1036013 | 0.5727754 | 2.253829 | 1.637628e-11
60.5907 | 9.9136 | 10.02795 | 7.165696 | -0.1143451 | 0.5783137 | 2.283935 | 1.656102e-11
60.6006 | 9.9358 | 10.06341 | 7.1652 | -0.1276088 | 0.5838773 | 2.314332 | 1.674843e-11
60.6106 | 9.9696 | 10.09991 | 7.164699 | -0.1303143 | 0.5895816 | 2.345634 | 1.694028e-11
60.6206 | 9.9888 | 10.13713 | 7.164198 | -0.1483291 | 0.5953718 | 2.377559 | 1.713656e-11
60.6306 | 10.0081 | 10.17507 | 7.163697 | -0.16697 | 0.6012496 | 2.410123 | 1.73364e-11
60.6406 | 10.0437 | 10.21376 | 7.163196 | -0.1700551 | 0.6072168 | 2.443342 | 1.75398e-11
60.6506 | 10.059 | 10.2532 | 7.162696 | -0.1942027 | 0.613275 | 2.477232 | 1.774674e-11
60.6606 | 10.0909 | 10.29343 | 7.162195 | -0.2025313 | 0.6194262 | 2.51181 | 1.795813e-11
60.6706 | 10.1216 | 10.33446 | 7.161695 | -0.2128606 | 0.6256721 | 2.547094 | 1.817307e-11
60.6806 | 10.1397 | 10.37631 | 7.161194 | -0.236611 | 0.6320148 | 2.583102 | 1.839245e-11
60.6906 | 10.1749 | 10.419 | 7.160694 | -0.244103 | 0.6384562 | 2.619853 | 1.861627e-11
60.7006 | 10.2062 | 10.46256 | 7.160194 | -0.2563576 | 0.6449981 | 2.657366 | 1.884453e-11
60.7106 | 10.2226 | 10.507 | 7.159693 | -0.284397 | 0.6516428 | 2.695661 | 1.907724e-11
60.7206 | 10.2509 | 10.55234 | 7.159193 | -0.3014435 | 0.6583922 | 2.734758 | 1.931438e-11
60.7306 | 10.2908 | 10.59862 | 7.158693 | -0.3078207 | 0.6652486 | 2.774679 | 1.955597e-11
60.7406 | 10.3175 | 10.64585 | 7.158193 | -0.3283517 | 0.6722142 | 2.815444 | 1.980288e-11
60.7506 | 10.3475 | 10.69406 | 7.157693 | -0.3465618 | 0.6792913 | 2.857077 | 2.005424e-11
60.7606 | 10.3816 | 10.74328 | 7.157193 | -0.3616755 | 0.6864822 | 2.8996 | 2.031092e-11
60.7706 | 10.401 | 10.79352 | 7.156693 | -0.392519 | 0.6937892 | 2.943036 | 2.057293e-11
60.7806 | 10.4376 | 10.84482 | 7.156193 | -0.4072183 | 0.7012148 | 2.98741 | 2.083939e-11
60.7906 | 10.4763 | 10.8972 | 7.155694 | -0.4209006 | 0.7087614 | 3.032746 | 2.111206e-11
60.8006 | 10.5026 | 10.95069 | 7.155194 | -0.448094 | 0.7164318 | 3.079068 | 2.139006e-11
60.8106 | 10.5412 | 11.00533 | 7.154694 | -0.4641266 | 0.7242285 | 3.126404 | 2.167428e-11
60.8206 | 10.5836 | 11.06113 | 7.154194 | -0.4775273 | 0.7321541 | 3.174779 | 2.196382e-11
60.8306 | 10.611 | 11.11813 | 7.153694 | -0.5071267 | 0.7402116 | 3.224221 | 2.22587e-11
60.8406 | 10.6482 | 11.17635 | 7.153194 | -0.5281544 | 0.7484037 | 3.274756 | 2.256068e-11
60.8506 | 10.6955 | 11.23584 | 7.152695 | -0.5403416 | 0.7567333 | 3.326414 | 2.286888e-11
60.8606 | 10.7354 | 11.29662 | 7.152195 | -0.5612201 | 0.7652035 | 3.379222 | 2.318329e-11
60.8706 | 10.7815 | 11.35872 | 7.151695 | -0.577222 | 0.7738172 | 3.43321 | 2.350393e-11
60.8806 | 10.8205 | 11.42218 | 7.151195 | -0.6016807 | 0.7825778 | 3.488408 | 2.383167e-11
60.8906 | 10.8668 | 11.48703 | 7.150695 | -0.6202294 | 0.7914884 | 3.544846 | 2.416651e-11
60.9006 | 10.9058 | 11.5533 | 7.150195 | -0.6475021 | 0.8005523 | 3.602555 | 2.450846e-11
60.9106 | 10.966 | 11.62103 | 7.149695 | -0.6550336 | 0.8097728 | 3.661566 | 2.485751e-11
60.9206 | 11.0025 | 11.69026 | 7.149195 | -0.6877596 | 0.8191537 | 3.721911 | 2.521367e-11
60.9306 | 11.0695 | 11.76102 | 7.148695 | -0.6915153 | 0.8286984 | 3.783622 | 2.557783e-11
60.9406 | 11.1103 | 11.83334 | 7.148195 | -0.7230371 | 0.8384106 | 3.846731 | 2.594909e-11
60.9506 | 11.1841 | 11.90726 | 7.147695 | -0.7231614 | 0.848294 | 3.911272 | 2.632923e-11
60.9606 | 11.2362 | 11.98283 | 7.147195 | -0.746626 | 0.8583526 | 3.977279 | 2.671736e-11
60.9706 | 11.3006 | 12.06007 | 7.146694 | -0.7594679 | 0.8685905 | 4.044783 | 2.711349e-11
60.9806 | 11.3728 | 12.13903 | 7.146194 | -0.7662256 | 0.8790116 | 4.11382 | 2.751761e-11
60.9906 | 11.4356 | 12.21974 | 7.145694 | -0.7841364 | 0.8896201 | 4.184423 | 2.79315e-11
61.0006 | 11.5025 | 12.30224 | 7.145193 | -0.7997394 | 0.9004205 | 4.256626 | 2.835339e-11
61.0106 | 11.5882 | 12.38657 | 7.144693 | -0.7983726 | 0.9114171 | 4.330463 | 2.878504e-11
61.0206 | 11.6639 | 12.47277 | 7.144192 | -0.8088747 | 0.9226144 | 4.405968 | 2.922558e-11
61.0306 | 11.7356 | 12.56088 | 7.143691 | -0.8252841 | 0.9340172 | 4.483175 | 2.967589e-11
61.0406 | 11.8277 | 12.65094 | 7.143191 | -0.8232401 | 0.9456303 | 4.562119 | 3.013508e-11
61.0506 | 11.9089 | 12.74298 | 7.14269 | -0.83408 | 0.9574585 | 4.642832 | 3.060492e-11
61.0606 | 12.003 | 12.83704 | 7.142189 | -0.8340429 | 0.9695071 | 4.725347 | 3.108454e-11
61.0706 | 12.1001 | 12.93317 | 7.141688 | -0.8330659 | 0.9817812 | 4.809697 | 3.157482e-11
61.0806 | 12.2059 | 13.03139 | 7.141186 | -0.8254854 | 0.9942859 | 4.895913 | 3.207486e-11
61.0906 | 12.2947 | 13.13174 | 7.140685 | -0.8370387 | 1.007027 | 4.984027 | 3.258645e-11
61.1006 | 12.4115 | 13.23426 | 7.140183 | -0.8227611 | 1.02001 | 5.074067 | 3.310782e-11
61.1106 | 12.5347 | 13.33899 | 7.139682 | -0.8042872 | 1.033241 | 5.166064 | 3.364072e-11
61.1206 | 12.6423 | 13.44595 | 7.13918 | -0.80365 | 1.046725 | 5.260044 | 3.418518e-11
61.1306 | 12.7833 | 13.55518 | 7.138678 | -0.7718818 | 1.06047 | 5.356034 | 3.474029e-11
61.1406 | 12.8996 | 13.66671 | 7.138176 | -0.7671121 | 1.07448 | 5.454056 | 3.530695e-11
61.1506 | 13.0111 | 13.78057 | 7.137674 | -0.7694704 | 1.088763 | 5.554134 | 3.588604e-11
61.1606 | 13.1737 | 13.89678 | 7.137172 | -0.7230824 | 1.103325 | 5.656286 | 3.647668e-11
61.1706 | 13.3193 | 14.01537 | 7.136669 | -0.6960718 | 1.118172 | 5.76053 | 3.707887e-11
61.1806 | 13.4522 | 14.13636 | 7.136167 | -0.6841603 | 1.133313 | 5.86688 | 3.769349e-11
61.1905 | 13.6316 | 14.2585 | 7.135669 | -0.6268984 | 1.1486 | 5.97423 | 3.831432e-11
61.2005 | 13.7698 | 14.38431 | 7.135166 | -0.6145106 | 1.164345 | 6.084799 | 3.895293e-11
61.2105 | 13.9404 | 14.51257 | 7.134663 | -0.5721656 | 1.180405 | 6.197498 | 3.960485e-11
61.2205 | 14.1243 | 14.64327 | 7.13416 | -0.5189705 | 1.196788 | 6.312323 | 4.026921e-11
61.2305 | 14.3116 | 14.77643 | 7.133656 | -0.4648289 | 1.213501 | 6.429271 | 4.0946e-11
61.2405 | 14.4692 | 14.91204 | 7.133153 | -0.4428369 | 1.230553 | 6.548331 | 4.163612e-11
61.2505 | 14.6741 | 15.05009 | 7.132649 | -0.3759886 | 1.247952 | 6.669487 | 4.233778e-11
61.2605 | 14.8924 | 15.19057 | 7.132145 | -0.2981693 | 1.265707 | 6.792717 | 4.305277e-11
61.2705 | 15.0906 | 15.33346 | 7.131641 | -0.2428602 | 1.283827 | 6.917992 | 4.378107e-11
61.2805 | 15.324 | 15.47873 | 7.131136 | -0.1547346 | 1.302321 | 7.045278 | 4.452093e-11
61.2905 | 15.516 | 15.62636 | 7.130632 | -0.1103595 | 1.321197 | 7.174531 | 4.52741e-11
61.3005 | 15.7522 | 15.77629 | 7.130127 | -0.02409298 | 1.340466 | 7.3057 | 4.603971e-11
61.3105 | 15.9919 | 15.92849 | 7.129622 | 0.0634143 | 1.360138 | 7.438726 | 4.681687e-11
61.3205 | 16.2441 | 16.08288 | 7.129117 | 0.16122 | 1.380222 | 7.573542 | 4.760735e-11
61.3305 | 16.4805 | 16.23941 | 7.128611 | 0.2410932 | 1.400728 | 7.710068 | 4.840938e-11
61.3405 | 16.7273 | 16.39799 | 7.128106 | 0.32931 | 1.421668 | 7.848216 | 4.922295e-11
61.3505 | 16.987 | 16.55854 | 7.1276 | 0.4284591 | 1.443052 | 7.987889 | 5.004807e-11
61.3605 | 17.288 | 16.72096 | 7.127093 | 0.5670382 | 1.464891 | 8.128977 | 5.088385e-11
61.3705 | 17.5387 | 16.88514 | 7.126587 | 0.6535583 | 1.487197 | 8.271358 | 5.173028e-11
61.3805 | 17.8248 | 17.05096 | 7.12608 | 0.7738394 | 1.509981 | 8.414899 | 5.258738e-11
61.3905 | 18.1066 | 17.21828 | 7.125574 | 0.8883167 | 1.533255 | 8.559455 | 5.345424e-11
61.4005 | 18.4051 | 17.38697 | 7.125066 | 1.018135 | 1.557032 | 8.704867 | 5.433088e-11
61.4105 | 18.7166 | 17.55685 | 7.124559 | 1.159754 | 1.581324 | 8.850963 | 5.52155e-11
61.4205 | 19.0269 | 17.72776 | 7.124051 | 1.299144 | 1.606143 | 8.997562 | 5.610812e-11
61.4305 | 19.326 | 17.89951 | 7.123544 | 1.426489 | 1.631503 | 9.144464 | 5.700874e-11
61.4405 | 19.6542 | 18.07191 | 7.123035 | 1.582288 | 1.657418 | 9.291459 | 5.791557e-11
61.4505 | 19.962 | 18.24475 | 7.122527 | 1.71725 | 1.6839 | 9.438323 | 5.882862e-11
61.4605 | 20.3116 | 18.4178 | 7.122018 | 1.893798 | 1.710965 | 9.584819 | 5.9747e-11
61.4705 | 20.5953 | 18.59083 | 7.121509 | 2.004467 | 1.738625 | 9.730698 | 6.066893e-11
61.4805 | 20.9315 | 18.76359 | 7.121 | 2.167905 | 1.766897 | 9.875698 | 6.159441e-11
61.4905 | 21.273 | 18.93583 | 7.12049 | 2.337171 | 1.795794 | 10.01954 | 6.252167e-11
61.5005 | 21.6105 | 19.10727 | 7.119981 | 2.503232 | 1.825333 | 10.16195 | 6.345071e-11
61.5105 | 21.911 | 19.27763 | 7.11947 | 2.633371 | 1.855527 | 10.30263 | 6.437974e-11
61.5205 | 22.2555 | 19.44663 | 7.11896 | 2.808873 | 1.886394 | 10.44127 | 6.530789e-11
61.5305 | 22.5835 | 19.61397 | 7.118449 | 2.969534 | 1.91795 | 10.57757 | 6.623427e-11
61.5405 | 22.9263 | 19.77934 | 7.117938 | 3.146956 | 1.950209 | 10.7112 | 6.715709e-11
61.5505 | 23.2377 | 19.94245 | 7.117427 | 3.295246 | 1.98319 | 10.84184 | 6.807547e-11
61.5605 | 23.5492 | 20.10298 | 7.116915 | 3.446216 | 2.016909 | 10.96916 | 6.898851e-11
61.5705 | 23.9117 | 20.26062 | 7.116403 | 3.651076 | 2.051384 | 11.09284 | 6.989535e-11
61.5805 | 24.2329 | 20.41506 | 7.115891 | 3.81784 | 2.086631 | 11.21254 | 7.07933e-11
61.5905 | 24.5011 | 20.56598 | 7.115378 | 3.935116 | 2.122668 | 11.32794 | 7.168326e-11
61.6005 | 24.8148 | 20.71309 | 7.114865 | 4.101712 | 2.159513 | 11.43871 | 7.256256e-11
61.6105 | 25.114 | 20.85607 | 7.114352 | 4.257928 | 2.197183 | 11.54454 | 7.343031e-11
61.6205 | 25.3792 | 20.99465 | 7.113838 | 4.384555 | 2.235697 | 11.64511 | 7.428563e-11
61.6305 | 25.6705 | 21.12852 | 7.113324 | 4.541977 | 2.275073 | 11.74013 | 7.512763e-11
61.6405 | 25.9626 | 21.25744 | 7.11281 | 4.705164 | 2.31533 | 11.8293 | 7.595452e-11
61.6505 | 26.1689 | 21.38113 | 7.112295 | 4.787773 | 2.356485 | 11.91235 | 7.676632e-11
61.6605 | 26.4219 | 21.49936 | 7.11178 | 4.922545 | 2.398557 | 11.98902 | 7.756214e-11
61.6705 | 26.6553 | 21.6119 | 7.111264 | 5.043402 | 2.441564 | 12.05907 | 7.834107e-11
61.6805 | 26.8727 | 21.71855 | 7.110749 | 5.154148 | 2.485525 | 12.12228 | 7.910136e-11
61.6905 | 27.0831 | 21.81913 | 7.110232 | 5.263968 | 2.530457 | 12.17844 | 7.984387e-11
61.7005 | 27.2902 | 21.91348 | 7.109716 | 5.37672 | 2.576379 | 12.22738 | 8.056685e-11
61.7105 | 27.4155 | 22.00145 | 7.109199 | 5.414046 | 2.623308 | 12.26895 | 8.12703e-11
61.7205 | 27.6257 | 22.08295 | 7.108682 | 5.542753 | 2.671262 | 12.303 | 8.19542e-11
61.7305 | 27.7865 | 22.15787 | 7.108164 | 5.628633 | 2.720257 | 12.32945 | 8.261856e-11
61.7405 | 27.869 | 22.22615 | 7.107646 | 5.642846 | 2.77031 | 12.3482 | 8.326161e-11
61.7505 | 27.9926 | 22.28777 | 7.107128 | 5.70483 | 2.821437 | 12.35921 | 8.388511e-11
61.7605 | 28.1 | 22.34271 | 7.106609 | 5.757294 | 2.873653 | 12.36244 | 8.448819e-11
61.7704 | 28.1442 | 22.39052 | 7.106095 | 5.753684 | 2.926426 | 12.358 | 8.506551e-11
61.7804 | 28.2273 | 22.43223 | 7.105575 | 5.795069 | 2.980851 | 12.3458 | 8.562951e-11
61.7904 | 28.2861 | 22.46739 | 7.105055 | 5.818711 | 3.036406 | 12.32593 | 8.617308e-11
61.8004 | 28.278 | 22.49608 | 7.104535 | 5.781916 | 3.0931 | 12.29845 | 8.669889e-11
61.8104 | 28.283 | 22.51843 | 7.104014 | 5.764571 | 3.150947 | 12.26347 | 8.720516e-11
61.8204 | 28.2855 | 22.53456 | 7.103492 | 5.750938 | 3.209951 | 12.22112 | 8.769454e-11
61.8304 | 28.2321 | 22.54464 | 7.102971 | 5.687457 | 3.270123 | 12.17155 | 8.816706e-11
61.8404 | 28.1978 | 22.54885 | 7.102449 | 5.648953 | 3.331465 | 12.11493 | 8.86227e-11
61.8504 | 28.1714 | 22.54737 | 7.101926 | 5.624027 | 3.393981 | 12.05147 | 8.906325e-11
61.8604 | 28.0499 | 22.54044 | 7.101403 | 5.509465 | 3.457673 | 11.98136 | 8.948869e-11
61.8704 | 27.9678 | 22.52826 | 7.10088 | 5.439541 | 3.522538 | 11.90484 | 8.99017e-11
61.8804 | 27.8845 | 22.51109 | 7.100356 | 5.373414 | 3.588572 | 11.82216 | 9.030139e-11
61.8904 | 27.7312 | 22.48917 | 7.099832 | 5.242029 | 3.655769 | 11.73357 | 9.068953e-11
61.9004 | 27.594 | 22.46277 | 7.099307 | 5.131228 | 3.724117 | 11.63935 | 9.106701e-11
61.9104 | 27.4854 | 22.43216 | 7.098782 | 5.053242 | 3.793604 | 11.53977 | 9.143561e-11
61.9204 | 27.2775 | 22.39761 | 7.098256 | 4.879894 | 3.864211 | 11.43514 | 9.179533e-11
61.9304 | 27.0903 | 22.35939 | 7.09773 | 4.730909 | 3.935918 | 11.32574 | 9.214795e-11
61.9404 | 26.9441 | 22.31779 | 7.097203 | 4.62631 | 4.008699 | 11.21189 | 9.249346e-11
61.9504 | 26.7218 | 22.27308 | 7.096676 | 4.448716 | 4.082524 | 11.09388 | 9.283364e-11
61.9604 | 26.4724 | 22.22555 | 7.096149 | 4.246855 | 4.157358 | 10.97204 | 9.316938e-11
61.9704 | 26.2942 | 22.17544 | 7.095621 | 4.118756 | 4.233161 | 10.84666 | 9.350068e-11
61.9804 | 26.0775 | 22.12305 | 7.095092 | 3.954453 | 4.309888 | 10.71807 | 9.382932e-11
61.9904 | 25.8073 | 22.06861 | 7.094564 | 3.73869 | 4.387489 | 10.58656 | 9.415618e-11
62.0004 | 25.58 | 22.01238 | 7.094034 | 3.567621 | 4.465905 | 10.45244 | 9.448037e-11
62.0104 | 25.3362 | 21.95459 | 7.093504 | 3.381609 | 4.545074 | 10.31601 | 9.480456e-11
62.0204 | 25.0873 | 21.89547 | 7.092974 | 3.191831 | 4.624927 | 10.17757 | 9.512698e-11
62.0304 | 24.8066 | 21.83522 | 7.092443 | 2.97138 | 4.705386 | 10.03739 | 9.54494e-11
62.0404 | 24.5677 | 21.77404 | 7.091912 | 2.793656 | 4.78637 | 9.895763 | 9.577182e-11
62.0504 | 24.2943 | 21.71212 | 7.09138 | 2.582184 | 4.867787 | 9.752949 | 9.609424e-11
62.0604 | 24.0208 | 21.6496 | 7.090847 | 2.371202 | 4.94954 | 9.609211 | 9.641666e-11
62.0704 | 23.7535 | 21.58664 | 7.090315 | 2.166864 | 5.031523 | 9.464799 | 9.673819e-11
62.0804 | 23.4939 | 21.52336 | 7.089781 | 1.970544 | 5.113626 | 9.31995 | 9.705972e-11
62.0904 | 23.2266 | 21.45987 | 7.089247 | 1.766734 | 5.195728 | 9.174891 | 9.738037e-11
62.1004 | 22.916 | 21.39625 | 7.088713 | 1.519747 | 5.277701 | 9.029839 | 9.770012e-11
62.1104 | 22.6759 | 21.33259 | 7.088178 | 1.343311 | 5.359412 | 8.884998 | 9.801722e-11
62.1204 | 22.4211 | 21.26892 | 7.087643 | 1.152176 | 5.44072 | 8.740561 | 9.833164e-11
62.1304 | 22.1336 | 21.20529 | 7.087107 | 0.9283092 | 5.521477 | 8.596707 | 9.864163e-11
62.1404 | 21.885 | 21.1417 | 7.08657 | 0.7432974 | 5.601527 | 8.453605 | 9.894806e-11
62.1504 | 21.6149 | 21.07816 | 7.086033 | 0.5367435 | 5.680711 | 8.311413 | 9.924739e-11
62.1604 | 21.3654 | 21.01463 | 7.085496 | 0.350769 | 5.758861 | 8.170274 | 9.953962e-11
62.1704 | 21.1204 | 20.95109 | 7.084958 | 0.1693099 | 5.835809 | 8.030323 | 9.982384e-11
62.1804 | 20.8555 | 20.88748 | 7.084419 | -0.03198005 | 5.911379 | 7.891683 | 1.000974e-10
62.1904 | 20.6214 | 20.82373 | 7.08388 | -0.2023333 | 5.98539 | 7.754463 | 1.003594e-10
62.2004 | 20.3907 | 20.75977 | 7.08334 | -0.3690715 | 6.057663 | 7.618769 | 1.006081e-10
62.2104 | 20.1552 | 20.6955 | 7.0828 | -0.5403024 | 6.128015 | 7.484688 | 1.008417e-10
62.2204 | 19.9125 | 20.63082 | 7.082259 | -0.7183234 | 6.196261 | 7.352303 | 1.010594e-10
62.2304 | 19.6995 | 20.56562 | 7.081717 | -0.8661211 | 6.262217 | 7.221687 | 1.012574e-10
62.2404 | 19.4737 | 20.49978 | 7.081175 | -1.026081 | 6.325703 | 7.092903 | 1.01436e-10
62.2504 | 19.2635 | 20.43317 | 7.080633 | -1.169675 | 6.386537 | 6.966005 | 1.015923e-10
62.2604 | 19.0557 | 20.36568 | 7.08009 | -1.309977 | 6.444544 | 6.841043 | 1.017246e-10
62.2704 | 18.8585 | 20.29715 | 7.079546 | -1.438652 | 6.499551 | 6.718054 | 1.018312e-10
62.2804 | 18.6703 | 20.22747 | 7.079002 | -1.55717 | 6.551394 | 6.597074 | 1.019103e-10
62.2904 | 18.4757 | 20.1565 | 7.078457 | -1.6808 | 6.599915 | 6.478128 | 1.019609e-10
62.3004 | 18.2984 | 20.08411 | 7.077912 | -1.785711 | 6.644964 | 6.361235 | 1.019805e-10
62.3104 | 18.1092 | 20.01018 | 7.077366 | -1.900977 | 6.686399 | 6.246412 | 1.019681e-10
62.3204 | 17.9244 | 19.93458 | 7.076819 | -2.010178 | 6.724091 | 6.133668 | 1.019219e-10
62.3304 | 17.7831 | 19.8572 | 7.076272 | -2.074099 | 6.75792 | 6.023007 | 1.018402e-10
62.3404 | 17.6037 | 19.77793 | 7.075724 | -2.174232 | 6.787777 | 5.914431 | 1.017229e-10
62.3504 | 17.4459 | 19.69668 | 7.075176 | -2.250781 | 6.813572 | 5.807934 | 1.015684e-10
62.3603 | 17.3037 | 19.6142 | 7.074632 | -2.3105 | 6.835018 | 5.70455 | 1.013783e-10
62.3703 | 17.154 | 19.52875 | 7.074083 | -2.374745 | 6.852496 | 5.602166 | 1.011465e-10
62.3803 | 17.0058 | 19.44108 | 7.073533 | -2.435277 | 6.865711 | 5.501833 | 1.008756e-10
62.3903 | 16.8792 | 19.35114 | 7.072982 | -2.471937 | 6.874625 | 5.40353 | 1.005639e-10
62.4003 | 16.7246 | 19.25889 | 7.072431 | -2.534286 | 6.879215 | 5.307241 | 1.002131e-10
62.4103 | 16.6156 | 19.16429 | 7.071879 | -2.548694 | 6.879472 | 5.212943 | 9.98205e-11
62.4203 | 16.4876 | 19.06734 | 7.071326 | -2.579744 | 6.875405 | 5.120614 | 9.938707e-11
62.4303 | 16.3614 | 18.96804 | 7.070773 | -2.606636 | 6.867035 | 5.030229 | 9.891367e-11
62.4403 | 16.257 | 18.86638 | 7.070219 | -2.609378 | 6.854399 | 4.94176 | 9.840031e-11
62.4503 | 16.1462 | 18.76239 | 7.069664 | -2.616192 | 6.837546 | 4.855182 | 9.784697e-11
62.4603 | 16.0144 | 18.65612 | 7.069109 | -2.641715 | 6.816541 | 4.770465 | 9.725367e-11
62.4703 | 15.9211 | 18.54759 | 7.068553 | -2.626493 | 6.791461 | 4.687579 | 9.662306e-11
62.4803 | 15.8359 | 18.43689 | 7.067997 | -2.600985 | 6.762395 | 4.606493 | 9.595426e-11
62.4903 | 15.7068 | 18.32406 | 7.06744 | -2.617261 | 6.729443 | 4.527178 | 9.524904e-11
62.5003 | 15.6334 | 18.2092 | 7.066882 | -2.575801 | 6.692718 | 4.4496 | 9.45083e-11
62.5103 | 15.5505 | 18.09239 | 7.066324 | -2.541895 | 6.652343 | 4.373728 | 9.373381e-11
62.5203 | 15.4386 | 17.97374 | 7.065765 | -2.535139 | 6.608445 | 4.299529 | 9.292645e-11
62.5303 | 15.3593 | 17.85334 | 7.065205 | -2.494045 | 6.561168 | 4.226972 | 9.2088e-11
62.5403 | 15.2724 | 17.73132 | 7.064645 | -2.458923 | 6.510655 | 4.156023 | 9.121936e-11
62.5503 | 15.1891 | 17.60779 | 7.064084 | -2.418693 | 6.45706 | 4.086649 | 9.03223e-11
62.5603 | 15.1097 | 17.48288 | 7.063523 | -2.373183 | 6.400543 | 4.018818 | 8.939859e-11
62.5703 | 15.0345 | 17.35672 | 7.06296 | -2.322223 | 6.341265 | 3.952498 | 8.845e-11
62.5803 | 14.9596 | 17.22945 | 7.062398 | -2.269848 | 6.279394 | 3.887656 | 8.747833e-11
62.5903 | 14.8873 | 17.10119 | 7.061834 | -2.213894 | 6.2151 | 3.82426 | 8.648534e-11
62.6003 | 14.8117 | 16.9721 | 7.06127 | -2.1604 | 6.148551 | 3.762279 | 8.547281e-11
62.6103 | 14.7394 | 16.84231 | 7.060705 | -2.102908 | 6.079922 | 3.701681 | 8.444252e-11
62.6203 | 14.6764 | 16.71196 | 7.060139 | -2.035558 | 6.009383 | 3.642436 | 8.339712e-11
62.6303 | 14.5947 | 16.58119 | 7.059573 | -1.986492 | 5.937108 | 3.584511 | 8.233663e-11
62.6403 | 14.5425 | 16.45015 | 7.059006 | -1.907647 | 5.863263 | 3.527878 | 8.12637e-11
62.6503 | 14.4765 | 16.31896 | 7.058438 | -1.842463 | 5.788018 | 3.472507 | 8.0181e-11
62.6603 | 14.4044 | 16.18777 | 7.05787 | -1.783373 | 5.711536 | 3.418367 | 7.908853e-11
62.6703 | 14.3498 | 16.05671 | 7.057301 | -1.706912 | 5.633979 | 3.365431 | 7.798985e-11
62.6803 | 14.2878 | 15.92591 | 7.056731 | -1.638106 | 5.555504 | 3.313671 | 7.688495e-11
62.6903 | 14.2196 | 15.79548 | 7.056161 | -1.575881 | 5.476263 | 3.263057 | 7.577649e-11
62.7003 | 14.1673 | 15.66556 | 7.05559 | -1.498257 | 5.396404 | 3.213564 | 7.466625e-11
62.7103 | 14.1038 | 15.53625 | 7.055018 | -1.432448 | 5.316067 | 3.165163 | 7.355425e-11
62.7203 | 14.0625 | 15.40767 | 7.054445 | -1.345165 | 5.23539 | 3.11783 | 7.244313e-11
62.7303 | 14.0088 | 15.27991 | 7.053872 | -1.271112 | 5.154501 | 3.071539 | 7.133467e-11
62.7403 | 13.9277 | 15.15309 | 7.053298 | -1.225388 | 5.073526 | 3.026264 | 7.022888e-11
62.7503 | 13.8933 | 15.02728 | 7.052724 | -1.133985 | 4.992581 | 2.98198 | 6.912753e-11
62.7603 | 13.8345 | 14.90259 | 7.052148 | -1.06809 | 4.911777 | 2.938665 | 6.803239e-11
62.7703 | 13.7908 | 14.77908 | 7.051572 | -0.9882844 | 4.831219 | 2.896293 | 6.694347e-11
62.7803 | 13.7438 | 14.65684 | 7.050995 | -0.9130426 | 4.751004 | 2.854843 | 6.586255e-11
62.7903 | 13.6811 | 14.53593 | 7.050418 | -0.8548328 | 4.671223 | 2.814292 | 6.478962e-11
62.8003 | 13.6413 | 14.41642 | 7.04984 | -0.7751196 | 4.591962 | 2.774618 | 6.372735e-11
62.8103 | 13.5911 | 14.29836 | 7.049261 | -0.7072579 | 4.513299 | 2.735798 | 6.267485e-11
62.8203 | 13.5441 | 14.1818 | 7.048681 | -0.6377003 | 4.435305 | 2.697814 | 6.163301e-11
62.8303 | 13.5019 | 14.06679 | 7.048101 | -0.5648915 | 4.358047 | 2.660644 | 6.06036e-11
62.8403 | 13.4409 | 13.95337 | 7.047519 | -0.5124725 | 4.281586 | 2.624268 | 5.958574e-11
62.8503 | 13.4157 | 13.84158 | 7.046938 | -0.4258779 | 4.205974 | 2.588666 | 5.858208e-11
62.8603 | 13.3729 | 13.73144 | 7.046355 | -0.3585381 | 4.131262 | 2.553821 | 5.759087e-11
62.8703 | 13.32 | 13.62298 | 7.045772 | -0.302978 | 4.057494 | 2.519713 | 5.661297e-11
62.8803 | 13.3065 | 13.51622 | 7.045187 | -0.2097185 | 3.984707 | 2.486324 | 5.565018e-11
62.8903 | 13.222 | 13.41118 | 7.044603 | -0.1891768 | 3.912937 | 2.453637 | 5.470071e-11
62.9003 | 13.2148 | 13.30786 | 7.044017 | -0.09306388 | 3.842212 | 2.421635 | 5.376722e-11
62.9103 | 13.161 | 13.20629 | 7.043431 | -0.04528897 | 3.772558 | 2.3903 | 5.284795e-11
62.9203 | 13.1262 | 13.10646 | 7.042843 | 0.01974305 | 3.703996 | 2.359618 | 5.194378e-11
62.9303 | 13.0985 | 13.00837 | 7.042256 | 0.09013027 | 3.636543 | 2.329571 | 5.10547e-11
62.9402 | 13.0426 | 12.91298 | 7.041673 | 0.1296168 | 3.570876 | 2.300435 | 5.018961e-11
62.9502 | 13.019 | 12.81836 | 7.041083 | 0.2006395 | 3.50567 | 2.271607 | 4.933162e-11
62.9602 | 12.9716 | 12.72547 | 7.040493 | 0.2461309 | 3.441605 | 2.243371 | 4.848784e-11
62.9702 | 12.9434 | 12.6343 | 7.039902 | 0.3090994 | 3.378688 | 2.215711 | 4.766094e-11
62.9802 | 12.9077 | 12.54484 | 7.039311 | 0.362857 | 3.316919 | 2.188613 | 4.684825e-11
62.9902 | 12.8486 | 12.45708 | 7.038718 | 0.3915175 | 3.2563 | 2.162064 | 4.605154e-11
63.0002 | 12.849 | 12.371 | 7.038125 | 0.4779963 | 3.196828 | 2.136051 | 4.526905e-11
63.0102 | 12.7952 | 12.28659 | 7.037531 | 0.5086102 | 3.138498 | 2.11056 | 4.450254e-11
63.0202 | 12.765 | 12.20382 | 7.036936 | 0.5611783 | 3.081305 | 2.08558 | 4.375114e-11
63.0302 | 12.7322 | 12.12268 | 7.036341 | 0.6095204 | 3.025241 | 2.061097 | 4.301394e-11
63.0402 | 12.6951 | 12.04314 | 7.035744 | 0.6519571 | 2.970298 | 2.037101 | 4.229185e-11
63.0502 | 12.6607 | 11.96519 | 7.035147 | 0.6955115 | 2.916463 | 2.013578 | 4.158485e-11
63.0602 | 12.6233 | 11.88879 | 7.034549 | 0.7345056 | 2.863727 | 1.990519 | 4.089118e-11
63.0702 | 12.6013 | 11.81394 | 7.033951 | 0.7873637 | 2.812075 | 1.967911 | 4.02126e-11
63.0802 | 12.539 | 11.74059 | 7.033351 | 0.7984103 | 2.761495 | 1.945744 | 3.954735e-11
63.0902 | 12.5414 | 11.66873 | 7.032751 | 0.8726698 | 2.711972 | 1.924007 | 3.889631e-11
63.1002 | 12.499 | 11.59833 | 7.03215 | 0.9006685 | 2.663491 | 1.902691 | 3.82577e-11
63.1102 | 12.4496 | 11.52937 | 7.031548 | 0.9202315 | 2.616036 | 1.881785 | 3.763331e-11
63.1202 | 12.4296 | 11.46182 | 7.030945 | 0.9677848 | 2.569591 | 1.861279 | 3.702223e-11
63.1302 | 12.388 | 11.39565 | 7.030342 | 0.9923548 | 2.524139 | 1.841165 | 3.64236e-11
63.1402 | 12.3692 | 11.33083 | 7.029737 | 1.038368 | 2.479663 | 1.821431 | 3.583828e-11
63.1502 | 12.3194 | 11.26735 | 7.029132 | 1.052051 | 2.436147 | 1.802071 | 3.526451e-11
63.1602 | 12.3052 | 11.20517 | 7.028526 | 1.100028 | 2.393571 | 1.783074 | 3.470318e-11
63.1702 | 12.2647 | 11.14427 | 7.02792 | 1.120429 | 2.35192 | 1.764432 | 3.415339e-11
63.1802 | 12.2318 | 11.08462 | 7.027312 | 1.147177 | 2.311174 | 1.746137 | 3.361604e-11
63.1902 | 12.2007 | 11.0262 | 7.026704 | 1.1745 | 2.271316 | 1.728181 | 3.309023e-11
63.2002 | 12.1772 | 10.96898 | 7.026095 | 1.208222 | 2.232328 | 1.710555 | 3.257508e-11
63.2102 | 12.1504 | 10.91293 | 7.025485 | 1.237471 | 2.194193 | 1.693252 | 3.207148e-11
63.2202 | 12.1041 | 10.85803 | 7.024874 | 1.24607 | 2.156892 | 1.676264 | 3.157765e-11
63.2302 | 12.0964 | 10.80425 | 7.024262 | 1.292145 | 2.120408 | 1.659584 | 3.109536e-11
63.2402 | 12.0417 | 10.75158 | 7.02365 | 1.290121 | 2.084724 | 1.643205 | 3.062285e-11
63.2502 | 12.0261 | 10.69998 | 7.023036 | 1.326122 | 2.049821 | 1.62712 | 3.01601e-11
63.2602 | 11.9988 | 10.64943 | 7.022422 | 1.349372 | 2.015684 | 1.611321 | 2.970801e-11
63.2702 | 11.9618 | 10.5999 | 7.021807 | 1.361895 | 1.982294 | 1.595803 | 2.92657e-11
63.2802 | 11.9229 | 10.55139 | 7.021192 | 1.371515 | 1.949636 | 1.580558 | 2.883226e-11
63.2902 | 11.9208 | 10.50385 | 7.020575 | 1.416952 | 1.917691 | 1.565581 | 2.840771e-11
63.3002 | 11.8812 | 10.45727 | 7.019958 | 1.423932 | 1.886445 | 1.550866 | 2.799293e-11
63.3102 | 11.8418 | 10.41163 | 7.019339 | 1.430174 | 1.855881 | 1.536406 | 2.758614e-11
63.3202 | 11.8383 | 10.3669 | 7.01872 | 1.471402 | 1.825983 | 1.522195 | 2.718823e-11
63.3302 | 11.786 | 10.32306 | 7.0181 | 1.462935 | 1.796736 | 1.508228 | 2.67992e-11
63.3402 | 11.7674 | 10.2801 | 7.017479 | 1.487296 | 1.768125 | 1.4945 | 2.641728e-11
63.3502 | 11.7306 | 10.238 | 7.016858 | 1.492603 | 1.740134 | 1.481006 | 2.604424e-11
63.3602 | 11.7133 | 10.19672 | 7.016235 | 1.516577 | 1.712748 | 1.467739 | 2.56792e-11
63.3702 | 11.6723 | 10.15626 | 7.015612 | 1.516037 | 1.685955 | 1.454696 | 2.532126e-11
63.3802 | 11.6512 | 10.1166 | 7.014988 | 1.534603 | 1.659738 | 1.441871 | 2.497043e-11
63.3902 | 11.6226 | 10.07771 | 7.014363 | 1.544893 | 1.634085 | 1.42926 | 2.462759e-11
63.4002 | 11.5962 | 10.03958 | 7.013737 | 1.556624 | 1.608982 | 1.416857 | 2.429185e-11
63.4102 | 11.5527 | 10.00219 | 7.01311 | 1.550515 | 1.584415 | 1.40466 | 2.396234e-11
63.4202 | 11.5511 | 9.965517 | 7.012482 | 1.585583 | 1.560372 | 1.392663 | 2.363992e-11
63.4302 | 11.5021 | 9.929556 | 7.011854 | 1.572544 | 1.53684 | 1.380862 | 2.332462e-11
63.4402 | 11.4767 | 9.894285 | 7.011224 | 1.582415 | 1.513807 | 1.369254 | 2.301464e-11
63.4502 | 11.4598 | 9.859688 | 7.010594 | 1.600112 | 1.49126 | 1.357834 | 2.271177e-11
63.4602 | 11.4287 | 9.82575 | 7.009963 | 1.60295 | 1.469189 | 1.346598 | 2.241511e-11
63.4702 | 11.4011 | 9.792455 | 7.009331 | 1.608645 | 1.44758 | 1.335544 | 2.212468e-11
63.4802 | 11.3636 | 9.759789 | 7.008698 | 1.603811 | 1.426423 | 1.324667 | 2.183957e-11
63.4902 | 11.3404 | 9.727736 | 7.008065 | 1.612664 | 1.405708 | 1.313964 | 2.155979e-11
63.5002 | 11.316 | 9.696284 | 7.00743 | 1.619716 | 1.385422 | 1.303432 | 2.128623e-11
63.5102 | 11.2848 | 9.665419 | 7.006795 | 1.619381 | 1.365557 | 1.293067 | 2.1018e-11
63.5202 | 11.2601 | 9.635126 | 7.006158 | 1.624974 | 1.346101 | 1.282867 | 2.075509e-11
63.5301 | 11.2289 | 9.605685 | 7.005527 | 1.623215 | 1.327229 | 1.272928 | 2.050018e-11
63.5401 | 11.1968 | 9.576495 | 7.004889 | 1.620305 | 1.308559 | 1.263047 | 2.024705e-11
63.5501 | 11.1797 | 9.54784 | 7.00425 | 1.63186 | 1.290269 | 1.25332 | 1.999925e-11
63.5601 | 11.133 | 9.519712 | 7.003611 | 1.613288 | 1.272355 | 1.243747 | 1.975677e-11
63.5701 | 11.1226 | 9.492092 | 7.00297 | 1.630508 | 1.254798 | 1.234324 | 1.951874e-11
63.5801 | 11.093 | 9.464973 | 7.002328 | 1.628027 | 1.237596 | 1.225049 | 1.928514e-11
63.5901 | 11.0541 | 9.438343 | 7.001686 | 1.615757 | 1.220739 | 1.215918 | 1.905599e-11
63.6001 | 11.0452 | 9.412191 | 7.001042 | 1.633009 | 1.204218 | 1.206931 | 1.883128e-11
63.6101 | 11.0067 | 9.386506 | 7.000398 | 1.620194 | 1.188026 | 1.198082 | 1.861101e-11
63.6201 | 10.9784 | 9.361281 | 6.999753 | 1.617119 | 1.172155 | 1.189373 | 1.839518e-11
63.6301 | 10.9557 | 9.3365 | 6.999107 | 1.6192 | 1.156593 | 1.1808 | 1.818291e-11
63.6401 | 10.9285 | 9.31216 | 6.99846 | 1.61634 | 1.14134 | 1.17236 | 1.797507e-11
63.6501 | 10.9005 | 9.28825 | 6.997812 | 1.61225 | 1.126386 | 1.164052 | 1.777079e-11
63.6601 | 10.88 | 9.264761 | 6.997163 | 1.615239 | 1.111722 | 1.155875 | 1.757094e-11
63.6701 | 10.8567 | 9.24168 | 6.996514 | 1.61502 | 1.097343 | 1.147824 | 1.737466e-11
63.6801 | 10.8266 | 9.219002 | 6.995863 | 1.607598 | 1.083241 | 1.139898 | 1.718103e-11
63.6901 | 10.794 | 9.19672 | 6.995212 | 1.59728 | 1.069412 | 1.132096 | 1.699185e-11
63.7001 | 10.7891 | 9.17482 | 6.994559 | 1.61428 | 1.055846 | 1.124415 | 1.680622e-11
63.7101 | 10.7429 | 9.153298 | 6.993906 | 1.589602 | 1.042538 | 1.116854 | 1.662414e-11
63.7201 | 10.7308 | 9.132144 | 6.993252 | 1.598656 | 1.029482 | 1.109411 | 1.644561e-11
63.7301 | 10.7069 | 9.111351 | 6.992597 | 1.595549 | 1.016672 | 1.102083 | 1.626975e-11
63.7401 | 10.693 | 9.090913 | 6.991941 | 1.602087 | 1.004103 | 1.09487 | 1.609744e-11
63.7501 | 10.658 | 9.070822 | 6.991284 | 1.587178 | 0.9917682 | 1.087771 | 1.59278e-11
63.7601 | 10.6499 | 9.051069 | 6.990626 | 1.598831 | 0.979661 | 1.080782 | 1.576171e-11
63.7701 | 10.6256 | 9.03165 | 6.989967 | 1.59395 | 0.9677804 | 1.073903 | 1.559828e-11
63.7801 | 10.596 | 9.01256 | 6.989307 | 1.58344 | 0.9561191 | 1.067133 | 1.543752e-11
63.7901 | 10.5807 | 8.993787 | 6.988647 | 1.586913 | 0.9446715 | 1.060469 | 1.528031e-11
63.8001 | 10.5663 | 8.975327 | 6.987985 | 1.590973 | 0.9334331 | 1.053908 | 1.512577e-11
63.8101 | 10.5392 | 8.957176 | 6.987323 | 1.582024 | 0.9224012 | 1.047452 | 1.497389e-11
63.8201 | 10.5262 | 8.939323 | 6.98666 | 1.586877 | 0.9115668 | 1.041097 | 1.482467e-11
63.8301 | 10.5043 | 8.921765 | 6.985995 | 1.582535 | 0.9009276 | 1.034842 | 1.467812e-11
63.8401 | 10.4866 | 8.904496 | 6.98533 | 1.582104 | 0.8904791 | 1.028687 | 1.453335e-11
63.8501 | 10.4566 | 8.88751 | 6.984664 | 1.56909 | 0.8802172 | 1.022629 | 1.439213e-11
63.8601 | 10.46 | 8.870802 | 6.983997 | 1.589198 | 0.8701376 | 1.016667 | 1.425357e-11
63.8701 | 10.4247 | 8.854365 | 6.983329 | 1.570335 | 0.8602362 | 1.0108 | 1.411679e-11
63.8801 | 10.4086 | 8.838194 | 6.98266 | 1.570406 | 0.8505072 | 1.005026 | 1.398178e-11
63.8901 | 10.3995 | 8.822286 | 6.98199 | 1.577214 | 0.8409506 | 0.9993452 | 1.385033e-11
63.9001 | 10.3781 | 8.806637 | 6.98132 | 1.571463 | 0.8315624 | 0.9937548 | 1.372066e-11
63.9101 | 10.3528 | 8.791238 | 6.980648 | 1.561562 | 0.8223354 | 0.9882542 | 1.359276e-11
63.9201 | 10.3421 | 8.776084 | 6.979975 | 1.566016 | 0.8132677 | 0.9828408 | 1.346753e-11
63.9301 | 10.326 | 8.761174 | 6.979302 | 1.564826 | 0.8043561 | 0.9775159 | 1.334496e-11
63.9401 | 10.2923 | 8.746501 | 6.978627 | 1.545799 | 0.7955971 | 0.9722772 | 1.322327e-11
63.9501 | 10.2919 | 8.732062 | 6.977952 | 1.559838 | 0.7869873 | 0.9671232 | 1.310426e-11
63.9601 | 10.265 | 8.717852 | 6.977275 | 1.547148 | 0.7785236 | 0.9620531 | 1.298702e-11
63.9701 | 10.2522 | 8.703866 | 6.976598 | 1.548334 | 0.7702028 | 0.9570655 | 1.287244e-11
63.9801 | 10.2208 | 8.690102 | 6.97592 | 1.530698 | 0.7620219 | 0.9521596 | 1.275875e-11
63.9901 | 10.2152 | 8.676553 | 6.975241 | 1.538647 | 0.753978 | 0.9473341 | 1.264773e-11
64.0001 | 10.187 | 8.663217 | 6.974561 | 1.523783 | 0.746068 | 0.9425881 | 1.253848e-11
64.0101 | 10.1708 | 8.650087 | 6.97388 | 1.520713 | 0.7382876 | 0.9379203 | 1.243101e-11
64.0201 | 10.1531 | 8.637166 | 6.973198 | 1.515934 | 0.7306387 | 0.9333299 | 1.232532e-11
64.0301 | 10.1413 | 8.624446 | 6.972515 | 1.516854 | 0.7231141 | 0.9288169 | 1.22214e-11
64.0401 | 10.1119 | 8.611921 | 6.971831 | 1.499979 | 0.7157126 | 0.9243781 | 1.211837e-11
64.0501 | 10.1015 | 8.599591 | 6.971146 | 1.501909 | 0.7084317 | 0.9200138 | 1.201801e-11
64.0601 | 10.0838 | 8.587452 | 6.97046 | 1.496348 | 0.7012689 | 0.9157228 | 1.191853e-11
64.0701 | 10.0494 | 8.575499 | 6.969773 | 1.473901 | 0.6942216 | 0.9115043 | 1.182172e-11
64.0801 | 10.0481 | 8.563731 | 6.969085 | 1.484369 | 0.6872877 | 0.9073574 | 1.172579e-11
64.0901 | 10.0235 | 8.552143 | 6.968397 | 1.471357 | 0.6804647 | 0.9032811 | 1.163165e-11
64.1001 | 10.0059 | 8.540732 | 6.967707 | 1.465168 | 0.6737506 | 0.8992746 | 1.153839e-11
64.11 | 9.9845 | 8.529608 | 6.967024 | 1.454892 | 0.6672089 | 0.8953759 | 1.144779e-11
64.12 | 9.977 | 8.518542 | 6.966332 | 1.458458 | 0.6607046 | 0.8915057 | 1.135808e-11
64.13 | 9.9468 | 8.507645 | 6.96564 | 1.439155 | 0.6543026 | 0.8877026 | 1.127015e-11
64.14 | 9.925 | 8.496913 | 6.964946 | 1.428087 | 0.6480009 | 0.8839661 | 1.118311e-11
64.15 | 9.9191 | 8.486344 | 6.964252 | 1.432756 | 0.6417975 | 0.880295 | 1.109696e-11
64.16 | 9.9078 | 8.475936 | 6.963556 | 1.431864 | 0.6356904 | 0.8766888 | 1.101347e-11
64.17 | 9.8776 | 8.465684 | 6.96286 | 1.411916 | 0.6296778 | 0.8731465 | 1.092998e-11
64.18 | 9.8666 | 8.455588 | 6.962163 | 1.411012 | 0.6237578 | 0.8696675 | 1.084827e-11
64.19 | 9.8497 | 8.445644 | 6.961465 | 1.404056 | 0.6179285 | 0.8662509 | 1.076833e-11
64.2 | 9.8335 | 8.43585 | 6.960765 | 1.39765 | 0.6121883 | 0.8628961 | 1.068928e-11
64.21 | 9.81 | 8.426203 | 6.960065 | 1.383797 | 0.6065353 | 0.8596022 | 1.061112e-11
64.22 | 9.8035 | 8.416701 | 6.959364 | 1.386799 | 0.600968 | 0.8563686 | 1.053474e-11
64.23 | 9.7839 | 8.407341 | 6.958662 | 1.376559 | 0.5954847 | 0.8531944 | 1.045924e-11
64.24 | 9.7691 | 8.398122 | 6.957959 | 1.370978 | 0.5900838 | 0.8500792 | 1.038552e-11
64.25 | 9.7507 | 8.389041 | 6.957255 | 1.361659 | 0.5847636 | 0.8470221 | 1.031269e-11
64.26 | 9.7338 | 8.380095 | 6.95655 | 1.353705 | 0.5795227 | 0.8440225 | 1.024075e-11
64.27 | 9.7151 | 8.371283 | 6.955844 | 1.343817 | 0.5743596 | 0.8410796 | 1.016969e-11
64.28 | 9.7037 | 8.362603 | 6.955137 | 1.341097 | 0.5692728 | 0.838193 | 1.010041e-11
64.29 | 9.6875 | 8.354052 | 6.954429 | 1.333448 | 0.564261 | 0.8353618 | 1.003113e-11
64.3 | 9.668 | 8.345629 | 6.953721 | 1.322371 | 0.5593225 | 0.8325856 | 9.963632e-12
64.31 | 9.6514 | 8.337331 | 6.953011 | 1.314069 | 0.5544562 | 0.8298636 | 9.897906e-12
64.32 | 9.6447 | 8.329156 | 6.9523 | 1.315544 | 0.5496607 | 0.8271952 | 9.832181e-12
64.33 | 9.6136 | 8.321103 | 6.951588 | 1.292497 | 0.5449348 | 0.8245799 | 9.767343e-12
64.34 | 9.6102 | 8.31317 | 6.950876 | 1.29703 | 0.5402771 | 0.822017 | 9.704282e-12
64.35 | 9.5908 | 8.305354 | 6.950162 | 1.285446 | 0.5356863 | 0.8195061 | 9.642109e-12
64.36 | 9.5754 | 8.297655 | 6.949447 | 1.277745 | 0.5311613 | 0.8170465 | 9.579936e-12
64.37 | 9.5448 | 8.29007 | 6.948732 | 1.25473 | 0.5267009 | 0.8146378 | 9.519539e-12
64.38 | 9.5466 | 8.282598 | 6.948015 | 1.264002 | 0.5223038 | 0.8122792 | 9.460031e-12
64.39 | 9.52 | 8.275237 | 6.947297 | 1.244763 | 0.5179691 | 0.8099706 | 9.40141e-12
64.4 | 9.5082 | 8.267985 | 6.946579 | 1.240215 | 0.5136955 | 0.8077111 | 9.343678e-12
64.41 | 9.4808 | 8.260842 | 6.945859 | 1.219958 | 0.509482 | 0.8055004 | 9.286834e-12
64.42 | 9.4829 | 8.253804 | 6.945139 | 1.229096 | 0.5053275 | 0.803338 | 9.230878e-12
64.43 | 9.455 | 8.246872 | 6.944417 | 1.208128 | 0.501231 | 0.8012235 | 9.174923e-12
64.44 | 9.4477 | 8.240043 | 6.943695 | 1.207657 | 0.4971915 | 0.7991564 | 9.120744e-12
64.45 | 9.4217 | 8.233315 | 6.942971 | 1.188385 | 0.4932078 | 0.7971362 | 9.067452e-12
64.46 | 9.4244 | 8.226689 | 6.942247 | 1.197711 | 0.4892792 | 0.7951627 | 9.015049e-12
64.47 | 9.3949 | 8.220161 | 6.941521 | 1.174739 | 0.4854045 | 0.7932353 | 8.962646e-12
64.48 | 9.3949 | 8.213732 | 6.940795 | 1.181168 | 0.481583 | 0.7913536 | 8.91202e-12
64.49 | 9.3662 | 8.207399 | 6.940068 | 1.158801 | 0.4778137 | 0.7895174 | 8.861393e-12
64.5 | 9.3673 | 8.201161 | 6.939339 | 1.166139 | 0.4740955 | 0.7877262 | 8.811655e-12
64.51 | 9.3436 | 8.195018 | 6.93861 | 1.148582 | 0.4704279 | 0.7859798 | 8.762804e-12
64.52 | 9.3316 | 8.188967 | 6.93788 | 1.142633 | 0.4668098 | 0.7842777 | 8.714842e-12
64.53 | 9.3226 | 8.183008 | 6.937148 | 1.139592 | 0.4632404 | 0.7826196 | 8.667768e-12
64.54 | 9.3078 | 8.17714 | 6.936416 | 1.13066 | 0.4597188 | 0.7810053 | 8.620695e-12
64.55 | 9.2943 | 8.171361 | 6.935683 | 1.122939 | 0.4562444 | 0.7794343 | 8.575397e-12
64.56 | 9.2843 | 8.165671 | 6.934948 | 1.118629 | 0.4528162 | 0.7779064 | 8.530099e-12
64.57 | 9.2782 | 8.160068 | 6.934213 | 1.118132 | 0.4494336 | 0.7764214 | 8.48569e-12
64.58 | 9.2594 | 8.154552 | 6.933477 | 1.104848 | 0.4460957 | 0.7749788 | 8.442169e-12
64.59 | 9.2618 | 8.14912 | 6.93274 | 1.11268 | 0.4428018 | 0.7735785 | 8.398648e-12
64.6 | 9.2383 | 8.143773 | 6.932002 | 1.094527 | 0.4395513 | 0.77222 | 8.356015e-12
64.61 | 9.2442 | 8.138509 | 6.931262 | 1.105691 | 0.4363433 | 0.7709031 | 8.31427e-12
64.62 | 9.223 | 8.133327 | 6.930522 | 1.089673 | 0.4331772 | 0.7696275 | 8.273414e-12
64.63 | 9.2117 | 8.128226 | 6.929781 | 1.083474 | 0.4300523 | 0.7683928 | 8.232557e-12
64.64 | 9.2082 | 8.123206 | 6.929039 | 1.084994 | 0.4269679 | 0.7671988 | 8.192588e-12
64.65 | 9.1907 | 8.118264 | 6.928296 | 1.072436 | 0.4239235 | 0.766045 | 8.153508e-12
64.66 | 9.1913 | 8.113401 | 6.927552 | 1.077899 | 0.4209182 | 0.7649311 | 8.115316e-12
64.67 | 9.174 | 8.108615 | 6.926807 | 1.065385 | 0.4179516 | 0.7638567 | 8.077124e-12
64.68 | 9.1676 | 8.103905 | 6.926061 | 1.063695 | 0.415023 | 0.7628214 | 8.03982e-12
64.69 | 9.1472 | 8.09927 | 6.925314 | 1.04793 | 0.4121318 | 0.7618248 | 8.002516e-12
64.6999 | 9.1566 | 8.094753 | 6.924573 | 1.061847 | 0.409305 | 0.760875 | 7.966989e-12
64.7099 | 9.135 | 8.090264 | 6.923824 | 1.044736 | 0.4064864 | 0.7599538 | 7.930573e-12
64.7199 | 9.1229 | 8.085847 | 6.923074 | 1.037053 | 0.4037035 | 0.7590699 | 7.895934e-12
64.7299 | 9.127 | 8.081501 | 6.922323 | 1.045499 | 0.4009556 | 0.7582225 | 7.861295e-12
64.7399 | 9.1139 | 8.077224 | 6.921571 | 1.036676 | 0.3982423 | 0.7574112 | 7.827544e-12
64.7499 | 9.103 | 8.073016 | 6.920818 | 1.029984 | 0.395563 | 0.7566351 | 7.793792e-12
64.7599 | 9.0882 | 8.068875 | 6.920064 | 1.019325 | 0.3929172 | 0.7558937 | 7.760929e-12
64.7699 | 9.09 | 8.0648 | 6.919309 | 1.0252 | 0.3903043 | 0.7551862 | 7.728067e-12
64.7799 | 9.076 | 8.060789 | 6.918553 | 1.015211 | 0.3877239 | 0.7545117 | 7.696092e-12
64.7899 | 9.0574 | 8.056841 | 6.917796 | 1.000559 | 0.3851755 | 0.7538695 | 7.665005e-12
64.7999 | 9.0658 | 8.052955 | 6.917038 | 1.012845 | 0.3826585 | 0.7532584 | 7.633919e-12
64.8099 | 9.0454 | 8.04913 | 6.916279 | 0.9962704 | 0.3801725 | 0.7526778 | 7.602832e-12
64.8199 | 9.0347 | 8.045363 | 6.915519 | 0.9893373 | 0.377717 | 0.7521262 | 7.573522e-12
64.8299 | 9.0279 | 8.041653 | 6.914759 | 0.9862465 | 0.3752916 | 0.7516033 | 7.543324e-12
64.8399 | 9.03 | 8.037999 | 6.913997 | 0.9920006 | 0.3728958 | 0.751107 | 7.514013e-12
64.8499 | 9.0111 | 8.034399 | 6.913234 | 0.9767005 | 0.3705291 | 0.7506366 | 7.485592e-12
64.8599 | 8.9987 | 8.030852 | 6.91247 | 0.9678483 | 0.3681912 | 0.7501905 | 7.457169e-12
64.8699 | 9.0009 | 8.027355 | 6.911705 | 0.9735455 | 0.3658815 | 0.7497678 | 7.429635e-12
64.8799 | 8.9925 | 8.023906 | 6.910939 | 0.9685941 | 0.3635998 | 0.7493668 | 7.402102e-12
64.8899 | 8.981 | 8.020504 | 6.910172 | 0.9604959 | 0.3613455 | 0.7489862 | 7.375456e-12
64.8999 | 8.9688 | 8.017147 | 6.909405 | 0.9516528 | 0.3591183 | 0.7486242 | 7.34881e-12
64.9099 | 8.9726 | 8.013833 | 6.908636 | 0.9587667 | 0.3569177 | 0.7482797 | 7.322165e-12
64.9199 | 8.9549 | 8.01056 | 6.907866 | 0.9443398 | 0.3547435 | 0.7479506 | 7.296407e-12
64.9299 | 8.9482 | 8.007326 | 6.907095 | 0.9408741 | 0.3525951 | 0.7476355 | 7.27065e-12
64.9399 | 8.9468 | 8.004129 | 6.906323 | 0.9426715 | 0.3504722 | 0.7473328 | 7.245781e-12
64.9499 | 8.936 | 8.000966 | 6.905551 | 0.9350339 | 0.3483746 | 0.7470408 | 7.220911e-12
64.9599 | 8.9229 | 7.997836 | 6.904777 | 0.9250639 | 0.3463016 | 0.7467575 | 7.196042e-12
64.9699 | 8.9144 | 7.994737 | 6.904002 | 0.9196631 | 0.3442532 | 0.7464815 | 7.172061e-12
64.9799 | 8.9167 | 7.991666 | 6.903227 | 0.9250341 | 0.3422288 | 0.7462106 | 7.14808e-12
64.9899 | 8.8955 | 7.988621 | 6.90245 | 0.9068787 | 0.3402281 | 0.7459434 | 7.124099e-12
64.9999 | 8.8899 | 7.985601 | 6.901672 | 0.904299 | 0.3382509 | 0.7456781 | 7.101006e-12
65.0099 | 8.8903 | 7.982603 | 6.900893 | 0.9076971 | 0.3362967 | 0.7454128 | 7.077913e-12
65.0199 | 8.876 | 7.979625 | 6.900114 | 0.8963752 | 0.3343653 | 0.7451459 | 7.05482e-12
65.0299 | 8.8726 | 7.976665 | 6.899333 | 0.895935 | 0.3324563 | 0.7448757 | 7.031727e-12
65.0399 | 8.8607 | 7.973722 | 6.898551 | 0.8869785 | 0.3305694 | 0.7446007 | 7.009523e-12
65.0499 | 8.8552 | 7.970792 | 6.897769 | 0.884408 | 0.3287043 | 0.744319 | 6.987318e-12
65.0599 | 8.8407 | 7.967875 | 6.896985 | 0.8728246 | 0.3268608 | 0.7440294 | 6.965113e-12
65.0699 | 8.8358 | 7.964969 | 6.896201 | 0.8708307 | 0.3250385 | 0.7437303 | 6.943797e-12
65.0799 | 8.831 | 7.962073 | 6.895415 | 0.8689273 | 0.323237 | 0.7434207 | 6.921592e-12
65.0899 | 8.8186 | 7.959183 | 6.894628 | 0.8594167 | 0.3214562 | 0.7430987 | 6.900275e-12
65.0999 | 8.8056 | 7.9563 | 6.893841 | 0.8492998 | 0.3196958 | 0.7427636 | 6.878959e-12
65.1099 | 8.8 | 7.953422 | 6.893052 | 0.8465782 | 0.3179554 | 0.7424142 | 6.858531e-12
65.1199 | 8.7899 | 7.950547 | 6.892263 | 0.8393529 | 0.3162348 | 0.7420496 | 6.837214e-12
65.1299 | 8.7813 | 7.947675 | 6.891472 | 0.8336253 | 0.3145338 | 0.7416688 | 6.816786e-12
65.1399 | 8.7734 | 7.944804 | 6.890681 | 0.828596 | 0.312852 | 0.7412713 | 6.795469e-12
65.1499 | 8.7644 | 7.941934 | 6.889888 | 0.8224663 | 0.3111893 | 0.7408564 | 6.775041e-12
65.1599 | 8.7579 | 7.939064 | 6.889095 | 0.8188364 | 0.3095453 | 0.7404237 | 6.755501e-12
65.1699 | 8.7464 | 7.936193 | 6.8883 | 0.8102074 | 0.3079198 | 0.7399727 | 6.735073e-12
65.1799 | 8.74 | 7.93332 | 6.887505 | 0.8066795 | 0.3063125 | 0.7395033 | 6.714644e-12
65.1899 | 8.7296 | 7.930447 | 6.886708 | 0.7991531 | 0.3047233 | 0.7390153 | 6.695104e-12
65.1999 | 8.7214 | 7.927572 | 6.885911 | 0.7938281 | 0.3031519 | 0.7385092 | 6.675564e-12
65.2099 | 8.706 | 7.924695 | 6.885112 | 0.781305 | 0.301598 | 0.7379845 | 6.655136e-12
65.2199 | 8.707 | 7.921817 | 6.884313 | 0.7851834 | 0.3000615 | 0.7374421 | 6.635596e-12
65.2299 | 8.699 | 7.918937 | 6.883513 | 0.7800634 | 0.298542 | 0.7368819 | 6.616055e-12
65.2399 | 8.6798 | 7.916055 | 6.882711 | 0.7637446 | 0.2970393 | 0.7363048 | 6.597404e-12
65.2499 | 8.6714 | 7.913174 | 6.881909 | 0.7582264 | 0.2955534 | 0.7357113 | 6.577863e-12
65.2599 | 8.6644 | 7.910292 | 6.881106 | 0.7541084 | 0.2940839 | 0.735102 | 6.559211e-12
65.2699 | 8.6572 | 7.90741 | 6.880301 | 0.7497901 | 0.2926306 | 0.734478 | 6.539671e-12
65.2798 | 8.6504 | 7.904559 | 6.879504 | 0.7458411 | 0.291208 | 0.7338468 | 6.521019e-12
65.2898 | 8.6405 | 7.90168 | 6.878698 | 0.7388197 | 0.2897863 | 0.7331961 | 6.502368e-12
65.2998 | 8.6358 | 7.898805 | 6.877891 | 0.7369955 | 0.2883803 | 0.7325335 | 6.483716e-12
65.3098 | 8.6213 | 7.895933 | 6.877083 | 0.7253675 | 0.2869897 | 0.7318603 | 6.465952e-12
65.3198 | 8.6142 | 7.893065 | 6.876273 | 0.7211346 | 0.2856144 | 0.7311777 | 6.4473e-12
65.3298 | 8.6083 | 7.890204 | 6.875463 | 0.7180959 | 0.284254 | 0.7304869 | 6.428648e-12
65.3398 | 8.5973 | 7.88735 | 6.874652 | 0.7099502 | 0.2829085 | 0.7297892 | 6.410884e-12
65.3498 | 8.585 | 7.884504 | 6.87384 | 0.7004961 | 0.2815777 | 0.7290862 | 6.393121e-12
65.3598 | 8.5764 | 7.881667 | 6.873027 | 0.6947326 | 0.2802613 | 0.7283792 | 6.375357e-12
65.3698 | 8.5692 | 7.878842 | 6.872213 | 0.6903584 | 0.2789592 | 0.7276695 | 6.357593e-12
65.3798 | 8.5573 | 7.876028 | 6.871398 | 0.6812721 | 0.2776713 | 0.7269588 | 6.340717e-12
65.3898 | 8.543 | 7.873228 | 6.870582 | 0.6697725 | 0.2763973 | 0.7262484 | 6.322954e-12
65.3998 | 8.5442 | 7.870442 | 6.869765 | 0.6737583 | 0.275137 | 0.7255397 | 6.306078e-12
65.4098 | 8.5345 | 7.867672 | 6.868947 | 0.6668282 | 0.2738904 | 0.7248344 | 6.289203e-12
65.4198 | 8.5145 | 7.864919 | 6.868128 | 0.6495809 | 0.2726572 | 0.7241338 | 6.272327e-12
65.4298 | 8.5178 | 7.862185 | 6.867308 | 0.6556151 | 0.2714373 | 0.7234394 | 6.255452e-12
65.4398 | 8.5037 | 7.85947 | 6.866487 | 0.6442295 | 0.2702305 | 0.7227526 | 6.239464e-12
65.4498 | 8.5003 | 7.856777 | 6.865665 | 0.6435229 | 0.2690367 | 0.7220749 | 6.223477e-12
65.4598 | 8.4871 | 7.854106 | 6.864843 | 0.6329941 | 0.2678556 | 0.7214076 | 6.207489e-12
65.4698 | 8.4808 | 7.851458 | 6.864019 | 0.6293418 | 0.2666872 | 0.720752 | 6.191502e-12
65.4798 | 8.476 | 7.848835 | 6.863194 | 0.6271649 | 0.2655314 | 0.7201095 | 6.175515e-12
65.4898 | 8.4563 | 7.846238 | 6.862369 | 0.6100623 | 0.2643878 | 0.7194813 | 6.160415e-12
65.4998 | 8.4567 | 7.843667 | 6.861542 | 0.6130329 | 0.2632565 | 0.7188687 | 6.145316e-12
65.5098 | 8.4468 | 7.841124 | 6.860714 | 0.6056757 | 0.2621372 | 0.7182728 | 6.130217e-12
65.5198 | 8.4364 | 7.83861 | 6.859886 | 0.5977896 | 0.2610299 | 0.7176948 | 6.115118e-12
65.5298 | 8.4207 | 7.836126 | 6.859056 | 0.5845738 | 0.2599343 | 0.7171357 | 6.100907e-12
65.5398 | 8.4292 | 7.833673 | 6.858226 | 0.5955274 | 0.2588504 | 0.7165966 | 6.085808e-12
65.5498 | 8.4208 | 7.831251 | 6.857394 | 0.5895494 | 0.257778 | 0.7160785 | 6.071597e-12
65.5598 | 8.4052 | 7.828861 | 6.856562 | 0.5763392 | 0.2567169 | 0.7155822 | 6.058274e-12
65.5698 | 8.4035 | 7.826504 | 6.855728 | 0.5769959 | 0.2556671 | 0.7151087 | 6.044063e-12
65.5798 | 8.3988 | 7.824181 | 6.854894 | 0.5746189 | 0.2546285 | 0.7146587 | 6.03074e-12
65.5898 | 8.396 | 7.821892 | 6.854059 | 0.5741076 | 0.2536008 | 0.714233 | 6.017417e-12
65.5998 | 8.3835 | 7.819639 | 6.853222 | 0.5638614 | 0.2525839 | 0.7138323 | 6.004983e-12
65.6098 | 8.3813 | 7.81742 | 6.852385 | 0.5638796 | 0.2515779 | 0.7134574 | 5.99166e-12
65.6198 | 8.379 | 7.815238 | 6.851547 | 0.563762 | 0.2505824 | 0.7131087 | 5.979225e-12
65.6298 | 8.3708 | 7.813092 | 6.850708 | 0.5577078 | 0.2495974 | 0.712787 | 5.966791e-12
65.6398 | 8.3618 | 7.810983 | 6.849868 | 0.5508169 | 0.2486228 | 0.7124925 | 5.954356e-12
65.6498 | 8.3605 | 7.808911 | 6.849027 | 0.5515888 | 0.2476585 | 0.712226 | 5.942809e-12
65.6598 | 8.3472 | 7.806877 | 6.848185 | 0.5403233 | 0.2467043 | 0.7119877 | 5.931263e-12
65.6698 | 8.3468 | 7.80488 | 6.847342 | 0.54192 | 0.2457602 | 0.7117781 | 5.919717e-12
65.6798 | 8.3467 | 7.802921 | 6.846498 | 0.5437787 | 0.2448259 | 0.7115976 | 5.909058e-12
65.6898 | 8.3414 | 7.801001 | 6.845653 | 0.5403991 | 0.2439016 | 0.7114463 | 5.897512e-12
65.6998 | 8.3317 | 7.799119 | 6.844807 | 0.5325813 | 0.2429869 | 0.7113247 | 5.886854e-12
65.7098 | 8.3326 | 7.797275 | 6.84396 | 0.5353248 | 0.2420818 | 0.711233 | 5.876195e-12
65.7198 | 8.3285 | 7.79547 | 6.843113 | 0.5330299 | 0.2411862 | 0.7111712 | 5.866425e-12
65.7298 | 8.3187 | 7.793704 | 6.842264 | 0.5249962 | 0.2403 | 0.7111397 | 5.856655e-12
65.7398 | 8.3143 | 7.791976 | 6.841415 | 0.5223237 | 0.2394231 | 0.7111386 | 5.846885e-12
65.7498 | 8.3174 | 7.790287 | 6.840564 | 0.5271125 | 0.2385554 | 0.7111681 | 5.837115e-12
65.7598 | 8.3108 | 7.788637 | 6.839713 | 0.5221625 | 0.2376968 | 0.7112281 | 5.828233e-12
65.7698 | 8.3062 | 7.787026 | 6.83886 | 0.5191738 | 0.2368472 | 0.7113189 | 5.818463e-12
65.7798 | 8.2948 | 7.785454 | 6.838007 | 0.5093463 | 0.2360065 | 0.7114405 | 5.809581e-12
65.7898 | 8.3022 | 7.78392 | 6.837152 | 0.5182801 | 0.2351746 | 0.7115928 | 5.801587e-12
65.7998 | 8.2859 | 7.782425 | 6.836297 | 0.5034753 | 0.2343514 | 0.7117761 | 5.792705e-12
65.8098 | 8.2843 | 7.780968 | 6.835441 | 0.5033319 | 0.2335368 | 0.7119901 | 5.784712e-12
65.8198 | 8.2848 | 7.77955 | 6.834584 | 0.5052501 | 0.2327308 | 0.7122351 | 5.776718e-12
65.8298 | 8.2777 | 7.77817 | 6.833726 | 0.49953 | 0.2319332 | 0.7125109 | 5.769612e-12
65.8398 | 8.278 | 7.776828 | 6.832867 | 0.5011715 | 0.231144 | 0.7128175 | 5.761619e-12
65.8498 | 8.269 | 7.775525 | 6.832007 | 0.493475 | 0.2303631 | 0.7131548 | 5.754513e-12
65.8598 | 8.2741 | 7.77426 | 6.831146 | 0.4998405 | 0.2295903 | 0.713523 | 5.747407e-12
65.8697 | 8.2624 | 7.773044 | 6.830293 | 0.4893562 | 0.228833 | 0.7139177 | 5.74119e-12
65.8797 | 8.2598 | 7.771854 | 6.82943 | 0.4879465 | 0.2280763 | 0.7143468 | 5.734085e-12
65.8897 | 8.2546 | 7.770701 | 6.828567 | 0.483899 | 0.2273275 | 0.7148067 | 5.727867e-12
65.8997 | 8.2563 | 7.769586 | 6.827702 | 0.4867143 | 0.2265866 | 0.7152969 | 5.72165e-12
65.9097 | 8.2538 | 7.768508 | 6.826837 | 0.4852921 | 0.2258534 | 0.7158177 | 5.715432e-12
65.9197 | 8.2459 | 7.767467 | 6.82597 | 0.4784328 | 0.225128 | 0.7163688 | 5.710103e-12
65.9297 | 8.2372 | 7.766463 | 6.825103 | 0.4707366 | 0.2244101 | 0.7169502 | 5.704774e-12
65.9397 | 8.2319 | 7.765497 | 6.824235 | 0.4664034 | 0.2236998 | 0.7175619 | 5.699445e-12
65.9497 | 8.2319 | 7.764566 | 6.823366 | 0.4673335 | 0.222997 | 0.7182038 | 5.694116e-12
65.9597 | 8.2204 | 7.763673 | 6.822496 | 0.456727 | 0.2223016 | 0.7188758 | 5.689675e-12
65.9697 | 8.2295 | 7.762816 | 6.821625 | 0.4666841 | 0.2216135 | 0.7195778 | 5.684345e-12
65.9797 | 8.2182 | 7.761995 | 6.820753 | 0.456205 | 0.2209326 | 0.7203097 | 5.679904e-12
65.9897 | 8.2153 | 7.76121 | 6.81988 | 0.4540897 | 0.220259 | 0.7210715 | 5.676351e-12
65.9997 | 8.205 | 7.760462 | 6.819006 | 0.4445383 | 0.2195924 | 0.7218631 | 5.67191e-12
66.0097 | 8.2064 | 7.759749 | 6.818131 | 0.4466512 | 0.2189329 | 0.7226845 | 5.668358e-12
66.0197 | 8.205 | 7.759072 | 6.817256 | 0.4459283 | 0.2182803 | 0.7235355 | 5.664805e-12
66.0297 | 8.1867 | 7.75843 | 6.816379 | 0.4282698 | 0.2176347 | 0.7244161 | 5.661252e-12
66.0397 | 8.1972 | 7.757824 | 6.815502 | 0.4393756 | 0.2169959 | 0.7253265 | 5.657699e-12
66.0497 | 8.1854 | 7.757254 | 6.814624 | 0.4281462 | 0.2163639 | 0.7262662 | 5.655034e-12
66.0597 | 8.1771 | 7.756719 | 6.813745 | 0.4203815 | 0.2157385 | 0.7272354 | 5.65237e-12
66.0697 | 8.1697 | 7.756218 | 6.812864 | 0.4134816 | 0.2151199 | 0.7282341 | 5.649705e-12
66.0797 | 8.1592 | 7.755753 | 6.811983 | 0.4034466 | 0.2145078 | 0.7292622 | 5.64704e-12
66.0897 | 8.1657 | 7.755323 | 6.811102 | 0.4103767 | 0.2139022 | 0.7303196 | 5.645264e-12
66.0997 | 8.1489 | 7.754928 | 6.810219 | 0.3939718 | 0.2133031 | 0.7314063 | 5.642599e-12
66.1097 | 8.1541 | 7.754568 | 6.809335 | 0.3995323 | 0.2127104 | 0.7325223 | 5.640823e-12
66.1197 | 8.1451 | 7.754242 | 6.80845 | 0.3908579 | 0.2121241 | 0.7336677 | 5.639934e-12
66.1297 | 8.1456 | 7.753951 | 6.807565 | 0.3916489 | 0.211544 | 0.7348422 | 5.638158e-12
66.1397 | 8.13 | 7.753695 | 6.806678 | 0.3763053 | 0.2109701 | 0.7360461 | 5.63727e-12
66.1497 | 8.1334 | 7.753473 | 6.805791 | 0.3799272 | 0.2104024 | 0.7372791 | 5.636381e-12
66.1597 | 8.1296 | 7.753285 | 6.804903 | 0.3763146 | 0.2098409 | 0.7385415 | 5.635493e-12
66.1697 | 8.1218 | 7.753132 | 6.804014 | 0.3686676 | 0.2092854 | 0.7398331 | 5.634605e-12
66.1797 | 8.1124 | 7.753014 | 6.803124 | 0.3593863 | 0.2087359 | 0.7411539 | 5.633716e-12
66.1897 | 8.1186 | 7.75293 | 6.802233 | 0.3656705 | 0.2081923 | 0.7425041 | 5.633716e-12
66.1997 | 8.1086 | 7.75288 | 6.801341 | 0.3557204 | 0.2076547 | 0.7438836 | 5.633716e-12
66.2097 | 8.1014 | 7.752864 | 6.800449 | 0.3485359 | 0.2071228 | 0.7452925 | 5.633716e-12
66.2197 | 8.0957 | 7.752883 | 6.799555 | 0.3428173 | 0.2065968 | 0.7467307 | 5.633716e-12
66.2297 | 8.0961 | 7.752936 | 6.798661 | 0.3431644 | 0.2060765 | 0.7481983 | 5.634604e-12
66.2397 | 8.0945 | 7.753023 | 6.797766 | 0.3414771 | 0.205562 | 0.7496954 | 5.635492e-12
66.2497 | 8.086 | 7.753144 | 6.796869 | 0.3328555 | 0.205053 | 0.751222 | 5.63638e-12
66.2597 | 8.0894 | 7.7533 | 6.795972 | 0.3360997 | 0.2045496 | 0.7527782 | 5.637268e-12
66.2697 | 8.0903 | 7.75349 | 6.795075 | 0.3368097 | 0.2040518 | 0.754364 | 5.638156e-12
66.2797 | 8.0816 | 7.753715 | 6.794176 | 0.3278852 | 0.2035595 | 0.7559795 | 5.639932e-12
66.2897 | 8.0791 | 7.753974 | 6.793276 | 0.3251263 | 0.2030726 | 0.7576249 | 5.641709e-12
66.2997 | 8.0852 | 7.754267 | 6.792376 | 0.3309331 | 0.2025912 | 0.7593001 | 5.643485e-12
66.3097 | 8.0786 | 7.754595 | 6.791474 | 0.3240054 | 0.2021151 | 0.7610054 | 5.645261e-12
66.3197 | 8.0701 | 7.754957 | 6.790572 | 0.3151432 | 0.2016443 | 0.7627406 | 5.647925e-12
66.3297 | 8.0747 | 7.755354 | 6.789669 | 0.3193463 | 0.2011787 | 0.7645061 | 5.649702e-12
66.3397 | 8.0764 | 7.755785 | 6.788765 | 0.320615 | 0.2007184 | 0.7663017 | 5.652366e-12
66.3497 | 8.0604 | 7.756251 | 6.78786 | 0.3041488 | 0.2002633 | 0.7681279 | 5.655031e-12
66.3597 | 8.0616 | 7.756752 | 6.786954 | 0.304848 | 0.1998133 | 0.7699845 | 5.658583e-12
66.3697 | 8.0684 | 7.757288 | 6.786048 | 0.3111121 | 0.1993684 | 0.7718718 | 5.661247e-12
66.3797 | 8.0642 | 7.757859 | 6.78514 | 0.3063415 | 0.1989285 | 0.7737897 | 5.6648e-12
66.3897 | 8.0584 | 7.758464 | 6.784232 | 0.2999356 | 0.1984937 | 0.7757386 | 5.668353e-12
66.3997 | 8.0606 | 7.759105 | 6.783323 | 0.3014947 | 0.1980639 | 0.7777186 | 5.671905e-12
66.4097 | 8.0633 | 7.759782 | 6.782413 | 0.3035184 | 0.1976389 | 0.7797298 | 5.676346e-12
66.4197 | 8.0569 | 7.760493 | 6.781502 | 0.2964067 | 0.1972189 | 0.7817723 | 5.679899e-12
66.4297 | 8.0594 | 7.76124 | 6.78059 | 0.2981596 | 0.1968037 | 0.7838463 | 5.684339e-12
66.4397 | 8.0528 | 7.762023 | 6.779678 | 0.2907768 | 0.1963933 | 0.785952 | 5.68878e-12
66.4496 | 8.0542 | 7.762834 | 6.778774 | 0.2913663 | 0.1959919 | 0.7880682 | 5.693221e-12
66.4596 | 8.05 | 7.763688 | 6.777859 | 0.2863122 | 0.1955908 | 0.7902376 | 5.69855e-12
66.4696 | 8.0432 | 7.764578 | 6.776944 | 0.2786217 | 0.1951947 | 0.7924392 | 5.702991e-12
66.4796 | 8.0457 | 7.765505 | 6.776029 | 0.2801951 | 0.1948032 | 0.7946732 | 5.70832e-12
66.4896 | 8.0355 | 7.766468 | 6.775112 | 0.2690321 | 0.1944163 | 0.7969399 | 5.713648e-12
66.4996 | 8.0359 | 7.767468 | 6.774194 | 0.2684324 | 0.194034 | 0.7992394 | 5.718977e-12
66.5096 | 8.0318 | 7.768504 | 6.773276 | 0.2632959 | 0.1936562 | 0.8015721 | 5.725195e-12
66.5196 | 8.0339 | 7.769578 | 6.772357 | 0.2643225 | 0.193283 | 0.803938 | 5.731412e-12
66.5296 | 8.0273 | 7.770688 | 6.771437 | 0.2566119 | 0.1929142 | 0.8063373 | 5.737629e-12
66.5396 | 8.0268 | 7.771836 | 6.770516 | 0.2549639 | 0.1925499 | 0.8087705 | 5.743846e-12
66.5496 | 8.0237 | 7.773022 | 6.769594 | 0.2506783 | 0.19219 | 0.8112377 | 5.750063e-12
66.5596 | 8.0181 | 7.774245 | 6.768671 | 0.2438549 | 0.1918346 | 0.8137392 | 5.757168e-12
66.5696 | 8.0182 | 7.775506 | 6.767748 | 0.2426935 | 0.1914834 | 0.816275 | 5.764274e-12
66.5796 | 8.0115 | 7.776806 | 6.766824 | 0.2346938 | 0.1911366 | 0.8188457 | 5.771379e-12
66.5896 | 8.0117 | 7.778144 | 6.765899 | 0.2335556 | 0.1907941 | 0.8214514 | 5.778484e-12
66.5996 | 8.006 | 7.779522 | 6.764973 | 0.2264785 | 0.1904559 | 0.8240926 | 5.785589e-12
66.6096 | 8.0016 | 7.780937 | 6.764046 | 0.2206626 | 0.1901219 | 0.8267691 | 5.793583e-12
66.6196 | 7.9974 | 7.782393 | 6.763119 | 0.2150073 | 0.1897921 | 0.8294817 | 5.801576e-12
66.6296 | 7.9958 | 7.783888 | 6.762191 | 0.2119124 | 0.1894664 | 0.8322304 | 5.80957e-12
66.6396 | 7.9851 | 7.785422 | 6.761262 | 0.1996777 | 0.1891449 | 0.8350157 | 5.818451e-12
66.6496 | 7.986 | 7.786997 | 6.760332 | 0.199003 | 0.1888275 | 0.8378377 | 5.826445e-12
66.6596 | 7.982 | 7.788612 | 6.759401 | 0.1933877 | 0.1885142 | 0.8406969 | 5.835326e-12
66.6696 | 7.9852 | 7.790268 | 6.75847 | 0.1949319 | 0.1882048 | 0.8435936 | 5.844208e-12
66.6796 | 7.9793 | 7.791965 | 6.757537 | 0.1873348 | 0.1878998 | 0.8465281 | 5.853978e-12
66.6896 | 7.9776 | 7.793703 | 6.756604 | 0.1838966 | 0.1875984 | 0.8495007 | 5.86286e-12
66.6996 | 7.9704 | 7.795483 | 6.75567 | 0.1749165 | 0.1873013 | 0.8525117 | 5.872629e-12
66.7096 | 7.9737 | 7.797305 | 6.754736 | 0.1763947 | 0.1870079 | 0.8555617 | 5.882399e-12
66.7196 | 7.9678 | 7.79917 | 6.7538 | 0.1686301 | 0.1867186 | 0.858651 | 5.892169e-12
66.7296 | 7.9626 | 7.801077 | 6.752864 | 0.1615231 | 0.1864331 | 0.8617797 | 5.902827e-12
66.7396 | 7.9591 | 7.803027 | 6.751927 | 0.156073 | 0.1861515 | 0.8649485 | 5.912597e-12
66.7496 | 7.9646 | 7.805021 | 6.750989 | 0.1595794 | 0.1858737 | 0.8681577 | 5.923255e-12
66.7596 | 7.9561 | 7.807058 | 6.750051 | 0.149042 | 0.1855998 | 0.8714077 | 5.934801e-12
66.7696 | 7.9505 | 7.80914 | 6.749111 | 0.1413605 | 0.1853296 | 0.8746988 | 5.945459e-12
66.7796 | 7.9562 | 7.811266 | 6.748171 | 0.1449343 | 0.1850632 | 0.8780315 | 5.957005e-12
66.7896 | 7.9563 | 7.813437 | 6.74723 | 0.1428631 | 0.1848005 | 0.8814064 | 5.968551e-12
66.7996 | 7.9491 | 7.815653 | 6.746288 | 0.1334466 | 0.1845416 | 0.8848236 | 5.980098e-12
66.8096 | 7.9467 | 7.817916 | 6.745346 | 0.1287841 | 0.1842864 | 0.8882838 | 5.991644e-12
66.8196 | 7.9541 | 7.820225 | 6.744402 | 0.1338754 | 0.1840348 | 0.8917873 | 6.004078e-12
66.8296 | 7.9475 | 7.82258 | 6.743458 | 0.1249201 | 0.1837868 | 0.8953347 | 6.016512e-12
66.8396 | 7.9471 | 7.824983 | 6.742514 | 0.1221175 | 0.1835426 | 0.8989264 | 6.028947e-12
66.8496 | 7.9415 | 7.827433 | 6.741568 | 0.1140673 | 0.1833019 | 0.9025629 | 6.042269e-12
66.8596 | 7.9477 | 7.829931 | 6.740622 | 0.117769 | 0.1830647 | 0.9062446 | 6.055592e-12
66.8696 | 7.944 | 7.832478 | 6.739675 | 0.1115221 | 0.1828312 | 0.9099722 | 6.068914e-12
66.8796 | 7.9408 | 7.835074 | 6.738727 | 0.1057262 | 0.1826012 | 0.913746 | 6.082237e-12
66.8896 | 7.9404 | 7.837719 | 6.737778 | 0.1026807 | 0.1823747 | 0.9175666 | 6.095559e-12
66.8996 | 7.9437 | 7.840415 | 6.736829 | 0.1032851 | 0.1821517 | 0.9214346 | 6.10977e-12
66.9096 | 7.9404 | 7.843161 | 6.735879 | 0.09723888 | 0.1819322 | 0.9253504 | 6.123981e-12
66.9196 | 7.9337 | 7.845958 | 6.734928 | 0.0877417 | 0.181716 | 0.9293147 | 6.13908e-12
66.9296 | 7.941 | 7.848807 | 6.733976 | 0.09219253 | 0.1815035 | 0.933328 | 6.15329e-12
66.9396 | 7.9391 | 7.851709 | 6.733024 | 0.08739147 | 0.1812942 | 0.9373907 | 6.168389e-12
66.9496 | 7.9366 | 7.854663 | 6.73207 | 0.08193738 | 0.1810885 | 0.9415036 | 6.184376e-12
66.9596 | 7.9346 | 7.85767 | 6.731117 | 0.0769301 | 0.1808859 | 0.9456673 | 6.199475e-12
66.9696 | 7.9357 | 7.860731 | 6.730162 | 0.07496865 | 0.180687 | 0.9498823 | 6.215462e-12
66.9796 | 7.9347 | 7.863847 | 6.729207 | 0.07085284 | 0.1804912 | 0.9541492 | 6.231449e-12
66.9896 | 7.9347 | 7.867018 | 6.728251 | 0.06768178 | 0.1802988 | 0.9584688 | 6.247436e-12
66.9996 | 7.9255 | 7.870245 | 6.727294 | 0.05525501 | 0.1801097 | 0.9628414 | 6.264312e-12
67.0096 | 7.9296 | 7.873528 | 6.726336 | 0.05607181 | 0.1799239 | 0.967268 | 6.281187e-12
67.0196 | 7.9282 | 7.876868 | 6.725378 | 0.05133163 | 0.1797414 | 0.971749 | 6.298062e-12
67.0296 | 7.9238 | 7.880266 | 6.724419 | 0.04353369 | 0.1795621 | 0.9762852 | 6.315825e-12
67.0395 | 7.9174 | 7.883688 | 6.723469 | 0.03371242 | 0.1793877 | 0.9808309 | 6.3327e-12
67.0495 | 7.9263 | 7.887202 | 6.722509 | 0.03909772 | 0.1792148 | 0.9854789 | 6.350464e-12
67.0595 | 7.9208 | 7.890777 | 6.721547 | 0.0300233 | 0.1790452 | 0.9901842 | 6.369116e-12
67.0695 | 7.9182 | 7.894411 | 6.720586 | 0.0237885 | 0.1788787 | 0.9949473 | 6.387767e-12
67.0795 | 7.9166 | 7.898107 | 6.719623 | 0.01849256 | 0.1787154 | 0.9997691 | 6.406419e-12
67.0895 | 7.923 | 7.901865 | 6.71866 | 0.02113476 | 0.1785552 | 1.00465 | 6.42507e-12
67.0995 | 7.9202 | 7.905686 | 6.717696 | 0.01451446 | 0.1783981 | 1.009592 | 6.44461e-12
67.1095 | 7.913 | 7.909569 | 6.716731 | 0.003430817 | 0.1782442 | 1.014594 | 6.46415e-12
67.1195 | 7.9171 | 7.913517 | 6.715766 | 0.003583101 | 0.1780934 | 1.019658 | 6.484577e-12
67.1295 | 7.9182 | 7.917529 | 6.7148 | 0.0006705556 | 0.1779457 | 1.024784 | 6.504117e-12
67.1395 | 7.9131 | 7.921608 | 6.713833 | -0.00850766 | 0.1778011 | 1.029974 | 6.525433e-12
67.1495 | 7.9129 | 7.925752 | 6.712865 | -0.01285215 | 0.1776595 | 1.035227 | 6.545861e-12
67.1595 | 7.9173 | 7.929964 | 6.711897 | -0.01266395 | 0.177521 | 1.040546 | 6.567177e-12
67.1695 | 7.9097 | 7.934244 | 6.710928 | -0.02454376 | 0.1773855 | 1.04593 | 6.588493e-12
67.1795 | 7.9114 | 7.938592 | 6.709959 | -0.02719238 | 0.177253 | 1.051381 | 6.60981e-12
67.1895 | 7.9063 | 7.943011 | 6.708988 | -0.03671067 | 0.1771236 | 1.056899 | 6.632014e-12
67.1995 | 7.9184 | 7.9475 | 6.708017 | -0.02909954 | 0.1769971 | 1.062485 | 6.655106e-12
67.2095 | 7.9168 | 7.95206 | 6.707046 | -0.03525973 | 0.1768736 | 1.06814 | 6.677311e-12
67.2195 | 7.9155 | 7.956692 | 6.706073 | -0.0411922 | 0.1767531 | 1.073866 | 6.700403e-12
67.2295 | 7.9125 | 7.961398 | 6.705101 | -0.0488977 | 0.1766355 | 1.079662 | 6.723495e-12
67.2395 | 7.9206 | 7.966177 | 6.704127 | -0.04557731 | 0.1765209 | 1.08553 | 6.747476e-12
67.2495 | 7.9191 | 7.971032 | 6.703153 | -0.05193179 | 0.1764092 | 1.09147 | 6.771457e-12
67.2595 | 7.9186 | 7.975962 | 6.702178 | -0.05736203 | 0.1763004 | 1.097484 | 6.796326e-12
67.2695 | 7.9164 | 7.980969 | 6.701202 | -0.06456907 | 0.1761945 | 1.103573 | 6.821194e-12
67.2795 | 7.9274 | 7.986054 | 6.700226 | -0.05865361 | 0.1760915 | 1.109737 | 6.846063e-12
67.2895 | 7.9215 | 7.991217 | 6.699249 | -0.06971685 | 0.1759914 | 1.115977 | 6.87182e-12
67.2995 | 7.9226 | 7.996459 | 6.698271 | -0.07385949 | 0.1758941 | 1.122294 | 6.897577e-12
67.3095 | 7.9221 | 8.001783 | 6.697293 | -0.07968259 | 0.1757997 | 1.12869 | 6.923334e-12
67.3195 | 7.9297 | 8.007187 | 6.696314 | -0.07748711 | 0.1757082 | 1.135165 | 6.949979e-12
67.3295 | 7.9276 | 8.012674 | 6.695334 | -0.08507401 | 0.1756195 | 1.14172 | 6.976624e-12
67.3395 | 7.9268 | 8.018244 | 6.694354 | -0.09144421 | 0.1755336 | 1.148357 | 7.004157e-12
67.3495 | 7.9361 | 8.023899 | 6.693373 | -0.08779866 | 0.1754505 | 1.155075 | 7.031691e-12
67.3595 | 7.9374 | 8.029638 | 6.692391 | -0.09223849 | 0.1753703 | 1.161877 | 7.060112e-12
67.3695 | 7.94 | 8.035464 | 6.691409 | -0.09546446 | 0.1752928 | 1.168762 | 7.088534e-12
67.3795 | 7.9325 | 8.041378 | 6.690426 | -0.1088776 | 0.1752181 | 1.175733 | 7.116955e-12
67.3895 | 7.9429 | 8.047379 | 6.689443 | -0.104479 | 0.1751462 | 1.18279 | 7.146265e-12
67.3995 | 7.9522 | 8.05347 | 6.688459 | -0.1012697 | 0.1750771 | 1.189934 | 7.176463e-12
67.4095 | 7.9502 | 8.05965 | 6.687474 | -0.1094505 | 0.1750107 | 1.197166 | 7.20666e-12
67.4195 | 7.9463 | 8.065922 | 6.686489 | -0.1196225 | 0.174947 | 1.204487 | 7.236858e-12
67.4295 | 7.9576 | 8.072287 | 6.685503 | -0.1146867 | 0.1748861 | 1.211898 | 7.267944e-12
67.4395 | 7.9571 | 8.078744 | 6.684516 | -0.1216441 | 0.1748279 | 1.2194 | 7.29903e-12
67.4495 | 7.9584 | 8.085296 | 6.683529 | -0.1268957 | 0.1747725 | 1.226994 | 7.331005e-12
67.4595 | 7.953 | 8.091942 | 6.682541 | -0.1389424 | 0.1747197 | 1.234681 | 7.362979e-12
67.4695 | 7.9624 | 8.098685 | 6.681553 | -0.1362854 | 0.1746696 | 1.242463 | 7.394953e-12
67.4795 | 7.9693 | 8.105526 | 6.680564 | -0.1362257 | 0.1746223 | 1.25034 | 7.427815e-12
67.4895 | 7.9689 | 8.112464 | 6.679574 | -0.1435641 | 0.1745776 | 1.258312 | 7.461566e-12
67.4995 | 7.9668 | 8.119502 | 6.678584 | -0.1527019 | 0.1745356 | 1.266382 | 7.495316e-12
67.5095 | 7.9834 | 8.12664 | 6.677593 | -0.1432398 | 0.1744963 | 1.27455 | 7.529955e-12
67.5195 | 7.9789 | 8.133879 | 6.676602 | -0.1549792 | 0.1744596 | 1.282818 | 7.564594e-12
67.5295 | 7.9776 | 8.141221 | 6.67561 | -0.1636208 | 0.1744256 | 1.291186 | 7.600121e-12
67.5395 | 7.9813 | 8.148666 | 6.674617 | -0.1673659 | 0.1743942 | 1.299655 | 7.635648e-12
67.5495 | 7.9901 | 8.156215 | 6.673624 | -0.1661153 | 0.1743655 | 1.308226 | 7.671174e-12
67.5595 | 7.9905 | 8.16387 | 6.67263 | -0.1733704 | 0.1743393 | 1.316901 | 7.708478e-12
67.5695 | 7.983 | 8.171632 | 6.671636 | -0.188632 | 0.1743159 | 1.325681 | 7.744893e-12
67.5795 | 7.9888 | 8.179501 | 6.670641 | -0.1907012 | 0.174295 | 1.334566 | 7.783084e-12
67.5895 | 7.9946 | 8.187479 | 6.669645 | -0.1928794 | 0.1742768 | 1.343558 | 7.820387e-12
67.5995 | 7.9981 | 8.195567 | 6.668649 | -0.1974673 | 0.1742611 | 1.352657 | 7.859467e-12
67.6095 | 7.9942 | 8.203767 | 6.667652 | -0.2095666 | 0.1742481 | 1.361866 | 7.898546e-12
67.6194 | 8.001 | 8.211994 | 6.666665 | -0.2109942 | 0.1742377 | 1.371092 | 7.937626e-12
67.6294 | 8.0058 | 8.220418 | 6.665667 | -0.2146179 | 0.1742298 | 1.380521 | 7.977594e-12
67.6394 | 8.0034 | 8.228956 | 6.664669 | -0.2255565 | 0.1742245 | 1.390063 | 8.017561e-12
67.6494 | 8.0002 | 8.237611 | 6.66367 | -0.237411 | 0.1742218 | 1.39972 | 8.058417e-12
67.6594 | 8.0053 | 8.246383 | 6.66267 | -0.241083 | 0.1742216 | 1.409491 | 8.100162e-12
67.6694 | 8.0152 | 8.255274 | 6.66167 | -0.2400737 | 0.174224 | 1.41938 | 8.141905e-12
67.6794 | 8.0116 | 8.264285 | 6.660669 | -0.2526845 | 0.1742289 | 1.429386 | 8.184537e-12
67.6894 | 8.0106 | 8.273417 | 6.659668 | -0.2628171 | 0.1742364 | 1.439513 | 8.228058e-12
67.6994 | 8.019 | 8.282673 | 6.658666 | -0.2636729 | 0.1742465 | 1.44976 | 8.271578e-12
67.7094 | 8.0104 | 8.292054 | 6.657664 | -0.2816535 | 0.1742591 | 1.46013 | 8.315987e-12
67.7194 | 8.0148 | 8.301561 | 6.656661 | -0.2867607 | 0.1742742 | 1.470625 | 8.360396e-12
67.7294 | 8.0124 | 8.311196 | 6.655658 | -0.2987961 | 0.1742919 | 1.481246 | 8.405693e-12
67.7394 | 8.0175 | 8.320962 | 6.654654 | -0.3034618 | 0.1743121 | 1.491996 | 8.451877e-12
67.7494 | 8.0224 | 8.330859 | 6.653649 | -0.3084595 | 0.1743349 | 1.502875 | 8.498063e-12
67.7594 | 8.0225 | 8.340891 | 6.652644 | -0.3183912 | 0.1743601 | 1.513887 | 8.545135e-12
67.7694 | 8.0143 | 8.351059 | 6.651639 | -0.3367591 | 0.1743879 | 1.525032 | 8.592208e-12
67.7794 | 8.0236 | 8.361365 | 6.650633 | -0.3377654 | 0.1744182 | 1.536314 | 8.641058e-12
67.7894 | 8.0266 | 8.371813 | 6.649626 | -0.3452125 | 0.174451 | 1.547735 | 8.689908e-12
67.7994 | 8.0281 | 8.382402 | 6.648619 | -0.3543025 | 0.1744862 | 1.559297 | 8.738757e-12
67.8094 | 8.0219 | 8.393138 | 6.647612 | -0.3712383 | 0.1745241 | 1.571003 | 8.789383e-12
67.8194 | 8.0283 | 8.404022 | 6.646603 | -0.3757223 | 0.1745644 | 1.582854 | 8.840008e-12
67.8294 | 8.0282 | 8.415057 | 6.645595 | -0.3868572 | 0.1746072 | 1.594855 | 8.891523e-12
67.8394 | 8.0304 | 8.426246 | 6.644586 | -0.3958459 | 0.1746525 | 1.607008 | 8.943036e-12
67.8494 | 8.0253 | 8.437592 | 6.643576 | -0.4122916 | 0.1747002 | 1.619315 | 8.996327e-12
67.8594 | 8.0313 | 8.449097 | 6.642566 | -0.417797 | 0.1747505 | 1.63178 | 9.049617e-12
67.8694 | 8.0361 | 8.460766 | 6.641555 | -0.4246655 | 0.1748033 | 1.644407 | 9.103796e-12
67.8794 | 8.0343 | 8.4726 | 6.640544 | -0.4383005 | 0.1748585 | 1.657198 | 9.158863e-12
67.8894 | 8.0342 | 8.484605 | 6.639533 | -0.450405 | 0.1749162 | 1.670156 | 9.213929e-12
67.8994 | 8.0377 | 8.496783 | 6.63852 | -0.4590833 | 0.1749764 | 1.683286 | 9.270772e-12
67.9094 | 8.0376 | 8.509139 | 6.637508 | -0.4715385 | 0.1750391 | 1.696592 | 9.327615e-12
67.9194 | 8.0399 | 8.521675 | 6.636495 | -0.4817748 | 0.1751042 | 1.710076 | 9.385346e-12
67.9294 | 8.0396 | 8.534396 | 6.635481 | -0.4947959 | 0.1751719 | 1.723743 | 9.443966e-12
67.9394 | 8.0421 | 8.547306 | 6.634467 | -0.5052059 | 0.1752419 | 1.737597 | 9.503473e-12
67.9494 | 8.0405 | 8.560409 | 6.633453 | -0.5199091 | 0.1753145 | 1.751642 | 9.563869e-12
67.9594 | 8.0425 | 8.57371 | 6.632438 | -0.5312096 | 0.1753895 | 1.765882 | 9.625153e-12
67.9694 | 8.0414 | 8.587212 | 6.631422 | -0.5458122 | 0.175467 | 1.780323 | 9.687325e-12
67.9794 | 8.0428 | 8.600921 | 6.630406 | -0.5581209 | 0.1755469 | 1.794968 | 9.750385e-12
67.9894 | 8.0429 | 8.614841 | 6.62939 | -0.5719408 | 0.1756294 | 1.809821 | 9.814333e-12
67.9994 | 8.044 | 8.628977 | 6.628373 | -0.5849767 | 0.1757142 | 1.824889 | 9.87917e-12
68.0094 | 8.0457 | 8.643333 | 6.627356 | -0.5976334 | 0.1758016 | 1.840176 | 9.944894e-12
68.0194 | 8.0479 | 8.657916 | 6.626338 | -0.6100158 | 0.1758914 | 1.855686 | 1.001151e-11
68.0294 | 8.0495 | 8.672729 | 6.62532 | -0.6232293 | 0.1759836 | 1.871426 | 1.007901e-11
68.0394 | 8.0468 | 8.687779 | 6.624301 | -0.6409792 | 0.1760783 | 1.887399 | 1.01474e-11
68.0494 | 8.0516 | 8.703071 | 6.623282 | -0.6514707 | 0.1761755 | 1.903613 | 1.021756e-11
68.0594 | 8.0545 | 8.718609 | 6.622263 | -0.6641093 | 0.1762751 | 1.920071 | 1.028773e-11
68.0694 | 8.0561 | 8.734401 | 6.621243 | -0.6783008 | 0.1763772 | 1.936781 | 1.035967e-11
68.0794 | 8.0546 | 8.750451 | 6.620222 | -0.695851 | 0.1764818 | 1.953747 | 1.04325e-11
68.0894 | 8.0564 | 8.766766 | 6.619202 | -0.7103656 | 0.1765888 | 1.970975 | 1.050711e-11
68.0994 | 8.0657 | 8.783351 | 6.61818 | -0.7176506 | 0.1766982 | 1.988472 | 1.05826e-11
68.1094 | 8.0617 | 8.800212 | 6.617159 | -0.7385124 | 0.1768102 | 2.006243 | 1.065898e-11
68.1194 | 8.064 | 8.817357 | 6.616137 | -0.7533568 | 0.1769245 | 2.024296 | 1.073626e-11
68.1294 | 8.0656 | 8.83479 | 6.615114 | -0.7691904 | 0.1770414 | 2.042635 | 1.08153e-11
68.1394 | 8.0784 | 8.85252 | 6.614091 | -0.7741197 | 0.1771607 | 2.061268 | 1.089524e-11
68.1494 | 8.078 | 8.870551 | 6.613068 | -0.7925514 | 0.1772824 | 2.080201 | 1.097695e-11
68.1594 | 8.0821 | 8.888892 | 6.612044 | -0.8067921 | 0.1774067 | 2.099441 | 1.105955e-11
68.1694 | 8.0836 | 8.907549 | 6.61102 | -0.8239487 | 0.1775333 | 2.118995 | 1.114393e-11
68.1794 | 8.0918 | 8.926528 | 6.609996 | -0.834728 | 0.1776625 | 2.13887 | 1.122919e-11
68.1894 | 8.0965 | 8.945838 | 6.608971 | -0.8493375 | 0.1777941 | 2.159073 | 1.131623e-11
68.1994 | 8.0997 | 8.965484 | 6.607945 | -0.8657844 | 0.1779282 | 2.179611 | 1.140416e-11
68.2093 | 8.1 | 8.985274 | 6.60693 | -0.8852737 | 0.1780634 | 2.20028 | 1.149298e-11
68.2193 | 8.1078 | 9.005614 | 6.605904 | -0.8978139 | 0.1782024 | 2.221508 | 1.158446e-11
68.2293 | 8.1148 | 9.026314 | 6.604877 | -0.911514 | 0.1783438 | 2.243093 | 1.167772e-11
68.2393 | 8.1112 | 9.047382 | 6.603851 | -0.9361817 | 0.1784878 | 2.265043 | 1.177186e-11
68.2493 | 8.1149 | 9.068825 | 6.602823 | -0.9539252 | 0.1786342 | 2.287368 | 1.186779e-11
68.2593 | 8.1242 | 9.090653 | 6.601796 | -0.9664525 | 0.1787831 | 2.310074 | 1.196549e-11
68.2693 | 8.1316 | 9.112872 | 6.600768 | -0.981272 | 0.1789345 | 2.33317 | 1.206496e-11
68.2793 | 8.1329 | 9.135492 | 6.599739 | -1.002592 | 0.1790883 | 2.356664 | 1.216532e-11
68.2893 | 8.1329 | 9.158522 | 6.598711 | -1.025622 | 0.1792447 | 2.380566 | 1.226835e-11
68.2993 | 8.1445 | 9.181969 | 6.597682 | -1.037469 | 0.1794035 | 2.404884 | 1.237316e-11
68.3093 | 8.1523 | 9.205844 | 6.596652 | -1.053544 | 0.1795648 | 2.429627 | 1.247885e-11
68.3193 | 8.1514 | 9.230155 | 6.595622 | -1.078755 | 0.1797286 | 2.454804 | 1.258721e-11
68.3293 | 8.1545 | 9.254911 | 6.594592 | -1.100411 | 0.179895 | 2.480424 | 1.269734e-11
68.3393 | 8.1599 | 9.280123 | 6.593562 | -1.120223 | 0.1800638 | 2.506498 | 1.280925e-11
68.3493 | 8.1657 | 9.3058 | 6.592531 | -1.1401 | 0.1802351 | 2.533034 | 1.292294e-11
68.3593 | 8.1748 | 9.331951 | 6.5915 | -1.157151 | 0.1804089 | 2.560043 | 1.303929e-11
68.3693 | 8.1713 | 9.358588 | 6.590468 | -1.187288 | 0.1805852 | 2.587535 | 1.315741e-11
68.3793 | 8.1744 | 9.38572 | 6.589436 | -1.21132 | 0.1807641 | 2.61552 | 1.327732e-11
68.3893 | 8.1887 | 9.413358 | 6.588404 | -1.224658 | 0.1809454 | 2.644009 | 1.339988e-11
68.3993 | 8.1946 | 9.441514 | 6.587372 | -1.246914 | 0.1811293 | 2.673013 | 1.352423e-11
68.4093 | 8.1953 | 9.470197 | 6.586339 | -1.274897 | 0.1813157 | 2.702542 | 1.365035e-11
68.4193 | 8.204 | 9.499419 | 6.585306 | -1.295419 | 0.1815047 | 2.732609 | 1.377913e-11
68.4293 | 8.2155 | 9.529192 | 6.584272 | -1.313692 | 0.1816961 | 2.763224 | 1.391058e-11
68.4393 | 8.2211 | 9.559528 | 6.583238 | -1.338428 | 0.1818901 | 2.794399 | 1.40447e-11
68.4493 | 8.2277 | 9.590438 | 6.582204 | -1.362738 | 0.1820867 | 2.826147 | 1.418059e-11
68.4593 | 8.2354 | 9.621935 | 6.58117 | -1.386535 | 0.1822858 | 2.858479 | 1.431914e-11
68.4693 | 8.2446 | 9.654032 | 6.580135 | -1.409432 | 0.1824874 | 2.891409 | 1.446036e-11
68.4793 | 8.2518 | 9.68674 | 6.5791 | -1.43494 | 0.1826916 | 2.924948 | 1.460425e-11
68.4893 | 8.2591 | 9.720074 | 6.578065 | -1.460974 | 0.1828984 | 2.959111 | 1.474991e-11
68.4993 | 8.2662 | 9.754047 | 6.577029 | -1.487847 | 0.1831077 | 2.99391 | 1.489912e-11
68.5093 | 8.2789 | 9.788671 | 6.575994 | -1.509771 | 0.1833196 | 3.029358 | 1.5051e-11
68.5193 | 8.2867 | 9.823962 | 6.574957 | -1.537262 | 0.183534 | 3.065471 | 1.520554e-11
68.5293 | 8.2949 | 9.859934 | 6.573921 | -1.565034 | 0.1837511 | 3.102262 | 1.536363e-11
68.5393 | 8.3033 | 9.8966 | 6.572884 | -1.5933 | 0.1839708 | 3.139745 | 1.55235e-11
68.5493 | 8.3237 | 9.933976 | 6.571847 | -1.610276 | 0.184193 | 3.177936 | 1.568693e-11
68.5593 | 8.3305 | 9.972077 | 6.57081 | -1.641577 | 0.1844178 | 3.21685 | 1.58539e-11
68.5693 | 8.3381 | 10.01092 | 6.569772 | -1.672819 | 0.1846453 | 3.256501 | 1.602354e-11
68.5793 | 8.3503 | 10.05052 | 6.568735 | -1.700216 | 0.1848753 | 3.296906 | 1.619585e-11
68.5893 | 8.364 | 10.09088 | 6.567696 | -1.726885 | 0.185108 | 3.33808 | 1.637171e-11
68.5993 | 8.369 | 10.13204 | 6.566658 | -1.763042 | 0.1853433 | 3.380041 | 1.655112e-11
68.6093 | 8.3873 | 10.174 | 6.56562 | -1.786705 | 0.1855812 | 3.422804 | 1.673408e-11
68.6193 | 8.3926 | 10.21679 | 6.564581 | -1.824189 | 0.1858217 | 3.466387 | 1.69206e-11
68.6293 | 8.4093 | 10.26041 | 6.563542 | -1.851113 | 0.1860649 | 3.510806 | 1.711067e-11
68.6393 | 8.4163 | 10.30489 | 6.562502 | -1.888593 | 0.1863108 | 3.55608 | 1.73034e-11
68.6493 | 8.4334 | 10.35025 | 6.561463 | -1.916849 | 0.1865593 | 3.602227 | 1.750058e-11
68.6593 | 8.4407 | 10.3965 | 6.560423 | -1.955797 | 0.1868105 | 3.649263 | 1.77013e-11
68.6693 | 8.4585 | 10.44366 | 6.559383 | -1.985156 | 0.1870643 | 3.697209 | 1.790647e-11
68.6793 | 8.4718 | 10.49175 | 6.558343 | -2.019946 | 0.1873209 | 3.746083 | 1.811519e-11
68.6893 | 8.4862 | 10.54079 | 6.557302 | -2.054586 | 0.1875801 | 3.795903 | 1.832746e-11
68.6993 | 8.4987 | 10.59079 | 6.556261 | -2.092094 | 0.187842 | 3.846691 | 1.854418e-11
68.7093 | 8.5141 | 10.64179 | 6.55522 | -2.127691 | 0.1881066 | 3.898464 | 1.876533e-11
68.7193 | 8.5314 | 10.6938 | 6.554179 | -2.162396 | 0.1883739 | 3.951243 | 1.899004e-11
68.7293 | 8.5451 | 10.74683 | 6.553138 | -2.201731 | 0.1886439 | 4.005049 | 1.922008e-11
68.7393 | 8.5593 | 10.80091 | 6.552096 | -2.241614 | 0.1889167 | 4.059901 | 1.945367e-11
68.7493 | 8.5748 | 10.85607 | 6.551054 | -2.281268 | 0.1891922 | 4.115821 | 1.96917e-11
68.7593 | 8.5945 | 10.91231 | 6.550012 | -2.317813 | 0.1894704 | 4.17283 | 1.993506e-11
68.7693 | 8.6109 | 10.96967 | 6.54897 | -2.35877 | 0.1897514 | 4.230948 | 2.018286e-11
68.7793 | 8.6272 | 11.02816 | 6.547928 | -2.400961 | 0.1900351 | 4.290198 | 2.04351e-11
68.7892 | 8.6441 | 11.08721 | 6.546896 | -2.443106 | 0.1903187 | 4.349991 | 2.069e-11
68.7992 | 8.6649 | 11.14802 | 6.545853 | -2.483117 | 0.1906079 | 4.411557 | 2.095201e-11
68.8092 | 8.6902 | 11.21003 | 6.54481 | -2.519828 | 0.1909 | 4.474318 | 2.121935e-11
68.8192 | 8.7059 | 11.27326 | 6.543767 | -2.56736 | 0.1911949 | 4.538298 | 2.149202e-11
68.8292 | 8.7263 | 11.33773 | 6.542724 | -2.611435 | 0.1914925 | 4.603519 | 2.176913e-11
68.8392 | 8.7551 | 11.40347 | 6.54168 | -2.648374 | 0.191793 | 4.670001 | 2.205246e-11
68.8492 | 8.7767 | 11.4705 | 6.540636 | -2.693801 | 0.1920963 | 4.737768 | 2.234023e-11
68.8592 | 8.7989 | 11.53884 | 6.539593 | -2.739937 | 0.1924024 | 4.806842 | 2.263421e-11
68.8692 | 8.8216 | 11.6085 | 6.538549 | -2.786904 | 0.1927114 | 4.877244 | 2.293353e-11
68.8792 | 8.8502 | 11.67952 | 6.537504 | -2.829324 | 0.1930232 | 4.948996 | 2.323906e-11
68.8892 | 8.8805 | 11.75192 | 6.53646 | -2.871419 | 0.1933379 | 5.022121 | 2.354992e-11
68.8992 | 8.9027 | 11.82571 | 6.535416 | -2.923009 | 0.1936555 | 5.096638 | 2.386699e-11
68.9092 | 8.9292 | 11.90092 | 6.534371 | -2.971717 | 0.1939759 | 5.17257 | 2.41894e-11
68.9192 | 8.9647 | 11.97756 | 6.533326 | -3.012863 | 0.1942993 | 5.249938 | 2.451891e-11
68.9292 | 9.0026 | 12.05567 | 6.532281 | -3.053067 | 0.1946255 | 5.32876 | 2.485375e-11
68.9392 | 9.0358 | 12.13525 | 6.531236 | -3.099449 | 0.1949547 | 5.409058 | 2.519481e-11
68.9492 | 9.0645 | 12.21633 | 6.530191 | -3.151828 | 0.1952868 | 5.49085 | 2.554209e-11
68.9592 | 9.11 | 12.29892 | 6.529146 | -3.188922 | 0.1956219 | 5.574154 | 2.589647e-11
68.9692 | 9.1581 | 12.38305 | 6.528101 | -3.224949 | 0.1959599 | 5.658988 | 2.625618e-11
68.9792 | 9.191 | 12.46873 | 6.527055 | -3.277726 | 0.1963009 | 5.74537 | 2.662299e-11
68.9892 | 9.2346 | 12.55597 | 6.526009 | -3.321367 | 0.1966448 | 5.833313 | 2.699691e-11
68.9992 | 9.2861 | 12.64479 | 6.524964 | -3.358689 | 0.1969918 | 5.922833 | 2.737705e-11
69.0092 | 9.3365 | 12.7352 | 6.523918 | -3.398703 | 0.1973417 | 6.013943 | 2.776341e-11
69.0192 | 9.3845 | 12.82722 | 6.522872 | -3.442721 | 0.1976946 | 6.106655 | 2.815687e-11
69.0292 | 9.4423 | 12.92085 | 6.521826 | -3.478555 | 0.1980506 | 6.200978 | 2.855743e-11
69.0392 | 9.4893 | 13.01611 | 6.52078 | -3.526811 | 0.1984096 | 6.296922 | 2.896422e-11
69.0492 | 9.5658 | 13.113 | 6.519733 | -3.547198 | 0.1987717 | 6.394493 | 2.93781e-11
69.0592 | 9.6309 | 13.21152 | 6.518687 | -3.580618 | 0.1991368 | 6.493694 | 2.97991e-11
69.0692 | 9.6903 | 13.31168 | 6.51764 | -3.621375 | 0.199505 | 6.59453 | 3.02272e-11
69.0792 | 9.7667 | 13.41347 | 6.516594 | -3.646769 | 0.1998764 | 6.696998 | 3.066151e-11
69.0892 | 9.8567 | 13.5169 | 6.515547 | -3.660196 | 0.2002507 | 6.801098 | 3.110293e-11
69.0992 | 9.9303 | 13.62195 | 6.514501 | -3.691651 | 0.2006283 | 6.906822 | 3.155146e-11
69.1092 | 10.014 | 13.72863 | 6.513454 | -3.714625 | 0.2010089 | 7.014163 | 3.200621e-11
69.1192 | 10.1047 | 13.83691 | 6.512407 | -3.732206 | 0.2013927 | 7.123107 | 3.246806e-11
69.1292 | 10.1982 | 13.94678 | 6.51136 | -3.748579 | 0.2017797 | 7.233639 | 3.293701e-11
69.1392 | 10.3035 | 14.05822 | 6.510313 | -3.754724 | 0.2021698 | 7.345742 | 3.341218e-11
69.1492 | 10.4062 | 14.17122 | 6.509266 | -3.765018 | 0.2025631 | 7.459389 | 3.389357e-11
69.1592 | 10.5064 | 14.28573 | 6.508219 | -3.779334 | 0.2029596 | 7.574555 | 3.438207e-11
69.1692 | 10.622 | 14.40174 | 6.507172 | -3.779739 | 0.2033594 | 7.691208 | 3.487678e-11
69.1792 | 10.7606 | 14.51919 | 6.506125 | -3.758595 | 0.2037623 | 7.809308 | 3.537682e-11
69.1892 | 10.8784 | 14.63806 | 6.505077 | -3.759662 | 0.2041685 | 7.928816 | 3.588308e-11
69.1992 | 11.015 | 14.75829 | 6.50403 | -3.743293 | 0.204578 | 8.049685 | 3.639555e-11
69.2092 | 11.1591 | 14.87983 | 6.502983 | -3.720732 | 0.2049907 | 8.171859 | 3.691336e-11
69.2192 | 11.3107 | 15.00262 | 6.501935 | -3.691924 | 0.2054068 | 8.295282 | 3.743649e-11
69.2292 | 11.4728 | 15.1266 | 6.500888 | -3.653801 | 0.2058261 | 8.419887 | 3.796407e-11
69.2392 | 11.6234 | 15.25169 | 6.499841 | -3.628293 | 0.2062488 | 8.545604 | 3.849697e-11
69.2492 | 11.7896 | 15.37782 | 6.498793 | -3.588223 | 0.2066748 | 8.672355 | 3.903431e-11
69.2592 | 11.9871 | 15.5049 | 6.497746 | -3.517805 | 0.2071043 | 8.800055 | 3.957521e-11
69.2692 | 12.1546 | 15.63285 | 6.496698 | -3.478247 | 0.207537 | 8.928612 | 4.011966e-11
69.2792 | 12.3565 | 15.76155 | 6.495651 | -3.405051 | 0.2079731 | 9.057927 | 4.066766e-11
69.2892 | 12.5518 | 15.89091 | 6.494603 | -3.33911 | 0.2084127 | 9.187894 | 4.121833e-11
69.2992 | 12.7509 | 16.02081 | 6.493556 | -3.26991 | 0.2088557 | 9.318399 | 4.177166e-11
69.3092 | 12.9859 | 16.15113 | 6.492508 | -3.165229 | 0.2093021 | 9.449319 | 4.232677e-11
69.3192 | 13.2009 | 16.28174 | 6.491461 | -3.080839 | 0.209752 | 9.580526 | 4.288276e-11
69.3292 | 13.4508 | 16.4125 | 6.490413 | -2.961703 | 0.2102054 | 9.711884 | 4.343965e-11
69.3392 | 13.6841 | 16.54327 | 6.489366 | -2.859174 | 0.2106622 | 9.843246 | 4.399653e-11
69.3492 | 13.9359 | 16.6739 | 6.488318 | -2.738001 | 0.2111227 | 9.97446 | 4.455253e-11
69.3592 | 14.2287 | 16.80422 | 6.487271 | -2.575524 | 0.2115866 | 10.10537 | 4.510764e-11
69.3692 | 14.4805 | 16.93407 | 6.486224 | -2.453575 | 0.212054 | 10.2358 | 4.566008e-11
69.3791 | 14.737 | 17.06199 | 6.485187 | -2.324993 | 0.2125205 | 10.36429 | 4.620542e-11
69.3891 | 15.0356 | 17.19038 | 6.484139 | -2.154779 | 0.2129951 | 10.49324 | 4.675253e-11
69.3991 | 15.3241 | 17.31775 | 6.483092 | -1.993651 | 0.2134733 | 10.62119 | 4.729521e-11
69.4091 | 15.638 | 17.44391 | 6.482045 | -1.805914 | 0.2139552 | 10.74791 | 4.783344e-11
69.4191 | 15.9247 | 17.56867 | 6.480998 | -1.643968 | 0.2144406 | 10.87323 | 4.836545e-11
69.4291 | 16.2016 | 17.69181 | 6.479951 | -1.490209 | 0.2149298 | 10.99693 | 4.889036e-11
69.4391 | 16.5503 | 17.81313 | 6.478903 | -1.262826 | 0.2154226 | 11.1188 | 4.940817e-11
69.4491 | 16.8781 | 17.93241 | 6.477856 | -1.054305 | 0.2159192 | 11.23863 | 4.991709e-11
69.4591 | 17.21 | 18.04943 | 6.476809 | -0.839431 | 0.2164195 | 11.3562 | 5.041713e-11
69.4691 | 17.5038 | 18.16398 | 6.475762 | -0.6601839 | 0.2169235 | 11.4713 | 5.090652e-11
69.4791 | 17.8573 | 18.27584 | 6.474715 | -0.4185447 | 0.2174313 | 11.5837 | 5.138524e-11
69.4891 | 18.2188 | 18.38479 | 6.473669 | -0.165988 | 0.2179429 | 11.69318 | 5.185064e-11
69.4991 | 18.5628 | 18.4906 | 6.472622 | 0.07220264 | 0.2184583 | 11.79952 | 5.230361e-11
69.5091 | 18.8482 | 18.59305 | 6.471575 | 0.2551481 | 0.2189776 | 11.9025 | 5.274325e-11
69.5191 | 19.2061 | 18.69193 | 6.470529 | 0.5141656 | 0.2195007 | 12.0019 | 5.316691e-11
69.5291 | 19.5556 | 18.78703 | 6.469482 | 0.7685692 | 0.2200277 | 12.09752 | 5.357547e-11
69.5391 | 19.8741 | 18.87813 | 6.468436 | 0.9959652 | 0.2205586 | 12.18914 | 5.396716e-11
69.5491 | 20.1698 | 18.96504 | 6.46739 | 1.20476 | 0.2210934 | 12.27656 | 5.434108e-11
69.5591 | 20.4829 | 19.04755 | 6.466343 | 1.435349 | 0.2216322 | 12.35958 | 5.469724e-11
69.5691 | 20.8273 | 19.12548 | 6.465297 | 1.701824 | 0.222175 | 12.438 | 5.503385e-11
69.5791 | 21.1242 | 19.19864 | 6.464251 | 1.925562 | 0.2227217 | 12.51167 | 5.535004e-11
69.5891 | 21.4123 | 19.26686 | 6.463205 | 2.145436 | 0.2232725 | 12.58039 | 5.564669e-11
69.5991 | 21.6943 | 19.32999 | 6.46216 | 2.364305 | 0.2238273 | 12.64401 | 5.592114e-11
69.6091 | 21.9877 | 19.38788 | 6.461114 | 2.599819 | 0.2243862 | 12.70238 | 5.617426e-11
69.6191 | 22.26 | 19.44039 | 6.460068 | 2.819614 | 0.2249491 | 12.75537 | 5.64043e-11
69.6291 | 22.5169 | 19.48739 | 6.459023 | 3.029515 | 0.2255162 | 12.80285 | 5.661214e-11
69.6391 | 22.7424 | 19.52877 | 6.457978 | 3.213628 | 0.2260875 | 12.84471 | 5.679599e-11
69.6491 | 22.9729 | 19.56445 | 6.456932 | 3.408454 | 0.2266629 | 12.88085 | 5.695586e-11
69.6591 | 23.1795 | 19.59433 | 6.455887 | 3.585169 | 0.2272425 | 12.9112 | 5.709264e-11
69.6691 | 23.3486 | 19.61836 | 6.454843 | 3.730243 | 0.2278263 | 12.93569 | 5.720366e-11
69.6791 | 23.5135 | 19.63648 | 6.453798 | 3.877023 | 0.2284143 | 12.95426 | 5.72907e-11
69.6891 | 23.6487 | 19.64865 | 6.452753 | 4.000046 | 0.2290066 | 12.96689 | 5.735287e-11
69.6991 | 23.8052 | 19.65487 | 6.451709 | 4.150332 | 0.2296033 | 12.97356 | 5.738929e-11
69.7091 | 23.8981 | 19.65512 | 6.450664 | 4.242982 | 0.2302042 | 12.97425 | 5.740172e-11
69.7191 | 23.9886 | 19.64941 | 6.44962 | 4.339187 | 0.2308096 | 12.96898 | 5.738929e-11
69.7291 | 24.0545 | 19.63778 | 6.448576 | 4.416716 | 0.2314193 | 12.95779 | 5.735199e-11
69.7391 | 24.1172 | 19.62027 | 6.447533 | 4.496929 | 0.2320333 | 12.9407 | 5.728981e-11
69.7491 | 24.1421 | 19.59693 | 6.446489 | 4.54517 | 0.2326519 | 12.91779 | 5.720366e-11
69.7591 | 24.1395 | 19.56784 | 6.445446 | 4.571664 | 0.2332749 | 12.88912 | 5.709353e-11
69.7691 | 24.1342 | 19.53307 | 6.444402 | 4.601127 | 0.2339024 | 12.85477 | 5.695941e-11
69.7791 | 24.0833 | 19.49274 | 6.443359 | 4.590561 | 0.2345344 | 12.81485 | 5.68022e-11
69.7891 | 24.0232 | 19.44695 | 6.442316 | 4.576253 | 0.235171 | 12.76946 | 5.66219e-11
69.7991 | 23.9397 | 19.39582 | 6.441274 | 4.543881 | 0.2358121 | 12.71873 | 5.64194e-11
69.8091 | 23.8303 | 19.33949 | 6.440231 | 4.490809 | 0.2364579 | 12.6628 | 5.619558e-11
69.8191 | 23.6939 | 19.27811 | 6.439189 | 4.415792 | 0.2371084 | 12.60181 | 5.595045e-11
69.8291 | 23.5492 | 19.21182 | 6.438147 | 4.337376 | 0.2377634 | 12.53591 | 5.5684e-11
69.8391 | 23.3875 | 19.1408 | 6.437105 | 4.246696 | 0.2384232 | 12.46528 | 5.539889e-11
69.8491 | 23.203 | 19.06522 | 6.436063 | 4.137778 | 0.2390878 | 12.39007 | 5.509425e-11
69.8591 | 23.0065 | 18.98526 | 6.435021 | 4.021245 | 0.2397571 | 12.31048 | 5.477184e-11
69.8691 | 22.7781 | 18.90109 | 6.43398 | 3.87701 | 0.2404312 | 12.22668 | 5.443167e-11
69.8791 | 22.5506 | 18.81292 | 6.432939 | 3.737682 | 0.2411101 | 12.13887 | 5.407463e-11
69.8891 | 22.3073 | 18.72094 | 6.431898 | 3.586364 | 0.2417939 | 12.04724 | 5.37016e-11
69.8991 | 22.0462 | 18.62534 | 6.430858 | 3.420858 | 0.2424826 | 11.952 | 5.331347e-11
69.9091 | 21.77 | 18.52634 | 6.429817 | 3.243658 | 0.2431762 | 11.85335 | 5.291201e-11
69.9191 | 21.4864 | 18.42414 | 6.428777 | 3.062261 | 0.2438748 | 11.75149 | 5.249635e-11
69.9291 | 21.1837 | 18.31894 | 6.427737 | 2.864761 | 0.2445784 | 11.64662 | 5.206825e-11
69.9391 | 20.8775 | 18.21095 | 6.426698 | 2.666546 | 0.2452871 | 11.53897 | 5.16286e-11
69.9491 | 20.5531 | 18.10038 | 6.425658 | 2.452716 | 0.2460008 | 11.42872 | 5.11783e-11
69.959 | 20.2355 | 17.98858 | 6.42463 | 2.246921 | 0.2467122 | 11.31724 | 5.072267e-11
69.969 | 19.9245 | 17.87348 | 6.423591 | 2.051016 | 0.2474361 | 11.20246 | 5.025371e-11
69.979 | 19.5793 | 17.75642 | 6.422552 | 1.822882 | 0.2481651 | 11.0857 | 4.977676e-11
69.989 | 19.2455 | 17.63758 | 6.421514 | 1.60792 | 0.2488994 | 10.96717 | 4.929182e-11
69.999 | 18.9056 | 17.51717 | 6.420476 | 1.388433 | 0.249639 | 10.84705 | 4.880066e-11
70.009 | 18.5834 | 17.39537 | 6.419438 | 1.188031 | 0.2503838 | 10.72555 | 4.830417e-11
70.019 | 18.2332 | 17.27238 | 6.4184 | 0.9608235 | 0.251134 | 10.60284 | 4.780236e-11
70.029 | 17.8897 | 17.14837 | 6.417363 | 0.7413325 | 0.2518895 | 10.47911 | 4.72961e-11
70.039 | 17.5673 | 17.02352 | 6.416326 | 0.5437769 | 0.2526504 | 10.35455 | 4.678629e-11
70.049 | 17.2335 | 16.89801 | 6.415289 | 0.335488 | 0.2534168 | 10.22931 | 4.62747e-11
70.059 | 16.9023 | 16.772 | 6.414253 | 0.130298 | 0.2541886 | 10.10356 | 4.576045e-11
70.069 | 16.5674 | 16.64565 | 6.413217 | -0.07825093 | 0.254966 | 9.977468 | 4.524442e-11
70.079 | 16.271 | 16.51911 | 6.412181 | -0.2481115 | 0.2557488 | 9.851181 | 4.472839e-11
70.089 | 15.9439 | 16.39253 | 6.411146 | -0.4486298 | 0.2565374 | 9.724847 | 4.421237e-11
70.099 | 15.6419 | 16.26605 | 6.410111 | -0.6241468 | 0.2573315 | 9.598605 | 4.369634e-11
70.109 | 15.3318 | 16.13979 | 6.409076 | -0.8079933 | 0.2581314 | 9.472586 | 4.31812e-11
70.119 | 15.0504 | 16.0139 | 6.408041 | -0.9634969 | 0.2589369 | 9.346919 | 4.266783e-11
70.129 | 14.7588 | 15.88848 | 6.407007 | -1.129675 | 0.2597483 | 9.22172 | 4.215625e-11
70.139 | 14.4786 | 15.76364 | 6.405973 | -1.28504 | 0.2605654 | 9.097101 | 4.164821e-11
70.149 | 14.2033 | 15.6395 | 6.40494 | -1.436197 | 0.2613884 | 8.973169 | 4.114196e-11
70.159 | 13.9368 | 15.51615 | 6.403906 | -1.579345 | 0.2622173 | 8.850022 | 4.064014e-11
70.169 | 13.698 | 15.39368 | 6.402873 | -1.695675 | 0.2630522 | 8.72775 | 4.014098e-11
70.179 | 13.4434 | 15.27217 | 6.401841 | -1.828774 | 0.263893 | 8.60644 | 3.964716e-11
70.189 | 13.2142 | 15.15172 | 6.400809 | -1.937519 | 0.2647398 | 8.486171 | 3.915689e-11
70.199 | 12.9824 | 15.03238 | 6.399777 | -2.049984 | 0.2655927 | 8.367015 | 3.867195e-11
70.209 | 12.7822 | 14.91424 | 6.398745 | -2.132036 | 0.2664518 | 8.249039 | 3.819145e-11
70.219 | 12.5587 | 14.79734 | 6.397714 | -2.238635 | 0.267317 | 8.132304 | 3.771628e-11
70.229 | 12.3583 | 14.68174 | 6.396683 | -2.323439 | 0.2681885 | 8.016867 | 3.724732e-11
70.239 | 12.1725 | 14.5675 | 6.395653 | -2.394995 | 0.2690662 | 7.902776 | 3.67837e-11
70.249 | 11.992 | 14.45465 | 6.394623 | -2.462651 | 0.2699502 | 7.790078 | 3.632629e-11
70.259 | 11.8224 | 14.34324 | 6.393593 | -2.520844 | 0.2708406 | 7.67881 | 3.587421e-11
70.269 | 11.6462 | 14.23331 | 6.392564 | -2.587112 | 0.2717374 | 7.569011 | 3.542923e-11
70.279 | 11.4889 | 14.12488 | 6.391535 | -2.635985 | 0.2726407 | 7.460709 | 3.499048e-11
70.289 | 11.339 | 14.01799 | 6.390506 | -2.678989 | 0.2735505 | 7.353932 | 3.455794e-11
70.299 | 11.1988 | 13.91265 | 6.389478 | -2.713848 | 0.2744668 | 7.248704 | 3.413161e-11
70.309 | 11.0607 | 13.80888 | 6.38845 | -2.748181 | 0.2753897 | 7.145041 | 3.37124e-11
70.319 | 10.9232 | 13.7067 | 6.387423 | -2.783503 | 0.2763194 | 7.04296 | 3.330028e-11
70.329 | 10.8128 | 13.60613 | 6.386396 | -2.793326 | 0.2772557 | 6.942474 | 3.289439e-11
70.339 | 10.6959 | 13.50716 | 6.385369 | -2.811259 | 0.2781988 | 6.84359 | 3.24956e-11
70.349 | 10.5841 | 13.40981 | 6.384343 | -2.825707 | 0.2791488 | 6.746315 | 3.210392e-11
70.359 | 10.481 | 13.31408 | 6.383318 | -2.833076 | 0.2801056 | 6.650653 | 3.171845e-11
70.369 | 10.3759 | 13.21996 | 6.382292 | -2.844065 | 0.2810693 | 6.556603 | 3.134009e-11
70.379 | 10.2929 | 13.12747 | 6.381267 | -2.834573 | 0.2820401 | 6.464165 | 3.096883e-11
70.389 | 10.2039 | 13.0366 | 6.380243 | -2.832696 | 0.2830179 | 6.373335 | 3.060468e-11
70.399 | 10.1143 | 12.94733 | 6.379219 | -2.833028 | 0.2840028 | 6.284106 | 3.024675e-11
70.409 | 10.0342 | 12.85966 | 6.378195 | -2.825462 | 0.2849949 | 6.196472 | 2.989592e-11
70.419 | 9.9543 | 12.77359 | 6.377172 | -2.81929 | 0.2859942 | 6.110423 | 2.95522e-11
70.429 | 9.8873 | 12.6891 | 6.376149 | -2.801798 | 0.2870008 | 6.025948 | 2.92147e-11
70.439 | 9.8206 | 12.60618 | 6.375127 | -2.785578 | 0.2880147 | 5.943037 | 2.888429e-11
70.449 | 9.7447 | 12.52481 | 6.374105 | -2.780114 | 0.2890361 | 5.861673 | 2.856011e-11
70.459 | 9.6864 | 12.44499 | 6.373084 | -2.758593 | 0.2900648 | 5.781845 | 2.824215e-11
70.469 | 9.6392 | 12.3667 | 6.372063 | -2.727498 | 0.2911012 | 5.703534 | 2.793129e-11
70.479 | 9.5744 | 12.28991 | 6.371042 | -2.715514 | 0.2921451 | 5.626727 | 2.762664e-11
70.489 | 9.5306 | 12.21462 | 6.370022 | -2.684022 | 0.2931966 | 5.551403 | 2.732822e-11
70.499 | 9.4751 | 12.14081 | 6.369002 | -2.665706 | 0.2942559 | 5.477548 | 2.703601e-11
70.509 | 9.4284 | 12.06845 | 6.367983 | -2.640046 | 0.2953229 | 5.40514 | 2.675091e-11
70.519 | 9.393 | 11.99752 | 6.366965 | -2.604525 | 0.2963978 | 5.334162 | 2.647113e-11
70.529 | 9.3386 | 11.92802 | 6.365947 | -2.58942 | 0.2974806 | 5.264593 | 2.619758e-11
70.539 | 9.3022 | 11.85991 | 6.364929 | -2.557715 | 0.2985714 | 5.196414 | 2.592935e-11
70.5489 | 9.2616 | 11.79384 | 6.363922 | -2.532245 | 0.2996594 | 5.130263 | 2.567089e-11
70.5589 | 9.2269 | 11.72846 | 6.362905 | -2.50156 | 0.3007663 | 5.064789 | 2.541421e-11
70.5689 | 9.1926 | 11.66441 | 6.361889 | -2.471813 | 0.3018813 | 5.000642 | 2.516375e-11
70.5789 | 9.1625 | 11.60168 | 6.360873 | -2.439181 | 0.3030046 | 4.937803 | 2.49195e-11
70.5889 | 9.1265 | 11.54024 | 6.359858 | -2.413745 | 0.3041362 | 4.87625 | 2.468058e-11
70.5989 | 9.1013 | 11.48008 | 6.358843 | -2.378782 | 0.3052762 | 4.815962 | 2.444699e-11
70.6089 | 9.0808 | 11.42117 | 6.357829 | -2.340372 | 0.3064246 | 4.756918 | 2.421784e-11
70.6189 | 9.0508 | 11.36349 | 6.356816 | -2.312694 | 0.3075817 | 4.699097 | 2.399491e-11
70.6289 | 9.0271 | 11.30703 | 6.355802 | -2.279928 | 0.3087473 | 4.642478 | 2.377731e-11
70.6389 | 9.0101 | 11.25175 | 6.35479 | -2.241651 | 0.3099216 | 4.58704 | 2.356415e-11
70.6489 | 8.9765 | 11.19764 | 6.353778 | -2.221144 | 0.3111046 | 4.532761 | 2.335632e-11
70.6589 | 8.9644 | 11.14469 | 6.352766 | -2.180286 | 0.3122965 | 4.479623 | 2.315381e-11
70.6689 | 8.946 | 11.09286 | 6.351755 | -2.146856 | 0.3134974 | 4.427603 | 2.295575e-11
70.6789 | 8.9251 | 11.04213 | 6.350745 | -2.117034 | 0.3147072 | 4.376682 | 2.276302e-11
70.6889 | 8.9074 | 10.9925 | 6.349735 | -2.085101 | 0.315926 | 4.32684 | 2.257384e-11
70.6989 | 8.8972 | 10.94394 | 6.348725 | -2.046736 | 0.3171541 | 4.278056 | 2.238999e-11
70.7089 | 8.8775 | 10.89642 | 6.347716 | -2.01892 | 0.3183914 | 4.230312 | 2.221058e-11
70.7189 | 8.861 | 10.84993 | 6.346708 | -1.988934 | 0.319638 | 4.183588 | 2.203561e-11
70.7289 | 8.8489 | 10.80446 | 6.3457 | -1.955559 | 0.3208941 | 4.137864 | 2.186508e-11
70.7389 | 8.8334 | 10.75998 | 6.344693 | -1.926575 | 0.3221596 | 4.093122 | 2.169899e-11
70.7489 | 8.8217 | 10.71647 | 6.343687 | -1.894765 | 0.3234346 | 4.049344 | 2.153734e-11
70.7589 | 8.8111 | 10.67391 | 6.342681 | -1.862811 | 0.3247194 | 4.006511 | 2.137925e-11
70.7689 | 8.8022 | 10.63229 | 6.341675 | -1.830094 | 0.3260139 | 3.964605 | 2.12256e-11
70.7789 | 8.7855 | 10.5916 | 6.34067 | -1.806097 | 0.3273182 | 3.923609 | 2.10755e-11
70.7889 | 8.7711 | 10.5518 | 6.339666 | -1.780703 | 0.3286324 | 3.883504 | 2.092895e-11
70.7989 | 8.7672 | 10.51289 | 6.338662 | -1.745695 | 0.3299567 | 3.844276 | 2.078684e-11
70.8089 | 8.7609 | 10.47486 | 6.337659 | -1.713956 | 0.331291 | 3.805906 | 2.064917e-11
70.8189 | 8.7417 | 10.43767 | 6.336657 | -1.69597 | 0.3326355 | 3.768377 | 2.051417e-11
70.8289 | 8.731 | 10.40132 | 6.335655 | -1.670321 | 0.3339904 | 3.731676 | 2.038361e-11
70.8389 | 8.7226 | 10.36579 | 6.334653 | -1.643193 | 0.3353556 | 3.695784 | 2.025571e-11
70.8489 | 8.7205 | 10.33107 | 6.333653 | -1.610572 | 0.3367314 | 3.660688 | 2.013226e-11
70.8589 | 8.703 | 10.29714 | 6.332652 | -1.594141 | 0.3381176 | 3.626371 | 2.001236e-11
70.8689 | 8.6978 | 10.26399 | 6.331653 | -1.566187 | 0.3395146 | 3.59282 | 1.989512e-11
70.8789 | 8.6956 | 10.2316 | 6.330654 | -1.535995 | 0.3409224 | 3.560019 | 1.978143e-11
70.8889 | 8.686 | 10.19995 | 6.329656 | -1.513951 | 0.342341 | 3.527954 | 1.96713e-11
70.8989 | 8.6779 | 10.16904 | 6.328658 | -1.491141 | 0.3437707 | 3.496613 | 1.956472e-11
70.9089 | 8.6662 | 10.13885 | 6.327661 | -1.472652 | 0.3452114 | 3.46598 | 1.94608e-11
70.9189 | 8.6652 | 10.10937 | 6.326665 | -1.444171 | 0.3466633 | 3.436043 | 1.935955e-11
70.9289 | 8.6591 | 10.08058 | 6.325669 | -1.421484 | 0.3481264 | 3.406789 | 1.926185e-11
70.9389 | 8.6513 | 10.05248 | 6.324674 | -1.40118 | 0.349601 | 3.378205 | 1.916771e-11
70.9489 | 8.6426 | 10.02505 | 6.323679 | -1.382446 | 0.3510871 | 3.350279 | 1.907623e-11
70.9589 | 8.6325 | 9.99827 | 6.322685 | -1.36577 | 0.3525848 | 3.322999 | 1.898741e-11
70.9689 | 8.6311 | 9.97214 | 6.321692 | -1.34104 | 0.3540943 | 3.296353 | 1.890126e-11
70.9789 | 8.6218 | 9.946646 | 6.3207 | -1.324846 | 0.3556156 | 3.27033 | 1.881866e-11
70.9889 | 8.6196 | 9.921775 | 6.319708 | -1.302175 | 0.3571488 | 3.244918 | 1.873872e-11
70.9989 | 8.6163 | 9.897518 | 6.318717 | -1.281218 | 0.3586941 | 3.220107 | 1.866145e-11
71.0089 | 8.6142 | 9.873863 | 6.317726 | -1.259663 | 0.3602516 | 3.195885 | 1.858684e-11
71.0189 | 8.6061 | 9.850801 | 6.316736 | -1.244701 | 0.3618215 | 3.172244 | 1.85149e-11
71.0289 | 8.6003 | 9.828322 | 6.315747 | -1.228022 | 0.3634038 | 3.149171 | 1.844474e-11
71.0389 | 8.5987 | 9.806415 | 6.314759 | -1.207715 | 0.3649986 | 3.126658 | 1.837813e-11
71.0489 | 8.5965 | 9.785071 | 6.313771 | -1.188571 | 0.366606 | 3.104695 | 1.831418e-11
71.0589 | 8.5932 | 9.764282 | 6.312784 | -1.171082 | 0.3682263 | 3.083272 | 1.825289e-11
71.0689 | 8.5852 | 9.744038 | 6.311797 | -1.158838 | 0.3698595 | 3.062381 | 1.819339e-11
71.0789 | 8.5859 | 9.72433 | 6.310811 | -1.13843 | 0.3715057 | 3.042013 | 1.813655e-11
71.0889 | 8.5823 | 9.70515 | 6.309826 | -1.12285 | 0.3731651 | 3.022158 | 1.808237e-11
71.0989 | 8.579 | 9.686489 | 6.308842 | -1.107489 | 0.3748379 | 3.002809 | 1.803085e-11
71.1089 | 8.5773 | 9.66834 | 6.307858 | -1.09104 | 0.3765241 | 2.983958 | 1.798112e-11
71.1189 | 8.5709 | 9.650695 | 6.306875 | -1.079795 | 0.3782238 | 2.965596 | 1.793404e-11
71.1288 | 8.5722 | 9.633716 | 6.305903 | -1.061516 | 0.3799196 | 2.947893 | 1.788964e-11
71.1388 | 8.5719 | 9.617051 | 6.304922 | -1.045151 | 0.3816468 | 2.930483 | 1.7847e-11
71.1488 | 8.5686 | 9.600868 | 6.303941 | -1.032268 | 0.383388 | 2.91354 | 1.780615e-11
71.1588 | 8.5672 | 9.58516 | 6.302961 | -1.01796 | 0.3851433 | 2.897056 | 1.776796e-11
71.1688 | 8.5655 | 9.569921 | 6.301981 | -1.004421 | 0.3869129 | 2.881027 | 1.773243e-11
71.1788 | 8.5614 | 9.555143 | 6.301003 | -0.9937426 | 0.3886968 | 2.865443 | 1.769868e-11
71.1888 | 8.56 | 9.54082 | 6.300025 | -0.9808201 | 0.3904954 | 2.8503 | 1.766671e-11
71.1988 | 8.5593 | 9.526947 | 6.299048 | -0.9676468 | 0.3923086 | 2.83559 | 1.76374e-11
71.2088 | 8.5568 | 9.513517 | 6.298071 | -0.956717 | 0.3941368 | 2.821309 | 1.760987e-11
71.2188 | 8.5559 | 9.500525 | 6.297096 | -0.9446249 | 0.3959799 | 2.807449 | 1.7585e-11
71.2288 | 8.557 | 9.487965 | 6.296121 | -0.9309649 | 0.3978382 | 2.794006 | 1.756191e-11
71.2388 | 8.5564 | 9.475832 | 6.295147 | -0.9194319 | 0.3997118 | 2.780973 | 1.754059e-11
71.2488 | 8.5608 | 9.46412 | 6.294173 | -0.9033204 | 0.4016009 | 2.768346 | 1.752105e-11
71.2588 | 8.5579 | 9.452826 | 6.293201 | -0.8949258 | 0.4035057 | 2.756119 | 1.750418e-11
71.2688 | 8.5567 | 9.441943 | 6.292229 | -0.885243 | 0.4054263 | 2.744288 | 1.748908e-11
71.2788 | 8.5593 | 9.431467 | 6.291258 | -0.8721675 | 0.4073628 | 2.732847 | 1.747576e-11
71.2888 | 8.5634 | 9.421395 | 6.290288 | -0.8579948 | 0.4093155 | 2.721792 | 1.74651e-11
71.2988 | 8.5648 | 9.41172 | 6.289318 | -0.8469205 | 0.4112845 | 2.711118 | 1.745533e-11
71.3088 | 8.564 | 9.402441 | 6.288349 | -0.8384409 | 0.41327 | 2.700821 | 1.744822e-11
71.3188 | 8.5637 | 9.393552 | 6.287381 | -0.8298515 | 0.4152722 | 2.690898 | 1.74429e-11
71.3288 | 8.5662 | 9.385049 | 6.286414 | -0.8188488 | 0.4172912 | 2.681343 | 1.743934e-11
71.3388 | 8.5702 | 9.376929 | 6.285448 | -0.8067292 | 0.4193271 | 2.672154 | 1.743846e-11
71.3488 | 8.5724 | 9.369189 | 6.284482 | -0.7967889 | 0.4213803 | 2.663326 | 1.743846e-11
71.3588 | 8.5764 | 9.361825 | 6.283518 | -0.785425 | 0.4234509 | 2.654856 | 1.744112e-11
71.3688 | 8.5751 | 9.354834 | 6.282554 | -0.7797342 | 0.425539 | 2.646741 | 1.744556e-11
71.3788 | 8.5824 | 9.348213 | 6.281591 | -0.7658134 | 0.4276449 | 2.638978 | 1.745089e-11
71.3888 | 8.5867 | 9.34196 | 6.280628 | -0.7552595 | 0.4297687 | 2.631563 | 1.745889e-11
71.3988 | 8.5903 | 9.33607 | 6.279667 | -0.7457702 | 0.4319107 | 2.624493 | 1.746866e-11
71.4088 | 8.5945 | 9.330543 | 6.278706 | -0.7360429 | 0.434071 | 2.617766 | 1.748109e-11
71.4188 | 8.5953 | 9.325375 | 6.277746 | -0.7300748 | 0.4362498 | 2.611379 | 1.749442e-11
71.4288 | 8.6037 | 9.320564 | 6.276787 | -0.7168641 | 0.4384474 | 2.60533 | 1.750952e-11
71.4388 | 8.6083 | 9.316108 | 6.275829 | -0.7078083 | 0.4406639 | 2.599615 | 1.752639e-11
71.4488 | 8.6104 | 9.312005 | 6.274872 | -0.7016054 | 0.4428995 | 2.594234 | 1.754593e-11
71.4588 | 8.6133 | 9.308254 | 6.273915 | -0.6949538 | 0.4451545 | 2.589184 | 1.756636e-11
71.4688 | 8.6151 | 9.304852 | 6.272959 | -0.6897516 | 0.4474292 | 2.584463 | 1.758945e-11
71.4788 | 8.6242 | 9.301797 | 6.272004 | -0.6775973 | 0.4497235 | 2.580069 | 1.761432e-11
71.4888 | 8.6313 | 9.29909 | 6.27105 | -0.6677896 | 0.4520379 | 2.576001 | 1.764008e-11
71.4988 | 8.6322 | 9.296727 | 6.270097 | -0.6645266 | 0.4543725 | 2.572257 | 1.76685e-11
71.5088 | 8.6392 | 9.294708 | 6.269145 | -0.6555078 | 0.4567275 | 2.568835 | 1.76987e-11
71.5188 | 8.6436 | 9.293032 | 6.268194 | -0.6494319 | 0.4591033 | 2.565735 | 1.773068e-11
71.5288 | 8.6508 | 9.291698 | 6.267243 | -0.6408978 | 0.4614999 | 2.562955 | 1.776443e-11
71.5388 | 8.6564 | 9.290705 | 6.266293 | -0.634305 | 0.4639177 | 2.560494 | 1.779996e-11
71.5488 | 8.6601 | 9.290053 | 6.265345 | -0.6299527 | 0.4663569 | 2.558351 | 1.783726e-11
71.5588 | 8.6684 | 9.28974 | 6.264397 | -0.6213402 | 0.4688178 | 2.556526 | 1.787723e-11
71.5688 | 8.6734 | 9.289767 | 6.26345 | -0.6163675 | 0.4713005 | 2.555017 | 1.791809e-11
71.5788 | 8.6827 | 9.290134 | 6.262503 | -0.6074339 | 0.4738053 | 2.553825 | 1.796161e-11
71.5888 | 8.6836 | 9.290839 | 6.261558 | -0.6072395 | 0.4763325 | 2.552949 | 1.800602e-11
71.5988 | 8.6943 | 9.291884 | 6.260614 | -0.5975841 | 0.4788824 | 2.552388 | 1.805309e-11
71.6088 | 8.6977 | 9.293268 | 6.25967 | -0.5955678 | 0.4814551 | 2.552143 | 1.810194e-11
71.6188 | 8.7094 | 9.294991 | 6.258728 | -0.5855907 | 0.484051 | 2.552212 | 1.815257e-11
71.6288 | 8.7152 | 9.297053 | 6.257786 | -0.5818532 | 0.4866704 | 2.552597 | 1.820497e-11
71.6388 | 8.728 | 9.299456 | 6.256845 | -0.5714558 | 0.4893134 | 2.553297 | 1.825915e-11
71.6488 | 8.7367 | 9.302199 | 6.255905 | -0.5654987 | 0.4919804 | 2.554313 | 1.831599e-11
71.6588 | 8.7413 | 9.305283 | 6.254966 | -0.5639827 | 0.4946716 | 2.555645 | 1.837461e-11
71.6688 | 8.7507 | 9.308708 | 6.254028 | -0.5580084 | 0.4973874 | 2.557293 | 1.843412e-11
71.6788 | 8.7586 | 9.312477 | 6.253091 | -0.5538767 | 0.500128 | 2.559258 | 1.849629e-11
71.6888 | 8.7733 | 9.316589 | 6.252155 | -0.5432885 | 0.5028937 | 2.56154 | 1.856113e-11
71.6988 | 8.7806 | 9.321045 | 6.251219 | -0.5404447 | 0.5056848 | 2.56414 | 1.862686e-11
71.7088 | 8.7873 | 9.325846 | 6.250285 | -0.5385463 | 0.5085017 | 2.56706 | 1.869525e-11
71.7187 | 8.7927 | 9.330943 | 6.249361 | -0.5382428 | 0.5113166 | 2.570265 | 1.876453e-11
71.7287 | 8.806 | 9.336435 | 6.248429 | -0.5304354 | 0.5141855 | 2.573821 | 1.883736e-11
71.7387 | 8.8234 | 9.342277 | 6.247497 | -0.5188773 | 0.5170811 | 2.577699 | 1.891108e-11
71.7487 | 8.8325 | 9.34847 | 6.246566 | -0.5159696 | 0.5200035 | 2.5819 | 1.898746e-11
71.7587 | 8.8374 | 9.355014 | 6.245637 | -0.5176138 | 0.5229533 | 2.586424 | 1.906651e-11
71.7687 | 8.8509 | 9.361912 | 6.244708 | -0.5110116 | 0.5259307 | 2.591273 | 1.914645e-11
71.7787 | 8.8585 | 9.369164 | 6.24378 | -0.5106642 | 0.528936 | 2.596448 | 1.922993e-11
71.7887 | 8.876 | 9.376774 | 6.242853 | -0.5007735 | 0.5319696 | 2.60195 | 1.931431e-11
71.7987 | 8.8826 | 9.384741 | 6.241928 | -0.5021408 | 0.5350318 | 2.607781 | 1.940135e-11
71.8087 | 8.8949 | 9.393068 | 6.241003 | -0.498168 | 0.538123 | 2.613942 | 1.949017e-11
71.8187 | 8.9043 | 9.401757 | 6.240079 | -0.4974566 | 0.5412435 | 2.620434 | 1.958165e-11
71.8287 | 8.9177 | 9.410808 | 6.239156 | -0.4931083 | 0.5443937 | 2.627259 | 1.967491e-11
71.8387 | 8.9318 | 9.420225 | 6.238234 | -0.4884249 | 0.5475739 | 2.634417 | 1.977084e-11
71.8487 | 8.9418 | 9.430008 | 6.237313 | -0.4882079 | 0.5507845 | 2.64191 | 1.986943e-11
71.8587 | 8.9536 | 9.440159 | 6.236393 | -0.4865592 | 0.5540259 | 2.64974 | 1.99689e-11
71.8687 | 8.9681 | 9.45068 | 6.235474 | -0.4825804 | 0.5572985 | 2.657908 | 2.007193e-11
71.8787 | 8.9858 | 9.461573 | 6.234556 | -0.4757729 | 0.5606027 | 2.666414 | 2.017674e-11
71.8887 | 8.9946 | 9.472839 | 6.233639 | -0.4782387 | 0.5639387 | 2.675261 | 2.028421e-11
71.8987 | 9.0113 | 9.484479 | 6.232723 | -0.4731788 | 0.5673072 | 2.684449 | 2.039345e-11
71.9087 | 9.0213 | 9.496495 | 6.231808 | -0.475195 | 0.5707084 | 2.693979 | 2.050536e-11
71.9187 | 9.0384 | 9.508889 | 6.230894 | -0.4704886 | 0.5741428 | 2.703852 | 2.061994e-11
71.9287 | 9.0574 | 9.521661 | 6.229981 | -0.4642608 | 0.5776108 | 2.714069 | 2.073629e-11
71.9387 | 9.0731 | 9.534813 | 6.229069 | -0.4617127 | 0.5811128 | 2.724631 | 2.085531e-11
71.9487 | 9.0936 | 9.548345 | 6.228158 | -0.4547453 | 0.5846492 | 2.735538 | 2.097699e-11
71.9587 | 9.1031 | 9.56226 | 6.227248 | -0.4591598 | 0.5882205 | 2.746791 | 2.110133e-11
71.9687 | 9.1206 | 9.576557 | 6.226339 | -0.4559565 | 0.5918271 | 2.75839 | 2.122746e-11
71.9787 | 9.1478 | 9.591236 | 6.225431 | -0.4434362 | 0.5954696 | 2.770335 | 2.135713e-11
71.9887 | 9.1596 | 9.606299 | 6.224525 | -0.4466989 | 0.5991482 | 2.782626 | 2.148858e-11
71.9987 | 9.1835 | 9.621745 | 6.223619 | -0.438245 | 0.6028636 | 2.795263 | 2.16227e-11
72.0087 | 9.2032 | 9.637574 | 6.222714 | -0.4343744 | 0.6066162 | 2.808244 | 2.175948e-11
72.0187 | 9.2253 | 9.653786 | 6.22181 | -0.4284863 | 0.6104064 | 2.82157 | 2.189803e-11
72.0287 | 9.2463 | 9.67038 | 6.220907 | -0.4240804 | 0.6142348 | 2.835238 | 2.204014e-11
72.0387 | 9.2645 | 9.687356 | 6.220006 | -0.4228557 | 0.6181019 | 2.849248 | 2.218491e-11
72.0487 | 9.2963 | 9.704711 | 6.219105 | -0.4084105 | 0.6220081 | 2.863597 | 2.233146e-11
72.0587 | 9.3232 | 9.722443 | 6.218206 | -0.3992434 | 0.625954 | 2.878284 | 2.248157e-11
72.0687 | 9.3485 | 9.740552 | 6.217307 | -0.392052 | 0.6299401 | 2.893305 | 2.263344e-11
72.0787 | 9.3722 | 9.759034 | 6.21641 | -0.3868342 | 0.6339669 | 2.908658 | 2.278888e-11
72.0887 | 9.3994 | 9.777887 | 6.215513 | -0.3784869 | 0.638035 | 2.924338 | 2.294608e-11
72.0987 | 9.4291 | 9.797106 | 6.214618 | -0.3680064 | 0.6421449 | 2.940343 | 2.310685e-11
72.1087 | 9.4604 | 9.816689 | 6.213724 | -0.3562891 | 0.6462972 | 2.956668 | 2.326938e-11
72.1187 | 9.4935 | 9.836631 | 6.212831 | -0.3431306 | 0.6504924 | 2.973307 | 2.343547e-11
72.1287 | 9.5223 | 9.856926 | 6.211939 | -0.3346257 | 0.6547312 | 2.990256 | 2.360334e-11
72.1387 | 9.557 | 9.877569 | 6.211048 | -0.3205688 | 0.659014 | 3.007507 | 2.377387e-11
72.1487 | 9.587 | 9.898554 | 6.210158 | -0.311554 | 0.6633416 | 3.025055 | 2.394795e-11
72.1587 | 9.6291 | 9.919874 | 6.209269 | -0.2907744 | 0.6677145 | 3.042891 | 2.412381e-11
72.1687 | 9.6664 | 9.941522 | 6.208381 | -0.2751224 | 0.6721333 | 3.061008 | 2.430322e-11
72.1787 | 9.7058 | 9.96349 | 6.207495 | -0.2576898 | 0.6765987 | 3.079397 | 2.448441e-11
72.1887 | 9.7449 | 9.985768 | 6.206609 | -0.2408677 | 0.6811112 | 3.098047 | 2.466827e-11
72.1987 | 9.7798 | 10.00835 | 6.205725 | -0.228547 | 0.6856717 | 3.116951 | 2.485567e-11
72.2087 | 9.823 | 10.03122 | 6.204841 | -0.2082167 | 0.6902806 | 3.136095 | 2.504485e-11
72.2187 | 9.871 | 10.05437 | 6.203959 | -0.1833658 | 0.6949385 | 3.155468 | 2.52367e-11
72.2287 | 9.9103 | 10.07778 | 6.203078 | -0.1674827 | 0.6996464 | 3.175058 | 2.543121e-11
72.2387 | 9.9568 | 10.10145 | 6.202198 | -0.1446541 | 0.704405 | 3.194851 | 2.56275e-11
72.2487 | 9.9964 | 10.12537 | 6.201319 | -0.1289673 | 0.7092147 | 3.214833 | 2.582734e-11
72.2587 | 10.0444 | 10.14951 | 6.200441 | -0.105107 | 0.7140763 | 3.234989 | 2.602896e-11
72.2687 | 10.0979 | 10.17386 | 6.199565 | -0.07595858 | 0.7189906 | 3.255303 | 2.623324e-11
72.2787 | 10.1445 | 10.19841 | 6.198689 | -0.05390613 | 0.7239585 | 3.275758 | 2.644018e-11
72.2887 | 10.191 | 10.22313 | 6.197815 | -0.03213229 | 0.7289805 | 3.296337 | 2.664891e-11
72.2987 | 10.2469 | 10.24802 | 6.196942 | -0.001119952 | 0.7340575 | 3.317021 | 2.68594e-11
72.3086 | 10.2915 | 10.2728 | 6.196078 | 0.01870332 | 0.7391379 | 3.33758 | 2.707079e-11
72.3186 | 10.3464 | 10.29795 | 6.195207 | 0.04845031 | 0.7443266 | 3.358416 | 2.728662e-11
72.3286 | 10.391 | 10.32321 | 6.194338 | 0.06779354 | 0.7495726 | 3.379296 | 2.750422e-11
72.3386 | 10.4518 | 10.34855 | 6.193469 | 0.1032542 | 0.7548761 | 3.400201 | 2.77236e-11
72.3486 | 10.504 | 10.37395 | 6.192601 | 0.1300521 | 0.7602393 | 3.421107 | 2.794565e-11
72.3586 | 10.5501 | 10.39939 | 6.191735 | 0.1507098 | 0.7656623 | 3.441993 | 2.816858e-11
72.3686 | 10.6051 | 10.42485 | 6.19087 | 0.1802503 | 0.7711461 | 3.462834 | 2.839418e-11
72.3786 | 10.6612 | 10.4503 | 6.190006 | 0.2108961 | 0.7766914 | 3.483607 | 2.862155e-11
72.3886 | 10.7119 | 10.47573 | 6.189143 | 0.2361704 | 0.7822993 | 3.504287 | 2.884982e-11
72.3986 | 10.7631 | 10.5011 | 6.188281 | 0.2619977 | 0.7879706 | 3.52485 | 2.908074e-11
72.4086 | 10.822 | 10.5264 | 6.187421 | 0.2956015 | 0.7937064 | 3.545271 | 2.931256e-11
72.4186 | 10.8649 | 10.55159 | 6.186561 | 0.3133063 | 0.7995074 | 3.565525 | 2.954615e-11
72.4286 | 10.9216 | 10.57666 | 6.185703 | 0.3449357 | 0.8053755 | 3.585586 | 2.978152e-11
72.4386 | 10.9743 | 10.60158 | 6.184846 | 0.3727156 | 0.81131 | 3.605428 | 3.001777e-11
72.4486 | 11.0225 | 10.62633 | 6.18399 | 0.3961699 | 0.8173128 | 3.625027 | 3.025492e-11
72.4586 | 11.0667 | 10.65088 | 6.183136 | 0.4158222 | 0.823385 | 3.644357 | 3.049384e-11
72.4686 | 11.123 | 10.6752 | 6.182282 | 0.4477969 | 0.8295274 | 3.663393 | 3.073276e-11
72.4786 | 11.1677 | 10.69928 | 6.18143 | 0.4684171 | 0.8357413 | 3.682112 | 3.097345e-11
72.4886 | 11.2167 | 10.72309 | 6.180579 | 0.4936058 | 0.8420275 | 3.700488 | 3.121593e-11
72.4986 | 11.2646 | 10.74661 | 6.179729 | 0.5179855 | 0.8483874 | 3.718498 | 3.14584e-11
72.5086 | 11.3104 | 10.76982 | 6.17888 | 0.5405787 | 0.8548211 | 3.73612 | 3.170087e-11
72.5186 | 11.3496 | 10.7927 | 6.178033 | 0.5569039 | 0.8613315 | 3.753332 | 3.194512e-11
72.5286 | 11.3845 | 10.81522 | 6.177187 | 0.5692822 | 0.8679189 | 3.770112 | 3.219026e-11
72.5386 | 11.4354 | 10.83737 | 6.176342 | 0.5980324 | 0.8745844 | 3.786441 | 3.24354e-11
72.5486 | 11.4718 | 10.85913 | 6.175498 | 0.6126721 | 0.8813293 | 3.802301 | 3.268054e-11
72.5586 | 11.5171 | 10.88048 | 6.174655 | 0.6366173 | 0.8881549 | 3.817673 | 3.292745e-11
72.5686 | 11.5431 | 10.90142 | 6.173814 | 0.6416832 | 0.8950622 | 3.832541 | 3.317348e-11
72.5786 | 11.5801 | 10.92192 | 6.172974 | 0.6581834 | 0.9020528 | 3.84689 | 3.342039e-11
72.5886 | 11.618 | 10.94197 | 6.172135 | 0.6760301 | 0.9091278 | 3.860707 | 3.366819e-11
72.5986 | 11.6506 | 10.96157 | 6.171297 | 0.6890337 | 0.9162885 | 3.873981 | 3.391511e-11
72.6086 | 11.6843 | 10.9807 | 6.170461 | 0.703603 | 0.9235364 | 3.8867 | 3.416291e-11
72.6186 | 11.7082 | 10.99935 | 6.169625 | 0.7088452 | 0.9308728 | 3.898857 | 3.441071e-11
72.6286 | 11.7395 | 11.01753 | 6.168791 | 0.721966 | 0.938299 | 3.910444 | 3.46594e-11
72.6386 | 11.755 | 11.03523 | 6.167959 | 0.7197687 | 0.9458167 | 3.921456 | 3.490721e-11
72.6486 | 11.7863 | 11.05244 | 6.167127 | 0.7338557 | 0.9534269 | 3.93189 | 3.51559e-11
72.6586 | 11.8139 | 11.06917 | 6.166297 | 0.7447265 | 0.9611317 | 3.941745 | 3.540459e-11
72.6686 | 11.825 | 11.08542 | 6.165468 | 0.73958 | 0.9689321 | 3.95102 | 3.565239e-11
72.6786 | 11.8473 | 11.10119 | 6.16464 | 0.7461112 | 0.9768309 | 3.959718 | 3.590108e-11
72.6886 | 11.8633 | 11.11648 | 6.163814 | 0.7468169 | 0.9848277 | 3.967842 | 3.614977e-11
72.6986 | 11.8699 | 11.13131 | 6.162988 | 0.7385893 | 0.9929249 | 3.975397 | 3.639846e-11
72.7086 | 11.8939 | 11.14568 | 6.162165 | 0.7482196 | 1.001124 | 3.982392 | 3.664715e-11
72.7186 | 11.9037 | 11.1596 | 6.161342 | 0.7440967 | 1.009428 | 3.988834 | 3.689673e-11
72.7286 | 11.9164 | 11.17309 | 6.16052 | 0.7433088 | 1.017836 | 3.994735 | 3.714543e-11
72.7386 | 11.9246 | 11.18616 | 6.1597 | 0.7384419 | 1.026352 | 4.000106 | 3.739412e-11
72.7486 | 11.9283 | 11.19882 | 6.158881 | 0.729481 | 1.034977 | 4.00496 | 3.76437e-11
72.7586 | 11.9403 | 11.21109 | 6.158064 | 0.7292096 | 1.043712 | 4.009314 | 3.789239e-11
72.7686 | 11.9441 | 11.22299 | 6.157247 | 0.7211076 | 1.052561 | 4.013184 | 3.814108e-11
72.7786 | 11.9374 | 11.23454 | 6.156432 | 0.7028563 | 1.061524 | 4.016587 | 3.839066e-11
72.7886 | 11.9498 | 11.24577 | 6.155619 | 0.7040346 | 1.070604 | 4.019543 | 3.864024e-11
72.7986 | 11.9411 | 11.25668 | 6.154806 | 0.6844205 | 1.079802 | 4.022071 | 3.888982e-11
72.8086 | 11.9476 | 11.26731 | 6.153995 | 0.6802902 | 1.089121 | 4.024194 | 3.91394e-11
72.8186 | 11.9396 | 11.27768 | 6.153185 | 0.6619201 | 1.098562 | 4.025933 | 3.938897e-11
72.8286 | 11.94 | 11.28782 | 6.152377 | 0.6521839 | 1.108128 | 4.027311 | 3.963856e-11
72.8386 | 11.9404 | 11.29774 | 6.151569 | 0.6426564 | 1.117821 | 4.028354 | 3.988813e-11
72.8486 | 11.9353 | 11.30749 | 6.150763 | 0.6278095 | 1.127642 | 4.029085 | 4.013771e-11
72.8586 | 11.9358 | 11.31708 | 6.149959 | 0.618716 | 1.137595 | 4.02953 | 4.038818e-11
72.8686 | 11.924 | 11.32655 | 6.149155 | 0.597448 | 1.147681 | 4.029716 | 4.063776e-11
72.8786 | 11.9236 | 11.33592 | 6.148353 | 0.5876761 | 1.157903 | 4.029668 | 4.088823e-11
72.8885 | 11.9186 | 11.34513 | 6.14756 | 0.5734687 | 1.16816 | 4.02941 | 4.113514e-11
72.8985 | 11.9131 | 11.3544 | 6.146761 | 0.5587012 | 1.178659 | 4.028979 | 4.138561e-11
72.9085 | 11.9099 | 11.36366 | 6.145963 | 0.5462409 | 1.189301 | 4.028395 | 4.163519e-11
72.9185 | 11.9065 | 11.37294 | 6.145166 | 0.5335592 | 1.200088 | 4.027687 | 4.188477e-11
72.9285 | 11.9005 | 11.38228 | 6.144371 | 0.5182244 | 1.211023 | 4.026882 | 4.213524e-11
72.9385 | 11.8929 | 11.39169 | 6.143577 | 0.5012073 | 1.222108 | 4.026008 | 4.238393e-11
72.9485 | 11.8902 | 11.40122 | 6.142784 | 0.488977 | 1.233347 | 4.025092 | 4.263351e-11
72.9585 | 11.8858 | 11.4109 | 6.141992 | 0.4749039 | 1.244742 | 4.024162 | 4.288309e-11
72.9685 | 11.8868 | 11.42074 | 6.141202 | 0.4660577 | 1.256295 | 4.023245 | 4.313179e-11
72.9785 | 11.88 | 11.43079 | 6.140413 | 0.449209 | 1.26801 | 4.022368 | 4.337959e-11
72.9885 | 11.8817 | 11.44107 | 6.139626 | 0.4406283 | 1.279889 | 4.021557 | 4.362739e-11
72.9985 | 11.8752 | 11.45161 | 6.13884 | 0.4235863 | 1.291936 | 4.020838 | 4.38752e-11
73.0085 | 11.8834 | 11.46245 | 6.138055 | 0.4209544 | 1.304153 | 4.020238 | 4.412211e-11
73.0185 | 11.8745 | 11.4736 | 6.137272 | 0.4009042 | 1.316543 | 4.019781 | 4.436814e-11
73.0285 | 11.8767 | 11.48509 | 6.13649 | 0.391608 | 1.329111 | 4.019492 | 4.461417e-11
73.0385 | 11.8775 | 11.49696 | 6.135709 | 0.3805382 | 1.341858 | 4.019395 | 4.485842e-11
73.0485 | 11.8846 | 11.50923 | 6.13493 | 0.3753679 | 1.354788 | 4.019514 | 4.510267e-11
73.0585 | 11.88 | 11.52193 | 6.134152 | 0.3580712 | 1.367905 | 4.019872 | 4.534603e-11
73.0685 | 11.8841 | 11.53508 | 6.133375 | 0.349022 | 1.381211 | 4.020492 | 4.558851e-11
73.0785 | 11.8923 | 11.54871 | 6.1326 | 0.3435949 | 1.394711 | 4.021394 | 4.58301e-11
73.0885 | 11.8984 | 11.56283 | 6.131826 | 0.3355653 | 1.408408 | 4.022601 | 4.606991e-11
73.0985 | 11.9027 | 11.57749 | 6.131054 | 0.3252094 | 1.422306 | 4.024131 | 4.630883e-11
73.1085 | 11.912 | 11.5927 | 6.130282 | 0.3193037 | 1.436408 | 4.026006 | 4.654775e-11
73.1185 | 11.9234 | 11.60848 | 6.129513 | 0.3149246 | 1.450718 | 4.028245 | 4.67849e-11
73.1285 | 11.9276 | 11.62485 | 6.128744 | 0.3027505 | 1.46524 | 4.030865 | 4.702027e-11
73.1385 | 11.9393 | 11.64184 | 6.127977 | 0.2974592 | 1.479979 | 4.033885 | 4.725564e-11
73.1485 | 11.9444 | 11.65947 | 6.127212 | 0.2849301 | 1.494937 | 4.037321 | 4.748923e-11
73.1585 | 11.9588 | 11.67776 | 6.126448 | 0.2810417 | 1.51012 | 4.041191 | 4.772194e-11
73.1685 | 11.9747 | 11.69673 | 6.125685 | 0.2779745 | 1.525531 | 4.04551 | 4.795286e-11
73.1785 | 11.9746 | 11.71639 | 6.124923 | 0.2582085 | 1.541174 | 4.050294 | 4.818379e-11
73.1885 | 11.9906 | 11.73678 | 6.124163 | 0.2538246 | 1.557056 | 4.055557 | 4.841295e-11
73.1985 | 12.0023 | 11.7579 | 6.123405 | 0.2444044 | 1.573178 | 4.061313 | 4.864121e-11
73.2085 | 12.02 | 11.77977 | 6.122647 | 0.2402291 | 1.589547 | 4.067576 | 4.886859e-11
73.2185 | 12.0389 | 11.80242 | 6.121892 | 0.2364812 | 1.606168 | 4.07436 | 4.909596e-11
73.2285 | 12.0541 | 11.82586 | 6.121137 | 0.2282431 | 1.623043 | 4.081676 | 4.932156e-11
73.2385 | 12.0679 | 11.8501 | 6.120384 | 0.2177978 | 1.64018 | 4.089538 | 4.954716e-11
73.2485 | 12.0816 | 11.87517 | 6.119633 | 0.206434 | 1.657583 | 4.097951 | 4.977187e-11
73.2585 | 12.1004 | 11.90108 | 6.118882 | 0.1993244 | 1.675256 | 4.106937 | 4.999659e-11
73.2685 | 12.115 | 11.92784 | 6.118134 | 0.1871582 | 1.693205 | 4.116503 | 5.022041e-11
73.2785 | 12.1399 | 11.95548 | 6.117386 | 0.1844189 | 1.711436 | 4.126659 | 5.044423e-11
73.2885 | 12.1599 | 11.98401 | 6.11664 | 0.1758915 | 1.729954 | 4.137414 | 5.066894e-11
73.2985 | 12.1737 | 12.01344 | 6.115896 | 0.1602603 | 1.748764 | 4.14878 | 5.089366e-11
73.3085 | 12.1952 | 12.04379 | 6.115153 | 0.1514099 | 1.767872 | 4.160765 | 5.111837e-11
73.3185 | 12.2171 | 12.07508 | 6.114411 | 0.1420247 | 1.787285 | 4.173379 | 5.134397e-11
73.3285 | 12.2438 | 12.10731 | 6.113671 | 0.136493 | 1.807007 | 4.186629 | 5.157046e-11
73.3385 | 12.2668 | 12.14051 | 6.112932 | 0.1262935 | 1.827045 | 4.200529 | 5.179783e-11
73.3485 | 12.2903 | 12.17469 | 6.112195 | 0.1156143 | 1.847405 | 4.215086 | 5.202699e-11
73.3585 | 12.3145 | 12.20986 | 6.111459 | 0.1046406 | 1.868094 | 4.230307 | 5.225791e-11
73.3685 | 12.3469 | 12.24604 | 6.110724 | 0.1008568 | 1.889117 | 4.246201 | 5.249062e-11
73.3785 | 12.3715 | 12.28325 | 6.109991 | 0.08824822 | 1.910482 | 4.262778 | 5.27251e-11
73.3885 | 12.3899 | 12.3215 | 6.10926 | 0.06839957 | 1.932196 | 4.280045 | 5.296136e-11
73.3985 | 12.4217 | 12.3608 | 6.10853 | 0.06089584 | 1.954264 | 4.298011 | 5.320117e-11
73.4085 | 12.4558 | 12.40118 | 6.107801 | 0.0546214 | 1.976694 | 4.316684 | 5.344365e-11
73.4185 | 12.4782 | 12.44264 | 6.107074 | 0.03556157 | 1.999493 | 4.336072 | 5.368879e-11
73.4285 | 12.5194 | 12.4852 | 6.106348 | 0.03419988 | 2.022669 | 4.356183 | 5.393837e-11
73.4385 | 12.5448 | 12.52888 | 6.105624 | 0.01592083 | 2.046228 | 4.377027 | 5.41915e-11
73.4485 | 12.5811 | 12.57369 | 6.104901 | 0.007408608 | 2.07018 | 4.398611 | 5.444819e-11
73.4585 | 12.61 | 12.61965 | 6.104179 | -0.009652343 | 2.09453 | 4.420943 | 5.47102e-11
73.4685 | 12.6531 | 12.66678 | 6.103459 | -0.01367955 | 2.119287 | 4.444033 | 5.497666e-11
73.4784 | 12.6883 | 12.71461 | 6.102748 | -0.02630697 | 2.144202 | 4.467657 | 5.524489e-11
73.4884 | 12.7255 | 12.7641 | 6.102031 | -0.03860329 | 2.169794 | 4.492279 | 5.5522e-11
73.4984 | 12.7645 | 12.81482 | 6.101315 | -0.05031586 | 2.195816 | 4.517684 | 5.580445e-11
73.5084 | 12.7951 | 12.86676 | 6.100601 | -0.07165892 | 2.222276 | 4.543882 | 5.609311e-11
73.5184 | 12.836 | 12.91996 | 6.099889 | -0.08395673 | 2.249188 | 4.57088 | 5.638799e-11
73.5284 | 12.8804 | 12.97442 | 6.099177 | -0.09402397 | 2.276557 | 4.598689 | 5.668908e-11
73.5384 | 12.9149 | 13.03018 | 6.098468 | -0.1152794 | 2.304393 | 4.627319 | 5.699728e-11
73.5484 | 12.9625 | 13.08724 | 6.09776 | -0.1247421 | 2.332705 | 4.656777 | 5.731348e-11
73.5584 | 13.0023 | 13.14563 | 6.097053 | -0.14333 | 2.361502 | 4.687075 | 5.763678e-11
73.5684 | 13.0529 | 13.20536 | 6.096348 | -0.1524643 | 2.390794 | 4.718223 | 5.796807e-11
73.5784 | 13.0917 | 13.26647 | 6.095644 | -0.1747671 | 2.420594 | 4.750229 | 5.830825e-11
73.5884 | 13.1386 | 13.32895 | 6.094942 | -0.1903524 | 2.450905 | 4.783106 | 5.865642e-11
73.5984 | 13.1936 | 13.39284 | 6.094241 | -0.1992443 | 2.48174 | 4.816864 | 5.901347e-11
73.6084 | 13.2283 | 13.45816 | 6.093542 | -0.2298644 | 2.51311 | 4.851513 | 5.938029e-11
73.6184 | 13.2789 | 13.52493 | 6.092844 | -0.2460329 | 2.545025 | 4.887065 | 5.975688e-11
73.6284 | 13.3206 | 13.59317 | 6.092148 | -0.2725733 | 2.577495 | 4.923531 | 6.014235e-11
73.6384 | 13.3661 | 13.6629 | 6.091453 | -0.2968026 | 2.610528 | 4.960922 | 6.053848e-11
73.6484 | 13.43 | 13.73415 | 6.090759 | -0.3041519 | 2.644142 | 4.999251 | 6.094527e-11
73.6584 | 13.4582 | 13.80694 | 6.090068 | -0.3487433 | 2.678345 | 5.038531 | 6.136183e-11
73.6684 | 13.5122 | 13.8813 | 6.089377 | -0.3690978 | 2.713147 | 5.078773 | 6.179083e-11
73.6784 | 13.5649 | 13.95724 | 6.088689 | -0.3923399 | 2.748561 | 5.11999 | 6.223048e-11
73.6884 | 13.618 | 14.03479 | 6.088001 | -0.4167945 | 2.784597 | 5.162196 | 6.268167e-11
73.6984 | 13.6646 | 14.11399 | 6.087316 | -0.4493865 | 2.821268 | 5.205403 | 6.314531e-11
73.7084 | 13.7196 | 14.19485 | 6.086631 | -0.4752469 | 2.85859 | 5.249625 | 6.362049e-11
73.7184 | 13.769 | 14.27739 | 6.085949 | -0.5083907 | 2.896566 | 5.294876 | 6.410899e-11
73.7284 | 13.8163 | 14.36165 | 6.085268 | -0.5453506 | 2.935212 | 5.341171 | 6.460992e-11
73.7384 | 13.8745 | 14.44765 | 6.084588 | -0.5731534 | 2.974543 | 5.388523 | 6.51233e-11
73.7484 | 13.9261 | 14.53543 | 6.08391 | -0.6093262 | 3.014569 | 5.436947 | 6.565088e-11
73.7584 | 13.9826 | 14.625 | 6.083233 | -0.6423961 | 3.055304 | 5.486459 | 6.619178e-11
73.7684 | 14.0236 | 14.71639 | 6.082558 | -0.6927909 | 3.09676 | 5.537073 | 6.67469e-11
73.7784 | 14.0833 | 14.80964 | 6.081884 | -0.72634 | 3.13895 | 5.588806 | 6.731534e-11
73.7884 | 14.1415 | 14.90477 | 6.081212 | -0.7632726 | 3.181887 | 5.641673 | 6.789887e-11
73.7984 | 14.2009 | 15.00181 | 6.080542 | -0.8009112 | 3.22558 | 5.695689 | 6.849662e-11
73.8084 | 14.2624 | 15.1008 | 6.079873 | -0.838397 | 3.270051 | 5.750873 | 6.911036e-11
73.8184 | 14.3198 | 15.20175 | 6.079205 | -0.8819542 | 3.31531 | 5.807239 | 6.97383e-11
73.8284 | 14.3808 | 15.30472 | 6.078539 | -0.9239198 | 3.361375 | 5.864805 | 7.038224e-11
73.8384 | 14.4504 | 15.40971 | 6.077875 | -0.9593116 | 3.408248 | 5.923588 | 7.104127e-11
73.8484 | 14.5088 | 15.51677 | 6.077212 | -1.007966 | 3.455948 | 5.983605 | 7.171718e-11
73.8584 | 14.5815 | 15.62591 | 6.076551 | -1.044415 | 3.504489 | 6.044874 | 7.240907e-11
73.8684 | 14.6508 | 15.73719 | 6.075891 | -1.086389 | 3.553885 | 6.107413 | 7.311696e-11
73.8784 | 14.7067 | 15.85062 | 6.075233 | -1.14392 | 3.604149 | 6.171238 | 7.384172e-11
73.8884 | 14.7778 | 15.96624 | 6.074576 | -1.188438 | 3.655293 | 6.236369 | 7.458335e-11
73.8984 | 14.8408 | 16.08408 | 6.073921 | -1.243276 | 3.707332 | 6.302823 | 7.534275e-11
73.9084 | 14.9279 | 16.20417 | 6.073268 | -1.276265 | 3.760279 | 6.370619 | 7.611902e-11
73.9184 | 15.0041 | 16.32654 | 6.072616 | -1.322436 | 3.814147 | 6.439774 | 7.691306e-11
73.9284 | 15.0824 | 16.45121 | 6.071965 | -1.368814 | 3.868941 | 6.510308 | 7.772486e-11
73.9384 | 15.1564 | 16.57824 | 6.071316 | -1.421843 | 3.924688 | 6.582239 | 7.855531e-11
73.9484 | 15.2417 | 16.70765 | 6.070669 | -1.465949 | 3.981395 | 6.655585 | 7.940352e-11
73.9584 | 15.3129 | 16.83947 | 6.070023 | -1.526568 | 4.039081 | 6.730364 | 8.027039e-11
73.9684 | 15.4104 | 16.97372 | 6.069379 | -1.563317 | 4.097743 | 6.806596 | 8.115591e-11
73.9784 | 15.5005 | 17.11043 | 6.068736 | -1.609933 | 4.157399 | 6.884297 | 8.206097e-11
73.9884 | 15.5847 | 17.24964 | 6.068095 | -1.664945 | 4.218062 | 6.963487 | 8.298468e-11
73.9984 | 15.6647 | 17.39138 | 6.067456 | -1.72668 | 4.279742 | 7.044183 | 8.392793e-11
74.0084 | 15.7603 | 17.53567 | 6.066818 | -1.775369 | 4.342448 | 7.126403 | 8.488984e-11
74.0184 | 15.8473 | 17.68254 | 6.066181 | -1.835237 | 4.406192 | 7.210164 | 8.587217e-11
74.0284 | 15.9466 | 17.83201 | 6.065546 | -1.88541 | 4.47098 | 7.295484 | 8.687404e-11
74.0384 | 16.0663 | 17.98412 | 6.064913 | -1.917816 | 4.536825 | 7.382378 | 8.789634e-11
74.0484 | 16.1605 | 18.13887 | 6.064282 | -1.978375 | 4.60373 | 7.470863 | 8.893907e-11
74.0583 | 16.2715 | 18.29471 | 6.063658 | -2.023206 | 4.671026 | 7.560022 | 8.999068e-11
74.0683 | 16.3737 | 18.45481 | 6.063029 | -2.081113 | 4.740065 | 7.651719 | 9.107337e-11
74.0783 | 16.489 | 18.61764 | 6.062402 | -2.128636 | 4.810181 | 7.745053 | 9.21765e-11
74.0883 | 16.5998 | 18.78319 | 6.061777 | -2.183393 | 4.881382 | 7.840034 | 9.330005e-11
74.0983 | 16.7358 | 18.9515 | 6.061153 | -2.215701 | 4.953669 | 7.936679 | 9.444403e-11
74.1083 | 16.8448 | 19.12257 | 6.060531 | -2.27777 | 5.027042 | 8.034997 | 9.560933e-11
74.1183 | 16.9766 | 19.29642 | 6.05991 | -2.319815 | 5.101504 | 8.135001 | 9.679417e-11
74.1283 | 17.0935 | 19.47304 | 6.059291 | -2.379541 | 5.177052 | 8.236698 | 9.800121e-11
74.1383 | 17.2368 | 19.65245 | 6.058674 | -2.415655 | 5.253683 | 8.340098 | 9.922779e-11
74.1483 | 17.3773 | 19.83466 | 6.058058 | -2.457358 | 5.331392 | 8.445208 | 1.004757e-10
74.1583 | 17.5106 | 20.01965 | 6.057444 | -2.509051 | 5.410175 | 8.552033 | 1.017431e-10
74.1683 | 17.6729 | 20.20743 | 6.056831 | -2.534528 | 5.490021 | 8.660576 | 1.030319e-10
74.1783 | 17.8238 | 20.39798 | 6.05622 | -2.574184 | 5.570923 | 8.770842 | 1.043411e-10
74.1883 | 17.9951 | 20.5913 | 6.05561 | -2.596203 | 5.652865 | 8.882828 | 1.056707e-10
74.1983 | 18.1487 | 20.78737 | 6.055002 | -2.638672 | 5.735834 | 8.996535 | 1.070198e-10
74.2083 | 18.3199 | 20.98617 | 6.054396 | -2.666267 | 5.819813 | 9.111958 | 1.083885e-10
74.2183 | 18.4809 | 21.18767 | 6.053791 | -2.706766 | 5.904784 | 9.22909 | 1.097768e-10
74.2283 | 18.6608 | 21.39184 | 6.053188 | -2.731035 | 5.990722 | 9.347925 | 1.111845e-10
74.2383 | 18.8625 | 21.59864 | 6.052587 | -2.736142 | 6.077605 | 9.46845 | 1.126109e-10
74.2483 | 19.0354 | 21.80804 | 6.051987 | -2.77264 | 6.165402 | 9.590651 | 1.14056e-10
74.2583 | 19.2437 | 22.01999 | 6.051389 | -2.776285 | 6.254084 | 9.714512 | 1.155189e-10
74.2683 | 19.4618 | 22.23442 | 6.050792 | -2.772623 | 6.343618 | 9.840014 | 1.169995e-10
74.2783 | 19.6596 | 22.45129 | 6.050197 | -2.791691 | 6.433962 | 9.967131 | 1.184969e-10
74.2883 | 19.8708 | 22.67052 | 6.049603 | -2.799723 | 6.52508 | 10.09584 | 1.200104e-10
74.2983 | 20.1108 | 22.89204 | 6.049011 | -2.781244 | 6.616925 | 10.22611 | 1.215399e-10
74.3083 | 20.3588 | 23.11577 | 6.048421 | -2.756971 | 6.709451 | 10.3579 | 1.230853e-10
74.3183 | 20.5954 | 23.34162 | 6.047833 | -2.746216 | 6.802603 | 10.49118 | 1.246441e-10
74.3283 | 20.8513 | 23.56948 | 6.047246 | -2.718178 | 6.896326 | 10.62591 | 1.262161e-10
74.3383 | 21.0858 | 23.79925 | 6.04666 | -2.713453 | 6.990561 | 10.76203 | 1.278015e-10
74.3483 | 21.3554 | 24.03082 | 6.046076 | -2.675424 | 7.085242 | 10.89951 | 1.293976e-10
74.3583 | 21.6116 | 24.26407 | 6.045494 | -2.65247 | 7.180303 | 11.03827 | 1.310043e-10
74.3683 | 21.8962 | 24.49886 | 6.044914 | -2.602656 | 7.27567 | 11.17827 | 1.326217e-10
74.3783 | 22.2 | 24.73504 | 6.044335 | -2.535041 | 7.371267 | 11.31944 | 1.342462e-10
74.3883 | 22.4941 | 24.97247 | 6.043757 | -2.478374 | 7.467012 | 11.4617 | 1.358787e-10
74.3983 | 22.7927 | 25.21099 | 6.043182 | -2.418294 | 7.562822 | 11.60499 | 1.375165e-10
74.4083 | 23.0953 | 25.45043 | 6.042608 | -2.355129 | 7.658604 | 11.74922 | 1.391587e-10
74.4183 | 23.424 | 25.6906 | 6.042035 | -2.266601 | 7.754266 | 11.8943 | 1.408037e-10
74.4283 | 23.7487 | 25.93132 | 6.041464 | -2.182622 | 7.84971 | 12.04015 | 1.424503e-10
74.4383 | 24.0963 | 26.17239 | 6.040895 | -2.076089 | 7.944832 | 12.18666 | 1.44097e-10
74.4483 | 24.4437 | 26.4136 | 6.040327 | -1.969896 | 8.039528 | 12.33374 | 1.45742e-10
74.4583 | 24.7709 | 26.65473 | 6.039761 | -1.883825 | 8.133686 | 12.48128 | 1.473833e-10
74.4683 | 25.1195 | 26.89555 | 6.039197 | -1.776048 | 8.227192 | 12.62916 | 1.490202e-10
74.4783 | 25.4726 | 27.13583 | 6.038634 | -1.663231 | 8.319931 | 12.77727 | 1.506492e-10
74.4883 | 25.8235 | 27.37533 | 6.038073 | -1.551829 | 8.41178 | 12.92548 | 1.522692e-10
74.4983 | 26.1984 | 27.61379 | 6.037514 | -1.415388 | 8.502617 | 13.07366 | 1.538786e-10
74.5083 | 26.6079 | 27.85095 | 6.036956 | -1.243048 | 8.592313 | 13.22168 | 1.554755e-10
74.5183 | 26.9747 | 28.08654 | 6.0364 | -1.111844 | 8.680743 | 13.3694 | 1.570574e-10
74.5283 | 27.3647 | 28.3203 | 6.035846 | -0.9556002 | 8.767774 | 13.51668 | 1.586215e-10
74.5383 | 27.7469 | 28.55194 | 6.035293 | -0.8050362 | 8.853272 | 13.66337 | 1.601669e-10
74.5483 | 28.1493 | 28.78117 | 6.034741 | -0.631868 | 8.937107 | 13.80932 | 1.61691e-10
74.5583 | 28.5412 | 29.00771 | 6.034192 | -0.4665066 | 9.019142 | 13.95437 | 1.631912e-10
74.5683 | 28.9133 | 29.23126 | 6.033644 | -0.3179565 | 9.099242 | 14.09837 | 1.646665e-10
74.5783 | 29.314 | 29.45152 | 6.033097 | -0.1375235 | 9.177274 | 14.24115 | 1.661133e-10
74.5883 | 29.7243 | 29.66821 | 6.032553 | 0.05609104 | 9.253101 | 14.38256 | 1.6753e-10
74.5983 | 30.0896 | 29.88102 | 6.03201 | 0.2085827 | 9.326593 | 14.52241 | 1.689146e-10
74.6083 | 30.4851 | 30.08965 | 6.031468 | 0.3954529 | 9.397616 | 14.66056 | 1.702647e-10
74.6183 | 30.9044 | 30.29381 | 6.030929 | 0.6105947 | 9.466045 | 14.79683 | 1.715774e-10
74.6283 | 31.2872 | 30.4932 | 6.03039 | 0.7940031 | 9.531749 | 14.93106 | 1.728519e-10
74.6383 | 31.627 | 30.68753 | 6.029854 | 0.9394703 | 9.594607 | 15.06307 | 1.740856e-10
74.6482 | 32.0428 | 30.87469 | 6.029324 | 1.168111 | 9.653916 | 15.19145 | 1.752642e-10
74.6582 | 32.4102 | 31.05812 | 6.028791 | 1.352081 | 9.710761 | 15.31857 | 1.7641e-10
74.6682 | 32.8132 | 31.23566 | 6.02826 | 1.577541 | 9.764416 | 15.44298 | 1.775096e-10
74.6782 | 33.1532 | 31.40705 | 6.02773 | 1.746152 | 9.814777 | 15.56454 | 1.785594e-10
74.6882 | 33.4947 | 31.57203 | 6.027202 | 1.922667 | 9.861746 | 15.68308 | 1.795595e-10
74.6982 | 33.8171 | 31.73037 | 6.026675 | 2.086732 | 9.905229 | 15.79846 | 1.805063e-10
74.7082 | 34.1076 | 31.88182 | 6.02615 | 2.225776 | 9.94514 | 15.91053 | 1.814007e-10
74.7182 | 34.3995 | 32.02619 | 6.025627 | 2.373314 | 9.981401 | 16.01916 | 1.822391e-10
74.7282 | 34.7228 | 32.16325 | 6.025105 | 2.559554 | 10.01394 | 16.1242 | 1.830207e-10
74.7382 | 35.0145 | 32.29282 | 6.024585 | 2.721681 | 10.04269 | 16.22554 | 1.837446e-10
74.7482 | 35.2977 | 32.41473 | 6.024067 | 2.882969 | 10.06761 | 16.32306 | 1.844089e-10
74.7582 | 35.5107 | 32.52883 | 6.02355 | 2.981874 | 10.08863 | 16.41665 | 1.850138e-10
74.7682 | 35.7254 | 32.63497 | 6.023035 | 3.090435 | 10.10573 | 16.5062 | 1.855582e-10
74.7782 | 35.924 | 32.73303 | 6.022522 | 3.190972 | 10.11886 | 16.59164 | 1.860405e-10
74.7882 | 36.1455 | 32.82291 | 6.02201 | 3.322591 | 10.12802 | 16.67288 | 1.864606e-10
74.7982 | 36.3214 | 32.90453 | 6.0215 | 3.416873 | 10.13319 | 16.74984 | 1.868177e-10
74.8082 | 36.4573 | 32.97782 | 6.020991 | 3.479483 | 10.13436 | 16.82247 | 1.871125e-10
74.8182 | 36.5739 | 33.04274 | 6.020485 | 3.531164 | 10.13153 | 16.89072 | 1.873435e-10
74.8282 | 36.6385 | 33.09926 | 6.01998 | 3.539245 | 10.12473 | 16.95455 | 1.875113e-10
74.8382 | 36.7002 | 33.14737 | 6.019476 | 3.552828 | 10.11396 | 17.01393 | 1.87617e-10
74.8482 | 36.7563 | 33.1871 | 6.018974 | 3.569199 | 10.09927 | 17.06885 | 1.876587e-10
74.8582 | 36.794 | 33.21847 | 6.018474 | 3.575529 | 10.08069 | 17.11931 | 1.876392e-10
74.8682 | 36.8321 | 33.24154 | 6.017976 | 3.590558 | 10.05826 | 17.1653 | 1.875566e-10
74.8782 | 36.7805 | 33.25638 | 6.017479 | 3.524122 | 10.03204 | 17.20685 | 1.874136e-10
74.8882 | 36.7459 | 33.26307 | 6.016984 | 3.482826 | 10.00209 | 17.244 | 1.872102e-10
74.8982 | 36.6709 | 33.26174 | 6.01649 | 3.409161 | 9.968482 | 17.27677 | 1.869482e-10
74.9082 | 36.5907 | 33.2525 | 6.015998 | 3.338204 | 9.931281 | 17.30522 | 1.866266e-10
74.9182 | 36.4771 | 33.23549 | 6.015508 | 3.24161 | 9.890573 | 17.32941 | 1.862483e-10
74.9282 | 36.3267 | 33.21088 | 6.01502 | 3.115822 | 9.846443 | 17.34942 | 1.858139e-10
74.9382 | 36.2066 | 33.17884 | 6.014533 | 3.027763 | 9.798988 | 17.36532 | 1.853254e-10
74.9482 | 35.9766 | 33.13955 | 6.014048 | 2.837047 | 9.748299 | 17.37721 | 1.847836e-10
74.9582 | 35.8064 | 33.09323 | 6.013564 | 2.713169 | 9.694482 | 17.38518 | 1.841894e-10
74.9682 | 35.5848 | 33.04008 | 6.013083 | 2.544717 | 9.637644 | 17.38936 | 1.835464e-10
74.9782 | 35.3632 | 32.98034 | 6.012602 | 2.38286 | 9.577894 | 17.38984 | 1.828554e-10
74.9882 | 35.1089 | 32.91424 | 6.012124 | 2.194662 | 9.515347 | 17.38677 | 1.821182e-10
74.9982 | 34.843 | 32.84203 | 6.011647 | 2.000972 | 9.45012 | 17.38026 | 1.813357e-10
75.0082 | 34.5734 | 32.76396 | 6.011172 | 1.809435 | 9.382332 | 17.37046 | 1.805114e-10
75.0182 | 34.2896 | 32.68031 | 6.010698 | 1.609285 | 9.312106 | 17.35751 | 1.796463e-10
75.0282 | 34.0011 | 32.59135 | 6.010226 | 1.409751 | 9.239563 | 17.34156 | 1.787431e-10
75.0382 | 33.6827 | 32.49735 | 6.009756 | 1.185353 | 9.164831 | 17.32276 | 1.778025e-10
75.0482 | 33.3542 | 32.39859 | 6.009288 | 0.9556113 | 9.088032 | 17.30127 | 1.768281e-10
75.0582 | 33.0149 | 32.29536 | 6.008821 | 0.7195369 | 9.009295 | 17.27725 | 1.758218e-10
75.0682 | 32.6711 | 32.18796 | 6.008356 | 0.4831392 | 8.928745 | 17.25086 | 1.747844e-10
75.0782 | 32.3422 | 32.07667 | 6.007892 | 0.2655296 | 8.846508 | 17.22227 | 1.737195e-10
75.0882 | 32.0067 | 31.96178 | 6.00743 | 0.04491522 | 8.762711 | 17.19164 | 1.726288e-10
75.0982 | 31.6596 | 31.8436 | 6.00697 | -0.1839965 | 8.677475 | 17.15915 | 1.715141e-10
75.1082 | 31.3143 | 31.72239 | 6.006512 | -0.4080946 | 8.590926 | 17.12496 | 1.703772e-10
75.1182 | 30.9645 | 31.59847 | 6.006055 | -0.633969 | 8.503183 | 17.08923 | 1.692217e-10
75.1282 | 30.6014 | 31.4721 | 6.0056 | -0.8707032 | 8.414367 | 17.05214 | 1.680475e-10
75.1382 | 30.2563 | 31.34358 | 6.005146 | -1.087283 | 8.324594 | 17.01384 | 1.668582e-10
75.1482 | 29.9159 | 31.21318 | 6.004694 | -1.297282 | 8.23398 | 16.97451 | 1.656547e-10
75.1582 | 29.5772 | 31.08117 | 6.004244 | -1.503973 | 8.142637 | 16.93429 | 1.644397e-10
75.1682 | 29.2414 | 30.94782 | 6.003796 | -1.706423 | 8.050673 | 16.89335 | 1.632149e-10
75.1782 | 28.9121 | 30.81339 | 6.003349 | -1.901291 | 7.958195 | 16.85185 | 1.619821e-10
75.1882 | 28.5887 | 30.67813 | 6.002904 | -2.089427 | 7.865307 | 16.80992 | 1.60743e-10
75.1982 | 28.2763 | 30.54227 | 6.00246 | -2.265973 | 7.772105 | 16.76771 | 1.594996e-10
75.2082 | 27.9722 | 30.40607 | 6.002018 | -2.433868 | 7.678688 | 16.72536 | 1.582526e-10
75.2182 | 27.674 | 30.26973 | 6.001578 | -2.595734 | 7.585148 | 16.68301 | 1.570047e-10
75.2281 | 27.3883 | 30.13486 | 6.001144 | -2.746561 | 7.492502 | 16.64121 | 1.557701e-10
75.2381 | 27.1225 | 29.99891 | 6.000707 | -2.876405 | 7.398977 | 16.59922 | 1.54524e-10
75.2481 | 26.8559 | 29.86344 | 6.000272 | -3.007538 | 7.305582 | 16.55758 | 1.532814e-10
75.2581 | 26.6041 | 29.72864 | 5.999839 | -3.124541 | 7.212395 | 16.51641 | 1.520433e-10
75.2681 | 26.3672 | 29.59469 | 5.999407 | -3.227491 | 7.11949 | 16.47579 | 1.508113e-10
75.2781 | 26.1334 | 29.46175 | 5.998977 | -3.32835 | 7.026936 | 16.43584 | 1.495856e-10
75.2881 | 25.9191 | 29.32997 | 5.998548 | -3.410867 | 6.934799 | 16.39662 | 1.483679e-10
75.2981 | 25.7137 | 29.19948 | 5.998121 | -3.485781 | 6.843141 | 16.35822 | 1.471591e-10
75.3081 | 25.5325 | 29.07042 | 5.997696 | -3.537921 | 6.752021 | 16.3207 | 1.45961e-10
75.3181 | 25.3779 | 28.9429 | 5.997273 | -3.565001 | 6.661492 | 16.28414 | 1.447726e-10
75.3281 | 25.2228 | 28.81703 | 5.996851 | -3.594226 | 6.571609 | 16.24857 | 1.435966e-10
75.3381 | 25.0824 | 28.69289 | 5.996431 | -3.610487 | 6.482416 | 16.21404 | 1.424322e-10
75.3481 | 24.9569 | 28.57056 | 5.996012 | -3.613663 | 6.39396 | 16.18059 | 1.412811e-10
75.3581 | 24.8475 | 28.45012 | 5.995596 | -3.602621 | 6.306279 | 16.14825 | 1.401442e-10
75.3681 | 24.7487 | 28.33162 | 5.99518 | -3.582917 | 6.219413 | 16.11702 | 1.390207e-10
75.3781 | 24.6598 | 28.2151 | 5.994767 | -3.555296 | 6.133395 | 16.08693 | 1.379113e-10
75.3881 | 24.588 | 28.10059 | 5.994355 | -3.51259 | 6.048258 | 16.05798 | 1.368171e-10
75.3981 | 24.5303 | 27.98812 | 5.993945 | -3.457819 | 5.96403 | 16.03014 | 1.357388e-10
75.4081 | 24.4809 | 27.87769 | 5.993536 | -3.396795 | 5.880737 | 16.00342 | 1.346748e-10
75.4181 | 24.4488 | 27.76932 | 5.99313 | -3.320517 | 5.798402 | 15.97779 | 1.336267e-10
75.4281 | 24.4449 | 27.66297 | 5.992724 | -3.218071 | 5.717045 | 15.9532 | 1.325937e-10
75.4381 | 24.4423 | 27.55864 | 5.992321 | -3.116336 | 5.636685 | 15.92963 | 1.315768e-10
75.4481 | 24.4445 | 27.45628 | 5.991919 | -3.01178 | 5.557338 | 15.90702 | 1.305758e-10
75.4581 | 24.4693 | 27.35586 | 5.991519 | -2.886562 | 5.479017 | 15.88533 | 1.295899e-10
75.4681 | 24.4839 | 27.25733 | 5.99112 | -2.773431 | 5.401734 | 15.86448 | 1.286191e-10
75.4781 | 24.5329 | 27.16062 | 5.990724 | -2.627724 | 5.325498 | 15.8444 | 1.276643e-10
75.4881 | 24.5725 | 27.06567 | 5.990328 | -2.493174 | 5.250318 | 15.82503 | 1.267237e-10
75.4981 | 24.6388 | 26.9724 | 5.989935 | -2.333604 | 5.176199 | 15.80627 | 1.257982e-10
75.5081 | 24.6987 | 26.88073 | 5.989543 | -2.182031 | 5.103145 | 15.78804 | 1.248869e-10
75.5181 | 24.7474 | 26.79056 | 5.989153 | -2.043159 | 5.03116 | 15.77025 | 1.239899e-10
75.5281 | 24.8195 | 26.70179 | 5.988764 | -1.88229 | 4.960244 | 15.75278 | 1.231061e-10
75.5381 | 24.8983 | 26.61432 | 5.988378 | -1.716022 | 4.890396 | 15.73555 | 1.222357e-10
75.5481 | 24.979 | 26.52804 | 5.987992 | -1.549042 | 4.821617 | 15.71843 | 1.213777e-10
75.5581 | 25.0905 | 26.44283 | 5.987609 | -1.352334 | 4.753903 | 15.70132 | 1.205322e-10
75.5681 | 25.1882 | 26.35858 | 5.987227 | -1.170379 | 4.687251 | 15.6841 | 1.196982e-10
75.5781 | 25.2839 | 26.27515 | 5.986847 | -0.9912516 | 4.621656 | 15.66665 | 1.188757e-10
75.5881 | 25.3869 | 26.19242 | 5.986468 | -0.8055244 | 4.557111 | 15.64884 | 1.18063e-10
75.5981 | 25.4785 | 26.11027 | 5.986091 | -0.6317668 | 4.493612 | 15.63056 | 1.17261e-10
75.6081 | 25.5637 | 26.02855 | 5.985716 | -0.4648456 | 4.431151 | 15.61168 | 1.164678e-10
75.6181 | 25.6826 | 25.94713 | 5.985342 | -0.2645278 | 4.369719 | 15.59207 | 1.156827e-10
75.6281 | 25.7529 | 25.86588 | 5.98497 | -0.1129767 | 4.309308 | 15.5716 | 1.149064e-10
75.6381 | 25.8375 | 25.78466 | 5.9846 | 0.052842 | 4.249909 | 15.55015 | 1.141372e-10
75.6481 | 25.9656 | 25.70334 | 5.984232 | 0.2622624 | 4.191512 | 15.52759 | 1.133752e-10
75.6581 | 26.0497 | 25.62178 | 5.983865 | 0.4279205 | 4.134106 | 15.50381 | 1.126193e-10
75.6681 | 26.1258 | 25.53985 | 5.983499 | 0.5859476 | 4.077681 | 15.47867 | 1.118688e-10
75.6781 | 26.2165 | 25.45742 | 5.983136 | 0.759075 | 4.022226 | 15.45206 | 1.111227e-10
75.6881 | 26.2923 | 25.37437 | 5.982774 | 0.9179295 | 3.96773 | 15.42387 | 1.10382e-10
75.6981 | 26.3618 | 25.29056 | 5.982413 | 1.071236 | 3.914179 | 15.39397 | 1.096439e-10
75.7081 | 26.4233 | 25.20588 | 5.982054 | 1.217416 | 3.861564 | 15.36227 | 1.089094e-10
75.7181 | 26.4812 | 25.12022 | 5.981697 | 1.360982 | 3.809871 | 15.32865 | 1.081775e-10
75.7281 | 26.5381 | 25.03345 | 5.981342 | 1.504649 | 3.759087 | 15.29302 | 1.074474e-10
75.7381 | 26.5878 | 24.94548 | 5.980988 | 1.64232 | 3.709201 | 15.25529 | 1.067182e-10
75.7481 | 26.5919 | 24.8562 | 5.980636 | 1.735699 | 3.6602 | 15.21537 | 1.059899e-10
75.7581 | 26.629 | 24.76552 | 5.980286 | 1.863477 | 3.61207 | 15.17317 | 1.052625e-10
75.7681 | 26.6353 | 24.67336 | 5.979937 | 1.961943 | 3.564799 | 15.12862 | 1.045351e-10
75.7781 | 26.6433 | 24.57962 | 5.97959 | 2.063678 | 3.518374 | 15.08166 | 1.038076e-10
75.7881 | 26.6467 | 24.48424 | 5.979244 | 2.162456 | 3.472782 | 15.03222 | 1.030784e-10
75.7981 | 26.6101 | 24.38716 | 5.9789 | 2.222944 | 3.428009 | 14.98025 | 1.023484e-10
75.8081 | 26.5991 | 24.2883 | 5.978558 | 2.3108 | 3.384044 | 14.9257 | 1.016165e-10
75.818 | 26.5633 | 24.18863 | 5.978221 | 2.374672 | 3.341303 | 14.8691 | 1.0089e-10
75.828 | 26.5253 | 24.08611 | 5.977882 | 2.439193 | 3.298905 | 14.80932 | 1.001545e-10
75.838 | 26.4558 | 23.98168 | 5.977544 | 2.474118 | 3.257275 | 14.74686 | 9.941647e-11
75.848 | 26.3934 | 23.87533 | 5.977208 | 2.518069 | 3.216401 | 14.68172 | 9.867572e-11
75.858 | 26.3141 | 23.76703 | 5.976874 | 2.547071 | 3.176271 | 14.61388 | 9.793232e-11
75.868 | 26.2103 | 23.65677 | 5.976542 | 2.553534 | 3.13687 | 14.54335 | 9.718535e-11
75.878 | 26.1111 | 23.54453 | 5.976211 | 2.566565 | 3.098188 | 14.47014 | 9.643573e-11
75.888 | 25.9982 | 23.43033 | 5.975882 | 2.567865 | 3.060211 | 14.39424 | 9.568256e-11
75.898 | 25.8847 | 23.31418 | 5.975554 | 2.570516 | 3.022927 | 14.3157 | 9.492671e-11
75.908 | 25.7526 | 23.19609 | 5.975228 | 2.556511 | 2.986326 | 14.23454 | 9.416732e-11
75.918 | 25.6185 | 23.07608 | 5.974904 | 2.542419 | 2.950392 | 14.15078 | 9.340526e-11
75.928 | 25.4767 | 22.95419 | 5.974582 | 2.522513 | 2.915117 | 14.06449 | 9.263965e-11
75.938 | 25.316 | 22.83045 | 5.974261 | 2.485555 | 2.880488 | 13.9757 | 9.187137e-11
75.948 | 25.1443 | 22.7049 | 5.973941 | 2.439402 | 2.846492 | 13.88446 | 9.109954e-11
75.958 | 24.9704 | 22.5776 | 5.973623 | 2.392805 | 2.813121 | 13.79085 | 9.032505e-11
75.968 | 24.7918 | 22.44859 | 5.973307 | 2.34321 | 2.78036 | 13.69492 | 8.954789e-11
75.978 | 24.5809 | 22.31794 | 5.972993 | 2.262959 | 2.748201 | 13.59675 | 8.876807e-11
75.988 | 24.4021 | 22.18572 | 5.97268 | 2.216384 | 2.716631 | 13.49641 | 8.798558e-11
75.998 | 24.1999 | 22.05198 | 5.972368 | 2.147917 | 2.68564 | 13.39397 | 8.720132e-11
76.008 | 23.9895 | 21.91681 | 5.972059 | 2.072688 | 2.65522 | 13.28953 | 8.641528e-11
76.018 | 23.7718 | 21.78029 | 5.971751 | 1.991515 | 2.625356 | 13.18318 | 8.562747e-11
76.028 | 23.5542 | 21.64248 | 5.971444 | 1.911719 | 2.596042 | 13.07499 | 8.483788e-11
76.038 | 23.3261 | 21.50348 | 5.97114 | 1.822618 | 2.567265 | 12.96508 | 8.40474e-11
76.048 | 23.0932 | 21.36338 | 5.970836 | 1.729825 | 2.539017 | 12.85352 | 8.325692e-11
76.058 | 22.8708 | 21.22225 | 5.970535 | 1.64855 | 2.511287 | 12.74043 | 8.246466e-11
76.068 | 22.6349 | 21.08019 | 5.970235 | 1.554705 | 2.484068 | 12.62589 | 8.16733e-11
76.078 | 22.4034 | 20.93731 | 5.969936 | 1.466092 | 2.457347 | 12.51002 | 8.088104e-11
76.088 | 22.1529 | 20.79367 | 5.96964 | 1.359228 | 2.431118 | 12.39291 | 8.008967e-11
76.098 | 21.9077 | 20.64938 | 5.969345 | 1.258319 | 2.405371 | 12.27467 | 7.92992e-11
76.108 | 21.6705 | 20.50454 | 5.969051 | 1.16596 | 2.380097 | 12.15539 | 7.85096e-11
76.118 | 21.4293 | 20.35924 | 5.968759 | 1.070063 | 2.355288 | 12.03519 | 7.77209e-11
76.128 | 21.1729 | 20.21357 | 5.968469 | 0.9593329 | 2.330934 | 11.91416 | 7.693487e-11
76.138 | 20.9457 | 20.06762 | 5.96818 | 0.8780757 | 2.307029 | 11.79242 | 7.61506e-11
76.148 | 20.6893 | 19.9215 | 5.967893 | 0.7677987 | 2.283563 | 11.67005 | 7.536901e-11
76.158 | 20.4535 | 19.77529 | 5.967608 | 0.678209 | 2.260529 | 11.54715 | 7.458919e-11
76.168 | 20.2142 | 19.62908 | 5.967324 | 0.5851168 | 2.237918 | 11.42384 | 7.381381e-11
76.178 | 19.9718 | 19.48297 | 5.967041 | 0.4888325 | 2.215724 | 11.3002 | 7.304021e-11
76.188 | 19.7358 | 19.33703 | 5.966761 | 0.398768 | 2.193939 | 11.17633 | 7.227193e-11
76.198 | 19.499 | 19.19136 | 5.966481 | 0.3076398 | 2.172555 | 11.05232 | 7.150632e-11
76.208 | 19.2597 | 19.04604 | 5.966204 | 0.2136622 | 2.151565 | 10.92827 | 7.074604e-11
76.218 | 19.0277 | 18.90115 | 5.965928 | 0.1265464 | 2.130963 | 10.80426 | 6.99902e-11
76.228 | 18.8052 | 18.75676 | 5.965654 | 0.04844103 | 2.110741 | 10.68036 | 6.92388e-11
76.238 | 18.5812 | 18.61296 | 5.965381 | -0.03175658 | 2.090893 | 10.55668 | 6.849274e-11
76.248 | 18.3629 | 18.46982 | 5.96511 | -0.1069208 | 2.071411 | 10.4333 | 6.7752e-11
76.258 | 18.1521 | 18.32739 | 5.96484 | -0.1752919 | 2.05229 | 10.31026 | 6.701659e-11
76.268 | 17.9317 | 18.18577 | 5.964572 | -0.254067 | 2.033524 | 10.18767 | 6.628739e-11
76.278 | 17.7256 | 18.045 | 5.964306 | -0.3194 | 2.015106 | 10.06559 | 6.556442e-11
76.288 | 17.513 | 17.90515 | 5.964041 | -0.3921526 | 1.997029 | 9.944082 | 6.484766e-11
76.298 | 17.3148 | 17.76628 | 5.963778 | -0.4514822 | 1.979289 | 9.823215 | 6.413711e-11
76.308 | 17.1208 | 17.62844 | 5.963516 | -0.507645 | 1.96188 | 9.703049 | 6.343368e-11
76.318 | 16.9323 | 17.49169 | 5.963256 | -0.5593914 | 1.944795 | 9.58364 | 6.273646e-11
76.328 | 16.7443 | 17.35607 | 5.962997 | -0.6117704 | 1.92803 | 9.465043 | 6.204723e-11
76.338 | 16.5589 | 17.22163 | 5.96274 | -0.6627279 | 1.911578 | 9.34731 | 6.136512e-11
76.348 | 16.3901 | 17.08841 | 5.962485 | -0.6983069 | 1.895435 | 9.230487 | 6.068921e-11
76.358 | 16.2145 | 16.95645 | 5.962231 | -0.7419464 | 1.879596 | 9.114619 | 6.002219e-11
76.368 | 16.0503 | 16.82578 | 5.961979 | -0.775483 | 1.864055 | 8.999749 | 5.936228e-11
76.378 | 15.8871 | 16.69645 | 5.961728 | -0.8093501 | 1.848808 | 8.885914 | 5.870947e-11
76.388 | 15.7319 | 16.56848 | 5.961479 | -0.8365783 | 1.83385 | 8.773149 | 5.806465e-11
76.3979 | 15.5823 | 16.44318 | 5.961234 | -0.8608794 | 1.819321 | 8.662625 | 5.743493e-11
76.4079 | 15.4323 | 16.318 | 5.960988 | -0.8856968 | 1.804924 | 8.552085 | 5.680522e-11
76.4179 | 15.2912 | 16.19425 | 5.960743 | -0.9030509 | 1.790801 | 8.442706 | 5.618438e-11
76.4279 | 15.1486 | 16.07196 | 5.960501 | -0.9233622 | 1.77695 | 8.334512 | 5.557154e-11
76.4379 | 15.0196 | 15.95115 | 5.960259 | -0.9315476 | 1.763365 | 8.227523 | 5.496758e-11
76.4479 | 14.8835 | 15.83182 | 5.960019 | -0.9483222 | 1.750043 | 8.12176 | 5.437072e-11
76.4579 | 14.765 | 15.714 | 5.959781 | -0.9489998 | 1.736979 | 8.017239 | 5.378186e-11
76.4679 | 14.6472 | 15.59769 | 5.959544 | -0.9504901 | 1.72417 | 7.913976 | 5.320188e-11
76.4779 | 14.5293 | 15.4829 | 5.959309 | -0.953603 | 1.711611 | 7.811983 | 5.26299e-11
76.4879 | 14.4148 | 15.36964 | 5.959076 | -0.9548436 | 1.699299 | 7.711269 | 5.206591e-11
76.4979 | 14.3082 | 15.25792 | 5.958844 | -0.9497176 | 1.687231 | 7.611843 | 5.150991e-11
76.5079 | 14.2059 | 15.14773 | 5.958613 | -0.9418282 | 1.675402 | 7.513713 | 5.09619e-11
76.5179 | 14.0973 | 15.03908 | 5.958384 | -0.9417764 | 1.663809 | 7.416883 | 5.042278e-11
76.5279 | 13.9986 | 14.93196 | 5.958157 | -0.9333615 | 1.652449 | 7.321356 | 4.989165e-11
76.5379 | 13.9085 | 14.82638 | 5.957931 | -0.917882 | 1.641319 | 7.227132 | 4.936851e-11
76.5479 | 13.8123 | 14.72234 | 5.957706 | -0.9100352 | 1.630415 | 7.134214 | 4.885337e-11
76.5579 | 13.7287 | 14.61982 | 5.957483 | -0.8911155 | 1.619734 | 7.042598 | 4.834533e-11
76.5679 | 13.6438 | 14.51882 | 5.957262 | -0.8750183 | 1.609274 | 6.952282 | 4.784618e-11
76.5779 | 13.5618 | 14.41934 | 5.957042 | -0.8575354 | 1.599031 | 6.863262 | 4.735502e-11
76.5879 | 13.4869 | 14.32136 | 5.956824 | -0.8344598 | 1.589002 | 6.775534 | 4.687185e-11
76.5979 | 13.405 | 14.22488 | 5.956607 | -0.8198818 | 1.579185 | 6.68909 | 4.639579e-11
76.6079 | 13.3342 | 14.12989 | 5.956392 | -0.7956919 | 1.569576 | 6.603924 | 4.592772e-11
76.6179 | 13.2669 | 14.03638 | 5.956178 | -0.7694793 | 1.560174 | 6.520027 | 4.546764e-11
76.6279 | 13.1922 | 13.94433 | 5.955966 | -0.752132 | 1.550976 | 6.43739 | 4.501467e-11
76.6379 | 13.1295 | 13.85374 | 5.955755 | -0.7242378 | 1.541978 | 6.356004 | 4.45697e-11
76.6479 | 13.06 | 13.76458 | 5.955546 | -0.7045842 | 1.53318 | 6.275858 | 4.413183e-11
76.6579 | 13.0037 | 13.67686 | 5.955338 | -0.6731576 | 1.524578 | 6.196942 | 4.370195e-11
76.6679 | 12.9415 | 13.59054 | 5.955132 | -0.6490433 | 1.516169 | 6.119242 | 4.327829e-11
76.6779 | 12.8811 | 13.50563 | 5.954927 | -0.6245282 | 1.507954 | 6.042747 | 4.286262e-11
76.6879 | 12.8289 | 13.4221 | 5.954724 | -0.5931958 | 1.499927 | 5.967444 | 4.245406e-11
76.6979 | 12.7736 | 13.33993 | 5.954523 | -0.566332 | 1.492089 | 5.89332 | 4.205261e-11
76.7079 | 12.7223 | 13.25912 | 5.954322 | -0.5368202 | 1.484436 | 5.820362 | 4.165826e-11
76.7179 | 12.6713 | 13.17965 | 5.954124 | -0.5083456 | 1.476967 | 5.748555 | 4.127101e-11
76.7279 | 12.6187 | 13.10149 | 5.953927 | -0.4827912 | 1.46968 | 5.677884 | 4.088998e-11
76.7379 | 12.5754 | 13.02464 | 5.953731 | -0.4492411 | 1.462574 | 5.608337 | 4.051606e-11
76.7479 | 12.5272 | 12.94908 | 5.953537 | -0.4218789 | 1.455645 | 5.539897 | 4.014836e-11
76.7579 | 12.4742 | 12.87479 | 5.953344 | -0.4005874 | 1.448893 | 5.47255 | 3.978776e-11
76.7679 | 12.4334 | 12.80175 | 5.953153 | -0.3683511 | 1.442317 | 5.406282 | 3.943338e-11
76.7779 | 12.3922 | 12.72995 | 5.952963 | -0.3377522 | 1.435914 | 5.341076 | 3.908521e-11
76.7879 | 12.3484 | 12.65937 | 5.952775 | -0.3109661 | 1.429682 | 5.276909 | 3.874415e-11
76.7979 | 12.3071 | 12.58999 | 5.952588 | -0.2828926 | 1.423622 | 5.213783 | 3.840931e-11
76.8079 | 12.2654 | 12.52181 | 5.952402 | -0.2564145 | 1.417731 | 5.151681 | 3.80798e-11
76.8179 | 12.2297 | 12.4548 | 5.952219 | -0.2250991 | 1.412007 | 5.090573 | 3.775739e-11
76.8279 | 12.194 | 12.38894 | 5.952036 | -0.1949381 | 1.40645 | 5.030452 | 3.744031e-11
76.8379 | 12.153 | 12.32421 | 5.951855 | -0.1712142 | 1.401059 | 4.9713 | 3.712945e-11
76.8479 | 12.1183 | 12.26061 | 5.951676 | -0.1423116 | 1.395832 | 4.913104 | 3.682392e-11
76.8579 | 12.0849 | 12.19811 | 5.951498 | -0.1132139 | 1.390768 | 4.855849 | 3.652549e-11
76.8679 | 12.0413 | 12.1367 | 5.951321 | -0.09540426 | 1.385866 | 4.799517 | 3.623151e-11
76.8779 | 12.0153 | 12.07637 | 5.951146 | -0.06106708 | 1.381125 | 4.744096 | 3.594374e-11
76.8879 | 11.9763 | 12.01709 | 5.950972 | -0.04078714 | 1.376544 | 4.689571 | 3.56613e-11
76.8979 | 11.9494 | 11.95885 | 5.9508 | -0.009447488 | 1.372122 | 4.635925 | 3.538508e-11
76.9079 | 11.9149 | 11.90163 | 5.950629 | 0.0132737 | 1.367859 | 4.583138 | 3.511329e-11
76.9179 | 11.8842 | 11.84542 | 5.95046 | 0.03877796 | 1.363754 | 4.531208 | 3.484773e-11
76.9279 | 11.8546 | 11.79022 | 5.950292 | 0.06438093 | 1.359805 | 4.480122 | 3.458661e-11
76.9379 | 11.8231 | 11.73599 | 5.950126 | 0.08711105 | 1.356013 | 4.42985 | 3.433081e-11
76.9479 | 11.7914 | 11.68272 | 5.949961 | 0.1086764 | 1.352376 | 4.380387 | 3.408123e-11
76.9579 | 11.7712 | 11.63041 | 5.949797 | 0.140791 | 1.348894 | 4.331717 | 3.38361e-11
76.9679 | 11.7374 | 11.57903 | 5.949635 | 0.1583697 | 1.345567 | 4.283828 | 3.35954e-11
76.9779 | 11.7085 | 11.52857 | 5.949474 | 0.1799264 | 1.342394 | 4.236705 | 3.336004e-11
76.9878 | 11.6868 | 11.4795 | 5.949317 | 0.2072957 | 1.339402 | 4.190786 | 3.313178e-11
76.9978 | 11.6633 | 11.43084 | 5.949159 | 0.2324585 | 1.336534 | 4.145149 | 3.290707e-11
77.0078 | 11.6337 | 11.38306 | 5.949002 | 0.2506401 | 1.333819 | 4.100239 | 3.268591e-11
77.0178 | 11.6063 | 11.33615 | 5.948847 | 0.2701538 | 1.331256 | 4.056043 | 3.247009e-11
77.0278 | 11.5879 | 11.29009 | 5.948694 | 0.2978126 | 1.328846 | 4.012548 | 3.22587e-11
77.0378 | 11.5611 | 11.24487 | 5.948542 | 0.3162288 | 1.326588 | 3.969741 | 3.205176e-11
77.0478 | 11.5379 | 11.20049 | 5.948391 | 0.337415 | 1.324482 | 3.927612 | 3.185014e-11
77.0578 | 11.5152 | 11.15692 | 5.948241 | 0.3582836 | 1.322528 | 3.886147 | 3.165208e-11
77.0678 | 11.4956 | 11.11415 | 5.948093 | 0.3814467 | 1.320726 | 3.845333 | 3.145935e-11
77.0778 | 11.473 | 11.07218 | 5.947947 | 0.4008154 | 1.319077 | 3.805161 | 3.127017e-11
77.0878 | 11.4481 | 11.031 | 5.947802 | 0.417102 | 1.317579 | 3.765618 | 3.108543e-11
77.0978 | 11.4335 | 10.99058 | 5.947658 | 0.4429171 | 1.316233 | 3.726692 | 3.090602e-11
77.1078 | 11.4107 | 10.95093 | 5.947515 | 0.4597721 | 1.315039 | 3.688373 | 3.073016e-11
77.1178 | 11.3906 | 10.91202 | 5.947374 | 0.4785776 | 1.313998 | 3.65065 | 3.055874e-11
77.1278 | 11.3728 | 10.87386 | 5.947235 | 0.4989443 | 1.31311 | 3.613511 | 3.039088e-11
77.1378 | 11.3522 | 10.83642 | 5.947097 | 0.5157824 | 1.312375 | 3.576946 | 3.022745e-11
77.1478 | 11.3324 | 10.7997 | 5.94696 | 0.5327018 | 1.311793 | 3.540945 | 3.006847e-11
77.1578 | 11.3127 | 10.76369 | 5.946824 | 0.549013 | 1.311365 | 3.505498 | 2.991393e-11
77.1678 | 11.2939 | 10.72838 | 5.94669 | 0.5655247 | 1.311091 | 3.470594 | 2.976294e-11
77.1778 | 11.2721 | 10.69375 | 5.946557 | 0.5783469 | 1.310973 | 3.436223 | 2.96155e-11
77.1878 | 11.2591 | 10.65981 | 5.946426 | 0.5992886 | 1.311009 | 3.402376 | 2.947251e-11
77.1978 | 11.2363 | 10.62654 | 5.946296 | 0.6097589 | 1.311201 | 3.369044 | 2.933395e-11
77.2078 | 11.2223 | 10.59393 | 5.946167 | 0.628366 | 1.31155 | 3.336216 | 2.919806e-11
77.2178 | 11.2058 | 10.56198 | 5.94604 | 0.6438191 | 1.312056 | 3.303884 | 2.906661e-11
77.2278 | 11.1851 | 10.53067 | 5.945914 | 0.6544259 | 1.312721 | 3.272039 | 2.893961e-11
77.2378 | 11.1721 | 10.50001 | 5.94579 | 0.6720948 | 1.313544 | 3.240672 | 2.881615e-11
77.2478 | 11.153 | 10.46997 | 5.945666 | 0.6830334 | 1.314526 | 3.209774 | 2.869625e-11
77.2578 | 11.1372 | 10.44055 | 5.945544 | 0.6966496 | 1.315669 | 3.179337 | 2.85799e-11
77.2678 | 11.1208 | 10.41175 | 5.945424 | 0.7090507 | 1.316974 | 3.149351 | 2.84671e-11
77.2778 | 11.1088 | 10.38356 | 5.945305 | 0.7252437 | 1.318441 | 3.11981 | 2.835874e-11
77.2878 | 11.0893 | 10.35596 | 5.945187 | 0.7333359 | 1.320072 | 3.090705 | 2.825394e-11
77.2978 | 11.0742 | 10.32897 | 5.94507 | 0.7452339 | 1.321868 | 3.062028 | 2.81518e-11
77.3078 | 11.0584 | 10.30256 | 5.944955 | 0.7558444 | 1.323829 | 3.033772 | 2.80541e-11
77.3178 | 11.0476 | 10.27673 | 5.944841 | 0.770874 | 1.325957 | 3.005928 | 2.795996e-11
77.3278 | 11.0331 | 10.25147 | 5.944729 | 0.7816283 | 1.328253 | 2.97849 | 2.787025e-11
77.3378 | 11.0185 | 10.22679 | 5.944617 | 0.791714 | 1.330719 | 2.951449 | 2.778321e-11
77.3478 | 11.0048 | 10.20266 | 5.944507 | 0.8021364 | 1.333356 | 2.9248 | 2.769973e-11
77.3578 | 10.9946 | 10.1791 | 5.944399 | 0.8155013 | 1.336165 | 2.898534 | 2.761979e-11
77.3678 | 10.9849 | 10.15609 | 5.944292 | 0.8288139 | 1.339148 | 2.872646 | 2.754341e-11
77.3778 | 10.9711 | 10.13362 | 5.944186 | 0.8374798 | 1.342307 | 2.847128 | 2.747147e-11
77.3878 | 10.9672 | 10.1117 | 5.944081 | 0.855504 | 1.345642 | 2.821973 | 2.740219e-11
77.3978 | 10.9491 | 10.09031 | 5.943978 | 0.8587912 | 1.349155 | 2.797176 | 2.733647e-11
77.4078 | 10.9362 | 10.06945 | 5.943875 | 0.866746 | 1.352849 | 2.77273 | 2.72743e-11
77.4178 | 10.9217 | 10.04913 | 5.943775 | 0.8725732 | 1.356724 | 2.748628 | 2.721568e-11
77.4278 | 10.9207 | 10.02932 | 5.943675 | 0.8913766 | 1.360783 | 2.724865 | 2.716062e-11
77.4378 | 10.9108 | 10.01004 | 5.943577 | 0.9007607 | 1.365028 | 2.701434 | 2.710911e-11
77.4478 | 10.8995 | 9.99127 | 5.94348 | 0.9082298 | 1.36946 | 2.678331 | 2.706115e-11
77.4578 | 10.8907 | 9.973013 | 5.943384 | 0.9176871 | 1.374081 | 2.655548 | 2.701674e-11
77.4678 | 10.8794 | 9.955264 | 5.94329 | 0.9241361 | 1.378893 | 2.633081 | 2.697588e-11
77.4778 | 10.8719 | 9.938019 | 5.943197 | 0.933881 | 1.383898 | 2.610924 | 2.693769e-11
77.4878 | 10.8655 | 9.921275 | 5.943105 | 0.9442247 | 1.389099 | 2.589071 | 2.690395e-11
77.4978 | 10.8561 | 9.90503 | 5.943014 | 0.95107 | 1.394498 | 2.567518 | 2.687375e-11
77.5078 | 10.8441 | 9.88928 | 5.942925 | 0.9548204 | 1.400095 | 2.546259 | 2.684622e-11
77.5178 | 10.828 | 9.874022 | 5.942837 | 0.9539783 | 1.405895 | 2.525289 | 2.682313e-11
77.5278 | 10.8225 | 9.859253 | 5.94275 | 0.9632466 | 1.411899 | 2.504604 | 2.68027e-11
77.5378 | 10.8119 | 9.844972 | 5.942665 | 0.9669278 | 1.41811 | 2.484198 | 2.678583e-11
77.5478 | 10.8118 | 9.831176 | 5.94258 | 0.9806239 | 1.424529 | 2.464066 | 2.67734e-11
77.5578 | 10.8025 | 9.817862 | 5.942497 | 0.9846377 | 1.43116 | 2.444205 | 2.676363e-11
77.5677 | 10.7889 | 9.805158 | 5.942416 | 0.9837421 | 1.437937 | 2.424805 | 2.675742e-11
77.5777 | 10.7799 | 9.792799 | 5.942336 | 0.9871012 | 1.444996 | 2.405468 | 2.675564e-11
77.5877 | 10.7709 | 9.780917 | 5.942256 | 0.9899833 | 1.452273 | 2.386387 | 2.675653e-11
77.5977 | 10.7605 | 9.76951 | 5.942178 | 0.9909902 | 1.459772 | 2.367559 | 2.676098e-11
77.6077 | 10.7498 | 9.758577 | 5.942101 | 0.991223 | 1.467495 | 2.34898 | 2.676897e-11
77.6177 | 10.7392 | 9.748117 | 5.942026 | 0.9910829 | 1.475445 | 2.330646 | 2.678141e-11
77.6277 | 10.7285 | 9.738128 | 5.941951 | 0.990372 | 1.483625 | 2.312552 | 2.679651e-11
77.6377 | 10.7123 | 9.728609 | 5.941878 | 0.9836912 | 1.492037 | 2.294694 | 2.681605e-11
77.6477 | 10.7058 | 9.719559 | 5.941806 | 0.9862413 | 1.500684 | 2.277069 | 2.683826e-11
77.6577 | 10.6965 | 9.710977 | 5.941735 | 0.985523 | 1.509569 | 2.259673 | 2.686491e-11
77.6677 | 10.6867 | 9.702863 | 5.941665 | 0.9838373 | 1.518696 | 2.242502 | 2.689511e-11
77.6777 | 10.6727 | 9.695215 | 5.941597 | 0.977485 | 1.528065 | 2.225553 | 2.692886e-11
77.6877 | 10.6612 | 9.688033 | 5.94153 | 0.973167 | 1.537682 | 2.208821 | 2.696617e-11
77.6977 | 10.6524 | 9.681318 | 5.941464 | 0.9710824 | 1.547548 | 2.192305 | 2.700703e-11
77.7077 | 10.6381 | 9.675067 | 5.941399 | 0.9630327 | 1.557668 | 2.176001 | 2.705233e-11
77.7177 | 10.6315 | 9.669282 | 5.941335 | 0.962218 | 1.568042 | 2.159905 | 2.710118e-11
77.7277 | 10.616 | 9.663962 | 5.941273 | 0.9520381 | 1.578676 | 2.144014 | 2.715359e-11
77.7377 | 10.6049 | 9.659106 | 5.941211 | 0.9457937 | 1.589571 | 2.128324 | 2.721044e-11
77.7477 | 10.5926 | 9.654716 | 5.941151 | 0.9378845 | 1.600731 | 2.112834 | 2.726995e-11
77.7577 | 10.5796 | 9.650789 | 5.941092 | 0.9288106 | 1.612158 | 2.097539 | 2.73339e-11
77.7677 | 10.5728 | 9.647328 | 5.941034 | 0.9254719 | 1.623857 | 2.082437 | 2.740229e-11
77.7777 | 10.5613 | 9.644332 | 5.940978 | 0.9169684 | 1.635829 | 2.067525 | 2.747424e-11
77.7877 | 10.5513 | 9.6418 | 5.940922 | 0.9095002 | 1.648078 | 2.0528 | 2.754974e-11
77.7977 | 10.5374 | 9.639734 | 5.940868 | 0.8976664 | 1.660606 | 2.038259 | 2.762968e-11
77.8077 | 10.5321 | 9.638133 | 5.940815 | 0.8939674 | 1.673417 | 2.023901 | 2.771317e-11
77.8177 | 10.5223 | 9.636997 | 5.940763 | 0.8853028 | 1.686514 | 2.009721 | 2.78011e-11
77.8277 | 10.5159 | 9.636328 | 5.940712 | 0.8795722 | 1.699899 | 1.995717 | 2.789259e-11
77.8377 | 10.5071 | 9.636124 | 5.940662 | 0.8709757 | 1.713575 | 1.981887 | 2.798763e-11
77.8477 | 10.4999 | 9.636387 | 5.940613 | 0.8635129 | 1.727545 | 1.968229 | 2.8088e-11
77.8577 | 10.4914 | 9.637116 | 5.940566 | 0.8542838 | 1.741811 | 1.954739 | 2.819192e-11
77.8677 | 10.4841 | 9.638312 | 5.940519 | 0.8457875 | 1.756377 | 1.941416 | 2.829939e-11
77.8777 | 10.4812 | 9.639975 | 5.940474 | 0.841225 | 1.771244 | 1.928257 | 2.841131e-11
77.8877 | 10.4707 | 9.642105 | 5.94043 | 0.8285954 | 1.786415 | 1.91526 | 2.852766e-11
77.8977 | 10.4653 | 9.6447 | 5.940387 | 0.8205996 | 1.801892 | 1.902422 | 2.864757e-11
77.9077 | 10.4604 | 9.647763 | 5.940345 | 0.8126369 | 1.817677 | 1.889741 | 2.877192e-11
77.9177 | 10.4544 | 9.651292 | 5.940304 | 0.8031079 | 1.833772 | 1.877216 | 2.890071e-11
77.9277 | 10.4484 | 9.655287 | 5.940265 | 0.7931129 | 1.850179 | 1.864843 | 2.903306e-11
77.9377 | 10.4456 | 9.659747 | 5.940226 | 0.7858527 | 1.8669 | 1.852621 | 2.916984e-11
77.9477 | 10.439 | 9.664673 | 5.940188 | 0.7743273 | 1.883936 | 1.840548 | 2.931107e-11
77.9577 | 10.4285 | 9.670063 | 5.940152 | 0.7584374 | 1.901289 | 1.828622 | 2.945673e-11
77.9677 | 10.4289 | 9.675915 | 5.940117 | 0.7529847 | 1.918958 | 1.816841 | 2.960595e-11
77.9777 | 10.4204 | 9.68223 | 5.940082 | 0.7381698 | 1.936946 | 1.805202 | 2.975961e-11
77.9877 | 10.4131 | 9.689006 | 5.940049 | 0.7240944 | 1.955252 | 1.793705 | 2.991771e-11
77.9977 | 10.4065 | 9.69624 | 5.940017 | 0.7102599 | 1.973877 | 1.782346 | 3.007937e-11
78.0077 | 10.402 | 9.703931 | 5.939986 | 0.6980688 | 1.99282 | 1.771125 | 3.024635e-11
78.0177 | 10.3977 | 9.712077 | 5.939956 | 0.6856226 | 2.012082 | 1.760039 | 3.0416e-11
78.0277 | 10.3932 | 9.720676 | 5.939927 | 0.6725243 | 2.031661 | 1.749087 | 3.059097e-11
78.0377 | 10.3868 | 9.729723 | 5.939899 | 0.6570768 | 2.051557 | 1.738267 | 3.07695e-11
78.0477 | 10.3814 | 9.739217 | 5.939872 | 0.6421831 | 2.071767 | 1.727577 | 3.095247e-11
78.0577 | 10.3725 | 9.749153 | 5.939847 | 0.6233469 | 2.092291 | 1.717016 | 3.113989e-11
78.0677 | 10.3606 | 9.759528 | 5.939822 | 0.6010723 | 2.113125 | 1.706581 | 3.133085e-11
78.0777 | 10.3574 | 9.770337 | 5.939798 | 0.5870632 | 2.134266 | 1.696272 | 3.152537e-11
78.0877 | 10.3525 | 9.781573 | 5.939775 | 0.5709265 | 2.155712 | 1.686086 | 3.172433e-11
78.0977 | 10.3421 | 9.793234 | 5.939754 | 0.5488656 | 2.177458 | 1.676023 | 3.192773e-11
78.1077 | 10.3374 | 9.805313 | 5.939733 | 0.5320872 | 2.1995 | 1.66608 | 3.213379e-11
78.1177 | 10.3322 | 9.817802 | 5.939713 | 0.5143977 | 2.221833 | 1.656256 | 3.234429e-11
78.1277 | 10.3279 | 9.830695 | 5.939695 | 0.4972048 | 2.24445 | 1.64655 | 3.255924e-11
78.1377 | 10.3235 | 9.843984 | 5.939677 | 0.4795159 | 2.267347 | 1.63696 | 3.277685e-11
78.1477 | 10.3155 | 9.857661 | 5.939661 | 0.4578394 | 2.290516 | 1.627484 | 3.299801e-11
78.1576 | 10.309 | 9.871569 | 5.939645 | 0.437431 | 2.313709 | 1.618215 | 3.322095e-11
78.1676 | 10.2953 | 9.885989 | 5.939631 | 0.4093112 | 2.337395 | 1.608963 | 3.344922e-11
78.1776 | 10.2916 | 9.900767 | 5.939617 | 0.3908333 | 2.361327 | 1.599823 | 3.368016e-11
78.1876 | 10.2874 | 9.915891 | 5.939604 | 0.3715087 | 2.385496 | 1.590791 | 3.391553e-11
78.1976 | 10.2839 | 9.931351 | 5.939593 | 0.3525494 | 2.40989 | 1.581867 | 3.415268e-11
78.2076 | 10.2753 | 9.947132 | 5.939582 | 0.3281683 | 2.434499 | 1.57305 | 3.439339e-11
78.2176 | 10.2706 | 9.963221 | 5.939573 | 0.3073794 | 2.459309 | 1.564339 | 3.463675e-11
78.2276 | 10.2673 | 9.979603 | 5.939564 | 0.2876973 | 2.484308 | 1.555731 | 3.488279e-11
78.2376 | 10.2611 | 9.996263 | 5.939556 | 0.2648374 | 2.50948 | 1.547227 | 3.51306e-11
78.2476 | 10.2533 | 10.01318 | 5.939549 | 0.2401166 | 2.53481 | 1.538824 | 3.538107e-11
78.2576 | 10.2531 | 10.03035 | 5.939543 | 0.2227523 | 2.560283 | 1.530522 | 3.563332e-11
78.2676 | 10.2426 | 10.04774 | 5.939539 | 0.1948625 | 2.58588 | 1.522319 | 3.588823e-11
78.2776 | 10.2339 | 10.06533 | 5.939535 | 0.168567 | 2.611584 | 1.514214 | 3.614404e-11
78.2876 | 10.2326 | 10.08311 | 5.939532 | 0.1494862 | 2.637376 | 1.506206 | 3.640162e-11
78.2976 | 10.2281 | 10.10106 | 5.93953 | 0.1270415 | 2.663234 | 1.498295 | 3.666009e-11
78.3076 | 10.2235 | 10.11915 | 5.939529 | 0.1043549 | 2.689138 | 1.490478 | 3.691944e-11
78.3176 | 10.2146 | 10.13735 | 5.939528 | 0.07725005 | 2.715066 | 1.482756 | 3.717968e-11
78.3276 | 10.2115 | 10.15565 | 5.939529 | 0.05585154 | 2.740994 | 1.475126 | 3.743993e-11
78.3376 | 10.2062 | 10.17402 | 5.939531 | 0.03218452 | 2.766897 | 1.467588 | 3.770017e-11
78.3476 | 10.2004 | 10.19243 | 5.939533 | 0.007974922 | 2.792751 | 1.46014 | 3.796042e-11
78.3576 | 10.1959 | 10.21085 | 5.939537 | -0.01494927 | 2.818529 | 1.452783 | 3.822066e-11
78.3676 | 10.1903 | 10.22926 | 5.939541 | -0.03896018 | 2.844204 | 1.445514 | 3.848002e-11
78.3776 | 10.1808 | 10.24763 | 5.939547 | -0.06682872 | 2.869748 | 1.438334 | 3.87376e-11
78.3876 | 10.1742 | 10.26593 | 5.939553 | -0.09172504 | 2.895132 | 1.43124 | 3.899429e-11
78.3976 | 10.171 | 10.28412 | 5.93956 | -0.1131182 | 2.920326 | 1.424233 | 3.92492e-11
78.4076 | 10.1635 | 10.30218 | 5.939568 | -0.1386764 | 2.945298 | 1.41731 | 3.950234e-11
78.4176 | 10.1622 | 10.32007 | 5.939577 | -0.157868 | 2.970019 | 1.410472 | 3.975193e-11
78.4276 | 10.1607 | 10.33776 | 5.939586 | -0.1770594 | 2.994456 | 1.403717 | 3.999973e-11
78.4376 | 10.1539 | 10.35522 | 5.939597 | -0.2013181 | 3.018576 | 1.397045 | 4.024399e-11
78.4476 | 10.1522 | 10.37241 | 5.939608 | -0.2202093 | 3.042346 | 1.390454 | 4.048381e-11
78.4576 | 10.1483 | 10.3893 | 5.939621 | -0.2409988 | 3.065733 | 1.383945 | 4.072096e-11
78.4676 | 10.14 | 10.40585 | 5.939634 | -0.2658519 | 3.088703 | 1.377515 | 4.095278e-11
78.4776 | 10.1418 | 10.42203 | 5.939648 | -0.2802339 | 3.111221 | 1.371165 | 4.118016e-11
78.4876 | 10.1356 | 10.43781 | 5.939663 | -0.3022095 | 3.133253 | 1.364893 | 4.140221e-11
78.4976 | 10.1331 | 10.45314 | 5.939679 | -0.3200432 | 3.154765 | 1.358699 | 4.161893e-11
78.5076 | 10.1344 | 10.468 | 5.939695 | -0.3336006 | 3.175723 | 1.352582 | 4.182944e-11
78.5176 | 10.1318 | 10.48235 | 5.939713 | -0.3505466 | 3.196092 | 1.346542 | 4.203372e-11
78.5276 | 10.1299 | 10.49615 | 5.939731 | -0.3662457 | 3.215838 | 1.340577 | 4.22318e-11
78.5376 | 10.1243 | 10.50936 | 5.93975 | -0.3850648 | 3.234928 | 1.334687 | 4.242187e-11
78.5476 | 10.1234 | 10.52197 | 5.93977 | -0.3985699 | 3.253329 | 1.328871 | 4.260484e-11
78.5576 | 10.1171 | 10.53393 | 5.939791 | -0.4168275 | 3.271009 | 1.323128 | 4.278071e-11
78.5676 | 10.1103 | 10.54521 | 5.939812 | -0.4349057 | 3.287935 | 1.317459 | 4.294769e-11
78.5776 | 10.1111 | 10.55577 | 5.939834 | -0.4446728 | 3.304077 | 1.311861 | 4.310579e-11
78.5876 | 10.1027 | 10.5656 | 5.939857 | -0.462899 | 3.319406 | 1.306335 | 4.325501e-11
78.5976 | 10.0968 | 10.57465 | 5.939881 | -0.4778541 | 3.333893 | 1.30088 | 4.339534e-11
78.6076 | 10.0921 | 10.58291 | 5.939906 | -0.4908113 | 3.34751 | 1.295496 | 4.35268e-11
78.6176 | 10.085 | 10.59034 | 5.939932 | -0.5053422 | 3.36023 | 1.290181 | 4.36476e-11
78.6276 | 10.0768 | 10.59692 | 5.939958 | -0.5201232 | 3.37203 | 1.284935 | 4.375862e-11
78.6376 | 10.0647 | 10.60263 | 5.939985 | -0.5379289 | 3.382886 | 1.279758 | 4.385899e-11
78.6476 | 10.0599 | 10.60744 | 5.940013 | -0.5475382 | 3.392777 | 1.274649 | 4.39487e-11
78.6576 | 10.048 | 10.61133 | 5.940041 | -0.5633295 | 3.401681 | 1.269607 | 4.402775e-11
78.6676 | 10.0394 | 10.61429 | 5.94007 | -0.5748856 | 3.409582 | 1.264633 | 4.409526e-11
78.6776 | 10.0293 | 10.61629 | 5.940101 | -0.5869884 | 3.416463 | 1.259725 | 4.41521e-11
78.6876 | 10.0198 | 10.61732 | 5.940131 | -0.5975241 | 3.42231 | 1.254882 | 4.41974e-11
78.6976 | 10.0046 | 10.61738 | 5.940163 | -0.6127783 | 3.42711 | 1.250106 | 4.423115e-11
78.7076 | 9.9935 | 10.61644 | 5.940195 | -0.6229414 | 3.430852 | 1.245394 | 4.425247e-11
78.7176 | 9.9825 | 10.6145 | 5.940228 | -0.6320035 | 3.433529 | 1.240746 | 4.426313e-11
78.7276 | 9.973 | 10.61156 | 5.940262 | -0.6385582 | 3.435133 | 1.236163 | 4.426136e-11
78.7375 | 9.965 | 10.60764 | 5.940296 | -0.6426432 | 3.435658 | 1.231689 | 4.424803e-11
78.7475 | 9.9533 | 10.60268 | 5.940331 | -0.6493803 | 3.435117 | 1.227232 | 4.422228e-11
78.7575 | 9.9474 | 10.5967 | 5.940367 | -0.649301 | 3.433497 | 1.222837 | 4.418497e-11
78.7675 | 9.9317 | 10.58971 | 5.940404 | -0.6580078 | 3.430799 | 1.218505 | 4.413612e-11
78.7775 | 9.9238 | 10.5817 | 5.940441 | -0.6579029 | 3.427028 | 1.214234 | 4.407484e-11
78.7875 | 9.9151 | 10.57269 | 5.940479 | -0.657593 | 3.422188 | 1.210025 | 4.400201e-11
78.7975 | 9.9026 | 10.56268 | 5.940518 | -0.660084 | 3.416289 | 1.205877 | 4.391763e-11
78.8075 | 9.8936 | 10.55169 | 5.940557 | -0.6580859 | 3.409338 | 1.20179 | 4.382082e-11
78.8175 | 9.888 | 10.53971 | 5.940597 | -0.6517102 | 3.40135 | 1.197763 | 4.371335e-11
78.8275 | 9.885 | 10.52677 | 5.940638 | -0.6417701 | 3.392335 | 1.193797 | 4.359433e-11
78.8375 | 9.8789 | 10.51288 | 5.94068 | -0.6339792 | 3.38231 | 1.18989 | 4.346376e-11
78.8475 | 9.8727 | 10.49806 | 5.940722 | -0.6253552 | 3.371292 | 1.186042 | 4.332254e-11
78.8575 | 9.8679 | 10.48231 | 5.940764 | -0.6144149 | 3.359297 | 1.182253 | 4.317066e-11
78.8675 | 9.8631 | 10.46568 | 5.940808 | -0.6025794 | 3.346348 | 1.178524 | 4.300812e-11
78.8775 | 9.8589 | 10.44817 | 5.940852 | -0.5892684 | 3.332465 | 1.174852 | 4.283492e-11
78.8875 | 9.8536 | 10.4298 | 5.940897 | -0.5762049 | 3.31767 | 1.171239 | 4.265195e-11
78.8975 | 9.8481 | 10.41061 | 5.940942 | -0.562513 | 3.301988 | 1.167683 | 4.245921e-11
78.9075 | 9.8404 | 10.39062 | 5.940988 | -0.5502169 | 3.285444 | 1.164185 | 4.22567e-11
78.9175 | 9.8382 | 10.36984 | 5.941035 | -0.5316426 | 3.268064 | 1.160744 | 4.204531e-11
78.9275 | 9.8346 | 10.34832 | 5.941082 | -0.5137177 | 3.249875 | 1.157361 | 4.182504e-11
78.9375 | 9.8307 | 10.32607 | 5.94113 | -0.4953694 | 3.230906 | 1.154034 | 4.159589e-11
78.9475 | 9.8232 | 10.30313 | 5.941178 | -0.4799274 | 3.211185 | 1.150764 | 4.135874e-11
78.9575 | 9.8234 | 10.27952 | 5.941227 | -0.4561201 | 3.190743 | 1.14755 | 4.111359e-11
78.9675 | 9.8183 | 10.25528 | 5.941277 | -0.4369776 | 3.169608 | 1.144393 | 4.086046e-11
78.9775 | 9.8155 | 10.23043 | 5.941327 | -0.4149312 | 3.147813 | 1.141291 | 4.060022e-11
78.9875 | 9.8094 | 10.20501 | 5.941378 | -0.3956113 | 3.125388 | 1.138245 | 4.033376e-11
78.9975 | 9.7986 | 10.17905 | 5.941429 | -0.38045 | 3.102365 | 1.135256 | 4.006019e-11
79.0075 | 9.793 | 10.15258 | 5.941481 | -0.3595775 | 3.078776 | 1.132321 | 3.978041e-11
79.0175 | 9.7868 | 10.12563 | 5.941534 | -0.338827 | 3.054652 | 1.129441 | 3.94953e-11
79.0275 | 9.786 | 10.09823 | 5.941587 | -0.3122291 | 3.030025 | 1.126617 | 3.920486e-11
79.0375 | 9.7793 | 10.07042 | 5.941641 | -0.2911163 | 3.004928 | 1.123848 | 3.89082e-11
79.0475 | 9.7732 | 10.04222 | 5.941695 | -0.2690199 | 2.979392 | 1.121133 | 3.860798e-11
79.0575 | 9.7694 | 10.01367 | 5.94175 | -0.2442719 | 2.953449 | 1.118473 | 3.830333e-11
79.0675 | 9.7628 | 9.984803 | 5.941806 | -0.2220028 | 2.92713 | 1.115868 | 3.799424e-11
79.0775 | 9.7568 | 9.955645 | 5.941862 | -0.1988447 | 2.900466 | 1.113317 | 3.76807e-11
79.0875 | 9.7532 | 9.926227 | 5.941918 | -0.1730268 | 2.873488 | 1.110821 | 3.736539e-11
79.0975 | 9.7437 | 9.89658 | 5.941975 | -0.1528804 | 2.846226 | 1.108379 | 3.704564e-11
79.1075 | 9.7377 | 9.866734 | 5.942033 | -0.1290339 | 2.81871 | 1.105991 | 3.672412e-11
79.1175 | 9.7287 | 9.836717 | 5.942091 | -0.1080173 | 2.790969 | 1.103658 | 3.640081e-11
79.1275 | 9.7285 | 9.806558 | 5.942149 | -0.07805815 | 2.76303 | 1.101378 | 3.607484e-11
79.1375 | 9.7205 | 9.776285 | 5.942208 | -0.0557849 | 2.734923 | 1.099153 | 3.57471e-11
79.1475 | 9.7144 | 9.745924 | 5.942268 | -0.0315243 | 2.706674 | 1.096982 | 3.541757e-11
79.1575 | 9.7071 | 9.715502 | 5.942328 | -0.008402364 | 2.678309 | 1.094865 | 3.508805e-11
79.1675 | 9.7053 | 9.685045 | 5.942389 | 0.0202554 | 2.649854 | 1.092802 | 3.475675e-11
79.1775 | 9.7002 | 9.654576 | 5.94245 | 0.04562381 | 2.621333 | 1.090793 | 3.442545e-11
79.1875 | 9.6934 | 9.624121 | 5.942511 | 0.06927948 | 2.592771 | 1.088838 | 3.409327e-11
79.1975 | 9.6873 | 9.593701 | 5.942573 | 0.09359942 | 2.56419 | 1.086938 | 3.376197e-11
79.2075 | 9.6836 | 9.563339 | 5.942636 | 0.1202613 | 2.535612 | 1.085091 | 3.343067e-11
79.2175 | 9.6698 | 9.533056 | 5.942699 | 0.136744 | 2.507059 | 1.083298 | 3.309937e-11
79.2275 | 9.6642 | 9.502873 | 5.942762 | 0.161327 | 2.478551 | 1.08156 | 3.276985e-11
79.2375 | 9.6599 | 9.472809 | 5.942826 | 0.1870913 | 2.450107 | 1.079876 | 3.244033e-11
79.2475 | 9.6519 | 9.442883 | 5.94289 | 0.2090173 | 2.421746 | 1.078246 | 3.211258e-11
79.2575 | 9.6506 | 9.413111 | 5.942955 | 0.2374886 | 2.393485 | 1.076671 | 3.178573e-11
79.2675 | 9.644 | 9.383513 | 5.94302 | 0.2604874 | 2.365342 | 1.07515 | 3.146065e-11
79.2775 | 9.6408 | 9.354101 | 5.943086 | 0.2866986 | 2.337331 | 1.073684 | 3.113734e-11
79.2875 | 9.6333 | 9.324894 | 5.943152 | 0.3084065 | 2.309469 | 1.072273 | 3.081581e-11
79.2975 | 9.6248 | 9.295902 | 5.943219 | 0.3288975 | 2.281768 | 1.070916 | 3.049695e-11
79.3075 | 9.6182 | 9.267142 | 5.943286 | 0.3510576 | 2.254242 | 1.069615 | 3.017897e-11
79.3175 | 9.6069 | 9.238625 | 5.943353 | 0.3682747 | 2.226904 | 1.068368 | 2.986455e-11
79.3274 | 9.6005 | 9.210646 | 5.94342 | 0.3898543 | 2.200037 | 1.067189 | 2.955546e-11
79.3374 | 9.5924 | 9.182647 | 5.943488 | 0.4097534 | 2.173106 | 1.066053 | 2.924548e-11
79.3474 | 9.5837 | 9.154923 | 5.943557 | 0.4287768 | 2.146394 | 1.064973 | 2.893816e-11
79.3574 | 9.5753 | 9.127485 | 5.943626 | 0.4478149 | 2.119911 | 1.063949 | 2.86344e-11
79.3674 | 9.5675 | 9.100341 | 5.943695 | 0.4671589 | 2.093665 | 1.062981 | 2.83333e-11
79.3774 | 9.558 | 9.073499 | 5.943765 | 0.484501 | 2.067665 | 1.062069 | 2.803486e-11
79.3874 | 9.5481 | 9.046966 | 5.943835 | 0.5011336 | 2.041917 | 1.061215 | 2.773998e-11
79.3974 | 9.539 | 9.02075 | 5.943905 | 0.5182502 | 2.016428 | 1.060417 | 2.744776e-11
79.4074 | 9.5283 | 8.994855 | 5.943976 | 0.5334445 | 1.991204 | 1.059676 | 2.71591e-11
79.4174 | 9.5198 | 8.969289 | 5.944047 | 0.5505114 | 1.966249 | 1.058993 | 2.687309e-11
79.4274 | 9.4999 | 8.944055 | 5.944118 | 0.5558455 | 1.941569 | 1.058367 | 2.659154e-11
79.4374 | 9.491 | 8.919157 | 5.94419 | 0.5718425 | 1.917167 | 1.0578 | 2.631264e-11
79.4474 | 9.4838 | 8.894601 | 5.944262 | 0.5891986 | 1.893048 | 1.057292 | 2.60373e-11
79.4574 | 9.4733 | 8.870389 | 5.944335 | 0.6029107 | 1.869213 | 1.056842 | 2.576551e-11
79.4674 | 9.4588 | 8.846525 | 5.944407 | 0.6122754 | 1.845666 | 1.056451 | 2.549727e-11
79.4774 | 9.4514 | 8.82301 | 5.944481 | 0.6283902 | 1.822409 | 1.05612 | 2.523259e-11
79.4874 | 9.4376 | 8.799846 | 5.944554 | 0.6377537 | 1.799444 | 1.055849 | 2.497146e-11
79.4974 | 9.4275 | 8.777037 | 5.944628 | 0.6504633 | 1.776771 | 1.055638 | 2.471388e-11
79.5074 | 9.419 | 8.754582 | 5.944702 | 0.6644184 | 1.754392 | 1.055488 | 2.445897e-11
79.5174 | 9.4077 | 8.732482 | 5.944776 | 0.6752176 | 1.732307 | 1.055399 | 2.42085e-11
79.5274 | 9.3898 | 8.71074 | 5.944851 | 0.6790605 | 1.710517 | 1.055372 | 2.396158e-11
79.5374 | 9.3774 | 8.689353 | 5.944926 | 0.6880468 | 1.689021 | 1.055407 | 2.37191e-11
79.5474 | 9.3711 | 8.668324 | 5.945001 | 0.7027762 | 1.667819 | 1.055504 | 2.347928e-11
79.5574 | 9.3649 | 8.647651 | 5.945076 | 0.7172492 | 1.646909 | 1.055665 | 2.324302e-11
79.5674 | 9.3535 | 8.627334 | 5.945152 | 0.726166 | 1.626292 | 1.05589 | 2.301031e-11
79.5774 | 9.346 | 8.607373 | 5.945228 | 0.7386273 | 1.605966 | 1.056178 | 2.278116e-11
79.5874 | 9.3337 | 8.587766 | 5.945304 | 0.745934 | 1.58593 | 1.056532 | 2.255556e-11
79.5974 | 9.3234 | 8.568513 | 5.945381 | 0.7548874 | 1.566181 | 1.056951 | 2.233351e-11
79.6074 | 9.3165 | 8.549612 | 5.945457 | 0.7668884 | 1.546719 | 1.057435 | 2.211501e-11
79.6174 | 9.3044 | 8.531061 | 5.945534 | 0.7733388 | 1.52754 | 1.057986 | 2.190006e-11
79.6274 | 9.2885 | 8.51286 | 5.945612 | 0.7756398 | 1.508644 | 1.058605 | 2.168867e-11
79.6374 | 9.2777 | 8.495007 | 5.945689 | 0.7826934 | 1.490027 | 1.059291 | 2.148083e-11
79.6474 | 9.2694 | 8.477499 | 5.945767 | 0.7919013 | 1.471686 | 1.060046 | 2.127655e-11
79.6574 | 9.2633 | 8.460335 | 5.945844 | 0.802965 | 1.453621 | 1.060869 | 2.107493e-11
79.6674 | 9.2551 | 8.443513 | 5.945923 | 0.8115872 | 1.435827 | 1.061763 | 2.087774e-11
79.6774 | 9.2454 | 8.42703 | 5.946001 | 0.8183698 | 1.418302 | 1.062727 | 2.068323e-11
79.6874 | 9.2325 | 8.410885 | 5.946079 | 0.8216146 | 1.401044 | 1.063762 | 2.049138e-11
79.6974 | 9.2219 | 8.395076 | 5.946158 | 0.8268243 | 1.384048 | 1.06487 | 2.030397e-11
79.7074 | 9.2097 | 8.379599 | 5.946237 | 0.8301006 | 1.367312 | 1.06605 | 2.011922e-11
79.7174 | 9.1979 | 8.364454 | 5.946316 | 0.8334465 | 1.350834 | 1.067304 | 1.993803e-11
79.7274 | 9.187 | 8.349636 | 5.946395 | 0.8373639 | 1.334609 | 1.068632 | 1.97595e-11
79.7374 | 9.1698 | 8.335145 | 5.946474 | 0.8346553 | 1.318635 | 1.070035 | 1.958453e-11
79.7474 | 9.1664 | 8.320977 | 5.946554 | 0.8454232 | 1.302908 | 1.071515 | 1.941221e-11
79.7574 | 9.1632 | 8.30713 | 5.946634 | 0.8560702 | 1.287425 | 1.073071 | 1.924346e-11
79.7674 | 9.15 | 8.293602 | 5.946713 | 0.8563981 | 1.272183 | 1.074705 | 1.907736e-11
79.7774 | 9.1408 | 8.28039 | 5.946793 | 0.8604099 | 1.257179 | 1.076418 | 1.891482e-11
79.7874 | 9.1342 | 8.267492 | 5.946873 | 0.8667079 | 1.242408 | 1.07821 | 1.875495e-11
79.7974 | 9.1248 | 8.254906 | 5.946954 | 0.8698944 | 1.227868 | 1.080084 | 1.859773e-11
79.8074 | 9.1147 | 8.242628 | 5.947034 | 0.8720719 | 1.213556 | 1.082038 | 1.844408e-11
79.8174 | 9.1044 | 8.230657 | 5.947115 | 0.8737425 | 1.199468 | 1.084075 | 1.829308e-11
79.8274 | 9.0982 | 8.218991 | 5.947195 | 0.879209 | 1.1856 | 1.086196 | 1.814475e-11
79.8374 | 9.077 | 8.207626 | 5.947276 | 0.8693735 | 1.171949 | 1.088401 | 1.799909e-11
79.8474 | 9.0744 | 8.196562 | 5.947357 | 0.8778383 | 1.158513 | 1.090692 | 1.785697e-11
79.8574 | 9.0727 | 8.185794 | 5.947438 | 0.8869057 | 1.145287 | 1.09307 | 1.771664e-11
79.8674 | 9.0642 | 8.175322 | 5.947519 | 0.8888777 | 1.132268 | 1.095535 | 1.757985e-11
79.8774 | 9.0568 | 8.165143 | 5.9476 | 0.8916567 | 1.119454 | 1.09809 | 1.744485e-11
79.8874 | 9.0475 | 8.155255 | 5.947681 | 0.892245 | 1.10684 | 1.100734 | 1.731339e-11
79.8974 | 9.0388 | 8.145656 | 5.947762 | 0.8931441 | 1.094424 | 1.10347 | 1.718372e-11
79.9073 | 9.0305 | 8.136436 | 5.947843 | 0.8940639 | 1.082323 | 1.10627 | 1.705848e-11
79.9173 | 9.0227 | 8.127406 | 5.947924 | 0.8952943 | 1.070291 | 1.109191 | 1.693413e-11
79.9273 | 9.0183 | 8.118658 | 5.948005 | 0.899642 | 1.058446 | 1.112206 | 1.681334e-11
79.9373 | 8.9928 | 8.110191 | 5.948087 | 0.8826086 | 1.046787 | 1.115318 | 1.669343e-11
79.9473 | 8.9913 | 8.102004 | 5.948168 | 0.8892961 | 1.035309 | 1.118527 | 1.657707e-11
79.9573 | 8.9849 | 8.094094 | 5.94825 | 0.8908062 | 1.02401 | 1.121834 | 1.646338e-11
79.9673 | 8.9769 | 8.08646 | 5.948331 | 0.8904405 | 1.012886 | 1.125242 | 1.635147e-11
79.9773 | 8.9675 | 8.079099 | 5.948413 | 0.8884007 | 1.001936 | 1.128751 | 1.624133e-11
79.9873 | 8.9587 | 8.072012 | 5.948495 | 0.8866883 | 0.9911548 | 1.132362 | 1.613475e-11
79.9973 | 8.9481 | 8.065195 | 5.948576 | 0.8829052 | 0.9805408 | 1.136078 | 1.602994e-11
80.0073 | 8.9418 | 8.058648 | 5.948658 | 0.8831525 | 0.9700909 | 1.139899 | 1.59278e-11
80.0173 | 8.9319 | 8.052368 | 5.94874 | 0.8795319 | 0.9598021 | 1.143826 | 1.582743e-11
80.0273 | 8.9212 | 8.046355 | 5.948821 | 0.8748445 | 0.9496717 | 1.147863 | 1.572973e-11
80.0373 | 8.8956 | 8.040608 | 5.948903 | 0.8549918 | 0.939697 | 1.152008 | 1.56338e-11
80.0473 | 8.8886 | 8.035125 | 5.948984 | 0.8534748 | 0.9298752 | 1.156266 | 1.554054e-11
80.0573 | 8.8812 | 8.029905 | 5.949066 | 0.8512948 | 0.9202036 | 1.160636 | 1.544905e-11
80.0673 | 8.8726 | 8.024947 | 5.949148 | 0.847653 | 0.9106796 | 1.16512 | 1.535934e-11
80.0773 | 8.8594 | 8.02025 | 5.949229 | 0.8391502 | 0.9013007 | 1.16972 | 1.52723e-11
80.0873 | 8.8527 | 8.015812 | 5.949311 | 0.8368875 | 0.8920643 | 1.174438 | 1.518792e-11
80.0973 | 8.8411 | 8.011634 | 5.949392 | 0.8294659 | 0.8829679 | 1.179274 | 1.510532e-11
80.1073 | 8.8269 | 8.007714 | 5.949473 | 0.8191862 | 0.8740088 | 1.184232 | 1.502449e-11
80.1173 | 8.8156 | 8.004051 | 5.949555 | 0.8115493 | 0.8651849 | 1.189311 | 1.494544e-11
80.1273 | 8.8017 | 8.000644 | 5.949636 | 0.8010556 | 0.8564937 | 1.194515 | 1.486905e-11
80.1373 | 8.782 | 7.997494 | 5.949717 | 0.7845063 | 0.8479328 | 1.199844 | 1.479356e-11
80.1473 | 8.7742 | 7.994598 | 5.949798 | 0.7796017 | 0.8394999 | 1.2053 | 1.472072e-11
80.1573 | 8.7622 | 7.991958 | 5.949879 | 0.7702424 | 0.8311928 | 1.210885 | 1.465055e-11
80.1673 | 8.7521 | 7.989571 | 5.94996 | 0.7625291 | 0.8230091 | 1.216602 | 1.458127e-11
80.1773 | 8.7399 | 7.987438 | 5.950041 | 0.7524621 | 0.8149468 | 1.22245 | 1.451466e-11
80.1873 | 8.7321 | 7.985558 | 5.950122 | 0.7465421 | 0.8070037 | 1.228432 | 1.444982e-11
80.1973 | 8.717 | 7.983931 | 5.950203 | 0.7330692 | 0.7991775 | 1.234551 | 1.438676e-11
80.2073 | 8.7028 | 7.982556 | 5.950283 | 0.7202437 | 0.7914664 | 1.240807 | 1.432547e-11
80.2173 | 8.6923 | 7.981434 | 5.950363 | 0.7108661 | 0.7838682 | 1.247202 | 1.426596e-11
80.2273 | 8.6805 | 7.980563 | 5.950444 | 0.6999367 | 0.7763809 | 1.253739 | 1.420822e-11
80.2373 | 8.6655 | 7.979945 | 5.950524 | 0.6855555 | 0.7690026 | 1.260418 | 1.415227e-11
80.2473 | 8.6577 | 7.979577 | 5.950604 | 0.6781227 | 0.7617312 | 1.267242 | 1.409897e-11
80.2573 | 8.6447 | 7.979461 | 5.950684 | 0.6652387 | 0.754565 | 1.274213 | 1.404657e-11
80.2673 | 8.6398 | 7.979597 | 5.950764 | 0.6602033 | 0.747502 | 1.281331 | 1.399683e-11
80.2773 | 8.6285 | 7.979983 | 5.950843 | 0.6485167 | 0.7405405 | 1.2886 | 1.394798e-11
80.2873 | 8.62 | 7.980621 | 5.950923 | 0.639379 | 0.7336785 | 1.29602 | 1.39009e-11
80.2973 | 8.6086 | 7.98151 | 5.951002 | 0.6270901 | 0.7269145 | 1.303594 | 1.385649e-11
80.3073 | 8.6005 | 7.98265 | 5.951081 | 0.6178503 | 0.7202465 | 1.311322 | 1.381297e-11
80.3173 | 8.5903 | 7.984041 | 5.95116 | 0.6062594 | 0.7136731 | 1.319208 | 1.377122e-11
80.3273 | 8.5834 | 7.985683 | 5.951238 | 0.5977175 | 0.7071923 | 1.327252 | 1.373214e-11
80.3373 | 8.5776 | 7.987576 | 5.951317 | 0.5900244 | 0.7008028 | 1.335456 | 1.369394e-11
80.3473 | 8.5708 | 7.98972 | 5.951395 | 0.5810802 | 0.6945027 | 1.343822 | 1.365753e-11
80.3573 | 8.5669 | 7.992115 | 5.951473 | 0.5747851 | 0.6882906 | 1.352351 | 1.362288e-11
80.3673 | 8.5648 | 7.994761 | 5.951551 | 0.5700389 | 0.6821649 | 1.361045 | 1.358913e-11
80.3773 | 8.5539 | 7.997658 | 5.951629 | 0.5562416 | 0.6761241 | 1.369905 | 1.355804e-11
80.3873 | 8.5506 | 8.000807 | 5.951707 | 0.5497933 | 0.6701668 | 1.378933 | 1.352784e-11
80.3973 | 8.5484 | 8.004206 | 5.951784 | 0.5441941 | 0.6642913 | 1.388131 | 1.350031e-11
80.4073 | 8.5423 | 8.007856 | 5.951861 | 0.5344442 | 0.6584965 | 1.397499 | 1.347366e-11
80.4173 | 8.5404 | 8.011757 | 5.951938 | 0.5286435 | 0.6527807 | 1.407038 | 1.344879e-11
80.4273 | 8.5381 | 8.015908 | 5.952014 | 0.5221925 | 0.6471427 | 1.416751 | 1.342569e-11
80.4373 | 8.5373 | 8.020309 | 5.95209 | 0.5169911 | 0.6415811 | 1.426637 | 1.340349e-11
80.4473 | 8.5322 | 8.02496 | 5.952166 | 0.5072399 | 0.6360947 | 1.436699 | 1.338394e-11
80.4573 | 8.5283 | 8.029861 | 5.952242 | 0.498439 | 0.6306819 | 1.446937 | 1.336529e-11
80.4673 | 8.5302 | 8.035011 | 5.952318 | 0.4951893 | 0.6253417 | 1.457351 | 1.334841e-11
80.4773 | 8.525 | 8.040409 | 5.952393 | 0.484591 | 0.6200728 | 1.467943 | 1.333242e-11
80.4873 | 8.5225 | 8.046055 | 5.952468 | 0.4764449 | 0.6148739 | 1.478713 | 1.33191e-11
80.4972 | 8.5225 | 8.051885 | 5.952542 | 0.4706149 | 0.609795 | 1.489548 | 1.330666e-11
80.5072 | 8.5175 | 8.058022 | 5.952616 | 0.4594779 | 0.604732 | 1.500674 | 1.3296e-11
80.5172 | 8.5187 | 8.064404 | 5.95269 | 0.4542958 | 0.5997355 | 1.511978 | 1.328623e-11
80.5272 | 8.5184 | 8.07103 | 5.952764 | 0.4473695 | 0.5948043 | 1.523462 | 1.327912e-11
80.5372 | 8.5165 | 8.0779 | 5.952838 | 0.4386004 | 0.5899376 | 1.535124 | 1.327202e-11
80.5472 | 8.5126 | 8.08501 | 5.952911 | 0.4275899 | 0.585134 | 1.546965 | 1.326757e-11
80.5572 | 8.5122 | 8.09236 | 5.952984 | 0.41984 | 0.5803925 | 1.558984 | 1.326402e-11
80.5672 | 8.5109 | 8.099948 | 5.953056 | 0.410952 | 0.5757121 | 1.57118 | 1.326224e-11
80.5772 | 8.5081 | 8.107772 | 5.953128 | 0.4003282 | 0.5710917 | 1.583552 | 1.326135e-11
80.5872 | 8.5042 | 8.115829 | 5.9532 | 0.3883708 | 0.5665305 | 1.596099 | 1.326224e-11
80.5972 | 8.5051 | 8.124118 | 5.953272 | 0.3809822 | 0.5620273 | 1.608819 | 1.326401e-11
80.6072 | 8.5038 | 8.132635 | 5.953343 | 0.371165 | 0.5575812 | 1.621711 | 1.326756e-11
80.6172 | 8.5033 | 8.141378 | 5.953414 | 0.3619224 | 0.5531913 | 1.634773 | 1.327289e-11
80.6272 | 8.5067 | 8.150343 | 5.953484 | 0.3563574 | 0.5488566 | 1.648002 | 1.32791e-11
80.6372 | 8.4999 | 8.159526 | 5.953554 | 0.3403736 | 0.5445762 | 1.661396 | 1.328621e-11
80.6472 | 8.4994 | 8.168925 | 5.953624 | 0.3304748 | 0.5403492 | 1.674952 | 1.329509e-11
80.6572 | 8.4995 | 8.178535 | 5.953693 | 0.320965 | 0.5361747 | 1.688667 | 1.330574e-11
80.6672 | 8.5011 | 8.188351 | 5.953762 | 0.3127488 | 0.5320519 | 1.702537 | 1.33164e-11
80.6772 | 8.5017 | 8.198369 | 5.95383 | 0.3033311 | 0.52798 | 1.716558 | 1.332972e-11
80.6872 | 8.5052 | 8.208583 | 5.953899 | 0.2966168 | 0.523958 | 1.730727 | 1.334304e-11
80.6972 | 8.5101 | 8.218989 | 5.953966 | 0.2911115 | 0.5199853 | 1.745037 | 1.335814e-11
80.7072 | 8.513 | 8.229579 | 5.954034 | 0.2834211 | 0.516061 | 1.759484 | 1.337412e-11
80.7172 | 8.517 | 8.240348 | 5.954101 | 0.2766518 | 0.5121842 | 1.774063 | 1.3391e-11
80.7272 | 8.5269 | 8.251289 | 5.954167 | 0.2756108 | 0.5083544 | 1.788768 | 1.340876e-11
80.7372 | 8.5268 | 8.262395 | 5.954233 | 0.2644047 | 0.5045706 | 1.803592 | 1.342829e-11
80.7472 | 8.5379 | 8.273658 | 5.954299 | 0.2642416 | 0.5008321 | 1.818528 | 1.344872e-11
80.7572 | 8.5442 | 8.285071 | 5.954364 | 0.2591291 | 0.4971383 | 1.833569 | 1.346915e-11
80.7672 | 8.5592 | 8.296624 | 5.954429 | 0.2625761 | 0.4934884 | 1.848707 | 1.349135e-11
80.7772 | 8.5719 | 8.308309 | 5.954493 | 0.2635912 | 0.4898818 | 1.863934 | 1.351444e-11
80.7872 | 8.5873 | 8.320116 | 5.954557 | 0.2671844 | 0.4863177 | 1.879241 | 1.353753e-11
80.7972 | 8.6002 | 8.332035 | 5.95462 | 0.2681654 | 0.4827955 | 1.894619 | 1.35624e-11
80.8072 | 8.6157 | 8.344055 | 5.954683 | 0.2716448 | 0.4793145 | 1.910058 | 1.358727e-11
80.8172 | 8.6336 | 8.356167 | 5.954745 | 0.2774335 | 0.4758741 | 1.925547 | 1.361302e-11
80.8272 | 8.6549 | 8.368357 | 5.954807 | 0.2865431 | 0.4724736 | 1.941076 | 1.363966e-11
80.8372 | 8.6703 | 8.380614 | 5.954869 | 0.2896857 | 0.4691125 | 1.956633 | 1.36672e-11
80.8472 | 8.6949 | 8.392926 | 5.95493 | 0.3019738 | 0.46579 | 1.972206 | 1.369473e-11
80.8572 | 8.7184 | 8.40528 | 5.95499 | 0.3131204 | 0.4625057 | 1.987784 | 1.372226e-11
80.8672 | 8.7478 | 8.417661 | 5.95505 | 0.3301391 | 0.4592589 | 2.003352 | 1.375068e-11
80.8772 | 8.7753 | 8.430056 | 5.95511 | 0.345244 | 0.456049 | 2.018897 | 1.37791e-11
80.8872 | 8.7998 | 8.44245 | 5.955169 | 0.3573499 | 0.4528755 | 2.034406 | 1.380841e-11
80.8972 | 8.8337 | 8.454829 | 5.955227 | 0.3788713 | 0.449738 | 2.049864 | 1.383772e-11
80.9072 | 8.8632 | 8.467176 | 5.955285 | 0.3960243 | 0.4466355 | 2.065255 | 1.386702e-11
80.9172 | 8.8999 | 8.479475 | 5.955342 | 0.4204246 | 0.443568 | 2.080565 | 1.389633e-11
80.9272 | 8.9355 | 8.491711 | 5.955399 | 0.4437886 | 0.4405346 | 2.095778 | 1.392564e-11
80.9372 | 8.9649 | 8.503867 | 5.955455 | 0.461033 | 0.4375349 | 2.110877 | 1.395495e-11
80.9472 | 9.0045 | 8.515925 | 5.955511 | 0.4885751 | 0.4345685 | 2.125845 | 1.398337e-11
80.9572 | 9.0451 | 8.527867 | 5.955566 | 0.517233 | 0.4316347 | 2.140666 | 1.401268e-11
80.9672 | 9.0869 | 8.539677 | 5.955621 | 0.5472233 | 0.4287333 | 2.155322 | 1.40411e-11
80.9772 | 9.1259 | 8.551335 | 5.955675 | 0.5745652 | 0.4258635 | 2.169796 | 1.406863e-11
80.9872 | 9.1694 | 8.562823 | 5.955729 | 0.6065769 | 0.423025 | 2.184069 | 1.409705e-11
80.9972 | 9.2172 | 8.574123 | 5.955782 | 0.6430769 | 0.4202173 | 2.198124 | 1.412369e-11
81.0072 | 9.2611 | 8.585216 | 5.955834 | 0.6758837 | 0.41744 | 2.211942 | 1.415034e-11
81.0172 | 9.3094 | 8.596083 | 5.955886 | 0.7133167 | 0.4146926 | 2.225505 | 1.417609e-11
81.0272 | 9.3533 | 8.606705 | 5.955937 | 0.7465946 | 0.4119747 | 2.238794 | 1.420096e-11
81.0372 | 9.3921 | 8.617064 | 5.955987 | 0.7750362 | 0.4092858 | 2.251791 | 1.422405e-11
81.0472 | 9.4458 | 8.627139 | 5.956037 | 0.8186609 | 0.4066256 | 2.264476 | 1.424714e-11
81.0572 | 9.4951 | 8.636913 | 5.956087 | 0.858187 | 0.4039936 | 2.276833 | 1.426935e-11
81.0672 | 9.5493 | 8.646366 | 5.956135 | 0.9029337 | 0.4013894 | 2.288842 | 1.428977e-11
81.0771 | 9.597 | 8.655394 | 5.956183 | 0.9416057 | 0.3988383 | 2.300373 | 1.430931e-11
81.0871 | 9.6505 | 8.664155 | 5.95623 | 0.9863449 | 0.3962882 | 2.311636 | 1.432796e-11
81.0971 | 9.7036 | 8.672541 | 5.956277 | 1.031059 | 0.3937648 | 2.322499 | 1.434484e-11
81.1071 | 9.7516 | 8.680535 | 5.956324 | 1.071065 | 0.3912677 | 2.332943 | 1.435993e-11
81.1171 | 9.8048 | 8.688119 | 5.956369 | 1.116681 | 0.3887964 | 2.342953 | 1.437414e-11
81.1271 | 9.8559 | 8.695277 | 5.956414 | 1.160623 | 0.3863507 | 2.352512 | 1.438658e-11
81.1371 | 9.8956 | 8.701993 | 5.956458 | 1.193607 | 0.3839302 | 2.361604 | 1.439723e-11
81.1471 | 9.9501 | 8.70825 | 5.956502 | 1.24185 | 0.3815345 | 2.370214 | 1.440612e-11
81.1571 | 9.9996 | 8.714036 | 5.956545 | 1.285564 | 0.3791632 | 2.378328 | 1.441322e-11
81.1671 | 10.0478 | 8.719335 | 5.956587 | 1.328465 | 0.3768161 | 2.385932 | 1.441855e-11
81.1771 | 10.0905 | 8.724134 | 5.956629 | 1.366366 | 0.3744928 | 2.393012 | 1.44221e-11
81.1871 | 10.1365 | 8.728421 | 5.95667 | 1.408079 | 0.3721929 | 2.399558 | 1.442299e-11
81.1971 | 10.1839 | 8.732183 | 5.95671 | 1.451717 | 0.3699161 | 2.405557 | 1.44221e-11
81.2071 | 10.2248 | 8.735411 | 5.956749 | 1.489389 | 0.3676622 | 2.410999 | 1.441943e-11
81.2171 | 10.2607 | 8.738093 | 5.956788 | 1.522607 | 0.3654308 | 2.415874 | 1.441499e-11
81.2271 | 10.2953 | 8.740223 | 5.956826 | 1.555077 | 0.3632216 | 2.420175 | 1.440789e-11
81.2371 | 10.3201 | 8.741791 | 5.956864 | 1.578309 | 0.3610343 | 2.423893 | 1.4399e-11
81.2471 | 10.3509 | 8.74279 | 5.9569 | 1.60811 | 0.3588686 | 2.427021 | 1.438746e-11
81.2571 | 10.3773 | 8.743215 | 5.956936 | 1.634085 | 0.3567242 | 2.429555 | 1.437413e-11
81.2671 | 10.3981 | 8.743062 | 5.956972 | 1.655038 | 0.3546009 | 2.431489 | 1.435815e-11
81.2771 | 10.4174 | 8.742325 | 5.957006 | 1.675075 | 0.3524983 | 2.432821 | 1.433949e-11
81.2871 | 10.431 | 8.741003 | 5.95704 | 1.689997 | 0.3504161 | 2.433547 | 1.431907e-11
81.2971 | 10.4479 | 8.739094 | 5.957073 | 1.708806 | 0.3483542 | 2.433667 | 1.429597e-11
81.3071 | 10.4553 | 8.736598 | 5.957105 | 1.718702 | 0.3463122 | 2.43318 | 1.42711e-11
81.3171 | 10.4586 | 8.733514 | 5.957137 | 1.725086 | 0.3442898 | 2.432088 | 1.424357e-11
81.3271 | 10.4532 | 8.729846 | 5.957168 | 1.723354 | 0.3422869 | 2.430391 | 1.421426e-11
81.3371 | 10.4433 | 8.725594 | 5.957198 | 1.717706 | 0.340303 | 2.428093 | 1.418229e-11
81.3471 | 10.4373 | 8.720764 | 5.957227 | 1.716536 | 0.3383381 | 2.425198 | 1.414765e-11
81.3571 | 10.422 | 8.715358 | 5.957255 | 1.706642 | 0.3363919 | 2.421711 | 1.411123e-11
81.3671 | 10.4034 | 8.709384 | 5.957283 | 1.694016 | 0.334464 | 2.417637 | 1.407215e-11
81.3771 | 10.3838 | 8.702848 | 5.95731 | 1.680952 | 0.3325543 | 2.412984 | 1.40313e-11
81.3871 | 10.3613 | 8.695758 | 5.957336 | 1.665542 | 0.3306626 | 2.407759 | 1.398778e-11
81.3971 | 10.3325 | 8.688121 | 5.957362 | 1.644379 | 0.3287886 | 2.401971 | 1.394248e-11
81.4071 | 10.3035 | 8.679948 | 5.957386 | 1.623552 | 0.326932 | 2.39563 | 1.389541e-11
81.4171 | 10.2714 | 8.671247 | 5.95741 | 1.600153 | 0.3250927 | 2.388745 | 1.384567e-11
81.4271 | 10.23 | 8.662031 | 5.957433 | 1.567969 | 0.3232704 | 2.381328 | 1.379415e-11
81.4371 | 10.1846 | 8.65231 | 5.957455 | 1.53229 | 0.321465 | 2.373391 | 1.373998e-11
81.4471 | 10.144 | 8.642098 | 5.957476 | 1.501902 | 0.3196761 | 2.364945 | 1.368491e-11
81.4571 | 10.0983 | 8.631406 | 5.957497 | 1.466894 | 0.3179037 | 2.356006 | 1.362718e-11
81.4671 | 10.0515 | 8.620249 | 5.957516 | 1.431251 | 0.3161474 | 2.346585 | 1.356856e-11
81.4771 | 10.0014 | 8.60864 | 5.957535 | 1.39276 | 0.3144071 | 2.336698 | 1.350728e-11
81.4871 | 9.9479 | 8.596595 | 5.957553 | 1.351305 | 0.3126826 | 2.326359 | 1.344422e-11
81.4971 | 9.8943 | 8.584128 | 5.95757 | 1.310172 | 0.3109736 | 2.315584 | 1.338027e-11
81.5071 | 9.8388 | 8.571255 | 5.957586 | 1.267545 | 0.3092801 | 2.304389 | 1.331366e-11
81.5171 | 9.7822 | 8.557992 | 5.957602 | 1.224208 | 0.3076018 | 2.292788 | 1.324615e-11
81.5271 | 9.7171 | 8.544355 | 5.957616 | 1.172745 | 0.3059384 | 2.2808 | 1.317777e-11
81.5371 | 9.6624 | 8.53036 | 5.95763 | 1.13204 | 0.3042899 | 2.26844 | 1.31076e-11
81.5471 | 9.6032 | 8.516024 | 5.957643 | 1.087176 | 0.3026561 | 2.255725 | 1.303566e-11
81.5571 | 9.5411 | 8.501365 | 5.957655 | 1.039735 | 0.3010367 | 2.242674 | 1.296283e-11
81.5671 | 9.4751 | 8.486399 | 5.957666 | 0.9887011 | 0.2994316 | 2.229302 | 1.288911e-11
81.5771 | 9.4135 | 8.471143 | 5.957676 | 0.942357 | 0.2978407 | 2.215626 | 1.281362e-11
81.5871 | 9.3486 | 8.455615 | 5.957685 | 0.8929855 | 0.2962636 | 2.201666 | 1.273723e-11
81.5971 | 9.2851 | 8.439831 | 5.957694 | 0.8452691 | 0.2947004 | 2.187437 | 1.265996e-11
81.6071 | 9.2195 | 8.423809 | 5.957701 | 0.795691 | 0.2931507 | 2.172957 | 1.258181e-11
81.6171 | 9.153 | 8.407566 | 5.957708 | 0.745434 | 0.2916145 | 2.158244 | 1.250365e-11
81.6271 | 9.0834 | 8.391119 | 5.957713 | 0.6922811 | 0.2900916 | 2.143314 | 1.242371e-11
81.6371 | 9.0194 | 8.374485 | 5.957718 | 0.6449154 | 0.2885818 | 2.128185 | 1.234378e-11
81.6471 | 8.9532 | 8.357679 | 5.957722 | 0.5955206 | 0.287085 | 2.112873 | 1.226206e-11
81.6571 | 8.886 | 8.34072 | 5.957725 | 0.5452797 | 0.285601 | 2.097395 | 1.218124e-11
81.667 | 8.8198 | 8.323797 | 5.957727 | 0.4960032 | 0.2841443 | 2.081926 | 1.209953e-11
81.677 | 8.757 | 8.306578 | 5.957728 | 0.4504215 | 0.2826854 | 2.066165 | 1.201782e-11
81.687 | 8.692 | 8.289254 | 5.957728 | 0.4027464 | 0.2812388 | 2.050287 | 1.193522e-11
81.697 | 8.6267 | 8.271837 | 5.957727 | 0.354863 | 0.2798045 | 2.034305 | 1.185173e-11
81.707 | 8.5621 | 8.254344 | 5.957725 | 0.3077556 | 0.2783822 | 2.018237 | 1.176825e-11
81.717 | 8.4946 | 8.236789 | 5.957723 | 0.2578105 | 0.2769719 | 2.002095 | 1.168476e-11
81.727 | 8.437 | 8.219187 | 5.957719 | 0.2178131 | 0.2755734 | 1.985895 | 1.160127e-11
81.737 | 8.3776 | 8.201551 | 5.957714 | 0.1760494 | 0.2741866 | 1.96965 | 1.151778e-11
81.747 | 8.3119 | 8.183893 | 5.957709 | 0.1280066 | 0.2728112 | 1.953373 | 1.143429e-11
81.757 | 8.2528 | 8.166229 | 5.957702 | 0.08657133 | 0.2714473 | 1.937079 | 1.135081e-11
81.767 | 8.1985 | 8.148569 | 5.957695 | 0.04993121 | 0.2700947 | 1.92078 | 1.126732e-11
81.777 | 8.1428 | 8.130925 | 5.957686 | 0.01187452 | 0.2687531 | 1.904486 | 1.118472e-11
81.787 | 8.0896 | 8.113311 | 5.957676 | -0.02371083 | 0.2674226 | 1.888212 | 1.110123e-11
81.797 | 8.0362 | 8.095735 | 5.957666 | -0.05953537 | 0.266103 | 1.871966 | 1.101863e-11
81.807 | 7.9873 | 8.07821 | 5.957654 | -0.09091009 | 0.2647942 | 1.855761 | 1.093603e-11
81.817 | 7.9316 | 8.060745 | 5.957642 | -0.1291452 | 0.263496 | 1.839607 | 1.085343e-11
81.827 | 7.8885 | 8.043351 | 5.957628 | -0.1548506 | 0.2622083 | 1.823514 | 1.077172e-11
81.837 | 7.843 | 8.026035 | 5.957614 | -0.1830348 | 0.260931 | 1.80749 | 1.06909e-11
81.847 | 7.7999 | 8.008807 | 5.957598 | -0.2089074 | 0.259664 | 1.791545 | 1.061008e-11
81.857 | 7.7586 | 7.991677 | 5.957582 | -0.2330765 | 0.2584072 | 1.775688 | 1.052925e-11
81.867 | 7.7188 | 7.97465 | 5.957564 | -0.2558499 | 0.2571604 | 1.759925 | 1.044932e-11
81.877 | 7.6804 | 7.957735 | 5.957546 | -0.2773348 | 0.2559236 | 1.744266 | 1.037027e-11
81.887 | 7.6434 | 7.940939 | 5.957526 | -0.2975387 | 0.2546966 | 1.728716 | 1.029123e-11
81.897 | 7.6051 | 7.924268 | 5.957505 | -0.319168 | 0.2534793 | 1.713283 | 1.021307e-11
81.907 | 7.5687 | 7.907729 | 5.957484 | -0.3390287 | 0.2522717 | 1.697973 | 1.013491e-11
81.917 | 7.5343 | 7.891327 | 5.957461 | -0.3570267 | 0.2510736 | 1.682792 | 1.005853e-11
81.927 | 7.5048 | 7.875063 | 5.957437 | -0.3702626 | 0.2498846 | 1.667741 | 9.982145e-12
81.937 | 7.475 | 7.858951 | 5.957412 | -0.3839508 | 0.2487052 | 1.652833 | 9.906651e-12
81.947 | 7.4466 | 7.842991 | 5.957386 | -0.3963914 | 0.247535 | 1.63807 | 9.832045e-12
81.957 | 7.42 | 7.827188 | 5.957359 | -0.4071882 | 0.2463739 | 1.623455 | 9.757439e-12
81.967 | 7.3923 | 7.811545 | 5.957331 | -0.4192454 | 0.2452219 | 1.608992 | 9.683722e-12
81.977 | 7.3669 | 7.796067 | 5.957302 | -0.4291666 | 0.2440787 | 1.594685 | 9.61178e-12
81.987 | 7.342 | 7.780755 | 5.957272 | -0.4387547 | 0.2429444 | 1.580538 | 9.539839e-12
81.997 | 7.3201 | 7.765613 | 5.957241 | -0.4455126 | 0.2418187 | 1.566553 | 9.468786e-12
82.007 | 7.2934 | 7.750644 | 5.957209 | -0.4572435 | 0.2407017 | 1.552733 | 9.39862e-12
82.017 | 7.2755 | 7.735849 | 5.957175 | -0.4603491 | 0.2395933 | 1.53908 | 9.328455e-12
82.027 | 7.2598 | 7.721232 | 5.957141 | -0.4614317 | 0.2384933 | 1.525598 | 9.260067e-12
82.037 | 7.2427 | 7.706793 | 5.957105 | -0.4640932 | 0.2374016 | 1.512286 | 9.192566e-12
82.047 | 7.2273 | 7.692535 | 5.957069 | -0.4652349 | 0.2363182 | 1.499148 | 9.125066e-12
82.057 | 7.2117 | 7.678458 | 5.957031 | -0.4667581 | 0.235243 | 1.486184 | 9.058453e-12
82.067 | 7.1951 | 7.664564 | 5.956992 | -0.4694639 | 0.2341759 | 1.473396 | 8.993617e-12
82.077 | 7.1835 | 7.650853 | 5.956952 | -0.4673533 | 0.2331168 | 1.460785 | 8.928781e-12
82.087 | 7.1719 | 7.637327 | 5.956911 | -0.4654268 | 0.2320656 | 1.44835 | 8.864833e-12
82.097 | 7.1564 | 7.623985 | 5.956869 | -0.4675852 | 0.2310223 | 1.436094 | 8.802662e-12
82.107 | 7.1461 | 7.610828 | 5.956825 | -0.4647282 | 0.2299867 | 1.424016 | 8.74049e-12
82.117 | 7.1345 | 7.597856 | 5.956781 | -0.4633562 | 0.2289588 | 1.412116 | 8.679207e-12
82.127 | 7.1252 | 7.585069 | 5.956735 | -0.4598695 | 0.2279385 | 1.400396 | 8.618812e-12
82.137 | 7.1139 | 7.572467 | 5.956689 | -0.4585673 | 0.2269257 | 1.388853 | 8.559305e-12
82.147 | 7.1074 | 7.56005 | 5.956641 | -0.4526496 | 0.2259204 | 1.377488 | 8.500686e-12
82.157 | 7.0958 | 7.547816 | 5.956592 | -0.4520158 | 0.2249224 | 1.366301 | 8.442067e-12
82.167 | 7.0887 | 7.535766 | 5.956542 | -0.4470655 | 0.2239317 | 1.355292 | 8.385224e-12
82.177 | 7.0815 | 7.523898 | 5.956491 | -0.4423977 | 0.2229483 | 1.344459 | 8.32927e-12
82.187 | 7.0727 | 7.512212 | 5.956438 | -0.439512 | 0.221972 | 1.333802 | 8.273315e-12
82.197 | 7.0595 | 7.500707 | 5.956385 | -0.4412072 | 0.2210028 | 1.32332 | 8.219137e-12
82.207 | 7.0499 | 7.489382 | 5.95633 | -0.4394822 | 0.2200405 | 1.313012 | 8.164959e-12
82.217 | 7.0439 | 7.478236 | 5.956274 | -0.4343363 | 0.2190852 | 1.302877 | 8.112557e-12
82.227 | 7.0344 | 7.467268 | 5.956217 | -0.4328681 | 0.2181368 | 1.292914 | 8.060156e-12
82.237 | 7.0289 | 7.456476 | 5.956159 | -0.4275764 | 0.2171952 | 1.283122 | 8.008642e-12
82.2469 | 7.0223 | 7.445969 | 5.9561 | -0.423669 | 0.2162698 | 1.273599 | 7.958905e-12
82.2569 | 7.0136 | 7.435525 | 5.95604 | -0.4219247 | 0.2153414 | 1.264144 | 7.909168e-12
82.2669 | 7.0048 | 7.425253 | 5.955978 | -0.420453 | 0.2144197 | 1.254855 | 7.859431e-12
82.2769 | 6.9956 | 7.415152 | 5.955915 | -0.4195524 | 0.2135045 | 1.245733 | 7.81147e-12
82.2869 | 6.985 | 7.405221 | 5.955851 | -0.4202214 | 0.2125958 | 1.236775 | 7.764397e-12
82.2969 | 6.9764 | 7.395459 | 5.955786 | -0.4190585 | 0.2116935 | 1.227979 | 7.717324e-12
82.3069 | 6.9718 | 7.385862 | 5.955719 | -0.4140622 | 0.2107975 | 1.219346 | 7.67114e-12
82.3169 | 6.9664 | 7.376431 | 5.955652 | -0.4100309 | 0.2099077 | 1.210872 | 7.625843e-12
82.3269 | 6.958 | 7.367163 | 5.955583 | -0.4091631 | 0.2090242 | 1.202556 | 7.581435e-12
82.3369 | 6.9519 | 7.358057 | 5.955513 | -0.406157 | 0.2081468 | 1.194398 | 7.537915e-12
82.3469 | 6.9451 | 7.349111 | 5.955441 | -0.4040111 | 0.2072756 | 1.186394 | 7.494395e-12
82.3569 | 6.9398 | 7.340324 | 5.955369 | -0.4005238 | 0.2064103 | 1.178544 | 7.451763e-12
82.3669 | 6.9357 | 7.331693 | 5.955295 | -0.3959932 | 0.205551 | 1.170847 | 7.410907e-12
82.3769 | 6.9254 | 7.323218 | 5.95522 | -0.397818 | 0.2046977 | 1.1633 | 7.369163e-12
82.3869 | 6.917 | 7.314896 | 5.955144 | -0.3978964 | 0.2038502 | 1.155902 | 7.329196e-12
82.3969 | 6.9144 | 7.306726 | 5.955067 | -0.3923265 | 0.2030085 | 1.148651 | 7.290117e-12
82.4069 | 6.9104 | 7.298707 | 5.954989 | -0.3883069 | 0.2021726 | 1.141546 | 7.251037e-12
82.4169 | 6.9016 | 7.290836 | 5.954909 | -0.3892359 | 0.2013423 | 1.134585 | 7.212846e-12
82.4269 | 6.8975 | 7.283112 | 5.954828 | -0.3856118 | 0.2005177 | 1.127766 | 7.174655e-12
82.4369 | 6.8903 | 7.275533 | 5.954746 | -0.385233 | 0.1996987 | 1.121089 | 7.13824e-12
82.4469 | 6.8871 | 7.268098 | 5.954662 | -0.3809979 | 0.1988852 | 1.11455 | 7.101826e-12
82.4569 | 6.8829 | 7.260805 | 5.954578 | -0.3779048 | 0.1980772 | 1.10815 | 7.066299e-12
82.4669 | 6.8739 | 7.253652 | 5.954492 | -0.3797521 | 0.1972746 | 1.101886 | 7.031661e-12
82.4769 | 6.8665 | 7.246638 | 5.954405 | -0.3801381 | 0.1964774 | 1.095756 | 6.997022e-12
82.4869 | 6.86 | 7.239761 | 5.954316 | -0.3797615 | 0.1956855 | 1.08976 | 6.963272e-12
82.4969 | 6.86 | 7.23302 | 5.954226 | -0.3730204 | 0.1948989 | 1.083895 | 6.93041e-12
82.5069 | 6.8514 | 7.226414 | 5.954136 | -0.3750136 | 0.1941175 | 1.07816 | 6.897548e-12
82.5169 | 6.849 | 7.219939 | 5.954043 | -0.3709393 | 0.1933413 | 1.072554 | 6.865574e-12
82.5269 | 6.8464 | 7.213596 | 5.95395 | -0.3671961 | 0.1925703 | 1.067076 | 6.834488e-12
82.5369 | 6.838 | 7.207382 | 5.953855 | -0.3693824 | 0.1918043 | 1.061723 | 6.803402e-12
82.5469 | 6.8362 | 7.201297 | 5.95376 | -0.3650969 | 0.1910433 | 1.056494 | 6.773205e-12
82.5569 | 6.8302 | 7.195338 | 5.953662 | -0.3651381 | 0.1902874 | 1.051388 | 6.743895e-12
82.5669 | 6.8267 | 7.189504 | 5.953564 | -0.3628045 | 0.1895364 | 1.046404 | 6.714585e-12
82.5769 | 6.8156 | 7.183795 | 5.953464 | -0.3681948 | 0.1887903 | 1.04154 | 6.686164e-12
82.5869 | 6.8197 | 7.178208 | 5.953363 | -0.3585076 | 0.188049 | 1.036795 | 6.658631e-12
82.5969 | 6.8157 | 7.172741 | 5.953261 | -0.3570415 | 0.1873126 | 1.032168 | 6.631098e-12
82.6069 | 6.8118 | 7.167395 | 5.953157 | -0.3555953 | 0.1865809 | 1.027657 | 6.604453e-12
82.6169 | 6.8097 | 7.162167 | 5.953053 | -0.3524674 | 0.1858539 | 1.023261 | 6.577808e-12
82.6269 | 6.8052 | 7.157057 | 5.952947 | -0.3518569 | 0.1851316 | 1.018979 | 6.552051e-12
82.6369 | 6.8015 | 7.152062 | 5.952839 | -0.3505623 | 0.184414 | 1.014809 | 6.527183e-12
82.6469 | 6.7989 | 7.147183 | 5.952731 | -0.3482825 | 0.1837009 | 1.010751 | 6.502314e-12
82.6569 | 6.7967 | 7.142416 | 5.952621 | -0.3457163 | 0.1829925 | 1.006803 | 6.478334e-12
82.6669 | 6.7942 | 7.137763 | 5.95251 | -0.3435625 | 0.1822885 | 1.002965 | 6.454353e-12
82.6769 | 6.7921 | 7.13322 | 5.952397 | -0.3411199 | 0.181589 | 0.9992339 | 6.431261e-12
82.6869 | 6.7942 | 7.128787 | 5.952283 | -0.3345875 | 0.1808939 | 0.9956103 | 6.409057e-12
82.6969 | 6.7877 | 7.124464 | 5.952168 | -0.336764 | 0.1802032 | 0.9920926 | 6.386852e-12
82.7069 | 6.7861 | 7.120249 | 5.952052 | -0.3341486 | 0.1795169 | 0.9886799 | 6.365536e-12
82.7169 | 6.7817 | 7.11614 | 5.951934 | -0.3344402 | 0.1788349 | 0.9853711 | 6.344221e-12
82.7269 | 6.7813 | 7.112138 | 5.951815 | -0.3308375 | 0.1781572 | 0.9821652 | 6.323793e-12
82.7369 | 6.7826 | 7.10824 | 5.951695 | -0.32564 | 0.1774837 | 0.9790614 | 6.303365e-12
82.7469 | 6.7809 | 7.104446 | 5.951573 | -0.3235464 | 0.1768144 | 0.9760587 | 6.283825e-12
82.7569 | 6.7771 | 7.100756 | 5.95145 | -0.3236558 | 0.1761493 | 0.9731561 | 6.264286e-12
82.7669 | 6.7736 | 7.097167 | 5.951326 | -0.3235675 | 0.1754883 | 0.9703529 | 6.245634e-12
82.7769 | 6.7707 | 7.09368 | 5.951201 | -0.3229804 | 0.1748315 | 0.9676482 | 6.226983e-12
82.7869 | 6.7689 | 7.090294 | 5.951074 | -0.3213938 | 0.1741786 | 0.9650412 | 6.209219e-12
82.7969 | 6.7684 | 7.087007 | 5.950946 | -0.3186067 | 0.1735298 | 0.9625311 | 6.191456e-12
82.8069 | 6.7671 | 7.083818 | 5.950816 | -0.3167185 | 0.172885 | 0.9601171 | 6.174581e-12
82.8169 | 6.7658 | 7.080728 | 5.950686 | -0.3149284 | 0.1722442 | 0.9577986 | 6.158594e-12
82.8269 | 6.7643 | 7.077736 | 5.950554 | -0.3134356 | 0.1716072 | 0.9555747 | 6.142607e-12
82.8368 | 6.7588 | 7.074867 | 5.950422 | -0.3160674 | 0.1709806 | 0.9534651 | 6.12662e-12
82.8468 | 6.7573 | 7.072066 | 5.950287 | -0.3147661 | 0.1703514 | 0.9514278 | 6.111521e-12
82.8568 | 6.7518 | 7.06936 | 5.950151 | -0.31756 | 0.169726 | 0.9494831 | 6.097311e-12
82.8668 | 6.749 | 7.066749 | 5.950014 | -0.3177486 | 0.1691044 | 0.9476306 | 6.0831e-12
82.8768 | 6.7475 | 7.064231 | 5.949875 | -0.3167312 | 0.1684865 | 0.9458698 | 6.068889e-12
82.8868 | 6.7503 | 7.061807 | 5.949735 | -0.3115072 | 0.1678724 | 0.9441999 | 6.055567e-12
82.8968 | 6.7451 | 7.059476 | 5.949594 | -0.3143761 | 0.1672619 | 0.9426205 | 6.042244e-12
82.9068 | 6.7415 | 7.057237 | 5.949451 | -0.3157373 | 0.1666551 | 0.9411311 | 6.02981e-12
82.9168 | 6.738 | 7.05509 | 5.949307 | -0.3170903 | 0.166052 | 0.9397312 | 6.017376e-12
82.9268 | 6.7367 | 7.053035 | 5.949162 | -0.3163346 | 0.1654524 | 0.9384203 | 6.005829e-12
82.9368 | 6.7318 | 7.05107 | 5.949015 | -0.3192698 | 0.1648564 | 0.9371981 | 5.994283e-12
82.9468 | 6.7268 | 7.049195 | 5.948867 | -0.3223954 | 0.164264 | 0.9360641 | 5.983625e-12
82.9568 | 6.7231 | 7.047411 | 5.948718 | -0.3243111 | 0.163675 | 0.935018 | 5.972967e-12
82.9668 | 6.7199 | 7.045716 | 5.948567 | -0.3258164 | 0.1630896 | 0.9340594 | 5.963198e-12
82.9768 | 6.7221 | 7.044111 | 5.948416 | -0.3220109 | 0.1625076 | 0.9331878 | 5.953428e-12
82.9868 | 6.7197 | 7.042594 | 5.948262 | -0.3228944 | 0.161929 | 0.9324032 | 5.943658e-12
82.9968 | 6.7142 | 7.041167 | 5.948108 | -0.3269666 | 0.1613538 | 0.9317052 | 5.934776e-12
83.0068 | 6.7118 | 7.039827 | 5.947952 | -0.3280271 | 0.160782 | 0.9310934 | 5.926783e-12
83.0168 | 6.7143 | 7.038576 | 5.947794 | -0.3242757 | 0.1602135 | 0.9305678 | 5.918789e-12
83.0268 | 6.7109 | 7.037412 | 5.947636 | -0.3265121 | 0.1596484 | 0.9301279 | 5.910796e-12
83.0368 | 6.7037 | 7.036336 | 5.947476 | -0.3326361 | 0.1590865 | 0.9297738 | 5.903691e-12
83.0468 | 6.6992 | 7.035348 | 5.947315 | -0.3361476 | 0.1585278 | 0.9295052 | 5.896585e-12
83.0568 | 6.7009 | 7.034446 | 5.947152 | -0.3335463 | 0.1579725 | 0.9293219 | 5.890368e-12
83.0668 | 6.698 | 7.033632 | 5.946988 | -0.3356321 | 0.1574203 | 0.9292239 | 5.884151e-12
83.0768 | 6.7012 | 7.032905 | 5.946823 | -0.331705 | 0.1568713 | 0.9292111 | 5.877934e-12
83.0868 | 6.6991 | 7.032265 | 5.946656 | -0.3331648 | 0.1563254 | 0.9292834 | 5.872605e-12
83.0968 | 6.6975 | 7.031711 | 5.946488 | -0.3342113 | 0.1557827 | 0.9294406 | 5.868164e-12
83.1068 | 6.6975 | 7.031245 | 5.946319 | -0.3337447 | 0.1552431 | 0.929683 | 5.863723e-12
83.1168 | 6.6939 | 7.030865 | 5.946148 | -0.3369648 | 0.1547066 | 0.9300103 | 5.859282e-12
83.1268 | 6.6915 | 7.030572 | 5.945976 | -0.3390717 | 0.1541731 | 0.9304227 | 5.85573e-12
83.1368 | 6.688 | 7.030365 | 5.945803 | -0.3423654 | 0.1536426 | 0.9309202 | 5.852177e-12
83.1468 | 6.6901 | 7.030246 | 5.945628 | -0.340146 | 0.1531152 | 0.9315029 | 5.849513e-12
83.1568 | 6.6868 | 7.030213 | 5.945452 | -0.3434134 | 0.1525907 | 0.9321708 | 5.846848e-12
83.1668 | 6.6891 | 7.030268 | 5.945274 | -0.3411678 | 0.1520692 | 0.9329241 | 5.845072e-12
83.1768 | 6.6862 | 7.030409 | 5.945096 | -0.3442093 | 0.1515506 | 0.9337629 | 5.843295e-12
83.1868 | 6.6835 | 7.030638 | 5.944916 | -0.347138 | 0.151035 | 0.9346874 | 5.841519e-12
83.1968 | 6.6821 | 7.030954 | 5.944734 | -0.3488542 | 0.1505222 | 0.9356978 | 5.840631e-12
83.2068 | 6.6844 | 7.031358 | 5.944551 | -0.3469581 | 0.1500123 | 0.9367943 | 5.840631e-12
83.2168 | 6.6816 | 7.03185 | 5.944367 | -0.3502497 | 0.1495052 | 0.9379771 | 5.840631e-12
83.2268 | 6.6776 | 7.032429 | 5.944182 | -0.3548294 | 0.149001 | 0.9392465 | 5.840631e-12
83.2368 | 6.6759 | 7.033097 | 5.943995 | -0.3571974 | 0.1484995 | 0.9406027 | 5.841519e-12
83.2468 | 6.6738 | 7.033854 | 5.943807 | -0.3600541 | 0.1480009 | 0.9420462 | 5.842408e-12
83.2568 | 6.6714 | 7.0347 | 5.943618 | -0.3632997 | 0.1475049 | 0.9435772 | 5.844184e-12
83.2668 | 6.67 | 7.035635 | 5.943427 | -0.3656345 | 0.1470117 | 0.945196 | 5.84596e-12
83.2768 | 6.6705 | 7.036659 | 5.943235 | -0.3661591 | 0.1465213 | 0.9469032 | 5.847737e-12
83.2868 | 6.6676 | 7.037774 | 5.943041 | -0.3701736 | 0.1460335 | 0.948699 | 5.850401e-12
83.2968 | 6.6634 | 7.038979 | 5.942846 | -0.3755786 | 0.1455484 | 0.9505839 | 5.853954e-12
83.3068 | 6.6624 | 7.040275 | 5.94265 | -0.3778745 | 0.1450659 | 0.9525584 | 5.857507e-12
83.3168 | 6.6553 | 7.041662 | 5.942453 | -0.3863617 | 0.1445861 | 0.954623 | 5.861059e-12
83.3268 | 6.6524 | 7.043141 | 5.942254 | -0.3907408 | 0.1441089 | 0.9567781 | 5.8655e-12
83.3368 | 6.6485 | 7.044712 | 5.942054 | -0.3962123 | 0.1436342 | 0.9590244 | 5.869941e-12
83.3468 | 6.649 | 7.046377 | 5.941852 | -0.3973768 | 0.1431622 | 0.9613624 | 5.87527e-12
83.3568 | 6.6481 | 7.048135 | 5.941649 | -0.4000347 | 0.1426927 | 0.9637927 | 5.881487e-12
83.3668 | 6.6456 | 7.049987 | 5.941445 | -0.4043867 | 0.1422257 | 0.9663158 | 5.886816e-12
83.3768 | 6.6454 | 7.051933 | 5.94124 | -0.4065335 | 0.1417612 | 0.9689326 | 5.893922e-12
83.3868 | 6.6431 | 7.053976 | 5.941033 | -0.4108757 | 0.1412993 | 0.9716436 | 5.900139e-12
83.3968 | 6.6392 | 7.056114 | 5.940825 | -0.4169139 | 0.1408398 | 0.9744495 | 5.908133e-12
83.4068 | 6.6361 | 7.058349 | 5.940615 | -0.422249 | 0.1403827 | 0.9773511 | 5.915238e-12
83.4168 | 6.6368 | 7.060682 | 5.940404 | -0.4238815 | 0.1399281 | 0.9803491 | 5.92412e-12
83.4267 | 6.6339 | 7.063088 | 5.940194 | -0.4291882 | 0.1394803 | 0.9834136 | 5.932113e-12
83.4367 | 6.6338 | 7.065617 | 5.939981 | -0.4318172 | 0.1390305 | 0.9866058 | 5.940995e-12
83.4467 | 6.6355 | 7.068246 | 5.939766 | -0.4327462 | 0.1385831 | 0.9898971 | 5.950765e-12
83.4567 | 6.633 | 7.070976 | 5.93955 | -0.437976 | 0.138138 | 0.993288 | 5.960535e-12
83.4667 | 6.6353 | 7.073807 | 5.939332 | -0.4385074 | 0.1376953 | 0.9967796 | 5.971193e-12
83.4767 | 6.6347 | 7.076742 | 5.939114 | -0.4420415 | 0.1372549 | 1.000373 | 5.981851e-12
83.4867 | 6.6351 | 7.079779 | 5.938894 | -0.4446792 | 0.1368169 | 1.004069 | 5.993397e-12
83.4967 | 6.6314 | 7.082921 | 5.938672 | -0.4515214 | 0.1363811 | 1.007868 | 6.005831e-12
83.5067 | 6.6286 | 7.086169 | 5.93845 | -0.4575691 | 0.1359476 | 1.011772 | 6.017378e-12
83.5167 | 6.6305 | 7.089523 | 5.938226 | -0.4590233 | 0.1355163 | 1.015781 | 6.0307e-12
83.5267 | 6.6341 | 7.092985 | 5.938 | -0.4588853 | 0.1350874 | 1.019898 | 6.044023e-12
83.5367 | 6.6324 | 7.096556 | 5.937774 | -0.464156 | 0.1346606 | 1.024122 | 6.057345e-12
83.5467 | 6.6338 | 7.100237 | 5.937546 | -0.4664366 | 0.1342361 | 1.028455 | 6.071556e-12
83.5567 | 6.6345 | 7.104028 | 5.937316 | -0.4695281 | 0.1338137 | 1.032898 | 6.086655e-12
83.5667 | 6.638 | 7.107932 | 5.937086 | -0.469932 | 0.1333935 | 1.037453 | 6.101754e-12
83.5767 | 6.6359 | 7.111949 | 5.936854 | -0.4760493 | 0.1329755 | 1.04212 | 6.117741e-12
83.5867 | 6.6327 | 7.116081 | 5.936621 | -0.4833812 | 0.1325597 | 1.046901 | 6.133728e-12
83.5967 | 6.6337 | 7.120329 | 5.936386 | -0.4866292 | 0.1321459 | 1.051797 | 6.150603e-12
83.6067 | 6.635 | 7.124489 | 5.936151 | -0.4894888 | 0.1317343 | 1.056604 | 6.16659e-12
83.6167 | 6.6351 | 7.128973 | 5.935914 | -0.4938728 | 0.1313248 | 1.061734 | 6.184354e-12
83.6267 | 6.6331 | 7.133577 | 5.935675 | -0.5004767 | 0.1309174 | 1.066984 | 6.203006e-12
83.6367 | 6.6334 | 7.138302 | 5.935436 | -0.5049021 | 0.1305121 | 1.072354 | 6.221657e-12
83.6467 | 6.6341 | 7.14315 | 5.935195 | -0.5090503 | 0.1301088 | 1.077847 | 6.241197e-12
83.6567 | 6.6353 | 7.148123 | 5.934953 | -0.5128228 | 0.1297075 | 1.083463 | 6.260737e-12
83.6667 | 6.6384 | 7.153221 | 5.934709 | -0.5148209 | 0.1293083 | 1.089203 | 6.282053e-12
83.6767 | 6.6339 | 7.158446 | 5.934464 | -0.5245464 | 0.1289111 | 1.095071 | 6.302481e-12
83.6867 | 6.6341 | 7.163667 | 5.934218 | -0.5295666 | 0.1285159 | 1.100932 | 6.323797e-12
83.6967 | 6.6311 | 7.169049 | 5.933971 | -0.5379486 | 0.1281227 | 1.106955 | 6.346001e-12
83.7067 | 6.6313 | 7.174666 | 5.933723 | -0.5433656 | 0.1277315 | 1.113211 | 6.368205e-12
83.7167 | 6.6341 | 7.180416 | 5.933473 | -0.546316 | 0.1273422 | 1.119601 | 6.392186e-12
83.7267 | 6.6367 | 7.186302 | 5.933222 | -0.5496019 | 0.1269549 | 1.126125 | 6.416167e-12
83.7367 | 6.6392 | 7.192325 | 5.932969 | -0.5531246 | 0.1265695 | 1.132786 | 6.440147e-12
83.7467 | 6.6391 | 7.198486 | 5.932716 | -0.5593861 | 0.126186 | 1.139584 | 6.465904e-12
83.7567 | 6.6413 | 7.204788 | 5.932461 | -0.563488 | 0.1258044 | 1.146523 | 6.491661e-12
83.7667 | 6.6444 | 7.211232 | 5.932205 | -0.566832 | 0.1254247 | 1.153602 | 6.517418e-12
83.7767 | 6.6465 | 7.217753 | 5.931947 | -0.5712529 | 0.1250469 | 1.160759 | 6.544951e-12
83.7867 | 6.645 | 7.224487 | 5.931689 | -0.5794867 | 0.1246709 | 1.168127 | 6.572485e-12
83.7967 | 6.649 | 7.231368 | 5.931429 | -0.582368 | 0.1242968 | 1.175642 | 6.600906e-12
83.8067 | 6.6507 | 7.238399 | 5.931168 | -0.5876987 | 0.1239245 | 1.183306 | 6.629328e-12
83.8167 | 6.6581 | 7.245581 | 5.930906 | -0.5874807 | 0.1235541 | 1.191121 | 6.659526e-12
83.8267 | 6.6557 | 7.252916 | 5.930642 | -0.5972158 | 0.1231855 | 1.199088 | 6.689723e-12
83.8367 | 6.6593 | 7.260406 | 5.930377 | -0.601106 | 0.1228186 | 1.20721 | 6.720809e-12
83.8467 | 6.665 | 7.268053 | 5.930111 | -0.6030532 | 0.1224536 | 1.215488 | 6.751895e-12
83.8567 | 6.6661 | 7.275859 | 5.929844 | -0.6097593 | 0.1220903 | 1.223925 | 6.784758e-12
83.8667 | 6.6633 | 7.283826 | 5.929576 | -0.6205262 | 0.1217288 | 1.232522 | 6.81762e-12
83.8767 | 6.6636 | 7.291956 | 5.929306 | -0.6283559 | 0.1213691 | 1.241281 | 6.851371e-12
83.8867 | 6.6712 | 7.30025 | 5.929035 | -0.6290504 | 0.1210111 | 1.250204 | 6.886009e-12
83.8967 | 6.6722 | 7.308712 | 5.928763 | -0.6365115 | 0.1206548 | 1.259293 | 6.921536e-12
83.9067 | 6.6706 | 7.317341 | 5.92849 | -0.6467414 | 0.1203002 | 1.268551 | 6.957063e-12
83.9167 | 6.673 | 7.326142 | 5.928216 | -0.653142 | 0.1199474 | 1.277979 | 6.994366e-12
83.9267 | 6.6829 | 7.335115 | 5.92794 | -0.6522152 | 0.1195962 | 1.287579 | 7.031669e-12
83.9367 | 6.6847 | 7.344263 | 5.927663 | -0.6595632 | 0.1192467 | 1.297353 | 7.069861e-12
83.9467 | 6.6844 | 7.353588 | 5.927385 | -0.6691878 | 0.1188989 | 1.307304 | 7.10894e-12
83.9567 | 6.6775 | 7.363091 | 5.927106 | -0.685591 | 0.1185528 | 1.317432 | 7.148908e-12
83.9667 | 6.6824 | 7.372775 | 5.926826 | -0.6903747 | 0.1182083 | 1.327741 | 7.188876e-12
83.9767 | 6.6889 | 7.382641 | 5.926544 | -0.693741 | 0.1178654 | 1.338232 | 7.23062e-12
83.9867 | 6.6886 | 7.392692 | 5.926261 | -0.7040919 | 0.1175242 | 1.348906 | 7.273252e-12
83.9967 | 6.6958 | 7.402929 | 5.925978 | -0.7071291 | 0.1171845 | 1.359767 | 7.315884e-12
84.0066 | 6.7006 | 7.413252 | 5.925695 | -0.7126521 | 0.1168498 | 1.370707 | 7.359405e-12
84.0166 | 6.7082 | 7.423866 | 5.925409 | -0.715666 | 0.1165134 | 1.381943 | 7.403813e-12
84.0266 | 6.7107 | 7.434672 | 5.925122 | -0.723972 | 0.1161785 | 1.393372 | 7.44911e-12
84.0366 | 6.7095 | 7.445672 | 5.924834 | -0.736172 | 0.1158452 | 1.404993 | 7.495295e-12
84.0466 | 6.7131 | 7.456868 | 5.924544 | -0.7437675 | 0.1155135 | 1.41681 | 7.542368e-12
84.0566 | 6.7175 | 7.468261 | 5.924253 | -0.7507606 | 0.1151833 | 1.428824 | 7.590329e-12
84.0666 | 6.7237 | 7.479853 | 5.923962 | -0.7561527 | 0.1148547 | 1.441037 | 7.639179e-12
84.0766 | 6.7299 | 7.491646 | 5.923669 | -0.7617457 | 0.1145276 | 1.45345 | 7.688916e-12
84.0866 | 6.7345 | 7.503641 | 5.923375 | -0.7691411 | 0.114202 | 1.466065 | 7.739542e-12
84.0966 | 6.7391 | 7.51584 | 5.923079 | -0.7767403 | 0.1138779 | 1.478883 | 7.791056e-12
84.1066 | 6.7431 | 7.528245 | 5.922783 | -0.785145 | 0.1135554 | 1.491906 | 7.843458e-12
84.1166 | 6.7467 | 7.540857 | 5.922486 | -0.7941565 | 0.1132343 | 1.505136 | 7.896748e-12
84.1266 | 6.752 | 7.553676 | 5.922187 | -0.801676 | 0.1129147 | 1.518574 | 7.950927e-12
84.1366 | 6.755 | 7.566705 | 5.921888 | -0.811705 | 0.1125966 | 1.532221 | 8.005993e-12
84.1466 | 6.7612 | 7.579944 | 5.921587 | -0.8187445 | 0.1122799 | 1.546077 | 8.061948e-12
84.1566 | 6.7693 | 7.593395 | 5.921285 | -0.8240954 | 0.1119647 | 1.560145 | 8.119679e-12
84.1666 | 6.7727 | 7.607059 | 5.920983 | -0.8343586 | 0.111651 | 1.574425 | 8.17741e-12
84.1766 | 6.7745 | 7.620935 | 5.920679 | -0.8464354 | 0.1113387 | 1.588918 | 8.23603e-12
84.1866 | 6.7841 | 7.635026 | 5.920374 | -0.8509261 | 0.1110278 | 1.603624 | 8.295537e-12
84.1966 | 6.7921 | 7.649331 | 5.920068 | -0.8572312 | 0.1107183 | 1.618545 | 8.355933e-12
84.2066 | 6.8044 | 7.663851 | 5.919761 | -0.8594512 | 0.1104102 | 1.63368 | 8.418105e-12
84.2166 | 6.8059 | 7.678587 | 5.919453 | -0.8726866 | 0.1101035 | 1.64903 | 8.480277e-12
84.2266 | 6.813 | 7.693537 | 5.919144 | -0.8805373 | 0.1097983 | 1.664595 | 8.543337e-12
84.2366 | 6.8274 | 7.708703 | 5.918834 | -0.8813033 | 0.1094944 | 1.680375 | 8.608173e-12
84.2466 | 6.8351 | 7.724084 | 5.918523 | -0.8889841 | 0.1091918 | 1.696369 | 8.67301e-12
84.2566 | 6.8466 | 7.73968 | 5.918211 | -0.8930796 | 0.1088907 | 1.712578 | 8.739623e-12
84.2666 | 6.8627 | 7.755489 | 5.917898 | -0.8927891 | 0.1085909 | 1.729001 | 8.806236e-12
84.2766 | 6.8803 | 7.771512 | 5.917584 | -0.8912116 | 0.1082924 | 1.745636 | 8.874625e-12
84.2866 | 6.8947 | 7.787746 | 5.917268 | -0.893046 | 0.1079953 | 1.762482 | 8.943902e-12
84.2966 | 6.9079 | 7.804191 | 5.916952 | -0.8962911 | 0.1076995 | 1.779539 | 9.01318e-12
84.3066 | 6.9211 | 7.820845 | 5.916635 | -0.8997454 | 0.107405 | 1.796805 | 9.084234e-12
84.3166 | 6.9424 | 7.837707 | 5.916317 | -0.8953069 | 0.1071119 | 1.814278 | 9.156175e-12
84.3266 | 6.9643 | 7.854774 | 5.915998 | -0.8904736 | 0.10682 | 1.831955 | 9.229005e-12
84.3366 | 6.9853 | 7.872043 | 5.915678 | -0.886743 | 0.1065294 | 1.849835 | 9.301836e-12
84.3466 | 7.0056 | 7.889512 | 5.915357 | -0.8839124 | 0.1062402 | 1.867915 | 9.376442e-12
84.3566 | 7.031 | 7.907179 | 5.915036 | -0.8761788 | 0.1059522 | 1.886191 | 9.451936e-12
84.3666 | 7.0536 | 7.925039 | 5.914713 | -0.8714389 | 0.1056655 | 1.904661 | 9.527431e-12
84.3766 | 7.0784 | 7.943089 | 5.914389 | -0.864689 | 0.10538 | 1.92332 | 9.604702e-12
84.3866 | 7.1078 | 7.961325 | 5.914064 | -0.8535249 | 0.1050958 | 1.942165 | 9.681973e-12
84.3966 | 7.1309 | 7.979742 | 5.913739 | -0.8488423 | 0.1048129 | 1.961191 | 9.76102e-12
84.4066 | 7.16 | 7.998336 | 5.913412 | -0.8383364 | 0.1045312 | 1.980393 | 9.840068e-12
84.4166 | 7.1928 | 8.017102 | 5.913085 | -0.8243016 | 0.1042507 | 1.999766 | 9.920003e-12
84.4266 | 7.228 | 8.036033 | 5.912757 | -0.8080328 | 0.1039714 | 2.019305 | 1.000083e-11
84.4366 | 7.2636 | 8.055124 | 5.912428 | -0.7915236 | 0.1036934 | 2.039003 | 1.008254e-11
84.4466 | 7.2953 | 8.074368 | 5.912098 | -0.7790676 | 0.1034166 | 2.058853 | 1.016425e-11
84.4566 | 7.3283 | 8.093758 | 5.911767 | -0.7654578 | 0.103141 | 2.07885 | 1.024685e-11
84.4666 | 7.3655 | 8.113287 | 5.911435 | -0.7477866 | 0.1028665 | 2.098985 | 1.033034e-11
84.4766 | 7.407 | 8.132947 | 5.911103 | -0.7259465 | 0.1025933 | 2.119251 | 1.041471e-11
84.4866 | 7.4425 | 8.152729 | 5.910769 | -0.7102285 | 0.1023213 | 2.139638 | 1.049909e-11
84.4966 | 7.4857 | 8.172624 | 5.910435 | -0.6869241 | 0.1020504 | 2.160139 | 1.058435e-11
84.5066 | 7.5253 | 8.192624 | 5.9101 | -0.6673237 | 0.1017807 | 2.180743 | 1.066962e-11
84.5166 | 7.5737 | 8.212717 | 5.909764 | -0.6390173 | 0.1015121 | 2.201441 | 1.075577e-11
84.5266 | 7.614 | 8.232894 | 5.909427 | -0.6188943 | 0.1012447 | 2.222222 | 1.084192e-11
84.5366 | 7.657 | 8.253144 | 5.90909 | -0.5961443 | 0.1009785 | 2.243076 | 1.092808e-11
84.5466 | 7.7063 | 8.273455 | 5.908752 | -0.5671549 | 0.1007134 | 2.26399 | 1.101512e-11
84.5566 | 7.7611 | 8.293814 | 5.908412 | -0.5327142 | 0.1004494 | 2.284952 | 1.110305e-11
84.5666 | 7.81 | 8.31421 | 5.908073 | -0.5042099 | 0.1001866 | 2.305951 | 1.119009e-11
84.5766 | 7.8491 | 8.334628 | 5.907732 | -0.4855284 | 0.09992483 | 2.326971 | 1.127713e-11
84.5866 | 7.9177 | 8.355056 | 5.907391 | -0.4373558 | 0.09966421 | 2.348001 | 1.136506e-11
84.5965 | 7.9681 | 8.375276 | 5.907052 | -0.4071756 | 0.09940723 | 2.368816 | 1.14521e-11
84.6065 | 8.0241 | 8.395678 | 5.906709 | -0.3715779 | 0.0991488 | 2.38982 | 1.153914e-11
84.6165 | 8.0846 | 8.416045 | 5.906366 | -0.3314451 | 0.09889147 | 2.410788 | 1.162707e-11
84.6265 | 8.144 | 8.436361 | 5.906022 | -0.2923609 | 0.09863523 | 2.431704 | 1.171411e-11
84.6365 | 8.209 | 8.456609 | 5.905677 | -0.247609 | 0.09838016 | 2.452552 | 1.180115e-11
84.6465 | 8.2739 | 8.476772 | 5.905331 | -0.2028721 | 0.09812597 | 2.473315 | 1.188819e-11
84.6565 | 8.339 | 8.496833 | 5.904985 | -0.157833 | 0.09787304 | 2.493975 | 1.197434e-11
84.6665 | 8.3993 | 8.516774 | 5.904638 | -0.1174738 | 0.09762098 | 2.514515 | 1.20605e-11
84.6765 | 8.468 | 8.536576 | 5.90429 | -0.06857641 | 0.09737016 | 2.534916 | 1.214576e-11
84.6865 | 8.5362 | 8.556221 | 5.903942 | -0.02002133 | 0.0971202 | 2.555159 | 1.223014e-11
84.6965 | 8.6085 | 8.57569 | 5.903593 | 0.03280989 | 0.09687138 | 2.575226 | 1.231451e-11
84.7065 | 8.676 | 8.594963 | 5.903243 | 0.08103719 | 0.09662361 | 2.595096 | 1.239711e-11
84.7165 | 8.742 | 8.614019 | 5.902893 | 0.1279805 | 0.09637685 | 2.61475 | 1.247971e-11
84.7265 | 8.8146 | 8.63284 | 5.902542 | 0.1817597 | 0.09613112 | 2.634167 | 1.256142e-11
84.7365 | 8.8875 | 8.651404 | 5.902191 | 0.2360956 | 0.09588641 | 2.653327 | 1.264225e-11
84.7465 | 8.9519 | 8.669692 | 5.901839 | 0.2822084 | 0.09564272 | 2.67221 | 1.27213e-11
84.7565 | 9.0215 | 8.687681 | 5.901486 | 0.3338195 | 0.09540001 | 2.690794 | 1.279945e-11
84.7665 | 9.0882 | 8.705351 | 5.901133 | 0.3828494 | 0.09515832 | 2.709059 | 1.287584e-11
84.7765 | 9.1587 | 8.722681 | 5.900779 | 0.4360191 | 0.09491763 | 2.726984 | 1.295133e-11
84.7865 | 9.219 | 8.73965 | 5.900425 | 0.4793501 | 0.09467792 | 2.744547 | 1.302505e-11
84.7965 | 9.2917 | 8.756237 | 5.90007 | 0.5354633 | 0.09443919 | 2.761727 | 1.309788e-11
84.8065 | 9.3564 | 8.77242 | 5.899715 | 0.5839795 | 0.09420144 | 2.778504 | 1.316893e-11
84.8165 | 9.4199 | 8.78818 | 5.899359 | 0.6317198 | 0.09396466 | 2.794857 | 1.323732e-11
84.8265 | 9.482 | 8.803495 | 5.899002 | 0.6785046 | 0.09372885 | 2.810764 | 1.330482e-11
84.8365 | 9.5313 | 8.818345 | 5.898646 | 0.7129546 | 0.093494 | 2.826206 | 1.337055e-11
84.8465 | 9.592 | 8.83271 | 5.898288 | 0.7592899 | 0.09326011 | 2.841162 | 1.343361e-11
84.8565 | 9.6557 | 8.84657 | 5.89793 | 0.8091305 | 0.09302716 | 2.855612 | 1.349489e-11
84.8665 | 9.7119 | 8.859905 | 5.897572 | 0.851995 | 0.09279517 | 2.869538 | 1.35544e-11
84.8765 | 9.7626 | 8.872697 | 5.897214 | 0.8899034 | 0.0925641 | 2.882919 | 1.361124e-11
84.8865 | 9.8121 | 8.884927 | 5.896854 | 0.9271733 | 0.09233407 | 2.895738 | 1.366542e-11
84.8965 | 9.8534 | 8.896577 | 5.896495 | 0.9568234 | 0.09210478 | 2.907977 | 1.371782e-11
84.9065 | 9.9006 | 8.90763 | 5.896135 | 0.9929698 | 0.09187659 | 2.919619 | 1.376756e-11
84.9165 | 9.9421 | 8.91807 | 5.895774 | 1.02403 | 0.09164915 | 2.930647 | 1.381463e-11
84.9265 | 9.9746 | 8.927881 | 5.895414 | 1.046719 | 0.09142279 | 2.941045 | 1.385993e-11
84.9365 | 10.0213 | 8.937048 | 5.895053 | 1.084252 | 0.09119717 | 2.950798 | 1.390167e-11
84.9465 | 10.0528 | 8.945557 | 5.894691 | 1.107243 | 0.09097253 | 2.959893 | 1.394075e-11
84.9565 | 10.0814 | 8.953394 | 5.894329 | 1.128006 | 0.09074879 | 2.968316 | 1.397717e-11
84.9665 | 10.1015 | 8.960547 | 5.893967 | 1.140953 | 0.09052595 | 2.976054 | 1.401181e-11
84.9765 | 10.1189 | 8.967005 | 5.893605 | 1.151895 | 0.090304 | 2.983097 | 1.404201e-11
84.9865 | 10.1325 | 8.972757 | 5.893242 | 1.159743 | 0.09008291 | 2.989432 | 1.407043e-11
84.9965 | 10.1466 | 8.977794 | 5.892879 | 1.168806 | 0.08986272 | 2.995053 | 1.40953e-11
85.0065 | 10.1601 | 8.982107 | 5.892515 | 1.177993 | 0.0896434 | 2.999949 | 1.41175e-11
85.0165 | 10.1542 | 8.98569 | 5.892152 | 1.16851 | 0.08942493 | 3.004113 | 1.413704e-11
85.0265 | 10.1581 | 8.988535 | 5.891788 | 1.169565 | 0.08920734 | 3.00754 | 1.415303e-11
85.0365 | 10.1592 | 8.990638 | 5.891424 | 1.168562 | 0.08899062 | 3.010224 | 1.416635e-11
85.0465 | 10.1478 | 8.991995 | 5.891059 | 1.155805 | 0.08877473 | 3.012161 | 1.417612e-11
85.0565 | 10.1417 | 8.992603 | 5.890695 | 1.149097 | 0.08855969 | 3.013349 | 1.418322e-11
85.0665 | 10.1275 | 8.99246 | 5.89033 | 1.13504 | 0.08834551 | 3.013785 | 1.418678e-11
85.0765 | 10.1056 | 8.991566 | 5.889965 | 1.114034 | 0.08813215 | 3.013468 | 1.418766e-11
85.0865 | 10.0811 | 8.98992 | 5.8896 | 1.09118 | 0.08791965 | 3.012401 | 1.4185e-11
85.0965 | 10.0557 | 8.987525 | 5.889234 | 1.068175 | 0.08770797 | 3.010582 | 1.417967e-11
85.1065 | 10.0291 | 8.984383 | 5.888869 | 1.044717 | 0.08749711 | 3.008017 | 1.417168e-11
85.1165 | 9.9983 | 8.980498 | 5.888503 | 1.017802 | 0.08728707 | 3.004708 | 1.416013e-11
85.1265 | 9.9726 | 8.975875 | 5.888138 | 0.9967247 | 0.08707785 | 3.00066 | 1.414503e-11
85.1365 | 9.9354 | 8.97052 | 5.887772 | 0.9648802 | 0.08686952 | 2.995878 | 1.412816e-11
85.1465 | 9.8918 | 8.964439 | 5.887406 | 0.927361 | 0.08666184 | 2.990371 | 1.410773e-11
85.1565 | 9.8458 | 8.957641 | 5.88704 | 0.8881592 | 0.08645512 | 2.984146 | 1.408375e-11
85.1665 | 9.7969 | 8.950134 | 5.886674 | 0.8467661 | 0.08624905 | 2.977211 | 1.405799e-11
85.1764 | 9.7539 | 8.942019 | 5.886312 | 0.8118811 | 0.08604602 | 2.969661 | 1.402868e-11
85.1864 | 9.702 | 8.933132 | 5.885946 | 0.7688678 | 0.0858416 | 2.961345 | 1.399671e-11
85.1964 | 9.6571 | 8.923569 | 5.885579 | 0.7335312 | 0.08563799 | 2.952351 | 1.396207e-11
85.2064 | 9.605 | 8.913341 | 5.885213 | 0.6916591 | 0.08543505 | 2.942693 | 1.392477e-11
85.2164 | 9.5455 | 8.902462 | 5.884847 | 0.6430381 | 0.08523304 | 2.932382 | 1.38848e-11
85.2264 | 9.4867 | 8.890946 | 5.884481 | 0.5957544 | 0.08503174 | 2.921433 | 1.384217e-11
85.2364 | 9.4306 | 8.878806 | 5.884115 | 0.5517935 | 0.08483124 | 2.90986 | 1.379687e-11
85.2464 | 9.3697 | 8.86606 | 5.883749 | 0.5036403 | 0.0846314 | 2.897679 | 1.37498e-11
85.2564 | 9.3169 | 8.852722 | 5.883383 | 0.4641785 | 0.08443244 | 2.884906 | 1.369917e-11
85.2664 | 9.2528 | 8.838808 | 5.883018 | 0.4139922 | 0.08423419 | 2.871556 | 1.364677e-11
85.2764 | 9.1856 | 8.824336 | 5.882652 | 0.361264 | 0.08403673 | 2.857647 | 1.359259e-11
85.2864 | 9.1231 | 8.809323 | 5.882286 | 0.3137767 | 0.08383996 | 2.843197 | 1.353575e-11
85.2964 | 9.0624 | 8.793787 | 5.881921 | 0.2686125 | 0.08364396 | 2.828222 | 1.347713e-11
85.3064 | 8.9999 | 8.777747 | 5.881556 | 0.2221531 | 0.0834487 | 2.812742 | 1.341584e-11
85.3164 | 8.9379 | 8.76122 | 5.881191 | 0.1766803 | 0.08325421 | 2.796775 | 1.335278e-11
85.3264 | 8.8718 | 8.744225 | 5.880826 | 0.1275747 | 0.0830604 | 2.780339 | 1.328795e-11
85.3364 | 8.8143 | 8.726782 | 5.880461 | 0.0875177 | 0.08286734 | 2.763454 | 1.322133e-11
85.3464 | 8.7485 | 8.70891 | 5.880097 | 0.03958966 | 0.08267501 | 2.746138 | 1.315294e-11
85.3564 | 8.6851 | 8.690628 | 5.879733 | -0.005528452 | 0.08248343 | 2.728412 | 1.308367e-11
85.3664 | 8.6251 | 8.671957 | 5.879369 | -0.04685663 | 0.0822925 | 2.710295 | 1.301172e-11
85.3764 | 8.5662 | 8.652914 | 5.879005 | -0.08671401 | 0.08210227 | 2.691807 | 1.293889e-11
85.3864 | 8.5022 | 8.63352 | 5.878642 | -0.1313203 | 0.08191287 | 2.672966 | 1.286518e-11
85.3964 | 8.4396 | 8.613795 | 5.878279 | -0.1741952 | 0.08172413 | 2.653792 | 1.278968e-11
85.4064 | 8.383 | 8.593758 | 5.877916 | -0.2107581 | 0.08153608 | 2.634306 | 1.271241e-11
85.4164 | 8.324 | 8.573429 | 5.877554 | -0.2494287 | 0.08134865 | 2.614526 | 1.263514e-11
85.4264 | 8.2666 | 8.552826 | 5.877192 | -0.2862259 | 0.08116203 | 2.594472 | 1.255609e-11
85.4364 | 8.2126 | 8.531969 | 5.87683 | -0.3193691 | 0.08097606 | 2.574163 | 1.247616e-11
85.4464 | 8.1534 | 8.510877 | 5.876469 | -0.3574774 | 0.08079081 | 2.553618 | 1.239533e-11
85.4564 | 8.0922 | 8.489569 | 5.876108 | -0.3973688 | 0.08060614 | 2.532855 | 1.231362e-11
85.4664 | 8.0438 | 8.468062 | 5.875748 | -0.4242625 | 0.08042228 | 2.511892 | 1.223191e-11
85.4764 | 7.9947 | 8.446376 | 5.875388 | -0.4516763 | 0.08023904 | 2.490749 | 1.214842e-11
85.4864 | 7.9425 | 8.424528 | 5.875028 | -0.4820279 | 0.08005651 | 2.469443 | 1.206493e-11
85.4964 | 7.893 | 8.402535 | 5.874669 | -0.5095352 | 0.07987455 | 2.447991 | 1.198145e-11
85.5064 | 7.842 | 8.380415 | 5.874311 | -0.5384149 | 0.07969337 | 2.42641 | 1.189707e-11
85.5164 | 7.793 | 8.358184 | 5.873953 | -0.5651839 | 0.07951282 | 2.404718 | 1.18118e-11
85.5264 | 7.7458 | 8.335859 | 5.873596 | -0.5900586 | 0.07933294 | 2.38293 | 1.172743e-11
85.5364 | 7.7032 | 8.313455 | 5.873239 | -0.6102548 | 0.07915368 | 2.361062 | 1.164216e-11
85.5464 | 7.6575 | 8.290988 | 5.872883 | -0.6334881 | 0.07897509 | 2.33913 | 1.15569e-11
85.5564 | 7.6212 | 8.268473 | 5.872527 | -0.6472733 | 0.07879716 | 2.317149 | 1.147075e-11
85.5664 | 7.5735 | 8.245926 | 5.872172 | -0.6724255 | 0.0786199 | 2.295133 | 1.138548e-11
85.5764 | 7.5366 | 8.223358 | 5.871818 | -0.6867581 | 0.07844323 | 2.273097 | 1.130022e-11
85.5864 | 7.4954 | 8.200785 | 5.871464 | -0.7053855 | 0.07826723 | 2.251054 | 1.121495e-11
85.5964 | 7.4569 | 8.17822 | 5.871111 | -0.7213201 | 0.07809186 | 2.229017 | 1.112969e-11
85.6064 | 7.4218 | 8.155675 | 5.870759 | -0.7338753 | 0.07791716 | 2.206999 | 1.104442e-11
85.6164 | 7.3811 | 8.133163 | 5.870407 | -0.7520629 | 0.07774303 | 2.185012 | 1.096005e-11
85.6264 | 7.3463 | 8.110695 | 5.870057 | -0.7643945 | 0.07756952 | 2.163068 | 1.087567e-11
85.6364 | 7.3103 | 8.088282 | 5.869707 | -0.7779819 | 0.07739672 | 2.141179 | 1.079218e-11
85.6464 | 7.2842 | 8.065935 | 5.869357 | -0.7817349 | 0.07722452 | 2.119353 | 1.070781e-11
85.6564 | 7.2497 | 8.043665 | 5.869009 | -0.7939646 | 0.07705292 | 2.097603 | 1.062521e-11
85.6664 | 7.2228 | 8.02148 | 5.868661 | -0.7986804 | 0.07688186 | 2.075937 | 1.054261e-11
85.6764 | 7.1873 | 7.999392 | 5.868314 | -0.8120917 | 0.07671152 | 2.054366 | 1.046001e-11
85.6864 | 7.1583 | 7.977407 | 5.867968 | -0.8191071 | 0.07654175 | 2.032897 | 1.037918e-11
85.6964 | 7.1221 | 7.955535 | 5.867623 | -0.8334354 | 0.07637261 | 2.011539 | 1.029836e-11
85.7064 | 7.1013 | 7.933784 | 5.867279 | -0.8324839 | 0.07620399 | 1.990301 | 1.021754e-11
85.7164 | 7.078 | 7.912161 | 5.866936 | -0.8341609 | 0.07603607 | 1.969189 | 1.013849e-11
85.7264 | 7.0588 | 7.890673 | 5.866594 | -0.8318727 | 0.07586871 | 1.94821 | 1.005944e-11
85.7364 | 7.0301 | 7.869326 | 5.866253 | -0.8392263 | 0.07570196 | 1.927372 | 9.981282e-12
85.7464 | 7.0104 | 7.848128 | 5.865912 | -0.8377277 | 0.07553572 | 1.90668 | 9.904011e-12
85.7564 | 6.9824 | 7.827083 | 5.865573 | -0.8446831 | 0.07537018 | 1.88614 | 9.827628e-12
85.7663 | 6.9646 | 7.806402 | 5.865238 | -0.8418022 | 0.0752068 | 1.865957 | 9.753021e-12
85.7763 | 6.9474 | 7.785679 | 5.864901 | -0.838279 | 0.07504238 | 1.845736 | 9.678415e-12
85.7863 | 6.9331 | 7.765125 | 5.864565 | -0.8320245 | 0.07487853 | 1.825681 | 9.603809e-12
85.7963 | 6.9151 | 7.744743 | 5.86423 | -0.8296429 | 0.07471526 | 1.805798 | 9.530979e-12
85.8063 | 6.8974 | 7.724538 | 5.863896 | -0.8271383 | 0.07455257 | 1.78609 | 9.459037e-12
85.8163 | 6.882 | 7.704514 | 5.863563 | -0.8225142 | 0.07439045 | 1.766561 | 9.387984e-12
85.8263 | 6.8693 | 7.684674 | 5.863232 | -0.815374 | 0.07422889 | 1.747214 | 9.317818e-12
85.8363 | 6.8609 | 7.665021 | 5.862901 | -0.8041206 | 0.0740679 | 1.728052 | 9.248541e-12
85.8463 | 6.8463 | 7.645557 | 5.862572 | -0.7992566 | 0.07390747 | 1.709077 | 9.180151e-12
85.8563 | 6.8329 | 7.626285 | 5.862244 | -0.7933846 | 0.0737476 | 1.690293 | 9.11265e-12
85.8663 | 6.8152 | 7.607207 | 5.861917 | -0.7920067 | 0.07358829 | 1.671701 | 9.046037e-12
85.8763 | 6.8047 | 7.588325 | 5.861592 | -0.7836245 | 0.07342953 | 1.653303 | 8.981201e-12
85.8863 | 6.7982 | 7.56964 | 5.861268 | -0.7714399 | 0.07327132 | 1.635101 | 8.917252e-12
85.8963 | 6.7899 | 7.551154 | 5.860945 | -0.7612541 | 0.07311367 | 1.617095 | 8.853304e-12
85.9063 | 6.776 | 7.532868 | 5.860624 | -0.7568684 | 0.07295657 | 1.599288 | 8.791132e-12
85.9163 | 6.7657 | 7.514783 | 5.860304 | -0.7490835 | 0.07280001 | 1.58168 | 8.729848e-12
85.9263 | 6.7577 | 7.4969 | 5.859985 | -0.7392002 | 0.07264398 | 1.564271 | 8.670341e-12
85.9363 | 6.7484 | 7.479219 | 5.859668 | -0.7308193 | 0.0724885 | 1.547063 | 8.610834e-12
85.9463 | 6.7318 | 7.461741 | 5.859352 | -0.7299406 | 0.07233355 | 1.530055 | 8.553103e-12
85.9563 | 6.717 | 7.444465 | 5.859038 | -0.7274648 | 0.07217914 | 1.513248 | 8.49626e-12
85.9663 | 6.7097 | 7.427391 | 5.858725 | -0.7176914 | 0.07202525 | 1.496641 | 8.440304e-12
85.9763 | 6.703 | 7.410521 | 5.858414 | -0.7075206 | 0.07187189 | 1.480235 | 8.385238e-12
85.9863 | 6.6974 | 7.393852 | 5.858104 | -0.6964521 | 0.07171906 | 1.464029 | 8.331059e-12
85.9963 | 6.683 | 7.377385 | 5.857796 | -0.6943852 | 0.07156676 | 1.448022 | 8.278657e-12
86.0063 | 6.6692 | 7.36112 | 5.85749 | -0.6919195 | 0.07141498 | 1.432215 | 8.227143e-12
86.0163 | 6.653 | 7.345054 | 5.857185 | -0.6920543 | 0.07126371 | 1.416606 | 8.176518e-12
86.0263 | 6.6449 | 7.329189 | 5.856882 | -0.6842887 | 0.07111296 | 1.401194 | 8.12678e-12
86.0363 | 6.6378 | 7.313522 | 5.85658 | -0.6757217 | 0.07096272 | 1.385979 | 8.077931e-12
86.0463 | 6.6283 | 7.298053 | 5.85628 | -0.6697526 | 0.070813 | 1.370959 | 8.030858e-12
86.0563 | 6.6136 | 7.28278 | 5.855982 | -0.6691798 | 0.07066378 | 1.356134 | 7.983785e-12
86.0663 | 6.6042 | 7.267703 | 5.855686 | -0.6635026 | 0.07051506 | 1.341502 | 7.938487e-12
86.0763 | 6.5942 | 7.252819 | 5.855391 | -0.6586192 | 0.07036685 | 1.327061 | 7.894079e-12
86.0863 | 6.587 | 7.238129 | 5.855098 | -0.6511287 | 0.07021915 | 1.312811 | 7.851447e-12
86.0963 | 6.5814 | 7.223629 | 5.854807 | -0.6422294 | 0.07007194 | 1.29875 | 7.808815e-12
86.1063 | 6.5662 | 7.20932 | 5.854518 | -0.6431198 | 0.06992523 | 1.284876 | 7.767959e-12
86.1163 | 6.5565 | 7.195198 | 5.854231 | -0.6386985 | 0.06977901 | 1.271188 | 7.727103e-12
86.1263 | 6.5495 | 7.181264 | 5.853946 | -0.6317637 | 0.06963329 | 1.257685 | 7.688024e-12
86.1363 | 6.5507 | 7.167514 | 5.853662 | -0.6168139 | 0.06948805 | 1.244364 | 7.649832e-12
86.1463 | 6.5441 | 7.153947 | 5.853381 | -0.6098474 | 0.0693433 | 1.231223 | 7.612529e-12
86.1563 | 6.5327 | 7.140562 | 5.853102 | -0.6078624 | 0.06919904 | 1.218262 | 7.576114e-12
86.1663 | 6.5324 | 7.127357 | 5.852824 | -0.5949571 | 0.06905526 | 1.205478 | 7.541475e-12
86.1763 | 6.5284 | 7.11433 | 5.852549 | -0.5859296 | 0.06891195 | 1.192869 | 7.506837e-12
86.1863 | 6.5272 | 7.101478 | 5.852276 | -0.5742782 | 0.06876914 | 1.180434 | 7.473975e-12
86.1963 | 6.5167 | 7.088801 | 5.852004 | -0.5721011 | 0.06862679 | 1.16817 | 7.441112e-12
86.2063 | 6.5135 | 7.076296 | 5.851735 | -0.5627962 | 0.06848492 | 1.156076 | 7.410026e-12
86.2163 | 6.5115 | 7.063962 | 5.851468 | -0.5524617 | 0.06834352 | 1.14415 | 7.379828e-12
86.2263 | 6.5089 | 7.051796 | 5.851204 | -0.5428957 | 0.06820258 | 1.132389 | 7.350519e-12
86.2363 | 6.5102 | 7.039796 | 5.850941 | -0.5295962 | 0.06806213 | 1.120793 | 7.322097e-12
86.2463 | 6.5084 | 7.027961 | 5.850681 | -0.5195614 | 0.06792213 | 1.109358 | 7.294564e-12
86.2563 | 6.4919 | 7.016289 | 5.850423 | -0.5243892 | 0.06778259 | 1.098083 | 7.267919e-12
86.2663 | 6.4995 | 7.004778 | 5.850167 | -0.5052775 | 0.06764352 | 1.086967 | 7.242162e-12
86.2763 | 6.494 | 6.993425 | 5.849914 | -0.4994246 | 0.06750491 | 1.076006 | 7.217294e-12
86.2863 | 6.4899 | 6.982228 | 5.849663 | -0.4923283 | 0.06736675 | 1.065198 | 7.193313e-12
86.2963 | 6.4829 | 6.971187 | 5.849415 | -0.4882869 | 0.06722904 | 1.054543 | 7.169332e-12
86.3063 | 6.4814 | 6.960298 | 5.849168 | -0.4788982 | 0.06709179 | 1.044038 | 7.147128e-12
86.3163 | 6.4817 | 6.94956 | 5.848925 | -0.4678602 | 0.06695499 | 1.033681 | 7.125812e-12
86.3263 | 6.4768 | 6.938971 | 5.848683 | -0.4621712 | 0.06681864 | 1.023469 | 7.105384e-12
86.3363 | 6.4761 | 6.928529 | 5.848445 | -0.4524289 | 0.06668273 | 1.013402 | 7.085844e-12
86.3462 | 6.4705 | 6.918332 | 5.848211 | -0.4478317 | 0.06654859 | 1.003572 | 7.067193e-12
86.3562 | 6.465 | 6.908176 | 5.847977 | -0.4431759 | 0.06641357 | 0.9937853 | 7.048541e-12
86.3662 | 6.4647 | 6.898161 | 5.847746 | -0.4334614 | 0.06627898 | 0.9841364 | 7.030778e-12
86.3762 | 6.4615 | 6.888286 | 5.847518 | -0.4267858 | 0.06614483 | 0.9746234 | 7.014791e-12
86.3862 | 6.463 | 6.878548 | 5.847292 | -0.4155475 | 0.06601112 | 0.9652446 | 6.998804e-12
86.3962 | 6.4621 | 6.868945 | 5.847069 | -0.4068445 | 0.06587785 | 0.955998 | 6.983705e-12
86.4062 | 6.4562 | 6.859475 | 5.846848 | -0.403275 | 0.065745 | 0.9468817 | 6.968606e-12
86.4162 | 6.4516 | 6.850137 | 5.846631 | -0.398537 | 0.06561259 | 0.9378937 | 6.955284e-12
86.4262 | 6.459 | 6.840929 | 5.846416 | -0.3819287 | 0.06548061 | 0.9290323 | 6.941961e-12
86.4362 | 6.4641 | 6.831848 | 5.846204 | -0.3677483 | 0.06534904 | 0.9202954 | 6.929527e-12
86.4462 | 6.4523 | 6.822894 | 5.845995 | -0.3705939 | 0.06521791 | 0.9116813 | 6.917981e-12
86.4562 | 6.4494 | 6.814064 | 5.845788 | -0.3646638 | 0.0650872 | 0.9031882 | 6.906435e-12
86.4662 | 6.4572 | 6.805356 | 5.845585 | -0.348156 | 0.06495691 | 0.8948141 | 6.896665e-12
86.4762 | 6.4637 | 6.796769 | 5.845385 | -0.3330689 | 0.06482704 | 0.8865573 | 6.886007e-12
86.4862 | 6.4639 | 6.788301 | 5.845187 | -0.3244007 | 0.06469759 | 0.8784161 | 6.877125e-12
86.4962 | 6.4575 | 6.77995 | 5.844993 | -0.3224496 | 0.06456854 | 0.8703885 | 6.868243e-12
86.5062 | 6.4563 | 6.771714 | 5.844801 | -0.3154139 | 0.06443992 | 0.8624728 | 6.86025e-12
86.5162 | 6.4634 | 6.763592 | 5.844613 | -0.300192 | 0.0643117 | 0.8546675 | 6.852256e-12
86.5262 | 6.4705 | 6.755582 | 5.844427 | -0.285082 | 0.06418389 | 0.8469707 | 6.845151e-12
86.5362 | 6.4626 | 6.747683 | 5.844245 | -0.2850825 | 0.0640565 | 0.8393807 | 6.838046e-12
86.5462 | 6.4688 | 6.739892 | 5.844066 | -0.2710916 | 0.06392951 | 0.8318958 | 6.831829e-12
86.5562 | 6.4644 | 6.732208 | 5.843891 | -0.2678079 | 0.06380292 | 0.8245143 | 6.825612e-12
86.5662 | 6.4673 | 6.72463 | 5.843718 | -0.2573296 | 0.06367673 | 0.8172348 | 6.820283e-12
86.5762 | 6.4716 | 6.717155 | 5.843549 | -0.2455552 | 0.06355095 | 0.8100555 | 6.814954e-12
86.5862 | 6.4703 | 6.709783 | 5.843383 | -0.2394832 | 0.06342556 | 0.8029747 | 6.810513e-12
86.5962 | 6.4694 | 6.702512 | 5.84322 | -0.2331119 | 0.06330057 | 0.795991 | 6.806072e-12
86.6062 | 6.4653 | 6.69534 | 5.843061 | -0.2300399 | 0.06317597 | 0.7891028 | 6.801632e-12
86.6162 | 6.4631 | 6.688266 | 5.842905 | -0.2251655 | 0.06305177 | 0.7823085 | 6.797191e-12
86.6262 | 6.4655 | 6.681287 | 5.842753 | -0.2157875 | 0.06292797 | 0.7756067 | 6.793638e-12
86.6362 | 6.4645 | 6.674404 | 5.842604 | -0.2099042 | 0.06280455 | 0.7689957 | 6.790086e-12
86.6462 | 6.4623 | 6.667614 | 5.842459 | -0.2053142 | 0.06268152 | 0.7624742 | 6.787421e-12
86.6562 | 6.4654 | 6.660916 | 5.842317 | -0.1955162 | 0.06255887 | 0.7560406 | 6.783868e-12
86.6662 | 6.4611 | 6.654309 | 5.842178 | -0.1932087 | 0.06243661 | 0.7496936 | 6.781204e-12
86.6762 | 6.4549 | 6.64779 | 5.842044 | -0.1928901 | 0.06231474 | 0.7434317 | 6.777652e-12
86.6862 | 6.4587 | 6.641359 | 5.841913 | -0.1826595 | 0.06219324 | 0.7372535 | 6.774987e-12
86.6962 | 6.4492 | 6.635015 | 5.841785 | -0.1858151 | 0.06207213 | 0.7311576 | 6.772322e-12
86.7062 | 6.4582 | 6.628756 | 5.841662 | -0.1705558 | 0.06195139 | 0.7251426 | 6.769658e-12
86.7162 | 6.4463 | 6.62258 | 5.841542 | -0.1762803 | 0.06183103 | 0.7192073 | 6.766993e-12
86.7262 | 6.4505 | 6.616487 | 5.841426 | -0.1659873 | 0.06171104 | 0.7133503 | 6.763441e-12
86.7362 | 6.4493 | 6.610475 | 5.841314 | -0.1611754 | 0.06159143 | 0.7075703 | 6.760777e-12
86.7462 | 6.4452 | 6.604543 | 5.841205 | -0.1593435 | 0.06147219 | 0.7018659 | 6.758112e-12
86.7562 | 6.4415 | 6.59869 | 5.841101 | -0.1571902 | 0.06135332 | 0.6962359 | 6.754559e-12
86.7662 | 6.4434 | 6.592915 | 5.841 | -0.1495145 | 0.06123482 | 0.6906792 | 6.751007e-12
86.7762 | 6.4444 | 6.587215 | 5.840904 | -0.1428152 | 0.06111669 | 0.6851945 | 6.747454e-12
86.7862 | 6.4379 | 6.581591 | 5.840811 | -0.1436909 | 0.06099892 | 0.6797805 | 6.743902e-12
86.7962 | 6.4375 | 6.576041 | 5.840723 | -0.1385406 | 0.06088152 | 0.6744361 | 6.740349e-12
86.8062 | 6.4379 | 6.570563 | 5.840639 | -0.1326632 | 0.06076447 | 0.6691601 | 6.735908e-12
86.8162 | 6.436 | 6.565158 | 5.840558 | -0.1291576 | 0.06064779 | 0.6639513 | 6.731468e-12
86.8262 | 6.4361 | 6.559823 | 5.840482 | -0.1237225 | 0.06053146 | 0.6588087 | 6.726139e-12
86.8362 | 6.4326 | 6.554557 | 5.840411 | -0.1219571 | 0.0604155 | 0.653731 | 6.72081e-12
86.8462 | 6.4333 | 6.54936 | 5.840343 | -0.1160602 | 0.06029989 | 0.6487173 | 6.715481e-12
86.8562 | 6.4367 | 6.544231 | 5.84028 | -0.1075308 | 0.06018463 | 0.6437665 | 6.709264e-12
86.8662 | 6.4281 | 6.539168 | 5.840221 | -0.1110678 | 0.06006973 | 0.6388774 | 6.702158e-12
86.8762 | 6.4306 | 6.53417 | 5.840166 | -0.1035704 | 0.05995519 | 0.6340491 | 6.695053e-12
86.8862 | 6.4339 | 6.529237 | 5.840116 | -0.09533733 | 0.05984099 | 0.6292805 | 6.687948e-12
86.8962 | 6.4347 | 6.524368 | 5.84007 | -0.08966779 | 0.05972713 | 0.6245707 | 6.679954e-12
86.9062 | 6.4289 | 6.519561 | 5.840029 | -0.09066093 | 0.05961363 | 0.6199186 | 6.671072e-12
86.9162 | 6.4364 | 6.514816 | 5.839992 | -0.07841566 | 0.05950047 | 0.6153233 | 6.662191e-12
86.9262 | 6.4377 | 6.510131 | 5.83996 | -0.0724311 | 0.05938765 | 0.6107838 | 6.652421e-12
86.9361 | 6.4342 | 6.505552 | 5.839932 | -0.07135205 | 0.05927632 | 0.6063435 | 6.642651e-12
86.9461 | 6.4306 | 6.500986 | 5.839909 | -0.07038575 | 0.05916414 | 0.6019124 | 6.631993e-12
86.9561 | 6.4385 | 6.496478 | 5.839891 | -0.05797763 | 0.05905235 | 0.5975345 | 6.620447e-12
86.9661 | 6.438 | 6.492027 | 5.839877 | -0.05402686 | 0.05894093 | 0.5932088 | 6.608013e-12
86.9761 | 6.4416 | 6.487633 | 5.839868 | -0.04603256 | 0.05882981 | 0.5889345 | 6.595578e-12
86.9861 | 6.4436 | 6.483294 | 5.839864 | -0.03969387 | 0.05871899 | 0.5847107 | 6.582256e-12
86.9961 | 6.4474 | 6.47901 | 5.839865 | -0.0316101 | 0.05860854 | 0.5805367 | 6.568045e-12
87.0061 | 6.4482 | 6.474781 | 5.839871 | -0.02658055 | 0.05849845 | 0.5764116 | 6.552946e-12
87.0161 | 6.4447 | 6.470604 | 5.839881 | -0.02590429 | 0.05838867 | 0.5723346 | 6.537847e-12
87.0261 | 6.441 | 6.466481 | 5.839897 | -0.02548064 | 0.05827918 | 0.5683049 | 6.52186e-12
87.0361 | 6.4431 | 6.462409 | 5.839917 | -0.01930895 | 0.05817005 | 0.5643218 | 6.504985e-12
87.0461 | 6.4525 | 6.458389 | 5.839943 | -0.005888521 | 0.05806129 | 0.5603846 | 6.487222e-12
87.0561 | 6.4563 | 6.454419 | 5.839973 | 0.00188146 | 0.05795281 | 0.5564924 | 6.469458e-12
87.0661 | 6.4525 | 6.450498 | 5.840009 | 0.002001555 | 0.05784466 | 0.5526447 | 6.450807e-12
87.0761 | 6.4579 | 6.446628 | 5.84005 | 0.01127246 | 0.0577368 | 0.5488407 | 6.431267e-12
87.0861 | 6.4567 | 6.442805 | 5.840096 | 0.01389477 | 0.05762933 | 0.5450797 | 6.410839e-12
87.0961 | 6.4618 | 6.439031 | 5.840148 | 0.02276914 | 0.05752214 | 0.5413611 | 6.389523e-12
87.1061 | 6.4505 | 6.435304 | 5.840204 | 0.01519623 | 0.05741527 | 0.5376841 | 6.368207e-12
87.1161 | 6.4518 | 6.431623 | 5.840266 | 0.02017663 | 0.05730869 | 0.5340482 | 6.346003e-12
87.1261 | 6.4584 | 6.427989 | 5.840334 | 0.03041089 | 0.05720246 | 0.5304527 | 6.32291e-12
87.1361 | 6.4683 | 6.4244 | 5.840407 | 0.04389952 | 0.05709657 | 0.526897 | 6.29893e-12
87.1461 | 6.4624 | 6.420857 | 5.840485 | 0.04154319 | 0.05699097 | 0.5233805 | 6.274949e-12
87.1561 | 6.4597 | 6.417358 | 5.840569 | 0.04234244 | 0.05688565 | 0.5199027 | 6.25008e-12
87.1661 | 6.4546 | 6.413902 | 5.840659 | 0.04069771 | 0.05678067 | 0.5164629 | 6.224323e-12
87.1761 | 6.46 | 6.41049 | 5.840754 | 0.04950955 | 0.05667603 | 0.5130606 | 6.197678e-12
87.1861 | 6.4524 | 6.407121 | 5.840855 | 0.04527853 | 0.05657167 | 0.5096952 | 6.171033e-12
87.1961 | 6.4496 | 6.403795 | 5.840961 | 0.0458051 | 0.05646758 | 0.5063663 | 6.1435e-12
87.2061 | 6.4545 | 6.40051 | 5.841073 | 0.05398975 | 0.05636384 | 0.5030732 | 6.115078e-12
87.2161 | 6.4573 | 6.397267 | 5.841191 | 0.06003286 | 0.05626043 | 0.4998155 | 6.086657e-12
87.2261 | 6.4501 | 6.394065 | 5.841315 | 0.05603506 | 0.05615729 | 0.4965926 | 6.057347e-12
87.2361 | 6.4481 | 6.390903 | 5.841445 | 0.05719677 | 0.05605442 | 0.493404 | 6.027149e-12
87.2461 | 6.4444 | 6.387782 | 5.84158 | 0.0566183 | 0.05595188 | 0.4902494 | 5.996951e-12
87.2561 | 6.4457 | 6.3847 | 5.841722 | 0.06100011 | 0.05584969 | 0.4871281 | 5.965865e-12
87.2661 | 6.437 | 6.381657 | 5.84187 | 0.05534272 | 0.05574775 | 0.4840398 | 5.934779e-12
87.2761 | 6.4329 | 6.378654 | 5.842023 | 0.05424649 | 0.05564607 | 0.480984 | 5.902805e-12
87.2861 | 6.4287 | 6.375688 | 5.842183 | 0.0530118 | 0.05554473 | 0.4779602 | 5.870831e-12
87.2961 | 6.4408 | 6.372761 | 5.842349 | 0.06803899 | 0.05544372 | 0.474968 | 5.837969e-12
87.3061 | 6.4312 | 6.369871 | 5.842521 | 0.06132854 | 0.05534296 | 0.472007 | 5.805106e-12
87.3161 | 6.4344 | 6.367019 | 5.8427 | 0.06738076 | 0.0552425 | 0.4690768 | 5.771356e-12
87.3261 | 6.423 | 6.364204 | 5.842885 | 0.05879607 | 0.0551423 | 0.466177 | 5.737605e-12
87.3361 | 6.4241 | 6.361425 | 5.843076 | 0.06267473 | 0.05504246 | 0.463307 | 5.703855e-12
87.3461 | 6.4196 | 6.358683 | 5.843273 | 0.06091719 | 0.05494287 | 0.4604667 | 5.669216e-12
87.3561 | 6.4237 | 6.355976 | 5.843477 | 0.06772372 | 0.05484357 | 0.4576555 | 5.634577e-12
87.3661 | 6.4177 | 6.353305 | 5.843688 | 0.06439469 | 0.05474452 | 0.4548731 | 5.59905e-12
87.3761 | 6.426 | 6.35067 | 5.843905 | 0.07533037 | 0.05464579 | 0.4521191 | 5.563524e-12
87.3861 | 6.424 | 6.348069 | 5.844128 | 0.07593111 | 0.05454738 | 0.4493932 | 5.527997e-12
87.3961 | 6.4129 | 6.345503 | 5.844358 | 0.06739723 | 0.05444922 | 0.4466951 | 5.49247e-12
87.4061 | 6.412 | 6.342971 | 5.844595 | 0.06902907 | 0.05435131 | 0.4440242 | 5.456055e-12
87.4161 | 6.4181 | 6.340473 | 5.844839 | 0.07762684 | 0.05425371 | 0.4413804 | 5.419639e-12
87.4261 | 6.3966 | 6.338009 | 5.84509 | 0.05859084 | 0.05415643 | 0.4387632 | 5.383224e-12
87.4361 | 6.4035 | 6.335579 | 5.845347 | 0.06792143 | 0.05405938 | 0.4361724 | 5.346809e-12
87.4461 | 6.4034 | 6.333181 | 5.845611 | 0.07021882 | 0.05396259 | 0.4336076 | 5.310394e-12
87.4561 | 6.4011 | 6.330817 | 5.845882 | 0.07028332 | 0.05386611 | 0.4310685 | 5.273091e-12
87.4661 | 6.3965 | 6.328485 | 5.84616 | 0.06801512 | 0.05376994 | 0.4285547 | 5.236676e-12
87.4761 | 6.3853 | 6.326185 | 5.846445 | 0.0591146 | 0.053674 | 0.4260661 | 5.199373e-12
87.4861 | 6.3843 | 6.323918 | 5.846738 | 0.06038199 | 0.05357831 | 0.4236021 | 5.162069e-12
87.4961 | 6.378 | 6.321683 | 5.847037 | 0.05631744 | 0.05348292 | 0.4211627 | 5.125654e-12
87.5061 | 6.3613 | 6.319479 | 5.847344 | 0.04182127 | 0.05338784 | 0.4187474 | 5.088351e-12
87.516 | 6.3664 | 6.317328 | 5.847654 | 0.04907161 | 0.05329398 | 0.4163802 | 5.051936e-12
87.526 | 6.3632 | 6.315187 | 5.847975 | 0.04801322 | 0.0531994 | 0.4140122 | 5.014633e-12
87.536 | 6.3561 | 6.313076 | 5.848304 | 0.04302393 | 0.05310508 | 0.4116674 | 4.97733e-12
87.546 | 6.3497 | 6.310996 | 5.848639 | 0.03870393 | 0.05301104 | 0.4093456 | 4.940915e-12
87.556 | 6.3498 | 6.308947 | 5.848983 | 0.04085345 | 0.05291726 | 0.4070466 | 4.903611e-12
87.566 | 6.3525 | 6.306927 | 5.849333 | 0.04557272 | 0.05282375 | 0.4047701 | 4.867196e-12
87.576 | 6.3275 | 6.304938 | 5.849692 | 0.02256196 | 0.05273049 | 0.4025158 | 4.830781e-12
87.586 | 6.336 | 6.302979 | 5.850058 | 0.03302138 | 0.05263751 | 0.4002835 | 4.794366e-12
87.596 | 6.3357 | 6.301049 | 5.850431 | 0.03465116 | 0.05254478 | 0.3980729 | 4.757951e-12
87.606 | 6.3403 | 6.299148 | 5.850812 | 0.04115155 | 0.05245232 | 0.3958836 | 4.721536e-12
87.616 | 6.3291 | 6.297277 | 5.851202 | 0.03182269 | 0.05236012 | 0.3937156 | 4.685121e-12
87.626 | 6.3366 | 6.295435 | 5.851598 | 0.04116483 | 0.05226817 | 0.3915685 | 4.649594e-12
87.636 | 6.3376 | 6.293622 | 5.852003 | 0.04397816 | 0.05217648 | 0.3894421 | 4.613179e-12
87.646 | 6.336 | 6.291837 | 5.852416 | 0.0441628 | 0.05208505 | 0.3873362 | 4.577652e-12
87.656 | 6.3211 | 6.290081 | 5.852837 | 0.03101904 | 0.05199388 | 0.3852505 | 4.542125e-12
87.666 | 6.3275 | 6.288353 | 5.853265 | 0.03914695 | 0.05190295 | 0.3831847 | 4.507486e-12
87.676 | 6.3436 | 6.286653 | 5.853702 | 0.05694682 | 0.05181229 | 0.3811387 | 4.471959e-12
87.686 | 6.3364 | 6.284982 | 5.854147 | 0.05141822 | 0.05172188 | 0.3791127 | 4.437321e-12
87.696 | 6.3387 | 6.283338 | 5.8546 | 0.05536242 | 0.05163171 | 0.3771055 | 4.402682e-12
87.706 | 6.3361 | 6.281721 | 5.855062 | 0.05437901 | 0.0515418 | 0.3751174 | 4.368931e-12
87.716 | 6.3413 | 6.280132 | 5.855532 | 0.0611682 | 0.05145214 | 0.3731481 | 4.334292e-12
87.726 | 6.3401 | 6.27857 | 5.85601 | 0.06153016 | 0.05136273 | 0.3711974 | 4.300542e-12
87.736 | 6.3404 | 6.277035 | 5.856496 | 0.06336502 | 0.05127356 | 0.3692651 | 4.267679e-12
87.746 | 6.3391 | 6.275527 | 5.856991 | 0.06357342 | 0.05118465 | 0.3673505 | 4.233929e-12
87.756 | 6.3465 | 6.274045 | 5.857495 | 0.07245459 | 0.05109597 | 0.3654544 | 4.201066e-12
87.766 | 6.3528 | 6.272591 | 5.858007 | 0.0802091 | 0.05100755 | 0.3635761 | 4.168204e-12
87.776 | 6.3442 | 6.271163 | 5.858528 | 0.07303716 | 0.05091937 | 0.3617153 | 4.135342e-12
87.786 | 6.3509 | 6.269761 | 5.859058 | 0.08113888 | 0.05083143 | 0.359872 | 4.103367e-12
87.796 | 6.3568 | 6.268386 | 5.859596 | 0.08841446 | 0.05074373 | 0.3580457 | 4.071393e-12
87.806 | 6.3553 | 6.267036 | 5.860143 | 0.08826395 | 0.05065628 | 0.3562365 | 4.040307e-12
87.816 | 6.3462 | 6.265712 | 5.860699 | 0.08048755 | 0.05056906 | 0.354444 | 4.008333e-12
87.826 | 6.3568 | 6.264415 | 5.861264 | 0.09238538 | 0.05048209 | 0.3526681 | 3.977247e-12
87.836 | 6.3589 | 6.263142 | 5.861838 | 0.09575757 | 0.05039535 | 0.3509086 | 3.947049e-12
87.846 | 6.366 | 6.261896 | 5.862422 | 0.1041043 | 0.05030885 | 0.3491653 | 3.916851e-12
87.856 | 6.3604 | 6.260675 | 5.863014 | 0.09972519 | 0.05022259 | 0.3474384 | 3.886653e-12
87.866 | 6.3637 | 6.259479 | 5.863615 | 0.1042213 | 0.05013656 | 0.3457269 | 3.856455e-12
87.876 | 6.3671 | 6.258308 | 5.864226 | 0.1087922 | 0.05005077 | 0.3440311 | 3.827145e-12
87.886 | 6.3616 | 6.257162 | 5.864846 | 0.1044381 | 0.04996521 | 0.3423507 | 3.797836e-12
87.896 | 6.3615 | 6.256041 | 5.865475 | 0.1054592 | 0.04987989 | 0.3406857 | 3.768526e-12
87.906 | 6.3651 | 6.254945 | 5.866114 | 0.1101554 | 0.0497948 | 0.3390357 | 3.740104e-12
87.916 | 6.3692 | 6.253873 | 5.866762 | 0.1153271 | 0.04970994 | 0.3374007 | 3.711683e-12
87.926 | 6.3614 | 6.252826 | 5.86742 | 0.1085741 | 0.04962531 | 0.3357805 | 3.68415e-12
87.936 | 6.375 | 6.251803 | 5.868087 | 0.1231968 | 0.04954091 | 0.3341748 | 3.655728e-12
87.946 | 6.3654 | 6.250805 | 5.868765 | 0.1145951 | 0.04945674 | 0.3325836 | 3.628195e-12
87.956 | 6.3571 | 6.249831 | 5.869451 | 0.1072691 | 0.0493728 | 0.3310067 | 3.601549e-12
87.966 | 6.3694 | 6.248881 | 5.870148 | 0.1205191 | 0.04928908 | 0.3294439 | 3.574904e-12
87.976 | 6.3679 | 6.247955 | 5.870854 | 0.119945 | 0.0492056 | 0.327895 | 3.548259e-12
87.986 | 6.3643 | 6.247053 | 5.871571 | 0.1172471 | 0.04912233 | 0.3263599 | 3.521614e-12
87.996 | 6.3644 | 6.246174 | 5.872297 | 0.1182256 | 0.04903929 | 0.324838 | 3.495857e-12
88.006 | 6.3753 | 6.24532 | 5.873033 | 0.12998 | 0.04895648 | 0.32333 | 3.4701e-12
88.016 | 6.3647 | 6.244489 | 5.87378 | 0.1202109 | 0.04887388 | 0.3218353 | 3.444343e-12
88.026 | 6.3736 | 6.243682 | 5.874537 | 0.1299181 | 0.04879152 | 0.3203538 | 3.419474e-12
88.036 | 6.3697 | 6.242898 | 5.875303 | 0.1268019 | 0.04870937 | 0.3188852 | 3.394605e-12
88.046 | 6.368 | 6.242138 | 5.876081 | 0.1258623 | 0.04862744 | 0.3174296 | 3.370624e-12
88.056 | 6.3701 | 6.241401 | 5.876868 | 0.1286995 | 0.04854573 | 0.3159866 | 3.345755e-12
88.066 | 6.3785 | 6.240687 | 5.877666 | 0.1378134 | 0.04846424 | 0.3145562 | 3.321775e-12
88.076 | 6.3756 | 6.239996 | 5.878475 | 0.1356042 | 0.04838297 | 0.3131383 | 3.298682e-12
88.086 | 6.377 | 6.239328 | 5.879294 | 0.137672 | 0.04830191 | 0.3117326 | 3.274702e-12
88.096 | 6.3763 | 6.238683 | 5.880123 | 0.1376167 | 0.04822107 | 0.310339 | 3.251609e-12
88.1059 | 6.3747 | 6.238068 | 5.880955 | 0.1366324 | 0.04814124 | 0.3089714 | 3.229405e-12
88.1159 | 6.3779 | 6.237468 | 5.881806 | 0.1404317 | 0.04806083 | 0.3076016 | 3.2072e-12
88.1259 | 6.3661 | 6.236892 | 5.882668 | 0.1292082 | 0.04798063 | 0.3062435 | 3.184108e-12
88.1359 | 6.3821 | 6.236338 | 5.88354 | 0.1457621 | 0.04790065 | 0.304897 | 3.162792e-12
88.1459 | 6.3767 | 6.235807 | 5.884424 | 0.1408934 | 0.04782088 | 0.3035619 | 3.140587e-12
88.1559 | 6.3749 | 6.235298 | 5.885318 | 0.1396021 | 0.04774132 | 0.3022382 | 3.119271e-12
88.1659 | 6.379 | 6.234812 | 5.886224 | 0.1441883 | 0.04766197 | 0.3009257 | 3.097955e-12
88.1759 | 6.3734 | 6.234348 | 5.887141 | 0.1390521 | 0.04758283 | 0.2996242 | 3.076639e-12
88.1859 | 6.3683 | 6.233906 | 5.888069 | 0.1343936 | 0.04750391 | 0.2983337 | 3.056211e-12
88.1959 | 6.3793 | 6.233487 | 5.889008 | 0.1458128 | 0.04742519 | 0.297054 | 3.035783e-12
88.2059 | 6.3729 | 6.23309 | 5.889959 | 0.1398098 | 0.04734667 | 0.2957849 | 3.015355e-12
88.2159 | 6.3769 | 6.232715 | 5.890921 | 0.1441846 | 0.04726837 | 0.2945264 | 2.994927e-12
88.2259 | 6.3691 | 6.232363 | 5.891894 | 0.1367372 | 0.04719027 | 0.2932783 | 2.975387e-12
88.2359 | 6.3754 | 6.232032 | 5.892879 | 0.1433678 | 0.04711238 | 0.2920405 | 2.955847e-12
88.2459 | 6.3712 | 6.231724 | 5.893876 | 0.1394765 | 0.04703468 | 0.2908129 | 2.936307e-12
88.2559 | 6.3686 | 6.231437 | 5.894884 | 0.1371631 | 0.0469572 | 0.2895954 | 2.917656e-12
88.2659 | 6.3756 | 6.231172 | 5.895904 | 0.1444279 | 0.04687992 | 0.2883878 | 2.898116e-12
88.2759 | 6.3623 | 6.230929 | 5.896936 | 0.1313708 | 0.04680284 | 0.28719 | 2.879464e-12
88.2859 | 6.3605 | 6.230708 | 5.89798 | 0.129792 | 0.04672597 | 0.2860019 | 2.861701e-12
88.2959 | 6.3614 | 6.230509 | 5.899036 | 0.1308913 | 0.04664929 | 0.2848234 | 2.843049e-12
88.3059 | 6.3581 | 6.230331 | 5.900104 | 0.127769 | 0.04657281 | 0.2836544 | 2.825286e-12
88.3159 | 6.3606 | 6.230175 | 5.901184 | 0.130425 | 0.04649654 | 0.2824947 | 2.807522e-12
88.3259 | 6.3554 | 6.230041 | 5.902276 | 0.1253594 | 0.04642046 | 0.2813442 | 2.789759e-12
88.3359 | 6.3527 | 6.229928 | 5.90338 | 0.1227723 | 0.04634458 | 0.2802029 | 2.772883e-12
88.3459 | 6.3552 | 6.229836 | 5.904497 | 0.1253636 | 0.0462689 | 0.2790706 | 2.75512e-12
88.3559 | 6.3352 | 6.229767 | 5.905626 | 0.1054334 | 0.04619342 | 0.2779472 | 2.738245e-12
88.3659 | 6.347 | 6.229718 | 5.906768 | 0.1172818 | 0.04611813 | 0.2768325 | 2.721369e-12
88.3759 | 6.3411 | 6.229691 | 5.907922 | 0.1114088 | 0.04604304 | 0.2757266 | 2.705382e-12
88.3859 | 6.3384 | 6.229686 | 5.909088 | 0.1087144 | 0.04596814 | 0.2746292 | 2.688507e-12
88.3959 | 6.3518 | 6.229701 | 5.910268 | 0.1220986 | 0.04589343 | 0.2735402 | 2.67252e-12
88.4059 | 6.3369 | 6.229738 | 5.91146 | 0.1071616 | 0.04581892 | 0.2724596 | 2.656533e-12
88.4159 | 6.3297 | 6.229797 | 5.912665 | 0.09990335 | 0.0457446 | 0.2713873 | 2.640545e-12
88.4259 | 6.3398 | 6.229876 | 5.913883 | 0.1099238 | 0.04567047 | 0.2703231 | 2.624558e-12
88.4359 | 6.3286 | 6.229977 | 5.915113 | 0.09862313 | 0.04559654 | 0.2692669 | 2.609459e-12
88.4459 | 6.3341 | 6.230099 | 5.916357 | 0.1040013 | 0.04552279 | 0.2682187 | 2.59436e-12
88.4559 | 6.3403 | 6.230242 | 5.917614 | 0.1100583 | 0.04544924 | 0.2671782 | 2.579261e-12
88.4659 | 6.3427 | 6.230406 | 5.918884 | 0.1122942 | 0.04537587 | 0.2661455 | 2.564162e-12
88.4759 | 6.3441 | 6.230591 | 5.920168 | 0.113509 | 0.04530269 | 0.2651204 | 2.549064e-12
88.4859 | 6.3426 | 6.230797 | 5.921465 | 0.1118028 | 0.0452297 | 0.2641028 | 2.534853e-12
88.4959 | 6.3475 | 6.231024 | 5.922775 | 0.1164755 | 0.0451569 | 0.2630926 | 2.520642e-12
88.5059 | 6.3459 | 6.231273 | 5.924099 | 0.1146273 | 0.04508428 | 0.2620898 | 2.506431e-12
88.5159 | 6.3514 | 6.231542 | 5.925436 | 0.1198581 | 0.04501185 | 0.2610941 | 2.49222e-12
88.5259 | 6.3659 | 6.231832 | 5.926787 | 0.1340679 | 0.04493961 | 0.2601056 | 2.47801e-12
88.5359 | 6.3629 | 6.232143 | 5.928152 | 0.1307568 | 0.04486754 | 0.2591241 | 2.464687e-12
88.5459 | 6.3737 | 6.232475 | 5.92953 | 0.1412249 | 0.04479567 | 0.2581495 | 2.450476e-12
88.5559 | 6.3731 | 6.232828 | 5.930922 | 0.140272 | 0.04472398 | 0.2571817 | 2.437154e-12
88.5659 | 6.3804 | 6.233202 | 5.932329 | 0.1471982 | 0.04465246 | 0.2562207 | 2.423831e-12
88.5759 | 6.3797 | 6.233596 | 5.933749 | 0.1461036 | 0.04458113 | 0.2552663 | 2.410508e-12
88.5859 | 6.3823 | 6.234012 | 5.935183 | 0.1482881 | 0.04450998 | 0.2543185 | 2.398074e-12
88.5959 | 6.3863 | 6.234448 | 5.936632 | 0.1518518 | 0.04443902 | 0.2533771 | 2.384751e-12
88.6059 | 6.3855 | 6.234905 | 5.938095 | 0.1505947 | 0.04436823 | 0.2524421 | 2.372317e-12
88.6159 | 6.3975 | 6.235383 | 5.939572 | 0.1621168 | 0.04429762 | 0.2515133 | 2.358994e-12
88.6259 | 6.3984 | 6.235882 | 5.941064 | 0.1625181 | 0.04422719 | 0.2505908 | 2.34656e-12
88.6359 | 6.4061 | 6.236401 | 5.94257 | 0.1696986 | 0.04415694 | 0.2496744 | 2.334125e-12
88.6459 | 6.4081 | 6.236942 | 5.944091 | 0.1711583 | 0.04408686 | 0.248764 | 2.322579e-12
88.6559 | 6.391 | 6.237503 | 5.945626 | 0.1534973 | 0.04401697 | 0.2478595 | 2.310145e-12
88.6659 | 6.3989 | 6.238085 | 5.947176 | 0.1608154 | 0.04394725 | 0.2469609 | 2.298598e-12
88.6759 | 6.3967 | 6.238687 | 5.948741 | 0.1580128 | 0.0438777 | 0.246068 | 2.286164e-12
88.6858 | 6.4021 | 6.239304 | 5.950305 | 0.162796 | 0.04380901 | 0.2451895 | 2.274618e-12
88.6958 | 6.4043 | 6.239948 | 5.9519 | 0.164352 | 0.04373981 | 0.244308 | 2.263071e-12
88.7058 | 6.4121 | 6.240613 | 5.95351 | 0.1714872 | 0.04367079 | 0.2434319 | 2.251525e-12
88.7158 | 6.4022 | 6.241298 | 5.955135 | 0.1609017 | 0.04360194 | 0.2425614 | 2.239979e-12
88.7258 | 6.3965 | 6.242005 | 5.956775 | 0.1544954 | 0.04353326 | 0.2416962 | 2.229321e-12
88.7358 | 6.3912 | 6.242732 | 5.958431 | 0.1484682 | 0.04346475 | 0.2408364 | 2.217775e-12
88.7458 | 6.39 | 6.24348 | 5.960102 | 0.1465202 | 0.04339642 | 0.2399818 | 2.207117e-12
88.7558 | 6.3818 | 6.244249 | 5.961788 | 0.1375514 | 0.04332825 | 0.2391324 | 2.196458e-12
88.7658 | 6.4027 | 6.245038 | 5.96349 | 0.1576618 | 0.04326026 | 0.2382881 | 2.184912e-12
88.7758 | 6.3795 | 6.245849 | 5.965207 | 0.1336512 | 0.04319243 | 0.2374488 | 2.174254e-12
88.7858 | 6.3798 | 6.24668 | 5.966941 | 0.1331199 | 0.04312478 | 0.2366146 | 2.164484e-12
88.7958 | 6.3819 | 6.247532 | 5.96869 | 0.1343675 | 0.04305729 | 0.2357853 | 2.153826e-12
88.8058 | 6.3642 | 6.248406 | 5.970455 | 0.1157943 | 0.04298997 | 0.2349608 | 2.143168e-12
88.8158 | 6.3614 | 6.2493 | 5.972236 | 0.1121001 | 0.04292282 | 0.2341411 | 2.133398e-12
88.8258 | 6.3777 | 6.250215 | 5.974033 | 0.1274849 | 0.04285584 | 0.2333262 | 2.12274e-12
88.8358 | 6.354 | 6.251151 | 5.975846 | 0.1028487 | 0.04278902 | 0.2325161 | 2.11297e-12
88.8458 | 6.3555 | 6.252109 | 5.977676 | 0.1033915 | 0.04272236 | 0.2317105 | 2.1032e-12
88.8558 | 6.3715 | 6.253087 | 5.979521 | 0.1184132 | 0.04265588 | 0.2309095 | 2.092542e-12
88.8658 | 6.3538 | 6.254086 | 5.981384 | 0.09971376 | 0.04258955 | 0.2301131 | 2.082772e-12
88.8758 | 6.3631 | 6.255107 | 5.983262 | 0.1079932 | 0.04252339 | 0.2293211 | 2.07389e-12
88.8858 | 6.3553 | 6.256149 | 5.985158 | 0.09915143 | 0.0424574 | 0.2285336 | 2.06412e-12
88.8958 | 6.3472 | 6.257212 | 5.987069 | 0.08998846 | 0.04239156 | 0.2277505 | 2.054351e-12
88.9058 | 6.3689 | 6.258296 | 5.988998 | 0.1106042 | 0.04232589 | 0.2269717 | 2.044581e-12
88.9158 | 6.3609 | 6.259401 | 5.990944 | 0.1014987 | 0.04226038 | 0.2261973 | 2.035699e-12
88.9258 | 6.3538 | 6.260528 | 5.992906 | 0.09327175 | 0.04219503 | 0.2254271 | 2.026817e-12
88.9358 | 6.381 | 6.261677 | 5.994886 | 0.1193234 | 0.04212984 | 0.2246611 | 2.017047e-12
88.9458 | 6.3745 | 6.262846 | 5.996882 | 0.1116536 | 0.04206482 | 0.2238994 | 2.008166e-12
88.9558 | 6.3627 | 6.264038 | 5.998896 | 0.09866236 | 0.04199995 | 0.2231418 | 1.999284e-12
88.9658 | 6.3761 | 6.26525 | 6.000927 | 0.1108495 | 0.04193524 | 0.2223883 | 1.990402e-12
88.9758 | 6.3738 | 6.266485 | 6.002975 | 0.1073151 | 0.04187069 | 0.2216388 | 1.98152e-12
88.9858 | 6.3782 | 6.267741 | 6.005041 | 0.1104589 | 0.04180629 | 0.2208935 | 1.972639e-12
88.9958 | 6.3884 | 6.269019 | 6.007125 | 0.1193811 | 0.04174206 | 0.2201521 | 1.963757e-12
89.0058 | 6.3888 | 6.270319 | 6.009226 | 0.1184814 | 0.04167798 | 0.2194148 | 1.955763e-12
89.0158 | 6.3921 | 6.271249 | 6.011345 | 0.1208509 | 0.04122313 | 0.2186813 | 1.942441e-12
89.0258 | 6.3871 | 6.272593 | 6.013481 | 0.1145073 | 0.04115952 | 0.2179519 | 1.934447e-12
89.0358 | 6.3835 | 6.273958 | 6.015636 | 0.1095418 | 0.04109605 | 0.2172263 | 1.925565e-12
89.0458 | 6.3845 | 6.275346 | 6.017808 | 0.1091543 | 0.04103274 | 0.2165046 | 1.917572e-12
89.0558 | 6.388 | 6.276755 | 6.019999 | 0.1112446 | 0.04096959 | 0.2157867 | 1.909578e-12
89.0658 | 6.3905 | 6.278187 | 6.022208 | 0.1123128 | 0.04090659 | 0.2150727 | 1.901585e-12
89.0758 | 6.3868 | 6.279641 | 6.024435 | 0.1071587 | 0.04084375 | 0.2143625 | 1.893591e-12
89.0858 | 6.3966 | 6.281118 | 6.026681 | 0.1154823 | 0.04078105 | 0.213656 | 1.885597e-12
89.0958 | 6.3722 | 6.282616 | 6.028945 | 0.08958359 | 0.04071851 | 0.2129533 | 1.877604e-12
89.1058 | 6.3757 | 6.284138 | 6.031227 | 0.09156238 | 0.04065612 | 0.2122544 | 1.86961e-12
89.1158 | 6.3716 | 6.285486 | 6.033528 | 0.08611407 | 0.04039845 | 0.2115591 | 1.85984e-12
89.1258 | 6.376 | 6.287052 | 6.035848 | 0.08894765 | 0.04033644 | 0.2108676 | 1.851847e-12
89.1358 | 6.3714 | 6.288641 | 6.038187 | 0.08275858 | 0.04027458 | 0.2101797 | 1.843853e-12
89.1458 | 6.3623 | 6.290253 | 6.040545 | 0.07204676 | 0.04021286 | 0.2094955 | 1.836748e-12
89.1558 | 6.3849 | 6.291888 | 6.042922 | 0.09301209 | 0.0401513 | 0.208815 | 1.828754e-12
89.1658 | 6.3666 | 6.293545 | 6.045318 | 0.07305453 | 0.04008988 | 0.208138 | 1.821649e-12
89.1758 | 6.3466 | 6.295226 | 6.047733 | 0.05137399 | 0.04002861 | 0.2074647 | 1.814544e-12
89.1858 | 6.3676 | 6.29693 | 6.050167 | 0.07067038 | 0.03996749 | 0.206795 | 1.80655e-12
89.1958 | 6.3515 | 6.298656 | 6.052621 | 0.05284364 | 0.03990651 | 0.2061288 | 1.799445e-12
89.2058 | 6.3679 | 6.300406 | 6.055094 | 0.06749367 | 0.03984568 | 0.2054662 | 1.792339e-12
89.2158 | 6.3621 | 6.30218 | 6.057587 | 0.0599204 | 0.039785 | 0.2048072 | 1.785234e-12
89.2258 | 6.3686 | 6.303976 | 6.0601 | 0.06462375 | 0.03972446 | 0.2041516 | 1.778128e-12
89.2358 | 6.3935 | 6.305796 | 6.062633 | 0.08770362 | 0.03966407 | 0.2034996 | 1.771023e-12
89.2458 | 6.3539 | 6.30764 | 6.065185 | 0.04625995 | 0.03960382 | 0.2028511 | 1.763918e-12
89.2558 | 6.3875 | 6.309507 | 6.067758 | 0.07799264 | 0.03954372 | 0.2022061 | 1.756812e-12
89.2658 | 6.3644 | 6.311398 | 6.07035 | 0.05300163 | 0.03948376 | 0.2015645 | 1.750595e-12
89.2757 | 6.3834 | 6.313294 | 6.072937 | 0.07010613 | 0.03942453 | 0.2009328 | 1.74349e-12
89.2857 | 6.3866 | 6.315232 | 6.075569 | 0.07136766 | 0.03936485 | 0.2002981 | 1.737272e-12
89.2957 | 6.4062 | 6.317195 | 6.078223 | 0.08900522 | 0.03930532 | 0.1996668 | 1.730167e-12
89.3057 | 6.4069 | 6.319181 | 6.080896 | 0.08771873 | 0.03924593 | 0.199039 | 1.723062e-12
89.3157 | 6.3967 | 6.321192 | 6.083591 | 0.07550809 | 0.03918667 | 0.1984145 | 1.716844e-12
89.3257 | 6.3979 | 6.323227 | 6.086306 | 0.07467322 | 0.03912757 | 0.1977935 | 1.710627e-12
89.3357 | 6.4133 | 6.325286 | 6.089042 | 0.08801403 | 0.0390686 | 0.1971758 | 1.703522e-12
89.3457 | 6.3922 | 6.32737 | 6.091798 | 0.06483047 | 0.03900977 | 0.1965615 | 1.697305e-12
89.3557 | 6.455 | 6.329478 | 6.094576 | 0.1255224 | 0.03895108 | 0.1959505 | 1.691087e-12
89.3657 | 6.4091 | 6.33161 | 6.097375 | 0.07748976 | 0.03889253 | 0.1953429 | 1.68487e-12
89.3757 | 6.4408 | 6.333768 | 6.100195 | 0.1070325 | 0.03883412 | 0.1947385 | 1.678653e-12
89.3857 | 6.4063 | 6.33595 | 6.103036 | 0.07035041 | 0.03877584 | 0.1941375 | 1.672436e-12
89.3957 | 6.42 | 6.338156 | 6.105899 | 0.08184352 | 0.0387177 | 0.1935398 | 1.666219e-12
89.4057 | 6.4248 | 6.340388 | 6.108783 | 0.08441171 | 0.0386597 | 0.1929453 | 1.660001e-12
89.4157 | 6.4264 | 6.342645 | 6.111689 | 0.08375488 | 0.03860184 | 0.1923541 | 1.653784e-12
89.4257 | 6.4452 | 6.344927 | 6.114617 | 0.100273 | 0.03854411 | 0.1917661 | 1.647567e-12
89.4357 | 6.4223 | 6.347234 | 6.117566 | 0.07506583 | 0.03848652 | 0.1911814 | 1.642238e-12
89.4457 | 6.433 | 6.349567 | 6.120538 | 0.08343344 | 0.03842907 | 0.1905998 | 1.636021e-12
89.4557 | 6.4153 | 6.351924 | 6.123531 | 0.06337567 | 0.03837175 | 0.1900215 | 1.629803e-12
89.4657 | 6.44 | 6.354308 | 6.126547 | 0.08569245 | 0.03831456 | 0.1894463 | 1.624474e-12
89.4757 | 6.4246 | 6.356716 | 6.129584 | 0.06788367 | 0.03825751 | 0.1888743 | 1.618257e-12
89.4857 | 6.4453 | 6.359151 | 6.132645 | 0.08614926 | 0.03820059 | 0.1883055 | 1.612928e-12
89.4957 | 6.4379 | 6.361611 | 6.135727 | 0.07628912 | 0.03814381 | 0.1877398 | 1.606711e-12
89.5057 | 6.4403 | 6.364097 | 6.138832 | 0.07620317 | 0.03808716 | 0.1871772 | 1.601382e-12
89.5157 | 6.4349 | 6.366609 | 6.14196 | 0.06829131 | 0.03803064 | 0.1866177 | 1.595165e-12
89.5257 | 6.4328 | 6.369147 | 6.145111 | 0.06365345 | 0.03797425 | 0.1860613 | 1.589836e-12
89.5357 | 6.4442 | 6.37171 | 6.148285 | 0.07248951 | 0.03791799 | 0.1855079 | 1.584507e-12
89.5457 | 6.4502 | 6.374301 | 6.151481 | 0.07589938 | 0.03786187 | 0.1849576 | 1.579177e-12
89.5557 | 6.4438 | 6.376917 | 6.154701 | 0.066883 | 0.03780587 | 0.1844104 | 1.57296e-12
89.5657 | 6.4587 | 6.37956 | 6.157944 | 0.07914024 | 0.03775001 | 0.1838661 | 1.567631e-12
89.5757 | 6.4394 | 6.382229 | 6.16121 | 0.05717103 | 0.03769427 | 0.1833249 | 1.562302e-12
89.5857 | 6.455 | 6.384925 | 6.164499 | 0.07007528 | 0.03763867 | 0.1827866 | 1.556973e-12
89.5957 | 6.4534 | 6.387647 | 6.167813 | 0.0657529 | 0.03758319 | 0.1822513 | 1.551644e-12
89.6057 | 6.4531 | 6.390396 | 6.171149 | 0.06270378 | 0.03752785 | 0.1817189 | 1.546315e-12
89.6157 | 6.4556 | 6.393172 | 6.17451 | 0.06242786 | 0.03747263 | 0.1811895 | 1.540986e-12
89.6257 | 6.4461 | 6.395975 | 6.177895 | 0.05012502 | 0.03741753 | 0.1806629 | 1.536545e-12
89.6357 | 6.4549 | 6.398805 | 6.181303 | 0.05609516 | 0.03736257 | 0.1801393 | 1.531216e-12
89.6457 | 6.4525 | 6.401662 | 6.184736 | 0.0508382 | 0.03730773 | 0.1796185 | 1.525887e-12
89.6557 | 6.4401 | 6.404546 | 6.188192 | 0.03555407 | 0.03725302 | 0.1791006 | 1.520558e-12
89.6657 | 6.4556 | 6.407457 | 6.191673 | 0.04814264 | 0.03719844 | 0.1785855 | 1.516117e-12
89.6757 | 6.4485 | 6.410396 | 6.195179 | 0.03810384 | 0.03714398 | 0.1780732 | 1.510788e-12
89.6857 | 6.4496 | 6.413362 | 6.198709 | 0.03623755 | 0.03708965 | 0.1775638 | 1.505459e-12
89.6957 | 6.4435 | 6.416356 | 6.202264 | 0.02714371 | 0.03703544 | 0.1770571 | 1.501018e-12
89.7057 | 6.4511 | 6.419378 | 6.205843 | 0.03172219 | 0.03698135 | 0.1765532 | 1.495689e-12
89.7157 | 6.4451 | 6.422427 | 6.209448 | 0.02267291 | 0.03692739 | 0.176052 | 1.491248e-12
89.7257 | 6.4511 | 6.425504 | 6.213077 | 0.02559578 | 0.03687356 | 0.1755535 | 1.485919e-12
89.7357 | 6.4503 | 6.428609 | 6.216732 | 0.0216907 | 0.03681984 | 0.1750578 | 1.481478e-12
89.7457 | 6.45 | 6.431742 | 6.220411 | 0.01825757 | 0.03676626 | 0.1745647 | 1.476149e-12
89.7557 | 6.4676 | 6.434904 | 6.224117 | 0.03269629 | 0.03671279 | 0.1740744 | 1.471708e-12
89.7657 | 6.4585 | 6.438093 | 6.227847 | 0.02040678 | 0.03665945 | 0.1735866 | 1.467268e-12
89.7757 | 6.4659 | 6.441311 | 6.231603 | 0.02458893 | 0.03660622 | 0.1731015 | 1.462827e-12
89.7857 | 6.4709 | 6.444557 | 6.235385 | 0.02634263 | 0.03655312 | 0.172619 | 1.457498e-12
89.7957 | 6.4745 | 6.447832 | 6.239193 | 0.02666781 | 0.03650014 | 0.1721391 | 1.453057e-12
89.8057 | 6.4775 | 6.451136 | 6.243027 | 0.02636434 | 0.03644728 | 0.1716618 | 1.448616e-12
89.8157 | 6.4931 | 6.454468 | 6.246886 | 0.03863214 | 0.03639454 | 0.1711871 | 1.444175e-12
89.8257 | 6.4865 | 6.457829 | 6.250772 | 0.02867111 | 0.03634192 | 0.1707149 | 1.439734e-12
89.8357 | 6.4944 | 6.461219 | 6.254684 | 0.03318115 | 0.03628942 | 0.1702452 | 1.435293e-12
89.8457 | 6.5025 | 6.464638 | 6.258623 | 0.03786215 | 0.03623704 | 0.169778 | 1.430852e-12
89.8556 | 6.5096 | 6.468051 | 6.262548 | 0.04154853 | 0.0361853 | 0.169318 | 1.426412e-12
89.8656 | 6.506 | 6.471529 | 6.26654 | 0.03447146 | 0.03613316 | 0.1688558 | 1.421971e-12
89.8756 | 6.5218 | 6.475035 | 6.270558 | 0.04676504 | 0.03608113 | 0.168396 | 1.41753e-12
89.8856 | 6.5239 | 6.478571 | 6.274603 | 0.04532919 | 0.03602922 | 0.1679386 | 1.413089e-12
89.8956 | 6.532 | 6.482136 | 6.278675 | 0.0498638 | 0.03597743 | 0.1674837 | 1.408648e-12
89.9056 | 6.5433 | 6.485731 | 6.282774 | 0.05756875 | 0.03592576 | 0.1670311 | 1.404207e-12
89.9156 | 6.5526 | 6.489356 | 6.286901 | 0.06324396 | 0.0358742 | 0.1665809 | 1.400654e-12
89.9256 | 6.5637 | 6.493011 | 6.291055 | 0.07068932 | 0.03582275 | 0.1661331 | 1.396214e-12
89.9356 | 6.5683 | 6.496695 | 6.295236 | 0.07160472 | 0.03577143 | 0.1656876 | 1.391773e-12
89.9456 | 6.5831 | 6.50041 | 6.299445 | 0.08269006 | 0.03572022 | 0.1652445 | 1.387332e-12
89.9556 | 6.5881 | 6.504155 | 6.303682 | 0.08394523 | 0.03566912 | 0.1648036 | 1.383779e-12
89.9656 | 6.5946 | 6.50793 | 6.307947 | 0.08667013 | 0.03561814 | 0.1643651 | 1.379338e-12
89.9756 | 6.6088 | 6.511735 | 6.312239 | 0.09706464 | 0.03556727 | 0.1639288 | 1.375786e-12
89.9856 | 6.6161 | 6.515571 | 6.31656 | 0.1005287 | 0.03551652 | 0.1634948 | 1.371345e-12
89.9956 | 6.6267 | 6.519438 | 6.320909 | 0.1072621 | 0.03546588 | 0.1630631 | 1.366904e-12