## Summary
Parameter | MoC_0.66 F m -3 m | Mo2C_Pbcn_fixed
Sample | M15-SM_Cu_powder.dat | M15-SM_Cu_powder.dat
Method | GSAS-II | GSAS-II
Phase name | MoC_0.66 F m -3 m | Mo2C_Pbcn_fixed
COD / MP ID | manual | manual
Formula | Mo4 C2.64 | Mo8 C4
Space group
Space group # | 225 | 60
Crystal system | cubic | orthorhombic
a (Å) | 4.21726 | 4.73362
b (Å) | 4.21726 | 6.01454
c (Å) | 4.21726 | 5.20107
α (°) | 90 | 90
β (°) | 90 | 90
γ (°) | 90 | 90
Volume (A^3) | 75.00533 | 148.0772
da/a0 (%) | -0.84 | -0.431
db/b0 (%) | -0.84 | -1.019
dc/c0 (%) | -0.84 | -0.771
dV/V0 (%) | -2.5 | -2.206
Weight fraction (%) | 12.2 | 87.8
GSAS-II mass weight fraction (%) | 14 | 86
Weight fraction ± (%) | 1.76 | 1.76
Weight fraction error source | integrated_phase_area_diagonal_covariance+systematic_floor+binary_closure | integrated_phase_area_diagonal_covariance+systematic_floor+binary_closure
Weight fraction propagated sigma (%) | 0.437 | 0.437
Weight fraction systematic floor (%) | 1 | 1.755
Weight fraction method | integrated_phase_pattern_area | integrated_phase_pattern_area
Integrated phase fraction (%) | 12.2 | 87.8
Integrated - wt fraction (percentage points) | -1.76 | 1.76
Integrated phase fraction method | primary_quant_from_refined_phase_envelope | primary_quant_from_refined_phase_envelope
Crystallite size (nm) | 1000 | 1000
Crystallite size source | gsas_hap_size | gsas_hap_size
Scale factor | 0.20146 | 0.62995
Scale factor sigma | 0.00798407 | 0.00573818
Scale factor sigma (%) | 3.963 | 0.911
Scale factor sigma source | gsas_covariance | gsas_covariance
Scale * phase mass value | 83.69832605 | 513.7684
Legacy mass-weighted scale value | 83.69832605 | 513.7684
U (Caglioti) | 0.01489 | 0.01489
V (Caglioti) | -0.01538 | -0.01538
W (Caglioti) | 0.00566 | 0.00566
X (Lorentzian) | 0 | 0
Y (Lorentzian) | 1.38371 | 1.38371
η at strongest | 0.999 | 0.999
FWHM (°) | 1.4608 | 1.4722
FWHM reference 2theta (deg) | 36.9143 | 39.5138
FWHM reference hkl | [1, 1, 1] | [1, 0, 2]
N reflections | 5 | 20
Seeded by | gsas2 | gsas2
Zero shift (°) | -0.00155 | -0.00155
Rwp (%) | 11.55 | 11.55
Rp (%) | 8.48 | 8.48
χ² | 316.206 | 316.206
GoF | 17.782 | 17.782

## Plot Data
2theta | Y_obs | Y_calc | Background | Residual | MoC_0.66 F m -3 m | Mo2C_Pbcn_fixed | MoC_0.66 F m -3 m peak 2θ | MoC_0.66 F m -3 m [hkl] | Mo2C_Pbcn_fixed peak 2θ | Mo2C_Pbcn_fixed [hkl]
10.00918 | 44.6447 | 40.30077 | 40.27243 | 4.343929 | 0.003665466 | 0.02467687 | 36.886 | [111] | 34.42 | [021]
10.01918 | 44.6241 | 40.3208 | 40.29244 | 4.303299 | 0.003668012 | 0.02469439 | 42.852 | [200] | 34.459 | [002]
10.02917 | 44.6337 | 40.34066 | 40.31228 | 4.293039 | 0.003670558 | 0.02471191 | 62.21 | [220] | 37.986 | [200]
10.03917 | 44.5942 | 40.36039 | 40.33199 | 4.233809 | 0.003673109 | 0.02472947 | 74.57 | [311] | 39.47 | [121]
10.04917 | 44.5843 | 40.37997 | 40.35155 | 4.20433 | 0.003675663 | 0.02474705 | 78.502 | [222] | 39.505 | [102]
10.05917 | 44.5628 | 40.3994 | 40.37096 | 4.163399 | 0.003678219 | 0.02476464 |  |  | 52.187 | [221]
10.06917 | 44.5341 | 40.41868 | 40.39022 | 4.115418 | 0.003680779 | 0.02478226 |  |  | 52.215 | [202]
10.07916 | 44.5512 | 40.4378 | 40.40931 | 4.113404 | 0.003683338 | 0.02479987 |  |  | 61.631 | [040]
10.08916 | 44.4851 | 40.45678 | 40.42828 | 4.028319 | 0.003685903 | 0.02481753 |  |  | 61.707 | [023]
10.09916 | 44.4981 | 40.47562 | 40.44709 | 4.022482 | 0.00368847 | 0.0248352 |  |  | 69.617 | [321]
10.10916 | 44.4466 | 40.49431 | 40.46576 | 3.952291 | 0.00369104 | 0.02485289 |  |  | 69.641 | [302]
10.11916 | 44.4576 | 40.51285 | 40.48429 | 3.944748 | 0.003693613 | 0.0248706 |  |  | 72.562 | [042]
10.12916 | 44.4307 | 40.53125 | 40.50266 | 3.899451 | 0.003696188 | 0.02488833 |  |  | 72.655 | [004]
10.13915 | 44.3978 | 40.54948 | 40.52088 | 3.848317 | 0.003698764 | 0.02490606 |  |  | 74.734 | [240]
10.14915 | 44.3925 | 40.56759 | 40.53896 | 3.824911 | 0.003701345 | 0.02492415 |  |  | 74.803 | [223]
10.15915 | 44.3896 | 40.58555 | 40.5569 | 3.80405 | 0.003703929 | 0.02494194 |  |  | 75.717 | [142]
10.16915 | 44.3543 | 40.60337 | 40.5747 | 3.750932 | 0.003706515 | 0.02496023 |  |  | 75.809 | [104]
10.17915 | 44.3439 | 40.62104 | 40.59235 | 3.72286 | 0.003709104 | 0.02497806 |  |  | 81.219 | [400]
10.18914 | 44.3136 | 40.63855 | 40.60984 | 3.675048 | 0.003711693 | 0.02499588 |  |  | 84.961 | [242]
10.19914 | 44.315 | 40.65594 | 40.62721 | 3.659062 | 0.003714287 | 0.02501375 |  |  | 85.05 | [204]
10.20914 | 44.2857 | 40.67318 | 40.64443 | 3.612519 | 0.003716885 | 0.02503163
10.21914 | 44.2551 | 40.69028 | 40.66151 | 3.564818 | 0.003719485 | 0.02504953
10.22914 | 44.2935 | 40.70724 | 40.67845 | 3.586259 | 0.003722088 | 0.02506746
10.23914 | 44.2173 | 40.72406 | 40.69525 | 3.493242 | 0.003724693 | 0.0250854
10.24913 | 44.2313 | 40.74072 | 40.71189 | 3.490582 | 0.003727299 | 0.02510334
10.25913 | 44.1839 | 40.75725 | 40.7284 | 3.426646 | 0.00372991 | 0.02512132
10.26913 | 44.1942 | 40.77365 | 40.74478 | 3.42055 | 0.003732524 | 0.02513932
10.27913 | 44.1728 | 40.78991 | 40.76101 | 3.382894 | 0.003735141 | 0.02515734
10.28913 | 44.1422 | 40.80602 | 40.77711 | 3.336177 | 0.00373776 | 0.02517538
10.29912 | 44.1309 | 40.82199 | 40.79305 | 3.308915 | 0.003740379 | 0.02519342
10.30912 | 44.1207 | 40.83783 | 40.80887 | 3.282875 | 0.003743004 | 0.02521149
10.31912 | 44.0754 | 40.85353 | 40.82455 | 3.221873 | 0.003745632 | 0.02522959
10.32912 | 44.09 | 40.86909 | 40.84009 | 3.220909 | 0.003748262 | 0.02524771
10.33912 | 44.0172 | 40.88452 | 40.8555 | 3.132682 | 0.003750896 | 0.02526584
10.34912 | 44.051 | 40.89981 | 40.87077 | 3.151192 | 0.003753532 | 0.025284
10.35911 | 43.99 | 40.91495 | 40.88589 | 3.075053 | 0.003756169 | 0.02530216
10.36911 | 43.9797 | 40.92997 | 40.90089 | 3.049735 | 0.00375881 | 0.02532035
10.37911 | 43.9554 | 40.94485 | 40.91575 | 3.010552 | 0.003761454 | 0.02533857
10.38911 | 43.9338 | 40.9596 | 40.93047 | 2.974204 | 0.003764102 | 0.0253568
10.39911 | 43.8991 | 40.97421 | 40.94507 | 2.924891 | 0.003766752 | 0.02537506
10.4091 | 43.882 | 40.98867 | 40.95951 | 2.893327 | 0.003769403 | 0.02539331
10.4191 | 43.857 | 41.00302 | 40.97383 | 2.853981 | 0.003772058 | 0.02541177
10.4291 | 43.8514 | 41.01723 | 40.98803 | 2.834169 | 0.003774717 | 0.02543008
10.4391 | 43.7899 | 41.03131 | 41.00208 | 2.75859 | 0.003777379 | 0.02544866
10.4491 | 43.8135 | 41.04526 | 41.01601 | 2.768244 | 0.003780043 | 0.02546702
10.4591 | 43.7545 | 41.05907 | 41.0298 | 2.69543 | 0.00378271 | 0.02548539
10.46909 | 43.7445 | 41.07274 | 41.04345 | 2.671761 | 0.003785378 | 0.02550377
10.47909 | 43.7077 | 41.08629 | 41.05698 | 2.621409 | 0.003788051 | 0.02552218
10.48909 | 43.7143 | 41.09971 | 41.07038 | 2.614589 | 0.003790726 | 0.02554062
10.49909 | 43.6816 | 41.113 | 41.08365 | 2.568599 | 0.003793405 | 0.02555907
10.50909 | 43.6499 | 41.12616 | 41.09679 | 2.523739 | 0.003796086 | 0.02557755
10.51908 | 43.6377 | 41.13918 | 41.10978 | 2.498521 | 0.003798768 | 0.02559603
10.52908 | 43.6165 | 41.15208 | 41.12266 | 2.46442 | 0.003801455 | 0.02561454
10.53908 | 43.5868 | 41.16485 | 41.13542 | 2.421948 | 0.003804145 | 0.02563308
10.54908 | 43.5856 | 41.1775 | 41.14804 | 2.408104 | 0.003806838 | 0.02565163
10.55908 | 43.5727 | 41.19001 | 41.16053 | 2.382688 | 0.003809534 | 0.02567021
10.56908 | 43.5602 | 41.2024 | 41.1729 | 2.357799 | 0.003812233 | 0.0256888
10.57907 | 43.5156 | 41.21465 | 41.18513 | 2.30095 | 0.003814932 | 0.02570741
10.58907 | 43.5222 | 41.22678 | 41.19724 | 2.295416 | 0.003817636 | 0.02572604
10.59907 | 43.4812 | 41.23879 | 41.20923 | 2.242408 | 0.003820344 | 0.0257447
10.60907 | 43.4766 | 41.25067 | 41.22109 | 2.225926 | 0.003823054 | 0.02576338
10.61907 | 43.458 | 41.26243 | 41.23282 | 2.195569 | 0.003825768 | 0.02578207
10.62906 | 43.4633 | 41.27405 | 41.24442 | 2.189249 | 0.003828481 | 0.02580077
10.63906 | 43.4362 | 41.28556 | 41.25591 | 2.150641 | 0.0038312 | 0.0258213
10.64906 | 43.412 | 41.29694 | 41.26727 | 2.115059 | 0.003833922 | 0.02584006
10.65906 | 43.4012 | 41.3082 | 41.2785 | 2.093 | 0.003836647 | 0.02585884
10.66906 | 43.3969 | 41.31933 | 41.28962 | 2.077566 | 0.003839375 | 0.02587764
10.67906 | 43.3747 | 41.33035 | 41.30061 | 2.044354 | 0.003842106 | 0.02589647
10.68905 | 43.3674 | 41.34123 | 41.31146 | 2.026174 | 0.003844837 | 0.02591721
10.69905 | 43.3458 | 41.35199 | 41.32221 | 1.993808 | 0.003847574 | 0.02593607
10.70905 | 43.3173 | 41.36264 | 41.33283 | 1.954663 | 0.003850314 | 0.02595496
10.71905 | 43.3122 | 41.37316 | 41.34333 | 1.939041 | 0.003853056 | 0.02597387
10.72905 | 43.2916 | 41.38356 | 41.35371 | 1.908038 | 0.003855802 | 0.02599397
10.73904 | 43.2869 | 41.39383 | 41.36396 | 1.893068 | 0.003858547 | 0.0260129
10.74904 | 43.2683 | 41.40399 | 41.3741 | 1.864307 | 0.003861299 | 0.02603187
10.75904 | 43.2494 | 41.41403 | 41.38412 | 1.835367 | 0.003864054 | 0.02605086
10.76904 | 43.2338 | 41.42395 | 41.39402 | 1.809846 | 0.003866811 | 0.02606987
10.77904 | 43.2125 | 41.43376 | 41.4038 | 1.778745 | 0.003869571 | 0.02608894
10.78904 | 43.2078 | 41.44344 | 41.41346 | 1.764362 | 0.003872335 | 0.02610808
10.79903 | 43.1917 | 41.45299 | 41.42299 | 1.738708 | 0.003875098 | 0.02612713
10.80903 | 43.1801 | 41.46244 | 41.43241 | 1.717662 | 0.003877868 | 0.02614623
10.81903 | 43.1631 | 41.47177 | 41.44172 | 1.691332 | 0.00388064 | 0.0261663
10.82903 | 43.1437 | 41.48098 | 41.45091 | 1.662722 | 0.003883416 | 0.02618544
10.83903 | 43.1404 | 41.49007 | 41.45998 | 1.650328 | 0.003886194 | 0.0262046
10.84902 | 43.1144 | 41.4991 | 41.46893 | 1.615305 | 0.003888971 | 0.02627799
10.85902 | 43.0902 | 41.50796 | 41.47777 | 1.582244 | 0.003891756 | 0.0262972
10.86902 | 43.0897 | 41.5167 | 41.48649 | 1.572998 | 0.003894543 | 0.02631644
10.87902 | 43.0797 | 41.52552 | 41.4951 | 1.554182 | 0.00389733 | 0.02652148
10.88902 | 43.0734 | 41.53403 | 41.50359 | 1.539367 | 0.003900124 | 0.02654081
10.89902 | 43.0527 | 41.54243 | 41.51197 | 1.510267 | 0.003902921 | 0.02656016
10.90901 | 43.0492 | 41.55071 | 41.52023 | 1.498488 | 0.003905717 | 0.02658041
10.91901 | 43.029 | 41.55888 | 41.52838 | 1.470116 | 0.00390852 | 0.02659984
10.92901 | 43.0215 | 41.56694 | 41.53641 | 1.454557 | 0.003911325 | 0.02661926
10.93901 | 43.015 | 41.57489 | 41.54434 | 1.440112 | 0.003914134 | 0.0266387
10.94901 | 43.0008 | 41.58272 | 41.55215 | 1.418079 | 0.003916946 | 0.02665815
10.959 | 42.9808 | 41.59043 | 41.55984 | 1.390366 | 0.003919758 | 0.02667762
10.969 | 42.9735 | 41.59804 | 41.56742 | 1.375458 | 0.003922576 | 0.02669712
10.979 | 42.9619 | 41.60554 | 41.5749 | 1.356361 | 0.003925397 | 0.02671664
10.989 | 42.9413 | 41.61292 | 41.58226 | 1.328375 | 0.003928221 | 0.02673678
10.999 | 42.9387 | 41.6202 | 41.58951 | 1.318501 | 0.003931048 | 0.02675635
11.009 | 42.92 | 41.62737 | 41.59665 | 1.292635 | 0.003933878 | 0.02677848
11.01899 | 42.912 | 41.63441 | 41.60368 | 1.277588 | 0.003936708 | 0.02679807
11.02899 | 42.8938 | 41.64136 | 41.6106 | 1.252443 | 0.003939545 | 0.02681911
11.03899 | 42.8882 | 41.64819 | 41.61741 | 1.240008 | 0.003942384 | 0.02683877
11.04899 | 42.8705 | 41.65492 | 41.62411 | 1.215583 | 0.003945227 | 0.02685846
11.05899 | 42.8595 | 41.66153 | 41.63071 | 1.197966 | 0.003948072 | 0.02687817
11.06898 | 42.8242 | 41.66804 | 41.63719 | 1.156164 | 0.003950918 | 0.02689787
11.07898 | 42.8094 | 41.67444 | 41.64356 | 1.134964 | 0.00395377 | 0.02691762
11.08898 | 42.8034 | 41.68073 | 41.64983 | 1.122671 | 0.003956625 | 0.02693738
11.09898 | 42.7698 | 41.68691 | 41.656 | 1.082886 | 0.003959483 | 0.02695717
11.10898 | 42.7509 | 41.69302 | 41.66205 | 1.05788 | 0.003962344 | 0.02700409
11.11898 | 42.7577 | 41.69899 | 41.668 | 1.058708 | 0.003965209 | 0.02702393
11.12897 | 42.7282 | 41.70485 | 41.67384 | 1.023348 | 0.003968073 | 0.02704378
11.13897 | 42.7153 | 41.71071 | 41.67958 | 1.004595 | 0.003970942 | 0.02715655
11.14897 | 42.6943 | 41.71636 | 41.68521 | 0.9779388 | 0.003973815 | 0.02717775
11.15897 | 42.6808 | 41.72191 | 41.69074 | 0.9588892 | 0.003976693 | 0.0271977
11.16897 | 42.652 | 41.72736 | 41.69616 | 0.9246443 | 0.003979573 | 0.02721768
11.17896 | 42.633 | 41.73269 | 41.70147 | 0.9003092 | 0.003982453 | 0.02723766
11.18896 | 42.6133 | 41.73793 | 41.70668 | 0.8753727 | 0.00398534 | 0.02725768
11.19896 | 42.6075 | 41.74306 | 41.71179 | 0.8644399 | 0.003988229 | 0.02727772
11.20896 | 42.5824 | 41.74809 | 41.7168 | 0.8343104 | 0.003991122 | 0.02729779
11.21896 | 42.5697 | 41.75302 | 41.7217 | 0.816684 | 0.003994017 | 0.02731788
11.22896 | 42.5543 | 41.75784 | 41.72651 | 0.7964601 | 0.003996917 | 0.02733799
11.23895 | 42.5329 | 41.76256 | 41.7312 | 0.7703432 | 0.003999816 | 0.0273581
11.24895 | 42.5231 | 41.76718 | 41.7358 | 0.7559234 | 0.004002722 | 0.02737826
11.25895 | 42.5264 | 41.77169 | 41.74029 | 0.7547052 | 0.00400563 | 0.02739844
11.26895 | 42.5221 | 41.77611 | 41.74468 | 0.7459882 | 0.004008542 | 0.02741864
11.27895 | 42.4878 | 41.78043 | 41.74898 | 0.7073721 | 0.004011457 | 0.02743886
11.28894 | 42.4888 | 41.78464 | 41.75317 | 0.70416 | 0.004014373 | 0.02745979
11.29894 | 42.4718 | 41.78876 | 41.75726 | 0.6830445 | 0.004017295 | 0.02748006
11.30894 | 42.4442 | 41.79277 | 41.76125 | 0.6514288 | 0.004020219 | 0.02750035
11.31894 | 42.4487 | 41.79669 | 41.76514 | 0.6520126 | 0.004023147 | 0.02752066
11.32894 | 42.4334 | 41.8005 | 41.76894 | 0.6328955 | 0.004026078 | 0.027541
11.33894 | 42.4238 | 41.80422 | 41.77263 | 0.6195772 | 0.004029013 | 0.02756136
11.34893 | 42.418 | 41.80784 | 41.77623 | 0.6101605 | 0.004031948 | 0.02758225
11.35893 | 42.3919 | 41.81136 | 41.77972 | 0.5805387 | 0.004034888 | 0.02760265
11.36893 | 42.3974 | 41.81479 | 41.78312 | 0.5826146 | 0.004037833 | 0.02762308
11.37893 | 42.3926 | 41.81811 | 41.78643 | 0.574488 | 0.00404078 | 0.02764354
11.38893 | 42.3756 | 41.82134 | 41.78963 | 0.5542584 | 0.004043731 | 0.02766401
11.39892 | 42.3719 | 41.82447 | 41.79274 | 0.5474287 | 0.004046681 | 0.02768449
11.40892 | 42.3504 | 41.82751 | 41.79575 | 0.5228922 | 0.004049639 | 0.02770501
11.41892 | 42.3524 | 41.83045 | 41.79867 | 0.5219518 | 0.004052599 | 0.02772555
11.42892 | 42.3291 | 41.83329 | 41.80149 | 0.4958071 | 0.004055563 | 0.02774612
11.43892 | 42.3075 | 41.83604 | 41.80422 | 0.4714578 | 0.00405853 | 0.02776671
11.44892 | 42.2961 | 41.8387 | 41.80685 | 0.4574035 | 0.004061501 | 0.02778733
11.45891 | 42.2923 | 41.84125 | 41.80938 | 0.4510465 | 0.004064471 | 0.02780794
11.46891 | 42.2769 | 41.84372 | 41.81182 | 0.4331812 | 0.004067448 | 0.0278286
11.47891 | 42.2603 | 41.84609 | 41.81417 | 0.41421 | 0.004070428 | 0.02784929
11.48891 | 42.2493 | 41.84837 | 41.81642 | 0.4009325 | 0.004073411 | 0.02786999
11.49891 | 42.2306 | 41.85135 | 41.81858 | 0.3792512 | 0.004076384 | 0.02868788
11.5089 | 42.2203 | 41.85395 | 41.82065 | 0.3663547 | 0.004079363 | 0.02921612
11.5189 | 42.2107 | 41.85594 | 41.82262 | 0.3547556 | 0.004082356 | 0.02923754
11.5289 | 42.1945 | 41.85785 | 41.82451 | 0.3366489 | 0.004085353 | 0.02925898
11.5389 | 42.1767 | 41.85967 | 41.8263 | 0.3170343 | 0.004088354 | 0.02928045
11.5489 | 42.1601 | 41.86139 | 41.828 | 0.2987114 | 0.004091357 | 0.02930194
11.5589 | 42.1424 | 41.86302 | 41.8296 | 0.2793799 | 0.004094364 | 0.02932345
11.56889 | 42.1132 | 41.86456 | 41.83112 | 0.2486409 | 0.004097371 | 0.02934505
11.57889 | 42.1075 | 41.86601 | 41.83254 | 0.2414911 | 0.004100385 | 0.02936662
11.58889 | 42.0784 | 41.86737 | 41.83388 | 0.2110309 | 0.004103401 | 0.02938897
11.59889 | 42.0733 | 41.86864 | 41.83512 | 0.2046617 | 0.004106422 | 0.02941058
11.60889 | 42.0481 | 41.86982 | 41.83628 | 0.1782819 | 0.004109445 | 0.02943248
11.61888 | 42.0415 | 41.87091 | 41.83734 | 0.1705929 | 0.00411247 | 0.02945412
11.62888 | 42.0299 | 41.87191 | 41.83832 | 0.1579919 | 0.0041155 | 0.02947581
11.63888 | 41.9968 | 41.87322 | 41.8392 | 0.1235811 | 0.004118527 | 0.02989611
11.64888 | 41.9891 | 41.8743 | 41.84 | 0.1148036 | 0.00412156 | 0.0301716
11.65888 | 41.9774 | 41.87503 | 41.84071 | 0.1023676 | 0.0041246 | 0.03019368
11.66887 | 41.9572 | 41.87568 | 41.84134 | 0.08152017 | 0.004127641 | 0.03021576
11.67887 | 41.9353 | 41.87624 | 41.84187 | 0.05905952 | 0.004130689 | 0.03023789
11.68887 | 41.9166 | 41.87671 | 41.84232 | 0.03988607 | 0.004133739 | 0.03026005
11.69887 | 41.8902 | 41.8771 | 41.84268 | 0.0130995 | 0.004136794 | 0.03028222
11.70887 | 41.8706 | 41.8774 | 41.84296 | -0.006800511 | 0.004139851 | 0.03030443
11.71887 | 41.8628 | 41.87761 | 41.84314 | -0.01481428 | 0.004142912 | 0.03032666
11.72886 | 41.851 | 41.87774 | 41.84325 | -0.02674242 | 0.004145974 | 0.03034927
11.73886 | 41.8146 | 41.87778 | 41.84326 | -0.06318473 | 0.004149042 | 0.03037155
11.74886 | 41.817 | 41.87774 | 41.8432 | -0.06074175 | 0.004152112 | 0.03039385
11.75886 | 41.7965 | 41.87761 | 41.84304 | -0.08111378 | 0.004155187 | 0.03041618
11.76886 | 41.789 | 41.8774 | 41.8428 | -0.08840113 | 0.004158265 | 0.03043853
11.77885 | 41.7739 | 41.8771 | 41.84248 | -0.1032045 | 0.004161344 | 0.03046089
11.78885 | 41.7477 | 41.87672 | 41.84208 | -0.1290235 | 0.00416443 | 0.0304833
11.79885 | 41.7185 | 41.87626 | 41.84159 | -0.1577588 | 0.004167518 | 0.03050572
11.80885 | 41.7043 | 41.87571 | 41.84101 | -0.1714107 | 0.00417061 | 0.03052818
11.81885 | 41.6824 | 41.87508 | 41.84036 | -0.1926795 | 0.004173705 | 0.0305507
11.82885 | 41.6698 | 41.87437 | 41.83962 | -0.2045655 | 0.004176804 | 0.03057321
11.83884 | 41.6563 | 41.87357 | 41.83879 | -0.2172698 | 0.004179904 | 0.03059571
11.84884 | 41.644 | 41.87269 | 41.83789 | -0.2286911 | 0.00418301 | 0.03061827
11.85884 | 41.6201 | 41.87173 | 41.8369 | -0.2516306 | 0.004186119 | 0.03064085
11.86884 | 41.5996 | 41.87069 | 41.83584 | -0.2710885 | 0.004189232 | 0.03066346
11.87884 | 41.598 | 41.86957 | 41.83469 | -0.2715652 | 0.004192348 | 0.0306861
11.88883 | 41.5805 | 41.86836 | 41.83346 | -0.2878621 | 0.004195465 | 0.03070873
11.89883 | 41.5564 | 41.86708 | 41.83215 | -0.3106772 | 0.004198589 | 0.03073142
11.90883 | 41.5439 | 41.86571 | 41.83076 | -0.3218119 | 0.004201715 | 0.03075412
11.91883 | 41.5281 | 41.86427 | 41.82928 | -0.3361666 | 0.004204846 | 0.03077686
11.92883 | 41.4931 | 41.86274 | 41.82773 | -0.3696415 | 0.004207981 | 0.03079962
11.93883 | 41.4808 | 41.86114 | 41.8261 | -0.380337 | 0.004211118 | 0.03082241
11.94882 | 41.4576 | 41.85946 | 41.8244 | -0.401855 | 0.004214256 | 0.0308452
11.95882 | 41.4605 | 41.85769 | 41.82261 | -0.3971926 | 0.004217401 | 0.03086804
11.96882 | 41.4482 | 41.85603 | 41.82074 | -0.4078334 | 0.004220546 | 0.03107276
11.97882 | 41.4288 | 41.85411 | 41.81879 | -0.4253142 | 0.004223698 | 0.0310957
11.98882 | 41.4178 | 41.85212 | 41.81677 | -0.4343171 | 0.004226854 | 0.03111867
11.99881 | 41.4034 | 41.85004 | 41.81467 | -0.4466444 | 0.004230009 | 0.03114164
12.00881 | 41.3954 | 41.84789 | 41.81249 | -0.4524923 | 0.004233172 | 0.03116467
12.01881 | 41.3792 | 41.84567 | 41.81024 | -0.4664652 | 0.004236338 | 0.03118973
12.02881 | 41.3662 | 41.84336 | 41.80791 | -0.4771593 | 0.004239508 | 0.03121281
12.03881 | 41.3453 | 41.84098 | 41.8055 | -0.4956769 | 0.004242681 | 0.03123591
12.04881 | 41.3312 | 41.83852 | 41.80301 | -0.5073183 | 0.004245858 | 0.03125903
12.0588 | 41.3206 | 41.83599 | 41.80046 | -0.5153864 | 0.004249035 | 0.03128216
12.0688 | 41.3096 | 41.83338 | 41.79782 | -0.5237765 | 0.004252219 | 0.03130534
12.0788 | 41.296 | 41.83069 | 41.79511 | -0.5346912 | 0.004255407 | 0.03132855
12.0888 | 41.2708 | 41.82793 | 41.79232 | -0.5571309 | 0.004258598 | 0.03135178
12.0988 | 41.2715 | 41.8251 | 41.78946 | -0.553596 | 0.004261794 | 0.03137504
12.10879 | 41.2646 | 41.82219 | 41.78653 | -0.5575895 | 0.004264989 | 0.03139831
12.11879 | 41.2691 | 41.81921 | 41.78352 | -0.550106 | 0.004268191 | 0.03142161
12.12879 | 41.2449 | 41.81615 | 41.78043 | -0.5712487 | 0.004271397 | 0.03144495
12.13879 | 41.2263 | 41.81302 | 41.77727 | -0.5867178 | 0.004274607 | 0.03146832
12.14879 | 41.2041 | 41.80981 | 41.77404 | -0.6057136 | 0.00427782 | 0.03149171
12.15879 | 41.1658 | 41.80654 | 41.77074 | -0.6407375 | 0.004281037 | 0.0315162
12.16878 | 41.1701 | 41.80319 | 41.76737 | -0.6330911 | 0.004284254 | 0.03153962
12.17878 | 41.1514 | 41.79977 | 41.76392 | -0.6483689 | 0.004287478 | 0.03156309
12.18878 | 41.1472 | 41.79627 | 41.7604 | -0.6490745 | 0.004290706 | 0.03158659
12.19878 | 41.1251 | 41.79271 | 41.7568 | -0.6676084 | 0.004293938 | 0.03161012
12.20878 | 41.1157 | 41.78916 | 41.75314 | -0.6734615 | 0.004297172 | 0.03172459
12.21877 | 41.1036 | 41.78546 | 41.74941 | -0.6818563 | 0.004300407 | 0.03174818
12.22877 | 41.0707 | 41.78168 | 41.7456 | -0.7109764 | 0.00430365 | 0.03177181
12.23877 | 41.0446 | 41.77783 | 41.74172 | -0.7332257 | 0.004306896 | 0.03179547
12.24877 | 41.0475 | 41.7739 | 41.73778 | -0.7264047 | 0.004310146 | 0.03181915
12.25877 | 41.0357 | 41.76991 | 41.73376 | -0.7342134 | 0.0043134 | 0.03184287
12.26877 | 40.9942 | 41.76585 | 41.72967 | -0.7716523 | 0.004316658 | 0.03186661
12.27876 | 40.9871 | 41.76173 | 41.72552 | -0.7746258 | 0.004319916 | 0.03189036
12.28876 | 40.9591 | 41.75753 | 41.72129 | -0.7984258 | 0.004323181 | 0.03191416
12.29876 | 40.9524 | 41.75326 | 41.71699 | -0.8008568 | 0.00432645 | 0.03193798
12.30876 | 40.9297 | 41.74892 | 41.71263 | -0.8192191 | 0.004329722 | 0.03196183
12.31876 | 40.9098 | 41.74451 | 41.70819 | -0.8347128 | 0.004332998 | 0.03198571
12.32875 | 40.909 | 41.74004 | 41.7037 | -0.8310428 | 0.004336275 | 0.03200959
12.33875 | 40.8961 | 41.7355 | 41.69913 | -0.8394005 | 0.004339559 | 0.03203352
12.34875 | 40.8828 | 41.73089 | 41.69449 | -0.8480905 | 0.004342846 | 0.03205748
12.35875 | 40.8733 | 41.72621 | 41.68979 | -0.8529131 | 0.004346137 | 0.03208147
12.36875 | 40.8495 | 41.72147 | 41.68501 | -0.8719686 | 0.004349432 | 0.03210549
12.37875 | 40.8297 | 41.71666 | 41.68018 | -0.8869573 | 0.004352731 | 0.03212953
12.38874 | 40.8131 | 41.71178 | 41.67527 | -0.8986846 | 0.004356031 | 0.03215396
12.39874 | 40.82 | 41.70684 | 41.6703 | -0.8868405 | 0.004359337 | 0.03217808
12.40874 | 40.7937 | 41.70183 | 41.66527 | -0.9081303 | 0.004362647 | 0.03220221
12.41874 | 40.7901 | 41.69675 | 41.66016 | -0.9066544 | 0.004365961 | 0.03222637
12.42874 | 40.7763 | 41.69161 | 41.65499 | -0.9153129 | 0.004369279 | 0.03225055
12.43873 | 40.7595 | 41.68641 | 41.64976 | -0.9269115 | 0.004372597 | 0.03227474
12.44873 | 40.7657 | 41.68114 | 41.64447 | -0.91544 | 0.004375923 | 0.03229898
12.45873 | 40.7457 | 41.6758 | 41.6391 | -0.9301037 | 0.004379252 | 0.03232324
12.46873 | 40.7302 | 41.6704 | 41.63367 | -0.9402031 | 0.004382585 | 0.03234753
12.47873 | 40.742 | 41.66494 | 41.62818 | -0.9229382 | 0.004385922 | 0.03237186
12.48873 | 40.7385 | 41.65941 | 41.62262 | -0.9209095 | 0.004389263 | 0.03239621
12.49872 | 40.7163 | 41.65382 | 41.61701 | -0.9375228 | 0.004392604 | 0.03242056
12.50872 | 40.7052 | 41.64817 | 41.61133 | -0.9429672 | 0.004395953 | 0.03244497
12.51872 | 40.6795 | 41.64245 | 41.60558 | -0.9629485 | 0.004399306 | 0.0324694
12.52872 | 40.6684 | 41.63667 | 41.59977 | -0.9682669 | 0.004402662 | 0.03249387
12.53872 | 40.671 | 41.63082 | 41.5939 | -0.9598228 | 0.004406022 | 0.03251836
12.54871 | 40.6684 | 41.62492 | 41.58797 | -0.9565223 | 0.004409382 | 0.03254286
12.55871 | 40.6573 | 41.61906 | 41.58197 | -0.9617625 | 0.004521375 | 0.03256739
12.56871 | 40.6452 | 41.61303 | 41.57592 | -0.9678323 | 0.00452478 | 0.03259197
12.57871 | 40.6447 | 41.60694 | 41.5698 | -0.9622406 | 0.004528189 | 0.03261658
12.58871 | 40.6349 | 41.60079 | 41.56361 | -0.9658876 | 0.004531601 | 0.03264121
12.59871 | 40.6246 | 41.59457 | 41.55737 | -0.9699736 | 0.004535018 | 0.03266587
12.6087 | 40.5993 | 41.58831 | 41.55108 | -0.9890052 | 0.004538435 | 0.03269054
12.6187 | 40.5917 | 41.58197 | 41.54471 | -0.9902702 | 0.00454186 | 0.03271545
12.6287 | 40.5991 | 41.57557 | 41.53829 | -0.9764748 | 0.004545288 | 0.0327402
12.6387 | 40.5793 | 41.56912 | 41.53181 | -0.9898194 | 0.004548721 | 0.03276498
12.6487 | 40.564 | 41.5626 | 41.52526 | -0.9986043 | 0.004552157 | 0.03278978
12.65869 | 40.5539 | 41.55604 | 41.51867 | -1.002136 | 0.004555594 | 0.03281459
12.66869 | 40.547 | 41.5494 | 41.512 | -1.002403 | 0.004559038 | 0.03283946
12.67869 | 40.5397 | 41.54271 | 41.50528 | -1.00301 | 0.004562486 | 0.03286435
12.68869 | 40.5333 | 41.53596 | 41.4985 | -1.002658 | 0.004565939 | 0.03288928
12.69869 | 40.5086 | 41.52915 | 41.49166 | -1.020549 | 0.004569395 | 0.03291428
12.70869 | 40.5072 | 41.52228 | 41.48477 | -1.01508 | 0.004572855 | 0.03293926
12.71868 | 40.4856 | 41.51536 | 41.47782 | -1.029761 | 0.004576316 | 0.03296425
12.72868 | 40.4995 | 41.50838 | 41.47081 | -1.008878 | 0.004579784 | 0.03298928
12.73868 | 40.4916 | 41.50134 | 41.46374 | -1.009737 | 0.004583257 | 0.03301492
12.74868 | 40.4635 | 41.49424 | 41.45661 | -1.030739 | 0.004586733 | 0.03304026
12.75868 | 40.4549 | 41.48708 | 41.44943 | -1.032184 | 0.004590214 | 0.03306539
12.76867 | 40.453 | 41.47988 | 41.44219 | -1.02688 | 0.004593694 | 0.03309127
12.77867 | 40.4414 | 41.47261 | 41.4349 | -1.031211 | 0.004597183 | 0.03311645
12.78867 | 40.423 | 41.46534 | 41.42754 | -1.042341 | 0.004654984 | 0.03314166
12.79867 | 40.4174 | 41.45796 | 41.42014 | -1.04056 | 0.004658496 | 0.03316691
12.80867 | 40.4169 | 41.45052 | 41.41267 | -1.033624 | 0.004662014 | 0.03319218
12.81867 | 40.4139 | 41.44303 | 41.40515 | -1.029132 | 0.004665535 | 0.03321749
12.82866 | 40.3916 | 41.43549 | 41.39758 | -1.043893 | 0.004669057 | 0.0332428
12.83866 | 40.3747 | 41.42789 | 41.38995 | -1.053191 | 0.004672586 | 0.03326816
12.84866 | 40.3674 | 41.42024 | 41.38226 | -1.052835 | 0.00467612 | 0.03329448
12.85866 | 40.3618 | 41.41252 | 41.37452 | -1.050724 | 0.004679657 | 0.0333199
12.86866 | 40.3453 | 41.40476 | 41.36673 | -1.059459 | 0.004683199 | 0.03334535
12.87865 | 40.3126 | 41.39695 | 41.35889 | -1.084347 | 0.004686741 | 0.03337081
12.88865 | 40.3284 | 41.38907 | 41.35099 | -1.060674 | 0.004690291 | 0.03339633
12.89865 | 40.3071 | 41.38115 | 41.34303 | -1.074047 | 0.004693845 | 0.03342187
12.90865 | 40.2944 | 41.37317 | 41.33502 | -1.078767 | 0.004697403 | 0.03344756
12.91865 | 40.2849 | 41.36513 | 41.32696 | -1.080234 | 0.004700965 | 0.03347317
12.92865 | 40.2674 | 41.35705 | 41.31885 | -1.089648 | 0.004704532 | 0.03349883
12.93864 | 40.2479 | 41.34892 | 41.31069 | -1.101018 | 0.004708099 | 0.03352447
12.94864 | 40.2377 | 41.34073 | 41.30247 | -1.103027 | 0.004711674 | 0.03355016
12.95864 | 40.2266 | 41.33248 | 41.29419 | -1.105885 | 0.004715253 | 0.03357589
12.96864 | 40.1955 | 41.32419 | 41.28587 | -1.12869 | 0.004718836 | 0.03360193
12.97864 | 40.1731 | 41.31584 | 41.27749 | -1.142744 | 0.004722423 | 0.03362771
12.98863 | 40.1648 | 41.30745 | 41.26908 | -1.142655 | 0.004726011 | 0.0336535
12.99863 | 40.1476 | 41.29939 | 41.2606 | -1.151786 | 0.004729601 | 0.03405962
13.00863 | 40.1254 | 41.29154 | 41.25207 | -1.166137 | 0.004733192 | 0.03473605
13.01863 | 40.1129 | 41.28299 | 41.24349 | -1.170087 | 0.004736796 | 0.03476229
13.02863 | 40.0909 | 41.27439 | 41.23486 | -1.183486 | 0.004740404 | 0.03478855
13.03863 | 40.0771 | 41.26574 | 41.22618 | -1.188635 | 0.004744017 | 0.03481485
13.04862 | 40.0593 | 41.25704 | 41.21745 | -1.197743 | 0.00474763 | 0.03484116
13.05862 | 40.0431 | 41.24829 | 41.20867 | -1.205193 | 0.00475125 | 0.03486752
13.06862 | 40.019 | 41.23949 | 41.19984 | -1.220493 | 0.004754875 | 0.03489391
13.07862 | 40.0033 | 41.23064 | 41.19096 | -1.227344 | 0.004758506 | 0.03492133
13.08862 | 39.9857 | 41.22175 | 41.18204 | -1.236046 | 0.00476214 | 0.03494798
13.09861 | 39.9682 | 41.21281 | 41.17307 | -1.244608 | 0.004765773 | 0.03497444
13.10861 | 39.9408 | 41.20381 | 41.16404 | -1.263012 | 0.004769416 | 0.03500096
13.11861 | 39.9261 | 41.19477 | 41.15497 | -1.268668 | 0.004773062 | 0.03502778
13.12861 | 39.9087 | 41.18851 | 41.14584 | -1.279812 | 0.004776676 | 0.0378906
13.13861 | 39.9012 | 41.17937 | 41.13667 | -1.278173 | 0.004780331 | 0.03791826
13.14861 | 39.8879 | 41.17051 | 41.12746 | -1.282606 | 0.005103836 | 0.03794591
13.1586 | 39.8733 | 41.16128 | 41.1182 | -1.287981 | 0.0051076 | 0.0379736
13.1686 | 39.8555 | 41.152 | 41.10889 | -1.296499 | 0.005111372 | 0.03800135
13.1786 | 39.8367 | 41.14267 | 41.09953 | -1.305972 | 0.005115149 | 0.03803047
13.1886 | 39.8274 | 41.13374 | 41.09012 | -1.306344 | 0.005566382 | 0.03805824
13.1986 | 39.8071 | 41.12432 | 41.08067 | -1.317222 | 0.00557035 | 0.03808609
13.20859 | 39.7775 | 41.11486 | 41.07118 | -1.337363 | 0.005574319 | 0.03811394
13.21859 | 39.7657 | 41.10554 | 41.06163 | -1.339839 | 0.005578292 | 0.03833179
13.22859 | 39.7644 | 41.0963 | 41.05204 | -1.331903 | 0.00558227 | 0.03868367
13.23859 | 39.7306 | 41.0867 | 41.0424 | -1.356097 | 0.005586255 | 0.03871181
13.24859 | 39.7226 | 41.07705 | 41.03272 | -1.354446 | 0.005590246 | 0.03874026
13.25859 | 39.717 | 41.06735 | 41.02299 | -1.35035 | 0.005594241 | 0.03876846
13.26858 | 39.7085 | 41.05762 | 41.01322 | -1.349118 | 0.005598237 | 0.03879667
13.27858 | 39.6843 | 41.04783 | 41.0034 | -1.363533 | 0.005602241 | 0.03882633
13.28858 | 39.6751 | 41.038 | 40.99354 | -1.362902 | 0.005606249 | 0.03885477
13.29858 | 39.6489 | 41.02883 | 40.98363 | -1.379935 | 0.005610254 | 0.03959053
13.30858 | 39.6306 | 41.01892 | 40.97368 | -1.388316 | 0.005614271 | 0.03961929
13.31857 | 39.6147 | 41.00896 | 40.9637 | -1.394263 | 0.00561829 | 0.03964796
13.32857 | 39.6014 | 40.999 | 40.95366 | -1.397601 | 0.005622316 | 0.03972132
13.33857 | 39.5772 | 40.98958 | 40.94357 | -1.412377 | 0.00562634 | 0.04037712
13.34857 | 39.562 | 40.97972 | 40.93345 | -1.417722 | 0.005630373 | 0.0406441
13.35857 | 39.5548 | 40.96981 | 40.92328 | -1.415009 | 0.005858124 | 0.04067321
13.36857 | 39.5315 | 40.95979 | 40.91307 | -1.428291 | 0.006022201 | 0.04070304
13.37856 | 39.5219 | 40.94958 | 40.90282 | -1.427679 | 0.00602639 | 0.04073221
13.38856 | 39.5065 | 40.93932 | 40.89252 | -1.432815 | 0.006030589 | 0.04076143
13.39856 | 39.4924 | 40.92901 | 40.88218 | -1.436609 | 0.006034792 | 0.04079131
13.40856 | 39.4731 | 40.91867 | 40.8718 | -1.44557 | 0.006038999 | 0.04082955
13.41856 | 39.449 | 40.90828 | 40.86138 | -1.45928 | 0.006043212 | 0.04085888
13.42855 | 39.4402 | 40.89786 | 40.85092 | -1.457659 | 0.006047424 | 0.04088822
13.43855 | 39.4293 | 40.88739 | 40.84042 | -1.458085 | 0.006051646 | 0.04091762
13.44855 | 39.4122 | 40.87687 | 40.82987 | -1.464671 | 0.006055872 | 0.04094706
13.45855 | 39.3915 | 40.86632 | 40.81928 | -1.474817 | 0.006060104 | 0.04097722
13.46855 | 39.392 | 40.85572 | 40.80865 | -1.463721 | 0.006064339 | 0.04100701
13.47855 | 39.3673 | 40.84646 | 40.79798 | -1.479157 | 0.006068564 | 0.04240882
13.48854 | 39.345 | 40.83579 | 40.78728 | -1.490795 | 0.006072806 | 0.04244278
13.49854 | 39.3527 | 40.82508 | 40.77653 | -1.472378 | 0.006077056 | 0.04247287
13.50854 | 39.3289 | 40.81432 | 40.76574 | -1.485422 | 0.00608131 | 0.04250301
13.51854 | 39.3094 | 40.80353 | 40.75491 | -1.494126 | 0.00608557 | 0.04253317
13.52854 | 39.319 | 40.79269 | 40.74404 | -1.47369 | 0.006089836 | 0.04256337
13.53853 | 39.3094 | 40.78185 | 40.73314 | -1.472448 | 0.006094101 | 0.04261589
13.54853 | 39.2949 | 40.77101 | 40.72219 | -1.476111 | 0.006098374 | 0.04272341
13.55853 | 39.2877 | 40.76006 | 40.7112 | -1.472358 | 0.006102654 | 0.04275375
13.56853 | 39.2748 | 40.74907 | 40.70018 | -1.474266 | 0.006106938 | 0.04278412
13.57853 | 39.2613 | 40.73804 | 40.68911 | -1.476736 | 0.006111226 | 0.04281453
13.58853 | 39.2518 | 40.72697 | 40.67801 | -1.475172 | 0.006115521 | 0.0428491
13.59852 | 39.2452 | 40.71588 | 40.66688 | -1.470676 | 0.006119815 | 0.04287955
13.60852 | 39.227 | 40.70473 | 40.6557 | -1.477733 | 0.006124119 | 0.04291072
13.61852 | 39.2257 | 40.69355 | 40.64448 | -1.467851 | 0.006128427 | 0.04294127
13.62852 | 39.2128 | 40.68233 | 40.63323 | -1.469531 | 0.006132741 | 0.04297185
13.63852 | 39.2042 | 40.67107 | 40.62193 | -1.466874 | 0.006137059 | 0.04300247
13.64851 | 39.1889 | 40.65979 | 40.61062 | -1.470891 | 0.006141378 | 0.0430331
13.65851 | 39.187 | 40.64846 | 40.59925 | -1.46146 | 0.006145706 | 0.04306379
13.66851 | 39.1906 | 40.63709 | 40.58785 | -1.446493 | 0.006150039 | 0.04309452
13.67851 | 39.1649 | 40.62638 | 40.57641 | -1.461477 | 0.006154369 | 0.04381343
13.68851 | 39.1635 | 40.61494 | 40.56493 | -1.451437 | 0.006158712 | 0.04384448
13.69851 | 39.1486 | 40.60346 | 40.55342 | -1.454861 | 0.00616306 | 0.04387556
13.7085 | 39.1395 | 40.59196 | 40.54189 | -1.45246 | 0.006167407 | 0.04390665
13.7185 | 39.1215 | 40.58041 | 40.5303 | -1.458912 | 0.006171765 | 0.0439378
13.7285 | 39.1126 | 40.56883 | 40.51868 | -1.456229 | 0.006176128 | 0.04396898
13.7385 | 39.0827 | 40.55721 | 40.50703 | -1.47451 | 0.006180496 | 0.04400021
13.7485 | 39.0787 | 40.54556 | 40.49534 | -1.466856 | 0.006184869 | 0.04403147
13.75849 | 39.0707 | 40.53388 | 40.48363 | -1.463179 | 0.006189243 | 0.04406273
13.76849 | 39.0523 | 40.52216 | 40.47187 | -1.469856 | 0.006193625 | 0.04409406
13.77849 | 39.0422 | 40.5104 | 40.46007 | -1.468198 | 0.006198013 | 0.04412543
13.78849 | 39.0478 | 40.49861 | 40.44825 | -1.450805 | 0.006202405 | 0.04415684
13.79849 | 39.0252 | 40.48678 | 40.43638 | -1.461579 | 0.006206803 | 0.04418827
13.80849 | 39.008 | 40.47492 | 40.42449 | -1.466918 | 0.006211206 | 0.04421975
13.81848 | 38.993 | 40.46304 | 40.41257 | -1.470036 | 0.006215609 | 0.04425123
13.82848 | 38.9667 | 40.45111 | 40.40061 | -1.484408 | 0.006220023 | 0.04428278
13.83848 | 38.9713 | 40.43915 | 40.38861 | -1.467847 | 0.00622444 | 0.04431437
13.84848 | 38.9439 | 40.42715 | 40.37658 | -1.483252 | 0.006228863 | 0.04434599
13.85848 | 38.9167 | 40.41512 | 40.36451 | -1.498424 | 0.006233291 | 0.04437765
13.86847 | 38.9101 | 40.40308 | 40.35243 | -1.492976 | 0.00623772 | 0.04440932
13.87847 | 38.9044 | 40.39098 | 40.3403 | -1.486583 | 0.006242158 | 0.04444105
13.88847 | 38.8899 | 40.37886 | 40.32814 | -1.488958 | 0.006246602 | 0.04447282
13.89847 | 38.8778 | 40.3667 | 40.31594 | -1.4889 | 0.00625105 | 0.04450463
13.90847 | 38.8545 | 40.35451 | 40.30372 | -1.50001 | 0.006255504 | 0.04453647
13.91847 | 38.8429 | 40.34229 | 40.29146 | -1.499388 | 0.006259963 | 0.04456836
13.92846 | 38.8265 | 40.33005 | 40.27918 | -1.503547 | 0.006264422 | 0.04460024
13.93846 | 38.804 | 40.31776 | 40.26686 | -1.513762 | 0.006268891 | 0.0446322
13.94846 | 38.7894 | 40.30545 | 40.25451 | -1.516045 | 0.006273364 | 0.04466419
13.95846 | 38.7709 | 40.2931 | 40.24212 | -1.522198 | 0.006277844 | 0.04469622
13.96846 | 38.7464 | 40.28072 | 40.22971 | -1.534319 | 0.006282328 | 0.04472829
13.97845 | 38.7343 | 40.26832 | 40.21727 | -1.534022 | 0.006286814 | 0.04476037
13.98845 | 38.7278 | 40.25588 | 40.2048 | -1.528082 | 0.006291308 | 0.04479251
13.99845 | 38.7104 | 40.24341 | 40.19229 | -1.533012 | 0.006295808 | 0.04482469
14.00845 | 38.6987 | 40.23091 | 40.17975 | -1.532211 | 0.006300313 | 0.04485691
14.01845 | 38.6749 | 40.21838 | 40.16719 | -1.54348 | 0.006304824 | 0.04488916
14.02845 | 38.6663 | 40.20582 | 40.15459 | -1.53952 | 0.00630934 | 0.04492145
14.03844 | 38.6444 | 40.19324 | 40.14197 | -1.548842 | 0.006313856 | 0.04495375
14.04844 | 38.6262 | 40.18062 | 40.12932 | -1.554422 | 0.006318381 | 0.04498613
14.05844 | 38.6166 | 40.16797 | 40.11663 | -1.551372 | 0.006322913 | 0.04501854
14.06844 | 38.5945 | 40.15529 | 40.10392 | -1.560794 | 0.006327449 | 0.04505098
14.07844 | 38.5757 | 40.14259 | 40.09117 | -1.566886 | 0.006331991 | 0.04508346
14.08843 | 38.5645 | 40.12986 | 40.07841 | -1.565363 | 0.006336533 | 0.04511595
14.09843 | 38.5544 | 40.1171 | 40.06561 | -1.562698 | 0.006341086 | 0.04514851
14.10843 | 38.5456 | 40.1043 | 40.05278 | -1.558704 | 0.006345644 | 0.04518111
14.11843 | 38.5203 | 40.09148 | 40.03992 | -1.571183 | 0.006350206 | 0.04521375
14.12843 | 38.5124 | 40.07863 | 40.02703 | -1.566233 | 0.006354774 | 0.04524643
14.13843 | 38.4958 | 40.06575 | 40.01412 | -1.569955 | 0.006359348 | 0.04527914
14.14842 | 38.4765 | 40.05286 | 40.00119 | -1.576362 | 0.006363922 | 0.04531186
14.15842 | 38.4646 | 40.03993 | 39.98822 | -1.575329 | 0.006368506 | 0.04534464
14.16842 | 38.4517 | 40.02697 | 39.97522 | -1.575268 | 0.006373096 | 0.04537748
14.17842 | 38.4537 | 40.01398 | 39.96219 | -1.56028 | 0.00637769 | 0.04541034
14.18842 | 38.4227 | 40.00097 | 39.94914 | -1.578265 | 0.00638229 | 0.04544325
14.19841 | 38.4133 | 39.98794 | 39.93607 | -1.574636 | 0.006386891 | 0.04547617
14.20841 | 38.4054 | 39.97487 | 39.92297 | -1.569468 | 0.006391502 | 0.04550915
14.21841 | 38.3921 | 39.96177 | 39.90983 | -1.569672 | 0.006396118 | 0.04554217
14.22841 | 38.3685 | 39.94865 | 39.89667 | -1.580151 | 0.00640074 | 0.04557523
14.23841 | 38.3674 | 39.9355 | 39.88349 | -1.568103 | 0.006405367 | 0.04560834
14.24841 | 38.3409 | 39.92233 | 39.87028 | -1.581429 | 0.006409999 | 0.04564148
14.2584 | 38.3354 | 39.90914 | 39.85705 | -1.573742 | 0.006414632 | 0.04567463
14.2684 | 38.3101 | 39.89592 | 39.84379 | -1.585817 | 0.006419275 | 0.04570785
14.2784 | 38.3086 | 39.88267 | 39.8305 | -1.574066 | 0.006423924 | 0.04574111
14.2884 | 38.2923 | 39.86939 | 39.81719 | -1.577089 | 0.006428578 | 0.0457744
14.2984 | 38.2737 | 39.85609 | 39.80385 | -1.582387 | 0.006433238 | 0.04580774
14.30839 | 38.2664 | 39.84277 | 39.7905 | -1.576374 | 0.006437898 | 0.04584109
14.31839 | 38.2527 | 39.82942 | 39.77711 | -1.576722 | 0.006442568 | 0.0458745
14.32839 | 38.244 | 39.81605 | 39.76369 | -1.572046 | 0.006447244 | 0.04590796
14.33839 | 38.2252 | 39.80265 | 39.75025 | -1.577445 | 0.006451926 | 0.04594146
14.34839 | 38.2093 | 39.78922 | 39.73679 | -1.57992 | 0.006456613 | 0.04597499
14.35839 | 38.2012 | 39.77577 | 39.7233 | -1.57457 | 0.006461305 | 0.04600857
14.36838 | 38.1854 | 39.76231 | 39.7098 | -1.57691 | 0.006465999 | 0.04604215
14.37838 | 38.1557 | 39.74881 | 39.69627 | -1.593112 | 0.006470702 | 0.04607581
14.38838 | 38.1559 | 39.73529 | 39.68271 | -1.579391 | 0.00647541 | 0.04610951
14.39838 | 38.1365 | 39.72175 | 39.66912288 | -1.585246 | 0.006480125 | 0.04614324
14.40838 | 38.1139 | 39.70818 | 39.65552 | -1.594278 | 0.006484845 | 0.04617702
14.41837 | 38.1022 | 39.6946 | 39.6419 | -1.5924 | 0.006489566 | 0.0462108
14.42837 | 38.0928 | 39.68099 | 39.62825 | -1.588185 | 0.006494297 | 0.04624466
14.43837 | 38.0866 | 39.66735 | 39.61457 | -1.580748 | 0.006499033 | 0.04627855
14.44837 | 38.0732 | 39.65369 | 39.60087 | -1.580488 | 0.006503776 | 0.0463125
14.45837 | 38.0604 | 39.64 | 39.58715 | -1.579605 | 0.006508524 | 0.04634648
14.46837 | 38.0484 | 39.6263 | 39.57341 | -1.577899 | 0.006513277 | 0.0463805
14.47836 | 38.0299 | 39.61259 | 39.55965 | -1.582685 | 0.006518032 | 0.04641453
14.48836 | 38.005 | 39.59884 | 39.54586 | -1.593836 | 0.006522796 | 0.04644863
14.49836 | 37.9974 | 39.58506 | 39.53205 | -1.587664 | 0.006527566 | 0.04648277
14.50836 | 37.9988 | 39.57127 | 39.51822 | -1.57247 | 0.006532342 | 0.04651695
14.51836 | 37.98 | 39.55745 | 39.50437 | -1.577455 | 0.006537124 | 0.04655117
14.52835 | 37.963 | 39.54363 | 39.4905 | -1.580632 | 0.006541907 | 0.04658541
14.53835 | 37.9478 | 39.52977 | 39.47661 | -1.581974 | 0.006546699 | 0.04661971
14.54835 | 37.9416 | 39.51589 | 39.46269 | -1.574295 | 0.006551498 | 0.04665406
14.55835 | 37.9311 | 39.50199 | 39.44875 | -1.570894 | 0.006556302 | 0.04668845
14.56835 | 37.9082 | 39.48807 | 39.43479 | -1.579873 | 0.006561112 | 0.04672288
14.57835 | 37.9145 | 39.47413 | 39.42081 | -1.559631 | 0.006565928 | 0.04675735
14.58834 | 37.8792 | 39.46018 | 39.40682 | -1.580983 | 0.006570744 | 0.04679183
14.59834 | 37.8753 | 39.4462 | 39.3928 | -1.5709 | 0.006575571 | 0.04682639
14.60834 | 37.872 | 39.4322 | 39.37876 | -1.560197 | 0.006580404 | 0.04686098
14.61834 | 37.8572 | 39.41817 | 39.36469 | -1.560973 | 0.006585243 | 0.04689562
14.62834 | 37.8432 | 39.40413 | 39.35061 | -1.56093 | 0.006590087 | 0.0469303
14.63833 | 37.8361 | 39.39008 | 39.33652 | -1.553981 | 0.006594933 | 0.04696498
14.64833 | 37.8231 | 39.376 | 39.3224 | -1.552898 | 0.006599788 | 0.04699975
14.65833 | 37.8114 | 39.3619 | 39.30826 | -1.550496 | 0.00660465 | 0.04703455
14.66833 | 37.7855 | 39.34777 | 39.2941 | -1.562275 | 0.006609517 | 0.0470694
14.67833 | 37.7896 | 39.33363 | 39.27992 | -1.544034 | 0.00661439 | 0.0471043
14.68833 | 37.7735 | 39.31947 | 39.26572 | -1.545974 | 0.006619269 | 0.04713922
14.69832 | 37.7438 | 39.30531 | 39.25151 | -1.561509 | 0.006624149 | 0.04717416
14.70832 | 37.7423 | 39.29111 | 39.23727 | -1.548812 | 0.00662904 | 0.04720918
14.71832 | 37.7368 | 39.2769 | 39.22302 | -1.540096 | 0.006633936 | 0.04724424
14.72832 | 37.7305 | 39.26266 | 39.20874 | -1.532161 | 0.006638839 | 0.04727934
14.73832 | 37.7005 | 39.24841 | 39.19445 | -1.547908 | 0.006643746 | 0.04731448
14.74831 | 37.694 | 39.23415 | 39.18015 | -1.540151 | 0.006648655 | 0.04734963
14.75831 | 37.6935 | 39.21986 | 39.16582 | -1.526362 | 0.006653576 | 0.04738486
14.76831 | 37.6743 | 39.20556 | 39.15148 | -1.531255 | 0.006658501 | 0.04742014
14.77831 | 37.6607 | 39.19123 | 39.13711 | -1.530531 | 0.006663433 | 0.04745545
14.78831 | 37.6551 | 39.17689 | 39.12273 | -1.521788 | 0.006668371 | 0.04749081
14.79831 | 37.6264 | 39.16253 | 39.10833 | -1.536129 | 0.006673314 | 0.04752621
14.8083 | 37.6066 | 39.14817 | 39.09393 | -1.541566 | 0.006678258 | 0.04756162
14.8183 | 37.5976 | 39.13377 | 39.07949 | -1.536172 | 0.006683213 | 0.0475971
14.8283 | 37.5763 | 39.11936 | 39.06504 | -1.543061 | 0.006688175 | 0.04763264
14.8383 | 37.5875 | 39.10493 | 39.05057 | -1.517433 | 0.006693142 | 0.04766821
14.8483 | 37.5605 | 39.09049 | 39.03609 | -1.529988 | 0.006698116 | 0.04770382
14.85829 | 37.5477 | 39.07604 | 39.0216 | -1.528341 | 0.00670309 | 0.04773945
14.86829 | 37.5401 | 39.06156 | 39.00708 | -1.521463 | 0.006708074 | 0.04777515
14.87829 | 37.5246 | 39.04707 | 38.99255 | -1.522469 | 0.006713065 | 0.0478109
14.88829 | 37.5149 | 39.03256 | 38.97799 | -1.517659 | 0.006718062 | 0.04784669
14.89829 | 37.4978 | 39.01803 | 38.96343 | -1.520233 | 0.006723066 | 0.04788252
14.90829 | 37.4689 | 39.00349 | 38.94884 | -1.534591 | 0.006728075 | 0.0479184
14.91828 | 37.46 | 38.98895 | 38.93426 | -1.528948 | 0.006733086 | 0.04795429
14.92828 | 37.4444 | 38.97437 | 38.91965 | -1.529974 | 0.006738106 | 0.04799026
14.93828 | 37.4288 | 38.95979 | 38.90502 | -1.530985 | 0.006743134 | 0.04802627
14.94828 | 37.425 | 38.94518 | 38.89037 | -1.520181 | 0.006748167 | 0.04806232
14.95828 | 37.4018 | 38.93056 | 38.87571 | -1.528762 | 0.006753207 | 0.04809842
14.96827 | 37.3945 | 38.91594 | 38.86105 | -1.521442 | 0.006758247 | 0.04813453
14.97827 | 37.3841 | 38.90129 | 38.84636 | -1.517193 | 0.006763299 | 0.04817071
14.98827 | 37.3689 | 38.88663 | 38.83165 | -1.517729 | 0.006768356 | 0.04820695
14.99827 | 37.3677 | 38.87195 | 38.81693 | -1.50425 | 0.00677342 | 0.04824322
15.00827 | 37.3419 | 38.85726 | 38.8022 | -1.515357 | 0.00677849 | 0.04827954
15.01826 | 37.3258 | 38.84256 | 38.78746 | -1.516764 | 0.006783561 | 0.04831587
15.02826 | 37.3107 | 38.82784 | 38.7727 | -1.517143 | 0.006788643 | 0.04835228
15.03826 | 37.3036 | 38.81311 | 38.75792 | -1.509507 | 0.006793731 | 0.04838874
15.04826 | 37.2998 | 38.79836 | 38.74313 | -1.498557 | 0.006798826 | 0.04842524
15.05826 | 37.2787 | 38.78359 | 38.72833 | -1.504893 | 0.006803927 | 0.04846178
15.06826 | 37.2606 | 38.76882 | 38.71351 | -1.508216 | 0.006809034 | 0.04849837
15.07825 | 37.2593 | 38.75404 | 38.69869 | -1.49474 | 0.006814141 | 0.04853497
15.08825 | 37.2516 | 38.73924 | 38.68385 | -1.487636 | 0.006819261 | 0.04857165
15.09825 | 37.2454 | 38.72442 | 38.66899 | -1.479019 | 0.006824386 | 0.04860838
15.10825 | 37.2333 | 38.70959 | 38.65411 | -1.476288 | 0.006829518 | 0.04864515
15.11825 | 37.2112 | 38.69474 | 38.63923 | -1.483544 | 0.006834656 | 0.04868196
15.12824 | 37.196 | 38.6799 | 38.62434 | -1.483903 | 0.006839795 | 0.04871879
15.13824 | 37.1859 | 38.66503 | 38.60943 | -1.479133 | 0.006844945 | 0.0487557
15.14824 | 37.1761 | 38.65015 | 38.59451 | -1.474051 | 0.006850102 | 0.04879265
15.15824 | 37.1629 | 38.63526 | 38.57957 | -1.472357 | 0.006855265 | 0.04882965
15.16824 | 37.1448 | 38.62035 | 38.56462 | -1.47555 | 0.006860434 | 0.04886669
15.17824 | 37.1253 | 38.60543 | 38.54966 | -1.480131 | 0.00686561 | 0.04890378
15.18823 | 37.1162 | 38.59051 | 38.5347 | -1.474315 | 0.006870787 | 0.04894088
15.19823 | 37.11 | 38.57557 | 38.51972 | -1.465572 | 0.006875975 | 0.04897806
15.20823 | 37.0996 | 38.56062 | 38.50472 | -1.461017 | 0.00688117 | 0.0490153
15.21823 | 37.0938 | 38.54565 | 38.48971 | -1.45185 | 0.006886371 | 0.04905257
15.22823 | 37.0706 | 38.53067 | 38.47469 | -1.460072 | 0.006891578 | 0.04908989
15.23822 | 37.0494 | 38.5157 | 38.45967 | -1.466297 | 0.006896786 | 0.04912722
15.24822 | 37.0433 | 38.5007 | 38.44463 | -1.457396 | 0.006902006 | 0.04916464
15.25822 | 37.0323 | 38.48568 | 38.42957 | -1.453384 | 0.006907233 | 0.04920209
15.26822 | 36.9984 | 38.47066 | 38.41451 | -1.47226 | 0.006912466 | 0.0492396
15.27822 | 36.9848 | 38.45563 | 38.39943 | -1.470826 | 0.006917705 | 0.04927716
15.28822 | 36.9659 | 38.44058 | 38.38434 | -1.474681 | 0.00692295 | 0.04931476
15.29821 | 36.9532 | 38.42554 | 38.36926 | -1.47234 | 0.006928197 | 0.04935237
15.30821 | 36.9455 | 38.41047 | 38.35415 | -1.464973 | 0.006933455 | 0.04939006
15.31821 | 36.9312 | 38.3954 | 38.33903 | -1.464196 | 0.006938721 | 0.0494278
15.32821 | 36.9272 | 38.38031 | 38.3239 | -1.453109 | 0.006943992 | 0.04946559
15.33821 | 36.8803 | 38.36521 | 38.30876 | -1.484912 | 0.00694927 | 0.04950343
15.3482 | 36.877 | 38.35012 | 38.29362 | -1.473119 | 0.006954549 | 0.04954128
15.3582 | 36.8588 | 38.335 | 38.27846 | -1.476202 | 0.00695984 | 0.04957921
15.3682 | 36.8344 | 38.31987 | 38.26329 | -1.485474 | 0.006965137 | 0.04961718
15.3782 | 36.8182 | 38.30474 | 38.24811 | -1.486537 | 0.006970441 | 0.04965521
15.3882 | 36.7966 | 38.28959 | 38.23292 | -1.49299 | 0.006975751 | 0.04969328
15.3982 | 36.783 | 38.27443 | 38.21772 | -1.491434 | 0.00698107 | 0.04973141
15.40819 | 36.7644 | 38.25928 | 38.20253 | -1.494883 | 0.006986387 | 0.04976954
15.41819 | 36.7574 | 38.24411 | 38.18731 | -1.486709 | 0.006991717 | 0.04980776
15.42819 | 36.7434 | 38.22892 | 38.17208 | -1.485525 | 0.006997054 | 0.04984602
15.43819 | 36.7138 | 38.21373 | 38.15684 | -1.499932 | 0.007002397 | 0.04988433
15.44819 | 36.6939 | 38.19853 | 38.1416 | -1.50463 | 0.007007747 | 0.04992269
15.45818 | 36.6749 | 38.18333 | 38.12636 | -1.508434 | 0.007013098 | 0.04996106
15.46818 | 36.6594 | 38.16811 | 38.1111 | -1.508715 | 0.007018462 | 0.04999952
15.47818 | 36.6475 | 38.15289 | 38.09583 | -1.505387 | 0.007023831 | 0.05003803
15.48818 | 36.6308 | 38.13765 | 38.08054 | -1.506851 | 0.007029207 | 0.05007658
15.49818 | 36.6027 | 38.12241 | 38.06526 | -1.519706 | 0.00703459 | 0.05011519
15.50818 | 36.5999 | 38.10715 | 38.04996 | -1.507253 | 0.00703998 | 0.05015384
15.51817 | 36.6053 | 38.09191 | 38.03467 | -1.486608 | 0.00704537 | 0.0501925
15.52817 | 36.5888 | 38.07664 | 38.01936 | -1.487839 | 0.007050774 | 0.05023125
15.53817 | 36.5761 | 38.06136 | 38.00404 | -1.485262 | 0.007056184 | 0.05027004
15.54817 | 36.5481 | 38.04608 | 37.98871 | -1.497978 | 0.0070616 | 0.05030889
15.55817 | 36.5388 | 38.03079 | 37.97337 | -1.491986 | 0.007067023 | 0.05034779
15.56816 | 36.5254 | 38.0155 | 37.95804 | -1.490102 | 0.007072448 | 0.0503867
15.57816 | 36.5026 | 38.0002 | 37.94269 | -1.497595 | 0.007077884 | 0.05042569
15.58816 | 36.5012 | 37.98488 | 37.92733 | -1.483681 | 0.007083328 | 0.05046473
15.59816 | 36.4805 | 37.96956 | 37.91197 | -1.48906 | 0.007088778 | 0.05050383
15.60816 | 36.4781 | 37.95423 | 37.89659 | -1.476132 | 0.007094235 | 0.05054297
15.61816 | 36.4743 | 37.9389 | 37.88121 | -1.464596 | 0.007099699 | 0.05058217
15.62815 | 36.4663 | 37.92357 | 37.86584 | -1.45727 | 0.007105165 | 0.05062137
15.63815 | 36.4588 | 37.90822 | 37.85045 | -1.449421 | 0.007110642 | 0.05066066
15.64815 | 36.4571 | 37.89287 | 37.83505 | -1.435766 | 0.007116126 | 0.0507
15.65815 | 36.4281 | 37.8775 | 37.81964 | -1.449404 | 0.007121617 | 0.05073939
15.66815 | 36.4322 | 37.86214 | 37.80423 | -1.429936 | 0.007127115 | 0.05077883
15.67814 | 36.4149 | 37.84678 | 37.78883 | -1.431877 | 0.007132614 | 0.05081829
15.68814 | 36.4049 | 37.8314 | 37.7734 | -1.426496 | 0.007138126 | 0.05085783
15.69814 | 36.3974 | 37.81601 | 37.75797 | -1.41861 | 0.007143644 | 0.05089743
15.70814 | 36.3808 | 37.80062 | 37.74253 | -1.419817 | 0.00714917 | 0.05093707
15.71814 | 36.3744 | 37.78522 | 37.72709 | -1.410819 | 0.007154703 | 0.05097676
15.72814 | 36.3658 | 37.76982 | 37.71164 | -1.404015 | 0.007160242 | 0.0510165
15.73813 | 36.3599 | 37.75442 | 37.6962 | -1.394521 | 0.007165783 | 0.05105626
15.74813 | 36.3643 | 37.73901 | 37.68074 | -1.374706 | 0.007171336 | 0.05109611
15.75813 | 36.3512 | 37.72359 | 37.66527 | -1.372385 | 0.007176896 | 0.051136
15.76813 | 36.337 | 37.70816 | 37.6498 | -1.37116 | 0.007182463 | 0.05117595
15.77813 | 36.3407 | 37.69273 | 37.63432 | -1.352029 | 0.007188038 | 0.05121595
15.78812 | 36.3244 | 37.67731 | 37.61886 | -1.352908 | 0.007193613 | 0.05125596
15.79812 | 36.3114 | 37.66187 | 37.60337 | -1.350467 | 0.007199202 | 0.05129606
15.80812 | 36.3063 | 37.64642 | 37.58788 | -1.340121 | 0.007204796 | 0.05133621
15.81812 | 36.2867 | 37.63097 | 37.57238 | -1.344271 | 0.007210398 | 0.05137642
15.82812 | 36.2882 | 37.61552 | 37.55688 | -1.327316 | 0.007216008 | 0.05141668
15.83812 | 36.2729 | 37.60006 | 37.54138 | -1.327156 | 0.007221624 | 0.05145699
15.84811 | 36.2582 | 37.58461 | 37.52588 | -1.326407 | 0.007227241 | 0.0514973
15.85811 | 36.2677 | 37.56914 | 37.51037 | -1.301439 | 0.007232872 | 0.05153771
15.86811 | 36.2517 | 37.55367 | 37.49485 | -1.301966 | 0.00723851 | 0.05157817
15.87811 | 36.2432 | 37.53819 | 37.47933 | -1.294989 | 0.007244155 | 0.05161869
15.88811 | 36.2386 | 37.52271 | 37.4638 | -1.284108 | 0.007249806 | 0.05165926
15.8981 | 36.2391 | 37.50724 | 37.44828 | -1.268139 | 0.007255459 | 0.05169983
15.9081 | 36.2313 | 37.49175 | 37.43275 | -1.260451 | 0.007261125 | 0.05174051
15.9181 | 36.2247 | 37.47626 | 37.41721 | -1.251558 | 0.007266798 | 0.05178123
15.9281 | 36.2081 | 37.46076 | 37.40167 | -1.252662 | 0.007272479 | 0.05182201
15.9381 | 36.1999 | 37.44526 | 37.38612 | -1.245363 | 0.007278167 | 0.05186283
15.9481 | 36.1861 | 37.42976 | 37.37057 | -1.24366 | 0.007283862 | 0.05190371
15.95809 | 36.1721 | 37.41427 | 37.35504 | -1.24217 | 0.007289557 | 0.05194461
15.96809 | 36.1619 | 37.39876 | 37.33948 | -1.23686 | 0.007295267 | 0.0519856
15.97809 | 36.1561 | 37.38325 | 37.32392 | -1.227148 | 0.007300983 | 0.05202664
15.98809 | 36.1368 | 37.36773 | 37.30836 | -1.230933 | 0.007306707 | 0.05206773
15.99809 | 36.1326 | 37.35221 | 37.29279 | -1.219614 | 0.007312438 | 0.05210887
16.00808 | 36.1179 | 37.33671 | 37.27724 | -1.218809 | 0.007318171 | 0.05215004
16.01808 | 36.1151 | 37.32118 | 37.26167 | -1.206085 | 0.007323916 | 0.05219129
16.02808 | 36.0954 | 37.30566 | 37.2461 | -1.210258 | 0.007329669 | 0.05223259
16.03808 | 36.0846 | 37.29013 | 37.23052 | -1.205529 | 0.007335429 | 0.05227395
16.04808 | 36.0663 | 37.2746 | 37.21494 | -1.208298 | 0.007341197 | 0.05231537
16.05808 | 36.0595 | 37.25906 | 37.19936 | -1.199564 | 0.007346971 | 0.05235683
16.06807 | 36.0391 | 37.24354 | 37.18379 | -1.204444 | 0.007352748 | 0.05239831
16.07807 | 36.0383 | 37.22801 | 37.16821 | -1.189706 | 0.007358538 | 0.05243989
16.08807 | 36.0127 | 37.21247 | 37.15262 | -1.199766 | 0.007364334 | 0.05248152
16.09807 | 36.0094 | 37.19692 | 37.13703 | -1.187524 | 0.007370138 | 0.0525232
16.10807 | 36.0029 | 37.18138 | 37.12144 | -1.17848 | 0.00737595 | 0.05256494
16.11806 | 35.9742 | 37.16585 | 37.10586 | -1.19165 | 0.007381763 | 0.05260669
16.12806 | 35.9779 | 37.1503 | 37.09027 | -1.172403 | 0.007387589 | 0.05264853
16.13806 | 35.9672 | 37.13475 | 37.07467 | -1.167554 | 0.007393424 | 0.05269043
16.14806 | 35.9509 | 37.1192 | 37.05907 | -1.168304 | 0.007399265 | 0.05273239
16.15806 | 35.9281 | 37.10365 | 37.04347 | -1.175552 | 0.007405114 | 0.0527744
16.16806 | 35.9141 | 37.0881 | 37.02787 | -1.174 | 0.00741097 | 0.05281647
16.17805 | 35.9095 | 37.07256 | 37.01229 | -1.163061 | 0.007416829 | 0.05285854
16.18805 | 35.8946 | 37.05701 | 36.99668 | -1.162406 | 0.007422699 | 0.05290072
16.19805 | 35.8784 | 37.04145 | 36.98108 | -1.16305 | 0.007428579 | 0.05294295
16.20805 | 35.8877 | 37.02589 | 36.96547 | -1.138193 | 0.007434466 | 0.05298523
16.21805 | 35.8664 | 37.01034 | 36.94987 | -1.143935 | 0.007440359 | 0.05302757
16.22804 | 35.8541 | 36.99479 | 36.93428 | -1.140692 | 0.007446255 | 0.05306993
16.23804 | 35.8451 | 36.97923 | 36.91867 | -1.134133 | 0.007452164 | 0.05311238
16.24804 | 35.8334 | 36.96367 | 36.90306 | -1.130273 | 0.007458081 | 0.05315489
16.25804 | 35.8163 | 36.94811 | 36.88745 | -1.131813 | 0.007464005 | 0.05319745
16.26804 | 35.8118 | 36.93255 | 36.87184 | -1.120753 | 0.007469937 | 0.05324007
16.27804 | 35.7788 | 36.91699 | 36.85623 | -1.138192 | 0.007475877 | 0.05328274
16.28803 | 35.7959 | 36.90145 | 36.84064 | -1.105547 | 0.007481818 | 0.05332543
16.29803 | 35.7719 | 36.88589 | 36.82503 | -1.113986 | 0.007487773 | 0.05336822
16.30803 | 35.7585 | 36.87032 | 36.80942 | -1.111825 | 0.007493736 | 0.05341106
16.31803 | 35.7613 | 36.85476 | 36.79381 | -1.093464 | 0.007499705 | 0.05345397
16.32803 | 35.7374 | 36.8392 | 36.7782 | -1.101803 | 0.007505683 | 0.05349692
16.33802 | 35.7218 | 36.82366 | 36.76261 | -1.101859 | 0.007511664 | 0.05353989
16.34802 | 35.7062 | 36.8081 | 36.747 | -1.101899 | 0.007517657 | 0.05358296
16.35802 | 35.698 | 36.79254 | 36.73139 | -1.094539 | 0.007523658 | 0.05362609
16.36802 | 35.6744 | 36.77698 | 36.71578 | -1.10258 | 0.007529667 | 0.05366927
16.37802 | 35.6717 | 36.76142 | 36.70017 | -1.089722 | 0.007535683 | 0.05371251
16.38802 | 35.6452 | 36.74586 | 36.68457 | -1.100664 | 0.007541707 | 0.05375581
16.39801 | 35.6497 | 36.73032 | 36.66898 | -1.080623 | 0.007547733 | 0.05379912
16.40801 | 35.6292 | 36.71477 | 36.65337 | -1.085567 | 0.007553774 | 0.05384253
16.41801 | 35.6066 | 36.69921 | 36.63777 | -1.092611 | 0.007559822 | 0.053886
16.42801 | 35.6011 | 36.68366 | 36.62216 | -1.082557 | 0.007565878 | 0.05392953
16.43801 | 35.5963 | 36.6681 | 36.60656 | -1.071805 | 0.007571942 | 0.05397312
16.448 | 35.5714 | 36.65257 | 36.59097 | -1.081169 | 0.007578006 | 0.05401671
16.458 | 35.5485 | 36.63702 | 36.57537 | -1.088518 | 0.007584086 | 0.05406042
16.468 | 35.5385 | 36.62147 | 36.55977 | -1.082969 | 0.007590174 | 0.05410417
16.478 | 35.5159 | 36.60592 | 36.54418 | -1.090022 | 0.007596269 | 0.05414799
16.488 | 35.494 | 36.59038 | 36.52858 | -1.096376 | 0.007602371 | 0.05419186
16.498 | 35.4839 | 36.57483 | 36.51299 | -1.090932 | 0.007608483 | 0.0542358
16.50799 | 35.4837 | 36.5593 | 36.49741 | -1.075605 | 0.007614595 | 0.05427975
16.51799 | 35.4631 | 36.54376 | 36.48182 | -1.080664 | 0.007620722 | 0.0543238
16.52799 | 35.4468 | 36.52823 | 36.46623 | -1.081425 | 0.007626857 | 0.05436791
16.53799 | 35.4369 | 36.51269 | 36.45064 | -1.075788 | 0.007633 | 0.05441207
16.54799 | 35.4162 | 36.49715 | 36.43506 | -1.080953 | 0.007639151 | 0.0544563
16.55798 | 35.3969 | 36.48164 | 36.41949 | -1.084736 | 0.007645304 | 0.05450054
16.56798 | 35.3744 | 36.46611 | 36.40391 | -1.091706 | 0.00765147 | 0.05454489
16.57798 | 35.3543 | 36.45058 | 36.38833 | -1.096278 | 0.007657645 | 0.05458929
16.58798 | 35.342 | 36.43505 | 36.37275 | -1.093052 | 0.007663828 | 0.05463376
16.59798 | 35.324 | 36.41953 | 36.35718 | -1.095528 | 0.00767002 | 0.05467828
16.60798 | 35.311 | 36.40401 | 36.34161 | -1.093008 | 0.00767622 | 0.05472286
16.61797 | 35.2936 | 36.3885 | 36.32606 | -1.094905 | 0.00768242 | 0.05476745
16.62797 | 35.3017 | 36.37299 | 36.31049 | -1.07129 | 0.007688636 | 0.05481216
16.63797 | 35.2786 | 36.35748 | 36.29493 | -1.078877 | 0.007694859 | 0.05485692
16.64797 | 35.2624 | 36.34197 | 36.27936 | -1.079567 | 0.007701091 | 0.05490174
16.65797 | 35.2568 | 36.32646 | 36.26381 | -1.06966 | 0.007707331 | 0.05494663
16.66796 | 35.2332 | 36.31097 | 36.24827 | -1.077772 | 0.007713574 | 0.05499152
16.67796 | 35.214 | 36.29547 | 36.23271 | -1.081471 | 0.00771983 | 0.05503652
16.68796 | 35.2085 | 36.27997 | 36.21717 | -1.071473 | 0.007726095 | 0.05508158
16.69796 | 35.1831 | 36.26448 | 36.20162 | -1.081379 | 0.007732367 | 0.05512671
16.70796 | 35.1865 | 36.24899 | 36.18608 | -1.062488 | 0.007738648 | 0.05517189
16.71796 | 35.1782 | 36.2335 | 36.17054 | -1.0553 | 0.007744938 | 0.05521714
16.72795 | 35.1857 | 36.21803 | 36.15502 | -1.032331 | 0.007751229 | 0.0552624
16.73795 | 35.1538 | 36.20255 | 36.13949 | -1.048751 | 0.007757536 | 0.05530777
16.74795 | 35.1737 | 36.18707 | 36.12396 | -1.013373 | 0.00776385 | 0.05535319
16.75795 | 35.1416 | 36.1716 | 36.10843 | -1.03 | 0.007770171 | 0.05539868
16.76795 | 35.1262 | 36.15613 | 36.09291 | -1.029931 | 0.007776503 | 0.05544423
16.77794 | 35.1014 | 36.14068 | 36.07741 | -1.03928 | 0.007782836 | 0.0554898
16.78794 | 35.105 | 36.12522 | 36.06189 | -1.020218 | 0.007789183 | 0.05553548
16.79794 | 35.1008 | 36.10976 | 36.04638 | -1.008961 | 0.00779554 | 0.05558121
16.80794 | 35.084 | 36.09431 | 36.03088 | -1.010307 | 0.007801904 | 0.05562701
16.81794 | 35.0971 | 36.07886 | 36.01538 | -0.9817573 | 0.007808276 | 0.05567287
16.82794 | 35.0828 | 36.06341 | 35.99988 | -0.9806119 | 0.007814657 | 0.05571879
16.83793 | 35.0797 | 36.04799 | 35.9844 | -0.9682863 | 0.007821041 | 0.05576473
16.84793 | 35.0786 | 36.03255 | 35.96891 | -0.9539496 | 0.007827439 | 0.05581078
16.85793 | 35.0745 | 36.01712 | 35.95343 | -0.9426173 | 0.007833846 | 0.05585689
16.86793 | 35.0645 | 36.00169 | 35.93795 | -0.9371895 | 0.007840262 | 0.05590306
16.87793 | 35.0281 | 35.98627 | 35.92247 | -0.9581663 | 0.007846685 | 0.05594929
16.88792 | 35.0408 | 35.97086 | 35.90701 | -0.9300632 | 0.00785311 | 0.05599554
16.89792 | 35.0184 | 35.95545 | 35.89155 | -0.9370494 | 0.007859551 | 0.0560419
16.90792 | 35.029 | 35.94004 | 35.87609 | -0.9110404 | 0.007866001 | 0.05608833
16.91792 | 35.0122 | 35.92464 | 35.86063 | -0.9124363 | 0.007872458 | 0.05613481
16.92792 | 35.0254 | 35.90924 | 35.84518 | -0.883837 | 0.007878924 | 0.05618136
16.93792 | 34.9974 | 35.89384 | 35.82973 | -0.8964428 | 0.0078854 | 0.05622797
16.94791 | 35.0216 | 35.87847 | 35.8143 | -0.8568691 | 0.007891877 | 0.0562746
16.95791 | 34.9874 | 35.86309 | 35.79887 | -0.8756851 | 0.007898369 | 0.05632134
16.96791 | 34.9864 | 35.84771 | 35.78343 | -0.8613064 | 0.00790487 | 0.05636815
16.97791 | 34.94 | 35.83233 | 35.76801 | -0.8923329 | 0.007911379 | 0.05641502
16.98791 | 34.9501 | 35.81696 | 35.75258 | -0.8668648 | 0.007917898 | 0.05646195
16.9979 | 34.9268 | 35.80162 | 35.73718 | -0.8748175 | 0.007924418 | 0.0565089
17.0079 | 34.913 | 35.78626 | 35.72177 | -0.8732603 | 0.007930954 | 0.05655596
17.0179 | 34.8933 | 35.77091 | 35.70637 | -0.8776086 | 0.007937499 | 0.05660309
17.0279 | 34.913 | 35.75556 | 35.69097 | -0.8425626 | 0.007944052 | 0.05665027
17.0379 | 34.8864 | 35.74022 | 35.67557 | -0.8538223 | 0.007950613 | 0.05669753
17.0479 | 34.8958 | 35.72489 | 35.66019 | -0.8290877 | 0.007957185 | 0.05674485
17.05789 | 34.8685 | 35.70957 | 35.64482 | -0.8410743 | 0.007963756 | 0.05679218
17.06789 | 34.8522 | 35.69425 | 35.62944 | -0.8420515 | 0.007970345 | 0.05683964
17.07789 | 34.8357 | 35.67893 | 35.61407 | -0.8432346 | 0.007976943 | 0.05688715
17.08789 | 34.8182 | 35.66362 | 35.59871 | -0.8454238 | 0.00798355 | 0.05693473
17.09789 | 34.8048 | 35.64832 | 35.58335 | -0.843519 | 0.007990164 | 0.05698237
17.10788 | 34.7666 | 35.63304 | 35.56801 | -0.8664358 | 0.007996781 | 0.05703004
17.11788 | 34.7727 | 35.61774 | 35.55266 | -0.8450434 | 0.008003413 | 0.05707782
17.12788 | 34.7821 | 35.60246 | 35.53732 | -0.8203573 | 0.008010055 | 0.05712566
17.13788 | 34.7615 | 35.58718 | 35.52199 | -0.8256776 | 0.008016706 | 0.05717357
17.14788 | 34.7653 | 35.5719 | 35.50666 | -0.8066043 | 0.008023366 | 0.05722154
17.15788 | 34.7558 | 35.55664 | 35.49134 | -0.8008375 | 0.008030034 | 0.05726958
17.16787 | 34.7371 | 35.54139 | 35.47604 | -0.8042925 | 0.008036705 | 0.05731764
17.17787 | 34.7336 | 35.52614 | 35.46073 | -0.7925389 | 0.008043391 | 0.05736582
17.18787 | 34.6868 | 35.51089 | 35.44543 | -0.8240919 | 0.008050086 | 0.05741406
17.19787 | 34.6987 | 35.49565 | 35.43013 | -0.7969516 | 0.00805679 | 0.05746237
17.20787 | 34.6639 | 35.48042 | 35.41484 | -0.8165182 | 0.008063504 | 0.05751074
17.21786 | 34.6542 | 35.46521 | 35.39958 | -0.8110069 | 0.00807022 | 0.05755913
17.22786 | 34.6496 | 35.44999 | 35.3843 | -0.8003872 | 0.008076952 | 0.05760764
17.23786 | 34.6536 | 35.43477 | 35.36903 | -0.7811746 | 0.008083692 | 0.05765622
17.24786 | 34.6579 | 35.41957 | 35.35377 | -0.761669 | 0.008090442 | 0.05770486
17.25786 | 34.6446 | 35.40437 | 35.33852 | -0.7597705 | 0.008097201 | 0.05775357
17.26786 | 34.6186 | 35.38918 | 35.32327 | -0.7705791 | 0.008103969 | 0.05780235
17.27785 | 34.6204 | 35.37401 | 35.30805 | -0.7536102 | 0.00811074 | 0.05785115
17.28785 | 34.5887 | 35.35883 | 35.29282 | -0.7701334 | 0.008117527 | 0.05790006
17.29785 | 34.5911 | 35.34366 | 35.27759 | -0.752564 | 0.008124322 | 0.05794904
17.30785 | 34.5431 | 35.3285 | 35.26237 | -0.785402 | 0.008131127 | 0.05799809
17.31785 | 34.5597 | 35.31335 | 35.24716 | -0.7536474 | 0.008137941 | 0.05804722
17.32784 | 34.5338 | 35.29822 | 35.23197 | -0.7644156 | 0.008144757 | 0.05809636
17.33784 | 34.5446 | 35.28308 | 35.21678 | -0.7384762 | 0.008151591 | 0.05814561
17.34784 | 34.5394 | 35.26794 | 35.20159 | -0.7285444 | 0.008158432 | 0.05819494
17.35784 | 34.5282 | 35.25282 | 35.18641 | -0.7246203 | 0.008165284 | 0.05824433
17.36784 | 34.5018 | 35.2377 | 35.17124 | -0.7359041 | 0.008172144 | 0.05829379
17.37784 | 34.4975 | 35.2226 | 35.15607 | -0.7250956 | 0.008179014 | 0.05834332
17.38783 | 34.4754 | 35.20751 | 35.14093 | -0.7321102 | 0.008185887 | 0.05839288
17.39783 | 34.4531 | 35.19242 | 35.12578 | -0.7393176 | 0.008192775 | 0.05844255
17.40783 | 34.4125 | 35.17733 | 35.11064 | -0.764833 | 0.008199674 | 0.05849229
17.41783 | 34.4257 | 35.16226 | 35.09551 | -0.7365564 | 0.008206581 | 0.0585421
17.42783 | 34.4148 | 35.14719 | 35.08038 | -0.732388 | 0.008213498 | 0.05859198
17.43782 | 34.4159 | 35.13214 | 35.06528 | -0.7162428 | 0.008220417 | 0.05864188
17.44782 | 34.4187 | 35.11709 | 35.05017 | -0.6983908 | 0.008227353 | 0.0586919
17.45782 | 34.403 | 35.10205 | 35.03507 | -0.6990471 | 0.008234299 | 0.058742
17.46782 | 34.3895 | 35.08701 | 35.01998 | -0.6975117 | 0.008241254 | 0.05879216
17.47782 | 34.3802 | 35.07198 | 35.00489 | -0.6917847 | 0.008248218 | 0.05884239
17.48782 | 34.3607 | 35.05697 | 34.98982 | -0.6962662 | 0.008255192 | 0.05889269
17.49781 | 34.3395 | 35.04197 | 34.97477 | -0.7024712 | 0.008262168 | 0.05894302
17.50781 | 34.3237 | 35.02697 | 34.95971 | -0.7032698 | 0.008269161 | 0.05899346
17.51781 | 34.3169 | 35.01198 | 34.94466 | -0.695077 | 0.008276164 | 0.05904398
17.52781 | 34.3029 | 34.99699 | 34.92962 | -0.6940929 | 0.008283176 | 0.05909457
17.53781 | 34.3056 | 34.98202 | 34.91458 | -0.6764175 | 0.008290198 | 0.05914523
17.5478 | 34.3236 | 34.96707 | 34.89957 | -0.6434658 | 0.008297223 | 0.05919591
17.5578 | 34.3066 | 34.95211 | 34.88456 | -0.645508 | 0.008304264 | 0.05924671
17.5678 | 34.2902 | 34.93716 | 34.86955 | -0.6469592 | 0.008311315 | 0.05929758
17.5778 | 34.2915 | 34.92222 | 34.85455 | -0.6307192 | 0.008318375 | 0.05934853
17.5878 | 34.2663 | 34.90729 | 34.83956 | -0.6409883 | 0.008325446 | 0.05939955
17.5978 | 34.249 | 34.89237 | 34.82458 | -0.6433664 | 0.008332526 | 0.05945064
17.60779 | 34.2388 | 34.87747 | 34.80963 | -0.6386686 | 0.008339608 | 0.05950175
17.61779 | 34.2287 | 34.86256 | 34.79467 | -0.633865 | 0.008346708 | 0.05955299
17.62779 | 34.223 | 34.84767 | 34.77971 | -0.6246706 | 0.008353818 | 0.0596043
17.63779 | 34.2252 | 34.83279 | 34.76477 | -0.6075854 | 0.008360937 | 0.05965568
17.64779 | 34.2355 | 34.81791 | 34.74983 | -0.5824096 | 0.008368065 | 0.05970714
17.65778 | 34.228 | 34.80306 | 34.73492 | -0.575058 | 0.008375197 | 0.05975862
17.66778 | 34.1985 | 34.7882 | 34.72001 | -0.589701 | 0.008382346 | 0.05981021
17.67778 | 34.1939 | 34.77335 | 34.7051 | -0.5794534 | 0.008389504 | 0.05986189
17.68778 | 34.1636 | 34.75852 | 34.69021 | -0.5949154 | 0.008396673 | 0.05991364
17.69778 | 34.1598 | 34.74369 | 34.67532 | -0.5838869 | 0.008403853 | 0.05996546
17.70778 | 34.1295 | 34.72887 | 34.66044 | -0.5993681 | 0.00841104 | 0.06001736
17.71777 | 34.1362 | 34.71407 | 34.64559 | -0.5778737 | 0.008418232 | 0.06006928
17.72777 | 34.1174 | 34.69927 | 34.63073 | -0.5818742 | 0.00842544 | 0.06012133
17.73777 | 34.1291 | 34.68448 | 34.61588 | -0.5553846 | 0.008432658 | 0.06017345
17.74777 | 34.1214 | 34.6697 | 34.60104 | -0.5483047 | 0.008439886 | 0.06022564
17.75777 | 34.1123 | 34.65493 | 34.58621 | -0.5426347 | 0.008447126 | 0.06027791
17.76776 | 34.0887 | 34.64019 | 34.5714 | -0.5514894 | 0.008454367 | 0.0603302
17.77776 | 34.0739 | 34.62544 | 34.5566 | -0.5515393 | 0.008461625 | 0.06038262
17.78776 | 34.0532 | 34.6107 | 34.5418 | -0.5574992 | 0.008468894 | 0.06043512
17.79776 | 34.037 | 34.59597 | 34.52701 | -0.5589691 | 0.008476173 | 0.06048769
17.80776 | 34.0136 | 34.58125 | 34.51223 | -0.5676492 | 0.008483462 | 0.06054034
17.81776 | 34.0234 | 34.56654 | 34.49746 | -0.5431395 | 0.008490761 | 0.06059306
17.82775 | 34.002 | 34.55185 | 34.48271 | -0.5498546 | 0.008498064 | 0.0606458
17.83775 | 34.0161 | 34.53717 | 34.46796 | -0.5210653 | 0.008505383 | 0.06069868
17.84775 | 34.003 | 34.52249 | 34.45322 | -0.5194863 | 0.008512713 | 0.06075162
17.85775 | 34 | 34.50782 | 34.43849 | -0.5078177 | 0.008520053 | 0.06080465
17.86775 | 33.9821 | 34.49316 | 34.42377 | -0.5110595 | 0.008527403 | 0.06085775
17.87774 | 33.9663 | 34.47853 | 34.40908 | -0.5122263 | 0.008534757 | 0.06091088
17.88774 | 33.9652 | 34.46389 | 34.39438 | -0.498689 | 0.008542127 | 0.06096414
17.89774 | 33.9355 | 34.44926 | 34.3797 | -0.5137622 | 0.008549509 | 0.06101747
17.90774 | 33.8951 | 34.43465 | 34.36502 | -0.539546 | 0.0085569 | 0.06107088
17.91774 | 33.9215 | 34.42004 | 34.35035 | -0.4985404 | 0.008564302 | 0.06112437
17.92774 | 33.9139 | 34.40545 | 34.3357 | -0.4915455 | 0.008571714 | 0.06117793
17.93773 | 33.9136 | 34.39088 | 34.32107 | -0.4772759 | 0.00857913 | 0.06123152
17.94773 | 33.904 | 34.3763 | 34.30643 | -0.4723025 | 0.008586563 | 0.06128524
17.95773 | 33.9016 | 34.36174 | 34.29181 | -0.4601398 | 0.008594006 | 0.06133904
17.96773 | 33.8924 | 34.34719 | 34.27719 | -0.4547881 | 0.008601461 | 0.06139292
17.97773 | 33.8747 | 34.33265 | 34.26259 | -0.4579472 | 0.008608925 | 0.06144687
17.98772 | 33.8808 | 34.31813 | 34.24801 | -0.4373318 | 0.008616393 | 0.06150085
17.99772 | 33.8482 | 34.30361 | 34.23343 | -0.4554128 | 0.008623878 | 0.06155497
18.00772 | 33.8112 | 34.2891 | 34.21886 | -0.4779048 | 0.008631374 | 0.06160916
18.01772 | 33.8084 | 34.27461 | 34.20431 | -0.466208 | 0.008638881 | 0.06166343
18.02772 | 33.8143 | 34.26012 | 34.18976 | -0.4458222 | 0.008646398 | 0.06171778
18.03772 | 33.8254 | 34.24565 | 34.17522 | -0.4202476 | 0.008653926 | 0.0617722
18.04771 | 33.8061 | 34.2312 | 34.16071 | -0.4250987 | 0.008661457 | 0.06182665
18.05771 | 33.8068 | 34.21675 | 34.1462 | -0.4099465 | 0.008669007 | 0.06188124
18.06771 | 33.7966 | 34.20231 | 34.13169 | -0.4057056 | 0.008676566 | 0.06193591
18.07771 | 33.7834 | 34.18788 | 34.1172 | -0.404476 | 0.008684136 | 0.06199066
18.08771 | 33.7803 | 34.17346 | 34.10272 | -0.3931578 | 0.008691718 | 0.06204549
18.0977 | 33.7676 | 34.15907 | 34.08827 | -0.3914654 | 0.008699302 | 0.06210034
18.1077 | 33.7035 | 34.14467 | 34.07381 | -0.4411701 | 0.008706905 | 0.06215533
18.1177 | 33.7277 | 34.13029 | 34.05936 | -0.4025862 | 0.008714519 | 0.0622104
18.1277 | 33.7305 | 34.11591 | 34.04493 | -0.3854139 | 0.008722143 | 0.06226555
18.1377 | 33.734 | 34.10155 | 34.0305 | -0.3675531 | 0.008729778 | 0.06232078
18.1477 | 33.7139 | 34.0872 | 34.01609 | -0.3733039 | 0.008737424 | 0.06237609
18.15769 | 33.7351 | 34.07288 | 34.0017 | -0.3377808 | 0.008745072 | 0.06243143
18.16769 | 33.7142 | 34.05855 | 33.98732 | -0.344355 | 0.008752741 | 0.0624869
18.17769 | 33.7117 | 34.04424 | 33.97294 | -0.3325409 | 0.008760419 | 0.06254246
18.18769 | 33.7023 | 34.02994 | 33.95857 | -0.3276386 | 0.008768109 | 0.0625981
18.19769 | 33.6952 | 34.01565 | 33.94422 | -0.3204481 | 0.008775809 | 0.06265382
18.20768 | 33.6374 | 34.00138 | 33.92989 | -0.3639837 | 0.008783513 | 0.06270957
18.21768 | 33.6574 | 33.98712 | 33.91556 | -0.3297169 | 0.008791235 | 0.06276545
18.22768 | 33.6547 | 33.97286 | 33.90124 | -0.3181621 | 0.008798969 | 0.06282142
18.23768 | 33.6478 | 33.95862 | 33.88694 | -0.3108192 | 0.008806714 | 0.06287747
18.24768 | 33.6517 | 33.94439 | 33.87264 | -0.2926883 | 0.00881447 | 0.0629336
18.25767 | 33.6318 | 33.93018 | 33.85837 | -0.2983837 | 0.008822228 | 0.06298976
18.26767 | 33.6513 | 33.91598 | 33.8441 | -0.2646769 | 0.008830007 | 0.06304606
18.27767 | 33.6231 | 33.90178 | 33.82984 | -0.2786823 | 0.008837794 | 0.06310244
18.28767 | 33.626 | 33.8876 | 33.8156 | -0.2615998 | 0.008845594 | 0.06315892
18.29767 | 33.5961 | 33.87343 | 33.80136 | -0.2773295 | 0.008853405 | 0.06321547
18.30767 | 33.5628 | 33.85927 | 33.78714 | -0.2964715 | 0.008861229 | 0.0632721
18.31766 | 33.5606 | 33.84514 | 33.77294 | -0.2845398 | 0.008869054 | 0.06332876
18.32766 | 33.585 | 33.83101 | 33.75874 | -0.2460063 | 0.008876899 | 0.06338556
18.33766 | 33.5503 | 33.81689 | 33.74456 | -0.2665851 | 0.008884755 | 0.06344245
18.34766 | 33.5459 | 33.80278 | 33.73038 | -0.2568763 | 0.008892622 | 0.06349943
18.35766 | 33.5434 | 33.78868 | 33.71622 | -0.24528 | 0.008900501 | 0.06355649
18.36765 | 33.5346 | 33.77461 | 33.70209 | -0.2400101 | 0.008908383 | 0.06361357
18.37765 | 33.5354 | 33.76054 | 33.68795 | -0.2251387 | 0.008916285 | 0.0636708
18.38765 | 33.5213 | 33.74648 | 33.67383 | -0.2251797 | 0.008924198 | 0.06372811
18.39765 | 33.5052 | 33.73243 | 33.65972 | -0.2272334 | 0.008932121 | 0.06378551
18.40765 | 33.4587 | 33.7184 | 33.64562 | -0.2596996 | 0.008940057 | 0.063843
18.41765 | 33.4693 | 33.70438 | 33.63153 | -0.2350784 | 0.008948004 | 0.06390057
18.42764 | 33.4659 | 33.69038 | 33.61747 | -0.2244839 | 0.008955954 | 0.06395817
18.43764 | 33.4719 | 33.67639 | 33.60341 | -0.2044881 | 0.008963925 | 0.06401592
18.44764 | 33.4455 | 33.6624 | 33.58936 | -0.216905 | 0.008971906 | 0.06407375
18.45764 | 33.4515 | 33.64843 | 33.57532 | -0.1969346 | 0.008979899 | 0.06413166
18.46764 | 33.454 | 33.63448 | 33.5613 | -0.1804771 | 0.008987903 | 0.06418967
18.47763 | 33.4413 | 33.62055 | 33.5473 | -0.1792463 | 0.008995912 | 0.06424771
18.48763 | 33.4341 | 33.60661 | 33.5333 | -0.1725145 | 0.009003939 | 0.06430588
18.49763 | 33.4185 | 33.5927 | 33.51932 | -0.1741955 | 0.009011979 | 0.06436415
18.50763 | 33.3929 | 33.57879 | 33.50535 | -0.1858895 | 0.009020029 | 0.06442251
18.51763 | 33.3987 | 33.5649 | 33.49139 | -0.1661964 | 0.009028093 | 0.06448095
18.52763 | 33.4091 | 33.55102 | 33.47744 | -0.1419163 | 0.009036166 | 0.06453948
18.53762 | 33.3977 | 33.53716 | 33.46352 | -0.1394631 | 0.009044244 | 0.06459804
18.54762 | 33.3937 | 33.52331 | 33.4496 | -0.1296091 | 0.009052342 | 0.06465675
18.55762 | 33.3772 | 33.50947 | 33.43569 | -0.1322682 | 0.009060452 | 0.06471555
18.56762 | 33.4105 | 33.49564 | 33.4218 | -0.08514038 | 0.009068573 | 0.06477444
18.57762 | 33.3896 | 33.48183 | 33.40792 | -0.09222573 | 0.009076706 | 0.06483341
18.58761 | 33.3831 | 33.46804 | 33.39406 | -0.08493807 | 0.009084843 | 0.06489241
18.59761 | 33.3533 | 33.45425 | 33.38021 | -0.1009498 | 0.009093 | 0.06495157
18.60761 | 33.335 | 33.44047 | 33.36636 | -0.1054748 | 0.009101168 | 0.06501081
18.61761 | 33.3628 | 33.42671 | 33.35253 | -0.06391309 | 0.009109349 | 0.06507015
18.62761 | 33.353 | 33.41296 | 33.33872 | -0.05996468 | 0.009117542 | 0.06512958
18.63761 | 33.3467 | 33.39923 | 33.32491 | -0.0525296 | 0.009125746 | 0.06518909
18.6476 | 33.3503 | 33.38552 | 33.31114 | -0.03522161 | 0.009133954 | 0.06524863
18.6576 | 33.3336 | 33.37181 | 33.29736 | -0.03821329 | 0.009142183 | 0.06530832
18.6676 | 33.3438 | 33.35812 | 33.2836 | -0.0143184 | 0.009150424 | 0.06536811
18.6776 | 33.34 | 33.34444 | 33.26985 | -0.004436975 | 0.009158677 | 0.06542799
18.6876 | 33.329 | 33.33077 | 33.25611 | -0.001769044 | 0.009166942 | 0.06548797
18.69759 | 33.3028 | 33.31713 | 33.24241 | -0.01432827 | 0.009175209 | 0.06554796
18.70759 | 33.2804 | 33.30349 | 33.2287 | -0.02308738 | 0.009183499 | 0.06560812
18.71759 | 33.3094 | 33.28986 | 33.215 | 0.01953992 | 0.009191801 | 0.06566836
18.72759 | 33.2909 | 33.27625 | 33.20132 | 0.01465362 | 0.009200113 | 0.0657287
18.73759 | 33.2868 | 33.26265 | 33.18765 | 0.02415369 | 0.009208438 | 0.06578913
18.74759 | 33.2724 | 33.24906 | 33.17399 | 0.02334009 | 0.009216776 | 0.06584966
18.75758 | 33.2815 | 33.2355 | 33.16037 | 0.04599924 | 0.009225117 | 0.06591021
18.76758 | 33.2841 | 33.22194 | 33.14674 | 0.06215825 | 0.00923348 | 0.06597092
18.77758 | 33.2658 | 33.2084 | 33.13312 | 0.0574035 | 0.009241855 | 0.06603172
18.78758 | 33.2512 | 33.19487 | 33.11952 | 0.05633499 | 0.009250242 | 0.06609261
18.79758 | 33.2186 | 33.18135 | 33.10594 | 0.03725268 | 0.009258641 | 0.0661536
18.80757 | 33.2056 | 33.16786 | 33.09238 | 0.03774303 | 0.009267045 | 0.06621463
18.81757 | 33.1995 | 33.15437 | 33.07882 | 0.04513304 | 0.009275468 | 0.0662758
18.82757 | 33.1976 | 33.14089 | 33.06527 | 0.05670917 | 0.009283904 | 0.06633707
18.83757 | 33.1795 | 33.12743 | 33.05174 | 0.05207139 | 0.009292353 | 0.06639844
18.84757 | 33.1773 | 33.11398 | 33.03822 | 0.06331967 | 0.009300815 | 0.0664599
18.85757 | 33.1785 | 33.10055 | 33.02472 | 0.07795398 | 0.009309289 | 0.06652146
18.86756 | 33.1729 | 33.08714 | 33.01124 | 0.0857609 | 0.009317767 | 0.06658305
18.87756 | 33.1431 | 33.07373 | 32.99776 | 0.06936722 | 0.009326266 | 0.0666448
18.88756 | 33.1239 | 33.06034 | 32.9843 | 0.06355951 | 0.009334777 | 0.06670664
18.89756 | 33.0909 | 33.04696 | 32.97085 | 0.04393773 | 0.009343302 | 0.06676858
18.90756 | 33.0995 | 33.0336 | 32.95742 | 0.06590185 | 0.009351838 | 0.06683062
18.91755 | 33.0642 | 33.02026 | 32.94401 | 0.04393852 | 0.00936038 | 0.06689268
18.92755 | 33.0561 | 33.00693 | 32.9306 | 0.0491744 | 0.009368942 | 0.06695491
18.93755 | 33.0561 | 32.9936 | 32.91721 | 0.06249612 | 0.009377517 | 0.06701723
18.94755 | 33.0415 | 32.9803 | 32.90383 | 0.06120363 | 0.009386104 | 0.06707966
18.95755 | 33.0293 | 32.967 | 32.89047 | 0.06229693 | 0.009394704 | 0.06714218
18.96755 | 33.0301 | 32.95372 | 32.87712 | 0.07637599 | 0.009403317 | 0.0672048
18.97754 | 33.0217 | 32.94047 | 32.86379 | 0.08122753 | 0.009411935 | 0.06726745
18.98754 | 32.983 | 32.92722 | 32.85047 | 0.05577804 | 0.009420575 | 0.06733026
18.99754 | 32.9845 | 32.91399 | 32.83716 | 0.07051425 | 0.009429226 | 0.06739317
19.00754 | 32.9461 | 32.90076 | 32.82387 | 0.04533612 | 0.00943789 | 0.06745618
19.01754 | 32.9533 | 32.88756 | 32.81059 | 0.06574362 | 0.009446567 | 0.06751929
19.02753 | 32.9343 | 32.87438 | 32.79734 | 0.05992356 | 0.009455249 | 0.06758243
19.03753 | 32.925 | 32.8612 | 32.78409 | 0.06380229 | 0.009463953 | 0.06764574
19.04753 | 32.9335 | 32.84803 | 32.77085 | 0.08546658 | 0.00947267 | 0.06770914
19.05753 | 32.9057 | 32.83488 | 32.75763 | 0.07081643 | 0.009481399 | 0.06777264
19.06753 | 32.9316 | 32.82175 | 32.74442 | 0.1098518 | 0.009490142 | 0.06783625
19.07753 | 32.899 | 32.80863 | 32.73123 | 0.09037267 | 0.009498897 | 0.06789995
19.08752 | 32.8911 | 32.79553 | 32.71806 | 0.09556591 | 0.009507658 | 0.0679637
19.09752 | 32.8796 | 32.78244 | 32.7049 | 0.09715774 | 0.009516439 | 0.0680276
19.10752 | 32.8458 | 32.76937 | 32.69175 | 0.07643498 | 0.009525235 | 0.06809161
19.11752 | 32.8725 | 32.7563 | 32.67861 | 0.1161977 | 0.009534043 | 0.06815572
19.12752 | 32.8428 | 32.74325 | 32.66549 | 0.09954572 | 0.009542865 | 0.06821993
19.13751 | 32.8712 | 32.73023 | 32.6524 | 0.1409661 | 0.00955169 | 0.06828417
19.14751 | 32.8422 | 32.71722 | 32.63931 | 0.1249849 | 0.009560538 | 0.06834859
19.15751 | 32.8393 | 32.70421 | 32.62623 | 0.135089 | 0.0095694 | 0.0684131
19.16751 | 32.862 | 32.69122 | 32.61317 | 0.1707785 | 0.009578274 | 0.06847772
19.17751 | 32.8212 | 32.67825 | 32.60012 | 0.1429532 | 0.009587163 | 0.06854244
19.18751 | 32.8298 | 32.66529 | 32.58708 | 0.1645131 | 0.009596065 | 0.06860726
19.1975 | 32.79 | 32.65235 | 32.57408 | 0.1376454 | 0.00960497 | 0.06867212
19.2075 | 32.801 | 32.63942 | 32.56107 | 0.1615759 | 0.009613899 | 0.06873715
19.2175 | 32.788 | 32.62651 | 32.54808 | 0.1614915 | 0.00962284 | 0.06880228
19.2275 | 32.7829 | 32.61361 | 32.53511 | 0.1692924 | 0.009631795 | 0.06886752
19.2375 | 32.7842 | 32.60072 | 32.52215 | 0.1834784 | 0.009640765 | 0.06893285
19.24749 | 32.7672 | 32.58786 | 32.50922 | 0.1793367 | 0.009649738 | 0.06899823
19.25749 | 32.7674 | 32.57501 | 32.49628 | 0.192393 | 0.009658734 | 0.06906378
19.26749 | 32.7738 | 32.56217 | 32.48337 | 0.2116344 | 0.009667744 | 0.06912943
19.27749 | 32.7501 | 32.54934 | 32.47047 | 0.2007609 | 0.009676767 | 0.06919519
19.28749 | 32.7342 | 32.53653 | 32.45758 | 0.1976724 | 0.009685804 | 0.06926105
19.29749 | 32.7157 | 32.52373 | 32.44471 | 0.191969 | 0.009694854 | 0.06932703
19.30748 | 32.695 | 32.51096 | 32.43187 | 0.1840379 | 0.009703909 | 0.06939303
19.31748 | 32.7174 | 32.4982 | 32.41902 | 0.2192046 | 0.009712988 | 0.06945921
19.32748 | 32.7061 | 32.48544 | 32.4062 | 0.2206562 | 0.00972208 | 0.0695255
19.33748 | 32.6934 | 32.47271 | 32.39338 | 0.2206928 | 0.009731186 | 0.0695919
19.34748 | 32.6966 | 32.45999 | 32.38059 | 0.2366144 | 0.009740305 | 0.0696584
19.35747 | 32.6841 | 32.44729 | 32.36782 | 0.2368083 | 0.00974943 | 0.06972494
19.36747 | 32.6745 | 32.4346 | 32.35505 | 0.2398997 | 0.009758577 | 0.06979165
19.37747 | 32.6891 | 32.42192 | 32.3423 | 0.2671761 | 0.009767738 | 0.06985847
19.38747 | 32.6473 | 32.40926 | 32.32956 | 0.2380373 | 0.009776914 | 0.06992541
19.39747 | 32.597 | 32.39662 | 32.31684 | 0.2003835 | 0.009786104 | 0.06999244
19.40747 | 32.6151 | 32.38399 | 32.30413 | 0.2311144 | 0.009795307 | 0.07005959
19.41746 | 32.6205 | 32.37138 | 32.29145 | 0.2491176 | 0.009804515 | 0.07012679
19.42746 | 32.601 | 32.35878 | 32.27877 | 0.2422183 | 0.009813746 | 0.07019415
19.43746 | 32.6091 | 32.3462 | 32.26611 | 0.2629037 | 0.009822992 | 0.07026162
19.44746 | 32.5977 | 32.33363 | 32.25346 | 0.2640739 | 0.009832251 | 0.07032921
19.45746 | 32.6014 | 32.32107 | 32.24083 | 0.2803289 | 0.009841525 | 0.0703969
19.46745 | 32.6017 | 32.30854 | 32.22823 | 0.2931562 | 0.009850805 | 0.07046464
19.47745 | 32.5629 | 32.29602 | 32.21563 | 0.2668807 | 0.009860107 | 0.07053255
19.48745 | 32.5636 | 32.28351 | 32.20304 | 0.2800899 | 0.009869424 | 0.07060058
19.49745 | 32.5284 | 32.27102 | 32.19047 | 0.2573838 | 0.009878754 | 0.07066871
19.50745 | 32.5507 | 32.25854 | 32.17791 | 0.2921624 | 0.009888099 | 0.07073696
19.51745 | 32.5411 | 32.24607 | 32.16537 | 0.2950257 | 0.009897459 | 0.07080532
19.52744 | 32.5286 | 32.23364 | 32.15286 | 0.2949612 | 0.009906824 | 0.07087373
19.53744 | 32.5254 | 32.22121 | 32.14035 | 0.3041938 | 0.009916212 | 0.07094231
19.54744 | 32.5314 | 32.20879 | 32.12785 | 0.3226111 | 0.009925615 | 0.071011
19.55744 | 32.5515 | 32.19639 | 32.11537 | 0.3551129 | 0.009935033 | 0.07107981
19.56744 | 32.5108 | 32.184 | 32.10291 | 0.3267994 | 0.009944464 | 0.07114874
19.57743 | 32.5225 | 32.17164 | 32.09047 | 0.3508581 | 0.009953902 | 0.0712177
19.58743 | 32.4907 | 32.15929 | 32.07804 | 0.3314137 | 0.009963363 | 0.07128685
19.59743 | 32.4835 | 32.14695 | 32.06562 | 0.3365539 | 0.009972839 | 0.07135612
19.60743 | 32.4933 | 32.13462 | 32.05321 | 0.3586786 | 0.009982329 | 0.07142549
19.61743 | 32.4942 | 32.12231 | 32.04083 | 0.3718879 | 0.009991833 | 0.07149498
19.62743 | 32.4794 | 32.11002 | 32.02845 | 0.3693816 | 0.01000135 | 0.07156458
19.63742 | 32.4733 | 32.09775 | 32.01611 | 0.3755476 | 0.01001088 | 0.07163424
19.64742 | 32.4763 | 32.08549 | 32.00377 | 0.3908104 | 0.01002043 | 0.07170407
19.65742 | 32.4842 | 32.07324 | 31.99144 | 0.4109577 | 0.01002999 | 0.07177403
19.66742 | 32.4408 | 32.06101 | 31.97913 | 0.3797894 | 0.01003957 | 0.07184409
19.67742 | 32.4687 | 32.04879 | 31.96683 | 0.4199055 | 0.01004916 | 0.07191427
19.68741 | 32.4226 | 32.03661 | 31.95456 | 0.3859939 | 0.01005876 | 0.07198451
19.69741 | 32.43 | 32.02442 | 31.9423 | 0.405579 | 0.01006839 | 0.07205492
19.70741 | 32.4185 | 32.01225 | 31.93005 | 0.4062484 | 0.01007802 | 0.07212545
19.71741 | 32.4276 | 32.0001 | 31.91781 | 0.4275023 | 0.01008768 | 0.07219611
19.72741 | 32.4146 | 31.98796 | 31.9056 | 0.4266405 | 0.01009735 | 0.07226689
19.73741 | 32.4169 | 31.97584 | 31.89339 | 0.4410631 | 0.01010703 | 0.07233777
19.7474 | 32.4317 | 31.96374 | 31.88122 | 0.467958 | 0.01011672 | 0.07240871
19.7574 | 32.4096 | 31.95165 | 31.86904 | 0.4579493 | 0.01012643 | 0.07247983
19.7674 | 32.3981 | 31.93958 | 31.85689 | 0.458525 | 0.01013616 | 0.07255108
19.7774 | 32.3982 | 31.92752 | 31.84475 | 0.470685 | 0.01014591 | 0.07262244
19.7874 | 32.3174 | 31.91547 | 31.83262 | 0.4019293 | 0.01015567 | 0.07269393
19.79739 | 32.3709 | 31.90345 | 31.82052 | 0.4674459 | 0.01016543 | 0.07276545
19.80739 | 32.3548 | 31.89144 | 31.80843 | 0.4633588 | 0.01017522 | 0.07283718
19.81739 | 32.3358 | 31.87944 | 31.79635 | 0.456356 | 0.01018502 | 0.07290902
19.82739 | 32.3192 | 31.86746 | 31.78429 | 0.4517375 | 0.01019485 | 0.07298099
19.83739 | 32.336 | 31.8555 | 31.77224 | 0.4805032 | 0.01020468 | 0.07305308
19.84739 | 32.3031 | 31.84355 | 31.76021 | 0.4595532 | 0.01021453 | 0.07312529
19.85738 | 32.3077 | 31.83162 | 31.7482 | 0.4760755 | 0.01022439 | 0.07319755
19.86738 | 32.2815 | 31.81971 | 31.7362 | 0.461794 | 0.01023427 | 0.07327
19.87738 | 32.2743 | 31.8078 | 31.72422 | 0.4664967 | 0.01024417 | 0.07334257
19.88738 | 32.2422 | 31.79592 | 31.71225 | 0.4462836 | 0.01025408 | 0.07341527
19.89738 | 32.2385 | 31.78405 | 31.70029 | 0.4544547 | 0.01026401 | 0.0734881
19.90737 | 32.2306 | 31.7722 | 31.68837 | 0.4583981 | 0.01027395 | 0.07356097
19.91737 | 32.2232 | 31.76036 | 31.67644 | 0.4628376 | 0.01028391 | 0.07363404
19.92737 | 32.1971 | 31.74854 | 31.66454 | 0.4485613 | 0.01029388 | 0.07370724
19.93737 | 32.1932 | 31.73673 | 31.65265 | 0.4564691 | 0.01030387 | 0.07378056
19.94737 | 32.1979 | 31.72494 | 31.64077 | 0.472961 | 0.01031388 | 0.073854
19.95737 | 32.1754 | 31.71316 | 31.62891 | 0.4622371 | 0.0103239 | 0.07392757
19.96736 | 32.1589 | 31.70141 | 31.61708 | 0.4574856 | 0.01033393 | 0.0740012
19.97736 | 32.1276 | 31.68967 | 31.60525 | 0.43793 | 0.01034399 | 0.07407502
19.98736 | 32.1141 | 31.67794 | 31.59344 | 0.4361585 | 0.01035406 | 0.07414897
19.99736 | 32.1428 | 31.66623 | 31.58164 | 0.4765711 | 0.01036414 | 0.07422304
20.00736 | 32.0903 | 31.65453 | 31.56986 | 0.4357678 | 0.01037425 | 0.07429724
20.01735 | 32.1005 | 31.64286 | 31.55811 | 0.457637 | 0.01038436 | 0.0743715
20.02735 | 32.1063 | 31.6312 | 31.54636 | 0.4751019 | 0.01039449 | 0.07444596
20.03735 | 32.0738 | 31.61955 | 31.53462 | 0.4542508 | 0.01040464 | 0.07452055
20.04735 | 32.0928 | 31.60792 | 31.52291 | 0.4848839 | 0.01041481 | 0.07459526
20.05735 | 32.0793 | 31.5963 | 31.5112 | 0.483001 | 0.01042499 | 0.07467011
20.06735 | 32.0527 | 31.5847 | 31.49952 | 0.4680021 | 0.01043519 | 0.07474508
20.07734 | 32.0626 | 31.57312 | 31.48786 | 0.4894758 | 0.0104454 | 0.07482011
20.08734 | 32.0436 | 31.56155 | 31.4762 | 0.482045 | 0.01045563 | 0.07489535
20.09734 | 32.0489 | 31.55 | 31.46457 | 0.4988983 | 0.01046588 | 0.07497071
20.10734 | 32.0364 | 31.53846 | 31.45294 | 0.4979356 | 0.01047614 | 0.07504621
20.11734 | 32.049 | 31.52694 | 31.44133 | 0.5220569 | 0.01048642 | 0.07512184
20.12733 | 32.024 | 31.51545 | 31.42976 | 0.5085507 | 0.01049671 | 0.07519752
20.13733 | 32.031 | 31.50396 | 31.41818 | 0.5270401 | 0.01050702 | 0.07527341
20.14733 | 32.0425 | 31.49249 | 31.40662 | 0.5500134 | 0.01051735 | 0.07534944
20.15733 | 32.0164 | 31.48103 | 31.39508 | 0.5353708 | 0.0105277 | 0.07542559
20.16733 | 32.0069 | 31.46959 | 31.38355 | 0.5373121 | 0.01053806 | 0.07550188
20.17733 | 32.0259 | 31.45816 | 31.37204 | 0.5677374 | 0.01054844 | 0.07557831
20.18732 | 32.0222 | 31.44676 | 31.36055 | 0.5754352 | 0.01055883 | 0.07565479
20.19732 | 32.0314 | 31.43537 | 31.34907 | 0.5960285 | 0.01056924 | 0.07573148
20.20732 | 32.0471 | 31.42399 | 31.33761 | 0.6231057 | 0.01057967 | 0.07580831
20.21732 | 32.0164 | 31.41263 | 31.32616 | 0.6037668 | 0.01059011 | 0.07588527
20.22732 | 32.0357 | 31.40129 | 31.31473 | 0.6344119 | 0.01060058 | 0.07596237
20.23731 | 32.0411 | 31.38997 | 31.30332 | 0.6511296 | 0.01061105 | 0.07603953
20.24731 | 32.0274 | 31.37866 | 31.29192 | 0.6487426 | 0.01062154 | 0.0761169
20.25731 | 31.9988 | 31.36736 | 31.28053 | 0.6314396 | 0.01063206 | 0.07619441
20.26731 | 32.0175 | 31.35608 | 31.26916 | 0.6614204 | 0.01064259 | 0.07627206
20.27731 | 32.0167 | 31.34481 | 31.25781 | 0.6718852 | 0.01065313 | 0.07634984
20.28731 | 32.0208 | 31.33357 | 31.24647 | 0.6872339 | 0.0106637 | 0.07642776
20.2973 | 32.0278 | 31.32234 | 31.23516 | 0.7054553 | 0.01067427 | 0.07650574
20.3073 | 32.0254 | 31.31113 | 31.22386 | 0.7142718 | 0.01068487 | 0.07658394
20.3173 | 32.028 | 31.29993 | 31.21257 | 0.7280722 | 0.01069548 | 0.07666228
20.3273 | 32.0446 | 31.28874 | 31.2013 | 0.7558566 | 0.01070612 | 0.07674076
20.3373 | 32.0211 | 31.27758 | 31.19004 | 0.7435248 | 0.01071677 | 0.07681938
20.34729 | 32.0218 | 31.26643 | 31.17881 | 0.7553658 | 0.01072742 | 0.07689806
20.35729 | 31.9967 | 31.2553 | 31.16758 | 0.7414018 | 0.01073811 | 0.07697697
20.36729 | 31.9926 | 31.24418 | 31.15637 | 0.7484217 | 0.01074881 | 0.07705601
20.37729 | 31.9992 | 31.23307 | 31.14518 | 0.7661255 | 0.01075953 | 0.07713519
20.38729 | 32.0253 | 31.22199 | 31.134 | 0.8033131 | 0.01077026 | 0.07721453
20.39729 | 31.9981 | 31.21092 | 31.12284 | 0.7871847 | 0.01078102 | 0.077294
20.40728 | 32.0001 | 31.19987 | 31.11171 | 0.800229 | 0.01079178 | 0.07737353
20.41728 | 32.0027 | 31.18883 | 31.10058 | 0.8138683 | 0.01080257 | 0.07745329
20.42728 | 32.0224 | 31.17781 | 31.08946 | 0.8445914 | 0.01081337 | 0.0775332
20.43728 | 31.9852 | 31.1668 | 31.07836 | 0.8183984 | 0.0108242 | 0.07761325
20.44728 | 31.9637 | 31.15581 | 31.06728 | 0.8078893 | 0.01083504 | 0.07769344
20.45727 | 31.9561 | 31.14485 | 31.05623 | 0.811253 | 0.01084589 | 0.0777737
20.46727 | 31.9711 | 31.13389 | 31.04518 | 0.8372116 | 0.01085676 | 0.07785419
20.47727 | 31.9572 | 31.12295 | 31.03414 | 0.834254 | 0.01086766 | 0.07793482
20.48727 | 31.9615 | 31.11202 | 31.02313 | 0.8494803 | 0.01087857 | 0.07801561
20.49727 | 31.9413 | 31.10111 | 31.01212 | 0.8401904 | 0.0108895 | 0.07809653
20.50727 | 31.949 | 31.09022 | 31.00114 | 0.8587843 | 0.01090045 | 0.07817761
20.51726 | 31.9464 | 31.07935 | 30.99018 | 0.8670513 | 0.01091141 | 0.07825876
20.52726 | 31.9273 | 31.06849 | 30.97922 | 0.8588129 | 0.01092239 | 0.07834013
20.53726 | 31.9412 | 31.05764 | 30.96829 | 0.8835584 | 0.01093339 | 0.07842166
20.54726 | 31.9002 | 31.04681 | 30.95736 | 0.8533877 | 0.01094441 | 0.07850334
20.55726 | 31.9092 | 31.036 | 30.94646 | 0.8732008 | 0.01095545 | 0.07858516
20.56725 | 31.9119 | 31.02521 | 30.93558 | 0.886687 | 0.01096649 | 0.07866706
20.57725 | 31.9057 | 31.01443 | 30.92471 | 0.8912678 | 0.01097757 | 0.07874919
20.58725 | 31.8926 | 31.00367 | 30.91385 | 0.8889325 | 0.01098866 | 0.07883147
20.59725 | 31.8752 | 30.99292 | 30.90301 | 0.8822809 | 0.01099977 | 0.0789139
20.60725 | 31.8694 | 30.98219 | 30.89218 | 0.8872132 | 0.0110109 | 0.0789965
20.61725 | 31.8905 | 30.97147 | 30.88137 | 0.9190293 | 0.01102205 | 0.07907924
20.62724 | 31.8562 | 30.96078 | 30.87059 | 0.8954186 | 0.0110332 | 0.07916206
20.63724 | 31.8264 | 30.9501 | 30.85981 | 0.8763024 | 0.01104439 | 0.07924511
20.64724 | 31.8394 | 30.93943 | 30.84905 | 0.8999699 | 0.01105559 | 0.07932832
20.65724 | 31.8355 | 30.92878 | 30.8383 | 0.9067214 | 0.01106681 | 0.07941169
20.66724 | 31.8334 | 30.91814 | 30.82757 | 0.9152566 | 0.01107805 | 0.07949521
20.67723 | 31.8157 | 30.90753 | 30.81687 | 0.908165 | 0.01108929 | 0.07957881
20.68723 | 31.8081 | 30.89693 | 30.80617 | 0.9111679 | 0.01110057 | 0.07966264
20.69723 | 31.7986 | 30.88635 | 30.79549 | 0.9122546 | 0.01111187 | 0.07974664
20.70723 | 31.7991 | 30.87577 | 30.78482 | 0.9233252 | 0.01112318 | 0.07983079
20.71723 | 31.8013 | 30.86522 | 30.77417 | 0.9360795 | 0.01113451 | 0.07991511
20.72723 | 31.7839 | 30.85468 | 30.76354 | 0.9292177 | 0.01114586 | 0.07999959
20.73722 | 31.7761 | 30.84417 | 30.75293 | 0.9319292 | 0.01115722 | 0.08008414
20.74722 | 31.7585 | 30.83367 | 30.74233 | 0.924835 | 0.01116861 | 0.08016893
20.75722 | 31.7598 | 30.82318 | 30.73174 | 0.9366246 | 0.01118002 | 0.08025389
20.76722 | 31.7625 | 30.8127 | 30.72117 | 0.9497981 | 0.01119145 | 0.08033902
20.77722 | 31.73 | 30.80224 | 30.71062 | 0.9277554 | 0.01120289 | 0.0804243
20.78721 | 31.7194 | 30.79181 | 30.70009 | 0.927586 | 0.01121435 | 0.08050967
20.79721 | 31.7333 | 30.78139 | 30.68957 | 0.951911 | 0.01122583 | 0.08059528
20.80721 | 31.7031 | 30.77098 | 30.67906 | 0.9321198 | 0.01123733 | 0.08068106
20.81721 | 31.7016 | 30.76059 | 30.66857 | 0.9410124 | 0.01124885 | 0.08076701
20.82721 | 31.7059 | 30.75021 | 30.6581 | 0.9556888 | 0.0112604 | 0.08085312
20.83721 | 31.6817 | 30.73985 | 30.64764 | 0.941849 | 0.01127196 | 0.08093939
20.8472 | 31.6893 | 30.72952 | 30.63721 | 0.9597828 | 0.01128353 | 0.08102576
20.8572 | 31.672 | 30.71919 | 30.62678 | 0.9528107 | 0.01129512 | 0.08111237
20.8672 | 31.6667 | 30.70888 | 30.61637 | 0.9578224 | 0.01130674 | 0.08119916
20.8772 | 31.6557 | 30.69858 | 30.60598 | 0.957118 | 0.01131838 | 0.08128611
20.8872 | 31.6377 | 30.6883 | 30.5956 | 0.9493975 | 0.01133004 | 0.08137323
20.89719 | 31.6498 | 30.67805 | 30.58525 | 0.9717505 | 0.01134171 | 0.08146043
20.90719 | 31.66 | 30.6678 | 30.5749 | 0.9921976 | 0.0113534 | 0.08154791
20.91719 | 31.6242 | 30.65757 | 30.56457 | 0.9666285 | 0.01136512 | 0.08163555
20.92719 | 31.6145 | 30.64736 | 30.55426 | 0.9671433 | 0.01137685 | 0.08172336
20.93719 | 31.6272 | 30.63716 | 30.54396 | 0.990042 | 0.01138861 | 0.08181135
20.94719 | 31.6187 | 30.62698 | 30.53368 | 0.9917245 | 0.01140038 | 0.08189951
20.95718 | 31.6036 | 30.61682 | 30.52342 | 0.9867807 | 0.01141217 | 0.08198775
20.96718 | 31.5965 | 30.60667 | 30.51317 | 0.9898309 | 0.01142398 | 0.08207627
20.97718 | 31.6003 | 30.59654 | 30.50293 | 1.003765 | 0.01143582 | 0.08216496
20.98718 | 31.5937 | 30.58642 | 30.49272 | 1.007283 | 0.01144767 | 0.08225383
20.99718 | 31.6102 | 30.57632 | 30.48251 | 1.033885 | 0.01145955 | 0.08234287
21.00717 | 31.592 | 30.56624 | 30.47234 | 1.02576 | 0.01147143 | 0.082432
21.01717 | 31.5746 | 30.55617 | 30.46217 | 1.01843 | 0.01148335 | 0.08252141
21.02717 | 31.5869 | 30.54612 | 30.45201 | 1.040783 | 0.01149528 | 0.082611
21.03717 | 31.5874 | 30.53608 | 30.44187 | 1.05132 | 0.01150724 | 0.08270076
21.04717 | 31.5841 | 30.52606 | 30.43175 | 1.058042 | 0.01151921 | 0.08279071
21.05717 | 31.5642 | 30.51605 | 30.42164 | 1.048147 | 0.01153121 | 0.08288085
21.06716 | 31.5699 | 30.50607 | 30.41156 | 1.063826 | 0.01154321 | 0.08297106
21.07716 | 31.5704 | 30.4961 | 30.40148 | 1.074298 | 0.01155525 | 0.08306157
21.08716 | 31.5647 | 30.48614 | 30.39143 | 1.078555 | 0.01156731 | 0.08315225
21.09716 | 31.5772 | 30.4762 | 30.38138 | 1.100996 | 0.01157938 | 0.08324313
21.10716 | 31.5613 | 30.46628 | 30.37135 | 1.09502 | 0.01159148 | 0.08333418
21.11715 | 31.5571 | 30.45638 | 30.36135 | 1.100719 | 0.01160359 | 0.08342535
21.12715 | 31.5559 | 30.44649 | 30.35136 | 1.109411 | 0.01161573 | 0.08351677
21.13715 | 31.5553 | 30.43661 | 30.34138 | 1.118687 | 0.01162789 | 0.0836084
21.14715 | 31.5406 | 30.42675 | 30.33141 | 1.113847 | 0.01164007 | 0.08370022
21.15715 | 31.5548 | 30.41691 | 30.32146 | 1.137892 | 0.01165227 | 0.08379223
21.16715 | 31.532 | 30.40708 | 30.31153 | 1.12492 | 0.01166449 | 0.08388443
21.17714 | 31.5374 | 30.39728 | 30.30162 | 1.140122 | 0.01167672 | 0.08397673
21.18714 | 31.552 | 30.38748 | 30.29172 | 1.164518 | 0.01168899 | 0.08406932
21.19714 | 31.5297 | 30.3777 | 30.28184 | 1.151997 | 0.01170127 | 0.0841621
21.20714 | 31.519 | 30.36794 | 30.27197 | 1.151061 | 0.01171358 | 0.08425508
21.21714 | 31.5243 | 30.35819 | 30.26212 | 1.166109 | 0.0117259 | 0.08434827
21.22713 | 31.5229 | 30.34847 | 30.25229 | 1.174431 | 0.01173824 | 0.08444155
21.23713 | 31.4968 | 30.33875 | 30.24247 | 1.158046 | 0.01175061 | 0.08453512
21.24713 | 31.4991 | 30.32905 | 30.23266 | 1.170046 | 0.011763 | 0.0846289
21.25713 | 31.4948 | 30.31937 | 30.22287 | 1.175429 | 0.01177541 | 0.08472287
21.26713 | 31.4873 | 30.3097 | 30.2131 | 1.177597 | 0.01178784 | 0.08481704
21.27713 | 31.4895 | 30.30005 | 30.20334 | 1.189448 | 0.0118003 | 0.08491143
21.28712 | 31.4766 | 30.29043 | 30.19361 | 1.186174 | 0.01181276 | 0.08500593
21.29712 | 31.4842 | 30.28081 | 30.18388 | 1.203394 | 0.01182526 | 0.08510072
21.30712 | 31.4585 | 30.2712 | 30.17417 | 1.187297 | 0.01183778 | 0.08519571
21.31712 | 31.4521 | 30.26162 | 30.16447 | 1.190485 | 0.01185032 | 0.08529091
21.32712 | 31.4631 | 30.25204 | 30.15479 | 1.211056 | 0.01186288 | 0.08538633
21.33711 | 31.4215 | 30.2425 | 30.14514 | 1.179002 | 0.01187545 | 0.08548186
21.34711 | 31.4239 | 30.23296 | 30.13549 | 1.190941 | 0.01188806 | 0.08557769
21.35711 | 31.4241 | 30.22344 | 30.12586 | 1.200665 | 0.01190068 | 0.08567375
21.36711 | 31.4183 | 30.21393 | 30.11624 | 1.204372 | 0.01191333 | 0.08577001
21.37711 | 31.4096 | 30.20444 | 30.10664 | 1.205164 | 0.011926 | 0.08586648
21.38711 | 31.3949 | 30.19496 | 30.09706 | 1.19994 | 0.01193869 | 0.08596316
21.3971 | 31.3822 | 30.18551 | 30.0875 | 1.19669 | 0.0119514 | 0.08605998
21.4071 | 31.3988 | 30.17607 | 30.07795 | 1.222734 | 0.01196413 | 0.0861571
21.4171 | 31.3661 | 30.16664 | 30.06841 | 1.199461 | 0.01197689 | 0.08625445
21.4271 | 31.3584 | 30.15723 | 30.05889 | 1.201173 | 0.01198967 | 0.08635202
21.4371 | 31.3606 | 30.14783 | 30.04938 | 1.212769 | 0.01200248 | 0.08644981
21.44709 | 31.3312 | 30.13846 | 30.0399 | 1.19274 | 0.01201529 | 0.08654772
21.45709 | 31.3411 | 30.1291 | 30.03042 | 1.212004 | 0.01202814 | 0.08664595
21.46709 | 31.3323 | 30.11975 | 30.02096 | 1.212552 | 0.01204101 | 0.08674441
21.47709 | 31.324 | 30.11042 | 30.01152 | 1.213584 | 0.0120539 | 0.0868431
21.48709 | 31.3174 | 30.1011 | 30.00209 | 1.2163 | 0.01206681 | 0.08694202
21.49709 | 31.3055 | 30.0918 | 29.99268 | 1.213701 | 0.01207975 | 0.08704117
21.50708 | 31.295 | 30.08252 | 29.98329 | 1.212476 | 0.0120927 | 0.08714045
21.51708 | 31.2967 | 30.07326 | 29.97391 | 1.223445 | 0.01210568 | 0.08724006
21.52708 | 31.2798 | 30.064 | 29.96454 | 1.215798 | 0.01211868 | 0.0873399
21.53708 | 31.2702 | 30.05477 | 29.95519 | 1.215435 | 0.01213171 | 0.08743999
21.54708 | 31.2824 | 30.04554 | 29.94586 | 1.236856 | 0.01214476 | 0.08754031
21.55707 | 31.273 | 30.03635 | 29.93655 | 1.236652 | 0.01215782 | 0.08764077
21.56707 | 31.2634 | 30.02716 | 29.92725 | 1.236241 | 0.01217092 | 0.08774158
21.57707 | 31.2747 | 30.01798 | 29.91796 | 1.256715 | 0.01218404 | 0.08784262
21.58707 | 31.2503 | 30.00883 | 29.90869 | 1.241473 | 0.01219718 | 0.08794391
21.59707 | 31.2485 | 29.99969 | 29.89943 | 1.248815 | 0.01221035 | 0.08804543
21.60706 | 31.2605 | 29.99057 | 29.8902 | 1.269932 | 0.01222352 | 0.08814711
21.61706 | 31.2595 | 29.98146 | 29.88097 | 1.278042 | 0.01223673 | 0.08824914
21.62706 | 31.2362 | 29.97236 | 29.87176 | 1.263837 | 0.01224997 | 0.08835142
21.63706 | 31.2473 | 29.96328 | 29.86257 | 1.284016 | 0.01226323 | 0.08845396
21.64706 | 31.2515 | 29.95422 | 29.85339 | 1.297279 | 0.01227651 | 0.08855674
21.65706 | 31.2552 | 29.94517 | 29.84422 | 1.310026 | 0.01228981 | 0.08865978
21.66705 | 31.2537 | 29.93615 | 29.83509 | 1.317548 | 0.01230313 | 0.08876298
21.67705 | 31.24 | 29.92714 | 29.82595 | 1.312864 | 0.01231648 | 0.08886654
21.68705 | 31.2493 | 29.91814 | 29.81684 | 1.331164 | 0.01232986 | 0.08897036
21.69705 | 31.2446 | 29.90915 | 29.80773 | 1.335448 | 0.01234325 | 0.08907444
21.70705 | 31.2423 | 29.90018 | 29.79865 | 1.342116 | 0.01235668 | 0.0891788
21.71704 | 31.2374 | 29.89124 | 29.78959 | 1.34616 | 0.01237011 | 0.08928331
21.72704 | 31.2446 | 29.8823 | 29.78053 | 1.362297 | 0.01238358 | 0.0893882
21.73704 | 31.2502 | 29.87338 | 29.77149 | 1.376819 | 0.01239708 | 0.08949336
21.74704 | 31.2528 | 29.86448 | 29.76247 | 1.388324 | 0.01241059 | 0.0895988
21.75704 | 31.2578 | 29.85559 | 29.75346 | 1.402214 | 0.01242414 | 0.08970451
21.76704 | 31.2499 | 29.84671 | 29.74446 | 1.403188 | 0.0124377 | 0.0898105
21.77703 | 31.2429 | 29.83786 | 29.73549 | 1.405038 | 0.01245128 | 0.08991666
21.78703 | 31.2442 | 29.82902 | 29.72653 | 1.415181 | 0.01246489 | 0.09002322
21.79703 | 31.2566 | 29.82019 | 29.71758 | 1.436408 | 0.01247853 | 0.09013005
21.80703 | 31.2284 | 29.81138 | 29.70865 | 1.41702 | 0.0124922 | 0.09023718
21.81703 | 31.2353 | 29.80258 | 29.69973 | 1.432716 | 0.01250588 | 0.0903446
21.82702 | 31.2426 | 29.79381 | 29.69084 | 1.448787 | 0.01251958 | 0.0904522
21.83702 | 31.2461 | 29.78505 | 29.68195 | 1.461052 | 0.01253332 | 0.0905602
21.84702 | 31.2532 | 29.7763 | 29.67308 | 1.476901 | 0.01254708 | 0.09066851
21.85702 | 31.2365 | 29.76757 | 29.66423 | 1.468934 | 0.01256086 | 0.09077711
21.86702 | 31.2315 | 29.75885 | 29.65539 | 1.472652 | 0.01257467 | 0.09088602
21.87702 | 31.2463 | 29.75015 | 29.64656 | 1.496155 | 0.01258851 | 0.09099524
21.88701 | 31.2235 | 29.74147 | 29.63776 | 1.482032 | 0.01260235 | 0.09110465
21.89701 | 31.2251 | 29.7328 | 29.62897 | 1.492304 | 0.01261624 | 0.09121448
21.90701 | 31.2242 | 29.72414 | 29.62019 | 1.500059 | 0.01263015 | 0.09132463
21.91701 | 31.234 | 29.7155 | 29.61142 | 1.518499 | 0.01264408 | 0.0914351
21.92701 | 31.2166 | 29.70688 | 29.60267 | 1.509723 | 0.01265804 | 0.09154588
21.937 | 31.2344 | 29.69828 | 29.59395 | 1.536124 | 0.01267201 | 0.09165688
21.947 | 31.2308 | 29.68968 | 29.58523 | 1.541117 | 0.01268602 | 0.09176832
21.957 | 31.2148 | 29.68111 | 29.57653 | 1.533695 | 0.01270006 | 0.09188009
21.967 | 31.2153 | 29.67254 | 29.56784 | 1.542757 | 0.01271412 | 0.09199219
21.977 | 31.2176 | 29.664 | 29.55916 | 1.553604 | 0.0127282 | 0.09210463
21.987 | 31.2237 | 29.65546 | 29.55051 | 1.568235 | 0.01274231 | 0.09221741
21.99699 | 31.196 | 29.64696 | 29.54187 | 1.549042 | 0.01275643 | 0.09233042
22.00699 | 31.2164 | 29.63846 | 29.53324 | 1.577943 | 0.0127706 | 0.0924439
22.01699 | 31.2234 | 29.62997 | 29.52463 | 1.593428 | 0.01278478 | 0.09255772
22.02699 | 31.2111 | 29.6215 | 29.51603 | 1.589597 | 0.012799 | 0.0926719
22.03699 | 31.2316 | 29.61305 | 29.50745 | 1.618551 | 0.01281324 | 0.09278644
22.04698 | 31.2218 | 29.60462 | 29.49889 | 1.617181 | 0.01282749 | 0.09290122
22.05698 | 31.2173 | 29.5962 | 29.49034 | 1.621104 | 0.01284178 | 0.09301648
22.06698 | 31.2227 | 29.58779 | 29.4818 | 1.634911 | 0.01285609 | 0.09313214
22.07698 | 31.2201 | 29.5794 | 29.47328 | 1.640704 | 0.01287043 | 0.09324815
22.08698 | 31.2178 | 29.57102 | 29.46477 | 1.64678 | 0.0128848 | 0.09336454
22.09698 | 31.2359 | 29.56266 | 29.45628 | 1.673242 | 0.0128992 | 0.09348132
22.10697 | 31.2276 | 29.55432 | 29.44781 | 1.673279 | 0.0129136 | 0.09359837
22.11697 | 31.2204 | 29.54599 | 29.43935 | 1.67441 | 0.01292805 | 0.09371594
22.12697 | 31.2525 | 29.53768 | 29.4309 | 1.714825 | 0.01294252 | 0.09383389
22.13697 | 31.2432 | 29.52938 | 29.42247 | 1.713825 | 0.01295702 | 0.09395227
22.14697 | 31.2295 | 29.52109 | 29.41405 | 1.708409 | 0.01297155 | 0.09407104
22.15696 | 31.2467 | 29.51283 | 29.40565 | 1.73387 | 0.01298609 | 0.09419012
22.16696 | 31.2446 | 29.50458 | 29.39727 | 1.740024 | 0.01300067 | 0.09430972
22.17696 | 31.2462 | 29.49634 | 29.38889 | 1.749862 | 0.01301527 | 0.09442975
22.18696 | 31.2584 | 29.48811 | 29.38053 | 1.770285 | 0.0130299 | 0.09455021
22.19696 | 31.2408 | 29.47991 | 29.37219 | 1.760893 | 0.01304456 | 0.09467111
22.20696 | 31.2552 | 29.47171 | 29.36386 | 1.783485 | 0.01305925 | 0.09479245
22.21695 | 31.2608 | 29.46355 | 29.35556 | 1.797254 | 0.01307395 | 0.09491413
22.22695 | 31.2505 | 29.45538 | 29.34726 | 1.795116 | 0.01308869 | 0.09503636
22.23695 | 31.2401 | 29.44724 | 29.33898 | 1.792862 | 0.01310345 | 0.09515907
22.24695 | 31.253 | 29.43911 | 29.33071 | 1.813893 | 0.01311825 | 0.09528224
22.25695 | 31.2391 | 29.43099 | 29.32245 | 1.808109 | 0.01313307 | 0.09540589
22.26694 | 31.2445 | 29.4229 | 29.31422 | 1.821602 | 0.0131479 | 0.09552988
22.27694 | 31.2424 | 29.41481 | 29.306 | 1.827587 | 0.01316278 | 0.09565451
22.28694 | 31.2432 | 29.40674 | 29.29779 | 1.836457 | 0.01317768 | 0.09577961
22.29694 | 31.2285 | 29.39869 | 29.28959 | 1.829812 | 0.01319261 | 0.09590522
22.30694 | 31.2359 | 29.39065 | 29.28141 | 1.845252 | 0.01320757 | 0.09603135
22.31694 | 31.22 | 29.38262 | 29.27324 | 1.837376 | 0.01322256 | 0.096158
22.32693 | 31.2265 | 29.37462 | 29.2651 | 1.851877 | 0.01323755 | 0.09628503
22.33693 | 31.2057 | 29.36663 | 29.25696 | 1.839071 | 0.01325259 | 0.09641274
22.34693 | 31.1913 | 29.35865 | 29.24884 | 1.832649 | 0.01326767 | 0.09654099
22.35693 | 31.1918 | 29.35069 | 29.24073 | 1.841113 | 0.01328276 | 0.09666978
22.36693 | 31.186 | 29.34274 | 29.23264 | 1.843261 | 0.01329789 | 0.09679915
22.37692 | 31.1748 | 29.33481 | 29.22457 | 1.839986 | 0.01331302 | 0.09692895
22.38692 | 31.1699 | 29.3269 | 29.21651 | 1.843004 | 0.01332821 | 0.09705947
22.39692 | 31.1569 | 29.31899 | 29.20846 | 1.837906 | 0.01334341 | 0.09719058
22.40692 | 31.1578 | 29.31111 | 29.20043 | 1.846694 | 0.01335865 | 0.09732229
22.41692 | 31.1392 | 29.30323 | 29.19241 | 1.835966 | 0.01337392 | 0.0974546
22.42692 | 31.1105 | 29.29538 | 29.1844 | 1.815123 | 0.01338921 | 0.09758755
22.43691 | 31.119 | 29.28754 | 29.17642 | 1.831457 | 0.01340452 | 0.09772099
22.44691 | 31.1001 | 29.27972 | 29.16844 | 1.820383 | 0.01341987 | 0.09785522
22.45691 | 31.1021 | 29.27191 | 29.16048 | 1.830195 | 0.01343525 | 0.09799011
22.46691 | 31.081 | 29.26411 | 29.15253 | 1.816891 | 0.01345066 | 0.09812566
22.47691 | 31.0669 | 29.25633 | 29.1446 | 1.810572 | 0.0134661 | 0.09826189
22.4869 | 31.0689 | 29.24857 | 29.13669 | 1.82033 | 0.01348155 | 0.09839869
22.4969 | 31.0647 | 29.24082 | 29.12879 | 1.823881 | 0.01349704 | 0.09853633
22.5069 | 31.0333 | 29.23308 | 29.1209 | 1.800217 | 0.01351257 | 0.0986747
22.5169 | 31.0397 | 29.22536 | 29.11302 | 1.814337 | 0.01352812 | 0.09881383
22.5269 | 31.0099 | 29.21766 | 29.10516 | 1.792242 | 0.0135437 | 0.09895369
22.5369 | 31.0077 | 29.20997 | 29.09731 | 1.797732 | 0.01355931 | 0.09909432
22.54689 | 30.9826 | 29.2023 | 29.08949 | 1.7803 | 0.01357494 | 0.0992356
22.55689 | 30.9851 | 29.19464 | 29.08167 | 1.790459 | 0.01359061 | 0.09937783
22.56689 | 30.9779 | 29.187 | 29.07387 | 1.790904 | 0.01360631 | 0.09952087
22.57689 | 30.9637 | 29.17937 | 29.06608 | 1.784333 | 0.01362204 | 0.09966476
22.58689 | 30.977 | 29.17175 | 29.05831 | 1.805248 | 0.0136378 | 0.09980951
22.59688 | 30.9556 | 29.16416 | 29.05055 | 1.791439 | 0.01365357 | 0.09995497
22.60688 | 30.9402 | 29.15658 | 29.04281 | 1.783623 | 0.01366939 | 0.1001015
22.61688 | 30.9421 | 29.14901 | 29.03507 | 1.793092 | 0.01368524 | 0.1002489
22.62688 | 30.9407 | 29.14145 | 29.02736 | 1.799245 | 0.01370112 | 0.1003973
22.63688 | 30.9265 | 29.13392 | 29.01965 | 1.792583 | 0.01371702 | 0.1005466
22.64688 | 30.8941 | 29.12639 | 29.01196 | 1.767706 | 0.01373296 | 0.1006969
22.65687 | 30.9134 | 29.11889 | 29.0043 | 1.794507 | 0.01374891 | 0.1008481
22.66687 | 30.914 | 29.1114 | 28.99664 | 1.802599 | 0.01376491 | 0.1010004
22.67687 | 30.9107 | 29.10392 | 28.98899 | 1.806777 | 0.01378094 | 0.1011539
22.68687 | 30.8979 | 29.09646 | 28.98136 | 1.801439 | 0.013797 | 0.1013083
22.69687 | 30.8836 | 29.08901 | 28.97374 | 1.794586 | 0.01381309 | 0.1014639
22.70686 | 30.8854 | 29.08159 | 28.96614 | 1.80381 | 0.01382919 | 0.1016205
22.71686 | 30.8696 | 29.07417 | 28.95855 | 1.795426 | 0.01384535 | 0.1017785
22.72686 | 30.8875 | 29.06677 | 28.95097 | 1.820727 | 0.01386153 | 0.1019376
22.73686 | 30.8689 | 29.05939 | 28.94341 | 1.809513 | 0.01387774 | 0.1020979
22.74686 | 30.865 | 29.05202 | 28.93586 | 1.812983 | 0.01389398 | 0.1022595
22.75686 | 30.8573 | 29.04466 | 28.92833 | 1.812638 | 0.01391026 | 0.1024224
22.76685 | 30.8625 | 29.03733 | 28.92082 | 1.825171 | 0.01392655 | 0.1025865
22.77685 | 30.8475 | 29.03 | 28.91331 | 1.817495 | 0.01394288 | 0.1027522
22.78685 | 30.8292 | 29.0227 | 28.90582 | 1.806504 | 0.01395925 | 0.1029192
22.79685 | 30.83 | 29.0154 | 28.89834 | 1.814597 | 0.01397565 | 0.1030877
22.80685 | 30.8297 | 29.00812 | 28.89087 | 1.821575 | 0.01399208 | 0.1032577
22.81684 | 30.8307 | 29.00087 | 28.88343 | 1.829831 | 0.01400852 | 0.1034291
22.82684 | 30.8149 | 28.99362 | 28.87599 | 1.821278 | 0.01402502 | 0.1036022
22.83684 | 30.8021 | 28.98639 | 28.86857 | 1.815709 | 0.01404154 | 0.103777
22.84684 | 30.8012 | 28.97917 | 28.86116 | 1.822025 | 0.0140581 | 0.1039535
22.85684 | 30.8028 | 28.97197 | 28.85377 | 1.830825 | 0.01407469 | 0.1041317
22.86684 | 30.7802 | 28.96479 | 28.84639 | 1.81541 | 0.01409131 | 0.1043117
22.87683 | 30.7817 | 28.95763 | 28.83903 | 1.824072 | 0.01410794 | 0.1044934
22.88683 | 30.7686 | 28.95048 | 28.83167 | 1.818125 | 0.01412462 | 0.1046771
22.89683 | 30.762 | 28.94334 | 28.82433 | 1.818662 | 0.01414134 | 0.1048629
22.90683 | 30.761 | 28.93622 | 28.81701 | 1.824784 | 0.01415809 | 0.1050507
22.91683 | 30.7598 | 28.92911 | 28.80969 | 1.83069 | 0.01417487 | 0.1052406
22.92682 | 30.7496 | 28.92203 | 28.8024 | 1.827572 | 0.01419167 | 0.1054325
22.93682 | 30.7603 | 28.91495 | 28.79512 | 1.845346 | 0.01420851 | 0.1056269
22.94682 | 30.7448 | 28.9079 | 28.78785 | 1.836904 | 0.01422539 | 0.1058236
22.95682 | 30.7318 | 28.90085 | 28.78059 | 1.830945 | 0.0142423 | 0.1060227
22.96682 | 30.7379 | 28.89383 | 28.77335 | 1.844071 | 0.01425924 | 0.1062243
22.97682 | 30.7445 | 28.88682 | 28.76612 | 1.85768 | 0.01427622 | 0.1064286
22.98681 | 30.7233 | 28.87983 | 28.75891 | 1.843466 | 0.01429321 | 0.1066353
22.99681 | 30.7211 | 28.87286 | 28.7517 | 1.848242 | 0.01431025 | 0.106845
23.00681 | 30.724 | 28.8659 | 28.74451 | 1.858102 | 0.01432733 | 0.1070577
23.01681 | 30.7496 | 28.85896 | 28.73734 | 1.890645 | 0.01434444 | 0.1072733
23.02681 | 30.7169 | 28.85203 | 28.73017 | 1.864871 | 0.01436158 | 0.1074921
23.0368 | 30.7122 | 28.84513 | 28.72303 | 1.867074 | 0.01437874 | 0.107714
23.0468 | 30.7273 | 28.83823 | 28.7159 | 1.889067 | 0.01439595 | 0.1079394
23.0568 | 30.7424 | 28.83136 | 28.70878 | 1.911043 | 0.01441319 | 0.1081683
23.0668 | 30.7175 | 28.8245 | 28.70167 | 1.893001 | 0.01443046 | 0.108401
23.0768 | 30.6979 | 28.81766 | 28.69457 | 1.880243 | 0.01444777 | 0.1086374
23.0868 | 30.7138 | 28.81083 | 28.68749 | 1.902966 | 0.01446512 | 0.1088779
23.09679 | 30.728 | 28.80403 | 28.68043 | 1.923966 | 0.01448248 | 0.1091222
23.10679 | 30.7249 | 28.79725 | 28.67337 | 1.927654 | 0.01449989 | 0.1093711
23.11679 | 30.7066 | 28.79048 | 28.66633 | 1.916125 | 0.01451733 | 0.1096246
23.12679 | 30.6955 | 28.78372 | 28.65931 | 1.911777 | 0.01453481 | 0.1098827
23.13679 | 30.7222 | 28.77699 | 28.65229 | 1.945211 | 0.01455233 | 0.1101458
23.14678 | 30.6943 | 28.77028 | 28.6453 | 1.92402 | 0.01456986 | 0.1104138
23.15678 | 30.701 | 28.76358 | 28.63831 | 1.937417 | 0.01458744 | 0.1106874
23.16678 | 30.6924 | 28.75691 | 28.63133 | 1.935495 | 0.01460506 | 0.1109667
23.17678 | 30.6869 | 28.75025 | 28.62437 | 1.936654 | 0.01462271 | 0.1112519
23.18678 | 30.686 | 28.74361 | 28.61742 | 1.942393 | 0.01464039 | 0.1115433
23.19678 | 30.6762 | 28.73699 | 28.61049 | 1.939212 | 0.01465811 | 0.1118412
23.20677 | 30.6751 | 28.7304 | 28.60357 | 1.944705 | 0.01467585 | 0.1121456
23.21677 | 30.6806 | 28.72382 | 28.59666 | 1.956784 | 0.01469365 | 0.1124575
23.22677 | 30.6823 | 28.71726 | 28.58977 | 1.965042 | 0.01471147 | 0.112777
23.23677 | 30.6496 | 28.71072 | 28.58289 | 1.938879 | 0.01472933 | 0.1131045
23.24677 | 30.6527 | 28.70421 | 28.57602 | 1.948495 | 0.01474723 | 0.1134403
23.25676 | 30.6627 | 28.69772 | 28.56917 | 1.964982 | 0.01476514 | 0.1137845
23.26676 | 30.6673 | 28.69125 | 28.56233 | 1.976053 | 0.01478311 | 0.1141385
23.27676 | 30.6303 | 28.6848 | 28.5555 | 1.945501 | 0.01480111 | 0.1145023
23.28676 | 30.6409 | 28.67837 | 28.54868 | 1.962525 | 0.01481915 | 0.1148766
23.29676 | 30.6361 | 28.67197 | 28.54188 | 1.964126 | 0.01483722 | 0.115262
23.30676 | 30.6483 | 28.6656 | 28.53508 | 1.982701 | 0.01485533 | 0.1156591
23.31675 | 30.647 | 28.65925 | 28.52831 | 1.987745 | 0.01487346 | 0.1160683
23.32675 | 30.6262 | 28.65293 | 28.52155 | 1.973269 | 0.01489164 | 0.1164911
23.33675 | 30.6148 | 28.64663 | 28.5148 | 1.968166 | 0.01490986 | 0.1169282
23.34675 | 30.6242 | 28.64037 | 28.50806 | 1.983834 | 0.01492812 | 0.1173804
23.35675 | 30.6305 | 28.63413 | 28.50133 | 1.996373 | 0.01494641 | 0.1178487
23.36674 | 30.6299 | 28.62792 | 28.49463 | 2.001976 | 0.01496472 | 0.118334
23.37674 | 30.6111 | 28.62175 | 28.48792 | 1.989354 | 0.01498308 | 0.1188382
23.38674 | 30.6165 | 28.6156 | 28.48124 | 2.000899 | 0.01500148 | 0.1193625
23.39674 | 30.6122 | 28.60949 | 28.47456 | 2.002709 | 0.01501992 | 0.1199082
23.40674 | 30.6211 | 28.60342 | 28.4679 | 2.017683 | 0.01503839 | 0.1204772
23.41674 | 30.6009 | 28.59738 | 28.46125 | 2.00352 | 0.0150569 | 0.1210711
23.42673 | 30.6071 | 28.59139 | 28.45462 | 2.01571 | 0.01507543 | 0.1216914
23.43673 | 30.5977 | 28.58543 | 28.448 | 2.012265 | 0.01509402 | 0.1223415
23.44673 | 30.6045 | 28.57952 | 28.44139 | 2.024975 | 0.01511264 | 0.1230233
23.45673 | 30.5787 | 28.57366 | 28.43479 | 2.005039 | 0.0151313 | 0.1237394
23.46673 | 30.6042 | 28.56785 | 28.42821 | 2.036352 | 0.01515 | 0.1244926
23.47672 | 30.5892 | 28.56209 | 28.42164 | 2.027106 | 0.01516871 | 0.1252853
23.48672 | 30.5963 | 28.55639 | 28.41508 | 2.03991 | 0.01518749 | 0.1261225
23.49672 | 30.5835 | 28.55075 | 28.40853 | 2.032754 | 0.0152063 | 0.1270071
23.50672 | 30.5841 | 28.54517 | 28.402 | 2.038934 | 0.01522514 | 0.1279432
23.51672 | 30.5793 | 28.53965 | 28.39548 | 2.039645 | 0.01524403 | 0.1289349
23.52672 | 30.5612 | 28.53422 | 28.38897 | 2.026983 | 0.01526295 | 0.129987
23.53671 | 30.5794 | 28.52886 | 28.38248 | 2.050539 | 0.01528189 | 0.1311033
23.54671 | 30.5806 | 28.52358 | 28.37599 | 2.057016 | 0.0153009 | 0.1322913
23.55671 | 30.576 | 28.5184 | 28.36952 | 2.057604 | 0.01531993 | 0.1335554
23.56671 | 30.5746 | 28.5133 | 28.36306 | 2.061298 | 0.01533901 | 0.1349017
23.57671 | 30.5628 | 28.50831 | 28.35661 | 2.054491 | 0.01535812 | 0.1363363
23.5867 | 30.5631 | 28.50343 | 28.35019 | 2.059672 | 0.01537726 | 0.1378643
23.5967 | 30.5768 | 28.49866 | 28.34376 | 2.078144 | 0.01539645 | 0.1394954
23.6067 | 30.5549 | 28.49401 | 28.33735 | 2.060894 | 0.01541568 | 0.1412352
23.6167 | 30.5526 | 28.48948 | 28.33096 | 2.063116 | 0.01543495 | 0.1430909
23.6267 | 30.5586 | 28.4851 | 28.32457 | 2.073503 | 0.01545426 | 0.1450698
23.6367 | 30.5628 | 28.48085 | 28.3182 | 2.081946 | 0.01547361 | 0.1471795
23.64669 | 30.5569 | 28.47677 | 28.31185 | 2.080135 | 0.01549297 | 0.149425
23.65669 | 30.5561 | 28.47283 | 28.3055 | 2.08327 | 0.0155124 | 0.1518182
23.66669 | 30.5639 | 28.46906 | 28.29916 | 2.09484 | 0.01553186 | 0.1543639
23.67669 | 30.5321 | 28.46546 | 28.29284 | 2.066639 | 0.01555137 | 0.157069
23.68669 | 30.5495 | 28.46204 | 28.28653 | 2.08746 | 0.01557091 | 0.1599394
23.69668 | 30.5386 | 28.45881 | 28.28024 | 2.079794 | 0.01559048 | 0.1629774
23.70668 | 30.533 | 28.45575 | 28.27395 | 2.077245 | 0.0156101 | 0.1661931
23.71668 | 30.5411 | 28.45289 | 28.26768 | 2.088207 | 0.01562977 | 0.1695863
23.72668 | 30.5385 | 28.45022 | 28.26142 | 2.088278 | 0.01564947 | 0.1731577
23.73668 | 30.5033 | 28.44774 | 28.25517 | 2.05556 | 0.01566922 | 0.1769056
23.74668 | 30.527 | 28.44544 | 28.24893 | 2.081558 | 0.015689 | 0.1808251
23.75667 | 30.5047 | 28.44332 | 28.24271 | 2.061379 | 0.01570881 | 0.1849034
23.76667 | 30.5095 | 28.44136 | 28.23649 | 2.068141 | 0.01572867 | 0.1891352
23.77667 | 30.4985 | 28.43954 | 28.23029 | 2.058961 | 0.01574858 | 0.1934975
23.78667 | 30.5005 | 28.43784 | 28.2241 | 2.062662 | 0.01576853 | 0.1979652
23.79667 | 30.4801 | 28.43622 | 28.21793 | 2.04388 | 0.01578852 | 0.2025054
23.80666 | 30.4625 | 28.43465 | 28.21177 | 2.027851 | 0.01580854 | 0.2070732
23.81666 | 30.4644 | 28.43307 | 28.20561 | 2.031329 | 0.01582861 | 0.2116284
23.82666 | 30.457 | 28.43143 | 28.19947 | 2.02557 | 0.01584873 | 0.2161092
23.83666 | 30.4338 | 28.42966 | 28.19334 | 2.004138 | 0.01586888 | 0.2204506
23.84666 | 30.4446 | 28.4277 | 28.18723 | 2.016904 | 0.01588909 | 0.2245811
23.85666 | 30.4163 | 28.42545 | 28.18112 | 1.990846 | 0.01590933 | 0.228425
23.86665 | 30.4175 | 28.42286 | 28.17503 | 1.994636 | 0.0159296 | 0.2319023
23.87665 | 30.3976 | 28.41985 | 28.16895 | 1.977755 | 0.01594993 | 0.234945
23.88665 | 30.3838 | 28.41633 | 28.16288 | 1.967468 | 0.0159703 | 0.2374811
23.89665 | 30.3724 | 28.41226 | 28.15682 | 1.960136 | 0.01599071 | 0.2394518
23.90665 | 30.365 | 28.4076 | 28.15078 | 1.957402 | 0.01601117 | 0.2408117
23.91664 | 30.3584 | 28.40231 | 28.14475 | 1.956091 | 0.01603166 | 0.2415309
23.92664 | 30.3436 | 28.39637 | 28.13872 | 1.947225 | 0.0160522 | 0.2415989
23.93664 | 30.3207 | 28.38981 | 28.13271 | 1.930894 | 0.01607279 | 0.2410201
23.94664 | 30.2997 | 28.38262 | 28.12671 | 1.917076 | 0.01609343 | 0.2398172
23.95664 | 30.2951 | 28.37487 | 28.12073 | 1.920233 | 0.01611411 | 0.2380278
23.96664 | 30.2971 | 28.36659 | 28.11475 | 1.930513 | 0.01613483 | 0.2357025
23.97663 | 30.2741 | 28.35785 | 28.10879 | 1.916248 | 0.01615558 | 0.2329056
23.98663 | 30.2575 | 28.34871 | 28.10284 | 1.908788 | 0.01617639 | 0.2296976
23.99663 | 30.2539 | 28.33925 | 28.0969 | 1.914653 | 0.01619725 | 0.2261527
24.00663 | 30.2345 | 28.32953 | 28.09097 | 1.904972 | 0.01621815 | 0.2223429
24.01663 | 30.2142 | 28.31963 | 28.08505 | 1.894574 | 0.01623909 | 0.2183383
24.02662 | 30.195 | 28.30962 | 28.07915 | 1.885383 | 0.01626006 | 0.214209
24.03662 | 30.1964 | 28.29954 | 28.07325 | 1.896858 | 0.01628109 | 0.2100074
24.04662 | 30.1878 | 28.28946 | 28.06737 | 1.898337 | 0.01630217 | 0.205791
24.05662 | 30.1689 | 28.27943 | 28.0615 | 1.889473 | 0.0163233 | 0.2016061
24.06662 | 30.1685 | 28.26947 | 28.05564 | 1.899027 | 0.01634447 | 0.1974916
24.07662 | 30.1348 | 28.25963 | 28.04979 | 1.875168 | 0.01636568 | 0.193479
24.08661 | 30.1287 | 28.24994 | 28.04396 | 1.878761 | 0.01638691 | 0.1895969
24.09661 | 30.1298 | 28.24039 | 28.03813 | 1.889406 | 0.01640822 | 0.1858564
24.10661 | 30.1184 | 28.23102 | 28.03231 | 1.887381 | 0.01642957 | 0.182275
24.11661 | 30.0865 | 28.22182 | 28.02651 | 1.864677 | 0.01645096 | 0.1788616
24.12661 | 30.092 | 28.21281 | 28.02072 | 1.879188 | 0.0164724 | 0.1756215
24.1366 | 30.0761 | 28.204 | 28.01494 | 1.872104 | 0.01649386 | 0.1725597
24.1466 | 30.0851 | 28.19536 | 28.00917 | 1.889742 | 0.01651539 | 0.1696698
24.1566 | 30.0527 | 28.1869 | 28.00341 | 1.865796 | 0.01653697 | 0.1669526
24.1666 | 30.0471 | 28.17863 | 27.99767 | 1.86847 | 0.01655859 | 0.1644043
24.1766 | 30.0425 | 28.17053 | 27.99193 | 1.871969 | 0.01658025 | 0.1620197
24.1866 | 30.0377 | 28.1626 | 27.98621 | 1.875099 | 0.01660196 | 0.1597929
24.19659 | 30.0278 | 28.15484 | 27.9805 | 1.872959 | 0.0166237 | 0.1577196
24.20659 | 30.0334 | 28.14723 | 27.9748 | 1.886171 | 0.01664551 | 0.1557884
24.21659 | 30.0054 | 28.13977 | 27.9691 | 1.865635 | 0.01666736 | 0.1539943
24.22659 | 30.001 | 28.13244 | 27.96342 | 1.868557 | 0.01668925 | 0.1523301
24.23659 | 29.9967 | 28.12525 | 27.95775 | 1.871446 | 0.0167112 | 0.1507883
24.24658 | 29.9764 | 28.1182 | 27.9521 | 1.858202 | 0.01673316 | 0.1493631
24.25658 | 29.9891 | 28.11125 | 27.94645 | 1.877846 | 0.0167552 | 0.1480445
24.26658 | 29.9733 | 28.10442 | 27.94082 | 1.868878 | 0.01677728 | 0.146827
24.27658 | 29.9642 | 28.0977 | 27.93519 | 1.866504 | 0.01679942 | 0.1457038
24.28658 | 29.9666 | 28.09107 | 27.92958 | 1.875531 | 0.01682159 | 0.1446685
24.29658 | 29.9531 | 28.08453 | 27.92398 | 1.868566 | 0.01684382 | 0.1437149
24.30657 | 29.9464 | 28.07809 | 27.91839 | 1.868307 | 0.01686607 | 0.142838
24.31657 | 29.934 | 28.07173 | 27.91281 | 1.862274 | 0.01688839 | 0.1420305
24.32657 | 29.9297 | 28.06544 | 27.90724 | 1.864265 | 0.01691076 | 0.1412881
24.33657 | 29.9046 | 28.05922 | 27.90168 | 1.845384 | 0.01693318 | 0.1406058
24.34657 | 29.9093 | 28.05306 | 27.89613 | 1.856237 | 0.01695564 | 0.1399791
24.35656 | 29.9029 | 28.04698 | 27.8906 | 1.855922 | 0.01697813 | 0.1394041
24.36656 | 29.8894 | 28.04094 | 27.88507 | 1.848455 | 0.01700069 | 0.1388759
24.37656 | 29.8975 | 28.03497 | 27.87955 | 1.862534 | 0.0170233 | 0.1383914
24.38656 | 29.8713 | 28.02904 | 27.87405 | 1.842261 | 0.01704596 | 0.1379471
24.39656 | 29.867 | 28.02316 | 27.86855 | 1.843841 | 0.01706867 | 0.13754
24.40656 | 29.8475 | 28.01732 | 27.86307 | 1.830175 | 0.01709143 | 0.1371671
24.41655 | 29.8484 | 28.01154 | 27.8576 | 1.836862 | 0.01711421 | 0.1368262
24.42655 | 29.8436 | 28.00579 | 27.85213 | 1.837814 | 0.01713707 | 0.1365142
24.43655 | 29.813 | 28.00007 | 27.84668 | 1.812928 | 0.01715998 | 0.1362293
24.44655 | 29.8223 | 27.99439 | 27.84124 | 1.827907 | 0.01718293 | 0.1359695
24.45655 | 29.8185 | 27.98875 | 27.83581 | 1.829752 | 0.01720594 | 0.1357329
24.46654 | 29.7926 | 27.98314 | 27.83039 | 1.809459 | 0.01722897 | 0.1355181
24.47654 | 29.7881 | 27.97756 | 27.82498 | 1.81054 | 0.01725207 | 0.1353231
24.48654 | 29.7827 | 27.97201 | 27.81958 | 1.810693 | 0.01727523 | 0.1351469
24.49654 | 29.767 | 27.96648 | 27.8142 | 1.800518 | 0.01729843 | 0.1349881
24.50654 | 29.7692 | 27.96098 | 27.80882 | 1.808216 | 0.01732169 | 0.1348455
24.51654 | 29.7519 | 27.95551 | 27.80345 | 1.796388 | 0.017345 | 0.1347182
24.52653 | 29.74 | 27.95007 | 27.7981 | 1.78993 | 0.01736834 | 0.1346053
24.53653 | 29.7324 | 27.94465 | 27.79275 | 1.787753 | 0.01739175 | 0.1345057
24.54653 | 29.7446 | 27.93925 | 27.78741 | 1.805354 | 0.01741521 | 0.1344187
24.55653 | 29.7324 | 27.93387 | 27.78209 | 1.798532 | 0.01743872 | 0.1343436
24.56653 | 29.7157 | 27.92851 | 27.77677 | 1.787188 | 0.01746229 | 0.1342797
24.57652 | 29.6926 | 27.92318 | 27.77147 | 1.769419 | 0.01748588 | 0.1342264
24.58652 | 29.7054 | 27.91787 | 27.76617 | 1.787534 | 0.01750955 | 0.134183
24.59652 | 29.7039 | 27.91257 | 27.76089 | 1.79133 | 0.01753327 | 0.1341491
24.60652 | 29.7033 | 27.90729 | 27.75561 | 1.796006 | 0.01755705 | 0.1341242
24.61652 | 29.6886 | 27.90204 | 27.75035 | 1.786563 | 0.01758087 | 0.1341078
24.62652 | 29.686 | 27.8968 | 27.74509 | 1.789202 | 0.01760475 | 0.1340995
24.63651 | 29.6838 | 27.89158 | 27.73985 | 1.792218 | 0.01762866 | 0.1340988
24.64651 | 29.6778 | 27.88638 | 27.73462 | 1.791422 | 0.01765264 | 0.1341055
24.65651 | 29.6844 | 27.88119 | 27.7294 | 1.803208 | 0.01767668 | 0.1341192
24.66651 | 29.6596 | 27.87602 | 27.72418 | 1.783578 | 0.01770077 | 0.1341396
24.67651 | 29.6719 | 27.87087 | 27.71898 | 1.801031 | 0.01772492 | 0.1341663
24.6865 | 29.6595 | 27.86574 | 27.71379 | 1.793763 | 0.01774909 | 0.134199
24.6965 | 29.6657 | 27.86062 | 27.70861 | 1.805084 | 0.01777334 | 0.1342376
24.7065 | 29.66 | 27.85551 | 27.70343 | 1.804489 | 0.01779765 | 0.1342817
24.7165 | 29.6583 | 27.85042 | 27.69827 | 1.807879 | 0.01782201 | 0.1343312
24.7265 | 29.6676 | 27.84535 | 27.69311 | 1.822254 | 0.01784642 | 0.1343857
24.7365 | 29.6469 | 27.84029 | 27.68797 | 1.806614 | 0.01787089 | 0.1344452
24.74649 | 29.6391 | 27.83525 | 27.68284 | 1.803855 | 0.01789539 | 0.1345093
24.75649 | 29.6403 | 27.83021 | 27.67772 | 1.810085 | 0.01791997 | 0.1345779
24.76649 | 29.6476 | 27.8252 | 27.6726 | 1.822402 | 0.0179446 | 0.1346509
24.77649 | 29.6379 | 27.8202 | 27.6675 | 1.817705 | 0.01796929 | 0.134728
24.78649 | 29.6435 | 27.81521 | 27.6624 | 1.828293 | 0.01799403 | 0.1348092
24.79648 | 29.6138 | 27.81024 | 27.65732 | 1.803563 | 0.01801881 | 0.1348941
24.80648 | 29.6232 | 27.80528 | 27.65225 | 1.817925 | 0.01804366 | 0.1349828
24.81648 | 29.6267 | 27.80033 | 27.64718 | 1.826372 | 0.01806857 | 0.1350751
24.82648 | 29.6204 | 27.79539 | 27.64213 | 1.825007 | 0.01809354 | 0.1351709
24.83648 | 29.6199 | 27.79047 | 27.63708 | 1.829429 | 0.01811856 | 0.13527
24.84648 | 29.606 | 27.78556 | 27.63205 | 1.820437 | 0.01814364 | 0.1353723
24.85647 | 29.6036 | 27.78067 | 27.62703 | 1.822928 | 0.01816875 | 0.1354776
24.86647 | 29.6047 | 27.77579 | 27.62201 | 1.828911 | 0.01819395 | 0.135586
24.87647 | 29.6086 | 27.77092 | 27.617 | 1.837682 | 0.0182192 | 0.1356973
24.88647 | 29.5864 | 27.76606 | 27.612 | 1.82034 | 0.0182445 | 0.1358115
24.89647 | 29.5854 | 27.76121 | 27.60702 | 1.824185 | 0.01826987 | 0.1359283
24.90646 | 29.594 | 27.75639 | 27.60204 | 1.837614 | 0.01829526 | 0.1360477
24.91646 | 29.5834 | 27.75157 | 27.59707 | 1.831835 | 0.01832074 | 0.1361698
24.92646 | 29.5892 | 27.74676 | 27.59212 | 1.842444 | 0.01834628 | 0.1362944
24.93646 | 29.5659 | 27.74196 | 27.58717 | 1.823941 | 0.01837187 | 0.1364213
24.94646 | 29.5653 | 27.73717 | 27.58223 | 1.828127 | 0.01839753 | 0.1365507
24.95645 | 29.5818 | 27.7324 | 27.5773 | 1.849395 | 0.01842321 | 0.1366821
24.96645 | 29.5658 | 27.72764 | 27.57238 | 1.838157 | 0.01844898 | 0.1368159
24.97645 | 29.5737 | 27.72289 | 27.56747 | 1.850807 | 0.01847481 | 0.1369519
24.98645 | 29.5434 | 27.71815 | 27.56256 | 1.825246 | 0.0185007 | 0.1370899
24.99645 | 29.549 | 27.71343 | 27.55767 | 1.835573 | 0.01852665 | 0.13723
25.00645 | 29.5561 | 27.70871 | 27.55279 | 1.847389 | 0.01855265 | 0.1373721
25.01644 | 29.5535 | 27.70401 | 27.54792 | 1.849489 | 0.01857869 | 0.137516
25.02644 | 29.5457 | 27.69932 | 27.54305 | 1.846383 | 0.01860482 | 0.1376619
25.03644 | 29.5371 | 27.69464 | 27.53819 | 1.842465 | 0.018631 | 0.1378096
25.04644 | 29.541 | 27.68996 | 27.53335 | 1.851036 | 0.01865725 | 0.1379591
25.05644 | 29.5309 | 27.6853 | 27.52851 | 1.845596 | 0.01868355 | 0.1381104
25.06643 | 29.553 | 27.68066 | 27.52369 | 1.87234 | 0.01870989 | 0.1382633
25.07643 | 29.5392 | 27.67602 | 27.51887 | 1.863179 | 0.01873632 | 0.138418
25.08643 | 29.5286 | 27.67139 | 27.51406 | 1.857206 | 0.01876281 | 0.1385743
25.09643 | 29.5181 | 27.66678 | 27.50926 | 1.851322 | 0.01878935 | 0.1387323
25.10643 | 29.5302 | 27.66217 | 27.50446 | 1.868028 | 0.01881597 | 0.1388918
25.11643 | 29.5305 | 27.65758 | 27.49968 | 1.872924 | 0.01884264 | 0.1390529
25.12642 | 29.5338 | 27.653 | 27.49491 | 1.880803 | 0.01886934 | 0.1392153
25.13642 | 29.5355 | 27.64842 | 27.49015 | 1.887077 | 0.01889613 | 0.1393793
25.14642 | 29.5409 | 27.64386 | 27.48539 | 1.897041 | 0.01892299 | 0.1395448
25.15642 | 29.5397 | 27.63931 | 27.48064 | 1.900394 | 0.01894991 | 0.1397118
25.16642 | 29.5451 | 27.63476 | 27.47591 | 1.910337 | 0.01897689 | 0.1398801
25.17641 | 29.544 | 27.63024 | 27.47118 | 1.913764 | 0.01900391 | 0.1400496
25.18641 | 29.5482 | 27.62571 | 27.46646 | 1.922486 | 0.01903101 | 0.1402207
25.19641 | 29.5552 | 27.6212 | 27.46175 | 1.933998 | 0.01905818 | 0.1403931
25.20641 | 29.5717 | 27.6167 | 27.45705 | 1.954999 | 0.01908541 | 0.1405667
25.21641 | 29.5917 | 27.61221 | 27.45236 | 1.97949 | 0.01911271 | 0.1407417
25.22641 | 29.5905 | 27.60773 | 27.44767 | 1.982771 | 0.01914007 | 0.140918
25.2364 | 29.5966 | 27.60326 | 27.443 | 1.993338 | 0.01916747 | 0.1410953
25.2464 | 29.5932 | 27.5988 | 27.43833 | 1.994399 | 0.01919495 | 0.141274
25.2564 | 29.6289 | 27.59435 | 27.43367 | 2.03455 | 0.01922251 | 0.1414539
25.2664 | 29.6303 | 27.58991 | 27.42902 | 2.040391 | 0.01925012 | 0.141635
25.2764 | 29.642 | 27.58548 | 27.42438 | 2.056522 | 0.0192778 | 0.1418173
25.28639 | 29.6724 | 27.58106 | 27.41976 | 2.091338 | 0.01930552 | 0.1420006
25.29639 | 29.6726 | 27.57665 | 27.41513 | 2.09595 | 0.01933333 | 0.1421851
25.30639 | 29.6951 | 27.57225 | 27.41052 | 2.122851 | 0.0193612 | 0.1423709
25.31639 | 29.722 | 27.56786 | 27.40591 | 2.154143 | 0.01938915 | 0.1425577
25.32639 | 29.7374 | 27.56348 | 27.40131 | 2.173924 | 0.01941715 | 0.1427456
25.33639 | 29.7447 | 27.5591 | 27.39672 | 2.185597 | 0.01944523 | 0.1429347
25.34638 | 29.7796 | 27.55475 | 27.39215 | 2.224855 | 0.01947334 | 0.1431246
25.35638 | 29.7973 | 27.55039 | 27.38758 | 2.246908 | 0.01950154 | 0.1433158
25.36638 | 29.8335 | 27.54605 | 27.38301 | 2.287451 | 0.01952982 | 0.143508
25.37638 | 29.8373 | 27.54172 | 27.37846 | 2.295585 | 0.01955816 | 0.1437013
25.38638 | 29.8722 | 27.53739 | 27.37391 | 2.334809 | 0.01958656 | 0.1438956
25.39637 | 29.9011 | 27.53308 | 27.36938 | 2.368019 | 0.01961501 | 0.1440907
25.40637 | 29.9451 | 27.52878 | 27.36485 | 2.416324 | 0.01964355 | 0.1442871
25.41637 | 29.9767 | 27.52448 | 27.36032 | 2.45222 | 0.01967216 | 0.1444844
25.42637 | 30.0101 | 27.52019 | 27.35581 | 2.489906 | 0.01970083 | 0.1446828
25.43637 | 30.03 | 27.51592 | 27.35131 | 2.514083 | 0.01972958 | 0.1448821
25.44637 | 30.0657 | 27.51165 | 27.34681 | 2.554051 | 0.01975839 | 0.1450824
25.45636 | 30.1218 | 27.5074 | 27.34232 | 2.614405 | 0.01978724 | 0.1452835
25.46636 | 30.163 | 27.50315 | 27.33784 | 2.659854 | 0.0198162 | 0.1454858
25.47636 | 30.2104 | 27.49891 | 27.33337 | 2.711493 | 0.01984521 | 0.145689
25.48636 | 30.2599 | 27.49468 | 27.32891 | 2.765224 | 0.0198743 | 0.1458932
25.49636 | 30.3151 | 27.49045 | 27.32445 | 2.824645 | 0.01990346 | 0.1460983
25.50635 | 30.3466 | 27.48625 | 27.32001 | 2.860353 | 0.01993266 | 0.1463041
25.51635 | 30.4162 | 27.48204 | 27.31557 | 2.934156 | 0.01996195 | 0.1465111
25.52635 | 30.4888 | 27.47785 | 27.31114 | 3.01095 | 0.01999132 | 0.146719
25.53635 | 30.5409 | 27.47367 | 27.30672 | 3.067235 | 0.02002076 | 0.1469278
25.54635 | 30.6085 | 27.46949 | 27.3023 | 3.13901 | 0.02005027 | 0.1471376
25.55635 | 30.6767 | 27.46532 | 27.29789 | 3.211377 | 0.02007985 | 0.1473483
25.56634 | 30.7553 | 27.46117 | 27.2935 | 3.294131 | 0.02010947 | 0.1475596
25.57634 | 30.8274 | 27.45702 | 27.28911 | 3.37038 | 0.02013919 | 0.1477721
25.58634 | 30.9063 | 27.45288 | 27.28473 | 3.453419 | 0.02016898 | 0.1479855
25.59634 | 30.9856 | 27.44875 | 27.28035 | 3.53685 | 0.02019886 | 0.1481998
25.60634 | 31.0715 | 27.44463 | 27.27598 | 3.626872 | 0.02022879 | 0.1484149
25.61633 | 31.1501 | 27.44052 | 27.27163 | 3.709582 | 0.02025877 | 0.1486308
25.62633 | 31.2417 | 27.43641 | 27.26728 | 3.805286 | 0.02028885 | 0.1488477
25.63633 | 31.3382 | 27.43232 | 27.26293 | 3.905881 | 0.02031901 | 0.1490655
25.64633 | 31.4405 | 27.42823 | 27.2586 | 4.012268 | 0.02034923 | 0.1492842
25.65633 | 31.5254 | 27.42415 | 27.25427 | 4.101246 | 0.02037954 | 0.1495038
25.66633 | 31.6316 | 27.42008 | 27.24995 | 4.211516 | 0.02040992 | 0.1497243
25.67632 | 31.7289 | 27.41603 | 27.24564 | 4.312872 | 0.02044033 | 0.1499454
25.68632 | 31.8418 | 27.41198 | 27.24134 | 4.429824 | 0.02047086 | 0.1501675
25.69632 | 31.9377 | 27.40793 | 27.23704 | 4.529767 | 0.02050145 | 0.1503906
25.70632 | 32.0451 | 27.4039 | 27.23275 | 4.641202 | 0.02053213 | 0.1506145
25.71632 | 32.1589 | 27.39987 | 27.22847 | 4.759028 | 0.02056287 | 0.1508393
25.72631 | 32.2674 | 27.39586 | 27.2242 | 4.871541 | 0.02059366 | 0.1510647
25.73631 | 32.3792 | 27.39185 | 27.21993 | 4.98735 | 0.02062456 | 0.1512913
25.74631 | 32.4924 | 27.38785 | 27.21568 | 5.104551 | 0.02065553 | 0.1515186
25.75631 | 32.6113 | 27.38386 | 27.21142 | 5.227443 | 0.02068658 | 0.1517469
25.76631 | 32.734 | 27.37987 | 27.20718 | 5.354126 | 0.02071771 | 0.1519759
25.77631 | 32.8445 | 27.3759 | 27.20294 | 5.468601 | 0.02074891 | 0.1522059
25.7863 | 32.9607 | 27.37194 | 27.19872 | 5.588764 | 0.02078015 | 0.1524364
25.7963 | 33.0722 | 27.36798 | 27.1945 | 5.704222 | 0.02081151 | 0.1526681
25.8063 | 33.2014 | 27.36403 | 27.19029 | 5.837371 | 0.02084294 | 0.1529006
25.8163 | 33.2963 | 27.36009 | 27.18608 | 5.936213 | 0.02087445 | 0.1531339
25.8263 | 33.4421 | 27.35615 | 27.18188 | 6.085946 | 0.02090604 | 0.1533681
25.83629 | 33.5446 | 27.35223 | 27.17769 | 6.192367 | 0.02093767 | 0.1536029
25.84629 | 33.6571 | 27.34832 | 27.17351 | 6.308783 | 0.02096941 | 0.1538389
25.85629 | 33.7639 | 27.34441 | 27.16933 | 6.419491 | 0.02100123 | 0.1540756
25.86629 | 33.8715 | 27.34051 | 27.16516 | 6.530991 | 0.02103313 | 0.1543132
25.87629 | 33.9887 | 27.33662 | 27.161 | 6.652083 | 0.02106511 | 0.1545517
25.88629 | 34.0906 | 27.33273 | 27.15685 | 6.757867 | 0.02109717 | 0.154791
25.89628 | 34.1974 | 27.32886 | 27.1527 | 6.868538 | 0.02112927 | 0.1550309
25.90628 | 34.2732 | 27.32499 | 27.14856 | 6.948205 | 0.02116149 | 0.1552719
25.91628 | 34.3827 | 27.32114 | 27.14443 | 7.061565 | 0.02119379 | 0.1555138
25.92628 | 34.4654 | 27.31728 | 27.1403 | 7.148116 | 0.02122616 | 0.1557566
25.93628 | 34.5662 | 27.31344 | 27.13618 | 7.252759 | 0.02125862 | 0.1560001
25.94627 | 34.6263 | 27.30961 | 27.13207 | 7.31669 | 0.02129113 | 0.1562443
25.95627 | 34.7124 | 27.30578 | 27.12797 | 7.406616 | 0.02132375 | 0.1564896
25.96627 | 34.7772 | 27.30196 | 27.12387 | 7.475235 | 0.02135645 | 0.1567358
25.97627 | 34.832 | 27.29815 | 27.11978 | 7.533846 | 0.02138924 | 0.1569828
25.98627 | 34.8944 | 27.29435 | 27.1157 | 7.600049 | 0.0214221 | 0.1572306
25.99627 | 34.9352 | 27.29056 | 27.11162 | 7.644644 | 0.02145505 | 0.1574794
26.00626 | 34.9862 | 27.28677 | 27.10756 | 7.699427 | 0.02148805 | 0.1577287
26.01626 | 35.0123 | 27.28299 | 27.10349 | 7.729306 | 0.02152116 | 0.1579792
26.02626 | 35.035 | 27.27922 | 27.09944 | 7.755778 | 0.02155436 | 0.1582305
26.03626 | 35.041 | 27.27546 | 27.09539 | 7.765541 | 0.02158763 | 0.1584827
26.04626 | 35.0682 | 27.2717 | 27.09135 | 7.796496 | 0.021621 | 0.1587357
26.05625 | 35.0744 | 27.26796 | 27.08732 | 7.80644 | 0.02165441 | 0.1589894
26.06625 | 35.0817 | 27.26422 | 27.08329 | 7.81748 | 0.02168794 | 0.1592442
26.07625 | 35.0391 | 27.26049 | 27.07927 | 7.778612 | 0.02172156 | 0.1594999
26.08625 | 35.0394 | 27.25676 | 27.07525 | 7.782637 | 0.02175526 | 0.1597564
26.09625 | 35.002 | 27.25305 | 27.07124 | 7.748953 | 0.02178905 | 0.1600139
26.10625 | 34.974 | 27.24934 | 27.06724 | 7.724662 | 0.02182292 | 0.1602722
26.11624 | 34.9126 | 27.24564 | 27.06325 | 7.66696 | 0.02185685 | 0.1605311
26.12624 | 34.8875 | 27.24195 | 27.05926 | 7.645554 | 0.02189089 | 0.1607912
26.13624 | 34.8126 | 27.23826 | 27.05528 | 7.57434 | 0.02192502 | 0.1610521
26.14624 | 34.7559 | 27.23458 | 27.05131 | 7.521318 | 0.02195924 | 0.1613139
26.15624 | 34.6724 | 27.23091 | 27.04734 | 7.441489 | 0.02199354 | 0.1615767
26.16623 | 34.5986 | 27.22725 | 27.04338 | 7.371348 | 0.0220279 | 0.16184
26.17623 | 34.5153 | 27.2236 | 27.03943 | 7.291704 | 0.02206238 | 0.1621046
26.18623 | 34.4098 | 27.21995 | 27.03548 | 7.189852 | 0.02209695 | 0.16237
26.19623 | 34.3208 | 27.21631 | 27.03154 | 7.104492 | 0.0221316 | 0.1626363
26.20623 | 34.2183 | 27.21267 | 27.0276 | 7.005625 | 0.02216635 | 0.1629035
26.21623 | 34.0969 | 27.20905 | 27.02368 | 6.887851 | 0.02220118 | 0.1631716
26.22622 | 33.9918 | 27.20543 | 27.01976 | 6.786365 | 0.02223607 | 0.1634404
26.23622 | 33.872 | 27.20182 | 27.01584 | 6.670176 | 0.02227108 | 0.1637104
26.24622 | 33.7422 | 27.19822 | 27.01193 | 6.543979 | 0.02230618 | 0.1639812
26.25622 | 33.6109 | 27.19463 | 27.00803 | 6.416275 | 0.02234137 | 0.164253
26.26622 | 33.4887 | 27.19104 | 27.00413 | 6.297663 | 0.02237666 | 0.1645257
26.27621 | 33.3506 | 27.18746 | 27.00025 | 6.163141 | 0.02241199 | 0.1647991
26.28621 | 33.2184 | 27.18389 | 26.99636 | 6.034514 | 0.02244746 | 0.1650736
26.29621 | 33.0774 | 27.18032 | 26.99249 | 5.897081 | 0.02248301 | 0.1653491
26.30621 | 32.9299 | 27.17676 | 26.98862 | 5.75314 | 0.02251866 | 0.1656255
26.31621 | 32.7982 | 27.17321 | 26.98475 | 5.624992 | 0.0225544 | 0.1659029
26.32621 | 32.6529 | 27.16966 | 26.98089 | 5.483236 | 0.02259023 | 0.1661812
26.3362 | 32.5055 | 27.16613 | 26.97704 | 5.33937 | 0.02262612 | 0.1664602
26.3462 | 32.3468 | 27.1626 | 26.9732 | 5.1842 | 0.02266214 | 0.1667404
26.3562 | 32.2184 | 27.15908 | 26.96936 | 5.059323 | 0.02269824 | 0.1670215
26.3662 | 32.0759 | 27.15556 | 26.96552 | 4.920338 | 0.02273445 | 0.1673036
26.3762 | 31.9265 | 27.15205 | 26.9617 | 4.774447 | 0.02277075 | 0.1675867
26.38619 | 31.7875 | 27.14856 | 26.95788 | 4.638945 | 0.02280711 | 0.1678704
26.39619 | 31.6599 | 27.14506 | 26.95406 | 4.514839 | 0.0228436 | 0.1681554
26.40619 | 31.4983 | 27.14157 | 26.95025 | 4.356726 | 0.02288018 | 0.1684414
26.41619 | 31.3651 | 27.13809 | 26.94645 | 4.227006 | 0.02291686 | 0.1687283
26.42619 | 31.237 | 27.13462 | 26.94265 | 4.102379 | 0.02295363 | 0.1690162
26.43619 | 31.0813 | 27.13116 | 26.93886 | 3.950145 | 0.0229905 | 0.1693051
26.44618 | 30.956 | 27.1277 | 26.93508 | 3.8283 | 0.02302744 | 0.1695947
26.45618 | 30.8344 | 27.12425 | 26.9313 | 3.710152 | 0.0230645 | 0.1698856
26.46618 | 30.7087 | 27.1208 | 26.92752 | 3.587897 | 0.02310166 | 0.1701775
26.47618 | 30.5745 | 27.11737 | 26.92376 | 3.457135 | 0.02313892 | 0.1704703
26.48618 | 30.4583 | 27.11393 | 26.91999 | 3.344366 | 0.02317627 | 0.1707642
26.49617 | 30.3314 | 27.11051 | 26.91624 | 3.220886 | 0.0232137 | 0.1710588
26.50617 | 30.2052 | 27.1071 | 26.91249 | 3.098103 | 0.02325125 | 0.1713547
26.51617 | 30.0929 | 27.10369 | 26.90875 | 2.989213 | 0.0232889 | 0.1716516
26.52617 | 29.9742 | 27.10028 | 26.90501 | 2.873917 | 0.02332665 | 0.1719496
26.53617 | 29.8526 | 27.09689 | 26.90127 | 2.755713 | 0.02336451 | 0.1722486
26.54617 | 29.7507 | 27.0935 | 26.89755 | 2.657203 | 0.02340246 | 0.1725486
26.55616 | 29.6497 | 27.09012 | 26.89383 | 2.559582 | 0.02344047 | 0.1728493
26.56616 | 29.5315 | 27.08674 | 26.89011 | 2.444758 | 0.02347862 | 0.1731514
26.57616 | 29.4459 | 27.08337 | 26.8864 | 2.362527 | 0.02351688 | 0.1734545
26.58616 | 29.3193 | 27.08001 | 26.8827 | 2.239289 | 0.02355524 | 0.1737587
26.59616 | 29.2282 | 27.07666 | 26.879 | 2.151545 | 0.0235937 | 0.174064
26.60615 | 29.129 | 27.07331 | 26.87531 | 2.05569 | 0.02363222 | 0.17437
26.61615 | 29.0395 | 27.06997 | 26.87162 | 1.969532 | 0.02367088 | 0.1746774
26.62615 | 28.9458 | 27.06663 | 26.86794 | 1.879167 | 0.02370965 | 0.1749859
26.63615 | 28.8567 | 27.0633 | 26.86426 | 1.793396 | 0.02374851 | 0.1752954
26.64615 | 28.7726 | 27.05998 | 26.86059 | 1.712618 | 0.02378749 | 0.175606
26.65615 | 28.6881 | 27.05667 | 26.85692 | 1.631433 | 0.02382657 | 0.1759178
26.66614 | 28.6159 | 27.05336 | 26.85327 | 1.562538 | 0.02386571 | 0.1762303
26.67614 | 28.5305 | 27.05006 | 26.84961 | 1.48044 | 0.023905 | 0.1765442
26.68614 | 28.4603 | 27.04676 | 26.84596 | 1.413536 | 0.02394439 | 0.1768592
26.69614 | 28.3843 | 27.04348 | 26.84232 | 1.340825 | 0.02398389 | 0.1771754
26.70614 | 28.3249 | 27.04019 | 26.83868 | 1.284707 | 0.02402349 | 0.1774927
26.71613 | 28.2374 | 27.03692 | 26.83505 | 1.200479 | 0.02406316 | 0.1778108
26.72613 | 28.1788 | 27.03365 | 26.83142 | 1.145148 | 0.02410298 | 0.1781303
26.73613 | 28.1229 | 27.03039 | 26.8278 | 1.092511 | 0.02414291 | 0.178451
26.74613 | 28.0708 | 27.02713 | 26.82418 | 1.043667 | 0.02418294 | 0.1787728
26.75613 | 28.0229 | 27.02388 | 26.82056 | 0.9990164 | 0.02422308 | 0.1790958
26.76613 | 27.9568 | 27.02064 | 26.81696 | 0.9361594 | 0.02426333 | 0.1794199
26.77612 | 27.9087 | 27.01741 | 26.81336 | 0.8912928 | 0.02430365 | 0.1797449
26.78612 | 27.845 | 27.01418 | 26.80976 | 0.8308229 | 0.02434412 | 0.1800714
26.79612 | 27.8063 | 27.01095 | 26.80617 | 0.7953466 | 0.0243847 | 0.1803991
26.80612 | 27.761 | 27.00774 | 26.80258 | 0.7532639 | 0.02442539 | 0.1807279
26.81612 | 27.7206 | 27.00453 | 26.799 | 0.7160748 | 0.02446619 | 0.181058
26.82611 | 27.685 | 27.00132 | 26.79543 | 0.683676 | 0.02450706 | 0.1813889
26.83611 | 27.6362 | 26.99813 | 26.79186 | 0.6380742 | 0.02454807 | 0.1817214
26.84611 | 27.5863 | 26.99493 | 26.78829 | 0.5913659 | 0.02458921 | 0.182055
26.85611 | 27.5597 | 26.99175 | 26.78473 | 0.5679513 | 0.02463046 | 0.1823899
26.86611 | 27.5298 | 26.98857 | 26.78117 | 0.5412304 | 0.02467181 | 0.1827261
26.87611 | 27.4771 | 26.9854 | 26.77762 | 0.4917031 | 0.02471329 | 0.1830635
26.8861 | 27.4547 | 26.98223 | 26.77408 | 0.4724664 | 0.02475483 | 0.1834017
26.8961 | 27.4224 | 26.97907 | 26.77054 | 0.4433266 | 0.02479653 | 0.1837416
26.9061 | 27.3885 | 26.97592 | 26.767 | 0.4125805 | 0.02483835 | 0.1840827
26.9161 | 27.3635 | 26.97277 | 26.76347 | 0.3907281 | 0.02488027 | 0.1844252
26.9261 | 27.3137 | 26.96963 | 26.75994 | 0.3440695 | 0.02492232 | 0.1847689
26.93609 | 27.3024 | 26.9665 | 26.75642 | 0.3359015 | 0.02496444 | 0.1851135
26.94609 | 27.2749 | 26.96337 | 26.7529 | 0.3115305 | 0.02500671 | 0.1854598
26.95609 | 27.2389 | 26.96025 | 26.74939 | 0.2786532 | 0.0250491 | 0.1858074
26.96609 | 27.2295 | 26.95713 | 26.74588 | 0.2723698 | 0.02509162 | 0.1861562
26.97609 | 27.1902 | 26.95402 | 26.74238 | 0.2361801 | 0.02513424 | 0.1865065
26.98609 | 27.1663 | 26.95092 | 26.73888 | 0.2153843 | 0.02517699 | 0.186858
26.99608 | 27.1505 | 26.94782 | 26.73539 | 0.2026793 | 0.02521981 | 0.1872105
27.00608 | 27.1216 | 26.94473 | 26.7319 | 0.1768712 | 0.02526279 | 0.1875648
27.01608 | 27.1043 | 26.94164 | 26.72842 | 0.1626569 | 0.02530589 | 0.1879204
27.02608 | 27.0829 | 26.93856 | 26.72494 | 0.1443367 | 0.02534911 | 0.1882774
27.03608 | 27.0596 | 26.93549 | 26.72146 | 0.1241102 | 0.02539246 | 0.1886357
27.04607 | 27.0413 | 26.93243 | 26.71799 | 0.1088746 | 0.02543588 | 0.1889951
27.05607 | 27.0193 | 26.92936 | 26.71453 | 0.08993606 | 0.02547946 | 0.1893562
27.06607 | 27.0089 | 26.92631 | 26.71107 | 0.08259142 | 0.02552317 | 0.1897188
27.07607 | 26.988 | 26.92326 | 26.70761 | 0.06474071 | 0.02556699 | 0.1900827
27.08607 | 26.9632 | 26.92022 | 26.70416 | 0.04298395 | 0.02561095 | 0.1904481
27.09607 | 26.9512 | 26.91718 | 26.70071 | 0.03402119 | 0.02565502 | 0.1908149
27.10606 | 26.9255 | 26.91415 | 26.69727 | 0.01134935 | 0.02569917 | 0.1911829
27.11606 | 26.9227 | 26.91113 | 26.69383 | 0.01157456 | 0.0257435 | 0.1915526
27.12606 | 26.8997 | 26.90811 | 26.69039 | -0.008406243 | 0.02578794 | 0.1919238
27.13606 | 26.8832 | 26.90509 | 26.68696 | -0.02189302 | 0.02583251 | 0.1922965
27.14606 | 26.8607 | 26.90209 | 26.68354 | -0.04138578 | 0.0258772 | 0.1926707
27.15605 | 26.844 | 26.89909 | 26.68012 | -0.05508751 | 0.02592199 | 0.193046
27.16605 | 26.8303 | 26.89609 | 26.6767 | -0.06579218 | 0.02596693 | 0.1934233
27.17605 | 26.8169 | 26.8931 | 26.67329 | -0.07620279 | 0.02601201 | 0.193802
27.18605 | 26.7914 | 26.89012 | 26.66988 | -0.09871935 | 0.02605721 | 0.1941823
27.19605 | 26.7781 | 26.88714 | 26.66648 | -0.1090418 | 0.02610254 | 0.1945641
27.20605 | 26.7622 | 26.88417 | 26.66307 | -0.1219702 | 0.026148 | 0.1949475
27.21604 | 26.7472 | 26.88121 | 26.65968 | -0.1340075 | 0.02619355 | 0.1953321
27.22604 | 26.7374 | 26.87825 | 26.65629 | -0.1408477 | 0.02623926 | 0.1957187
27.23604 | 26.6974 | 26.87529 | 26.6529 | -0.1778938 | 0.02628511 | 0.1961069
27.24604 | 26.6962 | 26.87235 | 26.64952 | -0.1761457 | 0.02633109 | 0.1964967
27.25604 | 26.6807 | 26.8694 | 26.64614 | -0.1887036 | 0.0263772 | 0.1968881
27.26603 | 26.66 | 26.86647 | 26.64277 | -0.2064702 | 0.0264234 | 0.1972808
27.27603 | 26.6438 | 26.86354 | 26.63939 | -0.2197398 | 0.02646977 | 0.1976755
27.28603 | 26.6316 | 26.86062 | 26.63603 | -0.2290152 | 0.02651628 | 0.1980719
27.29603 | 26.6187 | 26.8577 | 26.63266 | -0.2389964 | 0.02656292 | 0.19847
27.30603 | 26.591 | 26.85478 | 26.6293 | -0.2637835 | 0.02660969 | 0.1988698
27.31603 | 26.584 | 26.85188 | 26.62595 | -0.2678764 | 0.0266566 | 0.1992713
27.32602 | 26.5561 | 26.84898 | 26.6226 | -0.2928781 | 0.02670358 | 0.1996742
27.33602 | 26.5466 | 26.84608 | 26.61925 | -0.2994826 | 0.02675077 | 0.2000791
27.34602 | 26.5256 | 26.84319 | 26.61591 | -0.317593 | 0.02679808 | 0.2004859
27.35602 | 26.5114 | 26.84031 | 26.61257 | -0.3289092 | 0.02684553 | 0.2008944
27.36602 | 26.5065 | 26.83743 | 26.60923 | -0.3309311 | 0.02689311 | 0.2013048
27.37601 | 26.4719 | 26.83456 | 26.6059 | -0.3626618 | 0.02694079 | 0.2017165
27.38601 | 26.4561 | 26.8317 | 26.60258 | -0.3755953 | 0.02698865 | 0.2021305
27.39601 | 26.4505 | 26.82883 | 26.59925 | -0.3783346 | 0.02703665 | 0.2025463
27.40601 | 26.4224 | 26.82598 | 26.59593 | -0.4035798 | 0.02708479 | 0.202964
27.41601 | 26.4124 | 26.82313 | 26.59261 | -0.4107307 | 0.02713307 | 0.2033835
27.42601 | 26.3952 | 26.82029 | 26.5893 | -0.4250873 | 0.02718149 | 0.203805
27.436 | 26.3628 | 26.81745 | 26.58599 | -0.4546526 | 0.02723 | 0.204228
27.446 | 26.3439 | 26.81462 | 26.58269 | -0.4707208 | 0.0272787 | 0.2046533
27.456 | 26.3299 | 26.81179 | 26.57939 | -0.4818948 | 0.02732753 | 0.2050806
27.466 | 26.291 | 26.80897 | 26.57609 | -0.5179746 | 0.02737652 | 0.2055098
27.476 | 26.2851 | 26.80616 | 26.57279 | -0.5210601 | 0.02742565 | 0.205941
27.48599 | 26.2564 | 26.80335 | 26.56951 | -0.5469542 | 0.02747487 | 0.2063739
27.49599 | 26.2576 | 26.80055 | 26.56622 | -0.5429512 | 0.02752429 | 0.2068092
27.50599 | 26.2072 | 26.79775 | 26.56293 | -0.590554 | 0.02757385 | 0.2072465
27.51599 | 26.1797 | 26.79496 | 26.55965 | -0.6152626 | 0.02762355 | 0.2076859
27.52599 | 26.1795 | 26.79218 | 26.55638 | -0.6126769 | 0.0276734 | 0.2081275
27.53599 | 26.1398 | 26.7894 | 26.5531 | -0.649597 | 0.0277234 | 0.2085711
27.54598 | 26.1114 | 26.78663 | 26.54984 | -0.6752256 | 0.0277735 | 0.2090165
27.55598 | 26.0789 | 26.78386 | 26.54657 | -0.7049572 | 0.02782379 | 0.2094645
27.56598 | 26.0745 | 26.78109 | 26.54331 | -0.7065946 | 0.02787423 | 0.2099146
27.57598 | 26.0435 | 26.77834 | 26.54005 | -0.7348378 | 0.02792482 | 0.210367
27.58598 | 26.0057 | 26.77559 | 26.53679 | -0.7698868 | 0.02797556 | 0.2108216
27.59597 | 25.9961 | 26.77284 | 26.53354 | -0.7767442 | 0.0280264 | 0.211278
27.60597 | 25.9514 | 26.7701 | 26.53029 | -0.8187047 | 0.02807745 | 0.2117372
27.61597 | 25.9402 | 26.76737 | 26.52704 | -0.827171 | 0.02812864 | 0.2121987
27.62597 | 25.9008 | 26.76464 | 26.5238 | -0.8638432 | 0.02817998 | 0.2126625
27.63597 | 25.8859 | 26.76192 | 26.52056 | -0.8760211 | 0.02823148 | 0.2131287
27.64597 | 25.8527 | 26.7592 | 26.51732 | -0.9065048 | 0.02828313 | 0.2135973
27.65596 | 25.8404 | 26.7565 | 26.51409 | -0.9160971 | 0.02833488 | 0.2140679
27.66596 | 25.8192 | 26.75379 | 26.51086 | -0.9345924 | 0.02838684 | 0.2145414
27.67596 | 25.7762 | 26.75109 | 26.50764 | -0.9748936 | 0.02843895 | 0.2150174
27.68596 | 25.7542 | 26.7484 | 26.50441 | -0.9942007 | 0.02849122 | 0.2154959
27.69596 | 25.7291 | 26.74571 | 26.50119 | -1.016614 | 0.02854365 | 0.2159769
27.70595 | 25.7269 | 26.74304 | 26.49798 | -1.016135 | 0.02859618 | 0.2164601
27.71595 | 25.6892 | 26.74036 | 26.49476 | -1.05116 | 0.02864892 | 0.2169463
27.72595 | 25.6626 | 26.73769 | 26.49155 | -1.07509 | 0.02870182 | 0.2174352
27.73595 | 25.6601 | 26.73503 | 26.48835 | -1.074927 | 0.02875488 | 0.2179268
27.74595 | 25.6216 | 26.73237 | 26.48514 | -1.110769 | 0.0288081 | 0.218421
27.75595 | 25.6071 | 26.72972 | 26.48194 | -1.122617 | 0.02886148 | 0.2189181
27.76594 | 25.5966 | 26.72707 | 26.47874 | -1.130474 | 0.02891497 | 0.2194174
27.77594 | 25.5592 | 26.72443 | 26.47555 | -1.165235 | 0.02896867 | 0.2199201
27.78594 | 25.5399 | 26.7218 | 26.47235 | -1.181901 | 0.02902253 | 0.2204256
27.79594 | 25.5323 | 26.71917 | 26.46916 | -1.186873 | 0.02907656 | 0.220934
27.80594 | 25.5126 | 26.71655 | 26.46598 | -1.203951 | 0.02913075 | 0.2214454
27.81593 | 25.4845 | 26.71394 | 26.46279 | -1.229438 | 0.02918504 | 0.2219592
27.82593 | 25.4726 | 26.71133 | 26.45961 | -1.238728 | 0.02923957 | 0.2224766
27.83593 | 25.4452 | 26.70872 | 26.45643 | -1.263525 | 0.02929425 | 0.2229971
27.84593 | 25.4204 | 26.70613 | 26.45326 | -1.285727 | 0.02934911 | 0.2235206
27.85593 | 25.4147 | 26.70354 | 26.45008 | -1.288836 | 0.02940412 | 0.2240473
27.86593 | 25.384 | 26.70095 | 26.44691 | -1.316951 | 0.02945931 | 0.2245773
27.87592 | 25.3873 | 26.69837 | 26.44375 | -1.311075 | 0.02951461 | 0.2251099
27.88592 | 25.3586 | 26.6958 | 26.44059 | -1.337202 | 0.02957014 | 0.2256464
27.89592 | 25.3295 | 26.69324 | 26.43742 | -1.363736 | 0.02962583 | 0.2261863
27.90592 | 25.3223 | 26.69068 | 26.43426 | -1.368375 | 0.02968171 | 0.2267295
27.91592 | 25.2828 | 26.68812 | 26.43111 | -1.405321 | 0.02973774 | 0.2272762
27.92591 | 25.2827 | 26.68558 | 26.42796 | -1.402877 | 0.0297939 | 0.2278259
27.93591 | 25.2607 | 26.68304 | 26.42481 | -1.422335 | 0.02985028 | 0.2283797
27.94591 | 25.2469 | 26.6805 | 26.42166 | -1.433601 | 0.02990684 | 0.2289372
27.95591 | 25.2293 | 26.67797 | 26.41851 | -1.448672 | 0.02996357 | 0.2294983
27.96591 | 25.215 | 26.67545 | 26.41537 | -1.460451 | 0.03002048 | 0.2300631
27.97591 | 25.1916 | 26.67294 | 26.41223 | -1.481336 | 0.03007757 | 0.2306318
27.9859 | 25.1673 | 26.67043 | 26.40909 | -1.503129 | 0.03013477 | 0.2312038
27.9959 | 25.1505 | 26.66793 | 26.40595 | -1.517427 | 0.0301922 | 0.2317803
28.0059 | 25.1442 | 26.66543 | 26.40282 | -1.521232 | 0.03024982 | 0.2323608
28.0159 | 25.1069 | 26.66294 | 26.39969 | -1.556044 | 0.03030761 | 0.2329453
28.0259 | 25.1039 | 26.66046 | 26.39656 | -1.556562 | 0.03036559 | 0.2335341
28.03589 | 25.0854 | 26.65799 | 26.39344 | -1.572589 | 0.03042369 | 0.2341265
28.04589 | 25.0658 | 26.65552 | 26.39032 | -1.589721 | 0.03048202 | 0.2347237
28.05589 | 25.0567 | 26.65306 | 26.38719 | -1.59636 | 0.03054054 | 0.2353253
28.06589 | 25.0379 | 26.65061 | 26.38408 | -1.612706 | 0.03059924 | 0.2359314
28.07589 | 25.029 | 26.64816 | 26.38096 | -1.619159 | 0.03065813 | 0.2365421
28.08589 | 25.0007 | 26.64572 | 26.37785 | -1.64502 | 0.0307172 | 0.2371574
28.09588 | 24.9975 | 26.64329 | 26.37474 | -1.645789 | 0.0307764 | 0.2377767
28.10588 | 24.9701 | 26.64086 | 26.37163 | -1.670764 | 0.03083584 | 0.2384016
28.11588 | 24.9566 | 26.63845 | 26.36852 | -1.681846 | 0.03089547 | 0.2390312
28.12588 | 24.9433 | 26.63604 | 26.36541 | -1.692736 | 0.03095528 | 0.2396659
28.13588 | 24.9379 | 26.63363 | 26.36231 | -1.695733 | 0.03101529 | 0.2403057
28.14587 | 24.9129 | 26.63124 | 26.35921 | -1.71834 | 0.03107542 | 0.2409501
28.15587 | 24.9073 | 26.62885 | 26.35612 | -1.721552 | 0.03113581 | 0.2416004
28.16587 | 24.8842 | 26.62647 | 26.35302 | -1.742272 | 0.03119638 | 0.2422562
28.17587 | 24.8733 | 26.6241 | 26.34993 | -1.7508 | 0.03125715 | 0.2429175
28.18587 | 24.8732 | 26.62174 | 26.34683 | -1.748536 | 0.03131811 | 0.2435844
28.19586 | 24.8463 | 26.61938 | 26.34375 | -1.773082 | 0.0313792 | 0.2442565
28.20586 | 24.8376 | 26.61703 | 26.34066 | -1.779435 | 0.03144055 | 0.2449351
28.21586 | 24.8329 | 26.6147 | 26.33757 | -1.781795 | 0.03150209 | 0.2456197
28.22586 | 24.8204 | 26.61236 | 26.33449 | -1.791964 | 0.03156383 | 0.2463105
28.23586 | 24.8142 | 26.61004 | 26.33141 | -1.795841 | 0.03162576 | 0.2470076
28.24586 | 24.7914 | 26.60773 | 26.32833 | -1.816327 | 0.0316879 | 0.2477112
28.25585 | 24.7894 | 26.60542 | 26.32525 | -1.816025 | 0.03175017 | 0.2484207
28.26585 | 24.7708 | 26.60313 | 26.32218 | -1.832328 | 0.0318127 | 0.2491376
28.27585 | 24.767 | 26.60084 | 26.3191 | -1.833841 | 0.03187544 | 0.2498614
28.28585 | 24.7518 | 26.59856 | 26.31603 | -1.846763 | 0.03193837 | 0.2505923
28.29585 | 24.7394 | 26.59629 | 26.31296 | -1.856895 | 0.0320015 | 0.2513305
28.30584 | 24.7333 | 26.59404 | 26.3099 | -1.860738 | 0.03206479 | 0.2520753
28.31584 | 24.7246 | 26.59179 | 26.30683 | -1.867188 | 0.03212833 | 0.2528285
28.32584 | 24.7222 | 26.58955 | 26.30377 | -1.867349 | 0.03219207 | 0.2535895
28.33584 | 24.7058 | 26.58732 | 26.3007 | -1.881519 | 0.03225603 | 0.2543585
28.34584 | 24.6899 | 26.5851 | 26.29764 | -1.8952 | 0.03232019 | 0.2551358
28.35584 | 24.6828 | 26.58289 | 26.29459 | -1.900091 | 0.03238456 | 0.2559214
28.36583 | 24.6735 | 26.5807 | 26.29153 | -1.907195 | 0.03244907 | 0.2567149
28.37583 | 24.6575 | 26.57851 | 26.28848 | -1.921008 | 0.03251386 | 0.257518
28.38583 | 24.6561 | 26.57633 | 26.28542 | -1.920231 | 0.03257885 | 0.2583303
28.39583 | 24.6391 | 26.57417 | 26.28237 | -1.935066 | 0.03264406 | 0.259152
28.40583 | 24.6248 | 26.57201 | 26.27932 | -1.947213 | 0.03270949 | 0.2599832
28.41582 | 24.6282 | 26.56987 | 26.27627 | -1.941673 | 0.03277505 | 0.2608235
28.42582 | 24.6105 | 26.56774 | 26.27323 | -1.957243 | 0.0328409 | 0.2616749
28.43582 | 24.5945 | 26.56563 | 26.27018 | -1.971126 | 0.03290697 | 0.2625367
28.44582 | 24.5934 | 26.56352 | 26.26714 | -1.970121 | 0.03297325 | 0.2634093
28.45582 | 24.5688 | 26.56143 | 26.2641 | -1.992629 | 0.03303975 | 0.264293
28.46582 | 24.5695 | 26.55935 | 26.26106 | -1.98985 | 0.03310646 | 0.2651881
28.47581 | 24.5431 | 26.55729 | 26.25802 | -2.014187 | 0.03317334 | 0.2660941
28.48581 | 24.5517 | 26.55524 | 26.25498 | -2.003536 | 0.03324048 | 0.2670131
28.49581 | 24.5426 | 26.5532 | 26.25195 | -2.010599 | 0.03330787 | 0.2679446
28.50581 | 24.523 | 26.55118 | 26.24891 | -2.028176 | 0.03337547 | 0.268889
28.51581 | 24.5224 | 26.54917 | 26.24588 | -2.026769 | 0.03344329 | 0.2698467
28.5258 | 24.5181 | 26.54718 | 26.24285 | -2.029079 | 0.03351127 | 0.2708173
28.5358 | 24.4873 | 26.5452 | 26.23982 | -2.057903 | 0.03357954 | 0.2718029
28.5458 | 24.4781 | 26.54324 | 26.23679 | -2.065143 | 0.03364803 | 0.2728032
28.5558 | 24.4763 | 26.5413 | 26.23376 | -2.064999 | 0.03371675 | 0.2738186
28.5658 | 24.4585 | 26.53937 | 26.23074 | -2.080874 | 0.03378572 | 0.2748497
28.5758 | 24.4573 | 26.53747 | 26.22771 | -2.080165 | 0.0338549 | 0.275897
28.58579 | 24.4525 | 26.53558 | 26.22469 | -2.083077 | 0.03392424 | 0.2769599
28.59579 | 24.4362 | 26.53371 | 26.22167 | -2.097506 | 0.03399389 | 0.2780413
28.60579 | 24.4273 | 26.53185 | 26.21865 | -2.104555 | 0.03406377 | 0.2791406
28.61579 | 24.4058 | 26.53002 | 26.21563 | -2.124224 | 0.03413387 | 0.2802586
28.62579 | 24.4051 | 26.52821 | 26.21261 | -2.123113 | 0.03420422 | 0.2813958
28.63578 | 24.3822 | 26.52643 | 26.2096 | -2.144226 | 0.03427473 | 0.2825519
28.64578 | 24.3724 | 26.52466 | 26.20658 | -2.152259 | 0.03434555 | 0.2837298
28.65578 | 24.36 | 26.52291 | 26.20357 | -2.162915 | 0.03441661 | 0.2849293
28.66578 | 24.3614 | 26.52119 | 26.20056 | -2.159795 | 0.03448792 | 0.2861512
28.67578 | 24.3386 | 26.5195 | 26.19754 | -2.180899 | 0.03455945 | 0.2873964
28.68578 | 24.3365 | 26.51783 | 26.19453 | -2.181329 | 0.03463123 | 0.2886657
28.69577 | 24.3315 | 26.51619 | 26.19153 | -2.184687 | 0.03470318 | 0.2899588
28.70577 | 24.3172 | 26.51457 | 26.18852 | -2.197371 | 0.03477544 | 0.2912794
28.71577 | 24.306 | 26.51298 | 26.18551 | -2.206984 | 0.03484795 | 0.2926273
28.72577 | 24.2929 | 26.51143 | 26.1825 | -2.218526 | 0.0349207 | 0.2940035
28.73577 | 24.2835 | 26.5099 | 26.1795 | -2.2264 | 0.03499371 | 0.2954094
28.74576 | 24.2733 | 26.50841 | 26.17649 | -2.235107 | 0.03506688 | 0.2968448
28.75576 | 24.2621 | 26.50695 | 26.17349 | -2.244846 | 0.03514039 | 0.2983138
28.76576 | 24.2532 | 26.50552 | 26.17049 | -2.25232 | 0.03521414 | 0.2998166
28.77576 | 24.2438 | 26.50413 | 26.16749 | -2.26033 | 0.03528814 | 0.3013547
28.78576 | 24.2312 | 26.50278 | 26.16449 | -2.271578 | 0.0353624 | 0.3029296
28.79576 | 24.2237 | 26.50147 | 26.16149 | -2.277767 | 0.03543691 | 0.3045432
28.80575 | 24.221 | 26.5002 | 26.15849 | -2.279198 | 0.0355116 | 0.3061957
28.81575 | 24.2202 | 26.49897 | 26.15549 | -2.278772 | 0.03558662 | 0.3078923
28.82575 | 24.2133 | 26.49779 | 26.1525 | -2.284491 | 0.0356619 | 0.3096335
28.83575 | 24.1967 | 26.49666 | 26.1495 | -2.299959 | 0.03573744 | 0.3114217
28.84575 | 24.1829 | 26.49558 | 26.1465 | -2.312677 | 0.03581324 | 0.3132592
28.85574 | 24.183 | 26.49455 | 26.14351 | -2.311549 | 0.03588922 | 0.3151467
28.86574 | 24.1728 | 26.49358 | 26.14052 | -2.320775 | 0.03596555 | 0.3170909
28.87574 | 24.1632 | 26.49266 | 26.13753 | -2.329461 | 0.03604214 | 0.3190927
28.88574 | 24.1722 | 26.49181 | 26.13453 | -2.319608 | 0.03611898 | 0.3211556
28.89574 | 24.1433 | 26.49102 | 26.13154 | -2.347721 | 0.0361961 | 0.323283
28.90574 | 24.1465 | 26.4903 | 26.12855 | -2.343803 | 0.03627349 | 0.3254785
28.91573 | 24.1417 | 26.48966 | 26.12556 | -2.347959 | 0.03635107 | 0.3277439
28.92573 | 24.1097 | 26.48909 | 26.12257 | -2.379392 | 0.036429 | 0.330088
28.93573 | 24.1152 | 26.48861 | 26.11959 | -2.373407 | 0.03650719 | 0.3325133
28.94573 | 24.0991 | 26.48821 | 26.1166 | -2.389108 | 0.03658566 | 0.3350247
28.95573 | 24.0944 | 26.4879 | 26.11361 | -2.393503 | 0.03666441 | 0.3376277
28.96572 | 24.0985 | 26.4877 | 26.11063 | -2.389195 | 0.03674334 | 0.3403253
28.97572 | 24.0821 | 26.48759 | 26.10764 | -2.405492 | 0.03682265 | 0.3431289
28.98572 | 24.0906 | 26.4876 | 26.10465 | -2.397 | 0.03690222 | 0.3460428
28.99572 | 24.0588 | 26.48773 | 26.10167 | -2.428926 | 0.03698208 | 0.3490741
29.00572 | 24.0492 | 26.48798 | 26.09869 | -2.438778 | 0.03706221 | 0.3522303
29.01572 | 24.0468 | 26.48836 | 26.0957 | -2.441564 | 0.03714263 | 0.3555198
29.02571 | 24.048 | 26.48889 | 26.09272 | -2.440892 | 0.03722324 | 0.3589479
29.03571 | 24.0337 | 26.48957 | 26.08974 | -2.455873 | 0.03730422 | 0.3625308
29.04571 | 24.0251 | 26.49042 | 26.08676 | -2.465316 | 0.0373855 | 0.3662752
29.05571 | 24.0166 | 26.49143 | 26.08377 | -2.474832 | 0.03746706 | 0.3701919
29.06571 | 24.0124 | 26.49263 | 26.08079 | -2.480232 | 0.03754891 | 0.3742921
29.0757 | 24.0186 | 26.49403 | 26.07781 | -2.475428 | 0.03763097 | 0.3785837
29.0857 | 24 | 26.49563 | 26.07483 | -2.495633 | 0.0377134 | 0.3830879
29.0957 | 23.9914 | 26.49746 | 26.07185 | -2.506062 | 0.03779613 | 0.387814
29.1057 | 23.9867 | 26.49953 | 26.06887 | -2.512827 | 0.03787915 | 0.3927763
29.1157 | 23.9854 | 26.50184 | 26.06589 | -2.516444 | 0.03796246 | 0.39799
29.1257 | 23.9936 | 26.50443 | 26.06291 | -2.510829 | 0.03804608 | 0.4034706
29.13569 | 23.9856 | 26.50729 | 26.05994 | -2.521694 | 0.03812991 | 0.4092281
29.14569 | 23.9828 | 26.51046 | 26.05696 | -2.527664 | 0.03821413 | 0.4152927
29.15569 | 23.9814 | 26.51395 | 26.05398 | -2.532553 | 0.03829864 | 0.421676
29.16569 | 23.9736 | 26.51778 | 26.051 | -2.54418 | 0.03838347 | 0.4283964
29.17569 | 23.9888 | 26.52196 | 26.04802 | -2.533164 | 0.0384686 | 0.4354731
29.18568 | 23.9823 | 26.52652 | 26.04505 | -2.544219 | 0.03855394 | 0.4429184
29.19568 | 23.9763 | 26.53148 | 26.04207 | -2.555176 | 0.03863968 | 0.4507667
29.20568 | 23.9922 | 26.53685 | 26.03909 | -2.544649 | 0.03872573 | 0.4590312
29.21568 | 23.9894 | 26.54266 | 26.03611 | -2.553259 | 0.0388121 | 0.4677323
29.22568 | 23.9878 | 26.54893 | 26.03314 | -2.561126 | 0.03889878 | 0.4768902
29.23568 | 23.9801 | 26.55567 | 26.03016 | -2.57557 | 0.03898577 | 0.4865247
29.24567 | 23.993 | 26.5629 | 26.02719 | -2.569903 | 0.03907299 | 0.4966445
29.25567 | 23.9917 | 26.57066 | 26.02421 | -2.578957 | 0.03916061 | 0.5072872
29.26567 | 23.9892 | 26.57894 | 26.02123 | -2.58974 | 0.03924856 | 0.5184592
29.27567 | 23.984 | 26.58777 | 26.01826 | -2.603766 | 0.03933682 | 0.5301741
29.28567 | 23.9996 | 26.59715 | 26.01528 | -2.597546 | 0.03942541 | 0.5424424
29.29566 | 24.0024 | 26.60708 | 26.0123 | -2.604676 | 0.03951423 | 0.5552575
29.30566 | 23.9928 | 26.61758 | 26.00933 | -2.624777 | 0.03960347 | 0.5686458
29.31566 | 23.9988 | 26.62863 | 26.00635 | -2.629834 | 0.03969303 | 0.5825901
29.32566 | 24.0054 | 26.64023 | 26.00337 | -2.634834 | 0.03978293 | 0.5970772
29.33566 | 24.0093 | 26.65236 | 26.0004 | -2.643055 | 0.03987316 | 0.6120848
29.34566 | 24.0131 | 26.66496 | 25.99742 | -2.651864 | 0.03996372 | 0.6275794
29.35565 | 24.0066 | 26.678 | 25.99445 | -2.6714 | 0.04005452 | 0.6434994
29.36565 | 24.0172 | 26.69143 | 25.99147 | -2.67423 | 0.04014575 | 0.6598152
29.37565 | 24.0063 | 26.70516 | 25.98849 | -2.698864 | 0.04023732 | 0.6764347
29.38565 | 24.0055 | 26.71911 | 25.98551 | -2.713608 | 0.04032923 | 0.6932643
29.39565 | 24.0247 | 26.73315 | 25.98254 | -2.70845 | 0.04042147 | 0.7101918
29.40564 | 24.021 | 26.74715 | 25.97956 | -2.726147 | 0.04051397 | 0.7270704
29.41564 | 24.0159 | 26.76098 | 25.97658 | -2.745077 | 0.04060691 | 0.743786
29.42564 | 24.0135 | 26.77447 | 25.97361 | -2.760966 | 0.04070019 | 0.7601591
29.43564 | 24.023 | 26.78744 | 25.97063 | -2.764436 | 0.04079383 | 0.7760144
29.44564 | 24.0218 | 26.79971 | 25.96765 | -2.777906 | 0.04088781 | 0.7911689
29.45564 | 24.0237 | 26.81109 | 25.96467 | -2.78739 | 0.04098216 | 0.8054368
29.46563 | 24.0126 | 26.8214 | 25.96169 | -2.808796 | 0.04107675 | 0.8186243
29.47563 | 24.018 | 26.83047 | 25.95872 | -2.812473 | 0.04117179 | 0.8305864
29.48563 | 24.0263 | 26.83816 | 25.95574 | -2.811859 | 0.04126721 | 0.8411562
29.49563 | 24.0178 | 26.84432 | 25.95276 | -2.826522 | 0.04136297 | 0.8502038
29.50563 | 24.0071 | 26.84886 | 25.94978 | -2.841762 | 0.04145909 | 0.8576281
29.51562 | 24.0066 | 26.85171 | 25.9468 | -2.845108 | 0.04155549 | 0.8633552
29.52562 | 24.01 | 26.85283 | 25.94382 | -2.84283 | 0.04165235 | 0.8673611
29.53562 | 23.9925 | 26.85222 | 25.94083 | -2.859722 | 0.04174957 | 0.8696376
29.54562 | 23.9799 | 26.84992 | 25.93785 | -2.870015 | 0.04184717 | 0.8702151
29.55562 | 23.9735 | 26.84597 | 25.93487 | -2.872468 | 0.04194513 | 0.8691525
29.56562 | 23.9727 | 26.84046 | 25.93189 | -2.867765 | 0.04204347 | 0.8665336
29.57561 | 23.9539 | 26.83352 | 25.92891 | -2.879616 | 0.04214209 | 0.8624664
29.58561 | 23.9337 | 26.82523 | 25.92592 | -2.891527 | 0.04224117 | 0.8570614
29.59561 | 23.9295 | 26.81573 | 25.92294 | -2.88623 | 0.04234064 | 0.8504492
29.60561 | 23.9092 | 26.80516 | 25.91996 | -2.895958 | 0.0424405 | 0.8427623
29.61561 | 23.9047 | 26.79364 | 25.91697 | -2.888943 | 0.04254073 | 0.8341329
29.6256 | 23.889 | 26.78133 | 25.91399 | -2.892328 | 0.04264125 | 0.8246995
29.6356 | 23.874 | 26.76831 | 25.911 | -2.894308 | 0.04274226 | 0.8145656
29.6456 | 23.8493 | 26.75471 | 25.90801 | -2.905411 | 0.04284365 | 0.8038534
29.6556 | 23.8446 | 26.74064 | 25.90503 | -2.896038 | 0.04294543 | 0.7926664
29.6656 | 23.81 | 26.72618 | 25.90204 | -2.916183 | 0.04304761 | 0.7810974
29.6756 | 23.8037 | 26.71143 | 25.89905 | -2.907729 | 0.04315019 | 0.7692295
29.68559 | 23.799 | 26.69646 | 25.89606 | -2.897465 | 0.04325306 | 0.7571486
29.69559 | 23.7463 | 26.68133 | 25.89307 | -2.935026 | 0.04335642 | 0.7448968
29.70559 | 23.7514 | 26.66609 | 25.89008 | -2.91469 | 0.0434602 | 0.7325472
29.71559 | 23.7366 | 26.6508 | 25.88709 | -2.914203 | 0.04356436 | 0.7201476
29.72559 | 23.7006 | 26.63552 | 25.8841 | -2.934921 | 0.04366896 | 0.7077536
29.73558 | 23.6853 | 26.62031 | 25.88111 | -2.935005 | 0.04377383 | 0.695423
29.74558 | 23.6588 | 26.60517 | 25.87812 | -2.946366 | 0.04387923 | 0.6831713
29.75558 | 23.638 | 26.59016 | 25.87512 | -2.952159 | 0.04398506 | 0.6710536
29.76558 | 23.6239 | 26.57533 | 25.87213 | -2.951425 | 0.04409127 | 0.6591085
29.77558 | 23.6048 | 26.5607 | 25.86913 | -2.9559 | 0.04419793 | 0.6473728
29.78558 | 23.5832 | 26.54632 | 25.86613 | -2.963119 | 0.04430498 | 0.6358807
29.79557 | 23.5623 | 26.53223 | 25.86314 | -2.969926 | 0.04441235 | 0.6246748
29.80557 | 23.5366 | 26.51842 | 25.86014 | -2.981822 | 0.04452026 | 0.6137621
29.81557 | 23.5216 | 26.50495 | 25.85714 | -2.983349 | 0.04462859 | 0.6031795
29.82557 | 23.5094 | 26.49183 | 25.85414 | -2.982427 | 0.04473736 | 0.5929492
29.83557 | 23.468 | 26.47908 | 25.85114 | -3.011076 | 0.04484655 | 0.5830898
29.84556 | 23.461 | 26.46672 | 25.84814 | -3.005723 | 0.04495606 | 0.5736256
29.85556 | 23.4484 | 26.45475 | 25.84514 | -3.006352 | 0.04506612 | 0.5645476
29.86556 | 23.4184 | 26.44318 | 25.84213 | -3.024783 | 0.04517662 | 0.5558721
29.87556 | 23.4128 | 26.43202 | 25.83913 | -3.019221 | 0.04528756 | 0.5476042
29.88556 | 23.3736 | 26.42126 | 25.83612 | -3.047664 | 0.04539893 | 0.5397416
29.89556 | 23.3622 | 26.41091 | 25.83312 | -3.048711 | 0.04551076 | 0.5322829
29.90555 | 23.3462 | 26.40096 | 25.83011 | -3.054764 | 0.04562292 | 0.5252289
29.91555 | 23.3229 | 26.3914 | 25.8271 | -3.068496 | 0.04573563 | 0.5185568
29.92555 | 23.3118 | 26.38221 | 25.82409 | -3.070407 | 0.0458488 | 0.5122644
29.93555 | 23.2856 | 26.37339 | 25.82108 | -3.087786 | 0.04596243 | 0.5063402
29.94555 | 23.2731 | 26.36492 | 25.81807 | -3.09182 | 0.04607652 | 0.5007717
29.95554 | 23.2549 | 26.3568 | 25.81506 | -3.101903 | 0.04619095 | 0.4955503
29.96554 | 23.2311 | 26.34901 | 25.81205 | -3.117906 | 0.04630595 | 0.4906522
29.97554 | 23.2115 | 26.34152 | 25.80903 | -3.130022 | 0.04642142 | 0.486068
29.98554 | 23.1903 | 26.33434 | 25.80602 | -3.144038 | 0.04653735 | 0.4817836
29.99554 | 23.1688 | 26.32744 | 25.803 | -3.158637 | 0.04665376 | 0.4777844
30.00554 | 23.1586 | 26.32081 | 25.79998 | -3.162208 | 0.04677064 | 0.4740565
30.01553 | 23.1426 | 26.31444 | 25.79696 | -3.171841 | 0.04688787 | 0.470589
30.02553 | 23.1144 | 26.30831 | 25.79394 | -3.193911 | 0.0470057 | 0.4673619
30.03553 | 23.1107 | 26.30241 | 25.79092 | -3.191711 | 0.04712401 | 0.4643656
30.04553 | 23.0854 | 26.29673 | 25.7879 | -3.211328 | 0.04724281 | 0.4615876
30.05553 | 23.0676 | 26.29125 | 25.78487 | -3.223651 | 0.04736209 | 0.4590157
30.06552 | 23.0424 | 26.28597 | 25.78185 | -3.243573 | 0.04748174 | 0.4566408
30.07552 | 23.0435 | 26.28087 | 25.77882 | -3.237373 | 0.04760199 | 0.4544471
30.08552 | 23.0225 | 26.27595 | 25.7758 | -3.253445 | 0.04772275 | 0.4524269
30.09552 | 22.9967 | 26.27118 | 25.77277 | -3.27448 | 0.047844 | 0.4505702
30.10552 | 22.9974 | 26.26657 | 25.76974 | -3.269169 | 0.04796575 | 0.4488676
30.11552 | 22.9701 | 26.2621 | 25.7667 | -3.292001 | 0.048088 | 0.4473104
30.12551 | 22.9645 | 26.25777 | 25.76367 | -3.293275 | 0.04821063 | 0.4458917
30.13551 | 22.9462 | 26.25357 | 25.76064 | -3.307373 | 0.04833389 | 0.444601
30.14551 | 22.9183 | 26.24949 | 25.7576 | -3.331191 | 0.04845767 | 0.443432
30.15551 | 22.9275 | 26.24552 | 25.75456 | -3.318024 | 0.04858198 | 0.4423782
30.16551 | 22.8958 | 26.24166 | 25.75152 | -3.345865 | 0.04870678 | 0.4414331
30.1755 | 22.9032 | 26.23791 | 25.74849 | -3.334711 | 0.04883196 | 0.4405916
30.1855 | 22.887 | 26.23425 | 25.74545 | -3.347249 | 0.04895782 | 0.4398461
30.1955 | 22.8671 | 26.23068 | 25.7424 | -3.363579 | 0.04908419 | 0.4391924
30.2055 | 22.8554 | 26.22719 | 25.73936 | -3.371794 | 0.0492111 | 0.4386254
30.2155 | 22.8507 | 26.22379 | 25.73631 | -3.37309 | 0.04933854 | 0.4381407
30.2255 | 22.83 | 26.22046 | 25.73326 | -3.390464 | 0.04946652 | 0.4377338
30.23549 | 22.819 | 26.21721 | 25.73022 | -3.398213 | 0.0495949 | 0.4374011
30.24549 | 22.8182 | 26.21403 | 25.72717 | -3.395829 | 0.04972396 | 0.4371381
30.25549 | 22.8092 | 26.21091 | 25.72411 | -3.40171 | 0.04985356 | 0.4369418
30.26549 | 22.787 | 26.20785 | 25.72106 | -3.420853 | 0.0499837 | 0.4368088
30.27549 | 22.778 | 26.20486 | 25.71801 | -3.426856 | 0.0501144 | 0.4367362
30.28548 | 22.7841 | 26.20192 | 25.71495 | -3.417818 | 0.05024553 | 0.4367211
30.29548 | 22.765 | 26.19903 | 25.71189 | -3.434031 | 0.05037734 | 0.4367607
30.30548 | 22.7484 | 26.19619 | 25.70883 | -3.447795 | 0.05050971 | 0.4368527
30.31548 | 22.7552 | 26.19341 | 25.70577 | -3.438208 | 0.05064264 | 0.4369947
30.32548 | 22.7452 | 26.19067 | 25.70271 | -3.445468 | 0.05077615 | 0.4371846
30.33548 | 22.7323 | 26.18797 | 25.69964 | -3.455673 | 0.05091022 | 0.4374204
30.34547 | 22.7257 | 26.18532 | 25.69658 | -3.459623 | 0.05104474 | 0.4376999
30.35547 | 22.7113 | 26.18271 | 25.69351 | -3.471412 | 0.05117996 | 0.438022
30.36547 | 22.7047 | 26.18014 | 25.69044 | -3.475441 | 0.05131576 | 0.4383846
30.37547 | 22.7106 | 26.17761 | 25.68737 | -3.467007 | 0.05145215 | 0.4387863
30.38547 | 22.6814 | 26.17511 | 25.68429 | -3.49371 | 0.05158913 | 0.4392257
30.39546 | 22.6917 | 26.17265 | 25.68122 | -3.48095 | 0.05172657 | 0.4397008
30.40546 | 22.675 | 26.17022 | 25.67815 | -3.495222 | 0.05186473 | 0.4402115
30.41546 | 22.669 | 26.16783 | 25.67507 | -3.498826 | 0.05200349 | 0.440756
30.42546 | 22.664 | 26.16546 | 25.67199 | -3.501462 | 0.05214286 | 0.4413332
30.43546 | 22.6571 | 26.16313 | 25.6689 | -3.506029 | 0.05228283 | 0.441942
30.44546 | 22.6449 | 26.16083 | 25.66582 | -3.515925 | 0.05242341 | 0.4425816
30.45545 | 22.6401 | 26.15855 | 25.66274 | -3.518452 | 0.05256446 | 0.4432502
30.46545 | 22.6347 | 26.1563 | 25.65965 | -3.521604 | 0.05270627 | 0.4439485
30.47545 | 22.6288 | 26.15408 | 25.65656 | -3.525283 | 0.0528487 | 0.4446748
30.48545 | 22.6222 | 26.15189 | 25.65347 | -3.529688 | 0.05299175 | 0.4454285
30.49545 | 22.6066 | 26.14972 | 25.65037 | -3.543119 | 0.05313543 | 0.4462087
30.50544 | 22.6159 | 26.14758 | 25.64728 | -3.531676 | 0.0532796 | 0.447014
30.51544 | 22.6036 | 26.14546 | 25.64419 | -3.541855 | 0.05342455 | 0.4478453
30.52544 | 22.5988 | 26.14336 | 25.64109 | -3.544558 | 0.05357013 | 0.4487013
30.53544 | 22.5765 | 26.14128 | 25.63799 | -3.564783 | 0.05371636 | 0.4495815
30.54544 | 22.5937 | 26.13923 | 25.63488 | -3.545531 | 0.05386324 | 0.4504852
30.55544 | 22.5795 | 26.1372 | 25.63178 | -3.5577 | 0.05401077 | 0.4514119
30.56543 | 22.5547 | 26.13519 | 25.62867 | -3.580493 | 0.05415879 | 0.4523603
30.57543 | 22.5672 | 26.1332 | 25.62556 | -3.566004 | 0.05430764 | 0.4533317
30.58543 | 22.5665 | 26.13124 | 25.62245 | -3.564736 | 0.05445714 | 0.4543247
30.59543 | 22.5529 | 26.12929 | 25.61934 | -3.576388 | 0.05460733 | 0.4553391
30.60543 | 22.5417 | 26.12736 | 25.61623 | -3.585659 | 0.05475815 | 0.4563743
30.61542 | 22.5474 | 26.12545 | 25.61311 | -3.578051 | 0.05490952 | 0.457429
30.62542 | 22.5375 | 26.12356 | 25.60999 | -3.58606 | 0.05506172 | 0.458505
30.63542 | 22.5277 | 26.12169 | 25.60687 | -3.593988 | 0.0552146 | 0.4596009
30.64542 | 22.5216 | 26.11983 | 25.60375 | -3.598234 | 0.05536817 | 0.4607164
30.65542 | 22.5254 | 26.118 | 25.60062 | -3.592597 | 0.05552243 | 0.4618511
30.66542 | 22.5142 | 26.11618 | 25.5975 | -3.601979 | 0.05567738 | 0.4630049
30.67541 | 22.497 | 26.11438 | 25.59437 | -3.617379 | 0.05583289 | 0.4641763
30.68541 | 22.5082 | 26.1126 | 25.59124 | -3.604395 | 0.05598925 | 0.4653675
30.69541 | 22.4906 | 26.11083 | 25.5881 | -3.620228 | 0.05614632 | 0.466577
30.70541 | 22.4799 | 26.10908 | 25.58497 | -3.629177 | 0.05630411 | 0.4678046
30.71541 | 22.4882 | 26.10734 | 25.58183 | -3.619143 | 0.05646261 | 0.4690502
30.7254 | 22.4673 | 26.10563 | 25.57869 | -3.638327 | 0.05662168 | 0.4703123
30.7354 | 22.4709 | 26.10393 | 25.57555 | -3.633026 | 0.05678164 | 0.4715933
30.7454 | 22.4708 | 26.10224 | 25.57241 | -3.63144 | 0.05694233 | 0.4728916
30.7554 | 22.4631 | 26.10057 | 25.56926 | -3.63747 | 0.05710375 | 0.4742074
30.7654 | 22.448 | 26.09892 | 25.56611 | -3.650916 | 0.05726591 | 0.4755402
30.7754 | 22.4486 | 26.09728 | 25.56296 | -3.648677 | 0.05742882 | 0.4768901
30.78539 | 22.4467 | 26.09566 | 25.55981 | -3.648956 | 0.05759232 | 0.4782556
30.79539 | 22.4331 | 26.09405 | 25.55665 | -3.660948 | 0.05775674 | 0.4796393
30.80539 | 22.4395 | 26.09246 | 25.55349 | -3.652955 | 0.05792191 | 0.4810396
30.81539 | 22.4296 | 26.09088 | 25.55033 | -3.661277 | 0.05808785 | 0.4824567
30.82539 | 22.4169 | 26.08931 | 25.54717 | -3.672415 | 0.05825457 | 0.4838903
30.83538 | 22.4276 | 26.08777 | 25.54401 | -3.660169 | 0.05842186 | 0.485339
30.84538 | 22.4107 | 26.08624 | 25.54084 | -3.675536 | 0.05859015 | 0.4868056
30.85538 | 22.3974 | 26.08472 | 25.53767 | -3.687318 | 0.05875918 | 0.4882885
30.86538 | 22.3992 | 26.08321 | 25.5345 | -3.684015 | 0.05892904 | 0.4897878
30.87538 | 22.3994 | 26.08173 | 25.53132 | -3.682326 | 0.05909965 | 0.4913034
30.88538 | 22.3816 | 26.08025 | 25.52815 | -3.698652 | 0.05927111 | 0.4928352
30.89537 | 22.3899 | 26.07879 | 25.52497 | -3.688895 | 0.05944316 | 0.4943819
30.90537 | 22.3791 | 26.07735 | 25.52179 | -3.69825 | 0.05961621 | 0.4959462
30.91537 | 22.3767 | 26.07592 | 25.5186 | -3.69922 | 0.05979008 | 0.4975268
30.92537 | 22.3702 | 26.0745 | 25.51542 | -3.704305 | 0.05996477 | 0.4991236
30.93537 | 22.3653 | 26.0731 | 25.51223 | -3.707804 | 0.06014028 | 0.5007366
30.94536 | 22.3679 | 26.07172 | 25.50904 | -3.703819 | 0.06031645 | 0.5023641
30.95536 | 22.3582 | 26.07035 | 25.50584 | -3.712147 | 0.06049363 | 0.5040096
30.96536 | 22.3468 | 26.06899 | 25.50265 | -3.72219 | 0.06067166 | 0.5056713
30.97536 | 22.3428 | 26.06765 | 25.49945 | -3.724848 | 0.06085053 | 0.5073492
30.98536 | 22.3144 | 26.06632 | 25.49625 | -3.75192 | 0.06103026 | 0.5090435
30.99536 | 22.3468 | 26.06501 | 25.49304 | -3.718207 | 0.06121084 | 0.510754
31.00535 | 22.3228 | 26.06371 | 25.48984 | -3.74091 | 0.06139211 | 0.5124793
31.01535 | 22.3185 | 26.06243 | 25.48663 | -3.743926 | 0.06157444 | 0.5142226
31.02535 | 22.3216 | 26.06116 | 25.48342 | -3.739557 | 0.06175763 | 0.5159824
31.03535 | 22.304 | 26.0599 | 25.4802 | -3.755903 | 0.06194171 | 0.5177587
31.04535 | 22.2992 | 26.05866 | 25.47698 | -3.759463 | 0.06212667 | 0.5195516
31.05534 | 22.3201 | 26.05744 | 25.47377 | -3.73734 | 0.06231236 | 0.5213593
31.06534 | 22.2898 | 26.05623 | 25.47055 | -3.766431 | 0.06249912 | 0.5231856
31.07534 | 22.3084 | 26.05504 | 25.46732 | -3.746636 | 0.06268678 | 0.5250285
31.08534 | 22.2915 | 26.05386 | 25.46409 | -3.762357 | 0.06287535 | 0.5268883
31.09534 | 22.2863 | 26.05269 | 25.46086 | -3.766392 | 0.06306486 | 0.528765
31.10534 | 22.2951 | 26.05154 | 25.45763 | -3.756444 | 0.06325527 | 0.5306588
31.11533 | 22.2805 | 26.05041 | 25.4544 | -3.769911 | 0.06344644 | 0.5325676
31.12533 | 22.285 | 26.04929 | 25.45116 | -3.764293 | 0.06363872 | 0.5344956
31.13533 | 22.2847 | 26.04819 | 25.44792 | -3.76349 | 0.06383195 | 0.5364408
31.14533 | 22.2874 | 26.0471 | 25.44467 | -3.759703 | 0.06402612 | 0.5384035
31.15533 | 22.2801 | 26.04603 | 25.44143 | -3.765932 | 0.06422126 | 0.5403836
31.16532 | 22.2832 | 26.04498 | 25.43818 | -3.761777 | 0.06441716 | 0.5423792
31.17532 | 22.2743 | 26.04394 | 25.43493 | -3.769638 | 0.06461422 | 0.5443946
31.18532 | 22.2922 | 26.04291 | 25.43167 | -3.750714 | 0.06481227 | 0.5464279
31.19532 | 22.2867 | 26.04191 | 25.42842 | -3.755206 | 0.06501129 | 0.548479
31.20532 | 22.2818 | 26.04092 | 25.42516 | -3.759115 | 0.06521129 | 0.5505483
31.21532 | 22.2858 | 26.03994 | 25.42189 | -3.754141 | 0.0654123 | 0.5526359
31.22531 | 22.2827 | 26.03898 | 25.41863 | -3.756283 | 0.06561411 | 0.5547395
31.23531 | 22.2879 | 26.03804 | 25.41536 | -3.750142 | 0.06581712 | 0.5568637
31.24531 | 22.2947 | 26.03712 | 25.41209 | -3.742417 | 0.06602115 | 0.5590067
31.25531 | 22.2921 | 26.03621 | 25.40881 | -3.744109 | 0.06622621 | 0.5611682
31.26531 | 22.2839 | 26.03532 | 25.40554 | -3.751418 | 0.06643229 | 0.5633488
31.2753 | 22.3078 | 26.03445 | 25.40226 | -3.726645 | 0.06663917 | 0.5655462
31.2853 | 22.2966 | 26.03359 | 25.39898 | -3.736989 | 0.06684735 | 0.567765
31.2953 | 22.2943 | 26.03275 | 25.39569 | -3.73845 | 0.06705655 | 0.5700032
31.3053 | 22.303 | 26.03193 | 25.3924 | -3.728929 | 0.06726684 | 0.5722609
31.3153 | 22.2858 | 26.03113 | 25.38911 | -3.745326 | 0.06747816 | 0.5745384
31.3253 | 22.2967 | 26.03034 | 25.38581 | -3.733641 | 0.06769059 | 0.5768356
31.33529 | 22.2775 | 26.02957 | 25.38252 | -3.752075 | 0.06790384 | 0.5791507
31.34529 | 22.2987 | 26.02883 | 25.37922 | -3.730126 | 0.06811842 | 0.5814883
31.35529 | 22.2805 | 26.0281 | 25.37592 | -3.747596 | 0.06833409 | 0.5838464
31.36529 | 22.2819 | 26.02739 | 25.37261 | -3.745485 | 0.06855087 | 0.586225
31.37529 | 22.2824 | 26.02669 | 25.3693 | -3.744293 | 0.06876877 | 0.5886245
31.38528 | 22.2887 | 26.02602 | 25.36599 | -3.73732 | 0.06898756 | 0.5910426
31.39528 | 22.2757 | 26.02537 | 25.36267 | -3.749666 | 0.0692077 | 0.5934843
31.40528 | 22.2692 | 26.02473 | 25.35936 | -3.755532 | 0.06942897 | 0.5959474
31.41528 | 22.2772 | 26.02412 | 25.35603 | -3.746917 | 0.06965139 | 0.5984322
31.42528 | 22.2618 | 26.02352 | 25.35271 | -3.761723 | 0.06987495 | 0.6009388
31.43528 | 22.2669 | 26.02295 | 25.34938 | -3.756048 | 0.07009968 | 0.6034674
31.44527 | 22.262 | 26.0224 | 25.34605 | -3.760395 | 0.07032536 | 0.6060159
31.45527 | 22.2562 | 26.02186 | 25.34272 | -3.765662 | 0.07055243 | 0.6085894
31.46527 | 22.2648 | 26.02135 | 25.33938 | -3.756549 | 0.07078068 | 0.6111857
31.47527 | 22.252 | 26.02086 | 25.33604 | -3.768858 | 0.07101013 | 0.6138049
31.48527 | 22.2755 | 26.02039 | 25.3327 | -3.744887 | 0.07124078 | 0.6164474
31.49526 | 22.2535 | 26.01994 | 25.32936 | -3.766439 | 0.07147241 | 0.6191107
31.50526 | 22.2657 | 26.01951 | 25.32601 | -3.753813 | 0.07170548 | 0.6218004
31.51526 | 22.2597 | 26.01911 | 25.32265 | -3.759408 | 0.07193979 | 0.6245142
31.52526 | 22.2638 | 26.01873 | 25.3193 | -3.754926 | 0.07217533 | 0.6272522
31.53526 | 22.272 | 26.01837 | 25.31594 | -3.746366 | 0.07241211 | 0.6300148
31.54525 | 22.2746 | 26.01803 | 25.31258 | -3.74343 | 0.07264993 | 0.6327994
31.55525 | 22.2799 | 26.01772 | 25.30922 | -3.737816 | 0.07288923 | 0.6356119
31.56525 | 22.2857 | 26.01743 | 25.30585 | -3.731726 | 0.07312981 | 0.6384497
31.57525 | 22.2986 | 26.01716 | 25.30247 | -3.71856 | 0.07337167 | 0.6413132
31.58525 | 22.3021 | 26.01692 | 25.2991 | -3.714817 | 0.07361482 | 0.6442027
31.59525 | 22.2971 | 26.0167 | 25.29572 | -3.719599 | 0.07385927 | 0.6471184
31.60524 | 22.3099 | 26.01651 | 25.29234 | -3.706606 | 0.0741048 | 0.6500577
31.61524 | 22.3193 | 26.01634 | 25.28896 | -3.697038 | 0.07435187 | 0.6530269
31.62524 | 22.3274 | 26.01619 | 25.28557 | -3.688795 | 0.07460029 | 0.6560233
31.63524 | 22.3364 | 26.01608 | 25.28218 | -3.679677 | 0.07485004 | 0.6590473
31.64524 | 22.3343 | 26.01599 | 25.27879 | -3.681686 | 0.07510114 | 0.6620992
31.65523 | 22.3547 | 26.01592 | 25.27539 | -3.66122 | 0.07535334 | 0.6651759
31.66523 | 22.3544 | 26.01588 | 25.27199 | -3.661482 | 0.07560718 | 0.6682846
31.67523 | 22.3579 | 26.01587 | 25.26859 | -3.65797 | 0.0758624 | 0.6714219
31.68523 | 22.372 | 26.01589 | 25.26518 | -3.643886 | 0.076119 | 0.6745888
31.69523 | 22.3759 | 26.01593 | 25.26177 | -3.640029 | 0.076377 | 0.677785
31.70523 | 22.3931 | 26.016 | 25.25835 | -3.6229 | 0.07663641 | 0.6810114
31.71522 | 22.3849 | 26.0161 | 25.25494 | -3.6312 | 0.07689699 | 0.6842649
31.72522 | 22.4067 | 26.01623 | 25.25152 | -3.609529 | 0.07715923 | 0.6875524
31.73522 | 22.403 | 26.01639 | 25.24809 | -3.613387 | 0.07742296 | 0.690871
31.74522 | 22.4135 | 26.01657 | 25.24466 | -3.603074 | 0.0776881 | 0.6942211
31.75522 | 22.4016 | 26.01679 | 25.24123 | -3.615192 | 0.07795476 | 0.6976033
31.76521 | 22.4095 | 26.01704 | 25.2378 | -3.607539 | 0.07822258 | 0.7010142
31.77521 | 22.415 | 26.01732 | 25.23436 | -3.602318 | 0.07849216 | 0.7044614
31.78521 | 22.418 | 26.01763 | 25.23092 | -3.599628 | 0.07876325 | 0.7079419
31.79521 | 22.4293 | 26.01797 | 25.22748 | -3.58867 | 0.07903585 | 0.7114561
31.80521 | 22.4272 | 26.01834 | 25.22403 | -3.591144 | 0.07930997 | 0.7150044
31.81521 | 22.4276 | 26.01875 | 25.22058 | -3.591151 | 0.07958563 | 0.7185873
31.8252 | 22.4377 | 26.01919 | 25.21713 | -3.58149 | 0.07986255 | 0.7222016
31.8352 | 22.4408 | 26.01966 | 25.21367 | -3.578864 | 0.08014132 | 0.725855
31.8452 | 22.4452 | 26.02017 | 25.21021 | -3.574971 | 0.08042164 | 0.7295443
31.8552 | 22.4379 | 26.02071 | 25.20674 | -3.582814 | 0.08070355 | 0.7332702
31.8652 | 22.4561 | 26.02129 | 25.20327 | -3.565191 | 0.08098704 | 0.7370331
31.87519 | 22.4489 | 26.0219 | 25.1998 | -3.573003 | 0.08127186 | 0.7408297
31.88519 | 22.4665 | 26.02255 | 25.19633 | -3.556052 | 0.08155859 | 0.744668
31.89519 | 22.4589 | 26.02324 | 25.19285 | -3.564337 | 0.08184694 | 0.748545
31.90519 | 22.4624 | 26.02396 | 25.18936 | -3.56156 | 0.08213693 | 0.752461
31.91519 | 22.4579 | 26.02472 | 25.18588 | -3.566821 | 0.08242859 | 0.7564167
31.92519 | 22.4584 | 26.02552 | 25.18239 | -3.567119 | 0.08272191 | 0.7604125
31.93518 | 22.4641 | 26.02636 | 25.17889 | -3.562256 | 0.08301662 | 0.7644452
31.94518 | 22.4705 | 26.02723 | 25.1754 | -3.556734 | 0.08331332 | 0.7685232
31.95518 | 22.4726 | 26.02815 | 25.1719 | -3.555551 | 0.08361173 | 0.7726432
31.96518 | 22.4822 | 26.02911 | 25.16839 | -3.546909 | 0.08391186 | 0.7768057
31.97518 | 22.478 | 26.03011 | 25.16488 | -3.552108 | 0.08421372 | 0.7810114
31.98517 | 22.4835 | 26.03115 | 25.16137 | -3.547648 | 0.08451704 | 0.7852568
31.99517 | 22.4978 | 26.03223 | 25.15786 | -3.534432 | 0.08482237 | 0.7895508
32.00517 | 22.4917 | 26.03336 | 25.15434 | -3.541659 | 0.08512957 | 0.79389
32.01517 | 22.4991 | 26.03453 | 25.15082 | -3.53543 | 0.08543847 | 0.798275
32.02517 | 22.4893 | 26.03575 | 25.14729 | -3.546446 | 0.08574922 | 0.8027064
32.03517 | 22.5036 | 26.03701 | 25.14376 | -3.533407 | 0.08606179 | 0.8071851
32.04516 | 22.5031 | 26.03831 | 25.14023 | -3.535213 | 0.08637589 | 0.8117071
32.05516 | 22.4975 | 26.03967 | 25.13669 | -3.542167 | 0.08669215 | 0.8162824
32.06516 | 22.5095 | 26.04107 | 25.13315 | -3.531569 | 0.08701027 | 0.8209069
32.07516 | 22.5128 | 26.04252 | 25.12961 | -3.529718 | 0.08733028 | 0.8255815
32.08516 | 22.5164 | 26.04402 | 25.12606 | -3.527617 | 0.08765218 | 0.8303071
32.09515 | 22.5196 | 26.04556 | 25.12251 | -3.525965 | 0.08797567 | 0.8350797
32.10515 | 22.5162 | 26.04716 | 25.11895 | -3.530964 | 0.0883014 | 0.8399094
32.11515 | 22.5225 | 26.04882 | 25.11539 | -3.526315 | 0.08862907 | 0.8447924
32.12515 | 22.5351 | 26.05052 | 25.11183 | -3.515419 | 0.08895871 | 0.8497297
32.13515 | 22.5191 | 26.05228 | 25.10826 | -3.533175 | 0.08929031 | 0.8547219
32.14515 | 22.5361 | 26.05409 | 25.10469 | -3.517986 | 0.0896239 | 0.8597701
32.15514 | 22.5484 | 26.05595 | 25.10112 | -3.50755 | 0.08995918 | 0.86487
32.16514 | 22.5443 | 26.05787 | 25.09754 | -3.513572 | 0.0902968 | 0.8700326
32.17514 | 22.5456 | 26.05985 | 25.09396 | -3.51425 | 0.09063646 | 0.8752538
32.18514 | 22.5428 | 26.06189 | 25.09037 | -3.519087 | 0.09097819 | 0.8805347
32.19514 | 22.5617 | 26.06398 | 25.08678 | -3.502282 | 0.09132198 | 0.8858761
32.20513 | 22.5537 | 26.06613 | 25.08319 | -3.512435 | 0.09166752 | 0.8912734
32.21513 | 22.5711 | 26.06835 | 25.0796 | -3.497251 | 0.09201551 | 0.8967389
32.22513 | 22.5795 | 26.07063 | 25.07599 | -3.491129 | 0.09236562 | 0.902268
32.23513 | 22.5793 | 26.07297 | 25.07239 | -3.49367 | 0.09271788 | 0.907862
32.24513 | 22.5675 | 26.07537 | 25.06878 | -3.507875 | 0.09307229 | 0.9135216
32.25513 | 22.597 | 26.07784 | 25.06517 | -3.480845 | 0.0934289 | 0.919248
32.26512 | 22.5935 | 26.08038 | 25.06155 | -3.486878 | 0.09378734 | 0.9250356
32.27512 | 22.5956 | 26.08298 | 25.05793 | -3.487381 | 0.09414835 | 0.9308991
32.28512 | 22.6058 | 26.08565 | 25.05431 | -3.479854 | 0.0945116 | 0.9368329
32.29512 | 22.6166 | 26.0884 | 25.05068 | -3.471797 | 0.09487709 | 0.9428387
32.30512 | 22.6267 | 26.09121 | 25.04705 | -3.46451 | 0.09524486 | 0.9489169
32.31511 | 22.6166 | 26.09409 | 25.04342 | -3.477493 | 0.09561457 | 0.9550623
32.32511 | 22.6418 | 26.09705 | 25.03978 | -3.455253 | 0.09598694 | 0.9612896
32.33511 | 22.6326 | 26.10009 | 25.03613 | -3.467487 | 0.09636165 | 0.9675938
32.34511 | 22.6485 | 26.1032 | 25.03248 | -3.454699 | 0.09673871 | 0.9739758
32.35511 | 22.6683 | 26.10639 | 25.02883 | -3.438088 | 0.09711815 | 0.9804374
32.36511 | 22.6644 | 26.10966 | 25.02518 | -3.445256 | 0.09749996 | 0.9869795
32.3751 | 22.6595 | 26.113 | 25.02152 | -3.453501 | 0.0978838 | 0.9935973
32.3851 | 22.6768 | 26.11643 | 25.01786 | -3.439632 | 0.09827049 | 1.000306
32.3951 | 22.6929 | 26.11995 | 25.01419 | -3.427047 | 0.09865958 | 1.007099
32.4051 | 22.6887 | 26.12355 | 25.01052 | -3.434847 | 0.09905121 | 1.013979
32.4151 | 22.7005 | 26.12723 | 25.00684 | -3.426734 | 0.09944528 | 1.020948
32.42509 | 22.7154 | 26.13101 | 25.00317 | -3.415606 | 0.0998415 | 1.027999
32.43509 | 22.7215 | 26.13487 | 24.99948 | -3.413372 | 0.1002406 | 1.03515
32.44509 | 22.7328 | 26.13883 | 24.99579 | -3.406029 | 0.1006424 | 1.042393
32.45509 | 22.7371 | 26.14288 | 24.9921 | -3.405781 | 0.1010466 | 1.049732
32.46509 | 22.7455 | 26.14703 | 24.98841 | -3.401527 | 0.1014536 | 1.057168
32.47509 | 22.7676 | 26.15127 | 24.98471 | -3.383672 | 0.1018631 | 1.064702
32.48508 | 22.7635 | 26.15561 | 24.98101 | -3.392111 | 0.1022749 | 1.072329
32.49508 | 22.7712 | 26.16006 | 24.9773 | -3.388855 | 0.1026898 | 1.080067
32.50508 | 22.7754 | 26.1646 | 24.97359 | -3.389203 | 0.1031073 | 1.087909
32.51508 | 22.7935 | 26.16926 | 24.96987 | -3.375756 | 0.1035276 | 1.095857
32.52508 | 22.8052 | 26.17402 | 24.96615 | -3.368816 | 0.1039507 | 1.103914
32.53507 | 22.8245 | 26.17888 | 24.96243 | -3.354381 | 0.1043761 | 1.112074
32.54507 | 22.821 | 26.18386 | 24.9587 | -3.362862 | 0.1048047 | 1.120355
32.55507 | 22.8388 | 26.18896 | 24.95497 | -3.350157 | 0.1052362 | 1.128751
32.56507 | 22.8461 | 26.19417 | 24.95123 | -3.348068 | 0.1056705 | 1.137264
32.57507 | 22.8462 | 26.1995 | 24.94749 | -3.353297 | 0.1061077 | 1.145897
32.58507 | 22.8685 | 26.20495 | 24.94375 | -3.336448 | 0.1065478 | 1.154652
32.59506 | 22.8705 | 26.21052 | 24.94 | -3.340016 | 0.1069904 | 1.163523
32.60506 | 22.88 | 26.21622 | 24.93625 | -3.336216 | 0.1074363 | 1.172529
32.61506 | 22.8908 | 26.22204 | 24.93249 | -3.331244 | 0.1078853 | 1.181666
32.62506 | 22.9057 | 26.228 | 24.92873 | -3.322304 | 0.1083373 | 1.190935
32.63506 | 22.9356 | 26.2341 | 24.92497 | -3.298498 | 0.1087922 | 1.200339
32.64505 | 22.9225 | 26.24032 | 24.9212 | -3.317822 | 0.1092499 | 1.209871
32.65505 | 22.9445 | 26.24669 | 24.91743 | -3.302192 | 0.109711 | 1.219554
32.66505 | 22.9514 | 26.25321 | 24.91365 | -3.301805 | 0.1101753 | 1.22938
32.67505 | 22.9643 | 26.25986 | 24.90987 | -3.295564 | 0.1106427 | 1.239353
32.68505 | 22.9963 | 26.26667 | 24.90608 | -3.270371 | 0.1111133 | 1.249477
32.69505 | 22.9962 | 26.27363 | 24.90229 | -3.277431 | 0.1115872 | 1.259753
32.70504 | 23.0137 | 26.28074 | 24.8985 | -3.267039 | 0.1120638 | 1.270175
32.71504 | 23.0207 | 26.28801 | 24.8947 | -3.267313 | 0.1125441 | 1.280768
32.72504 | 23.0292 | 26.29545 | 24.8909 | -3.26625 | 0.1130277 | 1.291524
32.73504 | 23.0724 | 26.30305 | 24.88709 | -3.230652 | 0.1135147 | 1.302446
32.74504 | 23.0738 | 26.31082 | 24.88328 | -3.237024 | 0.114005 | 1.313539
32.75503 | 23.0942 | 26.31876 | 24.87947 | -3.224561 | 0.1144982 | 1.324795
32.76503 | 23.1205 | 26.32688 | 24.87565 | -3.206383 | 0.1149954 | 1.33624
32.77503 | 23.1282 | 26.33519 | 24.87182 | -3.206988 | 0.115496 | 1.347868
32.78503 | 23.1597 | 26.34368 | 24.868 | -3.183977 | 0.1160001 | 1.359682
32.79503 | 23.1787 | 26.35236 | 24.86416 | -3.173656 | 0.1165077 | 1.371686
32.80503 | 23.1747 | 26.36123 | 24.86033 | -3.18653 | 0.1170189 | 1.383885
32.81502 | 23.2164 | 26.37029 | 24.85649 | -3.153892 | 0.1175331 | 1.396271
32.82502 | 23.2164 | 26.37957 | 24.85264 | -3.163167 | 0.1180515 | 1.408874
32.83502 | 23.2611 | 26.38905 | 24.84879 | -3.127951 | 0.1185736 | 1.421684
32.84502 | 23.2666 | 26.39875 | 24.84494 | -3.132147 | 0.1190994 | 1.434709
32.85502 | 23.2789 | 26.40866 | 24.84108 | -3.129761 | 0.1196288 | 1.447952
32.86501 | 23.3144 | 26.41879 | 24.83722 | -3.104388 | 0.1201616 | 1.461406
32.87501 | 23.3208 | 26.42915 | 24.83335 | -3.108354 | 0.1206986 | 1.475101
32.88501 | 23.352 | 26.43975 | 24.82948 | -3.087753 | 0.1212395 | 1.489031
32.89501 | 23.3722 | 26.45059 | 24.82561 | -3.078391 | 0.1217843 | 1.5032
32.90501 | 23.3855 | 26.46168 | 24.82173 | -3.076176 | 0.122333 | 1.517617
32.91501 | 23.4135 | 26.47301 | 24.81784 | -3.059513 | 0.1228857 | 1.532285
32.925 | 23.4331 | 26.4846 | 24.81396 | -3.051496 | 0.1234418 | 1.547197
32.935 | 23.4583 | 26.49645 | 24.81006 | -3.038155 | 0.1240024 | 1.562388
32.945 | 23.4838 | 26.50858 | 24.80617 | -3.024784 | 0.1245672 | 1.577851
32.955 | 23.486 | 26.52099 | 24.80226 | -3.034992 | 0.1251361 | 1.593591
32.965 | 23.5246 | 26.53368 | 24.79836 | -3.009084 | 0.1257091 | 1.609616
32.97499 | 23.5389 | 26.54665 | 24.79445 | -3.007755 | 0.1262858 | 1.625917
32.98499 | 23.5624 | 26.55994 | 24.79054 | -2.997538 | 0.1268673 | 1.642534
32.99499 | 23.6036 | 26.57353 | 24.78662 | -2.969929 | 0.127453 | 1.659459
33.00499 | 23.6217 | 26.58744 | 24.78269 | -2.965735 | 0.1280431 | 1.676699
33.01499 | 23.6324 | 26.60166 | 24.77877 | -2.969265 | 0.1286375 | 1.694262
33.02499 | 23.6553 | 26.61623 | 24.77483 | -2.960927 | 0.1292364 | 1.712158
33.03498 | 23.7083 | 26.63111 | 24.7709 | -2.922815 | 0.1298391 | 1.730376
33.04498 | 23.7235 | 26.64637 | 24.76696 | -2.922867 | 0.1304469 | 1.748962
33.05498 | 23.7558 | 26.66198 | 24.76301 | -2.906179 | 0.1310593 | 1.767908
33.06498 | 23.7728 | 26.67796 | 24.75906 | -2.90516 | 0.1316763 | 1.787222
33.07498 | 23.8072 | 26.69432 | 24.75511 | -2.88712 | 0.1322979 | 1.806916
33.08497 | 23.8324 | 26.71105 | 24.75115 | -2.878654 | 0.1329235 | 1.826979
33.09497 | 23.8661 | 26.7282 | 24.74719 | -2.862104 | 0.1335546 | 1.847461
33.10497 | 23.8954 | 26.74576 | 24.74322 | -2.850365 | 0.1341904 | 1.868355
33.11497 | 23.9301 | 26.76375 | 24.73925 | -2.833649 | 0.134831 | 1.889671
33.12497 | 23.9507 | 26.78217 | 24.73527 | -2.831469 | 0.1354765 | 1.911422
33.13497 | 23.9827 | 26.80104 | 24.73129 | -2.818336 | 0.136127 | 1.93362
33.14496 | 24.0008 | 26.82034 | 24.72731 | -2.819543 | 0.1367817 | 1.956255
33.15496 | 24.0254 | 26.84014 | 24.72332 | -2.814743 | 0.1374422 | 1.979385
33.16496 | 24.0607 | 26.86043 | 24.71932 | -2.79973 | 0.1381078 | 2.003001
33.17496 | 24.0853 | 26.88122 | 24.71532 | -2.795918 | 0.1387785 | 2.027118
33.18496 | 24.1098 | 26.90252 | 24.71132 | -2.792722 | 0.1394545 | 2.051751
33.19495 | 24.154 | 26.92434 | 24.70731 | -2.770336 | 0.140135 | 2.076889
33.20495 | 24.1518 | 26.94672 | 24.7033 | -2.794918 | 0.1408215 | 2.102597
33.21495 | 24.1876 | 26.96966 | 24.69928 | -2.782064 | 0.1415134 | 2.128869
33.22495 | 24.2182 | 26.99319 | 24.69526 | -2.77499 | 0.1422107 | 2.15572
33.23495 | 24.2312 | 27.01731 | 24.69123 | -2.786115 | 0.1429134 | 2.183168
33.24495 | 24.2543 | 27.04206 | 24.6872 | -2.787756 | 0.1436218 | 2.211233
33.25494 | 24.2977 | 27.06741 | 24.68317 | -2.769708 | 0.144335 | 2.239904
33.26494 | 24.3301 | 27.09344 | 24.67913 | -2.763341 | 0.1450546 | 2.269257
33.27494 | 24.3505 | 27.12015 | 24.67508 | -2.769649 | 0.1457799 | 2.299285
33.28494 | 24.3729 | 27.14756 | 24.67104 | -2.774655 | 0.1465109 | 2.330009
33.29494 | 24.4051 | 27.17568 | 24.66698 | -2.770581 | 0.1472479 | 2.361452
33.30493 | 24.4283 | 27.20452 | 24.66293 | -2.776222 | 0.14799 | 2.393605
33.31493 | 24.4759 | 27.23416 | 24.65886 | -2.758257 | 0.1487388 | 2.426554
33.32493 | 24.5031 | 27.26458 | 24.6548 | -2.761485 | 0.1494936 | 2.460295
33.33493 | 24.5295 | 27.29583 | 24.65072 | -2.76633 | 0.1502546 | 2.494852
33.34493 | 24.582 | 27.32792 | 24.64665 | -2.745921 | 0.1510217 | 2.530252
33.35493 | 24.6006 | 27.36089 | 24.64257 | -2.760285 | 0.1517951 | 2.566525
33.36492 | 24.6468 | 27.39472 | 24.63848 | -2.747917 | 0.152574 | 2.60366
33.37492 | 24.6777 | 27.42952 | 24.63439 | -2.751818 | 0.1533601 | 2.641765
33.38492 | 24.7168 | 27.46528 | 24.6303 | -2.748483 | 0.1541526 | 2.680833
33.39492 | 24.7666 | 27.50205 | 24.6262 | -2.735448 | 0.1549516 | 2.720899
33.40492 | 24.8063 | 27.53985 | 24.62209 | -2.733547 | 0.1557573 | 2.761997
33.41491 | 24.8403 | 27.57867 | 24.61799 | -2.738371 | 0.1565687 | 2.804114
33.42491 | 24.8775 | 27.61865 | 24.61387 | -2.741146 | 0.1573878 | 2.847384
33.43491 | 24.9321 | 27.65977 | 24.60976 | -2.727669 | 0.1582137 | 2.8918
33.44491 | 24.9562 | 27.70208 | 24.60563 | -2.745881 | 0.1590465 | 2.937402
33.45491 | 25.0093 | 27.74563 | 24.6015 | -2.736325 | 0.1598862 | 2.984234
33.46491 | 25.0545 | 27.79045 | 24.59737 | -2.735952 | 0.160733 | 3.032347
33.4749 | 25.098 | 27.83655 | 24.59324 | -2.738547 | 0.1615861 | 3.081722
33.4849 | 25.1486 | 27.88407 | 24.5891 | -2.735466 | 0.1624473 | 3.132521
33.4949 | 25.1837 | 27.93301 | 24.58495 | -2.749312 | 0.1633157 | 3.184745
33.5049 | 25.2309 | 27.98344 | 24.5808 | -2.752537 | 0.1641916 | 3.238446
33.5149 | 25.2867 | 28.0354 | 24.57664 | -2.7487 | 0.1650749 | 3.293681
33.52489 | 25.34 | 28.08891 | 24.57249 | -2.748906 | 0.1659649 | 3.350453
33.53489 | 25.3818 | 28.14412 | 24.56832 | -2.762324 | 0.1668634 | 3.408938
33.54489 | 25.4291 | 28.20107 | 24.56415 | -2.771968 | 0.1677697 | 3.469145
33.55489 | 25.5112 | 28.25981 | 24.55998 | -2.748607 | 0.1686838 | 3.531145
33.56489 | 25.5508 | 28.32041 | 24.5558 | -2.769614 | 0.1696058 | 3.595008
33.57489 | 25.6091 | 28.38296 | 24.55162 | -2.773865 | 0.1705358 | 3.660813
33.58488 | 25.6747 | 28.44748 | 24.54743 | -2.772776 | 0.1714728 | 3.728572
33.59488 | 25.7347 | 28.51416 | 24.54324 | -2.779459 | 0.1724192 | 3.798502
33.60488 | 25.8082 | 28.58304 | 24.53904 | -2.774841 | 0.1733738 | 3.870627
33.61488 | 25.8702 | 28.65422 | 24.53484 | -2.784016 | 0.1743368 | 3.945042
33.62488 | 25.949 | 28.72779 | 24.53063 | -2.778785 | 0.1753085 | 4.021847
33.63487 | 26.011 | 28.80378 | 24.52642 | -2.792777 | 0.1762875 | 4.101067
33.64487 | 26.0892 | 28.88245 | 24.52221 | -2.793251 | 0.1772763 | 4.182969
33.65487 | 26.1645 | 28.96385 | 24.51798 | -2.799352 | 0.178274 | 4.267595
33.66487 | 26.2408 | 29.04811 | 24.51376 | -2.807306 | 0.1792805 | 4.355068
33.67487 | 26.3415 | 29.13534 | 24.50953 | -2.793843 | 0.1802961 | 4.445521
33.68487 | 26.4277 | 29.2257 | 24.50529 | -2.798004 | 0.1813208 | 4.539093
33.69486 | 26.5047 | 29.31924 | 24.50105 | -2.814545 | 0.1823537 | 4.635837
33.70486 | 26.5982 | 29.4163 | 24.49681 | -2.818104 | 0.183397 | 4.736099
33.71486 | 26.7079 | 29.51696 | 24.49256 | -2.809061 | 0.1844498 | 4.839953
33.72486 | 26.8212 | 29.62139 | 24.4883 | -2.800192 | 0.1855122 | 4.947576
33.73486 | 26.9172 | 29.72979 | 24.48404 | -2.812586 | 0.1865842 | 5.059158
33.74485 | 27.0299 | 29.84223 | 24.47978 | -2.812332 | 0.1876651 | 5.174784
33.75485 | 27.1533 | 29.95916 | 24.47551 | -2.805864 | 0.1887569 | 5.294893
33.76485 | 27.2922 | 30.0807 | 24.47124 | -2.7885 | 0.1898588 | 5.419601
33.77485 | 27.4085 | 30.20708 | 24.46696 | -2.798582 | 0.190971 | 5.549149
33.78485 | 27.5683 | 30.33857 | 24.46268 | -2.770267 | 0.1920934 | 5.683795
33.79485 | 27.6953 | 30.47543 | 24.45839 | -2.780129 | 0.1932263 | 5.823813
33.80484 | 27.8661 | 30.61782 | 24.4541 | -2.751718 | 0.1943687 | 5.969349
33.81484 | 28.0009 | 30.76632 | 24.4498 | -2.765422 | 0.195523 | 6.120996
33.82484 | 28.1796 | 30.92113 | 24.4455 | -2.741534 | 0.1966881 | 6.278946
33.83484 | 28.3789 | 31.08261 | 24.44119 | -2.703706 | 0.1978642 | 6.44355
33.84484 | 28.543 | 31.25111 | 24.43688 | -2.708111 | 0.1990514 | 6.615179
33.85483 | 28.7508 | 31.42687 | 24.43257 | -2.67607 | 0.2002487 | 6.794054
33.86483 | 28.9695 | 31.61065 | 24.42824 | -2.641149 | 0.2014587 | 6.980945
33.87483 | 29.1838 | 31.80273 | 24.42392 | -2.618926 | 0.2026802 | 7.176127
33.88483 | 29.4257 | 32.00358 | 24.41959 | -2.577877 | 0.2039135 | 7.380077
33.89483 | 29.667 | 32.21371 | 24.41525 | -2.546708 | 0.2051586 | 7.593299
33.90483 | 29.9348 | 32.43365 | 24.41091 | -2.49885 | 0.2064158 | 7.816326
33.91482 | 30.2252 | 32.66372 | 24.40657 | -2.438525 | 0.2076839 | 8.049474
33.92482 | 30.4935 | 32.90501 | 24.40222 | -2.411509 | 0.2089656 | 8.293827
33.93482 | 30.828 | 33.1579 | 24.39786 | -2.329901 | 0.2102599 | 8.549781
33.94482 | 31.1523 | 33.42307 | 24.3935 | -2.270766 | 0.2115667 | 8.818
33.95482 | 31.4946 | 33.70121 | 24.38913 | -2.206608 | 0.2128865 | 9.099188
33.96481 | 31.8655 | 33.99276 | 24.38477 | -2.127264 | 0.214218 | 9.393778
33.97481 | 32.2435 | 34.2991 | 24.38039 | -2.055602 | 0.215564 | 9.703145
33.98481 | 32.6624 | 34.62075 | 24.37601 | -1.958352 | 0.2169233 | 10.02782
33.99481 | 33.072 | 34.95857 | 24.37163 | -1.886566 | 0.2182962 | 10.36864
34.00481 | 33.5236 | 35.31344 | 24.36724 | -1.789842 | 0.2196829 | 10.72652
34.01481 | 34.0104 | 35.68631 | 24.36284 | -1.675913 | 0.2210834 | 11.10239
34.0248 | 34.4947 | 36.07771 | 24.35845 | -1.583012 | 0.2224967 | 11.49677
34.0348 | 35.0358 | 36.48951 | 24.35404 | -1.453709 | 0.2239257 | 11.91154
34.0448 | 35.5667 | 36.92233 | 24.34963 | -1.355631 | 0.2253692 | 12.34733
34.0548 | 36.1341 | 37.37726 | 24.34522 | -1.243163 | 0.2268274 | 12.80522
34.0648 | 36.7388 | 37.85542 | 24.3408 | -1.116618 | 0.2283003 | 13.28632
34.07479 | 37.3483 | 38.35743 | 24.33638 | -1.009126 | 0.2297871 | 13.79126
34.08479 | 38.0079 | 38.88545 | 24.33195 | -0.8775519 | 0.2312906 | 14.32221
34.09479 | 38.6471 | 39.44019 | 24.32752 | -0.7930894 | 0.2328096 | 14.87986
34.10479 | 39.3341 | 40.02283 | 24.32308 | -0.6887316 | 0.2343443 | 15.46541
34.11479 | 40.0535 | 40.63457 | 24.31864 | -0.5810674 | 0.2358951 | 16.08004
34.12479 | 40.7746 | 41.27657 | 24.31419 | -0.5019715 | 0.2374621 | 16.72492
34.13478 | 41.5342 | 41.94932 | 24.30974 | -0.4151198 | 0.2390439 | 17.40054
34.14478 | 42.2889 | 42.65522 | 24.30528 | -0.3663247 | 0.2406439 | 18.1093
34.15478 | 43.0779 | 43.39468 | 24.30082 | -0.3167771 | 0.2422608 | 18.8516
34.16478 | 43.8856 | 44.16861 | 24.29635 | -0.2830101 | 0.2438948 | 19.62837
34.17478 | 44.7061 | 44.97783 | 24.29188 | -0.2717268 | 0.2455462 | 20.4404
34.18477 | 45.5291 | 45.82213 | 24.2874 | -0.2930258 | 0.2472136 | 21.28751
34.19477 | 46.3728 | 46.70359 | 24.28292 | -0.3307921 | 0.2489006 | 22.17177
34.20477 | 47.2093 | 47.62159 | 24.27843 | -0.4122865 | 0.2506056 | 23.09255
34.21477 | 48.0716 | 48.57597 | 24.27394 | -0.5043688 | 0.2523291 | 24.0497
34.22477 | 48.9327 | 49.56621 | 24.26944 | -0.6335141 | 0.2540713 | 25.0427
34.23477 | 49.777 | 50.59135 | 24.26494 | -0.8143454 | 0.2558324 | 26.07057
34.24476 | 50.6338 | 51.64881 | 24.26044 | -1.015013 | 0.2576109 | 27.13077
34.25476 | 51.4656 | 52.73857 | 24.25592 | -1.272974 | 0.2594108 | 28.22324
34.26476 | 52.3186 | 53.85681 | 24.25141 | -1.538215 | 0.2612304 | 29.34418
34.27476 | 53.1176 | 54.99995 | 24.24688 | -1.882352 | 0.2630701 | 30.49
34.28476 | 53.9315 | 56.16356 | 24.24236 | -2.232065 | 0.2649303 | 31.65628
34.29475 | 54.7092 | 57.34115 | 24.23783 | -2.631946 | 0.2668089 | 32.83651
34.30475 | 55.4755 | 58.5287 | 24.23329 | -3.053204 | 0.2687108 | 34.0267
34.31475 | 56.1958 | 59.71779 | 24.22875 | -3.52199 | 0.2706339 | 35.21841
34.32475 | 56.8886 | 60.90012 | 24.2242 | -4.011518 | 0.2725787 | 36.40334
34.33475 | 57.5876 | 62.06646 | 24.21965 | -4.478863 | 0.2745455 | 37.57227
34.34475 | 58.2147 | 63.20675 | 24.21509 | -4.992046 | 0.2765346 | 38.71512
34.35474 | 58.8093 | 64.30911 | 24.21054 | -5.499813 | 0.2785444 | 39.82003
34.36474 | 59.3771 | 65.36441 | 24.20597 | -5.987311 | 0.2805792 | 40.87786
34.37474 | 59.8922 | 66.35992 | 24.2014 | -6.467716 | 0.2826373 | 41.87588
34.38474 | 60.3638 | 67.28399 | 24.19682 | -6.920189 | 0.2847192 | 42.80245
34.39474 | 60.7855 | 68.12527 | 24.19224 | -7.339774 | 0.2868251 | 43.64621
34.40473 | 61.1619 | 68.87232 | 24.18766 | -7.710424 | 0.2889535 | 44.39571
34.41473 | 61.506 | 69.51677 | 24.18307 | -8.010769 | 0.2911087 | 45.04259
34.42473 | 61.7716 | 70.04919 | 24.17847 | -8.277595 | 0.2932892 | 45.57744
34.43473 | 62.0062 | 70.46246 | 24.17387 | -8.456257 | 0.2954954 | 45.99309
34.44473 | 62.1615 | 70.75107 | 24.16926 | -8.58957 | 0.2977276 | 46.28408
34.45473 | 62.292 | 70.9114 | 24.16465 | -8.619404 | 0.2999862 | 46.44677
34.46472 | 62.3873 | 70.94177 | 24.16004 | -8.554468 | 0.3022696 | 46.47946
34.47472 | 62.3856 | 70.84243 | 24.15542 | -8.456826 | 0.3045825 | 46.38243
34.48472 | 62.3623 | 70.61537 | 24.15079 | -8.253074 | 0.3069231 | 46.15766
34.49472 | 62.2667 | 70.26447 | 24.14616 | -7.997773 | 0.3092919 | 45.80902
34.50472 | 62.1353 | 69.79521 | 24.14152 | -7.659915 | 0.3116895 | 45.342
34.51471 | 61.9721 | 69.2152 | 24.13688 | -7.243102 | 0.3141138 | 44.7642
34.52471 | 61.7044 | 68.53134 | 24.13224 | -6.826936 | 0.31657 | 44.08253
34.53471 | 61.4508 | 67.75331 | 24.12759 | -6.302511 | 0.3190564 | 43.30667
34.54471 | 61.103 | 66.891 | 24.12293 | -5.787996 | 0.3215734 | 42.44649
34.55471 | 60.7335 | 65.95478 | 24.11827 | -5.221281 | 0.3241216 | 41.51239
34.56471 | 60.3325 | 64.9553 | 24.1136 | -4.622801 | 0.3267013 | 40.515
34.5747 | 59.8829 | 63.90445 | 24.10894 | -4.021554 | 0.3293106 | 39.46621
34.5847 | 59.3839 | 62.81035 | 24.10426 | -3.42645 | 0.3319552 | 38.37414
34.5947 | 58.8779 | 61.68432 | 24.09958 | -2.806422 | 0.334633 | 37.25011
34.6047 | 58.3102 | 60.53601 | 24.09489 | -2.225814 | 0.3373446 | 36.10378
34.6147 | 57.7448 | 59.37444 | 24.0902 | -1.629641 | 0.3400906 | 34.94415
34.62469 | 57.154 | 58.20902 | 24.08551 | -1.05502 | 0.342869 | 33.78064
34.63469 | 56.5264 | 57.04494 | 24.08081 | -0.5185445 | 0.3456855 | 32.61845
34.64469 | 55.8641 | 55.88999 | 24.0761 | -0.02589148 | 0.3485383 | 31.46535
34.65469 | 55.2266 | 54.74996 | 24.07139 | 0.4766421 | 0.3514278 | 30.32714
34.66469 | 54.5805 | 53.6298 | 24.06667 | 0.9506996 | 0.3543549 | 29.20877
34.67469 | 53.8996 | 52.53368 | 24.06195 | 1.365918 | 0.35732 | 28.11441
34.68468 | 53.1823 | 51.46608 | 24.05723 | 1.716224 | 0.3603208 | 27.04853
34.69468 | 52.5248 | 50.42752 | 24.0525 | 2.097278 | 0.3633642 | 26.01166
34.70468 | 51.8275 | 49.4212 | 24.04776 | 2.406304 | 0.3664477 | 25.00699
34.71468 | 51.1181 | 48.44861 | 24.04302 | 2.669489 | 0.3695721 | 24.03602
34.72468 | 50.4184 | 47.51078 | 24.03827 | 2.907624 | 0.3727381 | 23.09977
34.73467 | 49.7271 | 46.60915 | 24.03352 | 3.117953 | 0.3759433 | 22.19968
34.74467 | 49.072 | 45.74217 | 24.02877 | 3.329825 | 0.3791948 | 21.33421
34.75467 | 48.3777 | 44.91066 | 24.02401 | 3.467036 | 0.3824902 | 20.50417
34.76467 | 47.6923 | 44.11426 | 24.01924 | 3.578037 | 0.3858302 | 19.70919
34.77467 | 47.1064 | 43.35241 | 24.01447 | 3.753993 | 0.3892158 | 18.94872
34.78467 | 46.436 | 42.62436 | 24.00969 | 3.811636 | 0.3926477 | 18.22203
34.79466 | 45.8113 | 41.92993 | 24.00491 | 3.881369 | 0.3961228 | 17.52889
34.80466 | 45.2437 | 41.26678 | 24.00013 | 3.976921 | 0.3996499 | 16.867
34.81466 | 44.652 | 40.63456 | 23.99534 | 4.017435 | 0.403226 | 16.236
34.82466 | 44.0906 | 40.03219 | 23.99054 | 4.058412 | 0.4068519 | 15.6348
34.83466 | 43.541 | 39.45852 | 23.98574 | 4.082481 | 0.4105287 | 15.06225
34.84465 | 43.0067 | 38.91293 | 23.98093 | 4.093773 | 0.4142536 | 14.51774
34.85465 | 42.5402 | 38.39319 | 23.97612 | 4.147008 | 0.4180348 | 13.99904
34.86465 | 42.0234 | 37.89871 | 23.9713 | 4.124689 | 0.4218699 | 13.50554
34.87465 | 41.5786 | 37.42835 | 23.96648 | 4.150251 | 0.4257596 | 13.03611
34.88465 | 41.1437 | 36.98099 | 23.96166 | 4.162712 | 0.4297052 | 12.58963
34.89464 | 40.74 | 36.55594 | 23.95683 | 4.184058 | 0.4337038 | 12.16541
34.90464 | 40.3429 | 36.15132 | 23.95199 | 4.19158 | 0.4377644 | 11.76156
34.91464 | 39.9486 | 35.76652 | 23.94715 | 4.182079 | 0.441884 | 11.37749
34.92464 | 39.6517 | 35.40055 | 23.9423 | 4.251148 | 0.4460639 | 11.01219
34.93464 | 39.281 | 35.05246 | 23.93745 | 4.228544 | 0.4503053 | 10.6647
34.94464 | 38.9934 | 34.72132 | 23.93259 | 4.272085 | 0.4546094 | 10.33411
34.95463 | 38.692 | 34.40655 | 23.92773 | 4.28545 | 0.4589732 | 10.01984
34.96463 | 38.3871 | 34.1067 | 23.92287 | 4.280398 | 0.4634065 | 9.720429
34.97463 | 38.2065 | 33.82129 | 23.91799 | 4.385213 | 0.4679062 | 9.435386
34.98463 | 37.9224 | 33.54954 | 23.91312 | 4.372864 | 0.4724739 | 9.163945
34.99463 | 37.6908 | 33.29072 | 23.90823 | 4.400079 | 0.4771108 | 8.905376
35.00462 | 37.5443 | 33.04439 | 23.90335 | 4.499913 | 0.4818137 | 8.659222
35.01462 | 37.2914 | 32.8094 | 23.89846 | 4.482004 | 0.4865932 | 8.424344
35.02462 | 37.1905 | 32.58537 | 23.89356 | 4.605127 | 0.4914464 | 8.200366
35.03462 | 36.9792 | 32.37173 | 23.88866 | 4.60747 | 0.4963746 | 7.986697
35.04462 | 36.8513 | 32.16791 | 23.88375 | 4.683391 | 0.5013796 | 7.782779
35.05462 | 36.7492 | 31.97339 | 23.87884 | 4.775813 | 0.5064627 | 7.588086
35.06461 | 36.5764 | 31.78785 | 23.87392 | 4.788546 | 0.5116208 | 7.402308
35.07461 | 36.5098 | 31.61046 | 23.869 | 4.899341 | 0.5168654 | 7.224592
35.08461 | 36.4165 | 31.44096 | 23.86407 | 4.975541 | 0.5221933 | 7.054692
35.09461 | 36.2973 | 31.27894 | 23.85914 | 5.018361 | 0.5276063 | 6.892192
35.10461 | 36.2362 | 31.12401 | 23.8542 | 5.112192 | 0.5331063 | 6.736699
35.1146 | 36.1497 | 30.97595 | 23.84926 | 5.173748 | 0.5386895 | 6.587998
35.1246 | 36.1261 | 30.83412 | 23.84432 | 5.291983 | 0.5443688 | 6.445432
35.1346 | 36.0696 | 30.69834 | 23.83936 | 5.371262 | 0.5501409 | 6.308833
35.1446 | 35.9776 | 30.56831 | 23.83441 | 5.409292 | 0.5560076 | 6.177895
35.1546 | 35.9771 | 30.44374 | 23.82944 | 5.533357 | 0.5619712 | 6.05233
35.1646 | 35.9457 | 30.32437 | 23.82447 | 5.621325 | 0.5680336 | 5.931868
35.17459 | 35.8986 | 30.21007 | 23.8195 | 5.68853 | 0.5741912 | 5.816374
35.18459 | 35.9049 | 30.10035 | 23.81453 | 5.804552 | 0.5804576 | 5.705364
35.19459 | 35.8627 | 29.99511 | 23.80954 | 5.867587 | 0.5868307 | 5.598739
35.20459 | 35.8874 | 29.89415 | 23.80455 | 5.993245 | 0.5933114 | 5.496289
35.21459 | 35.8811 | 29.79728 | 23.79956 | 6.083822 | 0.5999026 | 5.397815
35.22458 | 35.8519 | 29.70439 | 23.79457 | 6.147509 | 0.6065999 | 5.303224
35.23458 | 35.901 | 29.61513 | 23.78956 | 6.285867 | 0.6134199 | 5.212149
35.24458 | 35.882 | 29.52944 | 23.78455 | 6.352565 | 0.6203581 | 5.124522
35.25458 | 35.9248 | 29.44715 | 23.77954 | 6.477652 | 0.6274175 | 5.040189
35.26458 | 35.9496 | 29.36813 | 23.77452 | 6.581475 | 0.6346009 | 4.959002
35.27458 | 35.934 | 29.29223 | 23.7695 | 6.641767 | 0.641911 | 4.880824
35.28457 | 36.0016 | 29.21941 | 23.76447 | 6.782186 | 0.6493437 | 4.805596
35.29457 | 35.9974 | 29.14941 | 23.75944 | 6.847995 | 0.6569165 | 4.733048
35.30457 | 36.0483 | 29.08217 | 23.7544 | 6.966133 | 0.6646254 | 4.66314
35.31457 | 36.0826 | 29.01759 | 23.74936 | 7.065007 | 0.6724738 | 4.595761
35.32457 | 36.0871 | 28.95558 | 23.74431 | 7.131519 | 0.6804648 | 4.530808
35.33456 | 36.1611 | 28.8961 | 23.73926 | 7.265004 | 0.688594 | 4.468243
35.34456 | 36.167 | 28.83893 | 23.7342 | 7.328069 | 0.6968809 | 4.40785
35.35456 | 36.2155 | 28.78406 | 23.72914 | 7.431439 | 0.7053213 | 4.349603
35.36456 | 36.2582 | 28.73141 | 23.72407 | 7.526794 | 0.713919 | 4.293421
35.37456 | 36.2864 | 28.68089 | 23.71899 | 7.605508 | 0.7226779 | 4.239222
35.38456 | 36.3411 | 28.63245 | 23.71391 | 7.708653 | 0.731602 | 4.186933
35.39455 | 36.3768 | 28.58605 | 23.70883 | 7.790753 | 0.7406849 | 4.136529
35.40455 | 36.4215 | 28.54154 | 23.70374 | 7.879959 | 0.7499519 | 4.087845
35.41455 | 36.4704 | 28.49891 | 23.69865 | 7.971486 | 0.759397 | 4.040867
35.42455 | 36.5041 | 28.45811 | 23.69355 | 8.045992 | 0.7690249 | 3.995533
35.43455 | 36.5765 | 28.41907 | 23.68845 | 8.157429 | 0.7788401 | 3.951785
35.44454 | 36.6071 | 28.38179 | 23.68334 | 8.225313 | 0.7888377 | 3.909608
35.45454 | 36.6594 | 28.34614 | 23.67823 | 8.313265 | 0.7990423 | 3.868866
35.46454 | 36.7148 | 28.31211 | 23.67311 | 8.402692 | 0.8094495 | 3.829551
35.47454 | 36.7353 | 28.27966 | 23.66798 | 8.455638 | 0.8200645 | 3.791615
35.48454 | 36.8175 | 28.24876 | 23.66285 | 8.568743 | 0.8308928 | 3.755012
35.49454 | 36.8559 | 28.21936 | 23.65772 | 8.636544 | 0.8419404 | 3.719698
35.50453 | 36.9055 | 28.19145 | 23.65258 | 8.714051 | 0.8532017 | 3.685664
35.51453 | 36.9714 | 28.16495 | 23.64744 | 8.806453 | 0.8647052 | 3.652803
35.52453 | 36.9918 | 28.13985 | 23.64229 | 8.851953 | 0.8764462 | 3.621112
35.53453 | 37.0677 | 28.11612 | 23.63713 | 8.951582 | 0.8884311 | 3.590553
35.54453 | 37.1126 | 28.09373 | 23.63197 | 9.018868 | 0.9006667 | 3.561092
35.55452 | 37.1758 | 28.07268 | 23.62681 | 9.103116 | 0.9131478 | 3.532723
35.56452 | 37.2294 | 28.05291 | 23.62164 | 9.176492 | 0.9259059 | 3.505358
35.57452 | 37.2576 | 28.0344 | 23.61647 | 9.2232 | 0.9389365 | 3.478995
35.58452 | 37.3381 | 28.01714 | 23.61129 | 9.320959 | 0.9522472 | 3.453605
35.59452 | 37.3749 | 28.00111 | 23.6061 | 9.37379 | 0.9658463 | 3.42916
35.60452 | 37.4463 | 27.98629 | 23.60091 | 9.460011 | 0.9797418 | 3.405634
35.61451 | 37.4936 | 27.97267 | 23.59572 | 9.520927 | 0.9939284 | 3.383021
35.62451 | 37.5656 | 27.96022 | 23.59052 | 9.605379 | 1.008443 | 3.361254
35.63451 | 37.6278 | 27.94893 | 23.58532 | 9.678869 | 1.02328 | 3.340332
35.64451 | 37.6629 | 27.93879 | 23.58011 | 9.724109 | 1.038451 | 3.320232
35.65451 | 37.7401 | 27.92979 | 23.57489 | 9.81031 | 1.053964 | 3.300933
35.6645 | 37.8039 | 27.92193 | 23.56968 | 9.881975 | 1.069815 | 3.282432
35.6745 | 37.8494 | 27.91517 | 23.56445 | 9.934231 | 1.086045 | 3.264672
35.6845 | 37.9356 | 27.90952 | 23.55922 | 10.02608 | 1.102649 | 3.247653
35.6945 | 37.9671 | 27.90498 | 23.55399 | 10.06212 | 1.11964 | 3.231357
35.7045 | 38.0261 | 27.90154 | 23.54875 | 10.12456 | 1.13703 | 3.215766
35.7145 | 38.0766 | 27.8992 | 23.5435 | 10.1774 | 1.154829 | 3.200865
35.72449 | 38.1472 | 27.89794 | 23.53826 | 10.24926 | 1.173035 | 3.186653
35.73449 | 38.1835 | 27.89778 | 23.533 | 10.28572 | 1.191695 | 3.173081
35.74449 | 38.2461 | 27.8987 | 23.52774 | 10.3474 | 1.210805 | 3.160153
35.75449 | 38.2993 | 27.90071 | 23.52248 | 10.39859 | 1.230381 | 3.147853
35.76449 | 38.3523 | 27.90381 | 23.51721 | 10.44849 | 1.250438 | 3.136169
35.77448 | 38.4216 | 27.908 | 23.51194 | 10.5136 | 1.270968 | 3.125096
35.78448 | 38.4583 | 27.91329 | 23.50666 | 10.54501 | 1.292033 | 3.114604
35.79448 | 38.5238 | 27.91969 | 23.50137 | 10.60411 | 1.313626 | 3.104691
35.80448 | 38.5895 | 27.92719 | 23.49608 | 10.66231 | 1.335766 | 3.095344
35.81448 | 38.6388 | 27.93581 | 23.49078 | 10.70299 | 1.35847 | 3.086554
35.82448 | 38.7051 | 27.94555 | 23.48548 | 10.75955 | 1.381759 | 3.07831
35.83447 | 38.7605 | 27.95642 | 23.48018 | 10.80408 | 1.405627 | 3.070608
35.84447 | 38.824 | 27.96844 | 23.47487 | 10.85556 | 1.430144 | 3.063426
35.85447 | 38.8954 | 27.98163 | 23.46956 | 10.91377 | 1.455307 | 3.056762
35.86447 | 38.9453 | 27.99598 | 23.46424 | 10.94932 | 1.48114 | 3.050606
35.87447 | 39.0033 | 28.01153 | 23.45891 | 10.99177 | 1.507665 | 3.044951
35.88446 | 39.0642 | 28.02826 | 23.45359 | 11.03594 | 1.534881 | 3.039794
35.89446 | 39.1257 | 28.04624 | 23.44825 | 11.07946 | 1.562866 | 3.035117
35.90446 | 39.183 | 28.06545 | 23.44291 | 11.11755 | 1.591621 | 3.030918
35.91446 | 39.2556 | 28.08593 | 23.43757 | 11.16967 | 1.621173 | 3.027191
35.92446 | 39.2998 | 28.1077 | 23.43222 | 11.1921 | 1.651554 | 3.023929
35.93446 | 39.38 | 28.13078 | 23.42686 | 11.24922 | 1.682792 | 3.021126
35.94445 | 39.4308 | 28.15517 | 23.42151 | 11.27563 | 1.714883 | 3.018778
35.95445 | 39.4912 | 28.18095 | 23.41614 | 11.31025 | 1.747935 | 3.016875
35.96445 | 39.542 | 28.20813 | 23.41077 | 11.33387 | 1.781946 | 3.015415
35.97445 | 39.615 | 28.23674 | 23.4054 | 11.37826 | 1.816954 | 3.014392
35.98445 | 39.6727 | 28.26682 | 23.40002 | 11.40588 | 1.852997 | 3.013803
35.99444 | 39.7315 | 28.29836 | 23.39464 | 11.43314 | 1.890079 | 3.013642
36.00444 | 39.7964 | 28.33147 | 23.38925 | 11.46493 | 1.928317 | 3.013905
36.01444 | 39.8639 | 28.36616 | 23.38385 | 11.49774 | 1.967719 | 3.01459
36.02444 | 39.9372 | 28.40248 | 23.37845 | 11.53472 | 2.008332 | 3.015691
36.03444 | 39.9824 | 28.44046 | 23.37305 | 11.54194 | 2.050207 | 3.017207
36.04444 | 40.0782 | 28.48017 | 23.36764 | 11.59803 | 2.093396 | 3.019134
36.05443 | 40.1239 | 28.5216 | 23.36223 | 11.6023 | 2.137909 | 3.021466
36.06443 | 40.19 | 28.56491 | 23.35681 | 11.62509 | 2.183894 | 3.024206
36.07443 | 40.2685 | 28.6101 | 23.35138 | 11.6584 | 2.231367 | 3.02735
36.08443 | 40.3222 | 28.65724 | 23.34596 | 11.66496 | 2.280394 | 3.030895
36.09443 | 40.3959 | 28.7064 | 23.34052 | 11.6895 | 2.331044 | 3.034839
36.10442 | 40.4648 | 28.7576 | 23.33509 | 11.7072 | 2.383336 | 3.039176
36.11442 | 40.5166 | 28.81101 | 23.32964 | 11.70559 | 2.437449 | 3.043914
36.12442 | 40.5921 | 28.86666 | 23.32419 | 11.72544 | 2.493414 | 3.049048
36.13442 | 40.6573 | 28.92463 | 23.31874 | 11.73267 | 2.551316 | 3.054574
36.14442 | 40.7269 | 28.98502 | 23.31328 | 11.74188 | 2.611246 | 3.060495
36.15442 | 40.7886 | 29.04792 | 23.30782 | 11.74068 | 2.673299 | 3.066809
36.16441 | 40.8727 | 29.11337 | 23.30235 | 11.75933 | 2.737512 | 3.073508
36.17441 | 40.9256 | 29.1816 | 23.29688 | 11.744 | 2.804119 | 3.080607
36.18441 | 41.0075 | 29.25267 | 23.2914 | 11.75483 | 2.873172 | 3.088097
36.19441 | 41.0567 | 29.32669 | 23.28592 | 11.73001 | 2.944789 | 3.09598
36.20441 | 41.1472 | 29.40378 | 23.28043 | 11.74342 | 3.0191 | 3.104257
36.2144 | 41.21 | 29.48402 | 23.27494 | 11.72598 | 3.096163 | 3.112919
36.2244 | 41.2623 | 29.56769 | 23.26944 | 11.69461 | 3.17627 | 3.121984
36.2344 | 41.3625 | 29.65488 | 23.26394 | 11.70762 | 3.259501 | 3.131445
36.2444 | 41.4072 | 29.74575 | 23.25843 | 11.66145 | 3.346015 | 3.141302
36.2544 | 41.5029 | 29.84046 | 23.25292 | 11.66244 | 3.435984 | 3.151559
36.2644 | 41.5585 | 29.9392 | 23.2474 | 11.6193 | 3.529586 | 3.162214
36.27439 | 41.6259 | 30.04206 | 23.24188 | 11.58384 | 3.626916 | 3.173263
36.28439 | 41.71 | 30.14944 | 23.23635 | 11.56056 | 3.728367 | 3.184726
36.29439 | 41.7808 | 30.26147 | 23.23082 | 11.51933 | 3.834057 | 3.196596
36.30439 | 41.8358 | 30.37837 | 23.22528 | 11.45743 | 3.944214 | 3.208875
36.31439 | 41.9212 | 30.50038 | 23.21974 | 11.42082 | 4.059075 | 3.221566
36.32438 | 41.9821 | 30.62763 | 23.2142 | 11.35447 | 4.178774 | 3.234657
36.33438 | 42.0662 | 30.76063 | 23.20864 | 11.30557 | 4.303809 | 3.248181
36.34438 | 42.1201 | 30.89956 | 23.20309 | 11.22054 | 4.434347 | 3.262126
36.35438 | 42.2146 | 31.04471 | 23.19752 | 11.16989 | 4.570684 | 3.276497
36.36438 | 42.2751 | 31.19638 | 23.19196 | 11.07872 | 4.713129 | 3.291296
36.37438 | 42.3317 | 31.35493 | 23.18639 | 10.97677 | 4.862011 | 3.306529
36.38437 | 42.416 | 31.5205 | 23.18081 | 10.8955 | 5.017507 | 3.322184
36.39437 | 42.4769 | 31.69383 | 23.17523 | 10.78307 | 5.180302 | 3.338296
36.40437 | 42.5603 | 31.87511 | 23.16965 | 10.68519 | 5.350614 | 3.354855
36.41437 | 42.6133 | 32.06476 | 23.16405 | 10.54854 | 5.528842 | 3.371865
36.42437 | 42.6966 | 32.26319 | 23.15846 | 10.43341 | 5.715396 | 3.389333
36.43436 | 42.7727 | 32.47063 | 23.15286 | 10.30207 | 5.910517 | 3.407246
36.44436 | 42.8349 | 32.68793 | 23.14726 | 10.14697 | 6.115033 | 3.425645
36.45436 | 42.9111 | 32.91539 | 23.14165 | 9.995708 | 6.329227 | 3.444519
36.46436 | 42.9778 | 33.15349 | 23.13603 | 9.82431 | 6.553586 | 3.463873
36.47436 | 43.0584 | 33.40274 | 23.13041 | 9.655661 | 6.788613 | 3.483716
36.48436 | 43.1315 | 33.66366 | 23.12479 | 9.467836 | 7.034827 | 3.504053
36.49435 | 43.2048 | 33.93654 | 23.11916 | 9.268264 | 7.292505 | 3.524871
36.50435 | 43.2953 | 34.22244 | 23.11353 | 9.072856 | 7.5627 | 3.546219
36.51435 | 43.3682 | 34.5217 | 23.10789 | 8.846503 | 7.845727 | 3.568084
36.52435 | 43.4378 | 34.83487 | 23.10224 | 8.602926 | 8.142158 | 3.590475
36.53435 | 43.5293 | 35.16256 | 23.09659 | 8.366741 | 8.452568 | 3.6134
36.54434 | 43.6027 | 35.50494 | 23.09094 | 8.097762 | 8.777151 | 3.636843
36.55434 | 43.6753 | 35.86338 | 23.08528 | 7.811915 | 9.117239 | 3.660862
36.56434 | 43.7616 | 36.23809 | 23.07962 | 7.523505 | 9.473032 | 3.685442
36.57434 | 43.8457 | 36.62963 | 23.07395 | 7.216073 | 9.845082 | 3.710594
36.58434 | 43.9294 | 37.03852 | 23.06828 | 6.890875 | 10.23392 | 3.736328
36.59434 | 44.0063 | 37.46529 | 23.0626 | 6.541009 | 10.64004 | 3.762654
36.60433 | 44.1149 | 37.90994 | 23.05692 | 6.204958 | 11.06346 | 3.789557
36.61433 | 44.1664 | 38.37374 | 23.05123 | 5.792656 | 11.50541 | 3.817102
36.62433 | 44.2693 | 38.85659 | 23.04554 | 5.41271 | 11.96578 | 3.845273
36.63433 | 44.3588 | 39.35871 | 23.03984 | 5.000092 | 12.44478 | 3.874084
36.64433 | 44.416 | 39.8802 | 23.03414 | 4.535805 | 12.94251 | 3.903547
36.65432 | 44.5219 | 40.42048 | 23.02844 | 4.101422 | 13.45839 | 3.933647
36.66432 | 44.5921 | 40.9804 | 23.02273 | 3.611703 | 13.99321 | 3.964455
36.67432 | 44.6862 | 41.55901 | 23.01701 | 3.12719 | 14.54604 | 3.995957
36.68432 | 44.7647 | 42.15566 | 23.01129 | 2.609035 | 15.11621 | 4.028168
36.69432 | 44.8516 | 42.76943 | 23.00556 | 2.082173 | 15.70276 | 4.061104
36.70432 | 44.9322 | 43.39905 | 22.99983 | 1.533149 | 16.30444 | 4.09478
36.71431 | 45.0103 | 44.04231 | 22.9941 | 0.9679912 | 16.91903 | 4.12918
36.72431 | 45.0925 | 44.69848 | 22.98836 | 0.3940224 | 17.54573 | 4.164387
36.73431 | 45.189 | 45.36454 | 22.98262 | -0.1755363 | 18.18153 | 4.200386
36.74431 | 45.2475 | 46.03764 | 22.97687 | -0.7901402 | 18.82358 | 4.237197
36.75431 | 45.3397 | 46.71447 | 22.97111 | -1.374773 | 19.46852 | 4.274837
36.7643 | 45.4183 | 47.3906 | 22.96536 | -1.972295 | 20.11195 | 4.313291
36.7743 | 45.4957 | 48.06308 | 22.95959 | -2.567378 | 20.75083 | 4.352653
36.7843 | 45.5759 | 48.72657 | 22.95382 | -3.15067 | 21.37984 | 4.392909
36.7943 | 45.6577 | 49.37599 | 22.94805 | -3.718288 | 21.99386 | 4.434079
36.8043 | 45.7404 | 50.00592 | 22.94227 | -4.265519 | 22.58746 | 4.476189
36.8143 | 45.8092 | 50.61071 | 22.93649 | -4.801514 | 23.15496 | 4.519261
36.82429 | 45.8991 | 51.18405 | 22.93071 | -5.284954 | 23.69007 | 4.563279
36.83429 | 45.9642 | 51.72129 | 22.92491 | -5.757092 | 24.18803 | 4.608352
36.84429 | 46.0467 | 52.21623 | 22.91912 | -6.169531 | 24.64265 | 4.654467
36.85429 | 46.1176 | 52.66354 | 22.91332 | -6.545939 | 25.04857 | 4.701652
36.86429 | 46.1916 | 53.05833 | 22.90751 | -6.866732 | 25.40089 | 4.749934
36.87428 | 46.2579 | 53.39601 | 22.9017 | -7.138114 | 25.69501 | 4.799296
36.88428 | 46.3253 | 53.67366 | 22.89589 | -7.348358 | 25.9279 | 4.849869
36.89428 | 46.4041 | 53.88812 | 22.89007 | -7.484021 | 26.09642 | 4.901635
36.90428 | 46.464 | 54.03749 | 22.88424 | -7.573487 | 26.19862 | 4.95463
36.91428 | 46.5448 | 54.12077 | 22.87841 | -7.57597 | 26.23348 | 5.008881
36.92428 | 46.61 | 54.13791 | 22.87258 | -7.52791 | 26.20089 | 5.064443
36.93427 | 46.6671 | 54.08978 | 22.86674 | -7.422677 | 26.10175 | 5.121284
36.94427 | 46.7467 | 53.97804 | 22.8609 | -7.23134 | 25.93758 | 5.179562
36.95427 | 46.7929 | 53.80516 | 22.85505 | -7.012257 | 25.71084 | 5.239264
36.96427 | 46.875 | 53.57431 | 22.84919 | -6.699312 | 25.42469 | 5.300431
36.97427 | 46.927 | 53.28931 | 22.84334 | -6.362306 | 25.08286 | 5.36311
36.98426 | 46.979 | 52.9548 | 22.83748 | -5.975804 | 24.69004 | 5.427285
36.99426 | 47.0422 | 52.57486 | 22.83161 | -5.53266 | 24.25012 | 5.493132
37.00426 | 47.1035 | 52.15481 | 22.82574 | -5.051306 | 23.76843 | 5.56064
37.01426 | 47.1343 | 51.69985 | 22.81986 | -4.565552 | 23.25013 | 5.629863
37.02426 | 47.18 | 51.21531 | 22.81398 | -4.035311 | 22.70047 | 5.70086
37.03426 | 47.2316 | 50.70649 | 22.80809 | -3.474891 | 22.12471 | 5.773688
37.04425 | 47.2661 | 50.17913 | 22.80221 | -2.913031 | 21.52859 | 5.848336
37.05425 | 47.3085 | 49.63724 | 22.79631 | -2.328735 | 20.91591 | 5.925014
37.06425 | 47.3471 | 49.08611 | 22.79041 | -1.739013 | 20.29198 | 6.003719
37.07425 | 47.3776 | 48.53026 | 22.78451 | -1.152663 | 19.66123 | 6.084523
37.08425 | 47.414 | 47.97384 | 22.7786 | -0.5598392 | 19.02774 | 6.167498
37.09424 | 47.4391 | 47.42126 | 22.77269 | 0.01783722 | 18.39593 | 6.25264
37.10424 | 47.4707 | 46.87464 | 22.76677 | 0.5960625 | 17.76767 | 6.340197
37.11424 | 47.4922 | 46.3376 | 22.76085 | 1.154599 | 17.14658 | 6.430172
37.12424 | 47.5132 | 45.81276 | 22.75492 | 1.70044 | 16.53518 | 6.522657
37.13424 | 47.5474 | 45.30234 | 22.74899 | 2.24506 | 15.9356 | 6.617747
37.14424 | 47.5611 | 44.80821 | 22.74305 | 2.752893 | 15.34961 | 6.715541
37.15423 | 47.5853 | 44.33235 | 22.73712 | 3.252949 | 14.77919 | 6.816044
37.16423 | 47.5888 | 43.87508 | 22.73117 | 3.713719 | 14.22435 | 6.919565
37.17423 | 47.6211 | 43.43783 | 22.72522 | 4.18327 | 13.68649 | 7.026121
37.18423 | 47.6274 | 43.02132 | 22.71926 | 4.606079 | 13.16622 | 7.135838
37.19423 | 47.6504 | 42.62607 | 22.7133 | 5.024333 | 12.66392 | 7.248842
37.20422 | 47.6669 | 42.25275 | 22.70735 | 5.414145 | 12.18025 | 7.365155
37.21422 | 47.6752 | 41.90084 | 22.70138 | 5.774364 | 11.71431 | 7.485149
37.22422 | 47.6951 | 41.57074 | 22.6954 | 6.124362 | 11.26647 | 7.608862
37.23422 | 47.7095 | 41.26241 | 22.68943 | 6.447088 | 10.83653 | 7.736456
37.24422 | 47.7396 | 40.97572 | 22.68344 | 6.763877 | 10.42418 | 7.868097
37.25422 | 47.7716 | 40.71047 | 22.67746 | 7.061126 | 10.02905 | 8.003965
37.26421 | 47.7933 | 40.46665 | 22.67147 | 7.326652 | 9.651069 | 8.14411
37.27421 | 47.8112 | 40.24348 | 22.66547 | 7.56772 | 9.289011 | 8.288996
37.28421 | 47.8454 | 40.04094 | 22.65947 | 7.804458 | 8.942745 | 8.438724
37.29421 | 47.8866 | 39.85869 | 22.65347 | 8.02791 | 8.611733 | 8.59349
37.30421 | 47.9317 | 39.69642 | 22.64746 | 8.235278 | 8.295427 | 8.753538
37.3142 | 47.9814 | 39.55395 | 22.64145 | 8.427453 | 7.993553 | 8.918944
37.3242 | 48.0435 | 39.4307 | 22.63543 | 8.612801 | 7.70496 | 9.090309
37.3342 | 48.0931 | 39.32654 | 22.62941 | 8.766558 | 7.42939 | 9.267746
37.3442 | 48.1817 | 39.24121 | 22.62338 | 8.940491 | 7.166287 | 9.451543
37.3542 | 48.2458 | 39.17447 | 22.61735 | 9.07133 | 6.91511 | 9.642013
37.3642 | 48.3447 | 39.12611 | 22.61131 | 9.218586 | 6.675323 | 9.839482
37.37419 | 48.431 | 39.09599 | 22.60527 | 9.33501 | 6.446625 | 10.04409
37.38419 | 48.5374 | 39.0839 | 22.59923 | 9.453504 | 6.228065 | 10.2566
37.39419 | 48.6319 | 39.08976 | 22.59318 | 9.542135 | 6.019381 | 10.47721
37.40419 | 48.7536 | 39.11353 | 22.58712 | 9.64007 | 5.820104 | 10.7063
37.41419 | 48.88 | 39.15516 | 22.58106 | 9.724837 | 5.629776 | 10.94432
37.42418 | 49.014 | 39.2146 | 22.57501 | 9.799395 | 5.448135 | 11.19146
37.43418 | 49.162 | 39.29203 | 22.56894 | 9.869968 | 5.274406 | 11.44869
37.44418 | 49.3255 | 39.38748 | 22.56287 | 9.938016 | 5.10837 | 11.71625
37.45418 | 49.49 | 39.5011 | 22.55679 | 9.988898 | 4.949642 | 11.99467
37.46418 | 49.6713 | 39.63307 | 22.55071 | 10.03823 | 4.797855 | 12.2845
37.47418 | 49.8693 | 39.7836 | 22.54462 | 10.0857 | 4.652659 | 12.58632
37.48417 | 50.0777 | 39.95274 | 22.53854 | 10.12496 | 4.513853 | 12.90035
37.49417 | 50.3193 | 40.14124 | 22.53244 | 10.17806 | 4.380848 | 13.22796
37.50417 | 50.5609 | 40.34926 | 22.52634 | 10.21164 | 4.253483 | 13.56943
37.51417 | 50.8279 | 40.57718 | 22.52024 | 10.25072 | 4.13147 | 13.92547
37.52417 | 51.1068 | 40.82545 | 22.51413 | 10.28135 | 4.014539 | 14.29678
37.53416 | 51.4113 | 41.09431 | 22.50802 | 10.31699 | 3.902548 | 14.68374
37.54416 | 51.7283 | 41.38478 | 22.50191 | 10.34352 | 3.795013 | 15.08786
37.55416 | 52.0658 | 41.6972 | 22.49579 | 10.3686 | 3.691825 | 15.50959
37.56416 | 52.4522 | 42.03219 | 22.48966 | 10.42001 | 3.592766 | 15.94976
37.57416 | 52.8243 | 42.39038 | 22.48353 | 10.43392 | 3.497629 | 16.40923
37.58416 | 53.2443 | 42.77249 | 22.4774 | 10.47181 | 3.406219 | 16.88887
37.59415 | 53.6641 | 43.1788 | 22.47126 | 10.4853 | 3.318433 | 17.3891
37.60415 | 54.1425 | 43.61087 | 22.46512 | 10.53163 | 3.233926 | 17.91183
37.61415 | 54.6313 | 44.06911 | 22.45897 | 10.56219 | 3.152621 | 18.45751
37.62415 | 55.1303 | 44.55429 | 22.45282 | 10.57601 | 3.074362 | 19.02711
37.63415 | 55.6592 | 45.06725 | 22.44666 | 10.59195 | 2.999001 | 19.62158
37.64414 | 56.206 | 45.60826 | 22.44051 | 10.59774 | 2.92648 | 20.24127
37.65414 | 56.7976 | 46.17917 | 22.43434 | 10.61843 | 2.856504 | 20.88832
37.66414 | 57.3956 | 46.78029 | 22.42817 | 10.61531 | 2.789025 | 21.56309
37.67414 | 58.007 | 47.41239 | 22.422 | 10.59461 | 2.723943 | 22.26645
37.68414 | 58.6583 | 48.07621 | 22.41582 | 10.58209 | 2.661139 | 22.99925
37.69414 | 59.3224 | 48.77241 | 22.40964 | 10.54999 | 2.600508 | 23.76226
37.70413 | 60.0115 | 49.50085 | 22.40346 | 10.51065 | 2.542018 | 24.55537
37.71413 | 60.7 | 50.26342 | 22.39727 | 10.43658 | 2.485443 | 25.38071
37.72413 | 61.4334 | 51.05977 | 22.39107 | 10.37363 | 2.430762 | 26.23794
37.73413 | 62.172 | 51.89006 | 22.38487 | 10.28194 | 2.377893 | 27.1273
37.74413 | 62.9043 | 52.75424 | 22.37867 | 10.15006 | 2.326757 | 28.04881
37.75412 | 63.67 | 53.65112 | 22.37247 | 10.01888 | 2.277327 | 29.00133
37.76412 | 64.4191 | 54.58185 | 22.36626 | 9.83725 | 2.229435 | 29.98616
37.77412 | 65.185 | 55.54462 | 22.36004 | 9.640383 | 2.183066 | 31.00151
37.78412 | 65.9587 | 56.53806 | 22.35382 | 9.42064 | 2.138154 | 32.04609
37.79412 | 66.7268 | 57.56036 | 22.34759 | 9.166442 | 2.094642 | 33.11812
37.80412 | 67.5053 | 58.60916 | 22.34136 | 8.896139 | 2.052471 | 34.21533
37.81411 | 68.2673 | 59.68049 | 22.33514 | 8.586813 | 2.011627 | 35.33372
37.82411 | 69.0261 | 60.77287 | 22.3289 | 8.253233 | 1.971979 | 36.47199
37.83411 | 69.7739 | 61.88101 | 22.32266 | 7.892887 | 1.933519 | 37.62484
37.84411 | 70.5143 | 62.99996 | 22.31641 | 7.514342 | 1.896201 | 38.78735
37.85411 | 71.2328 | 64.12399 | 22.31016 | 7.108813 | 1.859981 | 39.95385
37.8641 | 71.9183 | 65.24545 | 22.30391 | 6.67285 | 1.82485 | 41.11669
37.8741 | 72.5977 | 66.35953 | 22.29765 | 6.238174 | 1.7907 | 42.27118
37.8841 | 73.2533 | 67.45715 | 22.29139 | 5.79615 | 1.757529 | 43.40823
37.8941 | 73.8705 | 68.52984 | 22.28512 | 5.34066 | 1.7253 | 44.51942
37.9041 | 74.4474 | 69.56863 | 22.27885 | 4.878774 | 1.693978 | 45.5958
37.9141 | 74.9973 | 70.56419 | 22.27257 | 4.433106 | 1.66353 | 46.62809
37.92409 | 75.4852 | 71.50617 | 22.2663 | 3.979034 | 1.633954 | 47.60592
37.93409 | 75.97 | 72.38695 | 22.26001 | 3.583051 | 1.605161 | 48.52178
37.94409 | 76.36 | 73.19641 | 22.25372 | 3.163588 | 1.577152 | 49.36554
37.95409 | 76.738 | 73.92587 | 22.24743 | 2.812134 | 1.5499 | 50.12854
37.96409 | 77.0425 | 74.56734 | 22.24113 | 2.47516 | 1.523379 | 50.80283
37.97408 | 77.3021 | 75.11333 | 22.23484 | 2.188772 | 1.497587 | 51.3809
37.98408 | 77.5128 | 75.559 | 22.22853 | 1.953799 | 1.472451 | 51.85802
37.99408 | 77.6548 | 75.89914 | 22.22222 | 1.75566 | 1.447974 | 52.22894
38.00408 | 77.7603 | 76.13052 | 22.21591 | 1.629785 | 1.424132 | 52.49047
38.01408 | 77.7806 | 76.25134 | 22.20959 | 1.529257 | 1.400905 | 52.64085
38.02408 | 77.7677 | 76.26129 | 22.20327 | 1.506406 | 1.378273 | 52.67975
38.03407 | 77.6709 | 76.16174 | 22.19695 | 1.509162 | 1.356237 | 52.60855
38.04407 | 77.5695 | 75.9548 | 22.19062 | 1.614703 | 1.334735 | 52.42944
38.05407 | 77.3492 | 75.64434 | 22.18429 | 1.70486 | 1.313772 | 52.14628
38.06407 | 77.1122 | 75.23527 | 22.17795 | 1.876934 | 1.29333 | 51.76399
38.07407 | 76.7895 | 74.73349 | 22.17161 | 2.056005 | 1.273393 | 51.2885
38.08406 | 76.4394 | 74.14639 | 22.16526 | 2.29301 | 1.253965 | 50.72716
38.09406 | 76.0406 | 73.48027 | 22.15891 | 2.560334 | 1.234989 | 50.08636
38.10406 | 75.5415 | 72.74363 | 22.15256 | 2.797872 | 1.216472 | 49.3746
38.11406 | 75.0521 | 71.94483 | 22.1462 | 3.107271 | 1.198399 | 48.60023
38.12406 | 74.4831 | 71.09243 | 22.13984 | 3.390669 | 1.180758 | 47.77184
38.13405 | 73.8709 | 70.19594 | 22.13348 | 3.67496 | 1.163551 | 46.89891
38.14405 | 73.2475 | 69.26213 | 22.12711 | 3.985374 | 1.146732 | 45.98829
38.15405 | 72.5522 | 68.30014 | 22.12073 | 4.252064 | 1.130306 | 45.0491
38.16405 | 71.8698 | 67.31795 | 22.11435 | 4.55185 | 1.114262 | 44.08934
38.17405 | 71.0845 | 66.3231 | 22.10797 | 4.761399 | 1.098588 | 43.11655
38.18405 | 70.3535 | 65.32262 | 22.10158 | 5.030879 | 1.083273 | 42.13777
38.19404 | 69.5444 | 64.32393 | 22.0952 | 5.220468 | 1.068324 | 41.16041
38.20404 | 68.7264 | 63.33092 | 22.0888 | 5.395485 | 1.053696 | 40.18842
38.21404 | 67.8434 | 62.34977 | 22.0824 | 5.493631 | 1.039398 | 39.22797
38.22404 | 67.0092 | 61.38507 | 22.076 | 5.624134 | 1.025419 | 38.28365
38.23404 | 66.1201 | 60.44078 | 22.06959 | 5.679322 | 1.011751 | 37.35944
38.24403 | 65.2394 | 59.52115 | 22.06318 | 5.718252 | 0.9983974 | 36.45957
38.25403 | 64.3635 | 58.62719 | 22.05677 | 5.736312 | 0.9853243 | 35.58509
38.26403 | 63.4755 | 57.76208 | 22.05035 | 5.713418 | 0.9725368 | 34.7392
38.27403 | 62.556 | 56.92764 | 22.04393 | 5.628356 | 0.9600266 | 33.92369
38.28403 | 61.6874 | 56.12525 | 22.0375 | 5.562148 | 0.9477863 | 33.13997
38.29403 | 60.8088 | 55.35591 | 22.03107 | 5.45289 | 0.9358087 | 32.38903
38.30402 | 59.9509 | 54.62097 | 22.02464 | 5.329929 | 0.924098 | 31.67223
38.31402 | 59.0722 | 53.9194 | 22.0182 | 5.152801 | 0.9126243 | 30.98858
38.32402 | 58.2033 | 53.25205 | 22.01176 | 4.95125 | 0.9013926 | 30.3389
38.33402 | 57.3633 | 52.61885 | 22.00531 | 4.744454 | 0.8903967 | 29.72314
38.34402 | 56.549 | 52.01955 | 21.99886 | 4.529449 | 0.87963 | 29.14106
38.35401 | 55.7329 | 51.4543 | 21.99241 | 4.2786 | 0.8690971 | 28.59279
38.36401 | 54.9528 | 50.9215 | 21.98595 | 4.031299 | 0.8587716 | 28.07678
38.37401 | 54.176 | 50.42113 | 21.97949 | 3.754873 | 0.848658 | 27.59298
38.38401 | 53.4649 | 49.95253 | 21.97302 | 3.512374 | 0.8387513 | 27.14075
38.39401 | 52.7043 | 49.51499 | 21.96655 | 3.189306 | 0.8290458 | 26.7194
38.40401 | 52.0115 | 49.1078 | 21.96007 | 2.903705 | 0.8195367 | 26.32818
38.414 | 51.3261 | 48.73052 | 21.9536 | 2.595578 | 0.810228 | 25.96669
38.424 | 50.7356 | 48.38175 | 21.94712 | 2.353853 | 0.8010969 | 25.63353
38.434 | 50.0535 | 48.06092 | 21.94063 | 1.99258 | 0.7921476 | 25.32814
38.444 | 49.496 | 47.76745 | 21.93414 | 1.728547 | 0.783376 | 25.04993
38.454 | 48.9109 | 47.50061 | 21.92765 | 1.410295 | 0.7747776 | 24.79818
38.46399 | 48.381 | 47.25979 | 21.92116 | 1.121209 | 0.7663563 | 24.57228
38.47399 | 47.878 | 47.0439 | 21.91466 | 0.8341015 | 0.7580917 | 24.37115
38.48399 | 47.3447 | 46.85252 | 21.90815 | 0.4921806 | 0.7499881 | 24.19438
38.49399 | 46.9389 | 46.68503 | 21.90164 | 0.2538697 | 0.7420417 | 24.04135
38.50399 | 46.4592 | 46.54084 | 21.89513 | -0.08164195 | 0.7342486 | 23.91147
38.51399 | 46.0718 | 46.4194 | 21.88861 | -0.3475995 | 0.7266054 | 23.80418
38.52398 | 45.6992 | 46.32027 | 21.8821 | -0.6210749 | 0.7191159 | 23.71906
38.53398 | 45.3208 | 46.2428 | 21.87557 | -0.9219962 | 0.7117619 | 23.65546
38.54398 | 45.0524 | 46.18664 | 21.86904 | -1.134238 | 0.7045476 | 23.61305
38.55398 | 44.7419 | 46.1514 | 21.86251 | -1.409505 | 0.6974697 | 23.59143
38.56398 | 44.4386 | 46.13674 | 21.85597 | -1.698143 | 0.6905251 | 23.59024
38.57397 | 44.2242 | 46.14229 | 21.84944 | -1.918087 | 0.6837175 | 23.60913
38.58397 | 43.997 | 46.16785 | 21.8429 | -2.170855 | 0.6770307 | 23.64793
38.59397 | 43.816 | 46.21318 | 21.83635 | -2.397184 | 0.6704684 | 23.70637
38.60397 | 43.6256 | 46.2781 | 21.8298 | -2.652496 | 0.6640279 | 23.78427
38.61397 | 43.4884 | 46.36245 | 21.82324 | -2.874045 | 0.6577066 | 23.8815
38.62397 | 43.4092 | 46.46613 | 21.81668 | -3.056934 | 0.6515018 | 23.99795
38.63396 | 43.2969 | 46.58901 | 21.81013 | -3.292108 | 0.6454175 | 24.13346
38.64396 | 43.2526 | 46.73124 | 21.80356 | -3.47864 | 0.6394381 | 24.28824
38.65396 | 43.1983 | 46.89278 | 21.79699 | -3.694481 | 0.6335678 | 24.46222
38.66396 | 43.1644 | 47.07371 | 21.79042 | -3.909313 | 0.6278044 | 24.65549
38.67396 | 43.2116 | 47.27416 | 21.78384 | -4.062557 | 0.6221455 | 24.86817
38.68395 | 43.2114 | 47.49405 | 21.77726 | -4.282651 | 0.6165944 | 25.10019
38.69395 | 43.2743 | 47.73406 | 21.77068 | -4.459758 | 0.6111379 | 25.35224
38.70395 | 43.3588 | 47.99423 | 21.76409 | -4.635429 | 0.6057797 | 25.62436
38.71395 | 43.438 | 48.27488 | 21.7575 | -4.836877 | 0.6005176 | 25.91686
38.72395 | 43.6219 | 48.57637 | 21.7509 | -4.954466 | 0.5953496 | 26.23011
38.73395 | 43.7399 | 48.89911 | 21.7443 | -5.159207 | 0.5902738 | 26.56453
38.74394 | 43.9086 | 49.24322 | 21.73771 | -5.334621 | 0.585293 | 26.92022
38.75394 | 44.1674 | 49.6099 | 21.7311 | -5.442496 | 0.5803962 | 27.2984
38.76394 | 44.3291 | 49.99938 | 21.72449 | -5.670279 | 0.5755859 | 27.69931
38.77394 | 44.6812 | 50.4123 | 21.71787 | -5.7311 | 0.5708608 | 28.12357
38.78394 | 44.906 | 50.84935 | 21.71126 | -5.943345 | 0.566219 | 28.57187
38.79393 | 45.2671 | 51.31081 | 21.70464 | -6.043707 | 0.5616641 | 29.0445
38.80393 | 45.6148 | 51.79839 | 21.69801 | -6.183587 | 0.5571843 | 29.54319
38.81393 | 45.9975 | 52.31252 | 21.69139 | -6.315024 | 0.5527829 | 30.06836
38.82393 | 46.4557 | 52.85416 | 21.68475 | -6.398459 | 0.5484587 | 30.62095
38.83393 | 46.9205 | 53.4243 | 21.67812 | -6.503798 | 0.5442094 | 31.20197
38.84393 | 47.4421 | 54.02402 | 21.67148 | -6.581924 | 0.5400351 | 31.81251
38.85392 | 48.0037 | 54.65382 | 21.66484 | -6.650123 | 0.5359382 | 32.45304
38.86392 | 48.5962 | 55.31623 | 21.65819 | -6.720026 | 0.531908 | 33.12612
38.87392 | 49.2624 | 56.0119 | 21.65154 | -6.749503 | 0.527948 | 33.83241
38.88392 | 49.9789 | 56.74225 | 21.64489 | -6.763346 | 0.5240568 | 34.5733
38.89392 | 50.7741 | 57.50873 | 21.63823 | -6.734628 | 0.5202332 | 35.35026
38.90391 | 51.597 | 58.31211 | 21.63158 | -6.715106 | 0.5164797 | 36.16405
38.91391 | 52.5003 | 59.15559 | 21.62491 | -6.655295 | 0.5127875 | 37.0179
38.92391 | 53.4339 | 60.04018 | 21.61824 | -6.606276 | 0.5091594 | 37.91277
38.93391 | 54.4826 | 60.96768 | 21.61157 | -6.485083 | 0.5055942 | 38.85052
38.94391 | 55.6079 | 61.94005 | 21.6049 | -6.332147 | 0.5020907 | 39.83306
38.95391 | 56.7575 | 62.95931 | 21.59822 | -6.201808 | 0.4986479 | 40.86244
38.9639 | 58.014 | 64.02653 | 21.59154 | -6.012533 | 0.495268 | 41.93972
38.9739 | 59.3795 | 65.14604 | 21.58485 | -5.766539 | 0.4919435 | 43.06924
38.9839 | 60.7527 | 66.31916 | 21.57816 | -5.566459 | 0.4886765 | 44.25232
38.9939 | 62.3158 | 67.54834 | 21.57147 | -5.232537 | 0.4854661 | 45.4914
39.0039 | 63.9678 | 68.83613 | 21.56478 | -4.868334 | 0.4823114 | 46.78905
39.01389 | 65.6225 | 70.18381 | 21.55808 | -4.56131 | 0.4792145 | 48.14651
39.02389 | 67.4891 | 71.59688 | 21.55138 | -4.107784 | 0.4761684 | 49.56934
39.03389 | 69.3245 | 73.07688 | 21.54467 | -3.75238 | 0.4731752 | 51.05903
39.04389 | 71.4474 | 74.62678 | 21.53796 | -3.179381 | 0.4702342 | 52.61859
39.05389 | 73.4921 | 76.24965 | 21.53125 | -2.757554 | 0.4673444 | 54.25106
39.06389 | 75.8162 | 77.94867 | 21.52453 | -2.132471 | 0.464505 | 55.95964
39.07388 | 78.171 | 79.7253 | 21.51782 | -1.554302 | 0.461718 | 57.74577
39.08388 | 80.5912 | 81.58633 | 21.51109 | -0.9951289 | 0.458977 | 59.61626
39.09388 | 83.2345 | 83.53345 | 21.50436 | -0.2989526 | 0.4562842 | 61.5728
39.10388 | 85.8618 | 85.57008 | 21.49763 | 0.291723 | 0.4536387 | 63.61881
39.11388 | 88.7264 | 87.69967 | 21.4909 | 1.026732 | 0.4510399 | 65.75773
39.12387 | 91.6125 | 89.92311 | 21.48417 | 1.689388 | 0.4484894 | 67.99046
39.13387 | 94.652 | 92.24878 | 21.47743 | 2.403215 | 0.4459816 | 70.32538
39.14387 | 97.7947 | 94.67794 | 21.47068 | 3.116762 | 0.4435184 | 72.76374
39.15387 | 101.0759 | 97.21279 | 21.46393 | 3.863113 | 0.4410991 | 75.30775
39.16387 | 104.4504 | 99.8574 | 21.45718 | 4.593004 | 0.438723 | 77.96149
39.17387 | 107.8552 | 102.6143 | 21.45043 | 5.240931 | 0.4363895 | 80.72745
39.18386 | 111.3035 | 105.4831 | 21.44368 | 5.820412 | 0.4341003 | 83.60531
39.19386 | 115.0039 | 108.4716 | 21.43691 | 6.532305 | 0.4318502 | 86.60283
39.20386 | 118.6295 | 111.5787 | 21.43015 | 7.050757 | 0.4296409 | 89.71895
39.21386 | 122.4432 | 114.8056 | 21.42338 | 7.637593 | 0.4274719 | 92.95475
39.22386 | 126.1674 | 118.1526 | 21.41661 | 8.014819 | 0.4253426 | 96.31063
39.23385 | 130.1711 | 121.6157 | 21.40984 | 8.555392 | 0.4232545 | 99.78261
39.24385 | 134.0677 | 125.2004 | 21.40306 | 8.867279 | 0.421203 | 103.3762
39.25385 | 137.9254 | 128.9007 | 21.39628 | 9.024702 | 0.4191895 | 107.0852
39.26385 | 141.9014 | 132.7126 | 21.3895 | 9.188806 | 0.4172137 | 110.9059
39.27385 | 145.7079 | 136.6306 | 21.38271 | 9.077287 | 0.4152749 | 114.8326
39.28385 | 149.5876 | 140.6475 | 21.37592 | 8.940052 | 0.4133728 | 118.8583
39.29384 | 153.5123 | 144.7502 | 21.36913 | 8.762129 | 0.4115087 | 122.9695
39.30384 | 157.351 | 148.9353 | 21.36233 | 8.415665 | 0.4096784 | 127.1633
39.31384 | 161.1382 | 153.1855 | 21.35553 | 7.952718 | 0.4078834 | 131.4221
39.32384 | 164.7334 | 157.4847 | 21.34873 | 7.248716 | 0.4061233 | 135.7298
39.33384 | 168.4358 | 161.8144 | 21.34192 | 6.621367 | 0.4043975 | 140.0681
39.34383 | 171.7501 | 166.1494 | 21.33512 | 5.600696 | 0.4027078 | 144.4116
39.35383 | 175.1725 | 170.4744 | 21.3283 | 4.69811 | 0.4010496 | 148.745
39.36383 | 178.328 | 174.759 | 21.32148 | 3.569028 | 0.3994247 | 153.0381
39.37383 | 181.3371 | 178.9746 | 21.31466 | 2.362516 | 0.3978322 | 157.2621
39.38383 | 184.453 | 183.0906 | 21.30784 | 1.362398 | 0.3962724 | 161.3865
39.39383 | 186.9063 | 187.0748 | 21.30101 | -0.168469 | 0.3947448 | 165.379
39.40382 | 189.6436 | 190.8897 | 21.29419 | -1.246141 | 0.3932507 | 169.2023
39.41382 | 191.8647 | 194.5093 | 21.28736 | -2.644575 | 0.3917862 | 172.8301
39.42382 | 193.9198 | 197.8953 | 21.28052 | -3.975458 | 0.3903527 | 176.2244
39.43382 | 195.9161 | 201.0143 | 21.27368 | -5.098209 | 0.3889499 | 179.3517
39.44382 | 197.343 | 203.8346 | 21.26684 | -6.491637 | 0.3875775 | 182.1802
39.45381 | 198.8636 | 206.3243 | 21.26 | -7.460731 | 0.3862366 | 184.6781
39.46381 | 199.9454 | 208.4617 | 21.25315 | -8.516289 | 0.384924 | 186.8236
39.47381 | 200.8003 | 210.2211 | 21.2463 | -9.420755 | 0.383641 | 188.5911
39.48381 | 201.5292 | 211.5836 | 21.23944 | -10.05439 | 0.3823872 | 189.9618
39.49381 | 201.7625 | 212.5349 | 21.23258 | -10.77245 | 0.3811623 | 190.9212
39.50381 | 201.9564 | 213.0657 | 21.22572 | -11.10931 | 0.379966 | 191.46
39.5138 | 201.7166 | 213.1715 | 21.21886 | -11.45495 | 0.3787993 | 191.5739
39.5238 | 201.3147 | 212.8532 | 21.212 | -11.5385 | 0.3776595 | 191.2635
39.5338 | 200.7095 | 212.1158 | 21.20513 | -11.4063 | 0.3765477 | 190.5341
39.5438 | 199.6905 | 210.9693 | 21.19825 | -11.27885 | 0.3754635 | 189.3956
39.5538 | 198.5325 | 209.4282 | 21.19137 | -10.89573 | 0.3744067 | 187.8625
39.56379 | 197.1094 | 207.5126 | 21.1845 | -10.40325 | 0.3733781 | 185.9548
39.57379 | 195.3655 | 205.2406 | 21.17762 | -9.875051 | 0.3723754 | 183.6906
39.58379 | 193.562 | 202.638 | 21.17073 | -9.076048 | 0.3713995 | 181.0959
39.59379 | 191.3359 | 199.732 | 21.16384 | -8.396136 | 0.3704502 | 178.1977
39.60379 | 189.1319 | 196.5512 | 21.15695 | -7.419296 | 0.3695272 | 175.0247
39.61379 | 186.5754 | 193.1255 | 21.15006 | -6.550083 | 0.3686303 | 171.6068
39.62378 | 183.8943 | 189.4893 | 21.14316 | -5.594978 | 0.3677602 | 167.9784
39.63378 | 181.0756 | 185.6664 | 21.13626 | -4.590802 | 0.3669151 | 164.1632
39.64378 | 177.9671 | 181.691 | 21.12936 | -3.723926 | 0.3660956 | 160.1956
39.65378 | 174.8701 | 177.5932 | 21.12245 | -2.723066 | 0.3653015 | 156.1054
39.66378 | 171.4706 | 173.4018 | 21.11554 | -1.931181 | 0.3645327 | 151.9217
39.67377 | 168.1824 | 169.1486 | 21.10863 | -0.9662218 | 0.3637897 | 147.6762
39.68377 | 164.4826 | 164.8512 | 21.10172 | -0.3685687 | 0.363071 | 143.3864
39.69377 | 160.9803 | 160.5375 | 21.0948 | 0.4427824 | 0.362377 | 139.0803
39.70377 | 157.2842 | 156.2295 | 21.08788 | 1.054663 | 0.3617078 | 134.78
39.71377 | 153.5452 | 151.947 | 21.08095 | 1.598242 | 0.3610631 | 130.5049
39.72377 | 149.6928 | 147.7073 | 21.07402 | 1.985493 | 0.3604429 | 126.2728
39.73376 | 145.859 | 143.5304 | 21.0671 | 2.328603 | 0.3598475 | 122.1035
39.74376 | 141.889 | 139.4204 | 21.06016 | 2.468575 | 0.3592757 | 118.001
39.75376 | 138.1269 | 135.3931 | 21.05323 | 2.733761 | 0.358728 | 113.9812
39.76376 | 134.2603 | 131.4578 | 21.04629 | 2.802487 | 0.3582042 | 110.0533
39.77376 | 130.4314 | 127.622 | 21.03935 | 2.809439 | 0.3577043 | 106.2249
39.78375 | 126.6116 | 123.895 | 21.03241 | 2.71658 | 0.3572288 | 102.5054
39.79375 | 122.8895 | 120.2741 | 21.02546 | 2.615367 | 0.3567763 | 98.8919
39.80375 | 118.9701 | 116.7661 | 21.01851 | 2.204012 | 0.3563475 | 95.39123
39.81375 | 115.5285 | 113.3728 | 21.01155 | 2.155689 | 0.3559421 | 92.00532
39.82375 | 111.8178 | 110.0952 | 21.0046 | 1.722551 | 0.3555603 | 88.73509
39.83375 | 108.2926 | 106.9335 | 20.99764 | 1.359145 | 0.3552017 | 85.58062
39.84374 | 104.8722 | 103.8898 | 20.99068 | 0.9824123 | 0.3548669 | 82.54424
39.85374 | 101.3253 | 100.9568 | 20.98371 | 0.3685247 | 0.3545549 | 79.61851
39.86374 | 98.3309 | 98.13575 | 20.97675 | 0.1951515 | 0.3542661 | 76.80474
39.87374 | 94.9429 | 95.42447 | 20.96977 | -0.4815704 | 0.3540005 | 74.1007
39.88374 | 91.8772 | 92.82036 | 20.9628 | -0.9431638 | 0.353758 | 71.5038
39.89373 | 88.9808 | 90.32299 | 20.95583 | -1.342189 | 0.3535385 | 69.01362
39.90373 | 85.9745 | 87.92442 | 20.94885 | -1.949921 | 0.3533421 | 66.62223
39.91373 | 83.2425 | 85.62397 | 20.94187 | -2.381472 | 0.3531687 | 64.32893
39.92373 | 80.5254 | 83.41836 | 20.93488 | -2.892964 | 0.3530183 | 62.13046
39.93373 | 77.9529 | 81.30424 | 20.9279 | -3.351344 | 0.3528908 | 60.02346
39.94373 | 75.545 | 79.27824 | 20.9209 | -3.733245 | 0.3527863 | 58.00455
39.95372 | 73.0561 | 77.33887 | 20.91392 | -4.282771 | 0.352705 | 56.07225
39.96372 | 70.9571 | 75.47897 | 20.90692 | -4.521865 | 0.3526464 | 54.2194
39.97372 | 68.719 | 73.69718 | 20.89992 | -4.978182 | 0.3526105 | 52.44465
39.98372 | 66.6182 | 71.99028 | 20.89292 | -5.372082 | 0.3525978 | 50.74476
39.99372 | 64.6586 | 70.35508 | 20.88592 | -5.696484 | 0.352608 | 49.11656
40.00371 | 62.7398 | 68.79008 | 20.87892 | -6.050276 | 0.3526414 | 47.55852
40.01371 | 61.0201 | 67.28905 | 20.87191 | -6.268948 | 0.3526976 | 46.06444
40.02371 | 59.3712 | 65.85072 | 20.86489 | -6.479523 | 0.3527768 | 44.63305
40.03371 | 57.6914 | 64.47229 | 20.85788 | -6.780893 | 0.3528791 | 43.26153
40.04371 | 56.2236 | 63.15104 | 20.85086 | -6.92744 | 0.3530045 | 41.94717
40.05371 | 54.6557 | 61.88435 | 20.84384 | -7.228653 | 0.3531531 | 40.68736
40.0637 | 53.4327 | 60.67088 | 20.83682 | -7.238178 | 0.3533246 | 39.48073
40.0737 | 52.0166 | 59.50583 | 20.8298 | -7.48923 | 0.3535196 | 38.32251
40.0837 | 50.8249 | 58.38811 | 20.82277 | -7.563209 | 0.3537378 | 37.2116
40.0937 | 49.7054 | 57.3155 | 20.81574 | -7.610097 | 0.3539794 | 36.14578
40.1037 | 48.5517 | 56.28588 | 20.80871 | -7.734179 | 0.3542445 | 35.12293
40.11369 | 47.6427 | 55.29817 | 20.80168 | -7.655474 | 0.3545328 | 34.14197
40.12369 | 46.5959 | 54.34852 | 20.79464 | -7.752622 | 0.3548449 | 33.19904
40.13369 | 45.7641 | 53.43612 | 20.7876 | -7.672022 | 0.3551807 | 32.29335
40.14369 | 44.8693 | 52.5591 | 20.78055 | -7.689798 | 0.3555402 | 31.42301
40.15369 | 44.055 | 51.71584 | 20.7735 | -7.660837 | 0.3559236 | 30.58641
40.16369 | 43.3406 | 50.90469 | 20.76645 | -7.564093 | 0.3563309 | 29.78191
40.17368 | 42.5807 | 50.12506 | 20.75941 | -7.544362 | 0.3567619 | 29.00889
40.18368 | 42.028 | 49.37382 | 20.75236 | -7.34582 | 0.3572174 | 28.26425
40.19368 | 41.3144 | 48.65043 | 20.7453 | -7.336027 | 0.3576973 | 27.54743
40.20368 | 40.7599 | 47.95359 | 20.73824 | -7.193686 | 0.3582015 | 26.85715
40.21368 | 40.2289 | 47.28206 | 20.73118 | -7.053162 | 0.3587302 | 26.19216
40.22367 | 39.6659 | 46.6353 | 20.72412 | -6.969405 | 0.3592831 | 25.5519
40.23367 | 39.236 | 46.01094 | 20.71705 | -6.77494 | 0.3598614 | 24.93403
40.24367 | 38.7416 | 45.40856 | 20.70998 | -6.666959 | 0.3604645 | 24.33811
40.25367 | 38.3052 | 44.82716 | 20.70291 | -6.52196 | 0.3610928 | 23.76316
40.26367 | 37.9292 | 44.2658 | 20.69583 | -6.336596 | 0.3617464 | 23.20822
40.27367 | 37.4995 | 43.72357 | 20.68876 | -6.224067 | 0.3624254 | 22.67238
40.28366 | 37.1692 | 43.20018 | 20.68168 | -6.030976 | 0.3631293 | 22.15536
40.29366 | 36.8252 | 42.69369 | 20.6746 | -5.86849 | 0.3638596 | 21.65523
40.30366 | 36.4742 | 42.20392 | 20.66752 | -5.729717 | 0.3646159 | 21.17178
40.31366 | 36.1917 | 41.73013 | 20.66043 | -5.538429 | 0.3653984 | 20.7043
40.32366 | 35.8676 | 41.2716 | 20.65334 | -5.403995 | 0.3662072 | 20.25205
40.33365 | 35.6339 | 40.82822 | 20.64626 | -5.194316 | 0.3670417 | 19.81492
40.34365 | 35.3539 | 40.39838 | 20.63916 | -5.044479 | 0.3679038 | 19.39131
40.35365 | 35.1396 | 39.98198 | 20.63207 | -4.842379 | 0.3687929 | 18.98112
40.36365 | 34.9102 | 39.57846 | 20.62497 | -4.668259 | 0.3697091 | 18.58378
40.37365 | 34.6388 | 39.18729 | 20.61786 | -4.548489 | 0.3706528 | 18.19877
40.38365 | 34.4526 | 38.80797 | 20.61076 | -4.355366 | 0.3716242 | 17.82558
40.39364 | 34.235 | 38.44038 | 20.60366 | -4.205381 | 0.3726222 | 17.4641
40.40364 | 34.1129 | 38.08333 | 20.59655 | -3.970433 | 0.3736496 | 17.11313
40.41364 | 33.8761 | 37.73677 | 20.58944 | -3.860672 | 0.3747055 | 16.77263
40.42364 | 33.7311 | 37.40029 | 20.58233 | -3.669187 | 0.37579 | 16.44217
40.43364 | 33.5663 | 37.07349 | 20.57521 | -3.507186 | 0.3769036 | 16.12137
40.44363 | 33.3754 | 36.7563 | 20.5681 | -3.380905 | 0.3780451 | 15.81016
40.45363 | 33.2543 | 36.44777 | 20.56098 | -3.193472 | 0.3792174 | 15.50757
40.46363 | 33.1054 | 36.14786 | 20.55386 | -3.042464 | 0.3804195 | 15.21359
40.47363 | 32.9843 | 35.85626 | 20.54673 | -2.871958 | 0.3816518 | 14.92787
40.48363 | 32.857 | 35.57265 | 20.5396 | -2.715652 | 0.3829146 | 14.65013
40.49363 | 32.7254 | 35.29675 | 20.53247 | -2.571352 | 0.3842082 | 14.38007
40.50362 | 32.5917 | 35.02854 | 20.52535 | -2.436838 | 0.3855318 | 14.11766
40.51362 | 32.4934 | 34.76722 | 20.51822 | -2.273822 | 0.386888 | 13.86212
40.52362 | 32.3544 | 34.51281 | 20.51108 | -2.158413 | 0.388276 | 13.61346
40.53362 | 32.286 | 34.26507 | 20.50394 | -1.979072 | 0.3896963 | 13.37144
40.54362 | 32.1628 | 34.02376 | 20.4968 | -1.860965 | 0.3911491 | 13.13582
40.55361 | 32.0842 | 33.78891 | 20.48966 | -1.704707 | 0.3926335 | 12.90661
40.56361 | 31.9618 | 33.55981 | 20.48252 | -1.598007 | 0.3941526 | 12.68314
40.57361 | 31.8744 | 33.3365 | 20.47537 | -1.462105 | 0.3957055 | 12.46543
40.58361 | 31.7805 | 33.11881 | 20.46822 | -1.338306 | 0.3972926 | 12.25329
40.59361 | 31.6827 | 32.90652 | 20.46107 | -1.223825 | 0.3989143 | 12.04654
40.60361 | 31.6315 | 32.69948 | 20.45391 | -1.067981 | 0.4005711 | 11.845
40.6136 | 31.5377 | 32.4977 | 20.44676 | -0.9600008 | 0.4022616 | 11.64868
40.6236 | 31.4658 | 32.30062 | 20.4396 | -0.8348239 | 0.4039898 | 11.45703
40.6336 | 31.3732 | 32.10829 | 20.43244 | -0.7350928 | 0.4057544 | 11.2701
40.6436 | 31.3031 | 31.92056 | 20.42528 | -0.6174563 | 0.4075559 | 11.08772
40.6536 | 31.2436 | 31.73727 | 20.41811 | -0.4936694 | 0.4093948 | 10.90976
40.66359 | 31.1737 | 31.55847 | 20.41095 | -0.3847665 | 0.4112698 | 10.73624
40.67359 | 31.1245 | 31.38366 | 20.40378 | -0.2591625 | 0.4131851 | 10.56669
40.68359 | 31.0559 | 31.21291 | 20.39661 | -0.1570078 | 0.4151393 | 10.40116
40.69359 | 30.9867 | 31.04608 | 20.38944 | -0.05937587 | 0.4171331 | 10.2395
40.70359 | 30.9372 | 30.88305 | 20.38226 | 0.05415043 | 0.419167 | 10.08162
40.71359 | 30.8791 | 30.72372 | 20.37508 | 0.1553754 | 0.4212415 | 9.927399
40.72358 | 30.8141 | 30.56812 | 20.36791 | 0.2459796 | 0.4233553 | 9.776854
40.73358 | 30.7743 | 30.41584 | 20.36073 | 0.3584623 | 0.4255129 | 9.629596
40.74358 | 30.7008 | 30.26693 | 20.35354 | 0.4338728 | 0.4277131 | 9.48567
40.75358 | 30.6723 | 30.12129 | 20.34636 | 0.5510082 | 0.4299563 | 9.344978
40.76358 | 30.6237 | 29.97884 | 20.33917 | 0.6448626 | 0.4322434 | 9.207425
40.77357 | 30.5768 | 29.83961 | 20.33199 | 0.7371938 | 0.4345727 | 9.073048
40.78357 | 30.5277 | 29.70324 | 20.32479 | 0.824462 | 0.4369494 | 8.941495
40.79357 | 30.498 | 29.56979 | 20.3176 | 0.9282126 | 0.439372 | 8.812817
40.80357 | 30.4509 | 29.43917 | 20.3104 | 1.011728 | 0.4418411 | 8.686929
40.81357 | 30.3933 | 29.31131 | 20.3032 | 1.081988 | 0.4443576 | 8.563752
40.82357 | 30.3847 | 29.18613 | 20.296 | 1.198567 | 0.4469222 | 8.443209
40.83356 | 30.3247 | 29.06369 | 20.28881 | 1.261008 | 0.4495332 | 8.325352
40.84356 | 30.3074 | 28.94364 | 20.2816 | 1.363757 | 0.4521963 | 8.209845
40.85356 | 30.254 | 28.82607 | 20.2744 | 1.427926 | 0.4549099 | 8.096769
40.86356 | 30.2215 | 28.71092 | 20.26719 | 1.510581 | 0.4576749 | 7.986058
40.87356 | 30.2192 | 28.59809 | 20.25998 | 1.621107 | 0.4604922 | 7.877625
40.88355 | 30.1684 | 28.48765 | 20.25277 | 1.680748 | 0.4633597 | 7.771522
40.89355 | 30.1438 | 28.37932 | 20.24556 | 1.76448 | 0.4662841 | 7.66748
40.90355 | 30.1117 | 28.27315 | 20.23834 | 1.83855 | 0.4692633 | 7.565547
40.91355 | 30.0607 | 28.16909 | 20.23112 | 1.891614 | 0.4722985 | 7.465667
40.92355 | 30.0456 | 28.06708 | 20.2239 | 1.978524 | 0.4753906 | 7.367785
40.93355 | 30.0169 | 27.96707 | 20.21668 | 2.049834 | 0.4785407 | 7.271848
40.94354 | 29.9861 | 27.8691 | 20.20946 | 2.116997 | 0.4817465 | 7.177896
40.95354 | 29.9575 | 27.77295 | 20.20223 | 2.184552 | 0.4850155 | 7.085698
40.96354 | 29.9264 | 27.67865 | 20.19501 | 2.247747 | 0.4883455 | 6.995301
40.97354 | 29.9068 | 27.58617 | 20.18778 | 2.320634 | 0.4917378 | 6.906651
40.98354 | 29.8702 | 27.49545 | 20.18055 | 2.374753 | 0.4951934 | 6.819709
40.99353 | 29.8576 | 27.40654 | 20.17332 | 2.451059 | 0.4987102 | 6.734511
41.00353 | 29.8371 | 27.31923 | 20.16608 | 2.517867 | 0.5022961 | 6.650853
41.01353 | 29.8058 | 27.23357 | 20.15885 | 2.57223 | 0.505949 | 6.568775
41.02353 | 29.8104 | 27.14952 | 20.15161 | 2.660883 | 0.5096703 | 6.488239
41.03353 | 29.7741 | 27.06703 | 20.14437 | 2.707066 | 0.5134611 | 6.409207
41.04353 | 29.7638 | 26.98609 | 20.13712 | 2.777714 | 0.5173228 | 6.33164
41.05352 | 29.7644 | 26.90672 | 20.12989 | 2.857682 | 0.5212531 | 6.255579
41.06352 | 29.7519 | 26.82874 | 20.12264 | 2.923162 | 0.5252609 | 6.180838
41.07352 | 29.734 | 26.75219 | 20.11539 | 2.981805 | 0.5293439 | 6.10746
41.08352 | 29.7036 | 26.67706 | 20.10814 | 3.026545 | 0.5335036 | 6.03541
41.09352 | 29.7084 | 26.60329 | 20.10089 | 3.105109 | 0.5377415 | 5.964659
41.10351 | 29.7059 | 26.53094 | 20.09364 | 3.17496 | 0.5420551 | 5.895242
41.11351 | 29.6765 | 26.45984 | 20.08639 | 3.216664 | 0.5464542 | 5.826993
41.12351 | 29.7017 | 26.39002 | 20.07913 | 3.311679 | 0.5509365 | 5.759953
41.13351 | 29.6543 | 26.32147 | 20.07187 | 3.332831 | 0.5555036 | 5.694093
41.14351 | 29.6566 | 26.25415 | 20.06461 | 3.402446 | 0.5601574 | 5.629385
41.15351 | 29.6457 | 26.18805 | 20.05735 | 3.457648 | 0.5648996 | 5.565802
41.1635 | 29.6428 | 26.1232 | 20.05009 | 3.519599 | 0.5697272 | 5.503381
41.1735 | 29.6416 | 26.05945 | 20.04283 | 3.582148 | 0.5746518 | 5.441973
41.1835 | 29.6231 | 25.99685 | 20.03556 | 3.626254 | 0.5796705 | 5.381615
41.1935 | 29.6176 | 25.93536 | 20.02829 | 3.682238 | 0.5847855 | 5.322285
41.2035 | 29.6046 | 25.87498 | 20.02102 | 3.729622 | 0.5899987 | 5.263958
41.21349 | 29.5953 | 25.81573 | 20.01376 | 3.779568 | 0.5953072 | 5.206669
41.22349 | 29.6186 | 25.75749 | 20.00648 | 3.861112 | 0.6007235 | 5.150283
41.23349 | 29.6008 | 25.70029 | 19.99921 | 3.900514 | 0.6062447 | 5.094835
41.24349 | 29.6082 | 25.64411 | 19.99193 | 3.964092 | 0.6118731 | 5.040306
41.25349 | 29.5928 | 25.58894 | 19.98465 | 4.003864 | 0.6176111 | 4.986674
41.26349 | 29.59 | 25.53475 | 19.97737 | 4.055247 | 0.6234615 | 4.933922
41.27348 | 29.613 | 25.48159 | 19.97009 | 4.131405 | 0.6294174 | 4.882083
41.28348 | 29.6036 | 25.42934 | 19.96281 | 4.174259 | 0.6354995 | 4.83103
41.29348 | 29.6362 | 25.37803 | 19.95553 | 4.258171 | 0.6417016 | 4.780801
41.30348 | 29.6088 | 25.32764 | 19.94824 | 4.281156 | 0.6480266 | 4.731378
41.31348 | 29.6225 | 25.27817 | 19.94095 | 4.344328 | 0.6544773 | 4.682744
41.32347 | 29.6197 | 25.22965 | 19.93367 | 4.390053 | 0.6610502 | 4.634929
41.33347 | 29.6159 | 25.18196 | 19.92638 | 4.43394 | 0.6677611 | 4.587823
41.34347 | 29.6489 | 25.13515 | 19.91908 | 4.513753 | 0.6746069 | 4.541457
41.35347 | 29.6471 | 25.0892 | 19.91179 | 4.557904 | 0.6815906 | 4.495817
41.36347 | 29.6464 | 25.0441 | 19.90449 | 4.602305 | 0.688716 | 4.450887
41.37347 | 29.6573 | 24.99983 | 19.89719 | 4.657466 | 0.695986 | 4.406654
41.38346 | 29.6621 | 24.95644 | 19.8899 | 4.705656 | 0.7033973 | 4.363144
41.39346 | 29.6672 | 24.91383 | 19.8826 | 4.753371 | 0.7109677 | 4.32026
41.40346 | 29.6878 | 24.87202 | 19.8753 | 4.815776 | 0.7186941 | 4.27803
41.41346 | 29.6853 | 24.83102 | 19.868 | 4.854281 | 0.7265801 | 4.236443
41.42346 | 29.6983 | 24.7908 | 19.86069 | 4.907495 | 0.73463 | 4.195484
41.43345 | 29.6818 | 24.75141 | 19.85339 | 4.930388 | 0.7428396 | 4.155181
41.44345 | 29.7122 | 24.71276 | 19.84608 | 4.999444 | 0.7512295 | 4.115443
41.45345 | 29.6949 | 24.67487 | 19.83877 | 5.020033 | 0.7597959 | 4.076297
41.46345 | 29.7052 | 24.63774 | 19.83146 | 5.06746 | 0.7685436 | 4.037733
41.47345 | 29.7275 | 24.60137 | 19.82415 | 5.126133 | 0.7774772 | 3.99974
41.48344 | 29.7203 | 24.56578 | 19.81684 | 5.154522 | 0.7865926 | 3.962341
41.49344 | 29.7252 | 24.5309 | 19.80953 | 5.194304 | 0.7959126 | 3.925454
41.50344 | 29.7107 | 24.49675 | 19.80221 | 5.213949 | 0.8054337 | 3.889105
41.51344 | 29.7166 | 24.46334 | 19.79489 | 5.25326 | 0.8151612 | 3.853285
41.52344 | 29.7133 | 24.43066 | 19.78757 | 5.282642 | 0.8251008 | 3.817982
41.53344 | 29.7378 | 24.3987 | 19.78025 | 5.339099 | 0.8352581 | 3.783189
41.54343 | 29.7368 | 24.3675 | 19.77294 | 5.369301 | 0.8456286 | 3.748931
41.55343 | 29.7168 | 24.33698 | 19.76562 | 5.379819 | 0.8562391 | 3.715127
41.56343 | 29.7177 | 24.30718 | 19.75829 | 5.410521 | 0.867086 | 3.681802
41.57343 | 29.7207 | 24.27809 | 19.75096 | 5.442613 | 0.8781755 | 3.648947
41.58343 | 29.7073 | 24.24971 | 19.74364 | 5.457589 | 0.8895147 | 3.616559
41.59342 | 29.7169 | 24.22208 | 19.73632 | 5.494824 | 0.9010991 | 3.584662
41.60342 | 29.7155 | 24.19512 | 19.72899 | 5.520379 | 0.9129588 | 3.553177
41.61342 | 29.705 | 24.16888 | 19.72165 | 5.536125 | 0.9250899 | 3.522132
41.62342 | 29.7032 | 24.14334 | 19.71432 | 5.55986 | 0.9375005 | 3.491518
41.63342 | 29.7082 | 24.11852 | 19.70699 | 5.589685 | 0.9501987 | 3.46133
41.64342 | 29.7122 | 24.0944 | 19.69965 | 5.617797 | 0.9631928 | 3.431558
41.65341 | 29.7275 | 24.07103 | 19.69232 | 5.656474 | 0.9764785 | 3.402225
41.66341 | 29.7106 | 24.04834 | 19.68498 | 5.662258 | 0.9900909 | 3.373266
41.67341 | 29.701 | 24.02638 | 19.67765 | 5.674618 | 1.004026 | 3.34471
41.68341 | 29.6954 | 24.00514 | 19.67031 | 5.690263 | 1.018295 | 3.316537
41.69341 | 29.7102 | 23.98461 | 19.66296 | 5.725587 | 1.032906 | 3.288743
41.7034 | 29.7138 | 23.96485 | 19.65563 | 5.748952 | 1.047857 | 3.261363
41.7134 | 29.735 | 23.94579 | 19.64828 | 5.789208 | 1.063186 | 3.234322
41.7234 | 29.7034 | 23.92748 | 19.64094 | 5.775924 | 1.078891 | 3.207646
41.7334 | 29.7036 | 23.90991 | 19.63359 | 5.793694 | 1.094984 | 3.181329
41.7434 | 29.7068 | 23.89309 | 19.62625 | 5.813713 | 1.111477 | 3.155365
41.7534 | 29.7079 | 23.87703 | 19.6189 | 5.830871 | 1.128382 | 3.12975
41.76339 | 29.7028 | 23.86175 | 19.61155 | 5.841047 | 1.145696 | 3.104503
41.77339 | 29.7003 | 23.84724 | 19.6042 | 5.853063 | 1.163467 | 3.079568
41.78339 | 29.6974 | 23.83351 | 19.59685 | 5.863892 | 1.181692 | 3.054966
41.79339 | 29.702 | 23.82057 | 19.5895 | 5.881426 | 1.200385 | 3.030691
41.80339 | 29.6855 | 23.80845 | 19.58214 | 5.877054 | 1.219563 | 3.00674
41.81338 | 29.7128 | 23.79715 | 19.57479 | 5.915654 | 1.239222 | 2.983129
41.82338 | 29.6799 | 23.78667 | 19.56744 | 5.893234 | 1.259418 | 2.95981
41.83338 | 29.6984 | 23.77703 | 19.56008 | 5.921371 | 1.280149 | 2.9368
41.84338 | 29.6897 | 23.76825 | 19.55272 | 5.92145 | 1.301434 | 2.914095
41.85338 | 29.6834 | 23.76034 | 19.54536 | 5.923056 | 1.323291 | 2.891691
41.86338 | 29.6993 | 23.75333 | 19.538 | 5.945973 | 1.345742 | 2.869585
41.87337 | 29.6747 | 23.74722 | 19.53065 | 5.927479 | 1.368783 | 2.847793
41.88337 | 29.7033 | 23.74203 | 19.52328 | 5.961267 | 1.392482 | 2.826269
41.89337 | 29.68 | 23.73779 | 19.51592 | 5.942212 | 1.416839 | 2.805031
41.90337 | 29.6833 | 23.73451 | 19.50855 | 5.948794 | 1.441878 | 2.784075
41.91337 | 29.6855 | 23.73221 | 19.50119 | 5.95329 | 1.467624 | 2.763399
41.92336 | 29.677 | 23.73092 | 19.49383 | 5.946078 | 1.494078 | 2.743018
41.93336 | 29.6781 | 23.73066 | 19.48646 | 5.947435 | 1.521317 | 2.72289
41.94336 | 29.6845 | 23.73146 | 19.47909 | 5.953036 | 1.549345 | 2.703031
41.95336 | 29.67 | 23.73335 | 19.47172 | 5.936652 | 1.578192 | 2.683438
41.96336 | 29.6626 | 23.73635 | 19.46435 | 5.926254 | 1.607889 | 2.66411
41.97336 | 29.6522 | 23.74049 | 19.45697 | 5.911714 | 1.638469 | 2.645042
41.98335 | 29.6688 | 23.7458 | 19.44961 | 5.923003 | 1.669936 | 2.626252
41.99335 | 29.6485 | 23.75232 | 19.44223 | 5.896182 | 1.702386 | 2.607697
42.00335 | 29.6392 | 23.76008 | 19.43486 | 5.879117 | 1.735828 | 2.589396
42.01335 | 29.6161 | 23.76913 | 19.42748 | 5.846972 | 1.7703 | 2.571344
42.02335 | 29.601 | 23.77949 | 19.42011 | 5.821508 | 1.805845 | 2.553541
42.03334 | 29.602 | 23.79121 | 19.41274 | 5.810794 | 1.84247 | 2.536
42.04334 | 29.5948 | 23.80433 | 19.40536 | 5.790466 | 1.880293 | 2.518684
42.05334 | 29.5725 | 23.81891 | 19.39798 | 5.753588 | 1.919326 | 2.501609
42.06334 | 29.5622 | 23.83499 | 19.3906 | 5.727212 | 1.959619 | 2.484772
42.07334 | 29.5326 | 23.85261 | 19.38322 | 5.679987 | 2.001227 | 2.46817
42.08334 | 29.5391 | 23.87184 | 19.37583 | 5.667261 | 2.044204 | 2.451802
42.09333 | 29.5135 | 23.8927 | 19.36846 | 5.620799 | 2.088565 | 2.435679
42.10333 | 29.4928 | 23.9153 | 19.36107 | 5.577502 | 2.134458 | 2.419767
42.11333 | 29.5014 | 23.93967 | 19.35369 | 5.561727 | 2.181906 | 2.40408
42.12333 | 29.4596 | 23.96589 | 19.3463 | 5.49371 | 2.230975 | 2.388613
42.13333 | 29.4939 | 23.99402 | 19.33892 | 5.499883 | 2.281737 | 2.373364
42.14332 | 29.4742 | 24.02409 | 19.33154 | 5.450107 | 2.334214 | 2.358344
42.15332 | 29.4447 | 24.05625 | 19.32415 | 5.388447 | 2.388588 | 2.343518
42.16332 | 29.4509 | 24.09055 | 19.31676 | 5.360355 | 2.44489 | 2.328897
42.17332 | 29.4219 | 24.12705 | 19.30937 | 5.294848 | 2.503206 | 2.314477
42.18332 | 29.4366 | 24.16586 | 19.30198 | 5.270743 | 2.563628 | 2.300251
42.19332 | 29.4155 | 24.20705 | 19.29459 | 5.208451 | 2.626249 | 2.286214
42.20331 | 29.3954 | 24.25068 | 19.2872 | 5.14472 | 2.691106 | 2.272372
42.21331 | 29.3902 | 24.29693 | 19.27981 | 5.093271 | 2.758429 | 2.258692
42.22331 | 29.388 | 24.34586 | 19.27242 | 5.042142 | 2.828265 | 2.245178
42.23331 | 29.3929 | 24.39757 | 19.26502 | 4.995327 | 2.900729 | 2.231823
42.24331 | 29.3772 | 24.45218 | 19.25763 | 4.925016 | 2.97594 | 2.218618
42.2533 | 29.3381 | 24.50975 | 19.25024 | 4.828351 | 3.053946 | 2.205566
42.2633 | 29.3441 | 24.5705 | 19.24284 | 4.773598 | 3.135031 | 2.19263
42.2733 | 29.3322 | 24.63451 | 19.23544 | 4.697687 | 3.219256 | 2.179813
42.2833 | 29.3414 | 24.70192 | 19.22805 | 4.639485 | 3.306765 | 2.167104
42.2933 | 29.3138 | 24.77285 | 19.22065 | 4.540953 | 3.397708 | 2.154492
42.3033 | 29.2984 | 24.84745 | 19.21325 | 4.45095 | 3.492238 | 2.141964
42.31329 | 29.2949 | 24.9258 | 19.20586 | 4.369102 | 3.59042 | 2.129523
42.32329 | 29.3002 | 25.0082 | 19.19845 | 4.291998 | 3.692616 | 2.117131
42.33329 | 29.291 | 25.09475 | 19.19105 | 4.19625 | 3.798905 | 2.104792
42.34329 | 29.272 | 25.18562 | 19.18365 | 4.086384 | 3.90947 | 2.092493
42.35329 | 29.2704 | 25.28098 | 19.17625 | 3.989423 | 4.0245 | 2.080228
42.36328 | 29.258 | 25.38092 | 19.16885 | 3.877079 | 4.14407 | 2.067997
42.37328 | 29.2454 | 25.48584 | 19.16145 | 3.759562 | 4.268616 | 2.055771
42.38328 | 29.2479 | 25.59583 | 19.15405 | 3.652066 | 4.398232 | 2.043556
42.39328 | 29.2226 | 25.71112 | 19.14664 | 3.51148 | 4.533133 | 2.031346
42.40328 | 29.215 | 25.83191 | 19.13924 | 3.383088 | 4.673539 | 2.019138
42.41328 | 29.1971 | 25.95843 | 19.13183 | 3.238666 | 4.819674 | 2.00693
42.42327 | 29.1656 | 26.09071 | 19.12443 | 3.074892 | 4.971545 | 1.994733
42.43327 | 29.1733 | 26.22939 | 19.11702 | 2.943906 | 5.129847 | 1.982523
42.44327 | 29.1494 | 26.3745 | 19.10962 | 2.774905 | 5.294566 | 1.970314
42.45327 | 29.1407 | 26.52627 | 19.10221 | 2.614427 | 5.465958 | 1.958108
42.46327 | 29.1059 | 26.68497 | 19.0948 | 2.420927 | 5.644265 | 1.945909
42.47326 | 29.1013 | 26.85065 | 19.0874 | 2.25065 | 5.829518 | 1.933735
42.48326 | 29.0726 | 27.02391 | 19.07999 | 2.048687 | 6.02236 | 1.921566
42.49326 | 29.0708 | 27.20482 | 19.07258 | 1.865978 | 6.222826 | 1.909419
42.50326 | 29.0509 | 27.39361 | 19.06517 | 1.657294 | 6.431138 | 1.897302
42.51326 | 29.0253 | 27.59048 | 19.05775 | 1.434818 | 6.647506 | 1.885222
42.52326 | 28.9888 | 27.79566 | 19.05034 | 1.193141 | 6.872131 | 1.873184
42.53325 | 28.9958 | 28.00911 | 19.04294 | 0.9866946 | 7.104958 | 1.861208
42.54325 | 28.9762 | 28.2314 | 19.03553 | 0.7448003 | 7.346595 | 1.849279
42.55325 | 28.9627 | 28.46247 | 19.02811 | 0.5002301 | 7.596944 | 1.837413
42.56325 | 28.9382 | 28.70241 | 19.0207 | 0.2357916 | 7.85609 | 1.825619
42.57325 | 28.8898 | 28.95127 | 19.01329 | -0.06146592 | 8.124078 | 1.813902
42.58324 | 28.9021 | 29.20878 | 19.00588 | -0.3066831 | 8.400624 | 1.80228
42.59324 | 28.8772 | 29.4754 | 18.99846 | -0.5982024 | 8.686202 | 1.790737
42.60324 | 28.8683 | 29.75074 | 18.99105 | -0.8824406 | 8.980404 | 1.779288
42.61324 | 28.8206 | 30.03458 | 18.98363 | -1.213984 | 9.283013 | 1.767938
42.62324 | 28.8053 | 30.32662 | 18.97622 | -1.521325 | 9.593716 | 1.756691
42.63324 | 28.802 | 30.62645 | 18.9688 | -1.824451 | 9.912098 | 1.745551
42.64323 | 28.803 | 30.93323 | 18.96139 | -2.130233 | 10.23731 | 1.734532
42.65323 | 28.7536 | 31.24692 | 18.95398 | -2.493316 | 10.56933 | 1.723614
42.66323 | 28.725 | 31.56641 | 18.94656 | -2.841411 | 10.90704 | 1.71281
42.67323 | 28.712 | 31.89077 | 18.93914 | -3.178773 | 11.24951 | 1.702122
42.68323 | 28.6997 | 32.2189 | 18.93172 | -3.519203 | 11.59563 | 1.69155
42.69322 | 28.6783 | 32.54921 | 18.92431 | -3.870913 | 11.9438 | 1.681106
42.70322 | 28.6537 | 32.88091 | 18.91689 | -4.22721 | 12.29325 | 1.670769
42.71322 | 28.6066 | 33.21207 | 18.90947 | -4.605472 | 12.64205 | 1.66055
42.72322 | 28.6024 | 33.54092 | 18.90206 | -4.93852 | 12.98842 | 1.650448
42.73322 | 28.5824 | 33.86553 | 18.89464 | -5.283132 | 13.33043 | 1.640462
42.74322 | 28.5377 | 34.18383 | 18.88722 | -5.646133 | 13.66603 | 1.630591
42.75321 | 28.5246 | 34.49333 | 18.8798 | -5.968732 | 13.99268 | 1.620846
42.76321 | 28.4884 | 34.79234 | 18.87238 | -6.30394 | 14.30875 | 1.611203
42.77321 | 28.4558 | 35.0782 | 18.86496 | -6.622398 | 14.61156 | 1.601672
42.78321 | 28.4421 | 35.34852 | 18.85754 | -6.906419 | 14.89872 | 1.592251
42.79321 | 28.4288 | 35.60093 | 18.85012 | -7.172131 | 15.16787 | 1.582939
42.8032 | 28.3897 | 35.83291 | 18.84271 | -7.443213 | 15.41646 | 1.573744
42.8132 | 28.3612 | 36.04271 | 18.83529 | -7.681511 | 15.64278 | 1.564645
42.8232 | 28.3488 | 36.22804 | 18.82787 | -7.879237 | 15.84452 | 1.555649
42.8332 | 28.315 | 36.38703 | 18.82044 | -8.072031 | 16.01983 | 1.546756
42.8432 | 28.2987 | 36.51807 | 18.81302 | -8.219373 | 16.16709 | 1.537964
42.8532 | 28.2714 | 36.61981 | 18.8056 | -8.34841 | 16.28494 | 1.52927
42.86319 | 28.2337 | 36.69113 | 18.79819 | -8.457432 | 16.37226 | 1.520682
42.87319 | 28.2227 | 36.73143 | 18.79076 | -8.508732 | 16.42849 | 1.512179
42.88319 | 28.178 | 36.74021 | 18.78334 | -8.562206 | 16.45309 | 1.50377
42.89319 | 28.1648 | 36.71736 | 18.77592 | -8.552563 | 16.44599 | 1.495453
42.90319 | 28.1494 | 36.66313 | 18.7685 | -8.513729 | 16.40741 | 1.487227
42.91318 | 28.0863 | 36.57814 | 18.76108 | -8.491838 | 16.33796 | 1.479098
42.92318 | 28.0866 | 36.46304 | 18.75366 | -8.37644 | 16.23833 | 1.471047
42.93318 | 28.0461 | 36.319 | 18.74624 | -8.272895 | 16.10968 | 1.463081
42.94318 | 28.0326 | 36.14732 | 18.73881 | -8.114725 | 15.95331 | 1.455198
42.95318 | 28.0021 | 35.94957 | 18.73139 | -7.94747 | 15.77078 | 1.447398
42.96318 | 27.9446 | 35.72744 | 18.72397 | -7.782842 | 15.5638 | 1.439679
42.97317 | 27.9403 | 35.48306 | 18.71655 | -7.542756 | 15.33446 | 1.432047
42.98317 | 27.8996 | 35.21791 | 18.70913 | -7.318308 | 15.0843 | 1.424485
42.99317 | 27.8911 | 34.93429 | 18.7017 | -7.04319 | 14.81559 | 1.417
43.00317 | 27.8382 | 34.63432 | 18.69428 | -6.796118 | 14.53045 | 1.40959
43.01317 | 27.8106 | 34.32013 | 18.68686 | -6.509528 | 14.23102 | 1.402255
43.02316 | 27.7949 | 33.99418 | 18.67944 | -6.199276 | 13.91974 | 1.394999
43.03316 | 27.7487 | 33.65792 | 18.67202 | -5.909224 | 13.5981 | 1.387807
43.04316 | 27.708 | 33.31372 | 18.66459 | -5.605722 | 13.26844 | 1.380686
43.05316 | 27.7033 | 32.96353 | 18.65717 | -5.260232 | 12.93273 | 1.373634
43.06316 | 27.6649 | 32.60922 | 18.64975 | -4.944315 | 12.59282 | 1.366651
43.07316 | 27.6287 | 32.25252 | 18.64232 | -4.623819 | 12.25046 | 1.359735
43.08315 | 27.5952 | 31.89541 | 18.63491 | -4.300213 | 11.90761 | 1.352891
43.09315 | 27.5809 | 31.53868 | 18.62749 | -3.957782 | 11.56509 | 1.346105
43.10315 | 27.5575 | 31.18402 | 18.62006 | -3.626523 | 11.22458 | 1.339384
43.11315 | 27.4997 | 30.83264 | 18.61264 | -3.332938 | 10.88727 | 1.332725
43.12315 | 27.485 | 30.48559 | 18.60522 | -3.000589 | 10.55424 | 1.326129
43.13314 | 27.4578 | 30.14413 | 18.5978 | -2.686331 | 10.22673 | 1.3196
43.14314 | 27.4486 | 29.80839 | 18.59038 | -2.359791 | 9.904888 | 1.313125
43.15314 | 27.4117 | 29.47937 | 18.58296 | -2.067671 | 9.589706 | 1.306709
43.16314 | 27.3774 | 29.15762 | 18.57553 | -1.780221 | 9.281735 | 1.300352
43.17314 | 27.3404 | 28.84358 | 18.56811 | -1.503182 | 8.981417 | 1.294053
43.18314 | 27.3389 | 28.5376 | 18.56069 | -1.198696 | 8.689096 | 1.287812
43.19313 | 27.3184 | 28.2402 | 18.55327 | -0.9218048 | 8.405299 | 1.281632
43.20313 | 27.2802 | 27.951 | 18.54585 | -0.6707995 | 8.129647 | 1.275501
43.21313 | 27.2343 | 27.67038 | 18.53843 | -0.4360781 | 7.862523 | 1.269425
43.22313 | 27.229 | 27.39839 | 18.53101 | -0.1693854 | 7.603974 | 1.263403
43.23313 | 27.2024 | 27.13501 | 18.52359 | 0.06739342 | 7.353985 | 1.257434
43.24312 | 27.1807 | 26.88043 | 18.51617 | 0.3002701 | 7.112733 | 1.251524
43.25312 | 27.1322 | 26.63406 | 18.50875 | 0.498139 | 6.879649 | 1.24566
43.26312 | 27.1222 | 26.39603 | 18.50133 | 0.7261747 | 6.654847 | 1.239847
43.27312 | 27.0876 | 26.16617 | 18.49391 | 0.9214332 | 6.438171 | 1.234085
43.28312 | 27.0639 | 25.94431 | 18.48649 | 1.119594 | 6.229443 | 1.228372
43.29312 | 27.0272 | 25.73025 | 18.47907 | 1.296948 | 6.028471 | 1.22271
43.30311 | 27.0086 | 25.52399 | 18.47166 | 1.484609 | 5.835232 | 1.217102
43.31311 | 26.9685 | 25.3249 | 18.46424 | 1.643597 | 5.649129 | 1.211536
43.32311 | 26.9587 | 25.13297 | 18.45682 | 1.825731 | 5.470131 | 1.206018
43.33311 | 26.9111 | 24.94796 | 18.4494 | 1.963142 | 5.29801 | 1.200548
43.34311 | 26.8979 | 24.76964 | 18.44198 | 2.128263 | 5.132532 | 1.195124
43.3531 | 26.8633 | 24.59794 | 18.43457 | 2.26536 | 4.973618 | 1.189752
43.3631 | 26.8391 | 24.4323 | 18.42715 | 2.406802 | 4.820727 | 1.18442
43.3731 | 26.8028 | 24.27265 | 18.41973 | 2.530147 | 4.673786 | 1.179133
43.3831 | 26.7797 | 24.11878 | 18.41232 | 2.660922 | 4.532571 | 1.173891
43.3931 | 26.7564 | 23.97045 | 18.4049 | 2.78595 | 4.396858 | 1.168693
43.4031 | 26.6973 | 23.82745 | 18.39748 | 2.869848 | 4.266431 | 1.163539
43.41309 | 26.7033 | 23.6897 | 18.39007 | 3.013595 | 4.141198 | 1.158433
43.42309 | 26.6642 | 23.55673 | 18.38266 | 3.107469 | 4.020708 | 1.153366
43.43309 | 26.6242 | 23.42847 | 18.37524 | 3.195733 | 3.904886 | 1.14834
43.44309 | 26.5893 | 23.30472 | 18.36783 | 3.284579 | 3.793538 | 1.143357
43.45309 | 26.5864 | 23.1853 | 18.36041 | 3.401099 | 3.686476 | 1.138415
43.46308 | 26.5311 | 23.07014 | 18.353 | 3.46096 | 3.583617 | 1.13352
43.47308 | 26.5163 | 22.95884 | 18.34559 | 3.557465 | 3.484586 | 1.12866
43.48308 | 26.4773 | 22.85133 | 18.33817 | 3.625966 | 3.389318 | 1.123841
43.49308 | 26.4541 | 22.74747 | 18.33076 | 3.706626 | 3.297651 | 1.119063
43.50308 | 26.4412 | 22.6471 | 18.32335 | 3.7941 | 3.209428 | 1.114323
43.51308 | 26.398 | 22.55006 | 18.31594 | 3.847939 | 3.124502 | 1.109624
43.52307 | 26.3735 | 22.45631 | 18.30853 | 3.917194 | 3.042807 | 1.104968
43.53307 | 26.3333 | 22.36551 | 18.30112 | 3.967787 | 2.964048 | 1.100346
43.54307 | 26.3243 | 22.27764 | 18.29371 | 4.046656 | 2.888174 | 1.095763
43.55307 | 26.2982 | 22.19257 | 18.2863 | 4.105627 | 2.815059 | 1.091218
43.56307 | 26.2433 | 22.11018 | 18.27889 | 4.13312 | 2.744584 | 1.08671
43.57306 | 26.2416 | 22.03046 | 18.27148 | 4.211141 | 2.676731 | 1.082245
43.58306 | 26.1946 | 21.95308 | 18.26407 | 4.241521 | 2.611192 | 1.077812
43.59306 | 26.1963 | 21.87805 | 18.25667 | 4.318254 | 2.547964 | 1.073416
43.60306 | 26.126 | 21.80526 | 18.24926 | 4.320739 | 2.486947 | 1.069057
43.61306 | 26.1111 | 21.73463 | 18.24185 | 4.376471 | 2.428045 | 1.064734
43.62306 | 26.0883 | 21.66606 | 18.23444 | 4.422242 | 2.371167 | 1.060448
43.63305 | 26.0617 | 21.59952 | 18.22704 | 4.462175 | 2.31628 | 1.056201
43.64305 | 26.0095 | 21.53482 | 18.21964 | 4.474683 | 2.263194 | 1.051986
43.65305 | 25.9877 | 21.47192 | 18.21223 | 4.515777 | 2.211884 | 1.047807
43.66305 | 25.9743 | 21.41076 | 18.20483 | 4.563535 | 2.162276 | 1.043663
43.67305 | 25.927 | 21.35127 | 18.19742 | 4.575727 | 2.114297 | 1.039554
43.68304 | 25.894 | 21.29343 | 18.19003 | 4.600566 | 2.067925 | 1.035483
43.69304 | 25.8654 | 21.23707 | 18.18262 | 4.62833 | 2.023004 | 1.031443
43.70304 | 25.8356 | 21.18218 | 18.17522 | 4.653424 | 1.979518 | 1.027438
43.71304 | 25.7939 | 21.12869 | 18.16782 | 4.665207 | 1.937408 | 1.023467
43.72304 | 25.7736 | 21.07657 | 18.16042 | 4.697035 | 1.896619 | 1.019531
43.73304 | 25.7217 | 21.02574 | 18.15302 | 4.695961 | 1.857096 | 1.015628
43.74303 | 25.7154 | 20.97621 | 18.14562 | 4.739189 | 1.818826 | 1.011763
43.75303 | 25.6544 | 20.92784 | 18.13822 | 4.726564 | 1.781686 | 1.007927
43.76303 | 25.6355 | 20.88062 | 18.13082 | 4.754883 | 1.745667 | 1.004126
43.77303 | 25.5903 | 20.83451 | 18.12343 | 4.755791 | 1.710725 | 1.000358
43.78303 | 25.5653 | 20.78947 | 18.11603 | 4.775829 | 1.67682 | 0.996623
43.79302 | 25.5152 | 20.74551 | 18.10864 | 4.769694 | 1.643941 | 0.9929254
43.80302 | 25.4776 | 20.70249 | 18.10124 | 4.775112 | 1.611987 | 0.9892577
43.81302 | 25.4553 | 20.66042 | 18.09385 | 4.794875 | 1.580954 | 0.9856224
43.82302 | 25.4131 | 20.61928 | 18.08645 | 4.793818 | 1.550808 | 0.9820212
43.83302 | 25.371 | 20.57903 | 18.07906 | 4.791973 | 1.521515 | 0.9784523
43.84302 | 25.3386 | 20.53963 | 18.07167 | 4.798972 | 1.493044 | 0.9749172
43.85301 | 25.3005 | 20.50109 | 18.06428 | 4.799409 | 1.465392 | 0.9714184
43.86301 | 25.2444 | 20.46331 | 18.05689 | 4.781087 | 1.438475 | 0.9679493
43.87301 | 25.223 | 20.4263 | 18.0495 | 4.796695 | 1.412293 | 0.9645132
43.88301 | 25.1885 | 20.39004 | 18.04211 | 4.798461 | 1.386821 | 0.9611105
43.89301 | 25.1448 | 20.35449 | 18.03472 | 4.790308 | 1.362033 | 0.9577411
43.903 | 25.0777 | 20.31967 | 18.02734 | 4.758027 | 1.337928 | 0.9544082
43.913 | 25.0758 | 20.28549 | 18.01995 | 4.790309 | 1.314436 | 0.9511055
43.923 | 25.0137 | 20.25196 | 18.01256 | 4.761741 | 1.29156 | 0.9478371
43.933 | 24.9863 | 20.21905 | 18.00518 | 4.767246 | 1.269277 | 0.944601
43.943 | 24.9201 | 20.18676 | 17.99779 | 4.73334 | 1.247569 | 0.9414003
43.953 | 24.8998 | 20.15505 | 17.99041 | 4.744747 | 1.226415 | 0.9382322
43.96299 | 24.8619 | 20.12395 | 17.98303 | 4.737951 | 1.205817 | 0.935102
43.97299 | 24.8066 | 20.09337 | 17.97565 | 4.713232 | 1.185717 | 0.932004
43.98299 | 24.7675 | 20.06332 | 17.96826 | 4.704177 | 1.166119 | 0.9289392
43.99299 | 24.7513 | 20.0338 | 17.96088 | 4.7175 | 1.147005 | 0.9259109
44.00299 | 24.6935 | 20.00478 | 17.9535 | 4.688719 | 1.128361 | 0.9229164
44.01298 | 24.6415 | 19.97628 | 17.94613 | 4.665218 | 1.110189 | 0.9199617
44.02298 | 24.5984 | 19.94823 | 17.93875 | 4.650169 | 1.092439 | 0.9170393
44.03298 | 24.5873 | 19.92064 | 17.93137 | 4.666657 | 1.075115 | 0.9141532
44.04298 | 24.5321 | 19.8935 | 17.924 | 4.638595 | 1.058203 | 0.9113036
44.05298 | 24.487 | 19.8668 | 17.91662 | 4.620195 | 1.041691 | 0.9084913
44.06298 | 24.4534 | 19.84053 | 17.90925 | 4.612869 | 1.025567 | 0.9057165
44.07297 | 24.4274 | 19.8147 | 17.90188 | 4.612704 | 1.009833 | 0.9029822
44.08297 | 24.3838 | 19.78924 | 17.89451 | 4.59456 | 0.9944487 | 0.9002838
44.09297 | 24.3178 | 19.76418 | 17.88714 | 4.553623 | 0.9794171 | 0.8976245
44.10297 | 24.3051 | 19.7395 | 17.87976 | 4.565603 | 0.964728 | 0.8950047
44.11297 | 24.2626 | 19.71519 | 17.87239 | 4.547409 | 0.9503715 | 0.8924251
44.12296 | 24.2001 | 19.69127 | 17.86503 | 4.508828 | 0.936351 | 0.8898887
44.13296 | 24.1789 | 19.66769 | 17.85766 | 4.511215 | 0.9226299 | 0.8873914
44.14296 | 24.1363 | 19.64445 | 17.8503 | 4.491854 | 0.9092129 | 0.8849361
44.15296 | 24.0994 | 19.62155 | 17.84293 | 4.477854 | 0.8960911 | 0.8825237
44.16296 | 24.0619 | 19.59898 | 17.83557 | 4.462924 | 0.8832559 | 0.8801549
44.17296 | 23.9946 | 19.57673 | 17.8282 | 4.417869 | 0.8706994 | 0.8778304
44.18295 | 24.001 | 19.55482 | 17.82085 | 4.446176 | 0.8584252 | 0.8755532
44.19295 | 23.922 | 19.53321 | 17.81348 | 4.388795 | 0.846402 | 0.8733197
44.20295 | 23.8901 | 19.51189 | 17.80612 | 4.37821 | 0.8346345 | 0.8711331
44.21295 | 23.864 | 19.49087 | 17.79876 | 4.373128 | 0.8231154 | 0.8689939
44.22295 | 23.8132 | 19.47015 | 17.7914 | 4.343055 | 0.8118381 | 0.8669033
44.23294 | 23.7859 | 19.44972 | 17.78405 | 4.336176 | 0.8008065 | 0.864864
44.24294 | 23.7343 | 19.42956 | 17.7767 | 4.304738 | 0.7899926 | 0.8628733
44.25294 | 23.6999 | 19.40967 | 17.76934 | 4.290225 | 0.7794011 | 0.860933
44.26294 | 23.6604 | 19.39006 | 17.76199 | 4.270343 | 0.769026 | 0.8590452
44.27294 | 23.6144 | 19.3707 | 17.75463 | 4.243696 | 0.7588616 | 0.8572099
44.28294 | 23.5812 | 19.35161 | 17.74728 | 4.229589 | 0.7489021 | 0.8554282
44.29293 | 23.5173 | 19.33279 | 17.73994 | 4.184509 | 0.7391519 | 0.8537025
44.30293 | 23.5252 | 19.3142 | 17.73259 | 4.210997 | 0.7295861 | 0.8520302
44.31293 | 23.4642 | 19.29586 | 17.72524 | 4.168339 | 0.7202098 | 0.8504134
44.32293 | 23.4321 | 19.27776 | 17.71789 | 4.15434 | 0.7110178 | 0.8488527
44.33293 | 23.3854 | 19.2599 | 17.71054 | 4.125503 | 0.7020055 | 0.8473486
44.34292 | 23.3492 | 19.24228 | 17.7032 | 4.106916 | 0.6931766 | 0.8459026
44.35292 | 23.3155 | 19.22488 | 17.69586 | 4.090618 | 0.6845096 | 0.8445119
44.36292 | 23.269 | 19.2077 | 17.68852 | 4.061296 | 0.6760088 | 0.8431779
44.37292 | 23.2347 | 19.19075 | 17.68118 | 4.043954 | 0.6676701 | 0.8419002
44.38292 | 23.2128 | 19.174 | 17.67383 | 4.038798 | 0.6594892 | 0.8406781
44.39292 | 23.1703 | 19.15747 | 17.6665 | 4.012832 | 0.6514624 | 0.8395105
44.40291 | 23.116 | 19.14116 | 17.65916 | 3.974845 | 0.6435935 | 0.8383971
44.41291 | 23.0956 | 19.12502 | 17.65183 | 3.970575 | 0.6358633 | 0.8373341
44.42291 | 23.0572 | 19.10909 | 17.64449 | 3.948112 | 0.6282761 | 0.8363203
44.43291 | 22.9994 | 19.09334 | 17.63716 | 3.906062 | 0.6208283 | 0.835353
44.44291 | 22.9682 | 19.07777 | 17.62982 | 3.890431 | 0.6135166 | 0.8344287
44.4529 | 22.9348 | 19.06239 | 17.6225 | 3.872412 | 0.6063446 | 0.8335447
44.4629 | 22.8904 | 19.04716 | 17.61517 | 3.843242 | 0.5992952 | 0.8326944
44.4729 | 22.8352 | 19.03209 | 17.60784 | 3.803115 | 0.5923723 | 0.8318738
44.4829 | 22.821 | 19.01716 | 17.60051 | 3.803839 | 0.5855731 | 0.8310769
44.4929 | 22.7716 | 19.00238 | 17.59318 | 3.769225 | 0.5788944 | 0.8302971
44.5029 | 22.7225 | 18.98772 | 17.58586 | 3.734781 | 0.5723335 | 0.8295273
44.51289 | 22.6843 | 18.9732 | 17.57854 | 3.711104 | 0.565894 | 0.8287602
44.52289 | 22.6447 | 18.95876 | 17.57122 | 3.685935 | 0.5595606 | 0.8279859
44.53289 | 22.601 | 18.94443 | 17.5639 | 3.65657 | 0.553337 | 0.827196
44.54289 | 22.5491 | 18.93018 | 17.55658 | 3.618922 | 0.5472207 | 0.8263809
44.55289 | 22.5172 | 18.916 | 17.54926 | 3.601202 | 0.5412093 | 0.8255308
44.56288 | 22.4931 | 18.90189 | 17.54195 | 3.591211 | 0.5353061 | 0.8246359
44.57288 | 22.4299 | 18.88781 | 17.53463 | 3.542087 | 0.5294974 | 0.8236851
44.58288 | 22.4061 | 18.87377 | 17.52732 | 3.532329 | 0.5237865 | 0.8226685
44.59288 | 22.3635 | 18.85975 | 17.52 | 3.503749 | 0.5181714 | 0.8215765
44.60288 | 22.3109 | 18.84574 | 17.51269 | 3.46516 | 0.51265 | 0.8203994
44.61288 | 22.2831 | 18.83173 | 17.50538 | 3.451371 | 0.5072202 | 0.8191283
44.62287 | 22.2296 | 18.81772 | 17.49808 | 3.41188 | 0.5018851 | 0.8177567
44.63287 | 22.1982 | 18.80368 | 17.49077 | 3.394522 | 0.4966324 | 0.8162749
44.64287 | 22.1493 | 18.78961 | 17.48346 | 3.359693 | 0.4914654 | 0.8146779
44.65287 | 22.1409 | 18.7755 | 17.47616 | 3.365398 | 0.4863822 | 0.8129611
44.66287 | 22.0679 | 18.76136 | 17.46886 | 3.306543 | 0.4813811 | 0.8111209
44.67286 | 22.0349 | 18.74718 | 17.46156 | 3.287716 | 0.4764667 | 0.809157
44.68286 | 22.0212 | 18.73295 | 17.45426 | 3.288251 | 0.4716245 | 0.8070645
44.69286 | 21.9617 | 18.71867 | 17.44696 | 3.243034 | 0.4668592 | 0.804846
44.70286 | 21.9205 | 18.70434 | 17.43966 | 3.216165 | 0.4621693 | 0.8025029
44.71286 | 21.8817 | 18.68996 | 17.43237 | 3.191742 | 0.457553 | 0.8000384
44.72286 | 21.8614 | 18.67554 | 17.42507 | 3.185862 | 0.4530091 | 0.7974561
44.73285 | 21.8049 | 18.66109 | 17.41779 | 3.143808 | 0.4485409 | 0.7947642
44.74285 | 21.7731 | 18.64659 | 17.41049 | 3.126505 | 0.4441369 | 0.7919631
44.75285 | 21.7441 | 18.63207 | 17.4032 | 3.112032 | 0.4398007 | 0.7890623
44.76285 | 21.7052 | 18.61752 | 17.39592 | 3.087684 | 0.4355309 | 0.7860692
44.77285 | 21.6388 | 18.60295 | 17.38863 | 3.035853 | 0.4313263 | 0.7829918
44.78284 | 21.6422 | 18.58838 | 17.38135 | 3.053818 | 0.4271894 | 0.7798417
44.79284 | 21.566 | 18.5738 | 17.37407 | 2.992201 | 0.423111 | 0.7766214
44.80284 | 21.5509 | 18.55922 | 17.36678 | 2.991679 | 0.4190939 | 0.7733429
44.81284 | 21.4988 | 18.54466 | 17.3595 | 2.954145 | 0.4151368 | 0.7700153
44.82284 | 21.4807 | 18.53011 | 17.35222 | 2.95059 | 0.4112385 | 0.7666475
44.83283 | 21.4126 | 18.51561 | 17.34495 | 2.896993 | 0.4074017 | 0.7632518
44.84283 | 21.4111 | 18.50113 | 17.33768 | 2.909975 | 0.4036176 | 0.75983
44.85283 | 21.3485 | 18.48669 | 17.3304 | 2.861815 | 0.399889 | 0.7563935
44.86283 | 21.3095 | 18.4723 | 17.32313 | 2.837205 | 0.3962147 | 0.7529505
44.87283 | 21.2768 | 18.45796 | 17.31586 | 2.818839 | 0.3925938 | 0.7495082
44.88283 | 21.2607 | 18.44369 | 17.30859 | 2.817012 | 0.3890252 | 0.7460736
44.89282 | 21.1874 | 18.4295 | 17.30133 | 2.757904 | 0.3855113 | 0.7426563
44.90282 | 21.1725 | 18.41536 | 17.29406 | 2.757138 | 0.3820442 | 0.7392555
44.91282 | 21.141 | 18.4013 | 17.2868 | 2.739697 | 0.3786264 | 0.7358795
44.92282 | 21.0973 | 18.38732 | 17.27953 | 2.709976 | 0.3752572 | 0.7325332
44.93282 | 21.0336 | 18.37343 | 17.27227 | 2.660171 | 0.3719354 | 0.7292206
44.94281 | 21.0248 | 18.35963 | 17.26502 | 2.665168 | 0.3686634 | 0.7259482
44.95281 | 21.0068 | 18.34591 | 17.25776 | 2.660891 | 0.3654339 | 0.7227127
44.96281 | 20.9124 | 18.33228 | 17.25051 | 2.580125 | 0.3622494 | 0.7195199
44.97281 | 20.895 | 18.31873 | 17.24325 | 2.576268 | 0.3591089 | 0.7163717
44.98281 | 20.8865 | 18.30528 | 17.236 | 2.58122 | 0.3560117 | 0.7132698
44.99281 | 20.7967 | 18.29192 | 17.22875 | 2.504781 | 0.3529569 | 0.7102153
45.0028 | 20.7958 | 18.27866 | 17.2215 | 2.517136 | 0.3499468 | 0.7072124
45.0128 | 20.7419 | 18.26549 | 17.21426 | 2.476413 | 0.3469746 | 0.704255
45.0228 | 20.7175 | 18.2524 | 17.20701 | 2.465099 | 0.3440427 | 0.7013472
45.0328 | 20.6497 | 18.23941 | 17.19977 | 2.410295 | 0.3411502 | 0.6984884
45.0428 | 20.6337 | 18.2265 | 17.19252 | 2.4072 | 0.3382965 | 0.6956789
45.05279 | 20.5957 | 18.2137 | 17.18529 | 2.382005 | 0.3354836 | 0.6929208
45.06279 | 20.5613 | 18.20097 | 17.17805 | 2.360335 | 0.3327053 | 0.690208
45.07279 | 20.5013 | 18.18832 | 17.17081 | 2.312978 | 0.3299638 | 0.6875433
45.08279 | 20.4637 | 18.17576 | 17.16358 | 2.287937 | 0.3272584 | 0.6849252
45.09279 | 20.4428 | 18.16329 | 17.15635 | 2.279513 | 0.3245884 | 0.6823535
45.10279 | 20.4046 | 18.15089 | 17.14911 | 2.253706 | 0.3219533 | 0.6798268
45.11278 | 20.3312 | 18.13859 | 17.14189 | 2.192607 | 0.3193549 | 0.6773471
45.12278 | 20.3231 | 18.12636 | 17.13466 | 2.196741 | 0.3167876 | 0.6749082
45.13278 | 20.296 | 18.1142 | 17.12744 | 2.181798 | 0.3142535 | 0.6725116
45.14278 | 20.2202 | 18.10212 | 17.12021 | 2.11808 | 0.3117517 | 0.6701564
45.15278 | 20.2082 | 18.09011 | 17.11299 | 2.118087 | 0.309282 | 0.6678414
45.16277 | 20.1843 | 18.07819 | 17.10578 | 2.10611 | 0.306846 | 0.665568
45.17277 | 20.1177 | 18.06633 | 17.09856 | 2.051374 | 0.3044385 | 0.6633305
45.18277 | 20.0824 | 18.05453 | 17.09134 | 2.027869 | 0.3020613 | 0.6611303
45.19277 | 20.0567 | 18.0428 | 17.08412 | 2.013895 | 0.299714 | 0.6589663
45.20277 | 20.0439 | 18.03114 | 17.07691 | 2.012755 | 0.297396 | 0.6568375
45.21277 | 19.9625 | 18.01955 | 17.0697 | 1.94295 | 0.2951068 | 0.6547431
45.22276 | 19.9683 | 18.00803 | 17.0625 | 1.96027 | 0.2928483 | 0.652684
45.23276 | 19.9322 | 17.99656 | 17.05529 | 1.935639 | 0.2906154 | 0.6506555
45.24276 | 19.8713 | 17.98515 | 17.04808 | 1.886147 | 0.28841 | 0.648658
45.25276 | 19.858 | 17.9738 | 17.04088 | 1.884196 | 0.2862315 | 0.6466918
45.26276 | 19.8274 | 17.96251 | 17.03368 | 1.864886 | 0.2840797 | 0.6447548
45.27275 | 19.7965 | 17.95129 | 17.02649 | 1.845208 | 0.281956 | 0.6428493
45.28275 | 19.7413 | 17.94011 | 17.01929 | 1.801185 | 0.2798559 | 0.6409699
45.29275 | 19.7322 | 17.92899 | 17.01209 | 1.803208 | 0.2777811 | 0.639118
45.30275 | 19.7014 | 17.91792 | 17.0049 | 1.783477 | 0.2757312 | 0.6372929
45.31275 | 19.6621 | 17.90691 | 16.99771 | 1.755193 | 0.2737058 | 0.6354938
45.32275 | 19.6379 | 17.89594 | 16.99052 | 1.741958 | 0.2717045 | 0.6337202
45.33274 | 19.5911 | 17.88504 | 16.98334 | 1.706062 | 0.2697288 | 0.631973
45.34274 | 19.5891 | 17.87417 | 16.97615 | 1.714927 | 0.2677745 | 0.6302484
45.35274 | 19.5439 | 17.86336 | 16.96897 | 1.680543 | 0.2658431 | 0.6285473
45.36274 | 19.5005 | 17.85259 | 16.96178 | 1.647912 | 0.2639344 | 0.6268693
45.37274 | 19.4944 | 17.84187 | 16.9546 | 1.652534 | 0.2620479 | 0.6252138
45.38273 | 19.455 | 17.8312 | 16.94743 | 1.623799 | 0.2601852 | 0.6235819
45.39273 | 19.4068 | 17.82057 | 16.94026 | 1.58623 | 0.2583422 | 0.6219699
45.40273 | 19.4003 | 17.80998 | 16.93308 | 1.590316 | 0.2565205 | 0.6203791
45.41273 | 19.3831 | 17.79944 | 16.92591 | 1.583659 | 0.2547196 | 0.618809
45.42273 | 19.3165 | 17.78894 | 16.91874 | 1.527559 | 0.2529394 | 0.617259
45.43273 | 19.3034 | 17.77848 | 16.91158 | 1.524917 | 0.2511794 | 0.6157289
45.44272 | 19.2931 | 17.76808 | 16.90442 | 1.525022 | 0.2494411 | 0.6142199
45.45272 | 19.2096 | 17.7577 | 16.89725 | 1.451898 | 0.2477207 | 0.6127284
45.46272 | 19.2161 | 17.74737 | 16.89009 | 1.468732 | 0.2460197 | 0.6112559
45.47272 | 19.1884 | 17.73707 | 16.88293 | 1.451328 | 0.2443378 | 0.6098017
45.48272 | 19.1438 | 17.72682 | 16.87578 | 1.416984 | 0.2426747 | 0.6083661
45.49271 | 19.0981 | 17.71661 | 16.86863 | 1.381491 | 0.2410317 | 0.6069496
45.50271 | 19.0854 | 17.70643 | 16.86147 | 1.37897 | 0.2394054 | 0.6055495
45.51271 | 19.051 | 17.69629 | 16.85432 | 1.354712 | 0.237797 | 0.6041669
45.52271 | 19.0108 | 17.68618 | 16.84718 | 1.324617 | 0.2362063 | 0.6028016
45.53271 | 18.9671 | 17.67612 | 16.84003 | 1.290985 | 0.234633 | 0.6014534
45.54271 | 18.9533 | 17.66608 | 16.83288 | 1.287216 | 0.2330769 | 0.600122
45.5527 | 18.9145 | 17.6561 | 16.82575 | 1.258402 | 0.2315393 | 0.5988089
45.5627 | 18.8703 | 17.64614 | 16.81861 | 1.224162 | 0.2300168 | 0.597511
45.5727 | 18.8494 | 17.63621 | 16.81147 | 1.213188 | 0.2285109 | 0.5962295
45.5827 | 18.8412 | 17.62632 | 16.80434 | 1.214878 | 0.227021 | 0.5949644
45.5927 | 18.7547 | 17.61647 | 16.7972 | 1.138234 | 0.2255473 | 0.5937156
45.60269 | 18.7432 | 17.60665 | 16.79008 | 1.136546 | 0.2240906 | 0.5924841
45.61269 | 18.7334 | 17.59687 | 16.78295 | 1.136534 | 0.2226481 | 0.5912674
45.62269 | 18.6636 | 17.58711 | 16.77582 | 1.076489 | 0.2212209 | 0.5900669
45.63269 | 18.6229 | 17.57739 | 16.7687 | 1.04551 | 0.2198087 | 0.5888821
45.64269 | 18.644 | 17.5677 | 16.76158 | 1.076299 | 0.2184115 | 0.5877134
45.65269 | 18.5785 | 17.55805 | 16.75446 | 1.020454 | 0.2170288 | 0.5865605
45.66268 | 18.5308 | 17.54843 | 16.74735 | 0.9823675 | 0.215662 | 0.5854245
45.67268 | 18.5405 | 17.53884 | 16.74023 | 1.001658 | 0.2143081 | 0.5843033
45.68268 | 18.4838 | 17.52928 | 16.73312 | 0.9545167 | 0.2129683 | 0.5831978
45.69268 | 18.4242 | 17.51976 | 16.72601 | 0.9044433 | 0.2116424 | 0.5821081
45.70268 | 18.4392 | 17.51026 | 16.7189 | 0.9289382 | 0.2103301 | 0.5810342
45.71267 | 18.3884 | 17.50081 | 16.7118 | 0.887592 | 0.2090325 | 0.5799772
45.72267 | 18.353 | 17.49138 | 16.70469 | 0.8616239 | 0.207747 | 0.578935
45.73267 | 18.3382 | 17.48198 | 16.69759 | 0.8562246 | 0.2064746 | 0.5779084
45.74267 | 18.3127 | 17.47261 | 16.69049 | 0.8400942 | 0.2052152 | 0.5768977
45.75267 | 18.2673 | 17.46327 | 16.6834 | 0.804033 | 0.2039685 | 0.5759028
45.76267 | 18.233 | 17.45396 | 16.6763 | 0.779041 | 0.2027344 | 0.5749238
45.77266 | 18.2194 | 17.44469 | 16.66922 | 0.7747092 | 0.2015139 | 0.5739614
45.78266 | 18.1925 | 17.43544 | 16.66213 | 0.7570564 | 0.2003045 | 0.5730137
45.79266 | 18.1161 | 17.42623 | 16.65504 | 0.6898734 | 0.1991072 | 0.5720819
45.80266 | 18.1404 | 17.41704 | 16.64795 | 0.7233606 | 0.1979218 | 0.5711655
45.81266 | 18.1112 | 17.40788 | 16.64087 | 0.703318 | 0.1967482 | 0.5702648
45.82265 | 18.0408 | 17.39876 | 16.6338 | 0.6420368 | 0.1955875 | 0.5693803
45.83265 | 18.057 | 17.38966 | 16.62672 | 0.6673358 | 0.1944369 | 0.5685102
45.84265 | 18.0221 | 17.38059 | 16.61964 | 0.6415061 | 0.1932977 | 0.5676551
45.85265 | 17.9603 | 17.37155 | 16.61257 | 0.588748 | 0.1921696 | 0.5668147
45.86265 | 17.9522 | 17.36254 | 16.6055 | 0.589662 | 0.1910525 | 0.565989
45.87265 | 17.9575 | 17.35355 | 16.59843 | 0.6039485 | 0.1899463 | 0.5651773
45.88264 | 17.87 | 17.3446 | 16.59137 | 0.525399 | 0.1888522 | 0.5643801
45.89264 | 17.884 | 17.33567 | 16.5843 | 0.5483325 | 0.1877674 | 0.5635953
45.90264 | 17.8693 | 17.32676 | 16.57724 | 0.5425405 | 0.1866929 | 0.5628232
45.91264 | 17.8072 | 17.31788 | 16.57018 | 0.4893238 | 0.1856288 | 0.562063
45.92264 | 17.7944 | 17.30902 | 16.56313 | 0.4853832 | 0.1845749 | 0.5613141
45.93263 | 17.7734 | 17.30019 | 16.55608 | 0.4732108 | 0.1835321 | 0.5605762
45.94263 | 17.746 | 17.29137 | 16.54903 | 0.4546255 | 0.1824982 | 0.5598471
45.95263 | 17.7025 | 17.28258 | 16.54198 | 0.4199196 | 0.1814741 | 0.5591263
45.96263 | 17.6931 | 17.27381 | 16.53493 | 0.4192941 | 0.1804596 | 0.5584129
45.97263 | 17.658 | 17.26505 | 16.52789 | 0.3929506 | 0.1794547 | 0.5577054
45.98263 | 17.6491 | 17.25631 | 16.52085 | 0.3927905 | 0.1784593 | 0.5570026
45.99262 | 17.5993 | 17.24759 | 16.51382 | 0.3517065 | 0.1774741 | 0.5563039
46.00262 | 17.5879 | 17.23888 | 16.50678 | 0.3490177 | 0.1764972 | 0.5556064
46.01262 | 17.5589 | 17.23018 | 16.49974 | 0.3287169 | 0.1755294 | 0.5549091
46.02262 | 17.5293 | 17.22149 | 16.49271 | 0.3078058 | 0.1745705 | 0.5542108
46.03262 | 17.5144 | 17.21281 | 16.48568 | 0.3015859 | 0.1736205 | 0.5535097
46.04261 | 17.4797 | 17.20415 | 16.47866 | 0.2755505 | 0.1726802 | 0.5528049
46.05261 | 17.4422 | 17.19548 | 16.47164 | 0.2467185 | 0.1717476 | 0.5520936
46.06261 | 17.4414 | 17.18682 | 16.46462 | 0.2545824 | 0.1708236 | 0.5513751
46.07261 | 17.401 | 17.17816 | 16.4576 | 0.2228441 | 0.169908 | 0.5506479
46.08261 | 17.3833 | 17.1695 | 16.45058 | 0.2138046 | 0.1690007 | 0.5499111
46.09261 | 17.3597 | 17.16083 | 16.44357 | 0.1988654 | 0.1681017 | 0.549163
46.1026 | 17.3424 | 17.15218 | 16.43657 | 0.1902187 | 0.1672116 | 0.5484039
46.1126 | 17.2808 | 17.14352 | 16.42956 | 0.1372828 | 0.1663288 | 0.5476313
46.1226 | 17.2913 | 17.13485 | 16.42255 | 0.1564498 | 0.1654538 | 0.5468451
46.1326 | 17.2574 | 17.12618 | 16.41555 | 0.1312201 | 0.1645868 | 0.5460453
46.1426 | 17.213 | 17.11751 | 16.40855 | 0.09549422 | 0.1637274 | 0.5452313
46.15259 | 17.2015 | 17.10884 | 16.40156 | 0.09266354 | 0.1628766 | 0.544404
46.16259 | 17.1952 | 17.10015 | 16.39456 | 0.0950453 | 0.1620325 | 0.5435618
46.17259 | 17.1433 | 17.09147 | 16.38757 | 0.05183055 | 0.1611958 | 0.5427061
46.18259 | 17.1282 | 17.08278 | 16.38058 | 0.04541908 | 0.1603666 | 0.541837
46.19259 | 17.1182 | 17.07409 | 16.37359 | 0.04411017 | 0.1595447 | 0.5409554
46.20259 | 17.0675 | 17.0654 | 16.3666 | 0.002103247 | 0.15873 | 0.540062
46.21258 | 17.0479 | 17.05671 | 16.35963 | -0.008811229 | 0.1579232 | 0.5391586
46.22258 | 17.0323 | 17.04802 | 16.35265 | -0.01571707 | 0.1571226 | 0.5382446
46.23258 | 16.9933 | 17.03932 | 16.34567 | -0.04602336 | 0.1563291 | 0.5373213
46.24258 | 16.9921 | 17.03063 | 16.3387 | -0.03853204 | 0.1555424 | 0.5363909
46.25258 | 16.9712 | 17.02194 | 16.33173 | -0.05074337 | 0.1547625 | 0.5354537
46.26257 | 16.8969 | 17.01327 | 16.32477 | -0.1163681 | 0.1539901 | 0.5345127
46.27257 | 16.9361 | 17.00459 | 16.3178 | -0.06848953 | 0.1532236 | 0.5335668
46.28257 | 16.8817 | 16.99592 | 16.31084 | -0.1142177 | 0.1524637 | 0.5326183
46.29257 | 16.8338 | 16.98725 | 16.30388 | -0.1534539 | 0.1517103 | 0.5316686
46.30257 | 16.8457 | 16.9786 | 16.29692 | -0.1328995 | 0.1509633 | 0.5307192
46.31257 | 16.8123 | 16.96996 | 16.28996 | -0.1576554 | 0.1502227 | 0.529771
46.32256 | 16.7641 | 16.96133 | 16.28302 | -0.1972315 | 0.149489 | 0.5288263
46.33256 | 16.7999 | 16.95271 | 16.27607 | -0.1528117 | 0.1487609 | 0.5278843
46.34256 | 16.7232 | 16.94411 | 16.26912 | -0.2209056 | 0.1480389 | 0.5269472
46.35256 | 16.7032 | 16.93551 | 16.26218 | -0.232314 | 0.147323 | 0.5260158
46.36256 | 16.6927 | 16.92694 | 16.25523 | -0.234238 | 0.146613 | 0.5250912
46.37255 | 16.6713 | 16.91839 | 16.2483 | -0.2470868 | 0.1459097 | 0.524175
46.38255 | 16.6481 | 16.90984 | 16.24137 | -0.2617441 | 0.1452116 | 0.5232663
46.39255 | 16.6271 | 16.90132 | 16.23443 | -0.2742191 | 0.1445193 | 0.5223667
46.40255 | 16.6249 | 16.89281 | 16.2275 | -0.2679122 | 0.1438327 | 0.5214767
46.41255 | 16.5791 | 16.88432 | 16.22058 | -0.305224 | 0.1431519 | 0.5205969
46.42255 | 16.562 | 16.87585 | 16.21365 | -0.3138549 | 0.1424766 | 0.5197278
46.43254 | 16.5549 | 16.86741 | 16.20674 | -0.3125136 | 0.1418075 | 0.5188705
46.44254 | 16.4984 | 16.85898 | 16.19982 | -0.3605835 | 0.1411433 | 0.5180237
46.45254 | 16.5127 | 16.85057 | 16.1929 | -0.3378734 | 0.1404845 | 0.5171886
46.46254 | 16.4898 | 16.84218 | 16.18599 | -0.3523831 | 0.1398311 | 0.5163651
46.47254 | 16.4373 | 16.83381 | 16.17908 | -0.3965131 | 0.139183 | 0.5155537
46.48253 | 16.4489 | 16.82547 | 16.17218 | -0.3765715 | 0.1385408 | 0.5147551
46.49253 | 16.411 | 16.81714 | 16.16527 | -0.4061417 | 0.1379032 | 0.5139677
46.50253 | 16.3926 | 16.80883 | 16.15837 | -0.4162321 | 0.1372707 | 0.5131925
46.51253 | 16.3848 | 16.80054 | 16.15147 | -0.4157425 | 0.1366433 | 0.5124293
46.52253 | 16.3314 | 16.79227 | 16.14457 | -0.4608728 | 0.1360209 | 0.5116782
46.53253 | 16.3397 | 16.78402 | 16.13768 | -0.444323 | 0.1354036 | 0.510939
46.54252 | 16.3083 | 16.7758 | 16.1308 | -0.4675012 | 0.1347917 | 0.5102126
46.55252 | 16.2842 | 16.76759 | 16.12391 | -0.4833908 | 0.1341842 | 0.5094972
46.56252 | 16.2666 | 16.7594 | 16.11702 | -0.4927997 | 0.1335814 | 0.5087935
46.57252 | 16.2232 | 16.75123 | 16.11014 | -0.5280279 | 0.1329835 | 0.5081013
46.58252 | 16.2368 | 16.74308 | 16.10326 | -0.5062752 | 0.1323902 | 0.5074206
46.59251 | 16.1898 | 16.73495 | 16.0964 | -0.5451494 | 0.1318023 | 0.5067517
46.60251 | 16.1629 | 16.72683 | 16.08952 | -0.5639343 | 0.1312183 | 0.5060933
46.61251 | 16.1653 | 16.71874 | 16.08265 | -0.5534376 | 0.130639 | 0.5054459
46.62251 | 16.1009 | 16.71066 | 16.07579 | -0.6097592 | 0.1300642 | 0.5048093
46.63251 | 16.0919 | 16.7026 | 16.06892 | -0.6106989 | 0.1294939 | 0.5041834
46.64251 | 16.0933 | 16.69456 | 16.06206 | -0.6012565 | 0.128928 | 0.5035679
46.6525 | 16.0178 | 16.68654 | 16.05521 | -0.6687398 | 0.128367 | 0.5029634
46.6625 | 16.0279 | 16.67853 | 16.04835 | -0.6506326 | 0.1278099 | 0.5023684
46.6725 | 15.9898 | 16.67054 | 16.0415 | -0.6807427 | 0.1272571 | 0.5017835
46.6825 | 15.9758 | 16.66257 | 16.03465 | -0.68677 | 0.1267085 | 0.5012085
46.6925 | 15.9587 | 16.65461 | 16.02781 | -0.6959141 | 0.1261641 | 0.5006431
46.70249 | 15.9145 | 16.64668 | 16.02097 | -0.732183 | 0.1256245 | 0.5000879
46.71249 | 15.8925 | 16.63876 | 16.01413 | -0.7462605 | 0.1250884 | 0.4995416
46.72249 | 15.8798 | 16.63085 | 16.00729 | -0.7510545 | 0.1245564 | 0.4990047
46.73249 | 15.8565 | 16.62296 | 16.00046 | -0.7664647 | 0.1240285 | 0.4984769
46.74249 | 15.8292 | 16.61509 | 15.99363 | -0.7858911 | 0.1235046 | 0.4979582
46.75249 | 15.8207 | 16.60723 | 15.9868 | -0.7865333 | 0.1229847 | 0.4974483
46.76248 | 15.7799 | 16.5994 | 15.97998 | -0.8194992 | 0.1224692 | 0.4969478
46.77248 | 15.7762 | 16.59157 | 15.97316 | -0.8153728 | 0.121957 | 0.4964555
46.78248 | 15.7452 | 16.58376 | 15.96634 | -0.838562 | 0.1214488 | 0.4959718
46.79248 | 15.7134 | 16.57597 | 15.95953 | -0.8625665 | 0.1209443 | 0.4954965
46.80248 | 15.6923 | 16.56819 | 15.95271 | -0.8758862 | 0.1204436 | 0.4950296
46.81247 | 15.7005 | 16.56043 | 15.94591 | -0.8599288 | 0.1199472 | 0.4945714
46.82247 | 15.6329 | 16.55268 | 15.9391 | -0.9197785 | 0.1194539 | 0.494121
46.83247 | 15.6661 | 16.54494 | 15.9323 | -0.8788432 | 0.1189643 | 0.4936787
46.84247 | 15.6227 | 16.53722 | 15.9255 | -0.9145225 | 0.1184784 | 0.4932443
46.85247 | 15.6041 | 16.52952 | 15.9187 | -0.9254164 | 0.117996 | 0.4928178
46.86247 | 15.5846 | 16.52182 | 15.91191 | -0.937225 | 0.1175172 | 0.4923993
46.87246 | 15.5504 | 16.51416 | 15.90512 | -0.9637555 | 0.1170424 | 0.4919888
46.88246 | 15.5533 | 16.50649 | 15.89834 | -0.9531927 | 0.1165706 | 0.4915857
46.89246 | 15.5193 | 16.49884 | 15.89155 | -0.979544 | 0.1161023 | 0.4911902
46.90246 | 15.5182 | 16.49121 | 15.88477 | -0.9730096 | 0.1156374 | 0.4908022
46.91246 | 15.5003 | 16.48359 | 15.87799 | -0.9832891 | 0.1151759 | 0.4904217
46.92245 | 15.4637 | 16.47599 | 15.87122 | -1.01229 | 0.1147183 | 0.4900489
46.93245 | 15.4794 | 16.4684 | 15.86445 | -0.9889975 | 0.1142633 | 0.4896834
46.94245 | 15.437 | 16.46082 | 15.85768 | -1.023819 | 0.1138119 | 0.489325
46.95245 | 15.4258 | 16.45325 | 15.85092 | -1.027453 | 0.1133635 | 0.488974
46.96245 | 15.4141 | 16.4457 | 15.84415 | -1.031602 | 0.1129186 | 0.4886301
46.97245 | 15.3852 | 16.43816 | 15.83739 | -1.052964 | 0.1124766 | 0.4882934
46.98244 | 15.4162 | 16.43065 | 15.83064 | -1.014447 | 0.1120385 | 0.4879642
46.99244 | 15.3306 | 16.42314 | 15.82389 | -1.092536 | 0.1116029 | 0.4876418
47.00244 | 15.3589 | 16.41564 | 15.81714 | -1.056738 | 0.1111705 | 0.4873264
47.01244 | 15.3471 | 16.40815 | 15.81039 | -1.061054 | 0.1107412 | 0.487018
47.02244 | 15.3137 | 16.40068 | 15.80365 | -1.086983 | 0.1103149 | 0.4867167
47.03243 | 15.3177 | 16.39323 | 15.79692 | -1.075532 | 0.109892 | 0.4864226
47.04243 | 15.2838 | 16.38579 | 15.79018 | -1.101988 | 0.1094719 | 0.4861351
47.05243 | 15.2973 | 16.37836 | 15.78345 | -1.081056 | 0.1090545 | 0.4858545
47.06243 | 15.2662 | 16.37094 | 15.77672 | -1.104737 | 0.1086402 | 0.4855808
47.07243 | 15.2598 | 16.36353 | 15.76999 | -1.103732 | 0.1082287 | 0.485314
47.08243 | 15.2499 | 16.35614 | 15.76327 | -1.106239 | 0.1078202 | 0.4850539
47.09242 | 15.2383 | 16.34877 | 15.75655 | -1.110467 | 0.1074149 | 0.484801
47.10242 | 15.2241 | 16.3414 | 15.74983 | -1.1173 | 0.1070121 | 0.4845545
47.11242 | 15.1964 | 16.33405 | 15.74312 | -1.137646 | 0.106612 | 0.4843149
47.12242 | 15.2032 | 16.32671 | 15.73641 | -1.123505 | 0.1062148 | 0.484082
47.13242 | 15.1662 | 16.31938 | 15.7297 | -1.153177 | 0.1058203 | 0.4838558
47.14241 | 15.1752 | 16.31207 | 15.723 | -1.136869 | 0.1054289 | 0.4836366
47.15241 | 15.1638 | 16.30477 | 15.7163 | -1.140966 | 0.1050398 | 0.4834239
47.16241 | 15.1302 | 16.29748 | 15.7096 | -1.167276 | 0.1046534 | 0.4832179
47.17241 | 15.157 | 16.2902 | 15.70291 | -1.133198 | 0.1042697 | 0.4830186
47.18241 | 15.0922 | 16.28293 | 15.69622 | -1.190733 | 0.1038887 | 0.482826
47.19241 | 15.1066 | 16.27568 | 15.68953 | -1.169081 | 0.1035102 | 0.4826401
47.2024 | 15.0881 | 16.26845 | 15.68285 | -1.180349 | 0.1031347 | 0.482461
47.2124 | 15.0719 | 16.26122 | 15.67617 | -1.189322 | 0.1027614 | 0.4822884
47.2224 | 15.0713 | 16.25401 | 15.66949 | -1.182707 | 0.1023906 | 0.4821225
47.2324 | 15.0386 | 16.24681 | 15.66282 | -1.208205 | 0.1020224 | 0.4819633
47.2424 | 15.0308 | 16.23962 | 15.65615 | -1.208816 | 0.1016566 | 0.4818107
47.25239 | 15.0279 | 16.23245 | 15.64949 | -1.204546 | 0.1012937 | 0.4816649
47.26239 | 14.9896 | 16.22528 | 15.64282 | -1.235682 | 0.1009329 | 0.4815258
47.27239 | 14.9889 | 16.21813 | 15.63616 | -1.22923 | 0.1005746 | 0.4813932
47.28239 | 14.971 | 16.21099 | 15.6295 | -1.239991 | 0.1002186 | 0.4812675
47.29239 | 14.9493 | 16.20386 | 15.62285 | -1.254564 | 0.09986502 | 0.4811483
47.30239 | 14.9409 | 16.19675 | 15.6162 | -1.255849 | 0.09951383 | 0.4810359
47.31238 | 14.926 | 16.18965 | 15.60956 | -1.263654 | 0.09916533 | 0.4809303
47.32238 | 14.8939 | 16.18256 | 15.60291 | -1.288665 | 0.09881881 | 0.4808312
47.33238 | 14.9125 | 16.17549 | 15.59627 | -1.262988 | 0.0984746 | 0.4807389
47.34238 | 14.8512 | 16.16842 | 15.58964 | -1.317223 | 0.0981327 | 0.4806533
47.35238 | 14.8611 | 16.16137 | 15.583 | -1.300271 | 0.09779304 | 0.4805745
47.36237 | 14.8425 | 16.15434 | 15.57638 | -1.311838 | 0.09745598 | 0.4805024
47.37237 | 14.8129 | 16.14731 | 15.56975 | -1.33441 | 0.09712081 | 0.4804372
47.38237 | 14.8396 | 16.1403 | 15.56313 | -1.300695 | 0.09678786 | 0.4803786
47.39237 | 14.7625 | 16.13329 | 15.55651 | -1.370793 | 0.09645711 | 0.4803269
47.40237 | 14.7942 | 16.1263 | 15.54989 | -1.332103 | 0.09612853 | 0.4802819
47.41237 | 14.755 | 16.11933 | 15.54328 | -1.364325 | 0.09580211 | 0.4802438
47.42236 | 14.7355 | 16.11237 | 15.53668 | -1.376867 | 0.09547814 | 0.4802125
47.43236 | 14.7334 | 16.10541 | 15.53007 | -1.372014 | 0.09515597 | 0.4801881
47.44236 | 14.7104 | 16.09847 | 15.52347 | -1.388074 | 0.09483591 | 0.4801706
47.45236 | 14.6993 | 16.09155 | 15.51687 | -1.392246 | 0.09451794 | 0.48016
47.46236 | 14.6868 | 16.08463 | 15.51027 | -1.39783 | 0.09420203 | 0.4801564
47.47235 | 14.6618 | 16.07773 | 15.50369 | -1.415935 | 0.09388847 | 0.4801597
47.48235 | 14.6445 | 16.07084 | 15.4971 | -1.426344 | 0.09357665 | 0.4801699
47.49235 | 14.6398 | 16.06397 | 15.49051 | -1.424166 | 0.09326684 | 0.480187
47.50235 | 14.6072 | 16.0571 | 15.48393 | -1.449901 | 0.09295903 | 0.4802112
47.51235 | 14.6351 | 16.05025 | 15.47735 | -1.415148 | 0.09265321 | 0.4802426
47.52235 | 14.5663 | 16.04341 | 15.47078 | -1.477108 | 0.09234935 | 0.480281
47.53234 | 14.5865 | 16.03659 | 15.46421 | -1.450087 | 0.09204773 | 0.4803264
47.54234 | 14.5504 | 16.02977 | 15.45765 | -1.479372 | 0.09174776 | 0.480379
47.55234 | 14.5509 | 16.02297 | 15.45108 | -1.47207 | 0.09144971 | 0.4804387
47.56234 | 14.5593 | 16.01618 | 15.44452 | -1.45688 | 0.09115355 | 0.4805055
47.57234 | 14.4974 | 16.0094 | 15.43796 | -1.512003 | 0.0908593 | 0.4805796
47.58233 | 14.5215 | 16.00265 | 15.43142 | -1.481145 | 0.09056719 | 0.4806611
47.59233 | 14.4897 | 15.99589 | 15.42487 | -1.506193 | 0.09027666 | 0.4807496
47.60233 | 14.4967 | 15.98915 | 15.41832 | -1.492454 | 0.08998797 | 0.4808458
47.61233 | 14.4648 | 15.98243 | 15.41178 | -1.517628 | 0.08970109 | 0.4809492
47.62233 | 14.4463 | 15.97571 | 15.40524 | -1.529415 | 0.08941605 | 0.4810599
47.63233 | 14.4402 | 15.96901 | 15.3987 | -1.528814 | 0.0891328 | 0.4811781
47.64232 | 14.4507 | 15.96233 | 15.39218 | -1.511633 | 0.0888516 | 0.4813037
47.65232 | 14.4051 | 15.95566 | 15.38565 | -1.550558 | 0.08857191 | 0.4814369
47.66232 | 14.4306 | 15.949 | 15.37912 | -1.518396 | 0.08829396 | 0.4815776
47.67232 | 14.3964 | 15.94235 | 15.3726 | -1.545947 | 0.08801775 | 0.481726
47.68232 | 14.3849 | 15.93571 | 15.36609 | -1.550811 | 0.08774327 | 0.481882
47.69231 | 14.3877 | 15.92909 | 15.35958 | -1.541395 | 0.08747078 | 0.4820455
47.70231 | 14.3312 | 15.92248 | 15.35307 | -1.591285 | 0.08719972 | 0.4822169
47.71231 | 14.3756 | 15.91589 | 15.34656 | -1.540288 | 0.08693035 | 0.4823961
47.72231 | 14.3185 | 15.9093 | 15.34006 | -1.590804 | 0.08666265 | 0.4825831
47.73231 | 14.3353 | 15.90273 | 15.33356 | -1.567434 | 0.0863966 | 0.4827781
47.74231 | 14.3228 | 15.89618 | 15.32706 | -1.573376 | 0.0861322 | 0.4829809
47.7523 | 14.2992 | 15.88964 | 15.32058 | -1.590439 | 0.08586971 | 0.4831916
47.7623 | 14.2962 | 15.88311 | 15.31409 | -1.586908 | 0.08560857 | 0.4834106
47.7723 | 14.2701 | 15.87659 | 15.3076 | -1.606491 | 0.08534903 | 0.4836375
47.7823 | 14.2694 | 15.87009 | 15.30112 | -1.600687 | 0.08509111 | 0.4838727
47.7923 | 14.2675 | 15.8636 | 15.29465 | -1.596097 | 0.08483476 | 0.4841162
47.80229 | 14.2504 | 15.85713 | 15.28818 | -1.606726 | 0.08458023 | 0.4843676
47.81229 | 14.2369 | 15.85066 | 15.28171 | -1.613763 | 0.08432703 | 0.4846277
47.82229 | 14.228 | 15.84421 | 15.27524 | -1.616214 | 0.08407536 | 0.4848962
47.83229 | 14.2012 | 15.83778 | 15.26878 | -1.636578 | 0.08382523 | 0.4851731
47.84229 | 14.2216 | 15.83136 | 15.26232 | -1.609756 | 0.08357662 | 0.4854586
47.85229 | 14.1842 | 15.82495 | 15.25587 | -1.640748 | 0.08332953 | 0.4857528
47.86228 | 14.2204 | 15.81856 | 15.24942 | -1.59816 | 0.08308418 | 0.4860554
47.87228 | 14.1525 | 15.81218 | 15.24297 | -1.65968 | 0.08284007 | 0.486367
47.88228 | 14.1954 | 15.80581 | 15.23653 | -1.610413 | 0.08259745 | 0.4866875
47.89228 | 14.1438 | 15.79946 | 15.23009 | -1.655661 | 0.0823563 | 0.4870169
47.90228 | 14.1721 | 15.79312 | 15.22365 | -1.621023 | 0.0821166 | 0.4873554
47.91227 | 14.1489 | 15.78681 | 15.21723 | -1.637906 | 0.08187858 | 0.4877026
47.92227 | 14.1246 | 15.7805 | 15.2108 | -1.655897 | 0.08164177 | 0.4880593
47.93227 | 14.1494 | 15.7742 | 15.20437 | -1.624802 | 0.08140637 | 0.4884254
47.94227 | 14.1129 | 15.76792 | 15.19795 | -1.655022 | 0.08117239 | 0.4888008
47.95227 | 14.1203 | 15.76166 | 15.19153 | -1.641357 | 0.08093981 | 0.4891857
47.96227 | 14.113 | 15.75541 | 15.18512 | -1.642406 | 0.08070861 | 0.4895801
47.97226 | 14.0832 | 15.74918 | 15.17871 | -1.665976 | 0.08047905 | 0.4899838
47.98226 | 14.0885 | 15.74296 | 15.17231 | -1.654455 | 0.0802506 | 0.4903978
47.99226 | 14.0861 | 15.73675 | 15.1659 | -1.650649 | 0.08002354 | 0.4908215
48.00226 | 14.0631 | 15.73056 | 15.15951 | -1.667458 | 0.07979783 | 0.4912554
48.01226 | 14.0735 | 15.72438 | 15.15311 | -1.650883 | 0.07957344 | 0.4916993
48.02225 | 14.0265 | 15.71823 | 15.14672 | -1.691729 | 0.07935062 | 0.492153
48.03225 | 14.0556 | 15.71208 | 15.14034 | -1.656484 | 0.0791289 | 0.4926176
48.04225 | 14.0022 | 15.70595 | 15.13395 | -1.703755 | 0.07890848 | 0.4930926
48.05225 | 14.0397 | 15.69984 | 15.12757 | -1.660142 | 0.07868937 | 0.4935784
48.06225 | 13.9887 | 15.69374 | 15.1212 | -1.705044 | 0.07847156 | 0.4940746
48.07224 | 14.006 | 15.68767 | 15.11483 | -1.681669 | 0.07825524 | 0.4945815
48.08224 | 13.9932 | 15.6816 | 15.10846 | -1.688403 | 0.07803998 | 0.4950998
48.09224 | 13.9739 | 15.67555 | 15.1021 | -1.701654 | 0.07782603 | 0.4956294
48.10224 | 13.9617 | 15.66952 | 15.09574 | -1.707822 | 0.07761326 | 0.4961703
48.11224 | 13.9479 | 15.66351 | 15.08938 | -1.715606 | 0.0774018 | 0.4967227
48.12224 | 13.9286 | 15.65751 | 15.08303 | -1.728907 | 0.07719151 | 0.4972868
48.13223 | 13.9497 | 15.65153 | 15.07669 | -1.70183 | 0.07698274 | 0.4978621
48.14223 | 13.9128 | 15.64557 | 15.07034 | -1.732765 | 0.07677494 | 0.4984501
48.15223 | 13.931 | 15.63962 | 15.064 | -1.708617 | 0.07656835 | 0.4990502
48.16223 | 13.8863 | 15.63369 | 15.05766 | -1.747387 | 0.07636298 | 0.4996628
48.17223 | 13.8973 | 15.62777 | 15.05133 | -1.730474 | 0.07615878 | 0.5002879
48.18222 | 13.8827 | 15.62189 | 15.045 | -1.739185 | 0.07595604 | 0.5009252
48.19222 | 13.879 | 15.61601 | 15.03868 | -1.737008 | 0.07575421 | 0.5015762
48.20222 | 13.8648 | 15.61015 | 15.03236 | -1.74535 | 0.07555356 | 0.5022403
48.21222 | 13.8557 | 15.60431 | 15.02604 | -1.74861 | 0.07535407 | 0.5029179
48.22222 | 13.8606 | 15.59849 | 15.01972 | -1.737889 | 0.07515567 | 0.5036092
48.23222 | 13.8376 | 15.59269 | 15.01341 | -1.755086 | 0.07495854 | 0.5043144
48.24221 | 13.8325 | 15.58691 | 15.00711 | -1.754409 | 0.07476267 | 0.505033
48.25221 | 13.8228 | 15.58115 | 15.00081 | -1.758345 | 0.07456774 | 0.5057668
48.26221 | 13.8137 | 15.5754 | 14.99451 | -1.761701 | 0.07437394 | 0.5065152
48.27221 | 13.821 | 15.56968 | 14.98822 | -1.748678 | 0.07418125 | 0.5072786
48.28221 | 13.7952 | 15.56397 | 14.98193 | -1.768774 | 0.07398966 | 0.5080572
48.2922 | 13.8058 | 15.5583 | 14.97565 | -1.752497 | 0.07379936 | 0.5088506
48.3022 | 13.7736 | 15.55263 | 14.96936 | -1.779034 | 0.07360996 | 0.5096605
48.3122 | 13.7934 | 15.54699 | 14.96309 | -1.753593 | 0.07342165 | 0.5104866
48.3222 | 13.7613 | 15.54137 | 14.95681 | -1.780074 | 0.07323442 | 0.5113291
48.3322 | 13.7821 | 15.53578 | 14.95054 | -1.753676 | 0.07304825 | 0.5121884
48.3422 | 13.7684 | 15.5302 | 14.94427 | -1.7618 | 0.07286315 | 0.5130649
48.35219 | 13.7477 | 15.52465 | 14.93802 | -1.776953 | 0.07267927 | 0.5139577
48.36219 | 13.7758 | 15.51912 | 14.93176 | -1.743322 | 0.07249626 | 0.5148694
48.37219 | 13.7192 | 15.51362 | 14.9255 | -1.794415 | 0.0723143 | 0.5157994
48.38219 | 13.7619 | 15.50813 | 14.91925 | -1.746232 | 0.07213337 | 0.5167479
48.39219 | 13.7267 | 15.50267 | 14.913 | -1.775972 | 0.07195346 | 0.5177153
48.40218 | 13.7351 | 15.49724 | 14.90677 | -1.762143 | 0.07177475 | 0.5187012
48.41218 | 13.7427 | 15.49183 | 14.90053 | -1.749132 | 0.07159688 | 0.5197078
48.42218 | 13.7167 | 15.48645 | 14.89429 | -1.769747 | 0.07142001 | 0.5207347
48.43218 | 13.733 | 15.48109 | 14.88806 | -1.748088 | 0.07124414 | 0.5217821
48.44218 | 13.7025 | 15.47575 | 14.88183 | -1.773254 | 0.07106926 | 0.5228506
48.45218 | 13.7256 | 15.47045 | 14.87561 | -1.744847 | 0.07089537 | 0.5239406
48.46217 | 13.6884 | 15.46517 | 14.8694 | -1.776773 | 0.07072262 | 0.5250513
48.47217 | 13.7197 | 15.45992 | 14.86318 | -1.74022 | 0.07055069 | 0.5261857
48.48217 | 13.6829 | 15.4547 | 14.85697 | -1.771795 | 0.07037972 | 0.527343
48.49217 | 13.7046 | 15.4495 | 14.85077 | -1.744899 | 0.07020969 | 0.5285234
48.50217 | 13.6744 | 15.44433 | 14.84456 | -1.769931 | 0.07004063 | 0.5297276
48.51216 | 13.6981 | 15.4392 | 14.83837 | -1.741098 | 0.06987269 | 0.5309551
48.52216 | 13.6737 | 15.43409 | 14.83218 | -1.760389 | 0.06970551 | 0.5322083
48.53216 | 13.6654 | 15.42901 | 14.82598 | -1.763611 | 0.06953928 | 0.5334866
48.54216 | 13.6723 | 15.42396 | 14.8198 | -1.751663 | 0.06937397 | 0.5347905
48.55216 | 13.6601 | 15.41895 | 14.81362 | -1.758846 | 0.06920958 | 0.5361205
48.56216 | 13.6574 | 15.41396 | 14.80744 | -1.75656 | 0.06904611 | 0.5374768
48.57215 | 13.6477 | 15.40901 | 14.80127 | -1.761311 | 0.06888371 | 0.5388584
48.58215 | 13.6374 | 15.40409 | 14.7951 | -1.766689 | 0.06872206 | 0.5402685
48.59215 | 13.648 | 15.3992 | 14.78893 | -1.7512 | 0.0685613 | 0.541706
48.60215 | 13.6165 | 15.39434 | 14.78277 | -1.777843 | 0.06840144 | 0.543171
48.61215 | 13.64 | 15.38952 | 14.77661 | -1.749519 | 0.06824247 | 0.544664
48.62214 | 13.5935 | 15.38473 | 14.77046 | -1.791232 | 0.06808453 | 0.5461833
48.63214 | 13.6432 | 15.37997 | 14.76431 | -1.736774 | 0.06792732 | 0.5477322
48.64214 | 13.565 | 15.37525 | 14.75817 | -1.810249 | 0.06777097 | 0.5493091
48.65214 | 13.6164 | 15.37056 | 14.75203 | -1.754156 | 0.06761549 | 0.5509139
48.66214 | 13.5618 | 15.3659 | 14.74589 | -1.804097 | 0.06746087 | 0.5525463
48.67214 | 13.5952 | 15.36127 | 14.73976 | -1.766069 | 0.06730711 | 0.554206
48.68213 | 13.5628 | 15.35668 | 14.73363 | -1.793878 | 0.06715434 | 0.5558909
48.69213 | 13.5672 | 15.35211 | 14.72751 | -1.784914 | 0.06700226 | 0.5576036
48.70213 | 13.5448 | 15.34758 | 14.72139 | -1.802779 | 0.06685103 | 0.5593417
48.71213 | 13.5509 | 15.34307 | 14.71527 | -1.792175 | 0.06670063 | 0.5611042
48.72213 | 13.5377 | 15.3386 | 14.70916 | -1.800898 | 0.06655106 | 0.56289
48.73212 | 13.5275 | 15.33415 | 14.70305 | -1.806653 | 0.06640245 | 0.564696
48.74212 | 13.5418 | 15.32973 | 14.69695 | -1.787929 | 0.06625452 | 0.5665241
48.75212 | 13.4957 | 15.32533 | 14.69085 | -1.829628 | 0.0661074 | 0.5683708
48.76212 | 13.5352 | 15.32095 | 14.68475 | -1.785749 | 0.06596109 | 0.5702342
48.77212 | 13.4725 | 15.31659 | 14.67866 | -1.844089 | 0.06581557 | 0.5721121
48.78212 | 13.5123 | 15.31225 | 14.67257 | -1.799947 | 0.06567086 | 0.5740019
48.79211 | 13.4637 | 15.30792 | 14.6665 | -1.844223 | 0.06552708 | 0.5758994
48.80211 | 13.4992 | 15.30361 | 14.66042 | -1.804406 | 0.06538395 | 0.5778053
48.81211 | 13.449 | 15.2993 | 14.65434 | -1.850298 | 0.0652416 | 0.5797149
48.82211 | 13.4876 | 15.295 | 14.64827 | -1.807396 | 0.06510003 | 0.5816252
48.83211 | 13.4389 | 15.2907 | 14.6422 | -1.851796 | 0.06495924 | 0.5835328
48.8421 | 13.4695 | 15.2864 | 14.63615 | -1.816899 | 0.06481935 | 0.5854326
48.8521 | 13.4409 | 15.28209 | 14.63009 | -1.841194 | 0.06468008 | 0.5873251
48.8621 | 13.4376 | 15.27778 | 14.62403 | -1.840181 | 0.06454158 | 0.5892051
48.8721 | 13.4462 | 15.27346 | 14.61798 | -1.827257 | 0.06440383 | 0.5910694
48.8821 | 13.4201 | 15.26912 | 14.61194 | -1.84902 | 0.06426683 | 0.5929149
48.8921 | 13.4591 | 15.26477 | 14.6059 | -1.805666 | 0.06413058 | 0.5947386
48.90209 | 13.3941 | 15.2604 | 14.59987 | -1.866297 | 0.0639952 | 0.5965362
48.91209 | 13.4591 | 15.256 | 14.59383 | -1.796901 | 0.06386043 | 0.5983086
48.92209 | 13.3943 | 15.25158 | 14.5878 | -1.857281 | 0.06372638 | 0.6000521
48.93209 | 13.4525 | 15.24714 | 14.58178 | -1.794636 | 0.06359308 | 0.6017648
48.94209 | 13.3837 | 15.24266 | 14.57576 | -1.858964 | 0.06346049 | 0.6034454
48.95208 | 13.4292 | 15.23817 | 14.56975 | -1.808968 | 0.06332875 | 0.6050913
48.96208 | 13.4043 | 15.23364 | 14.56374 | -1.829338 | 0.0631976 | 0.6067052
48.97208 | 13.4152 | 15.22908 | 14.55773 | -1.81388 | 0.06306715 | 0.6082851
48.98208 | 13.4057 | 15.22449 | 14.55172 | -1.818793 | 0.06293742 | 0.6098316
48.99208 | 13.4185 | 15.21988 | 14.54572 | -1.801378 | 0.06280839 | 0.6113451
49.00208 | 13.413 | 15.21524 | 14.53973 | -1.802237 | 0.06268006 | 0.6128268
49.01207 | 13.4105 | 15.21057 | 14.53375 | -1.800074 | 0.06255255 | 0.6142767
49.02207 | 13.4155 | 15.20588 | 14.52776 | -1.790384 | 0.0624256 | 0.6156993
49.03207 | 13.3931 | 15.20117 | 14.52178 | -1.808071 | 0.06229934 | 0.6170954
49.04207 | 13.4399 | 15.19644 | 14.5158 | -1.75654 | 0.06217377 | 0.6184673
49.05207 | 13.385 | 15.19169 | 14.50982 | -1.806691 | 0.06204887 | 0.6198176
49.06206 | 13.4208 | 15.18693 | 14.50386 | -1.766134 | 0.06192477 | 0.6211478
49.07206 | 13.4074 | 15.18216 | 14.4979 | -1.774761 | 0.06180122 | 0.6224635
49.08206 | 13.4108 | 15.17738 | 14.49194 | -1.766581 | 0.06167833 | 0.6237666
49.09206 | 13.4174 | 15.1726 | 14.48598 | -1.755196 | 0.06155611 | 0.6250603
49.10206 | 13.4077 | 15.16781 | 14.48003 | -1.76011 | 0.06143455 | 0.6263478
49.11206 | 13.4042 | 15.16303 | 14.47408 | -1.758826 | 0.06131365 | 0.6276326
49.12205 | 13.4098 | 15.15825 | 14.46814 | -1.748452 | 0.06119351 | 0.6289167
49.13205 | 13.4176 | 15.15348 | 14.4622 | -1.735882 | 0.06107391 | 0.630206
49.14205 | 13.4004 | 15.14873 | 14.45627 | -1.748325 | 0.06095495 | 0.6315024
49.15205 | 13.3875 | 15.14398 | 14.45034 | -1.756483 | 0.06083663 | 0.6328092
49.16205 | 13.4196 | 15.13926 | 14.44441 | -1.719659 | 0.06071895 | 0.6341294
49.17204 | 13.3851 | 15.13456 | 14.43849 | -1.749462 | 0.06060206 | 0.6354647
49.18204 | 13.4234 | 15.12988 | 14.43258 | -1.706483 | 0.0604856 | 0.6368205
49.19204 | 13.3765 | 15.12523 | 14.42666 | -1.748732 | 0.06036985 | 0.6381981
49.20204 | 13.4271 | 15.12061 | 14.42076 | -1.69351 | 0.06025468 | 0.6396
49.21204 | 13.3663 | 15.11602 | 14.41485 | -1.749719 | 0.0601401 | 0.6410285
49.22204 | 13.4111 | 15.11146 | 14.40895 | -1.700362 | 0.06002621 | 0.6424858
49.23203 | 13.3829 | 15.10695 | 14.40306 | -1.724045 | 0.059913 | 0.643972
49.24203 | 13.395 | 15.10246 | 14.39717 | -1.707462 | 0.05980029 | 0.6454924
49.25203 | 13.3895 | 15.09802 | 14.39128 | -1.708517 | 0.05968819 | 0.647047
49.26203 | 13.3893 | 15.09361 | 14.3854 | -1.704313 | 0.0595767 | 0.6486368
49.27203 | 13.3907 | 15.08925 | 14.37952 | -1.69855 | 0.0594658 | 0.6502637
49.28202 | 13.3723 | 15.08494 | 14.37365 | -1.712635 | 0.05935561 | 0.651927
49.29202 | 13.3741 | 15.08066 | 14.36778 | -1.70656 | 0.0592459 | 0.6536308
49.30202 | 13.3894 | 15.07643 | 14.36192 | -1.687029 | 0.05913678 | 0.6553746
49.31202 | 13.3607 | 15.07224 | 14.35606 | -1.711544 | 0.05902825 | 0.657159
49.32202 | 13.4073 | 15.06811 | 14.3502 | -1.660806 | 0.0589203 | 0.658985
49.33202 | 13.3532 | 15.06401 | 14.34435 | -1.710814 | 0.05881294 | 0.6608532
49.34201 | 13.3987 | 15.05997 | 14.33851 | -1.661275 | 0.05870626 | 0.6627621
49.35201 | 13.3483 | 15.05598 | 14.33266 | -1.707679 | 0.05860005 | 0.6647162
49.36201 | 13.3783 | 15.05203 | 14.32682 | -1.673732 | 0.05849439 | 0.6667141
49.37201 | 13.3551 | 15.04813 | 14.32099 | -1.693035 | 0.05838934 | 0.6687561
49.38201 | 13.3765 | 15.04429 | 14.31516 | -1.667787 | 0.05828481 | 0.6708428
49.392 | 13.3715 | 15.04049 | 14.30934 | -1.668993 | 0.05818098 | 0.6729724
49.402 | 13.3585 | 15.03675 | 14.30352 | -1.678245 | 0.05807759 | 0.6751495
49.412 | 13.3726 | 15.03305 | 14.2977 | -1.660449 | 0.05797474 | 0.6773724
49.422 | 13.3561 | 15.0294 | 14.29189 | -1.673303 | 0.05787249 | 0.6796416
49.432 | 13.3458 | 15.02581 | 14.28608 | -1.680009 | 0.05777074 | 0.6819574
49.442 | 13.3754 | 15.02227 | 14.28028 | -1.646867 | 0.05766958 | 0.6843201
49.45199 | 13.3347 | 15.01878 | 14.27448 | -1.684081 | 0.05756904 | 0.686728
49.46199 | 13.3841 | 15.01534 | 14.26869 | -1.631244 | 0.05746895 | 0.6891858
49.47199 | 13.3218 | 15.01196 | 14.2629 | -1.690161 | 0.05736939 | 0.691692
49.48199 | 13.3687 | 15.00863 | 14.25711 | -1.639931 | 0.05727037 | 0.6942469
49.49199 | 13.3273 | 15.00535 | 14.25133 | -1.678055 | 0.05717189 | 0.6968509
49.50198 | 13.3626 | 15.00214 | 14.24556 | -1.639537 | 0.05707403 | 0.6995019
49.51198 | 13.3469 | 14.99897 | 14.23979 | -1.652071 | 0.0569766 | 0.7022056
49.52198 | 13.3411 | 14.99586 | 14.23402 | -1.65476 | 0.05687971 | 0.7049599
49.53198 | 13.3408 | 14.99281 | 14.22826 | -1.652006 | 0.05678333 | 0.7077654
49.54198 | 13.3324 | 14.98981 | 14.2225 | -1.657408 | 0.05668747 | 0.7106227
49.55198 | 13.3232 | 14.98687 | 14.21674 | -1.663668 | 0.05659213 | 0.7135322
49.56197 | 13.3557 | 14.98399 | 14.211 | -1.628287 | 0.0564974 | 0.7164911
49.57197 | 13.3083 | 14.98116 | 14.20525 | -1.672863 | 0.05640309 | 0.719507
49.58197 | 13.3796 | 14.9784 | 14.19951 | -1.598799 | 0.05630929 | 0.7225771
49.59197 | 13.2818 | 14.97569 | 14.19378 | -1.693894 | 0.05621599 | 0.7257021
49.60197 | 13.335 | 14.97305 | 14.18804 | -1.638049 | 0.0561232 | 0.7288825
49.61196 | 13.3268 | 14.97047 | 14.18232 | -1.643668 | 0.056031 | 0.7321159
49.62196 | 13.3078 | 14.96795 | 14.1766 | -1.660147 | 0.05593922 | 0.7354094
49.63196 | 13.3348 | 14.96549 | 14.17088 | -1.630688 | 0.05584792 | 0.7387606
49.64196 | 13.2983 | 14.96309 | 14.16517 | -1.664792 | 0.05575712 | 0.7421702
49.65196 | 13.3082 | 14.96076 | 14.15946 | -1.652561 | 0.05566682 | 0.7456391
49.66196 | 13.3176 | 14.9585 | 14.15375 | -1.640895 | 0.055577 | 0.749168
49.67195 | 13.2897 | 14.9563 | 14.14806 | -1.666597 | 0.05548776 | 0.7527537
49.68195 | 13.328 | 14.95416 | 14.14236 | -1.626163 | 0.05539892 | 0.7564051
49.69195 | 13.2854 | 14.9521 | 14.13667 | -1.666697 | 0.05531056 | 0.7601191
49.70195 | 13.2762 | 14.9501 | 14.13098 | -1.673899 | 0.05522267 | 0.7638966
49.71195 | 13.3164 | 14.94817 | 14.1253 | -1.631771 | 0.05513527 | 0.7677384
49.72194 | 13.2575 | 14.94632 | 14.11963 | -1.688815 | 0.05504843 | 0.7716416
49.73194 | 13.3208 | 14.94453 | 14.11395 | -1.623729 | 0.05496198 | 0.775615
49.74194 | 13.2525 | 14.94281 | 14.10828 | -1.690314 | 0.05487599 | 0.7796556
49.75194 | 13.2752 | 14.94117 | 14.10262 | -1.665973 | 0.05479048 | 0.7837644
49.76194 | 13.2699 | 14.93961 | 14.09696 | -1.669706 | 0.05470543 | 0.7879423
49.77194 | 13.2616 | 14.93811 | 14.0913 | -1.676514 | 0.05462085 | 0.7921905
49.78193 | 13.2499 | 14.9367 | 14.08566 | -1.6868 | 0.05453681 | 0.7965055
49.79193 | 13.2718 | 14.93536 | 14.08001 | -1.663561 | 0.05445315 | 0.8008968
49.80193 | 13.218 | 14.9341 | 14.07437 | -1.7161 | 0.05436995 | 0.8053611
49.81193 | 13.2572 | 14.93292 | 14.06873 | -1.675719 | 0.0542872 | 0.8098996
49.82193 | 13.2136 | 14.93182 | 14.0631 | -1.718217 | 0.05420491 | 0.814513
49.83192 | 13.2354 | 14.9308 | 14.05748 | -1.695398 | 0.05412314 | 0.8191977
49.84192 | 13.238 | 14.92986 | 14.05185 | -1.691859 | 0.05404175 | 0.8239637
49.85192 | 13.1967 | 14.929 | 14.04623 | -1.732303 | 0.0539608 | 0.8288074
49.86192 | 13.2335 | 14.92823 | 14.04062 | -1.69473 | 0.05388029 | 0.8337295
49.87192 | 13.178 | 14.92754 | 14.03501 | -1.749541 | 0.05380024 | 0.8387305
49.88192 | 13.2028 | 14.92694 | 14.0294 | -1.724137 | 0.05372063 | 0.8438114
49.89191 | 13.2007 | 14.92642 | 14.02381 | -1.725719 | 0.05364152 | 0.8489674
49.90191 | 13.1806 | 14.92599 | 14.01821 | -1.745386 | 0.05356278 | 0.854209
49.91191 | 13.18 | 14.92564 | 14.01262 | -1.745638 | 0.05348448 | 0.8595317
49.92191 | 13.1806 | 14.92538 | 14.00704 | -1.744777 | 0.05340661 | 0.8649355
49.93191 | 13.1433 | 14.9252 | 14.00145 | -1.781903 | 0.05332916 | 0.8704206
49.9419 | 13.1761 | 14.92511 | 13.99588 | -1.749014 | 0.05325223 | 0.8759812
49.9519 | 13.1362 | 14.92511 | 13.99031 | -1.788911 | 0.05317564 | 0.8816279
49.9619 | 13.1472 | 14.92519 | 13.98474 | -1.777993 | 0.05309947 | 0.8873549
49.9719 | 13.1443 | 14.92536 | 13.97918 | -1.78106 | 0.05302374 | 0.8931613
49.9819 | 13.1247 | 14.92561 | 13.97362 | -1.800911 | 0.05294843 | 0.8990464
49.9919 | 13.1395 | 14.92594 | 13.96806 | -1.786443 | 0.05287352 | 0.9050089
50.00189 | 13.102 | 14.92636 | 13.96252 | -1.824357 | 0.05279912 | 0.9110415
50.01189 | 13.1366 | 14.92685 | 13.95697 | -1.79025 | 0.05272506 | 0.9171544
50.02189 | 13.0874 | 14.92742 | 13.95143 | -1.840021 | 0.05265141 | 0.9233399
50.03189 | 13.1086 | 14.92807 | 13.94589 | -1.819468 | 0.05257818 | 0.9295958
50.04189 | 13.0857 | 14.92879 | 13.94036 | -1.843087 | 0.05250535 | 0.93592
50.05188 | 13.0842 | 14.92958 | 13.93484 | -1.845377 | 0.052433 | 0.9423037
50.06188 | 13.0776 | 14.93044 | 13.92932 | -1.852836 | 0.05236099 | 0.9487568
50.07188 | 13.0788 | 14.93136 | 13.9238 | -1.85256 | 0.05228938 | 0.9552703
50.08188 | 13.065 | 14.93235 | 13.91829 | -1.867347 | 0.05221818 | 0.9618415
50.09188 | 13.0577 | 14.93339 | 13.91278 | -1.875693 | 0.05214738 | 0.9684673
50.10188 | 13.0623 | 14.9345 | 13.90727 | -1.872197 | 0.05207698 | 0.975145
50.11187 | 13.0335 | 14.93565 | 13.90178 | -1.902153 | 0.05200704 | 0.9818654
50.12187 | 13.0605 | 14.93686 | 13.89629 | -1.876363 | 0.05193744 | 0.9886387
50.13187 | 13.0128 | 14.93812 | 13.8908 | -1.925321 | 0.05186823 | 0.9954561
50.14187 | 13.0519 | 14.93943 | 13.88531 | -1.887526 | 0.05179941 | 1.002315
50.15187 | 13.0133 | 14.94078 | 13.87983 | -1.927476 | 0.05173098 | 1.009214
50.16186 | 13.012 | 14.94217 | 13.87436 | -1.930168 | 0.05166302 | 1.016145
50.17186 | 13.0209 | 14.9436 | 13.86889 | -1.922704 | 0.05159536 | 1.02312
50.18186 | 12.9934 | 14.94508 | 13.86342 | -1.951681 | 0.0515281 | 1.030131
50.19186 | 13.0241 | 14.9466 | 13.85796 | -1.9225 | 0.05146123 | 1.037179
50.20186 | 12.9828 | 14.94816 | 13.8525 | -1.965361 | 0.05139474 | 1.044264
50.21186 | 13.0008 | 14.94977 | 13.84705 | -1.948965 | 0.05132862 | 1.051387
50.22185 | 12.9769 | 14.95141 | 13.84161 | -1.974511 | 0.05126295 | 1.058541
50.23185 | 12.9723 | 14.95311 | 13.83616 | -1.980805 | 0.0511976 | 1.065744
50.24185 | 12.9869 | 14.95485 | 13.83073 | -1.967948 | 0.05113263 | 1.07299
50.25185 | 12.962 | 14.95664 | 13.82529 | -1.994642 | 0.05106802 | 1.080283
50.26185 | 12.9625 | 14.95849 | 13.81986 | -1.995991 | 0.0510038 | 1.087626
50.27184 | 12.9573 | 14.9604 | 13.81444 | -2.003098 | 0.05094001 | 1.095015
50.28184 | 12.9659 | 14.96237 | 13.80902 | -1.99647 | 0.05087652 | 1.10247
50.29184 | 12.9316 | 14.96441 | 13.80361 | -2.032809 | 0.05081341 | 1.109988
50.30184 | 12.9623 | 14.96652 | 13.7982 | -2.004222 | 0.05075067 | 1.117575
50.31184 | 12.941 | 14.96871 | 13.79279 | -2.027714 | 0.05068829 | 1.125235
50.32184 | 12.9346 | 14.97099 | 13.78739 | -2.03639 | 0.05062628 | 1.132974
50.33183 | 12.95 | 14.97335 | 13.782 | -2.023353 | 0.05056468 | 1.14079
50.34183 | 12.9176 | 14.97582 | 13.77661 | -2.058216 | 0.05050341 | 1.148705
50.35183 | 12.9499 | 14.97838 | 13.77122 | -2.028481 | 0.05044247 | 1.156719
50.36183 | 12.9101 | 14.98106 | 13.76584 | -2.070956 | 0.05038191 | 1.164836
50.37183 | 12.9299 | 14.98385 | 13.76046 | -2.053946 | 0.05032169 | 1.173064
50.38182 | 12.9318 | 14.98676 | 13.75509 | -2.054956 | 0.05026191 | 1.181402
50.39182 | 12.9063 | 14.9898 | 13.74972 | -2.083497 | 0.05020241 | 1.189871
50.40182 | 12.9427 | 14.99297 | 13.74436 | -2.050274 | 0.05014325 | 1.19847
50.41182 | 12.9047 | 14.99629 | 13.739 | -2.091593 | 0.05008448 | 1.207207
50.42182 | 12.9359 | 14.99976 | 13.73365 | -2.06386 | 0.05002603 | 1.216087
50.43182 | 12.8969 | 15.00338 | 13.7283 | -2.106483 | 0.04996795 | 1.225117
50.44181 | 12.9135 | 15.00716 | 13.72296 | -2.093663 | 0.04991027 | 1.234294
50.45181 | 12.9184 | 15.01111 | 13.71762 | -2.092714 | 0.04985287 | 1.243642
50.46181 | 12.9051 | 15.01524 | 13.71228 | -2.110138 | 0.04979582 | 1.253159
50.47181 | 12.9345 | 15.01954 | 13.70695 | -2.085043 | 0.04973912 | 1.262851
50.48181 | 12.9028 | 15.02403 | 13.70163 | -2.121233 | 0.04968275 | 1.272723
50.4918 | 12.9156 | 15.02871 | 13.69631 | -2.11311 | 0.04962681 | 1.282771
50.5018 | 12.9164 | 15.03359 | 13.691 | -2.117187 | 0.04957113 | 1.293021
50.5118 | 12.9155 | 15.03867 | 13.68568 | -2.123168 | 0.04951579 | 1.303468
50.5218 | 12.9246 | 15.04396 | 13.68038 | -2.119356 | 0.04946079 | 1.314118
50.5318 | 12.9094 | 15.04946 | 13.67508 | -2.140057 | 0.04940613 | 1.324976
50.5418 | 12.9304 | 15.05518 | 13.66978 | -2.124777 | 0.0493518 | 1.336048
50.55179 | 12.9095 | 15.06112 | 13.66449 | -2.151615 | 0.04929786 | 1.347327
50.56179 | 12.925 | 15.06729 | 13.6592 | -2.142287 | 0.0492442 | 1.358841
50.57179 | 12.9236 | 15.07369 | 13.65392 | -2.150094 | 0.04919087 | 1.370583
50.58179 | 12.91 | 15.08034 | 13.64864 | -2.170339 | 0.04913787 | 1.38256
50.59179 | 12.9295 | 15.08723 | 13.64337 | -2.15773 | 0.0490852 | 1.394777
50.60178 | 12.9188 | 15.09436 | 13.6381 | -2.175562 | 0.04903292 | 1.407225
50.61178 | 12.9166 | 15.10176 | 13.63284 | -2.185156 | 0.04898091 | 1.419935
50.62178 | 12.929 | 15.10941 | 13.62758 | -2.180411 | 0.04892922 | 1.432901
50.63178 | 12.9304 | 15.11733 | 13.62233 | -2.186931 | 0.04887786 | 1.446127
50.64178 | 12.9425 | 15.12552 | 13.61708 | -2.183021 | 0.04882683 | 1.459618
50.65178 | 12.9245 | 15.13399 | 13.61183 | -2.209488 | 0.04877611 | 1.473381
50.66177 | 12.9394 | 15.14273 | 13.6066 | -2.203326 | 0.04872577 | 1.487404
50.67177 | 12.9388 | 15.15176 | 13.60136 | -2.212963 | 0.0486757 | 1.501726
50.68177 | 12.9378 | 15.16109 | 13.59613 | -2.223294 | 0.04862594 | 1.516337
50.69177 | 12.951 | 15.17072 | 13.5909 | -2.219724 | 0.04857652 | 1.531243
50.70177 | 12.933 | 15.18066 | 13.58568 | -2.247661 | 0.0485274 | 1.546451
50.71176 | 12.9529 | 15.1909 | 13.58047 | -2.238001 | 0.04847865 | 1.56195
50.72176 | 12.9391 | 15.20147 | 13.57526 | -2.26237 | 0.04843016 | 1.577779
50.73176 | 12.9624 | 15.21236 | 13.57005 | -2.249964 | 0.048382 | 1.593928
50.74176 | 12.9685 | 15.22359 | 13.56485 | -2.255092 | 0.04833415 | 1.610406
50.75176 | 12.943 | 15.23516 | 13.55965 | -2.29216 | 0.04828659 | 1.627218
50.76176 | 12.9677 | 15.24708 | 13.55446 | -2.279376 | 0.04823936 | 1.644374
50.77175 | 12.9618 | 15.25933 | 13.54928 | -2.297533 | 0.04819249 | 1.66186
50.78175 | 12.968 | 15.27197 | 13.5441 | -2.303967 | 0.04814587 | 1.679724
50.79175 | 12.9878 | 15.28497 | 13.53892 | -2.297173 | 0.04809957 | 1.697955
50.80175 | 12.9587 | 15.29836 | 13.53375 | -2.33966 | 0.04805358 | 1.716561
50.81175 | 12.9859 | 15.31214 | 13.52858 | -2.326235 | 0.04800788 | 1.73555
50.82174 | 12.9941 | 15.3263 | 13.52342 | -2.332195 | 0.04796254 | 1.754914
50.83174 | 12.9846 | 15.34088 | 13.51826 | -2.356276 | 0.04791745 | 1.774698
50.84174 | 13.0083 | 15.35587 | 13.51311 | -2.347574 | 0.04787267 | 1.794895
50.85174 | 12.9872 | 15.3713 | 13.50796 | -2.384099 | 0.0478282 | 1.815514
50.86174 | 13.0104 | 15.38716 | 13.50281 | -2.376762 | 0.04778402 | 1.836566
50.87174 | 13.0278 | 15.40347 | 13.49767 | -2.375674 | 0.04774014 | 1.858061
50.88173 | 13.0078 | 15.42023 | 13.49254 | -2.412429 | 0.04769661 | 1.879989
50.89173 | 13.0311 | 15.43747 | 13.48741 | -2.406371 | 0.04765333 | 1.902404
50.90173 | 13.0342 | 15.4552 | 13.48229 | -2.420995 | 0.04761035 | 1.925297
50.91173 | 13.0365 | 15.47342 | 13.47717 | -2.436916 | 0.04756767 | 1.94868
50.92173 | 13.0618 | 15.49214 | 13.47205 | -2.430344 | 0.04752529 | 1.972567
50.93172 | 13.0445 | 15.51138 | 13.46695 | -2.466875 | 0.04748323 | 1.996945
50.94172 | 13.0761 | 15.53116 | 13.46184 | -2.455059 | 0.04744144 | 2.021877
50.95172 | 13.0774 | 15.55149 | 13.45674 | -2.474093 | 0.04739993 | 2.047353
50.96172 | 13.0888 | 15.57239 | 13.45164 | -2.48359 | 0.04735871 | 2.073388
50.97172 | 13.0977 | 15.59387 | 13.44655 | -2.496167 | 0.0473178 | 2.099997
50.98172 | 13.1127 | 15.61594 | 13.44147 | -2.503238 | 0.04727716 | 2.127196
50.99171 | 13.1228 | 15.6386 | 13.43639 | -2.515799 | 0.04723686 | 2.154973
51.00171 | 13.1408 | 15.66191 | 13.43131 | -2.521109 | 0.04719681 | 2.1834
51.01171 | 13.1398 | 15.68586 | 13.42624 | -2.546064 | 0.04715704 | 2.212468
51.02171 | 13.1589 | 15.71048 | 13.42117 | -2.551584 | 0.04711757 | 2.242194
51.03171 | 13.1633 | 15.73579 | 13.41611 | -2.572486 | 0.04707838 | 2.272598
51.0417 | 13.1914 | 15.76176 | 13.41106 | -2.570365 | 0.04703951 | 2.303668
51.0517 | 13.1958 | 15.78849 | 13.406 | -2.592691 | 0.04700089 | 2.335486
51.0617 | 13.2181 | 15.81596 | 13.40096 | -2.597861 | 0.04696255 | 2.368041
51.0717 | 13.2214 | 15.8442 | 13.39591 | -2.622795 | 0.0469245 | 2.401357
51.0817 | 13.2432 | 15.87322 | 13.39088 | -2.630018 | 0.04688673 | 2.435456
51.0917 | 13.2549 | 15.90305 | 13.38584 | -2.648152 | 0.04684924 | 2.470361
51.10169 | 13.2699 | 15.93369 | 13.38082 | -2.663792 | 0.04681207 | 2.506061
51.11169 | 13.2854 | 15.96522 | 13.37579 | -2.679821 | 0.04677514 | 2.542651
51.12169 | 13.3101 | 15.99764 | 13.37078 | -2.687538 | 0.04673849 | 2.580124
51.13169 | 13.3147 | 16.03097 | 13.36576 | -2.71627 | 0.04670212 | 2.618506
51.14169 | 13.3438 | 16.06524 | 13.36075 | -2.721444 | 0.04666603 | 2.657826
51.15168 | 13.3593 | 16.10046 | 13.35575 | -2.741156 | 0.04663025 | 2.698073
51.16168 | 13.3793 | 16.1367 | 13.35075 | -2.757405 | 0.04659471 | 2.739356
51.17168 | 13.397 | 16.17399 | 13.34576 | -2.776988 | 0.04655944 | 2.781669
51.18168 | 13.4076 | 16.21234 | 13.34077 | -2.804738 | 0.04652446 | 2.825044
51.19168 | 13.4427 | 16.25179 | 13.33578 | -2.809091 | 0.04648974 | 2.869516
51.20168 | 13.4555 | 16.29238 | 13.3308 | -2.83688 | 0.0464553 | 2.91512
51.21167 | 13.4862 | 16.3341 | 13.32583 | -2.847903 | 0.04642117 | 2.961847
51.22167 | 13.5085 | 16.37708 | 13.32086 | -2.868579 | 0.04638727 | 3.009828
51.23167 | 13.5238 | 16.42131 | 13.3159 | -2.897508 | 0.04635365 | 3.059055
51.24167 | 13.5624 | 16.46683 | 13.31094 | -2.904431 | 0.04632029 | 3.109573
51.25167 | 13.5714 | 16.51369 | 13.30598 | -2.942293 | 0.04628721 | 3.161423
51.26166 | 13.6114 | 16.56189 | 13.30104 | -2.950489 | 0.04625443 | 3.214598
51.27166 | 13.6357 | 16.61156 | 13.29609 | -2.975861 | 0.04622188 | 3.269249
51.28166 | 13.6693 | 16.66271 | 13.29115 | -2.993412 | 0.04618961 | 3.325373
51.29166 | 13.7041 | 16.71539 | 13.28621 | -3.011292 | 0.0461576 | 3.383021
51.30166 | 13.7267 | 16.76965 | 13.28128 | -3.042953 | 0.04612585 | 3.442245
51.31166 | 13.7619 | 16.82555 | 13.27636 | -3.06365 | 0.04609438 | 3.5031
51.32165 | 13.8034 | 16.88308 | 13.27144 | -3.079684 | 0.0460632 | 3.565581
51.33165 | 13.8349 | 16.94242 | 13.26652 | -3.107525 | 0.04603225 | 3.62987
51.34165 | 13.8685 | 17.00358 | 13.26161 | -3.13508 | 0.04600157 | 3.695968
51.35165 | 13.923 | 17.06661 | 13.2567 | -3.143612 | 0.04597115 | 3.763938
51.36165 | 13.9503 | 17.13159 | 13.2518 | -3.18129 | 0.045941 | 3.833847
51.37164 | 14.0085 | 17.19851 | 13.24691 | -3.190014 | 0.04591116 | 3.905694
51.38164 | 14.054 | 17.26759 | 13.24202 | -3.213588 | 0.04588151 | 3.97969
51.39164 | 14.0937 | 17.33882 | 13.23713 | -3.245123 | 0.04585214 | 4.055842
51.40164 | 14.1564 | 17.4123 | 13.23225 | -3.255895 | 0.04582303 | 4.134226
51.41164 | 14.2038 | 17.48809 | 13.22737 | -3.284286 | 0.04579419 | 4.214923
51.42163 | 14.2551 | 17.5662 | 13.2225 | -3.311102 | 0.04576562 | 4.297936
51.43163 | 14.3381 | 17.64688 | 13.21763 | -3.308783 | 0.0457373 | 4.383512
51.44163 | 14.3789 | 17.73014 | 13.21277 | -3.351243 | 0.04570924 | 4.471664
51.45163 | 14.4569 | 17.81608 | 13.20791 | -3.359178 | 0.04568142 | 4.562484
51.46163 | 14.5328 | 17.90478 | 13.20306 | -3.371983 | 0.04565386 | 4.656071
51.47163 | 14.5988 | 17.99636 | 13.19821 | -3.397561 | 0.04562656 | 4.752524
51.48162 | 14.6849 | 18.09081 | 13.19337 | -3.405909 | 0.04559955 | 4.851838
51.49162 | 14.7641 | 18.18845 | 13.18853 | -3.424347 | 0.04557276 | 4.954341
51.50162 | 14.8434 | 18.28928 | 13.1837 | -3.445884 | 0.04554625 | 5.060038
51.51162 | 14.9367 | 18.39344 | 13.17887 | -3.456736 | 0.04551997 | 5.169046
51.52162 | 15.0415 | 18.50102 | 13.17405 | -3.459525 | 0.04549395 | 5.281484
51.53161 | 15.1301 | 18.61207 | 13.16923 | -3.481965 | 0.04546821 | 5.397365
51.54161 | 15.2413 | 18.7269 | 13.16442 | -3.485603 | 0.04544269 | 5.517042
51.55161 | 15.3501 | 18.84557 | 13.15961 | -3.495466 | 0.04541744 | 5.640539
51.56161 | 15.4651 | 18.96819 | 13.1548 | -3.503093 | 0.04539243 | 5.767996
51.57161 | 15.5971 | 19.09493 | 13.15001 | -3.497825 | 0.04536767 | 5.899552
51.58161 | 15.72 | 19.22591 | 13.14521 | -3.505911 | 0.04534316 | 6.035357
51.5916 | 15.8571 | 19.36117 | 13.14043 | -3.504068 | 0.04531893 | 6.175422
51.6016 | 16.0019 | 19.50112 | 13.13564 | -3.499215 | 0.04529493 | 6.320179
51.6116 | 16.1478 | 19.64579 | 13.13086 | -3.497985 | 0.04527117 | 6.469652
51.6216 | 16.3117 | 19.79534 | 13.12609 | -3.483642 | 0.04524767 | 6.624008
51.6316 | 16.4757 | 19.94996 | 13.12132 | -3.474256 | 0.04522442 | 6.783415
51.64159 | 16.6391 | 20.10964 | 13.11656 | -3.47054 | 0.04520143 | 6.947882
51.65159 | 16.8426 | 20.27489 | 13.1118 | -3.432285 | 0.04517867 | 7.11791
51.66159 | 17.0158 | 20.44572 | 13.10704 | -3.429919 | 0.04515617 | 7.293522
51.67159 | 17.2206 | 20.62232 | 13.10229 | -3.401724 | 0.0451339 | 7.4749
51.68159 | 17.4358 | 20.80489 | 13.09755 | -3.369089 | 0.04511188 | 7.662232
51.69159 | 17.6539 | 20.9936 | 13.0928 | -3.339703 | 0.04509011 | 7.855708
51.70158 | 17.8871 | 21.18846 | 13.08807 | -3.301364 | 0.04506861 | 8.055322
51.71158 | 18.1398 | 21.39005 | 13.08334 | -3.250246 | 0.04504733 | 8.261655
51.72158 | 18.3864 | 21.59835 | 13.07862 | -3.211954 | 0.0450263 | 8.474711
51.73158 | 18.6646 | 21.81358 | 13.0739 | -3.148981 | 0.04500552 | 8.69468
51.74158 | 18.9415 | 22.03592 | 13.06918 | -3.09442 | 0.04498497 | 8.921754
51.75157 | 19.2389 | 22.26533 | 13.06447 | -3.026429 | 0.04496469 | 9.15589
51.76157 | 19.5415 | 22.50244 | 13.05977 | -2.960942 | 0.04494464 | 9.39773
51.77157 | 19.8544 | 22.74722 | 13.05507 | -2.892817 | 0.04492483 | 9.647225
51.78157 | 20.2007 | 22.99982 | 13.05037 | -2.799124 | 0.04490526 | 9.904549
51.79157 | 20.5462 | 23.26042 | 13.04568 | -2.714225 | 0.04488593 | 10.16986
51.80157 | 20.8986 | 23.52917 | 13.04099 | -2.63057 | 0.04486685 | 10.44331
51.81156 | 21.2802 | 23.80592 | 13.03632 | -2.525718 | 0.04484803 | 10.72475
51.82156 | 21.6494 | 24.09133 | 13.03164 | -2.441927 | 0.04482942 | 11.01486
51.83156 | 22.0615 | 24.38523 | 13.02697 | -2.323729 | 0.04481106 | 11.31345
51.84156 | 22.4661 | 24.6877 | 13.0223 | -2.221596 | 0.04479295 | 11.6206
51.85156 | 22.8948 | 24.99877 | 13.01764 | -2.103969 | 0.04477507 | 11.93636
51.86155 | 23.3392 | 25.31807 | 13.01299 | -1.978873 | 0.04475745 | 12.26033
51.87155 | 23.7753 | 25.64635 | 13.00833 | -1.871053 | 0.04474005 | 12.59328
51.88155 | 24.2554 | 25.98316 | 13.00369 | -1.727763 | 0.04472289 | 12.93475
51.89155 | 24.7345 | 26.32839 | 12.99904 | -1.593887 | 0.04470597 | 13.28464
51.90155 | 25.2068 | 26.68186 | 12.99441 | -1.47506 | 0.04468929 | 13.64276
51.91155 | 25.7083 | 27.04336 | 12.98977 | -1.335056 | 0.04467285 | 14.00891
51.92154 | 26.2158 | 27.41217 | 12.98515 | -1.19637 | 0.04465667 | 14.38236
51.93154 | 26.7323 | 27.78876 | 12.98053 | -1.05646 | 0.0446407 | 14.76359
51.94154 | 27.2486 | 28.17228 | 12.97591 | -0.9236816 | 0.04462497 | 15.15175
51.95154 | 27.7733 | 28.56222 | 12.9713 | -0.7889177 | 0.04460948 | 15.54631
51.96154 | 28.3115 | 28.95795 | 12.96669 | -0.6464512 | 0.04459423 | 15.94667
51.97153 | 28.8494 | 29.35839 | 12.96209 | -0.5089874 | 0.04457923 | 16.35172
51.98153 | 29.3976 | 29.7635 | 12.95749 | -0.3659029 | 0.04456445 | 16.76144
51.99153 | 29.9368 | 30.172 | 12.9529 | -0.2352007 | 0.04454991 | 17.17455
52.00153 | 30.4691 | 30.58286 | 12.94831 | -0.1137618 | 0.04453561 | 17.59001
52.01153 | 31.0267 | 30.99496 | 12.94373 | 0.03173699 | 0.04452153 | 18.00671
52.02153 | 31.5711 | 31.40707 | 12.93915 | 0.1640306 | 0.0445077 | 18.42341
52.03152 | 32.0914 | 31.81744 | 12.93458 | 0.2739606 | 0.04449411 | 18.83836
52.04152 | 32.6367 | 32.22543 | 12.93002 | 0.4112709 | 0.04448075 | 19.25093
52.05152 | 33.1746 | 32.62909 | 12.92545 | 0.5455076 | 0.04446761 | 19.65917
52.06152 | 33.6744 | 33.02679 | 12.92089 | 0.647609 | 0.04445473 | 20.06144
52.07152 | 34.183 | 33.41682 | 12.91634 | 0.7661839 | 0.04444207 | 20.45603
52.08151 | 34.6728 | 33.79702 | 12.9118 | 0.8757832 | 0.04442964 | 20.84079
52.09151 | 35.1508 | 34.16631 | 12.90725 | 0.9844941 | 0.04441745 | 21.21464
52.10151 | 35.6173 | 34.52244 | 12.90271 | 1.094857 | 0.0444055 | 21.57532
52.11151 | 36.0611 | 34.86355 | 12.89818 | 1.197548 | 0.04439378 | 21.92098
52.12151 | 36.4936 | 35.18776 | 12.89365 | 1.305837 | 0.04438228 | 22.24973
52.13151 | 36.9028 | 35.49324 | 12.88913 | 1.409558 | 0.04437102 | 22.55974
52.1415 | 37.2848 | 35.77794 | 12.88461 | 1.506855 | 0.04436001 | 22.84897
52.1515 | 37.6598 | 36.04073 | 12.8801 | 1.619075 | 0.04434922 | 23.11628
52.1615 | 37.9881 | 36.27971 | 12.87559 | 1.708393 | 0.04433865 | 23.35978
52.1715 | 38.3158 | 36.49342 | 12.87108 | 1.82238 | 0.04432834 | 23.57801
52.1815 | 38.6129 | 36.68054 | 12.86658 | 1.93236 | 0.04431823 | 23.76964
52.19149 | 38.8429 | 36.83977 | 12.86209 | 2.003129 | 0.04430838 | 23.93337
52.20149 | 39.0926 | 36.97045 | 12.8576 | 2.122151 | 0.04429875 | 24.06855
52.21149 | 39.2923 | 37.07162 | 12.85312 | 2.220683 | 0.04428935 | 24.17421
52.22149 | 39.4323 | 37.14269 | 12.84864 | 2.289607 | 0.04428019 | 24.24977
52.23149 | 39.5927 | 37.1833 | 12.84417 | 2.409399 | 0.04427125 | 24.29486
52.24149 | 39.6805 | 37.19327 | 12.8397 | 2.487233 | 0.04426254 | 24.30931
52.25148 | 39.7463 | 37.17266 | 12.83524 | 2.573636 | 0.04425408 | 24.29317
52.26148 | 39.8097 | 37.12168 | 12.83078 | 2.688018 | 0.04424584 | 24.24666
52.27148 | 39.7895 | 37.04076 | 12.82632 | 2.748739 | 0.04423783 | 24.1702
52.28148 | 39.7764 | 36.93051 | 12.82187 | 2.84589 | 0.04423005 | 24.06441
52.29148 | 39.7209 | 36.79171 | 12.81743 | 2.929186 | 0.0442225 | 23.93007
52.30147 | 39.6177 | 36.6255 | 12.81299 | 2.992204 | 0.04421519 | 23.76829
52.31147 | 39.5159 | 36.43262 | 12.80855 | 3.083285 | 0.0442081 | 23.57985
52.32147 | 39.3498 | 36.21444 | 12.80412 | 3.13536 | 0.04420124 | 23.36611
52.33147 | 39.1697 | 35.9723 | 12.7997 | 3.197398 | 0.04419461 | 23.12841
52.34147 | 38.9609 | 35.70763 | 12.79528 | 3.253273 | 0.04418821 | 22.86816
52.35147 | 38.7178 | 35.42193 | 12.79086 | 3.295872 | 0.04418204 | 22.58688
52.36146 | 38.4439 | 35.11709 | 12.78646 | 3.326812 | 0.04417611 | 22.28646
52.37146 | 38.1286 | 34.79413 | 12.78205 | 3.334469 | 0.0441704 | 21.96791
52.38146 | 37.8148 | 34.45501 | 12.77765 | 3.359793 | 0.04416492 | 21.63319
52.39146 | 37.4535 | 34.10139 | 12.77325 | 3.352115 | 0.04415968 | 21.28397
52.40146 | 37.0879 | 33.73495 | 12.76886 | 3.352954 | 0.04415466 | 20.92193
52.41145 | 36.6907 | 33.35773 | 12.76448 | 3.332971 | 0.04414987 | 20.5491
52.42145 | 36.2687 | 32.97063 | 12.7601 | 3.29807 | 0.04414531 | 20.16639
52.43145 | 35.835 | 32.57562 | 12.75572 | 3.259379 | 0.04414098 | 19.77576
52.44145 | 35.403 | 32.17425 | 12.75135 | 3.228747 | 0.04413687 | 19.37876
52.45145 | 34.9024 | 31.76802 | 12.74699 | 3.134382 | 0.044133 | 18.9769
52.46145 | 34.4353 | 31.35834 | 12.74262 | 3.076957 | 0.04412936 | 18.57159
52.47144 | 33.9679 | 30.94698 | 12.73827 | 3.020919 | 0.04412595 | 18.16458
52.48144 | 33.4426 | 30.5344 | 12.73392 | 2.908202 | 0.04412276 | 17.75635
52.49144 | 32.9213 | 30.12218 | 12.72957 | 2.799124 | 0.0441198 | 17.34848
52.50144 | 32.4369 | 29.71141 | 12.72523 | 2.725488 | 0.04411708 | 16.94206
52.51144 | 31.8891 | 29.30311 | 12.7209 | 2.585991 | 0.04411459 | 16.5381
52.52143 | 31.3806 | 28.89858 | 12.71657 | 2.482024 | 0.04411231 | 16.1379
52.53143 | 30.8222 | 28.49785 | 12.71224 | 2.324355 | 0.04411028 | 15.74149
52.54143 | 30.2864 | 28.10205 | 12.70792 | 2.18435 | 0.04410847 | 15.35002
52.55143 | 29.7729 | 27.71184 | 12.7036 | 2.06106 | 0.04410688 | 14.96413
52.56143 | 29.2572 | 27.32778 | 12.69929 | 1.929416 | 0.04410553 | 14.58439
52.57143 | 28.7223 | 26.95037 | 12.69498 | 1.77193 | 0.04410442 | 14.21128
52.58142 | 28.2227 | 26.58042 | 12.69069 | 1.642281 | 0.04410351 | 13.84563
52.59142 | 27.6804 | 26.21742 | 12.68639 | 1.462979 | 0.04410285 | 13.48693
52.60142 | 27.1867 | 25.86216 | 12.6821 | 1.324544 | 0.04410242 | 13.13596
52.61142 | 26.6882 | 25.51484 | 12.67781 | 1.173357 | 0.04410221 | 12.79293
52.62142 | 26.1946 | 25.17553 | 12.67353 | 1.019067 | 0.04410223 | 12.45791
52.63141 | 25.7524 | 24.84482 | 12.66925 | 0.9075801 | 0.04410249 | 12.13147
52.64141 | 25.2702 | 24.52202 | 12.66498 | 0.7481827 | 0.04410297 | 11.81294
52.65141 | 24.7856 | 24.20753 | 12.66071 | 0.5780725 | 0.04410367 | 11.50271
52.66141 | 24.3741 | 23.90135 | 12.65645 | 0.4727493 | 0.04410461 | 11.2008
52.67141 | 23.9209 | 23.60345 | 12.65219 | 0.3174466 | 0.04410579 | 10.90716
52.68141 | 23.5083 | 23.31378 | 12.64794 | 0.1945221 | 0.04410718 | 10.62173
52.6914 | 23.1056 | 23.03251 | 12.64369 | 0.0730881 | 0.04410881 | 10.34471
52.7014 | 22.684 | 22.759 | 12.63945 | -0.07500215 | 0.04411067 | 10.07544
52.7114 | 22.3494 | 22.49341 | 12.63521 | -0.1440052 | 0.04411275 | 9.814081
52.7214 | 21.9714 | 22.23559 | 12.63098 | -0.2641855 | 0.04411507 | 9.560492
52.7314 | 21.615 | 21.98539 | 12.62675 | -0.370394 | 0.04411761 | 9.314527
52.74139 | 21.2873 | 21.74291 | 12.62253 | -0.4556066 | 0.0441204 | 9.076256
52.75139 | 20.9565 | 21.50748 | 12.61831 | -0.5509795 | 0.04412341 | 8.845044
52.76139 | 20.6678 | 21.27918 | 12.6141 | -0.6113839 | 0.04412663 | 8.620959
52.77139 | 20.362 | 21.05784 | 12.60989 | -0.6958387 | 0.04413009 | 8.40382
52.78139 | 20.0711 | 20.84326 | 12.60569 | -0.7721635 | 0.04413379 | 8.193445
52.79139 | 19.8224 | 20.63527 | 12.60149 | -0.8128749 | 0.04413772 | 7.989651
52.80138 | 19.5509 | 20.43388 | 12.5973 | -0.8829819 | 0.04414187 | 7.792444
52.81138 | 19.2962 | 20.23851 | 12.59311 | -0.9423063 | 0.04414626 | 7.601253
52.82138 | 19.094 | 20.04916 | 12.58892 | -0.9551642 | 0.04415088 | 7.416091
52.83138 | 18.8515 | 19.86567 | 12.58474 | -1.014172 | 0.04415573 | 7.236773
52.84138 | 18.6512 | 19.68785 | 12.58057 | -1.036651 | 0.0441608 | 7.063122
52.85137 | 18.4533 | 19.51569 | 12.5764 | -1.062388 | 0.04416611 | 6.895118
52.86137 | 18.2571 | 19.34867 | 12.57224 | -1.09157 | 0.04417165 | 6.73226
52.87137 | 18.1052 | 19.1868 | 12.56808 | -1.081598 | 0.04417743 | 6.574541
52.88137 | 17.9255 | 19.0299 | 12.56392 | -1.104402 | 0.04418343 | 6.421794
52.89137 | 17.784 | 18.87782 | 12.55977 | -1.093817 | 0.04418967 | 6.273853
52.90137 | 17.6467 | 18.73038 | 12.55563 | -1.083685 | 0.04419613 | 6.130559
52.91136 | 17.4992 | 18.58758 | 12.55149 | -1.088383 | 0.04420283 | 5.991887
52.92136 | 17.3952 | 18.44898 | 12.54736 | -1.053782 | 0.04420975 | 5.857414
52.93136 | 17.2686 | 18.31458 | 12.54323 | -1.045975 | 0.04421692 | 5.72713
52.94136 | 17.1515 | 18.18422 | 12.5391 | -1.032717 | 0.04422431 | 5.60089
52.95136 | 17.0746 | 18.05777 | 12.53498 | -0.9831692 | 0.04423194 | 5.478555
52.96135 | 16.9601 | 17.93523 | 12.53087 | -0.975133 | 0.0442398 | 5.360123
52.97135 | 16.8745 | 17.8162 | 12.52676 | -0.9416985 | 0.04424789 | 5.245191
52.98135 | 16.7981 | 17.70068 | 12.52265 | -0.9025804 | 0.04425622 | 5.13377
52.99135 | 16.7228 | 17.58856 | 12.51855 | -0.8657561 | 0.04426478 | 5.025738
53.00135 | 16.6666 | 17.47971 | 12.51446 | -0.8131059 | 0.04427357 | 4.920975
53.01135 | 16.5995 | 17.37402 | 12.51037 | -0.774516 | 0.0442826 | 4.819367
53.02134 | 16.5382 | 17.27147 | 12.50628 | -0.7332736 | 0.04429184 | 4.720898
53.03134 | 16.4971 | 17.17177 | 12.5022 | -0.6746715 | 0.04430135 | 4.625267
53.04134 | 16.4483 | 17.07491 | 12.49813 | -0.6266087 | 0.04431108 | 4.532471
53.05134 | 16.4097 | 16.98078 | 12.49405 | -0.5710846 | 0.04432104 | 4.442409
53.06134 | 16.3793 | 16.8893 | 12.48999 | -0.5100044 | 0.04433123 | 4.354985
53.07133 | 16.3489 | 16.80048 | 12.48593 | -0.4515779 | 0.04434166 | 4.270206
53.08133 | 16.3385 | 16.71401 | 12.48187 | -0.3755072 | 0.04435234 | 4.187781
53.09133 | 16.2918 | 16.62991 | 12.47782 | -0.3381123 | 0.04436323 | 4.107727
53.10133 | 16.2874 | 16.54811 | 12.47377 | -0.2607112 | 0.04437437 | 4.029962
53.11133 | 16.2676 | 16.46852 | 12.46973 | -0.2009231 | 0.04438576 | 3.954405
53.12133 | 16.2571 | 16.39107 | 12.4657 | -0.1339722 | 0.04439737 | 3.88098
53.13132 | 16.2417 | 16.31576 | 12.46167 | -0.07405741 | 0.04440919 | 3.809682
53.14132 | 16.2339 | 16.24236 | 12.45764 | -0.00846001 | 0.0444213 | 3.7403
53.15132 | 16.2282 | 16.17089 | 12.45362 | 0.05731326 | 0.04443361 | 3.672837
53.16132 | 16.2364 | 16.10127 | 12.4496 | 0.1351282 | 0.04444617 | 3.607227
53.17132 | 16.2187 | 16.03345 | 12.44559 | 0.1852483 | 0.04445897 | 3.543407
53.18131 | 16.2281 | 15.96743 | 12.44158 | 0.2606703 | 0.04447199 | 3.481376
53.19131 | 16.2359 | 15.90302 | 12.43758 | 0.3328819 | 0.04448527 | 3.420954
53.20131 | 16.2338 | 15.84023 | 12.43358 | 0.3935742 | 0.04449878 | 3.362147
53.21131 | 16.2487 | 15.779 | 12.42959 | 0.4697009 | 0.04451253 | 3.304899
53.22131 | 16.2505 | 15.71929 | 12.4256 | 0.5312146 | 0.04452652 | 3.24916
53.23131 | 16.2597 | 15.66104 | 12.42162 | 0.5986649 | 0.04454076 | 3.194879
53.2413 | 16.2762 | 15.60425 | 12.41764 | 0.6719452 | 0.04455521 | 3.142059
53.2513 | 16.288 | 15.54879 | 12.41367 | 0.7392128 | 0.04456992 | 3.090551
53.2613 | 16.295 | 15.49464 | 12.4097 | 0.8003562 | 0.04458487 | 3.040361
53.2713 | 16.3189 | 15.44178 | 12.40573 | 0.8771185 | 0.04460007 | 2.991448
53.2813 | 16.3215 | 15.39016 | 12.40177 | 0.9313404 | 0.0446155 | 2.94377
53.29129 | 16.3363 | 15.33979 | 12.39782 | 0.9965131 | 0.04463116 | 2.897332
53.30129 | 16.3571 | 15.29053 | 12.39387 | 1.066573 | 0.04464708 | 2.852006
53.31129 | 16.3691 | 15.24239 | 12.38993 | 1.126708 | 0.04466324 | 2.8078
53.32129 | 16.3858 | 15.19535 | 12.38599 | 1.190452 | 0.04467964 | 2.764679
53.33129 | 16.3918 | 15.14936 | 12.38205 | 1.24244 | 0.04469628 | 2.722609
53.34129 | 16.4193 | 15.1044 | 12.37812 | 1.314904 | 0.04471317 | 2.681558
53.35128 | 16.4233 | 15.06047 | 12.3742 | 1.362834 | 0.04473028 | 2.641533
53.36128 | 16.4367 | 15.01745 | 12.37028 | 1.419245 | 0.04474766 | 2.602424
53.37128 | 16.4677 | 14.97538 | 12.36637 | 1.492324 | 0.04476528 | 2.564243
53.38128 | 16.4682 | 14.9342 | 12.36246 | 1.533999 | 0.04478314 | 2.526961
53.39128 | 16.4764 | 14.8939 | 12.35855 | 1.582496 | 0.04480125 | 2.490551
53.40127 | 16.5052 | 14.8545 | 12.35465 | 1.650704 | 0.04481959 | 2.455022
53.41127 | 16.5111 | 14.81587 | 12.35076 | 1.695225 | 0.04483819 | 2.420279
53.42127 | 16.5177 | 14.77806 | 12.34687 | 1.739644 | 0.04485704 | 2.386332
53.43127 | 16.5319 | 14.74101 | 12.34298 | 1.790885 | 0.04487613 | 2.353158
53.44127 | 16.5443 | 14.70473 | 12.3391 | 1.83957 | 0.04489547 | 2.320736
53.45127 | 16.5525 | 14.66918 | 12.33522 | 1.883321 | 0.04491506 | 2.289042
53.46126 | 16.5506 | 14.63438 | 12.33135 | 1.916225 | 0.04493488 | 2.258086
53.47126 | 16.5616 | 14.60023 | 12.32749 | 1.96137 | 0.04495497 | 2.227788
53.48126 | 16.5792 | 14.56676 | 12.32363 | 2.012442 | 0.0449753 | 2.198158
53.49126 | 16.5656 | 14.53394 | 12.31977 | 2.031659 | 0.04499589 | 2.169177
53.50126 | 16.5701 | 14.50176 | 12.31592 | 2.06834 | 0.04501672 | 2.140828
53.51125 | 16.5787 | 14.47023 | 12.31207 | 2.108471 | 0.04503778 | 2.113119
53.52125 | 16.5668 | 14.43927 | 12.30823 | 2.127532 | 0.04505912 | 2.08598
53.53125 | 16.577 | 14.40889 | 12.30439 | 2.168107 | 0.04508071 | 2.059422
53.54125 | 16.5676 | 14.37909 | 12.30056 | 2.188512 | 0.04510255 | 2.033428
53.55125 | 16.5633 | 14.34984 | 12.29673 | 2.213463 | 0.04512464 | 2.007983
53.56125 | 16.5579 | 14.32113 | 12.29291 | 2.236774 | 0.04514698 | 1.983073
53.57124 | 16.5483 | 14.29297 | 12.28909 | 2.255331 | 0.04516956 | 1.958708
53.58124 | 16.5467 | 14.26529 | 12.28528 | 2.281405 | 0.04519241 | 1.934825
53.59124 | 16.5314 | 14.23812 | 12.28147 | 2.293281 | 0.04521551 | 1.911435
53.60124 | 16.5142 | 14.21143 | 12.27766 | 2.302771 | 0.04523887 | 1.888526
53.61124 | 16.5069 | 14.18521 | 12.27386 | 2.321688 | 0.04526249 | 1.866084
53.62123 | 16.4916 | 14.15948 | 12.27007 | 2.332119 | 0.04528633 | 1.84412
53.63123 | 16.4727 | 14.13417 | 12.26628 | 2.338526 | 0.04531047 | 1.822578
53.64123 | 16.459 | 14.1093 | 12.2625 | 2.349696 | 0.04533484 | 1.80147
53.65123 | 16.4388 | 14.08486 | 12.25872 | 2.353938 | 0.04535948 | 1.780783
53.66123 | 16.4053 | 14.06084 | 12.25494 | 2.344463 | 0.04538438 | 1.760508
53.67123 | 16.3911 | 14.03722 | 12.25117 | 2.353883 | 0.04540955 | 1.740634
53.68122 | 16.3687 | 14.01402 | 12.24741 | 2.354683 | 0.04543493 | 1.72117
53.69122 | 16.342 | 13.99118 | 12.24365 | 2.35082 | 0.04546062 | 1.702068
53.70122 | 16.3123 | 13.96872 | 12.2399 | 2.343579 | 0.04548655 | 1.683339
53.71122 | 16.2897 | 13.94663 | 12.23614 | 2.34307 | 0.04551274 | 1.664973
53.72122 | 16.2473 | 13.9249 | 12.2324 | 2.322402 | 0.0455392 | 1.646961
53.73121 | 16.2265 | 13.90354 | 12.22866 | 2.322961 | 0.0455659 | 1.629313
53.74121 | 16.1957 | 13.8825 | 12.22492 | 2.313198 | 0.04559288 | 1.611985
53.75121 | 16.1556 | 13.8618 | 12.22119 | 2.293801 | 0.04562013 | 1.594987
53.76121 | 16.1126 | 13.84142 | 12.21746 | 2.271176 | 0.04564764 | 1.578312
53.77121 | 16.0879 | 13.82137 | 12.21374 | 2.266532 | 0.04567541 | 1.561951
53.78121 | 16.0477 | 13.80163 | 12.21002 | 2.246075 | 0.04570345 | 1.545897
53.7912 | 15.9996 | 13.78221 | 12.20632 | 2.217391 | 0.04573172 | 1.530162
53.8012 | 15.9606 | 13.76307 | 12.20261 | 2.19753 | 0.04576029 | 1.514702
53.8112 | 15.9188 | 13.74422 | 12.1989 | 2.174577 | 0.04578914 | 1.499529
53.8212 | 15.8664 | 13.72566 | 12.19521 | 2.140738 | 0.04581824 | 1.484637
53.8312 | 15.8362 | 13.70738 | 12.19151 | 2.12882 | 0.0458476 | 1.47002
53.84119 | 15.775 | 13.68939 | 12.18783 | 2.085611 | 0.04587723 | 1.455684
53.85119 | 15.7242 | 13.67165 | 12.18414 | 2.052552 | 0.04590713 | 1.441597
53.86119 | 15.6938 | 13.65417 | 12.18046 | 2.039632 | 0.04593731 | 1.427767
53.87119 | 15.6308 | 13.63695 | 12.17679 | 1.993855 | 0.04596776 | 1.414188
53.88119 | 15.5818 | 13.61997 | 12.17312 | 1.961827 | 0.04599849 | 1.400855
53.89119 | 15.5367 | 13.60325 | 12.16946 | 1.933453 | 0.04602948 | 1.387763
53.90118 | 15.477 | 13.58678 | 12.1658 | 1.890222 | 0.04606072 | 1.374918
53.91118 | 15.432 | 13.57053 | 12.16214 | 1.861472 | 0.04609226 | 1.362292
53.92118 | 15.3626 | 13.55451 | 12.15849 | 1.808091 | 0.04612408 | 1.349893
53.93118 | 15.3235 | 13.53872 | 12.15485 | 1.784783 | 0.04615617 | 1.337714
53.94118 | 15.2635 | 13.52315 | 12.15121 | 1.740353 | 0.04618854 | 1.325753
53.95117 | 15.2047 | 13.50781 | 12.14757 | 1.69689 | 0.04622115 | 1.314015
53.96117 | 15.1597 | 13.49267 | 12.14394 | 1.667029 | 0.04625407 | 1.302475
53.97117 | 15.0946 | 13.47774 | 12.14031 | 1.616859 | 0.04628726 | 1.291139
53.98117 | 15.0329 | 13.46302 | 12.13669 | 1.569883 | 0.04632074 | 1.280003
53.99117 | 14.9878 | 13.44849 | 12.13308 | 1.539306 | 0.0463545 | 1.269064
54.00117 | 14.9384 | 13.43417 | 12.12946 | 1.504231 | 0.04638853 | 1.258318
54.01116 | 14.8742 | 13.42005 | 12.12586 | 1.454147 | 0.04642282 | 1.247771
54.02116 | 14.8155 | 13.40611 | 12.12226 | 1.409388 | 0.04645742 | 1.237399
54.03116 | 14.762 | 13.39236 | 12.11866 | 1.36964 | 0.04649229 | 1.227209
54.04116 | 14.7072 | 13.37879 | 12.11506 | 1.328409 | 0.04652747 | 1.217199
54.05116 | 14.6562 | 13.3654 | 12.11148 | 1.290798 | 0.04656291 | 1.207364
54.06115 | 14.5906 | 13.3522 | 12.1079 | 1.238395 | 0.04659861 | 1.197711
54.07115 | 14.5391 | 13.33917 | 12.10432 | 1.199932 | 0.04663463 | 1.188217
54.08115 | 14.4821 | 13.3263 | 12.10074 | 1.155797 | 0.04667094 | 1.178891
54.09115 | 14.4288 | 13.31361 | 12.09717 | 1.115193 | 0.04670752 | 1.169727
54.10115 | 14.3654 | 13.30108 | 12.09361 | 1.064324 | 0.04674441 | 1.160725
54.11115 | 14.3151 | 13.28871 | 12.09005 | 1.026392 | 0.04678158 | 1.15188
54.12114 | 14.2599 | 13.27651 | 12.08649 | 0.9833869 | 0.04681901 | 1.1432
54.13114 | 14.1974 | 13.26446 | 12.08294 | 0.932937 | 0.04685676 | 1.134663
54.14114 | 14.1442 | 13.25257 | 12.0794 | 0.8916318 | 0.0468948 | 1.126276
54.15114 | 14.0982 | 13.24083 | 12.07586 | 0.8573742 | 0.04693313 | 1.118036
54.16114 | 14.0349 | 13.22923 | 12.07232 | 0.8056665 | 0.04697176 | 1.109942
54.17113 | 13.9955 | 13.2178 | 12.06879 | 0.7776986 | 0.04701064 | 1.101999
54.18113 | 13.929 | 13.2065 | 12.06526 | 0.7224984 | 0.04704986 | 1.094188
54.19113 | 13.8746 | 13.19534 | 12.06174 | 0.6792554 | 0.04708937 | 1.086514
54.20113 | 13.8296 | 13.18433 | 12.05822 | 0.645272 | 0.04712919 | 1.078975
54.21113 | 13.7828 | 13.17345 | 12.05471 | 0.6093507 | 0.04716929 | 1.071569
54.22113 | 13.7345 | 13.16271 | 12.0512 | 0.5717935 | 0.0472097 | 1.064294
54.23112 | 13.6758 | 13.15211 | 12.0477 | 0.5236914 | 0.04725037 | 1.057156
54.24112 | 13.6302 | 13.14163 | 12.0442 | 0.4885702 | 0.04729137 | 1.050135
54.25112 | 13.5844 | 13.13128 | 12.04071 | 0.4531205 | 0.04733268 | 1.043238
54.26112 | 13.5384 | 13.12106 | 12.03722 | 0.4173446 | 0.04737429 | 1.036462
54.27112 | 13.4809 | 13.11095 | 12.03373 | 0.3699451 | 0.0474162 | 1.029804
54.28111 | 13.4453 | 13.10099 | 12.03026 | 0.3443146 | 0.04745838 | 1.023269
54.29111 | 13.4007 | 13.09112 | 12.02678 | 0.3095754 | 0.04750091 | 1.016841
54.30111 | 13.3432 | 13.08138 | 12.02331 | 0.2618201 | 0.04754374 | 1.010524
54.31111 | 13.312 | 13.07175 | 12.01985 | 0.2402516 | 0.04758687 | 1.004316
54.32111 | 13.2732 | 13.06223 | 12.01638 | 0.2109726 | 0.04763032 | 0.9982126
54.33111 | 13.2287 | 13.05281 | 12.01293 | 0.1758858 | 0.04767407 | 0.9922123
54.3411 | 13.1934 | 13.04351 | 12.00948 | 0.1498852 | 0.0477181 | 0.9863174
54.3511 | 13.1471 | 13.03431 | 12.00603 | 0.1127921 | 0.04776248 | 0.9805134
54.3611 | 13.119 | 13.0252 | 12.00259 | 0.0938005 | 0.04780717 | 0.974803
54.3711 | 13.0806 | 13.01619 | 11.99915 | 0.06441367 | 0.04785217 | 0.9691827
54.3811 | 13.0362 | 13.00727 | 11.99572 | 0.02893487 | 0.04789749 | 0.9636495
54.39109 | 13.0148 | 12.99844 | 11.99229 | 0.01635916 | 0.04794306 | 0.9582048
54.40109 | 12.9624 | 12.98969 | 11.98887 | -0.02729289 | 0.047989 | 0.9528348
54.41109 | 12.9353 | 12.98103 | 11.98545 | -0.04572622 | 0.04803528 | 0.9475412
54.42109 | 12.9136 | 12.97244 | 11.98204 | -0.05883722 | 0.04808186 | 0.9423202
54.43109 | 12.8577 | 12.96392 | 11.97863 | -0.1062219 | 0.04812877 | 0.9371679
54.44109 | 12.8407 | 12.95548 | 11.97522 | -0.1147766 | 0.048176 | 0.9320806
54.45108 | 12.8036 | 12.94711 | 11.97182 | -0.1435057 | 0.0482235 | 0.9270594
54.46108 | 12.7756 | 12.93879 | 11.96843 | -0.1631888 | 0.04827138 | 0.9220906
54.47108 | 12.7455 | 12.93053 | 11.96504 | -0.1850304 | 0.04831957 | 0.9171754
54.48108 | 12.7049 | 12.92233 | 11.96165 | -0.2174268 | 0.0483681 | 0.9123099
54.49108 | 12.6939 | 12.91417 | 11.95827 | -0.2202743 | 0.04841695 | 0.9074905
54.50107 | 12.6558 | 12.90608 | 11.95489 | -0.2502772 | 0.04846608 | 0.9027182
54.51107 | 12.6261 | 12.89802 | 11.95152 | -0.2719162 | 0.04851559 | 0.8979805
54.52107 | 12.5977 | 12.89 | 11.94815 | -0.2922961 | 0.04856542 | 0.8932786
54.53107 | 12.5738 | 12.88201 | 11.94479 | -0.3082138 | 0.0486156 | 0.8886096
54.54107 | 12.547 | 12.87407 | 11.94143 | -0.3270664 | 0.0486661 | 0.8839705
54.55107 | 12.5294 | 12.86615 | 11.93808 | -0.3367514 | 0.04871693 | 0.8793588
54.56106 | 12.4903 | 12.85827 | 11.93473 | -0.3679741 | 0.04876805 | 0.8747766
54.57106 | 12.4601 | 12.85042 | 11.93138 | -0.3903169 | 0.04881956 | 0.8702128
54.58106 | 12.4508 | 12.84259 | 11.92804 | -0.3917858 | 0.04887141 | 0.8656701
54.59106 | 12.419 | 12.83478 | 11.92471 | -0.4157792 | 0.04892359 | 0.861147
54.60106 | 12.3908 | 12.827 | 11.92138 | -0.436196 | 0.04897612 | 0.8566423
54.61105 | 12.3743 | 12.81924 | 11.91805 | -0.4449428 | 0.04902893 | 0.8521594
54.62105 | 12.3383 | 12.8115 | 11.91473 | -0.4732037 | 0.04908214 | 0.8476889
54.63105 | 12.3228 | 12.80379 | 11.91142 | -0.4809859 | 0.0491357 | 0.8432347
54.64105 | 12.3039 | 12.79609 | 11.9081 | -0.4921892 | 0.04918959 | 0.8387967
54.65105 | 12.2841 | 12.78841 | 11.90479 | -0.5043138 | 0.04924384 | 0.834375
54.66105 | 12.2588 | 12.78076 | 11.90149 | -0.5219599 | 0.04929844 | 0.8299699
54.67104 | 12.2441 | 12.77314 | 11.8982 | -0.5290357 | 0.04935332 | 0.8255862
54.68104 | 12.2241 | 12.76553 | 11.8949 | -0.5414267 | 0.04940862 | 0.8212161
54.69104 | 12.2015 | 12.75794 | 11.89161 | -0.5564413 | 0.04946426 | 0.8168646
54.70104 | 12.1842 | 12.75038 | 11.88833 | -0.5661808 | 0.04952026 | 0.8125331
54.71104 | 12.1679 | 12.74285 | 11.88505 | -0.5749461 | 0.04957661 | 0.8082224
54.72103 | 12.1506 | 12.73535 | 11.88177 | -0.584746 | 0.04963326 | 0.8039381
54.73103 | 12.1276 | 12.72787 | 11.8785 | -0.6002669 | 0.04969033 | 0.7996732
54.74103 | 12.123 | 12.72042 | 11.87524 | -0.5974178 | 0.04974776 | 0.7954332
54.75103 | 12.092 | 12.713 | 11.87197 | -0.6210001 | 0.04980554 | 0.7912198
54.76103 | 12.082 | 12.70562 | 11.86872 | -0.6236155 | 0.04986369 | 0.7870345
54.77102 | 12.0597 | 12.69827 | 11.86547 | -0.6385725 | 0.04992214 | 0.7828827
54.78102 | 12.0532 | 12.69096 | 11.86222 | -0.6377583 | 0.04998102 | 0.7787579
54.79102 | 12.0416 | 12.68368 | 11.85898 | -0.6420816 | 0.05004026 | 0.7746657
54.80102 | 12.0191 | 12.67644 | 11.85574 | -0.6573439 | 0.05009987 | 0.7706076
54.81102 | 12.0095 | 12.66925 | 11.8525 | -0.6597467 | 0.05015984 | 0.7665849
54.82102 | 11.9897 | 12.66209 | 11.84927 | -0.6723912 | 0.0502202 | 0.7625991
54.83101 | 11.9843 | 12.65499 | 11.84605 | -0.6706862 | 0.05028085 | 0.7586557
54.84101 | 11.9733 | 12.64792 | 11.84283 | -0.6746181 | 0.05034194 | 0.7547475
54.85101 | 11.9698 | 12.6409 | 11.83961 | -0.6710953 | 0.05040341 | 0.7508796
54.86101 | 11.9435 | 12.63392 | 11.8364 | -0.690419 | 0.05046526 | 0.7470532
54.87101 | 11.9427 | 12.62699 | 11.83319 | -0.6842901 | 0.05052749 | 0.7432693
54.881 | 11.9136 | 12.62012 | 11.82999 | -0.706516 | 0.05059003 | 0.7395321
54.891 | 11.9198 | 12.61328 | 11.8268 | -0.693484 | 0.05065301 | 0.7358353
54.901 | 11.904 | 12.6065 | 11.8236 | -0.7025014 | 0.05071638 | 0.732183
54.911 | 11.9 | 12.59977 | 11.82041 | -0.6997688 | 0.05078013 | 0.7285757
54.921 | 11.8852 | 12.59309 | 11.81723 | -0.7078864 | 0.05084427 | 0.7250138
54.931 | 11.8718 | 12.58645 | 11.81405 | -0.7146549 | 0.0509088 | 0.7214977
54.94099 | 11.8639 | 12.57988 | 11.81088 | -0.7159806 | 0.05097365 | 0.7180309
54.95099 | 11.8599 | 12.57335 | 11.80771 | -0.7134507 | 0.05103896 | 0.7146067
54.96099 | 11.8601 | 12.56687 | 11.80454 | -0.7067719 | 0.05110466 | 0.7112286
54.97099 | 11.8394 | 12.56044 | 11.80138 | -0.7210441 | 0.05117075 | 0.7078966
54.98099 | 11.8369 | 12.55407 | 11.79822 | -0.7171671 | 0.05123724 | 0.7046105
54.99098 | 11.8277 | 12.54775 | 11.79507 | -0.720047 | 0.05130407 | 0.7013734
55.00098 | 11.8271 | 12.54147 | 11.79192 | -0.7143711 | 0.05137136 | 0.6981786
55.01098 | 11.8166 | 12.53525 | 11.78878 | -0.7186453 | 0.05143904 | 0.695029
55.02098 | 11.8142 | 12.52907 | 11.78564 | -0.7148693 | 0.05150713 | 0.6919242
55.03098 | 11.8045 | 12.52294 | 11.7825 | -0.7184428 | 0.05157563 | 0.688864
55.04098 | 11.7988 | 12.51687 | 11.77937 | -0.7180651 | 0.05164454 | 0.6858479
55.05097 | 11.7937 | 12.51084 | 11.77625 | -0.7171421 | 0.05171378 | 0.6828783
55.06097 | 11.7825 | 12.50486 | 11.77313 | -0.722361 | 0.05178351 | 0.6799489
55.07097 | 11.7737 | 12.49893 | 11.77001 | -0.7252275 | 0.05185364 | 0.6770621
55.08097 | 11.7752 | 12.49304 | 11.7669 | -0.717841 | 0.05192419 | 0.6742174
55.09097 | 11.7551 | 12.4872 | 11.76379 | -0.7321009 | 0.05199515 | 0.6714143
55.10096 | 11.7628 | 12.48141 | 11.76069 | -0.7186125 | 0.05206646 | 0.6686549
55.11096 | 11.7501 | 12.47566 | 11.75759 | -0.7255637 | 0.05213826 | 0.6659332
55.12096 | 11.7519 | 12.46996 | 11.7545 | -0.7180595 | 0.05221049 | 0.6632513
55.13096 | 11.7318 | 12.4643 | 11.75141 | -0.7324997 | 0.05228313 | 0.6606088
55.14096 | 11.7342 | 12.45868 | 11.74832 | -0.7244833 | 0.0523562 | 0.6580049
55.15096 | 11.7272 | 12.45311 | 11.74524 | -0.7259099 | 0.05242969 | 0.6554391
55.16095 | 11.7253 | 12.44758 | 11.74217 | -0.7222844 | 0.05250355 | 0.6529132
55.17095 | 11.7187 | 12.4421 | 11.7391 | -0.7233954 | 0.0525779 | 0.650422
55.18095 | 11.7128 | 12.43665 | 11.73603 | -0.7238474 | 0.0526527 | 0.6479669
55.19095 | 11.7012 | 12.43124 | 11.73296 | -0.7300404 | 0.05272792 | 0.6455478
55.20095 | 11.7044 | 12.42587 | 11.72991 | -0.7214732 | 0.05280359 | 0.6431638
55.21094 | 11.699 | 12.42055 | 11.72685 | -0.721551 | 0.05287961 | 0.6408168
55.22094 | 11.6841 | 12.41526 | 11.7238 | -0.7311629 | 0.05295616 | 0.638502
55.23094 | 11.682 | 12.41001 | 11.72076 | -0.7280128 | 0.05303314 | 0.6362204
55.24094 | 11.6782 | 12.4048 | 11.71772 | -0.7266007 | 0.05311057 | 0.6339718
55.25094 | 11.6714 | 12.39963 | 11.71468 | -0.7282259 | 0.05318845 | 0.6317557
55.26094 | 11.6659 | 12.39449 | 11.71165 | -0.728588 | 0.05326677 | 0.6295716
55.27093 | 11.6669 | 12.38939 | 11.70862 | -0.7224914 | 0.05334548 | 0.627421
55.28093 | 11.6548 | 12.38433 | 11.7056 | -0.7295257 | 0.0534247 | 0.6252993
55.29093 | 11.6665 | 12.3793 | 11.70258 | -0.7127954 | 0.0535044 | 0.6232081
55.30093 | 11.6447 | 12.3743 | 11.69957 | -0.7295999 | 0.05358454 | 0.6211469
55.31093 | 11.6563 | 12.36934 | 11.69656 | -0.7130389 | 0.05366514 | 0.6191153
55.32092 | 11.6455 | 12.36442 | 11.69356 | -0.718917 | 0.05374613 | 0.617115
55.33092 | 11.6408 | 12.35952 | 11.69055 | -0.7187234 | 0.05382766 | 0.615141
55.34092 | 11.6436 | 12.35466 | 11.68756 | -0.7110628 | 0.05390967 | 0.6131952
55.35092 | 11.6363 | 12.34983 | 11.68457 | -0.7135349 | 0.05399213 | 0.6112772
55.36092 | 11.6306 | 12.34504 | 11.68158 | -0.7144391 | 0.05407507 | 0.6093865
55.37092 | 11.6308 | 12.34028 | 11.67859 | -0.7094752 | 0.05415848 | 0.6075227
55.38091 | 11.6255 | 12.33555 | 11.67562 | -0.7100473 | 0.05424229 | 0.6056872
55.39091 | 11.6133 | 12.33085 | 11.67264 | -0.7175457 | 0.05432662 | 0.603876
55.40091 | 11.6161 | 12.32617 | 11.66967 | -0.7100748 | 0.05441151 | 0.6020906
55.41091 | 11.6067 | 12.32153 | 11.66671 | -0.714834 | 0.0544968 | 0.6003306
55.42091 | 11.6098 | 12.31692 | 11.66375 | -0.7071232 | 0.05458262 | 0.5985955
55.4309 | 11.6039 | 12.31235 | 11.66079 | -0.7084463 | 0.05466884 | 0.5968868
55.4409 | 11.5975 | 12.30779 | 11.65784 | -0.7102941 | 0.05475563 | 0.5952006
55.4509 | 11.5995 | 12.30327 | 11.65489 | -0.7037707 | 0.05484292 | 0.5935385
55.4609 | 11.5914 | 12.29878 | 11.65195 | -0.7073758 | 0.0549307 | 0.5918999
55.4709 | 11.5875 | 12.29431 | 11.64901 | -0.7068091 | 0.05501898 | 0.5902846
55.4809 | 11.5893 | 12.28987 | 11.64607 | -0.7005701 | 0.05510776 | 0.5886923
55.49089 | 11.5823 | 12.28546 | 11.64314 | -0.7031631 | 0.05519695 | 0.5871242
55.50089 | 11.5761 | 12.28108 | 11.64022 | -0.7049789 | 0.05528674 | 0.5855769
55.51089 | 11.5821 | 12.27672 | 11.63729 | -0.6946216 | 0.05537703 | 0.5840517
55.52089 | 11.5578 | 12.27239 | 11.63437 | -0.7145909 | 0.05546784 | 0.5825482
55.53089 | 11.5702 | 12.26809 | 11.63146 | -0.6978866 | 0.05555916 | 0.5810662
55.54088 | 11.5638 | 12.26381 | 11.62855 | -0.7000127 | 0.0556509 | 0.5796069
55.55088 | 11.5452 | 12.25956 | 11.62565 | -0.7143602 | 0.05574325 | 0.5781671
55.56088 | 11.5497 | 12.25533 | 11.62275 | -0.7056333 | 0.05583612 | 0.5767479
55.57088 | 11.5399 | 12.25113 | 11.61985 | -0.7112317 | 0.05592952 | 0.5753492
55.58088 | 11.5463 | 12.24696 | 11.61696 | -0.7006551 | 0.05602343 | 0.5739707
55.59088 | 11.5409 | 12.2428 | 11.61407 | -0.7019033 | 0.05611789 | 0.572612
55.60087 | 11.5266 | 12.23868 | 11.61119 | -0.7120801 | 0.05621278 | 0.5712744
55.61087 | 11.532 | 12.23458 | 11.60831 | -0.7025771 | 0.05630829 | 0.5699549
55.62087 | 11.5256 | 12.2305 | 11.60544 | -0.7048981 | 0.05640435 | 0.5686546
55.63087 | 11.5191 | 12.22644 | 11.60257 | -0.7073431 | 0.05650094 | 0.5673734
55.64087 | 11.5195 | 12.22241 | 11.5997 | -0.7029116 | 0.05659808 | 0.5661108
55.65086 | 11.5076 | 12.21841 | 11.59684 | -0.7108076 | 0.05669566 | 0.5648682
55.66086 | 11.5018 | 12.21442 | 11.59399 | -0.7126228 | 0.05679389 | 0.5636426
55.67086 | 11.5048 | 12.21046 | 11.59113 | -0.7056609 | 0.05689268 | 0.5624351
55.68086 | 11.497 | 12.20652 | 11.58828 | -0.7095219 | 0.05699201 | 0.5612456
55.69086 | 11.488 | 12.20261 | 11.58544 | -0.7146055 | 0.0570919 | 0.5600739
55.70086 | 11.4864 | 12.19871 | 11.5826 | -0.7123115 | 0.05719236 | 0.5589197
55.71085 | 11.4706 | 12.19484 | 11.57977 | -0.7242435 | 0.05729328 | 0.557784
55.72085 | 11.471 | 12.19099 | 11.57693 | -0.7199937 | 0.05739486 | 0.5566644
55.73085 | 11.4773 | 12.18717 | 11.57411 | -0.7098658 | 0.05749701 | 0.5555618
55.74085 | 11.4536 | 12.18336 | 11.57128 | -0.7297596 | 0.05759974 | 0.5544761
55.75085 | 11.4745 | 12.17957 | 11.56846 | -0.7050749 | 0.05770304 | 0.553407
55.76084 | 11.4543 | 12.17582 | 11.56565 | -0.7215152 | 0.05780682 | 0.5523554
55.77084 | 11.4476 | 12.17207 | 11.56284 | -0.724473 | 0.05791128 | 0.5513191
55.78084 | 11.4648 | 12.16835 | 11.56004 | -0.7035518 | 0.05801632 | 0.550299
55.79084 | 11.4421 | 12.16465 | 11.55723 | -0.7225515 | 0.05812196 | 0.549295
55.80084 | 11.45 | 12.16097 | 11.55444 | -0.7109719 | 0.05822818 | 0.5483067
55.81084 | 11.4489 | 12.15731 | 11.55164 | -0.7084128 | 0.05833501 | 0.5473342
55.82083 | 11.4368 | 12.15368 | 11.54886 | -0.7168777 | 0.05844232 | 0.5463782
55.83083 | 11.454 | 12.15006 | 11.54607 | -0.6960593 | 0.05855034 | 0.5454367
55.84083 | 11.4349 | 12.14646 | 11.54329 | -0.711561 | 0.05865896 | 0.5445104
55.85083 | 11.4386 | 12.14288 | 11.54052 | -0.7042826 | 0.05876819 | 0.5435993
55.86083 | 11.442 | 12.13932 | 11.53774 | -0.6973242 | 0.05887804 | 0.5427032
55.87082 | 11.4379 | 12.13579 | 11.53498 | -0.6978889 | 0.05898839 | 0.5418228
55.88082 | 11.431 | 12.13227 | 11.53221 | -0.7012697 | 0.05909946 | 0.5409562
55.89082 | 11.4448 | 12.12877 | 11.52945 | -0.68397 | 0.05921116 | 0.5401043
55.90082 | 11.4346 | 12.12529 | 11.5267 | -0.6906895 | 0.05932348 | 0.5392669
55.91082 | 11.4519 | 12.12183 | 11.52395 | -0.6699283 | 0.05943643 | 0.5384439
55.92082 | 11.4459 | 12.11839 | 11.5212 | -0.6724862 | 0.05955002 | 0.537635
55.93081 | 11.445 | 12.11497 | 11.51846 | -0.6699664 | 0.05966412 | 0.5368411
55.94081 | 11.4636 | 12.11156 | 11.51572 | -0.647962 | 0.05977899 | 0.5360604
55.95081 | 11.4521 | 12.10818 | 11.51299 | -0.6560764 | 0.05989448 | 0.5352936
55.96081 | 11.453 | 12.10481 | 11.51026 | -0.6518095 | 0.06001063 | 0.5345407
55.97081 | 11.4694 | 12.10146 | 11.50753 | -0.632061 | 0.06012742 | 0.5338013
55.9808 | 11.4613 | 12.09813 | 11.50481 | -0.6368343 | 0.06024476 | 0.5330763
55.9908 | 11.4681 | 12.09482 | 11.5021 | -0.6267226 | 0.06036287 | 0.532364
56.0008 | 11.4691 | 12.09153 | 11.49938 | -0.6224291 | 0.06048164 | 0.5316651
56.0108 | 11.4685 | 12.08825 | 11.49667 | -0.6197537 | 0.06060108 | 0.5309795
56.0208 | 11.4702 | 12.085 | 11.49397 | -0.6147963 | 0.06072119 | 0.530307
56.0308 | 11.4778 | 12.08176 | 11.49127 | -0.6039568 | 0.06084196 | 0.5296476
56.04079 | 11.464 | 12.07854 | 11.48857 | -0.6145385 | 0.0609633 | 0.529002
56.05079 | 11.4908 | 12.07533 | 11.48588 | -0.5845346 | 0.06108544 | 0.5283685
56.06079 | 11.4749 | 12.07215 | 11.48319 | -0.5972483 | 0.06120826 | 0.5277478
56.07079 | 11.4798 | 12.06898 | 11.48051 | -0.5891795 | 0.06133177 | 0.5271398
56.08079 | 11.4925 | 12.06583 | 11.47783 | -0.5733281 | 0.06145597 | 0.5265443
56.09078 | 11.488 | 12.0627 | 11.47515 | -0.5746975 | 0.06158073 | 0.5259621
56.10078 | 11.488 | 12.05958 | 11.47248 | -0.5715809 | 0.06170633 | 0.5253918
56.11078 | 11.4975 | 12.05648 | 11.46982 | -0.5589816 | 0.06183265 | 0.5248338
56.12078 | 11.486 | 12.0534 | 11.46715 | -0.5673993 | 0.06195965 | 0.5242881
56.13078 | 11.497 | 12.05033 | 11.46449 | -0.5533342 | 0.0620874 | 0.5237547
56.14078 | 11.4937 | 12.04729 | 11.46184 | -0.553586 | 0.06221582 | 0.5232334
56.15077 | 11.4898 | 12.04426 | 11.45919 | -0.5544578 | 0.06234487 | 0.5227246
56.16077 | 11.497 | 12.04124 | 11.45654 | -0.5442433 | 0.06247477 | 0.5222273
56.17077 | 11.5037 | 12.03825 | 11.4539 | -0.5345458 | 0.06260539 | 0.5217421
56.18077 | 11.4885 | 12.03526 | 11.45126 | -0.5467648 | 0.06273675 | 0.5212685
56.19077 | 11.4944 | 12.0323 | 11.44862 | -0.5379006 | 0.06286885 | 0.520807
56.20076 | 11.4842 | 12.02936 | 11.446 | -0.5451557 | 0.06300157 | 0.5203574
56.21076 | 11.4926 | 12.02642 | 11.44337 | -0.5338245 | 0.06313516 | 0.5199192
56.22076 | 11.4954 | 12.02351 | 11.44075 | -0.5281097 | 0.06326951 | 0.5194925
56.23076 | 11.5023 | 12.02061 | 11.43813 | -0.5183114 | 0.06340461 | 0.5190774
56.24076 | 11.4882 | 12.01773 | 11.43552 | -0.5295293 | 0.06354048 | 0.5186737
56.25076 | 11.4989 | 12.01486 | 11.4329 | -0.5159636 | 0.06367712 | 0.5182815
56.26075 | 11.4874 | 12.01202 | 11.4303 | -0.5246168 | 0.06381439 | 0.517901
56.27075 | 11.4983 | 12.00918 | 11.4277 | -0.5108834 | 0.06395257 | 0.5175314
56.28075 | 11.4847 | 12.00637 | 11.4251 | -0.5216661 | 0.06409153 | 0.5171731
56.29075 | 11.4917 | 12.00356 | 11.42251 | -0.5118648 | 0.06423129 | 0.5168259
56.30075 | 11.4986 | 12.00078 | 11.41992 | -0.5021795 | 0.06437182 | 0.5164899456
56.31074 | 11.4805 | 11.99801 | 11.41733 | -0.5175129 | 0.06451302 | 0.5161654
56.32074 | 11.4932 | 11.99526 | 11.41475 | -0.5020595 | 0.06465516 | 0.5158515
56.33074 | 11.4911 | 11.99252 | 11.41218 | -0.5014219 | 0.0647981 | 0.5155486
56.34074 | 11.4822 | 11.9898 | 11.4096 | -0.5076 | 0.06494185 | 0.5152566
56.35074 | 11.4746 | 11.98709 | 11.40703 | -0.512494 | 0.06508642 | 0.5149756
56.36074 | 11.4869 | 11.9844 | 11.40447 | -0.4975036 | 0.06523182 | 0.5147054
56.37073 | 11.4819 | 11.98173 | 11.40191 | -0.4998316 | 0.06537789 | 0.5144463
56.38073 | 11.4824 | 11.97907 | 11.39935 | -0.4966726 | 0.06552493 | 0.5141977
56.39073 | 11.4798 | 11.97643 | 11.3968 | -0.4966291 | 0.06567282 | 0.5139598
56.40073 | 11.4793 | 11.9738 | 11.39425 | -0.4945012 | 0.06582155 | 0.5137326
56.41073 | 11.4825 | 11.97119 | 11.3917 | -0.4886888 | 0.06597112 | 0.513516
56.42072 | 11.4783 | 11.96859 | 11.38916 | -0.4902943 | 0.0661214 | 0.5133101
56.43072 | 11.4841 | 11.96601 | 11.38663 | -0.4819131 | 0.06627268 | 0.513115
56.44072 | 11.4871 | 11.96345 | 11.38409 | -0.4763466 | 0.06642483 | 0.5129298
56.45072 | 11.4798 | 11.9609 | 11.38156 | -0.481096 | 0.06657784 | 0.5127555
56.46072 | 11.4788 | 11.95836 | 11.37904 | -0.4795606 | 0.06673174 | 0.5125917
56.47072 | 11.4766 | 11.95584 | 11.37652 | -0.4792405 | 0.0668865 | 0.5124382
56.48071 | 11.4822 | 11.95334 | 11.374 | -0.4711384 | 0.06704201 | 0.5122954
56.49071 | 11.475 | 11.95085 | 11.37149 | -0.4758486 | 0.06719856 | 0.5121625
56.50071 | 11.4766 | 11.94837 | 11.36898 | -0.4717744 | 0.067356 | 0.5120403
56.51071 | 11.4842 | 11.94591 | 11.36647 | -0.461715 | 0.06751436 | 0.511928
56.52071 | 11.4712 | 11.94347 | 11.36397 | -0.4722711 | 0.06767361 | 0.5118264
56.5307 | 11.4803 | 11.94104 | 11.36148 | -0.4607446 | 0.06783363 | 0.5117349
56.5407 | 11.4849 | 11.93863 | 11.35898 | -0.4537308 | 0.06799472 | 0.5116535
56.5507 | 11.4808 | 11.93623 | 11.35649 | -0.4554321 | 0.06815674 | 0.5115824
56.5607 | 11.4883 | 11.93385 | 11.35401 | -0.4455485 | 0.06831969 | 0.5115215
56.5707 | 11.4802 | 11.93148 | 11.35153 | -0.4512799 | 0.06848358 | 0.5114707
56.5807 | 11.4891 | 11.92913 | 11.34905 | -0.4400262 | 0.06864842 | 0.5114299
56.59069 | 11.4968 | 11.92679 | 11.34658 | -0.4299902 | 0.06881405 | 0.5113995
56.60069 | 11.4822 | 11.92447 | 11.34411 | -0.4422666 | 0.0689808 | 0.5113791
56.61069 | 11.4909 | 11.92216 | 11.34164 | -0.4312581 | 0.06914851 | 0.5113687
56.62069 | 11.4975 | 11.91986 | 11.33918 | -0.4223645 | 0.0693172 | 0.5113685
56.63069 | 11.4926 | 11.91759 | 11.33672 | -0.4249858 | 0.06948685 | 0.5113782
56.64068 | 11.499 | 11.91532 | 11.33427 | -0.4163244 | 0.06965732 | 0.5113979
56.65068 | 11.4939 | 11.91308 | 11.33182 | -0.4191755 | 0.06982896 | 0.5114277
56.66068 | 11.5008 | 11.91084 | 11.32937 | -0.4100417 | 0.07000159 | 0.5114675
56.67068 | 11.5034 | 11.90862 | 11.32693 | -0.4052226 | 0.07017522 | 0.5115172
56.68068 | 11.4972 | 11.90642 | 11.32449 | -0.4092185 | 0.07034986 | 0.511577
56.69068 | 11.5008 | 11.90423 | 11.32206 | -0.4034293 | 0.07052552 | 0.5116466
56.70067 | 11.5124 | 11.90206 | 11.31963 | -0.3896571 | 0.07070197 | 0.5117262
56.71067 | 11.5101 | 11.8999 | 11.3172 | -0.3897976 | 0.07087969 | 0.5118158
56.72067 | 11.5116 | 11.89775 | 11.31478 | -0.3861529 | 0.07105844 | 0.5119153
56.73067 | 11.5199 | 11.89562 | 11.31236 | -0.3757231 | 0.07123823 | 0.5120247
56.74067 | 11.5131 | 11.89351 | 11.30995 | -0.3804082 | 0.07141909 | 0.5121441
56.75066 | 11.5237 | 11.89141 | 11.30754 | -0.3677102 | 0.07160082 | 0.5122732
56.76066 | 11.5167 | 11.88932 | 11.30513 | -0.3726249 | 0.0717838 | 0.5124123
56.77066 | 11.5185 | 11.88725 | 11.30273 | -0.3687545 | 0.07196785 | 0.5125614
56.78066 | 11.5239 | 11.8852 | 11.30033 | -0.361299 | 0.07215298 | 0.5127204
56.79066 | 11.5255 | 11.88316 | 11.29793 | -0.3576583 | 0.0723392 | 0.5128892
56.80066 | 11.5328 | 11.88113 | 11.29554 | -0.3483324 | 0.07252652 | 0.513068
56.81065 | 11.5196 | 11.87912 | 11.29315 | -0.3595234 | 0.07271476 | 0.5132565
56.82065 | 11.5214 | 11.87713 | 11.29077 | -0.3557273 | 0.07290428 | 0.513455
56.83065 | 11.533 | 11.87515 | 11.28839 | -0.342146 | 0.07309493 | 0.5136635
56.84065 | 11.5303 | 11.87318 | 11.28601 | -0.3428795 | 0.07328671 | 0.5138818
56.85065 | 11.5269 | 11.87123 | 11.28364 | -0.344328 | 0.07347962 | 0.51411
56.86064 | 11.5345 | 11.86929 | 11.28127 | -0.3347932 | 0.07367349 | 0.514348
56.87064 | 11.5318 | 11.86737 | 11.27891 | -0.3355714 | 0.0738687 | 0.514596
56.88064 | 11.5342 | 11.86546 | 11.27655 | -0.3312645 | 0.07406507 | 0.514854
56.89064 | 11.5434 | 11.86357 | 11.27419 | -0.3201725 | 0.0742626 | 0.5151219
56.90064 | 11.5413 | 11.8617 | 11.27183 | -0.3203954 | 0.07446132 | 0.5153997
56.91064 | 11.5373 | 11.85983 | 11.26948 | -0.3225333 | 0.07466121 | 0.5156875
56.92063 | 11.5465 | 11.85799 | 11.26714 | -0.3114879 | 0.0748621 | 0.5159849
56.93063 | 11.5354 | 11.85616 | 11.2648 | -0.3207556 | 0.07506439 | 0.5162925
56.94063 | 11.5522 | 11.85434 | 11.26246 | -0.3021383 | 0.07526788 | 0.5166102
56.95063 | 11.5552 | 11.85254 | 11.26013 | -0.297336 | 0.07547259 | 0.5169378
56.96063 | 11.5484 | 11.85075 | 11.25779 | -0.3023487 | 0.07567854 | 0.5172754
56.97062 | 11.5504 | 11.84898 | 11.25547 | -0.2985783 | 0.07588551 | 0.5176226
56.98062 | 11.5576 | 11.84722 | 11.25315 | -0.289621 | 0.07609394 | 0.5179803
56.99062 | 11.5501 | 11.84548 | 11.25083 | -0.2953788 | 0.07630361 | 0.5183479
57.00062 | 11.5677 | 11.84375 | 11.24851 | -0.2760517 | 0.07651454 | 0.5187256
57.01062 | 11.5686 | 11.84204 | 11.2462 | -0.2734397 | 0.07672676 | 0.5191134
57.02062 | 11.5655 | 11.84034 | 11.24389 | -0.2748429 | 0.07694025 | 0.5195112
57.03061 | 11.5775 | 11.83866 | 11.24159 | -0.2611628 | 0.07715482 | 0.5199188
57.04061 | 11.5762 | 11.837 | 11.23929 | -0.2607963 | 0.0773709 | 0.5203369
57.05061 | 11.5718 | 11.83534 | 11.23699 | -0.263545 | 0.07758829 | 0.5207651
57.06061 | 11.5934 | 11.83371 | 11.2347 | -0.2403088 | 0.077807 | 0.5212035
57.07061 | 11.5826 | 11.83209 | 11.23241 | -0.2494879 | 0.07802703 | 0.5216521
57.0806 | 11.5941 | 11.83048 | 11.23013 | -0.236384 | 0.07824816 | 0.5221104
57.0906 | 11.6007 | 11.82889 | 11.22784 | -0.2281937 | 0.07847091 | 0.5225794
57.1006 | 11.5886 | 11.82732 | 11.22557 | -0.2387188 | 0.078695 | 0.5230587
57.1106 | 11.6087 | 11.82576 | 11.22329 | -0.2170592 | 0.07892045 | 0.5235483
57.1206 | 11.5993 | 11.82422 | 11.22102 | -0.224915 | 0.07914728 | 0.5240481
57.1306 | 11.6075 | 11.82269 | 11.21875 | -0.2151864 | 0.07937546 | 0.5245584
57.14059 | 11.6088 | 11.82117 | 11.21649 | -0.2123747 | 0.07960486 | 0.5250785
57.15059 | 11.6137 | 11.81968 | 11.21423 | -0.2059769 | 0.07983588 | 0.5256095
57.16059 | 11.6141 | 11.81819 | 11.21198 | -0.2040947 | 0.08006832 | 0.5261509
57.17059 | 11.6267 | 11.81673 | 11.20972 | -0.1900281 | 0.0803022 | 0.5267027
57.18059 | 11.6213 | 11.81528 | 11.20747 | -0.1939771 | 0.08053752 | 0.5272651
57.19058 | 11.631 | 11.81384 | 11.20523 | -0.1828432 | 0.08077406 | 0.5278374
57.20058 | 11.6353 | 11.81242 | 11.20299 | -0.1771235 | 0.08101229 | 0.5284208
57.21058 | 11.6288 | 11.81102 | 11.20075 | -0.1822196 | 0.08125201 | 0.5290148
57.22058 | 11.6403 | 11.80963 | 11.19852 | -0.1693316 | 0.0814932 | 0.5296195
57.23058 | 11.6443 | 11.80826 | 11.19629 | -0.1639593 | 0.08173589 | 0.5302349
57.24058 | 11.6369 | 11.8069 | 11.19406 | -0.1700007 | 0.08198009 | 0.5308587
57.25057 | 11.6481 | 11.80556 | 11.19184 | -0.1574617 | 0.08222557 | 0.5314949
57.26057 | 11.6538 | 11.80424 | 11.18962 | -0.1504372 | 0.08247283 | 0.5321425
57.27057 | 11.6462 | 11.80293 | 11.18741 | -0.1567287 | 0.08272162 | 0.532801
57.28057 | 11.6593 | 11.80164 | 11.18519 | -0.1423363 | 0.08297197 | 0.5334702
57.29057 | 11.6551 | 11.80036 | 11.18299 | -0.14526 | 0.08322389 | 0.5341504
57.30056 | 11.6512 | 11.7991 | 11.18078 | -0.1479001 | 0.08347714 | 0.5348398
57.31056 | 11.6654 | 11.79786 | 11.17858 | -0.1324562 | 0.08373223 | 0.535542
57.32056 | 11.6612 | 11.79663 | 11.17638 | -0.1354286 | 0.08398892 | 0.5362552
57.33056 | 11.6658 | 11.79542 | 11.17419 | -0.1296174 | 0.08424723 | 0.5369795
57.34056 | 11.6769 | 11.79422 | 11.172 | -0.1173225 | 0.08450717 | 0.537715
57.35056 | 11.6705 | 11.79304 | 11.16981 | -0.122544 | 0.08476875 | 0.5384616
57.36055 | 11.6739 | 11.79188 | 11.16763 | -0.1179833 | 0.08503173 | 0.5392188
57.37055 | 11.6863 | 11.79074 | 11.16545 | -0.1044379 | 0.08529663 | 0.539988
57.38055 | 11.6731 | 11.78961 | 11.16328 | -0.1165092 | 0.08556322 | 0.5407685
57.39055 | 11.689 | 11.7885 | 11.16111 | -0.09949718 | 0.0858315 | 0.5415605
57.40055 | 11.6857 | 11.7874 | 11.15894 | -0.1017019 | 0.08610148 | 0.5423639
57.41054 | 11.6893 | 11.78632 | 11.15677 | -0.09702456 | 0.08637293 | 0.5431781
57.42054 | 11.6944 | 11.78526 | 11.15461 | -0.09086303 | 0.08664637 | 0.5440046
57.43054 | 11.6995 | 11.78422 | 11.15245 | -0.0847183 | 0.08692156 | 0.5448426
57.44054 | 11.6928 | 11.78319 | 11.1503 | -0.09039073 | 0.08719852 | 0.5456925
57.45054 | 11.7032 | 11.78218 | 11.14815 | -0.07898024 | 0.08747724 | 0.5465541
57.46054 | 11.7072 | 11.78119 | 11.146 | -0.07398689 | 0.08775776 | 0.5474275
57.47053 | 11.71 | 11.78021 | 11.14386 | -0.0702116 | 0.08803982 | 0.5483117
57.48053 | 11.715 | 11.77925 | 11.14172 | -0.06425304 | 0.08832397 | 0.5492091
57.49053 | 11.7208 | 11.77831 | 11.13958 | -0.05751171 | 0.08860994 | 0.5501184
57.50053 | 11.7205 | 11.77739 | 11.13745 | -0.05688766 | 0.08889777 | 0.5510396
57.51053 | 11.7346 | 11.77648 | 11.13532 | -0.04188139 | 0.08918747 | 0.5519732
57.52052 | 11.7278 | 11.77559 | 11.1332 | -0.04779318 | 0.08947877 | 0.5529175
57.53052 | 11.7399 | 11.77472 | 11.13107 | -0.03482252 | 0.08977223 | 0.5538759
57.54052 | 11.7425 | 11.77387 | 11.12896 | -0.03136884 | 0.09006761 | 0.5548458
57.55052 | 11.7429 | 11.77303 | 11.12684 | -0.03013388 | 0.09036492 | 0.5558289
57.56052 | 11.7619 | 11.77222 | 11.12473 | -0.01031603 | 0.09066417 | 0.5568237
57.57052 | 11.7546 | 11.77142 | 11.12262 | -0.01681705 | 0.09096537 | 0.557832
57.58051 | 11.7623 | 11.77064 | 11.12052 | -0.008336277 | 0.09126827 | 0.5588511
57.59051 | 11.7643 | 11.76987 | 11.11842 | -0.00557319 | 0.09157343 | 0.5598843
57.60051 | 11.7724 | 11.76913 | 11.11632 | 0.003271428 | 0.09188061 | 0.5609304
57.61051 | 11.7711 | 11.7684 | 11.11422 | 0.002697787 | 0.09218981 | 0.5619892
57.62051 | 11.783 | 11.76769 | 11.11213 | 0.01530547 | 0.09250105 | 0.5630612
57.6305 | 11.7872 | 11.76701 | 11.11005 | 0.02019393 | 0.09281404 | 0.5641452
57.6405 | 11.7902 | 11.76634 | 11.10796 | 0.02386438 | 0.09312942 | 0.5652433
57.6505 | 11.8044 | 11.76568 | 11.10588 | 0.03871603 | 0.09344689 | 0.5663547
57.6605 | 11.8021 | 11.76505 | 11.10381 | 0.0370488 | 0.09376646 | 0.5674794
57.6705 | 11.8104 | 11.76444 | 11.10173 | 0.04596253 | 0.09408816 | 0.5686176
57.6805 | 11.814 | 11.76384 | 11.09966 | 0.05015711 | 0.09441201 | 0.5697693
57.69049 | 11.8186 | 11.76327 | 11.0976 | 0.05533196 | 0.09473759 | 0.5709335
57.70049 | 11.8277 | 11.76271 | 11.09553 | 0.06498792 | 0.09506589 | 0.5721124
57.71049 | 11.8296 | 11.76218 | 11.09347 | 0.06742466 | 0.09539617 | 0.5733052
57.72049 | 11.8389 | 11.76166 | 11.09142 | 0.07724156 | 0.0957289 | 0.5745119
57.73049 | 11.8407 | 11.76116 | 11.08936 | 0.07953901 | 0.09606363 | 0.5757327
57.74048 | 11.8383 | 11.76068 | 11.08732 | 0.07761609 | 0.0964004 | 0.5769663
57.75048 | 11.8422 | 11.76023 | 11.08527 | 0.08197389 | 0.09673979 | 0.5782152
57.76048 | 11.857 | 11.75979 | 11.08323 | 0.09721135 | 0.09708147 | 0.5794787
57.77048 | 11.8544 | 11.75937 | 11.08119 | 0.09502895 | 0.09742546 | 0.5807563
57.78048 | 11.8633 | 11.75897 | 11.07915 | 0.104326 | 0.09777179 | 0.5820488
57.79048 | 11.8717 | 11.7586 | 11.07712 | 0.1131029 | 0.09812047 | 0.5833557
57.80047 | 11.8791 | 11.75824 | 11.07509 | 0.1208587 | 0.0984712 | 0.5846761
57.81047 | 11.8779 | 11.75791 | 11.07307 | 0.1199941 | 0.09882465 | 0.5860129
57.82047 | 11.89 | 11.75759 | 11.07105 | 0.132409 | 0.09918053 | 0.5873644
57.83047 | 11.8889 | 11.7573 | 11.06903 | 0.1316026 | 0.09953885 | 0.5887313
57.84047 | 11.8941 | 11.75702 | 11.06701 | 0.1370755 | 0.09989962 | 0.5901131
57.85046 | 11.9038 | 11.75677 | 11.065 | 0.1470267 | 0.1002625 | 0.5915091
57.86046 | 11.9124 | 11.75654 | 11.06299 | 0.1558568 | 0.1006283 | 0.592922
57.87046 | 11.906 | 11.75633 | 11.06099 | 0.1496655 | 0.1009966 | 0.5943504
57.88046 | 11.9189 | 11.75615 | 11.05899 | 0.1627524 | 0.1013674 | 0.5957947
57.89046 | 11.9207 | 11.75598 | 11.05699 | 0.1647176 | 0.1017408 | 0.5972548
57.90046 | 11.9229 | 11.75584 | 11.05499 | 0.1670608 | 0.1021168 | 0.5987309
57.91045 | 11.9271 | 11.75572 | 11.053 | 0.1713817 | 0.1024951 | 0.6002217
57.92045 | 11.9368 | 11.75562 | 11.05101 | 0.1811805 | 0.1028763 | 0.6017303
57.93045 | 11.9403 | 11.75554 | 11.04903 | 0.1847569 | 0.1032602 | 0.6032553
57.94045 | 11.9459 | 11.75549 | 11.04705 | 0.1904106 | 0.1036468 | 0.6047969
57.95045 | 11.9466 | 11.75546 | 11.04507 | 0.1911416 | 0.1040362 | 0.6063552
57.96044 | 11.957 | 11.75545 | 11.04309 | 0.2015497 | 0.1044278 | 0.6079288
57.97044 | 11.9715 | 11.75547 | 11.04112 | 0.2160346 | 0.1048227 | 0.6095211
57.98044 | 11.9684 | 11.7555 | 11.03915 | 0.2128963 | 0.1052203 | 0.6111305
57.99044 | 11.9808 | 11.75557 | 11.03719 | 0.2252345 | 0.1056207 | 0.6127572
58.00044 | 11.9832 | 11.75565 | 11.03523 | 0.2275491 | 0.1060239 | 0.6144014
58.01044 | 11.9831 | 11.75576 | 11.03327 | 0.2273399 | 0.10643 | 0.6160633
58.02043 | 11.996 | 11.75589 | 11.03131 | 0.2401068 | 0.1068386 | 0.6177414
58.03043 | 11.9995 | 11.75605 | 11.02936 | 0.2434493 | 0.1072506 | 0.6194391
58.04043 | 12.0065 | 11.75623 | 11.02741 | 0.2502676 | 0.1076654 | 0.621155
58.05043 | 12.0109 | 11.75644 | 11.02547 | 0.2544612 | 0.1080833 | 0.6228892
58.06043 | 12.0168 | 11.75667 | 11.02352 | 0.26013 | 0.1085041 | 0.6246419
58.07042 | 12.0175 | 11.75693 | 11.02159 | 0.2605741 | 0.1089275 | 0.6264116
58.08042 | 12.0304 | 11.75721 | 11.01965 | 0.2731928 | 0.1093544 | 0.6282018
58.09042 | 12.0356 | 11.75751 | 11.01772 | 0.2780861 | 0.1097844 | 0.6300111
58.10042 | 12.0387 | 11.75785 | 11.01579 | 0.2808538 | 0.1102175 | 0.6318397
58.11042 | 12.0499 | 11.7582 | 11.01386 | 0.2916956 | 0.1106537 | 0.6336877
58.12041 | 12.0516 | 11.75859 | 11.01194 | 0.2930118 | 0.1110927 | 0.6355535
58.13041 | 12.0584 | 11.759 | 11.01002 | 0.2994015 | 0.1115353 | 0.6374409
58.14041 | 12.0757 | 11.75944 | 11.00811 | 0.3162646 | 0.1119811 | 0.6393483
58.15041 | 12.0716 | 11.7599 | 11.00619 | 0.3117011 | 0.1124302 | 0.6412759
58.16041 | 12.0792 | 11.76039 | 11.00428 | 0.3188106 | 0.1128826 | 0.6432239
58.17041 | 12.0867 | 11.76091 | 11.00238 | 0.3257929 | 0.1133383 | 0.6451926
58.1804 | 12.0882 | 11.76145 | 11.00047 | 0.3267484 | 0.1137969 | 0.6471802
58.1904 | 12.1015 | 11.76202 | 10.99857 | 0.3394757 | 0.1142593 | 0.6491907
58.2004 | 12.1101 | 11.76262 | 10.99668 | 0.3474752 | 0.1147251 | 0.6512225
58.2104 | 12.1004 | 11.76325 | 10.99478 | 0.3371465 | 0.1151944 | 0.6532757
58.2204 | 12.1216 | 11.76391 | 10.99289 | 0.3576896 | 0.1156672 | 0.6553506
58.23039 | 12.1263 | 11.7646 | 10.99101 | 0.3617046 | 0.116143 | 0.6574454
58.24039 | 12.1284 | 11.76531 | 10.98912 | 0.3630901 | 0.1166229 | 0.6595644
58.25039 | 12.1489 | 11.76605 | 10.98724 | 0.3828465 | 0.1171063 | 0.6617057
58.26039 | 12.1442 | 11.76683 | 10.98536 | 0.3773736 | 0.1175933 | 0.6638696
58.27039 | 12.1482 | 11.76763 | 10.98349 | 0.380571 | 0.118084 | 0.6660563
58.28039 | 12.1677 | 11.76846 | 10.98162 | 0.3992385 | 0.1185784 | 0.6682661
58.29038 | 12.1723 | 11.76932 | 10.97975 | 0.4029767 | 0.1190761 | 0.6704969
58.30038 | 12.1804 | 11.77022 | 10.97789 | 0.4101837 | 0.1195779 | 0.6727534
58.31038 | 12.1922 | 11.77114 | 10.97602 | 0.42106 | 0.1200836 | 0.6750335
58.32038 | 12.192 | 11.77209 | 10.97416 | 0.4199054 | 0.1205931 | 0.6773377
58.33038 | 12.2022 | 11.77308 | 10.97231 | 0.4291196 | 0.1211065 | 0.679666
58.34037 | 12.216 | 11.7741 | 10.97046 | 0.4419033 | 0.1216233 | 0.6820165
58.35037 | 12.2157 | 11.77515 | 10.96861 | 0.4405543 | 0.1221445 | 0.6843939
58.36037 | 12.2271 | 11.77623 | 10.96676 | 0.4508734 | 0.1226698 | 0.6867961
58.37037 | 12.2417 | 11.77734 | 10.96492 | 0.4643603 | 0.123199 | 0.6892235
58.38037 | 12.2361 | 11.77849 | 10.96308 | 0.4576145 | 0.1237324 | 0.6916761
58.39037 | 12.2578 | 11.77966 | 10.96124 | 0.478136 | 0.1242699 | 0.6941543
58.40036 | 12.2675 | 11.78087 | 10.95941 | 0.4866258 | 0.1248109 | 0.6966558
58.41036 | 12.2693 | 11.78212 | 10.95758 | 0.4871815 | 0.1253567 | 0.6991853
58.42036 | 12.2849 | 11.7834 | 10.95575 | 0.5015034 | 0.1259067 | 0.7017413
58.43036 | 12.2928 | 11.78471 | 10.95392 | 0.5080915 | 0.126461 | 0.7043237
58.44036 | 12.2953 | 11.78605 | 10.9521 | 0.5092456 | 0.1270196 | 0.7069327
58.45035 | 12.3132 | 11.78743 | 10.95029 | 0.5257669 | 0.1275821 | 0.7095658
58.46035 | 12.3261 | 11.78885 | 10.94847 | 0.5372525 | 0.1281495 | 0.7122283
58.47035 | 12.3277 | 11.7903 | 10.94666 | 0.5374035 | 0.1287214 | 0.714918
58.48035 | 12.3489 | 11.79178 | 10.94485 | 0.5571197 | 0.1292978 | 0.7176349
58.49035 | 12.3559 | 11.7933 | 10.94304 | 0.5626008 | 0.1298787 | 0.7203792
58.50035 | 12.3612 | 11.79485 | 10.94124 | 0.5663468 | 0.1304643 | 0.7231511
58.51034 | 12.3707 | 11.79644 | 10.93944 | 0.5742587 | 0.1310539 | 0.7259481
58.52034 | 12.3815 | 11.79807 | 10.93764 | 0.5834337 | 0.1316487 | 0.7287755
58.53034 | 12.3912 | 11.79973 | 10.93585 | 0.5914728 | 0.1322483 | 0.731631
58.54034 | 12.4068 | 11.80142 | 10.93406 | 0.605376 | 0.1328527 | 0.7345146
58.55034 | 12.4129 | 11.80316 | 10.93227 | 0.6097431 | 0.133462 | 0.7374265
58.56033 | 12.4302 | 11.80492 | 10.93049 | 0.6252756 | 0.1340755 | 0.7403638
58.57033 | 12.4447 | 11.80673 | 10.9287 | 0.63797 | 0.1346946 | 0.7433325
58.58033 | 12.4477 | 11.80857 | 10.92692 | 0.6391278 | 0.1353187 | 0.7463297
58.59033 | 12.4627 | 11.81045 | 10.92515 | 0.6522488 | 0.1359478 | 0.7493558
58.60033 | 12.4761 | 11.81237 | 10.92337 | 0.6637329 | 0.136582 | 0.7524105
58.61033 | 12.4843 | 11.81432 | 10.9216 | 0.6699799 | 0.1372214 | 0.7554943
58.62032 | 12.4971 | 11.81631 | 10.91984 | 0.6807915 | 0.1378653 | 0.7586042
58.63032 | 12.5098 | 11.81834 | 10.91807 | 0.6914636 | 0.1385152 | 0.7617463
58.64032 | 12.5107 | 11.8204 | 10.91631 | 0.6902981 | 0.1391704 | 0.7649178
58.65032 | 12.5371 | 11.82251 | 10.91456 | 0.7145947 | 0.1398309 | 0.7681189
58.66032 | 12.5431 | 11.82465 | 10.9128 | 0.7184531 | 0.1404969 | 0.7713497
58.67031 | 12.5443 | 11.82682 | 10.91105 | 0.7174752 | 0.1411677 | 0.7746073
58.68031 | 12.5669 | 11.82904 | 10.9093 | 0.7378564 | 0.1418448 | 0.7778983
58.69031 | 12.5754 | 11.8313 | 10.90755 | 0.7440987 | 0.1425275 | 0.7812197
58.70031 | 12.5826 | 11.8336 | 10.90581 | 0.7490016 | 0.1432158 | 0.7845719
58.71031 | 12.6052 | 11.83594 | 10.90407 | 0.7692647 | 0.1439099 | 0.7879551
58.72031 | 12.6159 | 11.83831 | 10.90233 | 0.7775878 | 0.1446098 | 0.7913697
58.7303 | 12.6255 | 11.84073 | 10.9006 | 0.7847734 | 0.1453148 | 0.7948119
58.7403 | 12.6397 | 11.84318 | 10.89887 | 0.7965151 | 0.1460265 | 0.7982902
58.7503 | 12.6551 | 11.84568 | 10.89714 | 0.8094151 | 0.1467442 | 0.8018012
58.7603 | 12.6572 | 11.84823 | 10.89541 | 0.8089734 | 0.1474679 | 0.805345
58.7703 | 12.683 | 11.85081 | 10.89369 | 0.8321881 | 0.1481978 | 0.8089233
58.78029 | 12.6932 | 11.85344 | 10.89197 | 0.8397643 | 0.1489331 | 0.8125301
58.79029 | 12.6961 | 11.85611 | 10.89026 | 0.8399932 | 0.1496755 | 0.8161759
58.80029 | 12.7213 | 11.85882 | 10.88854 | 0.8624779 | 0.1504241 | 0.8198568
58.81029 | 12.7246 | 11.86158 | 10.88683 | 0.8630175 | 0.1511792 | 0.8235734
58.82029 | 12.7393 | 11.86439 | 10.88512 | 0.8749115 | 0.1519408 | 0.8273262
58.83029 | 12.7558 | 11.86724 | 10.88342 | 0.8885591 | 0.1527089 | 0.831116
58.84028 | 12.7678 | 11.87014 | 10.88172 | 0.8976624 | 0.1534829 | 0.8349397
58.85028 | 12.7833 | 11.87308 | 10.88002 | 0.9102152 | 0.1542643 | 0.8388052
58.86028 | 12.7979 | 11.87608 | 10.87832 | 0.9218193 | 0.1550526 | 0.8427098
58.87028 | 12.805 | 11.87913 | 10.87662 | 0.925874 | 0.1558477 | 0.8466541
58.88028 | 12.8238 | 11.88222 | 10.87493 | 0.9415785 | 0.1566497 | 0.8506388
58.89027 | 12.8388 | 11.88536 | 10.87325 | 0.9534352 | 0.1574577 | 0.8546608
58.90027 | 12.8453 | 11.88856 | 10.87156 | 0.9567367 | 0.1582738 | 0.8587286
58.91027 | 12.8597 | 11.89181 | 10.86988 | 0.9678854 | 0.1590971 | 0.8628393
58.92027 | 12.8705 | 11.89512 | 10.8682 | 0.9753805 | 0.1599277 | 0.8669934
58.93027 | 12.884 | 11.89848 | 10.86652 | 0.9855208 | 0.1607659 | 0.8711919
58.94027 | 12.8998 | 11.90189 | 10.86485 | 0.9979058 | 0.1616113 | 0.8754357
58.95026 | 12.9103 | 11.90536 | 10.86318 | 1.004938 | 0.162463 | 0.8797212
58.96026 | 12.9223 | 11.90889 | 10.86151 | 1.01341 | 0.1633235 | 0.8840578
58.97026 | 12.9339 | 11.91248 | 10.85984 | 1.021423 | 0.1641917 | 0.8884421
58.98026 | 12.9497 | 11.91612 | 10.85818 | 1.033577 | 0.1650676 | 0.8928748
58.99026 | 12.96 | 11.91983 | 10.85652 | 1.040171 | 0.1659515 | 0.8973571
59.00025 | 12.9754 | 11.92359 | 10.85486 | 1.051808 | 0.1668424 | 0.9018847
59.01025 | 12.986 | 11.92742 | 10.85321 | 1.058579 | 0.1677423 | 0.9064683
59.02025 | 13.0018 | 11.93131 | 10.85156 | 1.070487 | 0.1686504 | 0.911104
59.03025 | 13.0144 | 11.93527 | 10.84991 | 1.079132 | 0.1695667 | 0.9157924
59.04025 | 13.0318 | 11.93929 | 10.84826 | 1.092511 | 0.1704913 | 0.9205347
59.05025 | 13.0362 | 11.94338 | 10.84662 | 1.092824 | 0.1714245 | 0.9253317
59.06024 | 13.0574 | 11.94753 | 10.84498 | 1.109875 | 0.1723652 | 0.9301793
59.07024 | 13.0697 | 11.95175 | 10.84334 | 1.117954 | 0.1733156 | 0.9350881
59.08024 | 13.0818 | 11.95604 | 10.84171 | 1.125764 | 0.1742747 | 0.9400543
59.09024 | 13.1015 | 11.9604 | 10.84008 | 1.141104 | 0.1752427 | 0.9450786
59.10024 | 13.1093 | 11.96483 | 10.83845 | 1.144473 | 0.1762197 | 0.9501621
59.11023 | 13.1221 | 11.96933 | 10.83682 | 1.152775 | 0.1772049 | 0.9553005
59.12023 | 13.135 | 11.9739 | 10.8352 | 1.161099 | 0.1782002 | 0.9605049
59.13023 | 13.1539 | 11.97855 | 10.83357 | 1.17535 | 0.1792048 | 0.9657712
59.14023 | 13.1652 | 11.98327 | 10.83196 | 1.181925 | 0.1802189 | 0.9711002
59.15023 | 13.1828 | 11.98808 | 10.83034 | 1.194725 | 0.1812425 | 0.976493
59.16023 | 13.198 | 11.99295 | 10.82873 | 1.205048 | 0.1822758 | 0.9819505
59.17022 | 13.2038 | 11.9979 | 10.82712 | 1.205897 | 0.1833179 | 0.9874683
59.18022 | 13.2201 | 12.00294 | 10.82551 | 1.217162 | 0.1843709 | 0.993058
59.19022 | 13.2448 | 12.00805 | 10.8239 | 1.236747 | 0.1854339 | 0.9987154
59.20022 | 13.2576 | 12.01325 | 10.8223 | 1.24435 | 0.1865072 | 1.004441
59.21022 | 13.2731 | 12.01853 | 10.8207 | 1.254571 | 0.1875907 | 1.010237
59.22021 | 13.2875 | 12.02389 | 10.81911 | 1.263613 | 0.1886836 | 1.016098
59.23021 | 13.2998 | 12.02933 | 10.81751 | 1.270465 | 0.1897881 | 1.022035
59.24021 | 13.3193 | 12.03487 | 10.81592 | 1.284431 | 0.1909033 | 1.028046
59.25021 | 13.3339 | 12.04049 | 10.81433 | 1.29341 | 0.1920293 | 1.034131
59.26021 | 13.3448 | 12.0462 | 10.81274 | 1.2986 | 0.1931663 | 1.04029
59.27021 | 13.3651 | 12.052 | 10.81116 | 1.3131 | 0.1943145 | 1.046526
59.2802 | 13.38 | 12.05789 | 10.80958 | 1.322115 | 0.1954727 | 1.052832
59.2902 | 13.3961 | 12.06387 | 10.808 | 1.332231 | 0.1966435 | 1.059223
59.3002 | 13.4102 | 12.06995 | 10.80643 | 1.340254 | 0.1978259 | 1.065694
59.3102 | 13.4318 | 12.07612 | 10.80485 | 1.355683 | 0.1990199 | 1.072245
59.3202 | 13.4459 | 12.08239 | 10.80328 | 1.363514 | 0.2002258 | 1.078878
59.33019 | 13.4667 | 12.08875 | 10.80172 | 1.377954 | 0.2014425 | 1.085588
59.34019 | 13.4888 | 12.09521 | 10.80015 | 1.393589 | 0.2026726 | 1.092389
59.35019 | 13.4959 | 12.10178 | 10.79859 | 1.394123 | 0.203915 | 1.099276
59.36019 | 13.5206 | 12.10845 | 10.79703 | 1.412154 | 0.2051699 | 1.106249
59.37019 | 13.5412 | 12.11522 | 10.79547 | 1.425982 | 0.2064374 | 1.113312
59.38019 | 13.5528 | 12.1221 | 10.79391 | 1.430705 | 0.2077178 | 1.120463
59.39018 | 13.572 | 12.12907 | 10.79236 | 1.442928 | 0.2090099 | 1.127699
59.40018 | 13.5928 | 12.13616 | 10.79081 | 1.456635 | 0.2103165 | 1.135035
59.41018 | 13.612 | 12.14337 | 10.78927 | 1.468633 | 0.2116364 | 1.142465
59.42018 | 13.6251 | 12.15068 | 10.78772 | 1.474418 | 0.2129698 | 1.149991
59.43018 | 13.6464 | 12.15811 | 10.78618 | 1.488291 | 0.214317 | 1.157613
59.44017 | 13.6638 | 12.16564 | 10.78464 | 1.498156 | 0.2156765 | 1.165327
59.45017 | 13.6782 | 12.1733 | 10.7831 | 1.504896 | 0.2170516 | 1.173149
59.46017 | 13.701 | 12.18108 | 10.78157 | 1.519917 | 0.2184411 | 1.181072
59.47017 | 13.7206 | 12.18898 | 10.78004 | 1.531618 | 0.219845 | 1.189099
59.48017 | 13.7427 | 12.197 | 10.77851 | 1.545697 | 0.2212635 | 1.197232
59.49017 | 13.756 | 12.20515 | 10.77698 | 1.550851 | 0.222697 | 1.205471
59.50016 | 13.7842 | 12.21341 | 10.77546 | 1.570787 | 0.2241442 | 1.21381
59.51016 | 13.8057 | 12.22181 | 10.77394 | 1.583886 | 0.225608 | 1.222269
59.52016 | 13.8194 | 12.23035 | 10.77242 | 1.589054 | 0.2270874 | 1.230841
59.53016 | 13.8442 | 12.23901 | 10.7709 | 1.60519 | 0.2285825 | 1.239527
59.54016 | 13.8661 | 12.24781 | 10.76939 | 1.618291 | 0.2300936 | 1.248329
59.55015 | 13.8856 | 12.25673 | 10.76788 | 1.628866 | 0.2316193 | 1.257239
59.56015 | 13.9085 | 12.26581 | 10.76637 | 1.642691 | 0.233163 | 1.266279
59.57015 | 13.9291 | 12.27503 | 10.76486 | 1.654075 | 0.2347233 | 1.275442
59.58015 | 13.9443 | 12.28439 | 10.76336 | 1.659915 | 0.2363004 | 1.284729
59.59015 | 13.977 | 12.29389 | 10.76185 | 1.683109 | 0.2378947 | 1.294143
59.60015 | 14.0005 | 12.30355 | 10.76035 | 1.696954 | 0.2395064 | 1.303685
59.61014 | 14.0076 | 12.31334 | 10.75886 | 1.694258 | 0.2411341 | 1.313349
59.62014 | 14.043 | 12.3233 | 10.75736 | 1.719698 | 0.2427812 | 1.323156
59.63014 | 14.0675 | 12.33342 | 10.75587 | 1.734082 | 0.2444465 | 1.333099
59.64014 | 14.0855 | 12.34369 | 10.75438 | 1.741807 | 0.2461302 | 1.34318
59.65014 | 14.1166 | 12.35413 | 10.7529 | 1.76247 | 0.2478325 | 1.353401
59.66013 | 14.1413 | 12.36472 | 10.75141 | 1.776579 | 0.2495521 | 1.363755
59.67013 | 14.1626 | 12.37549 | 10.74993 | 1.787111 | 0.2512926 | 1.374265
59.68013 | 14.1901 | 12.38643 | 10.74845 | 1.803672 | 0.2530525 | 1.384924
59.69013 | 14.2146 | 12.39754 | 10.74697 | 1.81706 | 0.2548323 | 1.395733
59.70013 | 14.2419 | 12.40883 | 10.7455 | 1.833072 | 0.2566321 | 1.406697
59.71013 | 14.2637 | 12.4203 | 10.74403 | 1.843404 | 0.2584524 | 1.417817
59.72012 | 14.2883 | 12.43194 | 10.74256 | 1.856365 | 0.2602915 | 1.429086
59.73012 | 14.318 | 12.44377 | 10.74109 | 1.874228 | 0.2621534 | 1.440528
59.74012 | 14.3444 | 12.4558 | 10.73963 | 1.888603 | 0.2640367 | 1.452135
59.75012 | 14.3651 | 12.46802 | 10.73816 | 1.897084 | 0.2659416 | 1.463911
59.76012 | 14.3918 | 12.48043 | 10.7367 | 1.91137 | 0.2678684 | 1.47586
59.77011 | 14.4241 | 12.49303 | 10.73525 | 1.931068 | 0.2698156 | 1.487971
59.78011 | 14.453 | 12.50585 | 10.73379 | 1.94715 | 0.2717874 | 1.500272
59.79011 | 14.4778 | 12.51887 | 10.73234 | 1.958925 | 0.2737822 | 1.512756
59.80011 | 14.5049 | 12.53211 | 10.73089 | 1.972789 | 0.2758003 | 1.525424
59.81011 | 14.5423 | 12.54556 | 10.72944 | 1.996739 | 0.2778422 | 1.538282
59.82011 | 14.5593 | 12.55923 | 10.72799 | 2.000069 | 0.2799081 | 1.551332
59.8301 | 14.5941 | 12.57311 | 10.72655 | 2.020992 | 0.2819964 | 1.564562
59.8401 | 14.6269 | 12.58723 | 10.72511 | 2.039673 | 0.2841116 | 1.578008
59.8501 | 14.648 | 12.60158 | 10.72367 | 2.046421 | 0.2862521 | 1.591659
59.8601 | 14.6815 | 12.61617 | 10.72223 | 2.065333 | 0.2884182 | 1.605517
59.8701 | 14.7091 | 12.631 | 10.7208 | 2.078104 | 0.2906102 | 1.619588
59.88009 | 14.7367 | 12.64605 | 10.71937 | 2.090646 | 0.2928266 | 1.63386
59.89009 | 14.7665 | 12.66138 | 10.71794 | 2.105123 | 0.2950719 | 1.648368
59.90009 | 14.8027 | 12.67696 | 10.71651 | 2.125745 | 0.2973446 | 1.663101
59.91009 | 14.8332 | 12.69279 | 10.71508 | 2.140407 | 0.299645 | 1.678064
59.92009 | 14.8617 | 12.7089 | 10.71366 | 2.152804 | 0.3019736 | 1.693262
59.93009 | 14.894 | 12.72527 | 10.71224 | 2.16873 | 0.3043309 | 1.708698
59.94008 | 14.9183 | 12.7419 | 10.71082 | 2.176398 | 0.3067149 | 1.724363
59.95008 | 14.9585 | 12.75883 | 10.70941 | 2.199668 | 0.3091308 | 1.740293
59.96008 | 14.9858 | 12.77605 | 10.70799 | 2.209752 | 0.3115768 | 1.756477
59.97008 | 15.0088 | 12.79356 | 10.70658 | 2.215243 | 0.3140533 | 1.77292
59.98008 | 15.0521 | 12.81136 | 10.70517 | 2.240736 | 0.3165609 | 1.789629
59.99007 | 15.0804 | 12.82946 | 10.70377 | 2.250943 | 0.3190976 | 1.806592
60.00007 | 15.1021 | 12.84788 | 10.70236 | 2.254221 | 0.3216688 | 1.823847
60.01007 | 15.146 | 12.86662 | 10.70096 | 2.279382 | 0.3242727 | 1.841384
60.02007 | 15.1694 | 12.88568 | 10.69956 | 2.28372 | 0.3269098 | 1.859209
60.03007 | 15.1962 | 12.90507 | 10.69816 | 2.291127 | 0.3295806 | 1.877329
60.04007 | 15.2369 | 12.9248 | 10.69677 | 2.312098 | 0.3322858 | 1.895749
60.05006 | 15.2623 | 12.94486 | 10.69538 | 2.317445 | 0.3350222 | 1.914457
60.06006 | 15.2878 | 12.96528 | 10.69398 | 2.32252 | 0.3377977 | 1.933498
60.07006 | 15.3219 | 12.98606 | 10.6926 | 2.335836 | 0.3406093 | 1.952859
60.08006 | 15.3548 | 13.00721 | 10.69121 | 2.347586 | 0.3434576 | 1.972547
60.09006 | 15.3828 | 13.02874 | 10.68982 | 2.354063 | 0.3463433 | 1.992569
60.10005 | 15.4154 | 13.05062 | 10.68844 | 2.36478 | 0.3492641 | 2.012912
60.11005 | 15.4468 | 13.07292 | 10.68706 | 2.373885 | 0.3522264 | 2.033625
60.12005 | 15.4752 | 13.09561 | 10.68569 | 2.37959 | 0.3552281 | 2.054696
60.13005 | 15.5094 | 13.11871 | 10.68431 | 2.390689 | 0.3582698 | 2.076131
60.14005 | 15.5404 | 13.14223 | 10.68294 | 2.398171 | 0.3613522 | 2.09794
60.15005 | 15.5694 | 13.16617 | 10.68157 | 2.403229 | 0.364476 | 2.120129
60.16004 | 15.6016 | 13.19052 | 10.6802 | 2.411076 | 0.367639 | 2.142687
60.17004 | 15.6268 | 13.21534 | 10.67883 | 2.411456 | 0.3708479 | 2.165665
60.18004 | 15.6582 | 13.24062 | 10.67747 | 2.417583 | 0.3741006 | 2.18905
60.19004 | 15.6977 | 13.26635 | 10.6761 | 2.431346 | 0.3773977 | 2.212853
60.20004 | 15.729 | 13.29256 | 10.67474 | 2.436435 | 0.3807401 | 2.237081
60.21003 | 15.7536 | 13.31923 | 10.67339 | 2.434367 | 0.3841253 | 2.261722
60.22003 | 15.7942 | 13.34642 | 10.67203 | 2.447778 | 0.3875608 | 2.286832
60.23003 | 15.8249 | 13.37412 | 10.67068 | 2.450782 | 0.391044 | 2.312398
60.24003 | 15.8522 | 13.40233 | 10.66932 | 2.44987 | 0.394576 | 2.33843
60.25003 | 15.8889 | 13.43107 | 10.66797 | 2.457829 | 0.3981575 | 2.364939
60.26003 | 15.9237 | 13.46035 | 10.66663 | 2.463347 | 0.4017896 | 2.391937
60.27002 | 15.9546 | 13.49016 | 10.66528 | 2.464441 | 0.4054694 | 2.419406
60.28002 | 15.9895 | 13.52056 | 10.66394 | 2.468942 | 0.4092052 | 2.447413
60.29002 | 16.0335 | 13.55154 | 10.6626 | 2.481965 | 0.4129944 | 2.475943
60.30002 | 16.0548 | 13.5831 | 10.66126 | 2.471696 | 0.416838 | 2.505006
60.31002 | 16.0972 | 13.61528 | 10.65992 | 2.481924 | 0.420737 | 2.534617
60.32001 | 16.121 | 13.64803 | 10.65859 | 2.472965 | 0.4246886 | 2.564758
60.33001 | 16.1588 | 13.68146 | 10.65726 | 2.477342 | 0.4287015 | 2.5955
60.34001 | 16.1888 | 13.71553 | 10.65592 | 2.473273 | 0.4327731 | 2.626829
60.35001 | 16.2312 | 13.75026 | 10.6546 | 2.480943 | 0.4369045 | 2.658757
60.36001 | 16.2598 | 13.78566 | 10.65327 | 2.474136 | 0.4410968 | 2.691298
60.37001 | 16.3018 | 13.82176 | 10.65194 | 2.480037 | 0.4453511 | 2.724467
60.38 | 16.3366 | 13.85853 | 10.65062 | 2.478066 | 0.4496646 | 2.758246
60.39 | 16.364 | 13.89606 | 10.6493 | 2.467936 | 0.4540468 | 2.792714
60.4 | 16.3977 | 13.93434 | 10.64798 | 2.463364 | 0.4584948 | 2.827856
60.41 | 16.4317 | 13.97337 | 10.64667 | 2.458335 | 0.46301 | 2.863687
60.42 | 16.4689 | 14.01317 | 10.64535 | 2.45573 | 0.4675936 | 2.900223
60.42999 | 16.4989 | 14.05373 | 10.64404 | 2.44517 | 0.4722425 | 2.937444
60.43999 | 16.535 | 14.09514 | 10.64273 | 2.439859 | 0.476967 | 2.975441
60.44999 | 16.5685 | 14.13738 | 10.64142 | 2.431116 | 0.4817643 | 3.014195
60.45999 | 16.6067 | 14.18048 | 10.64012 | 2.426222 | 0.4866356 | 3.053724
60.46999 | 16.6284 | 14.22444 | 10.63881 | 2.403956 | 0.4915826 | 3.094047
60.47999 | 16.6607 | 14.2693 | 10.63751 | 2.391397 | 0.4966067 | 3.135184
60.48998 | 16.7019 | 14.31503 | 10.63621 | 2.386868 | 0.5017046 | 3.177114
60.49998 | 16.7364 | 14.36174 | 10.63491 | 2.374659 | 0.5068878 | 3.219939
60.50998 | 16.7606 | 14.40941 | 10.63362 | 2.351189 | 0.512153 | 3.263639
60.51998 | 16.808 | 14.45806 | 10.63232 | 2.349935 | 0.5175021 | 3.308238
60.52998 | 16.8344 | 14.50773 | 10.63103 | 2.326673 | 0.5229365 | 3.353758
60.53997 | 16.8626 | 14.55837 | 10.62974 | 2.304226 | 0.5284528 | 3.400178
60.54997 | 16.9065 | 14.61013 | 10.62846 | 2.29637 | 0.5340635 | 3.447612
60.55997 | 16.9368 | 14.66298 | 10.62717 | 2.273824 | 0.5397653 | 3.496042
60.56997 | 16.9719 | 14.71694 | 10.62588 | 2.254961 | 0.54556 | 3.545494
60.57997 | 17.0087 | 14.77205 | 10.6246 | 2.236651 | 0.5514496 | 3.595997
60.58997 | 17.0467 | 14.82834 | 10.62332 | 2.218364 | 0.5574363 | 3.647578
60.59996 | 17.0711 | 14.88578 | 10.62204 | 2.185322 | 0.5635159 | 3.700217
60.60996 | 17.1099 | 14.94452 | 10.62077 | 2.165383 | 0.5697027 | 3.754047
60.61996 | 17.1451 | 15.00454 | 10.61949 | 2.140564 | 0.5759929 | 3.80905
60.62996 | 17.1703 | 15.06587 | 10.61822 | 2.104432 | 0.5823889 | 3.865259
60.63996 | 17.2197 | 15.12855 | 10.61695 | 2.091148 | 0.5888928 | 3.92271
60.64995 | 17.2579 | 15.19256 | 10.61568 | 2.065338 | 0.5954997 | 3.98138
60.65995 | 17.2812 | 15.25807 | 10.61441 | 2.023134 | 0.6022268 | 4.041424
60.66995 | 17.3354 | 15.32504 | 10.61315 | 2.010358 | 0.6090693 | 4.102822
60.67995 | 17.3642 | 15.39352 | 10.61189 | 1.970675 | 0.6160297 | 4.165608
60.68995 | 17.4032 | 15.46359 | 10.61063 | 1.939613 | 0.6231108 | 4.22985
60.69995 | 17.4465 | 15.53525 | 10.60937 | 1.911252 | 0.6303153 | 4.295566
60.70994 | 17.4969 | 15.60848 | 10.60811 | 1.888418 | 0.6376388 | 4.362734
60.71994 | 17.5191 | 15.6835 | 10.60685 | 1.835597 | 0.6450985 | 4.43155
60.72994 | 17.568 | 15.76028 | 10.6056 | 1.807719 | 0.6526903 | 4.50199
60.73994 | 17.6172 | 15.83887 | 10.60435 | 1.778329 | 0.6604172 | 4.574105
60.74994 | 17.6502 | 15.91933 | 10.6031 | 1.730873 | 0.6682823 | 4.647946
60.75993 | 17.7102 | 16.00163 | 10.60185 | 1.708574 | 0.6762811 | 4.723493
60.76993 | 17.7509 | 16.08599 | 10.60061 | 1.664913 | 0.6844326 | 4.800949
60.77993 | 17.7924 | 16.17239 | 10.59936 | 1.620008 | 0.6927324 | 4.880298
60.78993 | 17.8496 | 16.2609 | 10.59812 | 1.588697 | 0.7011839 | 4.961601
60.79993 | 17.9092 | 16.35159 | 10.59688 | 1.557614 | 0.709791 | 5.044917
60.80993 | 17.9539 | 16.44451 | 10.59564 | 1.509393 | 0.7185572 | 5.130311
60.81992 | 18.0251 | 16.53964 | 10.5944 | 1.485458 | 0.7274777 | 5.217761
60.82992 | 18.0758 | 16.63725 | 10.59317 | 1.438553 | 0.7365738 | 5.307505
60.83992 | 18.1308 | 16.7373 | 10.59193 | 1.393497 | 0.7458411 | 5.399528
60.84992 | 18.2028 | 16.83989 | 10.5907 | 1.362915 | 0.7552834 | 5.493899
60.85992 | 18.2706 | 16.94507 | 10.58947 | 1.325529 | 0.7649057 | 5.590693
60.86991 | 18.3369 | 17.05283 | 10.58825 | 1.284066 | 0.7747022 | 5.689886
60.87991 | 18.4193 | 17.16347 | 10.58702 | 1.255833 | 0.784697 | 5.79175
60.88991 | 18.4939 | 17.27695 | 10.5858 | 1.216953 | 0.7948851 | 5.896267
60.89991 | 18.5627 | 17.39336 | 10.58457 | 1.169337 | 0.8052715 | 6.003519
60.90991 | 18.6605 | 17.5128 | 10.58335 | 1.147698 | 0.8158613 | 6.113589
60.91991 | 18.7428 | 17.63536 | 10.58213 | 1.107445 | 0.8266595 | 6.226564
60.9299 | 18.8425 | 17.76099 | 10.58092 | 1.081509 | 0.8376608 | 6.342414
60.9399 | 18.9432 | 17.89005 | 10.5797 | 1.05315 | 0.8488922 | 6.461457
60.9499 | 19.0418 | 18.02251 | 10.57849 | 1.019291 | 0.8603486 | 6.583674
60.9599 | 19.1461 | 18.15847 | 10.57727 | 0.9876323 | 0.8720359 | 6.709157
60.9699 | 19.2729 | 18.29803 | 10.57606 | 0.974873 | 0.88396 | 6.838003
60.97989 | 19.3828 | 18.44112 | 10.57486 | 0.9416804 | 0.8961155 | 6.970147
60.98989 | 19.5119 | 18.58819 | 10.57365 | 0.9237086 | 0.9085324 | 7.106009
60.99989 | 19.6426 | 18.73918 | 10.57244 | 0.903416 | 0.9212055 | 7.245534
61.00989 | 19.7736 | 18.89421 | 10.57124 | 0.8793938 | 0.9341417 | 7.388823
61.01989 | 19.9269 | 19.05337 | 10.57004 | 0.8735295 | 0.947348 | 7.535983
61.02989 | 20.0825 | 19.21679 | 10.56884 | 0.8657067 | 0.9608318 | 7.687122
61.03988 | 20.2403 | 19.38441 | 10.56764 | 0.8558855 | 0.974587 | 7.842185
61.04988 | 20.4049 | 19.5567 | 10.56645 | 0.8482047 | 0.9886482 | 8.001601
61.05988 | 20.576 | 19.73359 | 10.56525 | 0.8424149 | 1.00301 | 8.165324
61.06988 | 20.7742 | 19.9152 | 10.56406 | 0.8589962 | 1.017681 | 8.333465
61.07988 | 20.9624 | 20.10167 | 10.56287 | 0.8607279 | 1.03267 | 8.506136
61.08987 | 21.1783 | 20.29292 | 10.56168 | 0.8853778 | 1.047969 | 8.683275
61.09987 | 21.3783 | 20.48945 | 10.56049 | 0.8888496 | 1.063619 | 8.865341
61.10987 | 21.6052 | 20.69119 | 10.5593 | 0.9140065 | 1.079614 | 9.052276
61.11987 | 21.8472 | 20.89827 | 10.55812 | 0.9489271 | 1.095963 | 9.244191
61.12987 | 22.0932 | 21.11081 | 10.55694 | 0.9823914 | 1.112677 | 9.441196
61.13987 | 22.347 | 21.32892 | 10.55575 | 1.018078 | 1.129766 | 9.643402
61.14986 | 22.6155 | 21.5525 | 10.55458 | 1.062995 | 1.147222 | 9.850707
61.15986 | 22.8897 | 21.78211 | 10.5534 | 1.107588 | 1.165092 | 10.06362
61.16986 | 23.1989 | 22.01764 | 10.55222 | 1.181263 | 1.18337 | 10.28205
61.17986 | 23.5102 | 22.25919 | 10.55105 | 1.251011 | 1.202068 | 10.50607
61.18986 | 23.8212 | 22.50686 | 10.54987 | 1.314335 | 1.221197 | 10.7358
61.19985 | 24.1585 | 22.76051 | 10.5487 | 1.397995 | 1.240744 | 10.97106
61.20985 | 24.5151 | 23.02071 | 10.54753 | 1.494389 | 1.260773 | 11.2124
61.21985 | 24.8778 | 23.2873 | 10.54636 | 1.590496 | 1.281273 | 11.45967
61.22985 | 25.2664 | 23.56036 | 10.5452 | 1.706038 | 1.302257 | 11.71291
61.23985 | 25.6599 | 23.83994 | 10.54403 | 1.819961 | 1.32374 | 11.97217
61.24985 | 26.0473 | 24.12609 | 10.54287 | 1.921214 | 1.345735 | 12.23748
61.25984 | 26.491 | 24.41853 | 10.54171 | 2.072474 | 1.368236 | 12.50858
61.26984 | 26.9311 | 24.71789 | 10.54055 | 2.213214 | 1.391302 | 12.78604
61.27984 | 27.3724 | 25.02387 | 10.53939 | 2.348533 | 1.414927 | 13.06955
61.28984 | 27.8382 | 25.33645 | 10.53823 | 2.501754 | 1.439129 | 13.35909
61.29984 | 28.3298 | 25.65559 | 10.53708 | 2.674215 | 1.463923 | 13.65459
61.30983 | 28.8177 | 25.9809 | 10.53592 | 2.836804 | 1.489304 | 13.95567
61.31983 | 29.3318 | 26.31292 | 10.53477 | 3.018875 | 1.515338 | 14.26282
61.32983 | 29.8607 | 26.65124 | 10.53362 | 3.209458 | 1.54202 | 14.5756
61.33983 | 30.3789 | 26.99569 | 10.53247 | 3.383209 | 1.569368 | 14.89385
61.34983 | 30.9332 | 27.3461 | 10.53132 | 3.587102 | 1.597403 | 15.21737
61.35982 | 31.5022 | 27.70189 | 10.53018 | 3.800311 | 1.626117 | 15.5456
61.36982 | 32.0776 | 28.06351 | 10.52903 | 4.01409 | 1.655587 | 15.87889
61.37982 | 32.6436 | 28.43032 | 10.52789 | 4.213279 | 1.685807 | 16.21662
61.38982 | 33.248 | 28.80198 | 10.52675 | 4.446016 | 1.7168 | 16.55844
61.39982 | 33.8327 | 29.17812 | 10.52561 | 4.654579 | 1.748587 | 16.90393
61.40982 | 34.435 | 29.55831 | 10.52447 | 4.876691 | 1.781193 | 17.25265
61.41981 | 35.0474 | 29.94169 | 10.52333 | 5.105705 | 1.81461 | 17.60375
61.42981 | 35.6702 | 30.32851 | 10.5222 | 5.341688 | 1.848926 | 17.95739
61.43981 | 36.2668 | 30.71781 | 10.52106 | 5.548986 | 1.884137 | 18.31262
61.44981 | 36.8972 | 31.10898 | 10.51993 | 5.788219 | 1.920267 | 18.66878
61.45981 | 37.5192 | 31.50135 | 10.5188 | 6.017854 | 1.957344 | 19.0252
61.4698 | 38.1217 | 31.8938 | 10.51767 | 6.227898 | 1.995358 | 19.38077
61.4798 | 38.7422 | 32.28636 | 10.51654 | 6.455844 | 2.034412 | 19.7354
61.4898 | 39.368 | 32.67781 | 10.51541 | 6.690191 | 2.074498 | 20.0879
61.4998 | 39.9444 | 33.0673 | 10.51429 | 6.877095 | 2.115645 | 20.43737
61.5098 | 40.5616 | 33.45395 | 10.51317 | 7.107654 | 2.157884 | 20.7829
61.5198 | 41.1782 | 33.8368 | 10.51204 | 7.341401 | 2.201246 | 21.12351
61.52979 | 41.7079 | 34.21454 | 10.51092 | 7.493365 | 2.245718 | 21.45789
61.53979 | 42.2863 | 34.5869 | 10.5098 | 7.699399 | 2.29142 | 21.78568
61.54979 | 42.8593 | 34.95252 | 10.50869 | 7.906783 | 2.338342 | 22.10549
61.55979 | 43.3544 | 35.31035 | 10.50757 | 8.044048 | 2.386516 | 22.41627
61.56979 | 43.8853 | 35.65938 | 10.50645 | 8.225918 | 2.435977 | 22.71695
61.57978 | 44.4257 | 35.99825 | 10.50534 | 8.427449 | 2.486708 | 23.0062
61.58978 | 44.8444 | 36.32661 | 10.50423 | 8.517794 | 2.538844 | 23.28353
61.59978 | 45.3177 | 36.64311 | 10.50312 | 8.674588 | 2.59237 | 23.54762
61.60978 | 45.7649 | 36.94679 | 10.50201 | 8.818105 | 2.647321 | 23.79746
61.61978 | 46.145 | 37.23672 | 10.5009 | 8.908277 | 2.703734 | 24.03209
61.62978 | 46.5213 | 37.51201 | 10.49979 | 9.009293 | 2.761643 | 24.25057
61.63977 | 46.9219 | 37.77156 | 10.49869 | 9.150338 | 2.821025 | 24.45185
61.64977 | 47.1979 | 38.01512 | 10.49759 | 9.182777 | 2.882031 | 24.63551
61.65977 | 47.5078 | 38.24172 | 10.49648 | 9.266082 | 2.944638 | 24.8006
61.66977 | 47.7804 | 38.45072 | 10.49538 | 9.329683 | 3.008881 | 24.94645
61.67977 | 47.9934 | 38.64157 | 10.49428 | 9.351831 | 3.074794 | 25.07249
61.68976 | 48.1871 | 38.81365 | 10.49319 | 9.373453 | 3.142341 | 25.17812
61.69976 | 48.3758 | 38.96691 | 10.49209 | 9.40889 | 3.211688 | 25.26313
61.70976 | 48.4744 | 39.1009 | 10.49099 | 9.373504 | 3.282798 | 25.32711
61.71976 | 48.5819 | 39.21541 | 10.4899 | 9.366489 | 3.3557 | 25.36981
61.72976 | 48.6814 | 39.31036 | 10.48881 | 9.371043 | 3.430421 | 25.39113
61.73976 | 48.677 | 39.38573 | 10.48771 | 9.291266 | 3.506985 | 25.39104
61.74975 | 48.6639 | 39.44157 | 10.48662 | 9.222331 | 3.585327 | 25.36962
61.75975 | 48.646 | 39.47817 | 10.48554 | 9.167829 | 3.665636 | 25.327
61.76975 | 48.5548 | 39.49573 | 10.48445 | 9.059067 | 3.747843 | 25.26344
61.77975 | 48.4273 | 39.4946 | 10.48336 | 8.932703 | 3.831959 | 25.17928
61.78975 | 48.3235 | 39.47519 | 10.48228 | 8.848311 | 3.917991 | 25.07492
61.79974 | 48.1228 | 39.43809 | 10.48119 | 8.68471 | 4.005853 | 24.95104
61.80974 | 47.8987 | 39.38372 | 10.48011 | 8.514984 | 4.095714 | 24.80789
61.81974 | 47.6722 | 39.31275 | 10.47903 | 8.359446 | 4.187476 | 24.64625
61.82974 | 47.3836 | 39.22588 | 10.47795 | 8.157716 | 4.281125 | 24.46681
61.83974 | 47.0759 | 39.12383 | 10.47687 | 7.952069 | 4.376635 | 24.27032
61.84974 | 46.7644 | 39.00736 | 10.4758 | 7.757043 | 4.473973 | 24.05759
61.85973 | 46.3686 | 38.8774 | 10.47472 | 7.4912 | 4.573001 | 23.82968
61.86973 | 46.0204 | 38.73453 | 10.47365 | 7.285874 | 4.673858 | 23.58702
61.87973 | 45.6176 | 38.5797 | 10.47257 | 7.0379 | 4.776389 | 23.33074
61.88973 | 45.1232 | 38.41378 | 10.4715 | 6.709423 | 4.88052 | 23.06176
61.89973 | 44.6772 | 38.23762 | 10.47043 | 6.439583 | 4.986164 | 22.78102
61.90972 | 44.2385 | 38.05227 | 10.46936 | 6.186233 | 5.093121 | 22.48978
61.91972 | 43.6857 | 37.85821 | 10.46829 | 5.827485 | 5.201486 | 22.18844
61.92972 | 43.1702 | 37.65647 | 10.46723 | 5.513732 | 5.311029 | 21.87821
61.93972 | 42.695 | 37.44784 | 10.46616 | 5.247156 | 5.421611 | 21.56007
61.94972 | 42.0725 | 37.23313 | 10.4651 | 4.839367 | 5.533076 | 21.23496
61.95972 | 41.5156 | 37.01309 | 10.46403 | 4.50251 | 5.645249 | 20.90381
61.96971 | 40.974 | 36.78866 | 10.46297 | 4.185342 | 5.757836 | 20.56785
61.97971 | 40.3839 | 36.56008 | 10.46191 | 3.823825 | 5.87085 | 20.22731
61.98971 | 39.7508 | 36.32819 | 10.46085 | 3.422608 | 5.983961 | 19.88338
61.99971 | 39.2095 | 36.0936 | 10.45979 | 3.115902 | 6.096929 | 19.53688
62.00971 | 38.5937 | 35.85683 | 10.45874 | 2.736871 | 6.209504 | 19.18859
62.0197 | 37.9688 | 35.6186 | 10.45768 | 2.3502 | 6.321306 | 18.83961
62.0297 | 37.3969 | 35.37888 | 10.45663 | 2.018023 | 6.43227 | 18.48998
62.0397 | 36.7889 | 35.13827 | 10.45557 | 1.650633 | 6.54199 | 18.14071
62.0497 | 36.1519 | 34.89709 | 10.45452 | 1.254808 | 6.650155 | 17.79242
62.0597 | 35.5725 | 34.65562 | 10.45347 | 0.9168788 | 6.756444 | 17.44571
62.0697 | 34.9862 | 34.41407 | 10.45242 | 0.5721279 | 6.860527 | 17.10113
62.07969 | 34.3901 | 34.17284 | 10.45137 | 0.2172553 | 6.961971 | 16.7595
62.08969 | 33.7858 | 33.93159 | 10.45032 | -0.145791 | 7.06063 | 16.42064
62.09969 | 33.2183 | 33.69062 | 10.44928 | -0.4723234 | 7.15606 | 16.08529
62.10969 | 32.6572 | 33.44998 | 10.44823 | -0.7927759 | 7.247918 | 15.75383
62.11969 | 32.0675 | 33.20965 | 10.44719 | -1.142153 | 7.335864 | 15.4266
62.12968 | 31.5641 | 32.96992 | 10.44614 | -1.405823 | 7.419483 | 15.1043
62.13968 | 31.0105 | 32.73012 | 10.4451 | -1.719624 | 7.498614 | 14.78641
62.14968 | 30.467 | 32.49048 | 10.44406 | -2.023478 | 7.572861 | 14.47356
62.15968 | 29.9799 | 32.25089 | 10.44302 | -2.270989 | 7.641926 | 14.16594
62.16968 | 29.4864 | 32.01125 | 10.44198 | -2.524847 | 7.705529 | 13.86374
62.17968 | 28.9637 | 31.77143 | 10.44095 | -2.80773 | 7.76341 | 13.56707
62.18967 | 28.5203 | 31.53157 | 10.43991 | -3.011271 | 7.815286 | 13.27637
62.19967 | 28.0565 | 31.29104 | 10.43887 | -3.234538 | 7.861048 | 12.99111
62.20967 | 27.5686 | 31.04997 | 10.43784 | -3.48137 | 7.900459 | 12.71167
62.21967 | 27.166 | 30.80825 | 10.43681 | -3.642252 | 7.933363 | 12.43808
62.22967 | 26.747 | 30.56579 | 10.43578 | -3.818785 | 7.959634 | 12.17038
62.23966 | 26.3268 | 30.32272 | 10.43475 | -3.995919 | 7.979163 | 11.90881
62.24966 | 25.9194 | 30.0785 | 10.43372 | -4.159105 | 7.991924 | 11.65287
62.25966 | 25.5636 | 29.83332 | 10.43269 | -4.269722 | 7.997861 | 11.40277
62.26966 | 25.1852 | 29.58714 | 10.43166 | -4.401935 | 7.996974 | 11.1585
62.27966 | 24.8299 | 29.33992 | 10.43063 | -4.510024 | 7.989291 | 10.92
62.28966 | 24.5135 | 29.09169 | 10.42961 | -4.578185 | 7.974872 | 10.68721
62.29965 | 24.1765 | 28.84269 | 10.42858 | -4.666187 | 7.953826 | 10.46028
62.30965 | 23.848 | 28.59248 | 10.42756 | -4.744478 | 7.926227 | 10.23869
62.31965 | 23.5888 | 28.34136 | 10.42654 | -4.752558 | 7.892231 | 10.02259
62.32965 | 23.2687 | 28.08941 | 10.42552 | -4.820706 | 7.852005 | 9.811884
62.33965 | 22.9823 | 27.83671 | 10.4245 | -4.854411 | 7.805731 | 9.606483
62.34964 | 22.7419 | 27.58366 | 10.42348 | -4.841765 | 7.753703 | 9.406483
62.35964 | 22.4883 | 27.32984 | 10.42246 | -4.841536 | 7.695985 | 9.211391
62.36964 | 22.231 | 27.07564 | 10.42144 | -4.844639 | 7.632894 | 9.021302
62.37964 | 22.0164 | 26.82123 | 10.42043 | -4.804827 | 7.564689 | 8.836111
62.38964 | 21.7804 | 26.56676 | 10.41941 | -4.786362 | 7.49164 | 8.655711
62.39964 | 21.5671 | 26.31242 | 10.4184 | -4.745317 | 7.414026 | 8.479993
62.40963 | 21.3919 | 26.05865 | 10.41739 | -4.666747 | 7.33222 | 8.309041
62.41963 | 21.1826 | 25.80509 | 10.41637 | -4.622493 | 7.24636 | 8.14236
62.42963 | 21.0062 | 25.55222 | 10.41536 | -4.54602 | 7.156822 | 7.980035
62.43963 | 20.8462 | 25.30023 | 10.41435 | -4.454026 | 7.063913 | 7.82196
62.44963 | 20.6646 | 25.04931 | 10.41334 | -4.38471 | 6.967939 | 7.668028
62.45962 | 20.5149 | 24.79991 | 10.41234 | -4.285014 | 6.869301 | 7.518276
62.46962 | 20.3763 | 24.55175 | 10.41133 | -4.175449 | 6.768113 | 7.372307
62.47962 | 20.2198 | 24.30525 | 10.41032 | -4.085454 | 6.664766 | 7.230165
62.48962 | 20.09 | 24.06062 | 10.40932 | -3.970623 | 6.559556 | 7.091749
62.49962 | 19.9658 | 23.81804 | 10.40831 | -3.85224 | 6.45277 | 6.956957
62.50962 | 19.8241 | 23.57769 | 10.40731 | -3.753588 | 6.344687 | 6.825691
62.51961 | 19.7238 | 23.33997 | 10.40631 | -3.616171 | 6.235684 | 6.697978
62.52961 | 19.6019 | 23.10459 | 10.40531 | -3.502686 | 6.125806 | 6.573472
62.53961 | 19.4983 | 22.87193 | 10.40431 | -3.373626 | 6.01541 | 6.452208
62.54961 | 19.4063 | 22.64213 | 10.40331 | -3.235833 | 5.90473 | 6.334095
62.55961 | 19.2842 | 22.41534 | 10.40231 | -3.131143 | 5.793991 | 6.219043
62.5696 | 19.2145 | 22.1919 | 10.40131 | -2.977398 | 5.683511 | 6.107074
62.5796 | 19.1348 | 21.97147 | 10.40032 | -2.836672 | 5.57327 | 5.997886
62.5896 | 19.0234 | 21.75439 | 10.39932 | -2.730987 | 5.463562 | 5.891504
62.5996 | 18.9534 | 21.54073 | 10.39833 | -2.587333 | 5.354557 | 5.787851
62.6096 | 18.8872 | 21.33059 | 10.39733 | -2.443387 | 5.246408 | 5.686847
62.6196 | 18.795 | 21.12402 | 10.39634 | -2.329016 | 5.139263 | 5.588415
62.62959 | 18.722 | 20.92127 | 10.39535 | -2.199274 | 5.033351 | 5.492576
62.63959 | 18.6593 | 20.72201 | 10.39436 | -2.062708 | 4.928584 | 5.399068
62.64959 | 18.5931 | 20.52645 | 10.39337 | -1.933353 | 4.82517 | 5.307917
62.65959 | 18.5284 | 20.33464 | 10.39238 | -1.806236 | 4.723204 | 5.219056
62.66959 | 18.4489 | 20.14657 | 10.39139 | -1.697669 | 4.622765 | 5.132416
62.67958 | 18.4021 | 19.96244 | 10.3904 | -1.560338 | 4.524021 | 5.048017
62.68958 | 18.3346 | 19.78188 | 10.38941 | -1.447283 | 4.426839 | 4.96563
62.69958 | 18.282 | 19.60507 | 10.38843 | -1.323075 | 4.331368 | 4.885279
62.70958 | 18.2322 | 19.432 | 10.38744 | -1.199797 | 4.23765 | 4.806905
62.71958 | 18.1629 | 19.26263 | 10.38646 | -1.099727 | 4.145718 | 4.730451
62.72958 | 18.1227 | 19.09693 | 10.38547 | -0.9742348 | 4.055599 | 4.655861
62.73957 | 18.0796 | 18.93504 | 10.38449 | -0.8554427 | 3.967397 | 4.583153
62.74957 | 18.0127 | 18.77659 | 10.38351 | -0.7638948 | 3.880952 | 4.512132
62.75957 | 17.9773 | 18.62171 | 10.38253 | -0.6444065 | 3.796356 | 4.44282
62.76957 | 17.929 | 18.47033 | 10.38155 | -0.5413317 | 3.713613 | 4.375168
62.77957 | 17.8842 | 18.32242 | 10.38057 | -0.4382169 | 3.632717 | 4.309129
62.78956 | 17.8446 | 18.17805 | 10.37959 | -0.3334492 | 3.553736 | 4.24472
62.79956 | 17.792 | 18.03689 | 10.37862 | -0.2448895 | 3.476504 | 4.181769
62.80956 | 17.7651 | 17.89902 | 10.37764 | -0.1339208 | 3.401083 | 4.120298
62.81956 | 17.7124 | 17.76438 | 10.37666 | -0.05198345 | 3.327454 | 4.060266
62.82956 | 17.6785 | 17.63292 | 10.37569 | 0.04558489 | 3.255596 | 4.001631
62.83956 | 17.6486 | 17.50455 | 10.37471 | 0.1440475 | 3.185484 | 3.944355
62.84955 | 17.5971 | 17.37935 | 10.37374 | 0.2177476 | 3.117158 | 3.888454
62.85955 | 17.5774 | 17.25701 | 10.37277 | 0.3203937 | 3.050457 | 3.833781
62.86955 | 17.5361 | 17.13757 | 10.3718 | 0.3985271 | 2.985419 | 3.780357
62.87955 | 17.5052 | 17.02099 | 10.37083 | 0.4842131 | 2.922014 | 3.728148
62.88955 | 17.4767 | 16.90718 | 10.36985 | 0.5695167 | 2.86021 | 3.677119
62.89954 | 17.4333 | 16.79622 | 10.36889 | 0.6370824 | 2.800045 | 3.627287
62.90954 | 17.4221 | 16.68778 | 10.36792 | 0.7343175 | 2.741343 | 3.578522
62.91954 | 17.3675 | 16.58194 | 10.36695 | 0.7855624 | 2.684144 | 3.530845
62.92954 | 17.3564 | 16.47862 | 10.36598 | 0.8777806 | 2.628413 | 3.484225
62.93954 | 17.3312 | 16.37776 | 10.36501 | 0.9534351 | 2.574116 | 3.438634
62.94954 | 17.2803 | 16.27931 | 10.36405 | 1.000986 | 2.52122 | 3.394045
62.95953 | 17.2768 | 16.1833 | 10.36308 | 1.093503 | 2.469741 | 3.350472
62.96953 | 17.2304 | 16.08947 | 10.36212 | 1.140933 | 2.419543 | 3.307804
62.97953 | 17.2011 | 15.99787 | 10.36116 | 1.203234 | 2.370645 | 3.266064
62.98953 | 17.1862 | 15.90843 | 10.36019 | 1.277774 | 2.323014 | 3.225218
62.99953 | 17.1634 | 15.8211 | 10.35923 | 1.342305 | 2.276616 | 3.185248
63.00952 | 17.1408 | 15.7359 | 10.35827 | 1.404899 | 2.231463 | 3.146168
63.01952 | 17.0947 | 15.65262 | 10.35731 | 1.442078 | 2.187434 | 3.107879
63.02952 | 17.0957 | 15.57129 | 10.35635 | 1.524409 | 2.144543 | 3.070398
63.03952 | 17.0498 | 15.49185 | 10.35539 | 1.557946 | 2.10276 | 3.033703
63.04952 | 17.0392 | 15.41426 | 10.35443 | 1.62494 | 2.062053 | 2.997775
63.05952 | 17.0126 | 15.33846 | 10.35347 | 1.674139 | 2.022394 | 2.962594
63.06951 | 16.9904 | 15.26448 | 10.35252 | 1.72592 | 1.98379 | 2.928172
63.07951 | 16.9728 | 15.19212 | 10.35156 | 1.780677 | 1.946138 | 2.894425
63.08951 | 16.934 | 15.12142 | 10.3506 | 1.812581 | 1.909448 | 2.861367
63.09951 | 16.9312 | 15.05232 | 10.34965 | 1.878877 | 1.873693 | 2.82898
63.10951 | 16.8883 | 14.98479 | 10.34869 | 1.903511 | 1.838846 | 2.797248
63.1195 | 16.8737 | 14.91884 | 10.34774 | 1.95486 | 1.804916 | 2.766183
63.1295 | 16.8477 | 14.85431 | 10.34679 | 1.993395 | 1.771808 | 2.735709
63.1395 | 16.8319 | 14.79121 | 10.34584 | 2.040692 | 1.739534 | 2.705838
63.1495 | 16.8028 | 14.72951 | 10.34488 | 2.07329 | 1.70807 | 2.676557
63.1595 | 16.7909 | 14.66917 | 10.34393 | 2.121728 | 1.677391 | 2.647849
63.1695 | 16.7759 | 14.61016 | 10.34298 | 2.165744 | 1.647476 | 2.619699
63.17949 | 16.7277 | 14.55248 | 10.34203 | 2.175218 | 1.61833 | 2.592119
63.18949 | 16.7325 | 14.496 | 10.34108 | 2.236499 | 1.589876 | 2.565042
63.19949 | 16.7008 | 14.44074 | 10.34013 | 2.260064 | 1.562121 | 2.538481
63.20949 | 16.671 | 14.38665 | 10.33919 | 2.284347 | 1.535045 | 2.512422
63.21949 | 16.6568 | 14.33372 | 10.33824 | 2.323081 | 1.508629 | 2.486851
63.22948 | 16.6467 | 14.28195 | 10.33729 | 2.364748 | 1.482878 | 2.461781
63.23948 | 16.6095 | 14.23122 | 10.33635 | 2.378279 | 1.457724 | 2.43715
63.24948 | 16.5946 | 14.18155 | 10.3354 | 2.413054 | 1.433175 | 2.41297
63.25948 | 16.5715 | 14.1329 | 10.33446 | 2.438601 | 1.409213 | 2.38923
63.26948 | 16.5473 | 14.08525 | 10.33351 | 2.462051 | 1.38582 | 2.365918
63.27948 | 16.5343 | 14.03857 | 10.33257 | 2.495729 | 1.362981 | 2.343023
63.28947 | 16.494 | 13.99289 | 10.33163 | 2.501113 | 1.340702 | 2.32056
63.29947 | 16.494 | 13.94807 | 10.33068 | 2.545928 | 1.318923 | 2.298466
63.30947 | 16.4539 | 13.90415 | 10.32974 | 2.54975 | 1.297652 | 2.276757
63.31947 | 16.4442 | 13.8611 | 10.3288 | 2.583103 | 1.276875 | 2.255423
63.32947 | 16.4158 | 13.81889 | 10.32786 | 2.59691 | 1.256576 | 2.234456
63.33946 | 16.3942 | 13.77755 | 10.32692 | 2.616653 | 1.236763 | 2.213866
63.34946 | 16.3734 | 13.73696 | 10.32598 | 2.636437 | 1.217382 | 2.193603
63.35946 | 16.3621 | 13.69716 | 10.32504 | 2.664941 | 1.198441 | 2.173679
63.36946 | 16.3201 | 13.65811 | 10.3241 | 2.661986 | 1.179928 | 2.154086
63.37946 | 16.3047 | 13.61981 | 10.32316 | 2.684893 | 1.16183 | 2.134815
63.38946 | 16.284 | 13.58222 | 10.32222 | 2.701779 | 1.144136 | 2.11586
63.39945 | 16.261 | 13.54537 | 10.32129 | 2.715629 | 1.126852 | 2.097231
63.40945 | 16.2259 | 13.50917 | 10.32035 | 2.716732 | 1.109932 | 2.078885
63.41945 | 16.2098 | 13.47363 | 10.31942 | 2.736169 | 1.093383 | 2.060832
63.42945 | 16.1939 | 13.43874 | 10.31848 | 2.755157 | 1.077196 | 2.043067
63.43945 | 16.1621 | 13.40449 | 10.31755 | 2.757612 | 1.06136 | 2.025583
63.44944 | 16.1425 | 13.37088 | 10.31661 | 2.771617 | 1.045881 | 2.008391
63.45944 | 16.1215 | 13.33785 | 10.31568 | 2.783653 | 1.030718 | 1.991451
63.46944 | 16.0927 | 13.3054 | 10.31474 | 2.787301 | 1.015879 | 1.974775
63.47944 | 16.078 | 13.27352 | 10.31381 | 2.804475 | 1.001355 | 1.958358
63.48944 | 16.0558 | 13.24221 | 10.31288 | 2.813589 | 0.9871372 | 1.942195
63.49944 | 16.0193 | 13.21144 | 10.31195 | 2.807856 | 0.9732171 | 1.92628
63.50943 | 16.0033 | 13.18125 | 10.31102 | 2.822055 | 0.9596043 | 1.910625
63.51943 | 15.9798 | 13.15154 | 10.31009 | 2.828264 | 0.9462566 | 1.895194
63.52943 | 15.954 | 13.12234 | 10.30915 | 2.831663 | 0.9331838 | 1.879999
63.53943 | 15.9263 | 13.09364 | 10.30822 | 2.832661 | 0.9203791 | 1.865035
63.54943 | 15.9027 | 13.06543 | 10.3073 | 2.837271 | 0.9078349 | 1.850299
63.55942 | 15.8863 | 13.03773 | 10.30637 | 2.848574 | 0.8955567 | 1.835802
63.56942 | 15.8492 | 13.01046 | 10.30544 | 2.838737 | 0.8835139 | 1.82151
63.57942 | 15.834 | 12.98366 | 10.30451 | 2.850342 | 0.8717124 | 1.807435
63.58942 | 15.8095 | 12.9573 | 10.30358 | 2.852198 | 0.8601457 | 1.793574
63.59942 | 15.7847 | 12.93139 | 10.30266 | 2.853314 | 0.8488079 | 1.779923
63.60942 | 15.755 | 12.9059 | 10.30173 | 2.849099 | 0.8376934 | 1.766479
63.61941 | 15.734 | 12.88086 | 10.3008 | 2.853137 | 0.8268068 | 1.753253
63.62941 | 15.7128 | 12.85621 | 10.29988 | 2.856586 | 0.8161217 | 1.740215
63.63941 | 15.6825 | 12.83197 | 10.29895 | 2.850528 | 0.8056433 | 1.727377
63.64941 | 15.6652 | 12.80813 | 10.29803 | 2.857072 | 0.7953667 | 1.714734
63.65941 | 15.6392 | 12.78467 | 10.2971 | 2.854526 | 0.7852866 | 1.702286
63.6694 | 15.5982 | 12.76163 | 10.29618 | 2.836574 | 0.7754079 | 1.69004
63.6794 | 15.5963 | 12.73893 | 10.29525 | 2.857368 | 0.7657068 | 1.67797
63.6894 | 15.5562 | 12.71661 | 10.29433 | 2.839593 | 0.756188 | 1.666087
63.6994 | 15.5377 | 12.69464 | 10.29341 | 2.843056 | 0.7468476 | 1.654388
63.7094 | 15.5109 | 12.67304 | 10.29249 | 2.837864 | 0.737681 | 1.64287
63.7194 | 15.4897 | 12.65178 | 10.29156 | 2.837922 | 0.7286842 | 1.631531
63.72939 | 15.4624 | 12.63088 | 10.29064 | 2.831516 | 0.7198616 | 1.620379
63.73939 | 15.4356 | 12.61031 | 10.28972 | 2.825295 | 0.711192 | 1.609392
63.74939 | 15.4236 | 12.59006 | 10.2888 | 2.833543 | 0.7026804 | 1.598577
63.75939 | 15.3939 | 12.57013 | 10.28788 | 2.823765 | 0.6943229 | 1.587932
63.76939 | 15.3633 | 12.55053 | 10.28696 | 2.812769 | 0.6861162 | 1.577455
63.77938 | 15.3546 | 12.53126 | 10.28604 | 2.82334 | 0.6780643 | 1.567155
63.78938 | 15.3175 | 12.51228 | 10.28512 | 2.805223 | 0.6701483 | 1.557008
63.79938 | 15.3034 | 12.4936 | 10.2842 | 2.809802 | 0.6623727 | 1.547023
63.80938 | 15.2673 | 12.47522 | 10.28328 | 2.792084 | 0.6547343 | 1.537198
63.81938 | 15.2597 | 12.45713 | 10.28236 | 2.802574 | 0.64723 | 1.527531
63.82938 | 15.2224 | 12.43932 | 10.28145 | 2.783076 | 0.6398567 | 1.51802
63.83937 | 15.2015 | 12.42182 | 10.28053 | 2.779679 | 0.6326187 | 1.508672
63.84937 | 15.1813 | 12.40458 | 10.27961 | 2.776722 | 0.6254987 | 1.499467
63.85937 | 15.1629 | 12.38761 | 10.2787 | 2.775292 | 0.6185012 | 1.490411
63.86937 | 15.1318 | 12.37091 | 10.27778 | 2.760894 | 0.6116234 | 1.481504
63.87937 | 15.113 | 12.35447 | 10.27686 | 2.758532 | 0.6048628 | 1.472743
63.88936 | 15.0933 | 12.3383 | 10.27595 | 2.754995 | 0.598223 | 1.464134
63.89936 | 15.0609 | 12.32238 | 10.27503 | 2.73852 | 0.5916888 | 1.45566
63.90936 | 15.048 | 12.30671 | 10.27412 | 2.741294 | 0.5852642 | 1.447326
63.91936 | 15.0152 | 12.29128 | 10.2732 | 2.723921 | 0.5789468 | 1.439131
63.92936 | 15.0014 | 12.27609 | 10.27229 | 2.725306 | 0.5727342 | 1.431073
63.93936 | 14.971 | 12.26115 | 10.27137 | 2.709853 | 0.5666244 | 1.423151
63.94935 | 14.9501 | 12.24645 | 10.27046 | 2.703651 | 0.5606208 | 1.415369
63.95935 | 14.9312 | 12.23197 | 10.26954 | 2.699233 | 0.5547098 | 1.407712
63.96935 | 14.902 | 12.21771 | 10.26863 | 2.684289 | 0.5488949 | 1.400185
63.97935 | 14.8855 | 12.20368 | 10.26772 | 2.681821 | 0.5431743 | 1.392787
63.98935 | 14.8557 | 12.18987 | 10.2668 | 2.665834 | 0.537546 | 1.385516
63.99934 | 14.843 | 12.17628 | 10.26589 | 2.666718 | 0.5320134 | 1.378376
64.00934 | 14.8171 | 12.1629 | 10.26498 | 2.654202 | 0.5265639 | 1.371354
64.01934 | 14.7986 | 12.14972 | 10.26407 | 2.648878 | 0.521201 | 1.364453
64.02934 | 14.7683 | 12.13675 | 10.26316 | 2.631547 | 0.515923 | 1.357673
64.03934 | 14.7587 | 12.12399 | 10.26224 | 2.634715 | 0.5107282 | 1.351013
64.04934 | 14.7325 | 12.11142 | 10.26133 | 2.621083 | 0.5056148 | 1.344469
64.05933 | 14.715 | 12.09906 | 10.26042 | 2.615941 | 0.5005871 | 1.338049
64.06933 | 14.6876 | 12.08688 | 10.25951 | 2.600719 | 0.4956317 | 1.331737
64.07933 | 14.6755 | 12.07489 | 10.2586 | 2.600608 | 0.4907529 | 1.325538
64.08933 | 14.6496 | 12.06309 | 10.25769 | 2.586509 | 0.4859492 | 1.31945
64.09933 | 14.6331 | 12.05147 | 10.25678 | 2.581626 | 0.4812191 | 1.313474
64.10932 | 14.6049 | 12.04005 | 10.25587 | 2.56485 | 0.4765658 | 1.307613
64.11932 | 14.5946 | 12.02879 | 10.25496 | 2.565806 | 0.4719786 | 1.301853
64.12932 | 14.5692 | 12.01771 | 10.25405 | 2.551486 | 0.4674607 | 1.2962
64.13932 | 14.554 | 12.00681 | 10.25314 | 2.547193 | 0.4630109 | 1.290652
64.14932 | 14.5333 | 11.99607 | 10.25223 | 2.53723 | 0.4586277 | 1.285208
64.15932 | 14.5146 | 11.9855 | 10.25133 | 2.529097 | 0.4543099 | 1.279867
64.16931 | 14.4961 | 11.97511 | 10.25042 | 2.520989 | 0.4500605 | 1.274633
64.17931 | 14.4708 | 11.96487 | 10.24951 | 2.505928 | 0.4458697 | 1.269493
64.18931 | 14.4631 | 11.95479 | 10.2486 | 2.508306 | 0.4417407 | 1.264452
64.19931 | 14.4378 | 11.94487 | 10.24769 | 2.492925 | 0.4376721 | 1.259509
64.20931 | 14.4131 | 11.93511 | 10.24679 | 2.477989 | 0.433663 | 1.254663
64.2193 | 14.3993 | 11.92551 | 10.24588 | 2.473789 | 0.4297161 | 1.249917
64.2293 | 14.3855 | 11.91605 | 10.24497 | 2.469447 | 0.4258223 | 1.24526
64.2393 | 14.3532 | 11.90674 | 10.24406 | 2.446455 | 0.4219848 | 1.240696
64.2493 | 14.3433 | 11.89758 | 10.24316 | 2.445717 | 0.4182023 | 1.236224
64.2593 | 14.3173 | 11.88857 | 10.24225 | 2.428733 | 0.4144739 | 1.231843
64.2693 | 14.2981 | 11.87969 | 10.24134 | 2.418407 | 0.4107984 | 1.227551
64.27929 | 14.2764 | 11.87097 | 10.24044 | 2.405432 | 0.4071787 | 1.223352
64.28929 | 14.2601 | 11.86237 | 10.23953 | 2.397726 | 0.4036065 | 1.219236
64.29929 | 14.2417 | 11.85392 | 10.23863 | 2.387784 | 0.4000845 | 1.215206
64.30929 | 14.2152 | 11.84559 | 10.23772 | 2.369607 | 0.3966118 | 1.211262
64.31929 | 14.199 | 11.8374 | 10.23681 | 2.361597 | 0.3931875 | 1.207402
64.32928 | 14.1761 | 11.82935 | 10.23591 | 2.346749 | 0.389814 | 1.203629
64.33928 | 14.1551 | 11.82142 | 10.235 | 2.333679 | 0.386484 | 1.199935
64.34928 | 14.1339 | 11.81362 | 10.2341 | 2.320282 | 0.3831997 | 1.196321
64.35928 | 14.1131 | 11.80594 | 10.23319 | 2.307159 | 0.3799605 | 1.192789
64.36928 | 14.0917 | 11.79839 | 10.23229 | 2.293313 | 0.3767656 | 1.189335
64.37928 | 14.0742 | 11.79096 | 10.23138 | 2.283244 | 0.3736141 | 1.185961
64.38927 | 14.0464 | 11.78365 | 10.23048 | 2.262746 | 0.3705083 | 1.182668
64.39927 | 14.0226 | 11.77646 | 10.22957 | 2.246138 | 0.3674414 | 1.179449
64.40927 | 13.9979 | 11.76939 | 10.22867 | 2.228511 | 0.3644159 | 1.176305
64.41927 | 13.9907 | 11.76243 | 10.22776 | 2.228268 | 0.3614308 | 1.173238
64.42927 | 13.958 | 11.75559 | 10.22686 | 2.20241 | 0.3584855 | 1.170246
64.43926 | 13.9425 | 11.74887 | 10.22596 | 2.193632 | 0.3555822 | 1.167331
64.44926 | 13.9158 | 11.74225 | 10.22505 | 2.173547 | 0.3527145 | 1.164488
64.45926 | 13.9067 | 11.73575 | 10.22415 | 2.170951 | 0.3498847 | 1.161718
64.46926 | 13.8688 | 11.72936 | 10.22324 | 2.139444 | 0.347092 | 1.159022
64.47926 | 13.8575 | 11.72307 | 10.22234 | 2.134427 | 0.3443359 | 1.156398
64.48926 | 13.8286 | 11.7169 | 10.22143 | 2.111702 | 0.3416157 | 1.153848
64.49925 | 13.8177 | 11.71084 | 10.22053 | 2.106863 | 0.3389334 | 1.151372
64.50925 | 13.7873 | 11.70488 | 10.21963 | 2.082422 | 0.3362832 | 1.148967
64.51925 | 13.7739 | 11.69902 | 10.21872 | 2.074875 | 0.3336673 | 1.146634
64.52925 | 13.7517 | 11.69328 | 10.21782 | 2.058422 | 0.3310849 | 1.144373
64.53925 | 13.7238 | 11.68764 | 10.21692 | 2.036164 | 0.3285355 | 1.142184
64.54924 | 13.7106 | 11.6821 | 10.21601 | 2.028496 | 0.3260211 | 1.140069
64.55924 | 13.6836 | 11.67667 | 10.21511 | 2.006929 | 0.3235362 | 1.138025
64.56924 | 13.6775 | 11.67134 | 10.21421 | 2.006157 | 0.3210827 | 1.136053
64.57924 | 13.6413 | 11.66612 | 10.2133 | 1.975183 | 0.3186602 | 1.134153
64.58924 | 13.6356 | 11.66099 | 10.2124 | 1.974606 | 0.3162682 | 1.132326
64.59924 | 13.6102 | 11.65597 | 10.2115 | 1.954225 | 0.3139061 | 1.130571
64.60923 | 13.5928 | 11.65106 | 10.21059 | 1.941738 | 0.3115764 | 1.128891
64.61923 | 13.5783 | 11.64625 | 10.20969 | 1.932054 | 0.3092727 | 1.127282
64.62923 | 13.5536 | 11.64153 | 10.20879 | 1.912068 | 0.3069975 | 1.125746
64.63923 | 13.5444 | 11.63692 | 10.20789 | 1.907482 | 0.3047505 | 1.124283
64.64923 | 13.5223 | 11.63241 | 10.20698 | 1.889895 | 0.3025311 | 1.122892
64.65922 | 13.5093 | 11.628 | 10.20608 | 1.881303 | 0.300341 | 1.121576
64.66922 | 13.4887 | 11.62368 | 10.20518 | 1.865017 | 0.2981755 | 1.120331
64.67922 | 13.4795 | 11.61947 | 10.20427 | 1.860031 | 0.2960364 | 1.119159
64.68922 | 13.4503 | 11.61535 | 10.20337 | 1.834947 | 0.2939233 | 1.118059
64.69922 | 13.4393 | 11.61133 | 10.20247 | 1.827966 | 0.2918357 | 1.117031
64.70921 | 13.4257 | 11.60742 | 10.20157 | 1.818284 | 0.2897752 | 1.116075
64.71921 | 13.4043 | 11.60359 | 10.20066 | 1.80071 | 0.2877376 | 1.11519
64.72921 | 13.3949 | 11.59986 | 10.19976 | 1.795042 | 0.2857242 | 1.114375
64.73921 | 13.3777 | 11.59622 | 10.19886 | 1.78148 | 0.283735 | 1.113629
64.74921 | 13.3663 | 11.59267 | 10.19795 | 1.773626 | 0.2817693 | 1.112952
64.75921 | 13.3446 | 11.58922 | 10.19705 | 1.755381 | 0.279827 | 1.112342
64.7692 | 13.331 | 11.58586 | 10.19615 | 1.745144 | 0.2779095 | 1.111799
64.7792 | 13.3178 | 11.58258 | 10.19524 | 1.735223 | 0.2760126 | 1.11132
64.7892 | 13.2999 | 11.57938 | 10.19434 | 1.720517 | 0.2741381 | 1.110904
64.7992 | 13.2877 | 11.57627 | 10.19344 | 1.711428 | 0.2722854 | 1.110549
64.8092 | 13.2701 | 11.57324 | 10.19253 | 1.696859 | 0.2704544 | 1.110252
64.81919 | 13.2578 | 11.57029 | 10.19163 | 1.687509 | 0.2686464 | 1.110013
64.82919 | 13.2339 | 11.56741 | 10.19073 | 1.666487 | 0.2668576 | 1.109826
64.83919 | 13.2264 | 11.56461 | 10.18983 | 1.661794 | 0.2650894 | 1.109691
64.84919 | 13.2079 | 11.56187 | 10.18892 | 1.646033 | 0.2633416 | 1.109604
64.85919 | 13.1922 | 11.55919 | 10.18802 | 1.633007 | 0.2616139 | 1.109561
64.86919 | 13.1847 | 11.55658 | 10.18711 | 1.62812 | 0.2599059 | 1.109559
64.87918 | 13.1621 | 11.55403 | 10.18621 | 1.608075 | 0.2582191 | 1.109594
64.88918 | 13.1503 | 11.55152 | 10.18531 | 1.59878 | 0.2565498 | 1.109662
64.89918 | 13.1372 | 11.54906 | 10.1844 | 1.588138 | 0.2548994 | 1.109758
64.90918 | 13.126 | 11.54665 | 10.1835 | 1.579353 | 0.2532677 | 1.109879
64.91918 | 13.1082 | 11.54427 | 10.1826 | 1.56393 | 0.2516543 | 1.110019
64.92917 | 13.0895 | 11.54193 | 10.18169 | 1.547573 | 0.2500606 | 1.110172
64.93917 | 13.0802 | 11.53961 | 10.18079 | 1.540591 | 0.2484832 | 1.110335
64.94917 | 13.0657 | 11.53731 | 10.17989 | 1.528389 | 0.2469235 | 1.110502
64.95917 | 13.0431 | 11.53503 | 10.17898 | 1.50807 | 0.2453811 | 1.110667
64.96917 | 13.0341 | 11.53276 | 10.17808 | 1.501342 | 0.2438558 | 1.110825
64.97917 | 13.017 | 11.53049 | 10.17717 | 1.486509 | 0.2423474 | 1.110971
64.98916 | 12.9984 | 11.52822 | 10.17627 | 1.470176 | 0.2408571 | 1.111097
64.99916 | 12.9869 | 11.52595 | 10.17536 | 1.460953 | 0.2393818 | 1.111201
65.00916 | 12.9746 | 11.52366 | 10.17446 | 1.450943 | 0.2379226 | 1.111274
65.01916 | 12.9583 | 11.52135 | 10.17355 | 1.436952 | 0.2364794 | 1.111314
65.02916 | 12.9386 | 11.51901 | 10.17265 | 1.419585 | 0.235052 | 1.111313
65.03915 | 12.9262 | 11.51665 | 10.17175 | 1.409545 | 0.2336414 | 1.111267
65.04915 | 12.9098 | 11.51426 | 10.17084 | 1.395543 | 0.2322448 | 1.111172
65.05915 | 12.8892 | 11.51182 | 10.16994 | 1.377379 | 0.2308633 | 1.111022
65.06915 | 12.8774 | 11.50934 | 10.16903 | 1.368059 | 0.2294967 | 1.110814
65.07915 | 12.8642 | 11.50681 | 10.16812 | 1.357387 | 0.2281449 | 1.110544
65.08915 | 12.8432 | 11.50423 | 10.16722 | 1.338967 | 0.2268075 | 1.110207
65.09914 | 12.8219 | 11.5016 | 10.16631 | 1.320299 | 0.2254858 | 1.109802
65.10914 | 12.8052 | 11.49891 | 10.16541 | 1.306291 | 0.2241768 | 1.109325
65.11914 | 12.7937 | 11.49616 | 10.1645 | 1.297543 | 0.2228818 | 1.108774
65.12914 | 12.77 | 11.49334 | 10.1636 | 1.276657 | 0.2216005 | 1.108147
65.13914 | 12.7548 | 11.49047 | 10.16269 | 1.264335 | 0.2203328 | 1.107444
65.14913 | 12.7419 | 11.48753 | 10.16178 | 1.254375 | 0.2190797 | 1.106663
65.15913 | 12.7227 | 11.48452 | 10.16088 | 1.238182 | 0.2178386 | 1.105803
65.16913 | 12.6994 | 11.48144 | 10.15997 | 1.217956 | 0.2166106 | 1.104864
65.17913 | 12.6876 | 11.47831 | 10.15906 | 1.209294 | 0.2153954 | 1.103848
65.18913 | 12.6721 | 11.4751 | 10.15816 | 1.196997 | 0.2141929 | 1.102755
65.19913 | 12.6461 | 11.47184 | 10.15725 | 1.174262 | 0.213003 | 1.101587
65.20912 | 12.629 | 11.46851 | 10.15634 | 1.160487 | 0.2118266 | 1.100346
65.21912 | 12.6155 | 11.46513 | 10.15543 | 1.150374 | 0.2106612 | 1.099032
65.22912 | 12.5997 | 11.46168 | 10.15453 | 1.138018 | 0.2095081 | 1.097649
65.23912 | 12.576 | 11.45818 | 10.15362 | 1.117817 | 0.2083667 | 1.096199
65.24912 | 12.5615 | 11.45463 | 10.15271 | 1.106868 | 0.2072371 | 1.094686
65.25911 | 12.545 | 11.45104 | 10.1518 | 1.093964 | 0.2061202 | 1.093115
65.26911 | 12.5254 | 11.44739 | 10.15089 | 1.078009 | 0.2050136 | 1.091485
65.27911 | 12.508 | 11.44371 | 10.14998 | 1.064295 | 0.2039183 | 1.089803
65.28911 | 12.4984 | 11.43998 | 10.14907 | 1.058419 | 0.2028342 | 1.088073
65.29911 | 12.4776 | 11.43622 | 10.14817 | 1.041376 | 0.2017612 | 1.086298
65.30911 | 12.4605 | 11.43244 | 10.14726 | 1.028062 | 0.200699 | 1.084483
65.3191 | 12.4428 | 11.42863 | 10.14635 | 1.01417 | 0.1996487 | 1.082635
65.3291 | 12.4321 | 11.4248 | 10.14544 | 1.007302 | 0.1986079 | 1.080753
65.3391 | 12.4137 | 11.42095 | 10.14453 | 0.9927506 | 0.1975776 | 1.078845
65.3491 | 12.3962 | 11.41709 | 10.14362 | 0.9791108 | 0.1965577 | 1.076915
65.3591 | 12.3842 | 11.41322 | 10.14271 | 0.970978 | 0.1955481 | 1.074968
65.36909 | 12.3722 | 11.40936 | 10.1418 | 0.9628442 | 0.1945495 | 1.073011
65.37909 | 12.3527 | 11.40549 | 10.14088 | 0.9472125 | 0.1935599 | 1.071043
65.38909 | 12.3355 | 11.40163 | 10.13997 | 0.9338745 | 0.1925802 | 1.069072
65.39909 | 12.3207 | 11.39777 | 10.13906 | 0.9229262 | 0.1916103 | 1.067102
65.40909 | 12.3121 | 11.39394 | 10.13815 | 0.9181631 | 0.19065 | 1.065137
65.41909 | 12.2944 | 11.39012 | 10.13724 | 0.9042813 | 0.1896992 | 1.063182
65.42908 | 12.2854 | 11.38633 | 10.13633 | 0.8990731 | 0.1887588 | 1.061242
65.43908 | 12.2734 | 11.38256 | 10.13541 | 0.890842 | 0.1878267 | 1.059317
65.44908 | 12.2529 | 11.37882 | 10.1345 | 0.8740808 | 0.1869038 | 1.057414
65.45908 | 12.246 | 11.37511 | 10.13359 | 0.870886 | 0.1859899 | 1.055536
65.46908 | 12.2282 | 11.37145 | 10.13267 | 0.8567542 | 0.1850851 | 1.053686
65.47907 | 12.2174 | 11.36782 | 10.13176 | 0.8495784 | 0.1841899 | 1.05187
65.48907 | 12.2033 | 11.36424 | 10.13085 | 0.8390636 | 0.1833027 | 1.050086
65.49907 | 12.1936 | 11.3607 | 10.12993 | 0.832903 | 0.1824241 | 1.048339
65.50907 | 12.1802 | 11.35721 | 10.12902 | 0.8229941 | 0.181554 | 1.046632
65.51907 | 12.1631 | 11.35377 | 10.12811 | 0.8093347 | 0.1806924 | 1.044968
65.52907 | 12.153 | 11.35038 | 10.12719 | 0.8026226 | 0.1798392 | 1.043348
65.53906 | 12.1403 | 11.34705 | 10.12628 | 0.7932524 | 0.178995 | 1.041777
65.54906 | 12.1288 | 11.34377 | 10.12536 | 0.7850291 | 0.1781582 | 1.040252
65.55906 | 12.1126 | 11.34055 | 10.12444 | 0.7720477 | 0.1773295 | 1.038778
65.56906 | 12.1095 | 11.33739 | 10.12353 | 0.7721068 | 0.1765087 | 1.037356
65.57906 | 12.0949 | 11.33429 | 10.12261 | 0.7606051 | 0.1756958 | 1.035987
65.58905 | 12.0835 | 11.33126 | 10.1217 | 0.7522383 | 0.1748915 | 1.034674
65.59905 | 12.0664 | 11.32829 | 10.12078 | 0.7381121 | 0.1740941 | 1.033415
65.60905 | 12.0604 | 11.32538 | 10.11986 | 0.7350222 | 0.1733044 | 1.032211
65.61905 | 12.0468 | 11.32253 | 10.11894 | 0.7242681 | 0.1725222 | 1.031065
65.62905 | 12.0338 | 11.31975 | 10.11803 | 0.7140492 | 0.1717474 | 1.029977
65.63905 | 12.0234 | 11.31703 | 10.11711 | 0.7063651 | 0.17098 | 1.028947
65.64904 | 12.0158 | 11.31439 | 10.11619 | 0.7014127 | 0.1702207 | 1.027976
65.65904 | 11.9958 | 11.3118 | 10.11527 | 0.6839973 | 0.1694678 | 1.027063
65.66904 | 11.9866 | 11.30928 | 10.11435 | 0.677316 | 0.168722 | 1.026209
65.67904 | 11.9767 | 11.30683 | 10.11343 | 0.6698688 | 0.1679833 | 1.025415
65.68904 | 11.9652 | 11.30444 | 10.11251 | 0.6607556 | 0.1672515 | 1.02468
65.69903 | 11.9541 | 11.30213 | 10.11159 | 0.6519744 | 0.1665274 | 1.024004
65.70903 | 11.9427 | 11.29987 | 10.11067 | 0.6428299 | 0.1658094 | 1.023387
65.71903 | 11.9323 | 11.29768 | 10.10975 | 0.63462 | 0.1650981 | 1.022829
65.72903 | 11.922 | 11.29556 | 10.10883 | 0.626445 | 0.1643935 | 1.02233
65.73903 | 11.9045 | 11.29349 | 10.10791 | 0.6110051 | 0.1636955 | 1.021889
65.74903 | 11.9041 | 11.2915 | 10.10699 | 0.6126007 | 0.163004 | 1.021507
65.75902 | 11.8884 | 11.28957 | 10.10607 | 0.5988304 | 0.1623197 | 1.021183
65.76902 | 11.8761 | 11.2877 | 10.10514 | 0.5883984 | 0.161641 | 1.020916
65.77902 | 11.8676 | 11.2859 | 10.10422 | 0.5817032 | 0.1609687 | 1.020707
65.78902 | 11.8613 | 11.28415 | 10.1033 | 0.5771451 | 0.1603027 | 1.020554
65.79902 | 11.8489 | 11.28248 | 10.10237 | 0.5664248 | 0.1596429 | 1.020458
65.80901 | 11.837 | 11.28086 | 10.10145 | 0.5561409 | 0.15899 | 1.020418
65.81901 | 11.831 | 11.2793 | 10.10053 | 0.5516975 | 0.1583423 | 1.020433
65.82901 | 11.8268 | 11.27781 | 10.0996 | 0.5489933 | 0.1577006 | 1.020504
65.83901 | 11.8129 | 11.27637 | 10.09868 | 0.5365289 | 0.1570649 | 1.020629
65.84901 | 11.805 | 11.275 | 10.09775 | 0.5300046 | 0.1564351 | 1.020809
65.85901 | 11.7989 | 11.27368 | 10.09683 | 0.525221 | 0.155811 | 1.021042
65.869 | 11.7978 | 11.27242 | 10.0959 | 0.5253775 | 0.1551933 | 1.021329
65.879 | 11.7876 | 11.27122 | 10.09497 | 0.5163768 | 0.1545807 | 1.021669
65.889 | 11.7779 | 11.27008 | 10.09405 | 0.5078185 | 0.1539738 | 1.022061
65.899 | 11.7849 | 11.269 | 10.09312 | 0.5159029 | 0.1533724 | 1.022505
65.909 | 11.77 | 11.26797 | 10.09219 | 0.5020306 | 0.1527765 | 1.023001
65.91899 | 11.7619 | 11.267 | 10.09126 | 0.494901 | 0.1521867 | 1.023548
65.92899 | 11.7674 | 11.26608 | 10.09034 | 0.5013166 | 0.1516017 | 1.024146
65.93899 | 11.756 | 11.26522 | 10.08941 | 0.4907768 | 0.1510221 | 1.024794
65.94899 | 11.7574 | 11.26442 | 10.08848 | 0.4929819 | 0.1504477 | 1.025493
65.95899 | 11.7471 | 11.26367 | 10.08755 | 0.4834326 | 0.1498787 | 1.026241
65.96899 | 11.7505 | 11.26297 | 10.08662 | 0.4875293 | 0.1493148 | 1.027038
65.97898 | 11.745 | 11.26233 | 10.08569 | 0.4826715 | 0.1487566 | 1.027884
65.98898 | 11.7331 | 11.26174 | 10.08476 | 0.4713612 | 0.1482029 | 1.028779
65.99898 | 11.742 | 11.2612 | 10.08383 | 0.4807979 | 0.1476543 | 1.029722
66.00898 | 11.7382 | 11.26072 | 10.08289 | 0.4774821 | 0.1471107 | 1.030714
66.01898 | 11.7333 | 11.26029 | 10.08196 | 0.4730141 | 0.1465721 | 1.031753
66.02897 | 11.7283 | 11.25991 | 10.08103 | 0.4683938 | 0.1460388 | 1.032838
66.03897 | 11.734 | 11.25958 | 10.0801 | 0.4744225 | 0.1455099 | 1.033971
66.04897 | 11.7304 | 11.2593 | 10.07916 | 0.4710999 | 0.1449858 | 1.035152
66.05897 | 11.722 | 11.25907 | 10.07823 | 0.4629263 | 0.1444665 | 1.036379
66.06897 | 11.725 | 11.2589 | 10.07729 | 0.466102 | 0.1439518 | 1.037652
66.07897 | 11.7176 | 11.25877 | 10.07636 | 0.4588274 | 0.1434418 | 1.038971
66.08896 | 11.7191 | 11.2587 | 10.07542 | 0.4604028 | 0.142937 | 1.040335
66.09896 | 11.7121 | 11.25867 | 10.07449 | 0.4534282 | 0.1424362 | 1.041747
66.10896 | 11.7155 | 11.2587 | 10.07355 | 0.4568037 | 0.1419399 | 1.043203
66.11896 | 11.7159 | 11.25877 | 10.07262 | 0.4571298 | 0.1414482 | 1.044706
66.12896 | 11.7082 | 11.25889 | 10.07168 | 0.4493067 | 0.1409609 | 1.046253
66.13895 | 11.7063 | 11.25907 | 10.07074 | 0.4472345 | 0.1404785 | 1.047845
66.14895 | 11.7076 | 11.25929 | 10.0698 | 0.4483132 | 0.1399999 | 1.049482
66.15895 | 11.7024 | 11.25956 | 10.06887 | 0.4428431 | 0.1395257 | 1.051165
66.16895 | 11.6955 | 11.25988 | 10.06793 | 0.4356244 | 0.1390558 | 1.052893
66.17895 | 11.7005 | 11.26024 | 10.06699 | 0.440257 | 0.1385901 | 1.054665
66.18895 | 11.6962 | 11.26066 | 10.06605 | 0.4355413 | 0.1381287 | 1.056482
66.19894 | 11.6947 | 11.26112 | 10.06511 | 0.4335775 | 0.1376718 | 1.058342
66.20894 | 11.6895 | 11.26163 | 10.06417 | 0.4278651 | 0.1372186 | 1.060249
66.21894 | 11.686 | 11.2622 | 10.06323 | 0.4238045 | 0.1367695 | 1.0622
66.22894 | 11.6886 | 11.2628 | 10.06228 | 0.4257956 | 0.1363245 | 1.064196
66.23894 | 11.6843 | 11.26346 | 10.06134 | 0.4208386 | 0.1358835 | 1.066236
66.24893 | 11.6806 | 11.26417 | 10.0604 | 0.4164343 | 0.1354469 | 1.068319
66.25893 | 11.6867 | 11.26492 | 10.05946 | 0.4217811 | 0.1350138 | 1.070448
66.26893 | 11.6854 | 11.26572 | 10.05851 | 0.4196799 | 0.1345846 | 1.072622
66.27893 | 11.6804 | 11.26657 | 10.05757 | 0.4138305 | 0.1341594 | 1.074841
66.28893 | 11.6814 | 11.26747 | 10.05662 | 0.4139331 | 0.1337379 | 1.077105
66.29893 | 11.6836 | 11.26841 | 10.05568 | 0.4151874 | 0.1333203 | 1.079413
66.30892 | 11.6815 | 11.2694 | 10.05473 | 0.4120951 | 0.1329069 | 1.081764
66.31892 | 11.6796 | 11.27045 | 10.05379 | 0.4091532 | 0.1324967 | 1.084162
66.32892 | 11.6825 | 11.27154 | 10.05284 | 0.4109626 | 0.1320903 | 1.086606
66.33892 | 11.6848 | 11.27268 | 10.05189 | 0.4121238 | 0.1316876 | 1.089094
66.34892 | 11.6838 | 11.27386 | 10.05095 | 0.4099363 | 0.1312885 | 1.091629
66.35891 | 11.6861 | 11.2751 | 10.05 | 0.4110016 | 0.1308934 | 1.094206
66.36891 | 11.6897 | 11.27638 | 10.04905 | 0.4133169 | 0.1305015 | 1.096831
66.37891 | 11.6918 | 11.27772 | 10.0481 | 0.4140832 | 0.1301131 | 1.099503
66.38891 | 11.6989 | 11.2791 | 10.04715 | 0.4198005 | 0.1297283 | 1.10222
66.39891 | 11.6946 | 11.28053 | 10.0462 | 0.4140682 | 0.129347 | 1.104984
66.40891 | 11.7045 | 11.28201 | 10.04525 | 0.4224869 | 0.1289691 | 1.107794
66.4189 | 11.7095 | 11.28354 | 10.0443 | 0.4259575 | 0.128595 | 1.110648
66.4289 | 11.7079 | 11.28512 | 10.04335 | 0.4227769 | 0.128224 | 1.113551
66.4389 | 11.7174 | 11.28675 | 10.0424 | 0.4306463 | 0.1278563 | 1.116502
66.4489 | 11.7214 | 11.28843 | 10.04144 | 0.4329655 | 0.127492 | 1.1195
66.4589 | 11.723 | 11.29017 | 10.04049 | 0.4328342 | 0.127131 | 1.122546
66.46889 | 11.728 | 11.29195 | 10.03954 | 0.4360541 | 0.1267737 | 1.125637
66.47889 | 11.7358 | 11.29378 | 10.03858 | 0.4420214 | 0.1264192 | 1.128778
66.48889 | 11.7346 | 11.29566 | 10.03763 | 0.4389378 | 0.126068 | 1.131968
66.49889 | 11.7442 | 11.2976 | 10.03667 | 0.4466025 | 0.1257201 | 1.135207
66.50889 | 11.7468 | 11.29958 | 10.03571 | 0.4472153 | 0.1253753 | 1.138495
66.51889 | 11.7554 | 11.30162 | 10.03476 | 0.4537762 | 0.1250336 | 1.141833
66.52888 | 11.7569 | 11.30371 | 10.0338 | 0.4531868 | 0.1246954 | 1.145217
66.53888 | 11.7625 | 11.30586 | 10.03284 | 0.4566427 | 0.1243601 | 1.148654
66.54888 | 11.7707 | 11.30805 | 10.03188 | 0.4626455 | 0.1240278 | 1.152142
66.55888 | 11.7753 | 11.31031 | 10.03093 | 0.464995 | 0.1236985 | 1.155681
66.56888 | 11.7768 | 11.31261 | 10.02997 | 0.4641908 | 0.1233723 | 1.159271
66.57887 | 11.7791 | 11.31497 | 10.02901 | 0.4641348 | 0.1230494 | 1.162909
66.58887 | 11.7906 | 11.31738 | 10.02805 | 0.473222 | 0.1227292 | 1.166603
66.59887 | 11.7904 | 11.31985 | 10.02708 | 0.4705543 | 0.122412 | 1.170349
66.60887 | 11.7906 | 11.32237 | 10.02612 | 0.4682314 | 0.1220977 | 1.174148
66.61887 | 11.7989 | 11.32495 | 10.02516 | 0.4739527 | 0.1217863 | 1.178
66.62887 | 11.8016 | 11.32758 | 10.0242 | 0.4740179 | 0.1214778 | 1.181907
66.63886 | 11.8056 | 11.33027 | 10.02324 | 0.475329 | 0.1211725 | 1.185863
66.64886 | 11.8065 | 11.33302 | 10.02227 | 0.4734807 | 0.1208698 | 1.189879
66.65886 | 11.8088 | 11.33583 | 10.02131 | 0.4729746 | 0.1205698 | 1.193949
66.66886 | 11.8103 | 11.33869 | 10.02034 | 0.4716108 | 0.1202727 | 1.198075
66.67886 | 11.8147 | 11.34161 | 10.01938 | 0.4730882 | 0.1199784 | 1.202258
66.68885 | 11.8123 | 11.34459 | 10.01841 | 0.4677095 | 0.1196872 | 1.206494
66.69885 | 11.8185 | 11.34763 | 10.01744 | 0.4708683 | 0.1193984 | 1.210791
66.70885 | 11.8143 | 11.35073 | 10.01647 | 0.4635672 | 0.1191123 | 1.215146
66.71885 | 11.817 | 11.35389 | 10.01551 | 0.4631052 | 0.1188289 | 1.219559
66.72885 | 11.8115 | 11.35712 | 10.01454 | 0.4543821 | 0.1185482 | 1.224032
66.73885 | 11.8179 | 11.3604 | 10.01357 | 0.4574972 | 0.1182702 | 1.228564
66.74884 | 11.8109 | 11.36375 | 10.0126 | 0.447153 | 0.1179951 | 1.233153
66.75884 | 11.8063 | 11.36716 | 10.01163 | 0.4391426 | 0.1177224 | 1.237806
66.76884 | 11.8028 | 11.37063 | 10.01066 | 0.4321685 | 0.1174523 | 1.242522
66.77884 | 11.8052 | 11.37417 | 10.00969 | 0.4310301 | 0.1171848 | 1.2473
66.78884 | 11.795 | 11.37777 | 10.00871 | 0.4172268 | 0.1169198 | 1.252141
66.79883 | 11.7939 | 11.38144 | 10.00774 | 0.4124613 | 0.1166577 | 1.25704
66.80883 | 11.7864 | 11.38517 | 10.00677 | 0.4012259 | 0.1163978 | 1.262009
66.81883 | 11.7809 | 11.38898 | 10.00579 | 0.3919234 | 0.1161405 | 1.267043
66.82883 | 11.7755 | 11.39285 | 10.00482 | 0.3826531 | 0.1158856 | 1.272144
66.83883 | 11.765 | 11.39679 | 10.00384 | 0.3682144 | 0.1156333 | 1.27731
66.84883 | 11.7594 | 11.40079 | 10.00287 | 0.3586063 | 0.1153834 | 1.282544
66.85882 | 11.752 | 11.40487 | 10.00189 | 0.3471321 | 0.1151362 | 1.287842
66.86882 | 11.7447 | 11.40902 | 10.00091 | 0.335683 | 0.1148913 | 1.293213
66.87882 | 11.7312 | 11.41324 | 9.999935 | 0.3179625 | 0.1146486 | 1.298654
66.88882 | 11.7277 | 11.41753 | 9.998956 | 0.3101691 | 0.1144085 | 1.304167
66.89882 | 11.7146 | 11.4219 | 9.997976 | 0.2927028 | 0.1141706 | 1.30975
66.90881 | 11.7082 | 11.42633 | 9.996997 | 0.2818662 | 0.1139355 | 1.315401
66.91881 | 11.6952 | 11.43085 | 9.996017 | 0.2643504 | 0.1137024 | 1.32113
66.92881 | 11.6874 | 11.43544 | 9.995036 | 0.2519585 | 0.1134717 | 1.326934
66.93881 | 11.6808 | 11.44011 | 9.994054 | 0.2406898 | 0.1132433 | 1.332813
66.94881 | 11.6699 | 11.44486 | 9.993071 | 0.2250432 | 0.1130172 | 1.338768
66.95881 | 11.6546 | 11.44968 | 9.992088 | 0.2049177 | 0.1127933 | 1.344801
66.9688 | 11.6496 | 11.45458 | 9.991105 | 0.1950171 | 0.112572 | 1.350906
66.9788 | 11.6371 | 11.45957 | 9.990121 | 0.1775311 | 0.1123527 | 1.357096
66.9888 | 11.6248 | 11.46464 | 9.989135 | 0.1601632 | 0.1121357 | 1.363366
66.9988 | 11.6094 | 11.46979 | 9.98815 | 0.1396124 | 0.1119209 | 1.369717
67.0088 | 11.6022 | 11.47502 | 9.987163 | 0.1271776 | 0.1117083 | 1.376151
67.01879 | 11.5935 | 11.48034 | 9.986177 | 0.113163 | 0.1114982 | 1.382662
67.02879 | 11.5765 | 11.48574 | 9.985189 | 0.09075725 | 0.11129 | 1.389263
67.03879 | 11.5655 | 11.49124 | 9.984201 | 0.07426408 | 0.111084 | 1.395951
67.04879 | 11.5549 | 11.49682 | 9.983212 | 0.05808254 | 0.1108802 | 1.402725
67.05879 | 11.5428 | 11.50249 | 9.982222 | 0.04031135 | 0.1106785 | 1.409588
67.06879 | 11.5279 | 11.50825 | 9.981232 | 0.01964952 | 0.110479 | 1.41654
67.07878 | 11.5195 | 11.5141 | 9.980242 | 0.005401415 | 0.1102817 | 1.423575
67.08878 | 11.5109 | 11.52005 | 9.97925 | -0.00914563 | 0.1100864 | 1.430709
67.09878 | 11.4974 | 11.52609 | 9.978257 | -0.02868717 | 0.1098932 | 1.437937
67.10878 | 11.4831 | 11.53222 | 9.977264 | -0.04912434 | 0.1097021 | 1.445258
67.11878 | 11.4746 | 11.53846 | 9.97627 | -0.06385868 | 0.1095131 | 1.452675
67.12877 | 11.4638 | 11.54479 | 9.975277 | -0.08098524 | 0.1093263 | 1.460182
67.13877 | 11.4541 | 11.55122 | 9.974282 | -0.09711757 | 0.1091414 | 1.467794
67.14877 | 11.4386 | 11.55775 | 9.973286 | -0.119151 | 0.1089585 | 1.475506
67.15877 | 11.4334 | 11.56439 | 9.972289 | -0.1309869 | 0.1087777 | 1.48332
67.16877 | 11.4179 | 11.57113 | 9.971292 | -0.1532268 | 0.1085988 | 1.491236
67.17877 | 11.41 | 11.57797 | 9.970294 | -0.1679718 | 0.108422 | 1.499255
67.18876 | 11.3968 | 11.58492 | 9.969297 | -0.1881167 | 0.1082474 | 1.507373
67.19876 | 11.3925 | 11.59198 | 9.968298 | -0.1994766 | 0.1080745 | 1.515605
67.20876 | 11.3835 | 11.59915 | 9.967298 | -0.2156463 | 0.1079037 | 1.523945
67.21876 | 11.3727 | 11.60643 | 9.966297 | -0.233727 | 0.1077348 | 1.532395
67.22876 | 11.3619 | 11.61382 | 9.965296 | -0.2519205 | 0.1075678 | 1.540957
67.23875 | 11.3585 | 11.62132 | 9.964295 | -0.2628207 | 0.1074029 | 1.549623
67.24875 | 11.3503 | 11.62894 | 9.963292 | -0.2786439 | 0.1072399 | 1.558412
67.25875 | 11.3334 | 11.63668 | 9.962288 | -0.3032845 | 0.1070787 | 1.567317
67.26875 | 11.3335 | 11.64454 | 9.961284 | -0.3110441 | 0.1069194 | 1.57634
67.27875 | 11.3209 | 11.65252 | 9.960279 | -0.3316241 | 0.1067621 | 1.585483
67.28875 | 11.3165 | 11.66063 | 9.959274 | -0.3441261 | 0.1066066 | 1.594746
67.29874 | 11.3017 | 11.66884 | 9.958269 | -0.3671425 | 0.1064532 | 1.604121
67.30874 | 11.2928 | 11.67719 | 9.957262 | -0.3843932 | 0.1063015 | 1.61363
67.31874 | 11.2879 | 11.68567 | 9.956254 | -0.3977707 | 0.1061516 | 1.623265
67.32874 | 11.2796 | 11.69428 | 9.955245 | -0.4146764 | 0.1060036 | 1.633027
67.33874 | 11.2686 | 11.70301 | 9.954236 | -0.4344122 | 0.1058575 | 1.642918
67.34873 | 11.2646 | 11.71187 | 9.953228 | -0.447271 | 0.1057133 | 1.65293
67.35873 | 11.2574 | 11.72087 | 9.952217 | -0.4634712 | 0.1055708 | 1.663083
67.36873 | 11.2491 | 11.73001 | 9.951206 | -0.4809062 | 0.1054301 | 1.67337
67.37873 | 11.2386 | 11.73928 | 9.950194 | -0.5006775 | 0.1052913 | 1.683793
67.38873 | 11.2322 | 11.74869 | 9.949181 | -0.5164866 | 0.1051542 | 1.694351
67.39873 | 11.2254 | 11.75823 | 9.948168 | -0.5328348 | 0.1050189 | 1.705048
67.40872 | 11.2159 | 11.76791 | 9.947154 | -0.5520142 | 0.1048855 | 1.715874
67.41872 | 11.2048 | 11.77775 | 9.946139 | -0.5729453 | 0.1047538 | 1.726852
67.42872 | 11.2025 | 11.78772 | 9.945124 | -0.58522 | 0.1046239 | 1.737972
67.43872 | 11.19 | 11.79784 | 9.944107 | -0.6078397 | 0.1044957 | 1.749237
67.44872 | 11.1797 | 11.80811 | 9.94309 | -0.6284058 | 0.1043692 | 1.760646
67.45871 | 11.1747 | 11.81851 | 9.942074 | -0.6438092 | 0.1042446 | 1.772191
67.46871 | 11.1733 | 11.82907 | 9.941055 | -0.6557719 | 0.1041217 | 1.783895
67.47871 | 11.1631 | 11.83978 | 9.940036 | -0.6766845 | 0.1040004 | 1.795748
67.48871 | 11.1623 | 11.85065 | 9.939016 | -0.6883485 | 0.1038809 | 1.807752
67.49871 | 11.1493 | 11.86167 | 9.937995 | -0.7123652 | 0.1037631 | 1.819907
67.50871 | 11.1464 | 11.87284 | 9.936973 | -0.7264354 | 0.103647 | 1.832215
67.5187 | 11.1385 | 11.88415 | 9.935952 | -0.7456464 | 0.1035327 | 1.844662
67.5287 | 11.1373 | 11.89563 | 9.934929 | -0.7583269 | 0.10342 | 1.857278
67.5387 | 11.1288 | 11.90726 | 9.933905 | -0.778464 | 0.1033089 | 1.87005
67.5487 | 11.1279 | 11.91906 | 9.932881 | -0.7911586 | 0.1031996 | 1.882978
67.5587 | 11.1224 | 11.93101 | 9.931856 | -0.8086118 | 0.1030918 | 1.896064
67.56869 | 11.1184 | 11.94311 | 9.930831 | -0.8247108 | 0.1029859 | 1.909294
67.57869 | 11.1168 | 11.95538 | 9.929804 | -0.8385835 | 0.1028816 | 1.922698
67.58869 | 11.1111 | 11.96782 | 9.928776 | -0.8567177 | 0.1027789 | 1.936263
67.59869 | 11.1105 | 11.98041 | 9.927748 | -0.8699133 | 0.1026778 | 1.949987
67.60869 | 11.1087 | 11.99317 | 9.926719 | -0.8844716 | 0.1025783 | 1.963874
67.61869 | 11.1035 | 12.00609 | 9.925689 | -0.9025935 | 0.1024805 | 1.977924
67.62868 | 11.1036 | 12.01917 | 9.92466 | -0.9155666 | 0.1023844 | 1.992122
67.63868 | 11.1026 | 12.03242 | 9.923628 | -0.9298184 | 0.1022899 | 2.0065
67.64868 | 11.1006 | 12.04584 | 9.922596 | -0.9452366 | 0.1021969 | 2.021043
67.65868 | 11.1029 | 12.05942 | 9.921563 | -0.9565221 | 0.1021056 | 2.035753
67.66868 | 11.1035 | 12.07318 | 9.92053 | -0.9696766 | 0.1020158 | 2.050631
67.67867 | 11.0965 | 12.08709 | 9.919497 | -0.990587 | 0.1019278 | 2.065663
67.68867 | 11.0953 | 12.10118 | 9.918461 | -1.005883 | 0.1018413 | 2.08088
67.69867 | 11.0993 | 12.11545 | 9.917426 | -1.016151 | 0.1017563 | 2.096269
67.70867 | 11.0957 | 12.12989 | 9.916389 | -1.034194 | 0.1016729 | 2.111832
67.71867 | 11.0954 | 12.1445 | 9.915351 | -1.049104 | 0.1015911 | 2.127562
67.72867 | 11.0913 | 12.1593 | 9.914313 | -1.068002 | 0.1015109 | 2.143478
67.73866 | 11.0893 | 12.17427 | 9.913275 | -1.084966 | 0.1014323 | 2.159559
67.74866 | 11.0936 | 12.18943 | 9.912235 | -1.095828 | 0.1013552 | 2.175838
67.75866 | 11.0888 | 12.20478 | 9.911195 | -1.115976 | 0.1012797 | 2.192302
67.76866 | 11.0893 | 12.22031 | 9.910154 | -1.131014 | 0.1012056 | 2.208954
67.77866 | 11.0844 | 12.23604 | 9.909111 | -1.151643 | 0.1011332 | 2.225799
67.78865 | 11.0854 | 12.25195 | 9.90807 | -1.166548 | 0.1010624 | 2.242816
67.79865 | 11.0794 | 12.26807 | 9.907026 | -1.188673 | 0.100993 | 2.260054
67.80865 | 11.0801 | 12.2844 | 9.905981 | -1.204302 | 0.1009252 | 2.277495
67.81865 | 11.0782 | 12.30094 | 9.904936 | -1.222739 | 0.1008589 | 2.295144
67.82865 | 11.0735 | 12.31769 | 9.90389 | -1.244189 | 0.1007941 | 2.313004
67.83865 | 11.0693 | 12.33466 | 9.902843 | -1.265356 | 0.1007308 | 2.331082
67.84864 | 11.066 | 12.35183 | 9.901797 | -1.285829 | 0.1006691 | 2.349363
67.85864 | 11.0646 | 12.36925 | 9.900748 | -1.304648 | 0.1006089 | 2.367891
67.86864 | 11.058 | 12.3869 | 9.899699 | -1.328901 | 0.1005502 | 2.386652
67.87864 | 11.055 | 12.40479 | 9.898649 | -1.349794 | 0.100493 | 2.405652
67.88864 | 11.0529 | 12.42293 | 9.897598 | -1.370034 | 0.1004372 | 2.424899
67.89863 | 11.0514 | 12.44131 | 9.896548 | -1.38991 | 0.1003831 | 2.444379
67.90863 | 11.0464 | 12.45996 | 9.895496 | -1.413563 | 0.1003304 | 2.464137
67.91863 | 11.0392 | 12.47888 | 9.894442 | -1.439685 | 0.1002791 | 2.484163
67.92863 | 11.0367 | 12.49808 | 9.893388 | -1.46138 | 0.1002294 | 2.504463
67.93863 | 11.033 | 12.51756 | 9.892334 | -1.484559 | 0.1001811 | 2.525044
67.94863 | 11.0303 | 12.53733 | 9.891278 | -1.507028 | 0.1001343 | 2.545916
67.95862 | 11.0268 | 12.55738 | 9.890223 | -1.530576 | 0.1000891 | 2.567064
67.96862 | 11.0222 | 12.57775 | 9.889166 | -1.555551 | 0.1000452 | 2.58854
67.97862 | 11.0159 | 12.59844 | 9.888108 | -1.582542 | 0.1000029 | 2.610331
67.98862 | 11.0122 | 12.61946 | 9.887049 | -1.607257 | 0.099962 | 2.632446
67.99862 | 11.0081 | 12.64081 | 9.885989 | -1.632706 | 0.09992258 | 2.654894
68.00861 | 11.0042 | 12.66248 | 9.88493 | -1.658276 | 0.09988465 | 2.677662
68.01861 | 11.0075 | 12.68452 | 9.883869 | -1.67702 | 0.09984815 | 2.700803
68.02861 | 11.0034 | 12.70693 | 9.882807 | -1.703527 | 0.09981311 | 2.724307
68.03861 | 11.0017 | 12.72971 | 9.881744 | -1.728005 | 0.09977952 | 2.748182
68.04861 | 10.9942 | 12.75287 | 9.88068 | -1.758666 | 0.09974739 | 2.772439
68.0586 | 10.9934 | 12.77639 | 9.879617 | -1.782995 | 0.09971673 | 2.797061
68.0686 | 10.9943 | 12.80035 | 9.878552 | -1.806051 | 0.0996875 | 2.822112
68.0786 | 10.9927 | 12.82472 | 9.877486 | -1.832021 | 0.09965971 | 2.847576
68.0886 | 10.9895 | 12.84952 | 9.876419 | -1.860017 | 0.09963341 | 2.873465
68.0986 | 10.9877 | 12.87475 | 9.875351 | -1.887048 | 0.09960845 | 2.899789
68.1086 | 10.9885 | 12.90043 | 9.874282 | -1.911927 | 0.09958504 | 2.926559
68.11859 | 10.9848 | 12.92654 | 9.873214 | -1.941738 | 0.09956302 | 2.953761
68.12859 | 10.9852 | 12.95315 | 9.872144 | -1.967945 | 0.09954245 | 2.981459
68.13859 | 10.9877 | 12.98023 | 9.871073 | -1.992534 | 0.09952326 | 3.009637
68.14859 | 10.9886 | 13.00782 | 9.870001 | -2.019218 | 0.09950556 | 3.038311
68.15859 | 10.9891 | 13.03591 | 9.868928 | -2.046809 | 0.09948926 | 3.067491
68.16858 | 10.9894 | 13.06449 | 9.867856 | -2.075091 | 0.0994744 | 3.09716
68.17858 | 10.9949 | 13.09363 | 9.866782 | -2.098732 | 0.09946098 | 3.12739
68.18858 | 10.9977 | 13.12332 | 9.865707 | -2.125619 | 0.09944895 | 3.158164
68.19858 | 10.9989 | 13.15356 | 9.864631 | -2.154665 | 0.09943837 | 3.189496
68.20858 | 10.9963 | 13.18438 | 9.863554 | -2.188082 | 0.09942919 | 3.221399
68.21858 | 11.0073 | 13.21578 | 9.862476 | -2.208485 | 0.09942147 | 3.253887
68.22857 | 11.0105 | 13.24776 | 9.861399 | -2.237256 | 0.09941515 | 3.286942
68.23857 | 11.0127 | 13.28037 | 9.86032 | -2.267672 | 0.09941025 | 3.320642
68.24857 | 11.0149 | 13.31362 | 9.85924 | -2.298717 | 0.09940676 | 3.35497
68.25857 | 11.0241 | 13.3475 | 9.858159 | -2.323405 | 0.0994047 | 3.389941
68.26857 | 11.0303 | 13.38205 | 9.857077 | -2.351752 | 0.09940405 | 3.425571
68.27856 | 11.0379 | 13.41724 | 9.855995 | -2.379339 | 0.09940483 | 3.461838
68.28856 | 11.0464 | 13.45315 | 9.854912 | -2.40675 | 0.09940702 | 3.498831
68.29856 | 11.0527 | 13.48977 | 9.853828 | -2.437068 | 0.09941062 | 3.53653
68.30856 | 11.0647 | 13.52711 | 9.852743 | -2.46241 | 0.09941564 | 3.574951
68.31856 | 11.0707 | 13.56519 | 9.851657 | -2.494492 | 0.09942207 | 3.614113
68.32856 | 11.0757 | 13.60403 | 9.85057 | -2.528332 | 0.09942992 | 3.654032
68.33855 | 11.0923 | 13.64361 | 9.849483 | -2.55131 | 0.09943918 | 3.694687
68.34855 | 11.0993 | 13.68402 | 9.848395 | -2.584719 | 0.09944985 | 3.736175
68.35855 | 11.1153 | 13.72524 | 9.847306 | -2.609943 | 0.09946194 | 3.778475
68.36855 | 11.117 | 13.7673 | 9.846216 | -2.6503 | 0.09947544 | 3.821609
68.37855 | 11.1323 | 13.81021 | 9.845125 | -2.677909 | 0.09949036 | 3.865594
68.38854 | 11.1461 | 13.85394 | 9.844034 | -2.707843 | 0.09950667 | 3.910403
68.39854 | 11.1562 | 13.89862 | 9.842941 | -2.742424 | 0.09952442 | 3.956158
68.40854 | 11.1677 | 13.94421 | 9.841848 | -2.77651 | 0.09954357 | 4.002819
68.41854 | 11.1885 | 13.99074 | 9.840753 | -2.802239 | 0.09956414 | 4.050422
68.42854 | 11.2003 | 14.03823 | 9.839658 | -2.837928 | 0.09958612 | 4.098984
68.43854 | 11.2183 | 14.0867 | 9.838562 | -2.868402 | 0.09960952 | 4.14853
68.44853 | 11.2258 | 14.13613 | 9.837466 | -2.910334 | 0.09963432 | 4.199033
68.45853 | 11.2445 | 14.18665 | 9.836368 | -2.942146 | 0.09966055 | 4.250617
68.46853 | 11.2656 | 14.23822 | 9.83527 | -2.972616 | 0.09968819 | 4.303258
68.47853 | 11.2769 | 14.29087 | 9.83417 | -3.01397 | 0.09971724 | 4.356982
68.48853 | 11.2944 | 14.34463 | 9.83307 | -3.050234 | 0.09974773 | 4.411816
68.49852 | 11.3109 | 14.39948 | 9.83197 | -3.088581 | 0.09977961 | 4.467732
68.50852 | 11.3297 | 14.45555 | 9.830868 | -3.125848 | 0.09981291 | 4.524867
68.51852 | 11.3477 | 14.51281 | 9.829765 | -3.16511 | 0.09984767 | 4.583197
68.52852 | 11.3646 | 14.5713 | 9.828661 | -3.206696 | 0.09988379 | 4.642751
68.53852 | 11.386 | 14.63104 | 9.827557 | -3.245038 | 0.0999214 | 4.70356
68.54852 | 11.4091 | 14.69207 | 9.826451 | -3.282967 | 0.09996037 | 4.765655
68.55851 | 11.4311 | 14.75435 | 9.825346 | -3.323253 | 0.1000008 | 4.829006
68.56851 | 11.4518 | 14.81805 | 9.824239 | -3.366252 | 0.1000426 | 4.89377
68.57851 | 11.4741 | 14.88314 | 9.823131 | -3.409037 | 0.1000859 | 4.95992
68.58851 | 11.4987 | 14.94964 | 9.822022 | -3.450944 | 0.1001306 | 5.027491
68.59851 | 11.5254 | 15.01761 | 9.820913 | -3.492208 | 0.1001768 | 5.096519
68.6085 | 11.5488 | 15.08698 | 9.819803 | -3.53818 | 0.1002243 | 5.166953
68.6185 | 11.5763 | 15.15797 | 9.818692 | -3.581669 | 0.1002732 | 5.239004
68.6285 | 11.6046 | 15.23053 | 9.817579 | -3.625929 | 0.1003237 | 5.312626
68.6385 | 11.6345 | 15.3047 | 9.816466 | -3.6702 | 0.1003755 | 5.387858
68.6485 | 11.6621 | 15.38052 | 9.815352 | -3.718424 | 0.1004289 | 5.464743
68.6585 | 11.6947 | 15.45804 | 9.814237 | -3.763341 | 0.1004836 | 5.54332
68.66849 | 11.7268 | 15.53722 | 9.813123 | -3.810418 | 0.1005398 | 5.623555
68.67849 | 11.7656 | 15.61825 | 9.812006 | -3.85265 | 0.1005974 | 5.705646
68.68849 | 11.8019 | 15.70111 | 9.810889 | -3.899211 | 0.1006565 | 5.789566
68.69849 | 11.8367 | 15.78585 | 9.80977 | -3.949147 | 0.1007171 | 5.875359
68.70849 | 11.8737 | 15.8725 | 9.808651 | -3.998804 | 0.100779 | 5.963073
68.71848 | 11.921 | 15.96104 | 9.807532 | -4.040035 | 0.1008424 | 6.05266
68.72848 | 11.9627 | 16.05168 | 9.806411 | -4.08898 | 0.1009073 | 6.144361
68.73848 | 12.0062 | 16.14439 | 9.80529 | -4.138195 | 0.1009736 | 6.238131
68.74848 | 12.0522 | 16.23923 | 9.804167 | -4.187034 | 0.1010415 | 6.334025
68.75848 | 12.105 | 16.33625 | 9.803044 | -4.23125 | 0.1011108 | 6.432095
68.76848 | 12.1569 | 16.4355 | 9.801919 | -4.278598 | 0.1011815 | 6.532397
68.77847 | 12.2025 | 16.53693 | 9.800795 | -4.334432 | 0.1012537 | 6.634883
68.78847 | 12.2637 | 16.64081 | 9.799669 | -4.377111 | 0.1013274 | 6.739814
68.79847 | 12.3206 | 16.74709 | 9.798542 | -4.426492 | 0.1014025 | 6.847147
68.80847 | 12.3827 | 16.85584 | 9.797414 | -4.473135 | 0.1014792 | 6.956942
68.81847 | 12.4412 | 16.9671 | 9.796285 | -4.525902 | 0.1015573 | 7.069259
68.82846 | 12.5073 | 17.08084 | 9.795157 | -4.573541 | 0.1016368 | 7.184047
68.83846 | 12.5799 | 17.19734 | 9.794027 | -4.617438 | 0.1017179 | 7.301594
68.84846 | 12.6526 | 17.31655 | 9.792895 | -4.663947 | 0.1018005 | 7.421851
68.85846 | 12.7225 | 17.43853 | 9.791763 | -4.716031 | 0.1018846 | 7.544884
68.86846 | 12.8028 | 17.56336 | 9.79063 | -4.760559 | 0.1019702 | 7.670758
68.87846 | 12.8819 | 17.6911 | 9.789496 | -4.809197 | 0.1020573 | 7.799543
68.88845 | 12.9704 | 17.82168 | 9.788362 | -4.85128 | 0.1021458 | 7.931172
68.89845 | 13.0557 | 17.95544 | 9.787227 | -4.899736 | 0.1022359 | 8.065974
68.90845 | 13.1471 | 18.09231 | 9.78609 | -4.945207 | 0.1023276 | 8.203889
68.91845 | 13.2465 | 18.23236 | 9.784953 | -4.985862 | 0.1024207 | 8.344989
68.92845 | 13.3474 | 18.37567 | 9.783814 | -5.028272 | 0.1025154 | 8.489342
68.93844 | 13.455 | 18.52216 | 9.782676 | -5.067161 | 0.1026114 | 8.636874
68.94844 | 13.5669 | 18.67219 | 9.781536 | -5.105287 | 0.1027092 | 8.787942
68.95844 | 13.681 | 18.82568 | 9.780395 | -5.14468 | 0.1028084 | 8.942476
68.96844 | 13.8079 | 18.98271 | 9.779254 | -5.17481 | 0.1029092 | 9.100547
68.97844 | 13.9345 | 19.14335 | 9.778111 | -5.208846 | 0.1030115 | 9.262224
68.98844 | 14.0679 | 19.30766 | 9.776967 | -5.239759 | 0.1031154 | 9.427576
68.99843 | 14.2106 | 19.47555 | 9.775824 | -5.264952 | 0.1032208 | 9.596507
69.00843 | 14.3563 | 19.64742 | 9.774679 | -5.29112 | 0.1033277 | 9.769413
69.01843 | 14.5141 | 19.82317 | 9.773533 | -5.309067 | 0.1034363 | 9.946198
69.02843 | 14.6743 | 20.00286 | 9.772386 | -5.328559 | 0.1035464 | 10.12693
69.03843 | 14.847 | 20.18656 | 9.771238 | -5.339555 | 0.1036581 | 10.31166
69.04842 | 15.0278 | 20.37414 | 9.77009 | -5.346335 | 0.1037713 | 10.50027
69.05842 | 15.2147 | 20.56602 | 9.76894 | -5.351319 | 0.1038861 | 10.69319
69.06842 | 15.4109 | 20.76208 | 9.76779 | -5.351181 | 0.1040025 | 10.89029
69.07842 | 15.6089 | 20.96237 | 9.766638 | -5.353469 | 0.1041206 | 11.09161
69.08842 | 15.8247 | 21.16693 | 9.765486 | -5.34223 | 0.1042402 | 11.2972
69.09842 | 16.0499 | 21.3758 | 9.764333 | -5.325904 | 0.1043614 | 11.50711
69.10841 | 16.2847 | 21.58882 | 9.76318 | -5.304117 | 0.1044841 | 11.72115
69.11841 | 16.5212 | 21.80641 | 9.762025 | -5.285212 | 0.1046086 | 11.93978
69.12841 | 16.7735 | 22.02841 | 9.760869 | -5.254907 | 0.1047346 | 12.1628
69.13841 | 17.0404 | 22.25481 | 9.759713 | -5.214412 | 0.1048624 | 12.39024
69.14841 | 17.3163 | 22.48563 | 9.758555 | -5.169334 | 0.1049917 | 12.62209
69.1584 | 17.6003 | 22.72064 | 9.757398 | -5.12034 | 0.1051225 | 12.85812
69.1684 | 17.901 | 22.96027 | 9.756238 | -5.059271 | 0.1052551 | 13.09878
69.1784 | 18.212 | 23.20428 | 9.755078 | -4.992276 | 0.1053894 | 13.34381
69.1884 | 18.5371 | 23.45261 | 9.753917 | -4.915513 | 0.1055253 | 13.59317
69.1984 | 18.8717 | 23.70523 | 9.752755 | -4.833534 | 0.1056628 | 13.84682
69.2084 | 19.2156 | 23.96207 | 9.751592 | -4.746474 | 0.1058021 | 14.10468
69.21839 | 19.5748 | 24.22279 | 9.75043 | -4.647993 | 0.1059428 | 14.36642
69.22839 | 19.9468 | 24.4878 | 9.749265 | -4.541003 | 0.1060854 | 14.63245
69.23839 | 20.3343 | 24.75673 | 9.7481 | -4.422434 | 0.1062297 | 14.9024
69.24839 | 20.7312 | 25.02945 | 9.746933 | -4.298255 | 0.1063757 | 15.17615
69.25839 | 21.1388 | 25.30581 | 9.745766 | -4.167006 | 0.1065234 | 15.45352
69.26838 | 21.5646 | 25.58534 | 9.744599 | -4.020739 | 0.1066726 | 15.73407
69.27838 | 21.9996 | 25.8684 | 9.74343 | -3.868802 | 0.1068237 | 16.01815
69.28838 | 22.4585 | 26.1545 | 9.74226 | -3.695999 | 0.1069766 | 16.30526
69.29838 | 22.9258 | 26.44338 | 9.74109 | -3.517585 | 0.1071311 | 16.59516
69.30838 | 23.4027 | 26.73479 | 9.739918 | -3.332087 | 0.1072874 | 16.88758
69.31838 | 23.8881 | 27.02841 | 9.738745 | -3.140308 | 0.1074455 | 17.18222
69.32837 | 24.391 | 27.32363 | 9.737573 | -2.93263 | 0.1076051 | 17.47845
69.33837 | 24.905 | 27.62068 | 9.736399 | -2.71568 | 0.1077667 | 17.77651
69.34837 | 25.4156 | 27.91888 | 9.735224 | -2.503282 | 0.10793 | 18.07573
69.35837 | 25.9548 | 28.21783 | 9.734048 | -2.263034 | 0.1080951 | 18.37569
69.36837 | 26.4981 | 28.51709 | 9.732871 | -2.018993 | 0.108262 | 18.67596
69.37836 | 27.0523 | 28.8159 | 9.731694 | -1.7636 | 0.1084306 | 18.97577
69.38836 | 27.5927 | 29.11434 | 9.730516 | -1.52164 | 0.108601 | 19.27522
69.39836 | 28.1603 | 29.41161 | 9.729336 | -1.251306 | 0.1087733 | 19.5735
69.40836 | 28.7379 | 29.70714 | 9.728156 | -0.9692431 | 0.1089475 | 19.87004
69.41836 | 29.3163 | 30.00038 | 9.726974 | -0.6840787 | 0.1091234 | 20.16428
69.42836 | 29.8997 | 30.29072 | 9.725792 | -0.3910183 | 0.1093012 | 20.45562
69.43835 | 30.4725 | 30.57726 | 9.72461 | -0.1047622 | 0.1094807 | 20.74317
69.44835 | 31.0568 | 30.85993 | 9.723426 | 0.1968688 | 0.1096621 | 21.02684
69.45835 | 31.6411 | 31.1378 | 9.722242 | 0.5033033 | 0.1098455 | 21.30571
69.46835 | 32.2045 | 31.41019 | 9.721056 | 0.7943123 | 0.1100307 | 21.5791
69.47835 | 32.7776 | 31.67642 | 9.719869 | 1.101176 | 0.1102178 | 21.84634
69.48834 | 33.3602 | 31.93558 | 9.718683 | 1.424622 | 0.1104066 | 22.10649
69.49834 | 33.9233 | 32.18747 | 9.717495 | 1.735833 | 0.1105975 | 22.35937
69.50834 | 34.4704 | 32.43115 | 9.716305 | 2.039247 | 0.1107903 | 22.60406
69.51834 | 35.0094 | 32.66595 | 9.715115 | 2.343445 | 0.1109851 | 22.83985
69.52834 | 35.5471 | 32.8912 | 9.713924 | 2.655896 | 0.1111817 | 23.0661
69.53834 | 36.0629 | 33.10625 | 9.712733 | 2.956651 | 0.1113803 | 23.28214
69.54833 | 36.5743 | 33.31024 | 9.711541 | 3.264055 | 0.1115807 | 23.48712
69.55833 | 37.0572 | 33.50302 | 9.710347 | 3.554184 | 0.1117832 | 23.68088
69.56833 | 37.5243 | 33.68375 | 9.709153 | 3.840547 | 0.1119876 | 23.86261
69.57833 | 37.9839 | 33.85191 | 9.707958 | 4.131989 | 0.1121941 | 24.03176
69.58833 | 38.3941 | 34.00698 | 9.706761 | 4.387124 | 0.1124026 | 24.18781
69.59832 | 38.7957 | 34.14834 | 9.705566 | 4.64736 | 0.1126128 | 24.33016
69.60832 | 39.1809 | 34.27585 | 9.704368 | 4.90505 | 0.1128253 | 24.45866
69.61832 | 39.5434 | 34.38898 | 9.703169 | 5.154423 | 0.1130398 | 24.57277
69.62832 | 39.8622 | 34.48738 | 9.701969 | 5.374817 | 0.1132563 | 24.67216
69.63832 | 40.1716 | 34.57078 | 9.700768 | 5.600815 | 0.1134749 | 24.75654
69.64832 | 40.4375 | 34.63895 | 9.699567 | 5.798553 | 0.1136956 | 24.82568
69.65831 | 40.681 | 34.69165 | 9.698366 | 5.989354 | 0.1139181 | 24.87936
69.66831 | 40.8798 | 34.72886 | 9.697163 | 6.150944 | 0.1141429 | 24.91755
69.67831 | 41.0553 | 34.75045 | 9.695959 | 6.30485 | 0.1143697 | 24.94012
69.68831 | 41.2041 | 34.7564 | 9.694754 | 6.447697 | 0.1145988 | 24.94705
69.69831 | 41.3184 | 34.74675 | 9.693548 | 6.571647 | 0.1148299 | 24.93838
69.7083 | 41.3671 | 34.72162 | 9.692342 | 6.645481 | 0.1150629 | 24.91421
69.7183 | 41.4073 | 34.68108 | 9.691135 | 6.726216 | 0.1152983 | 24.87465
69.7283 | 41.4221 | 34.62535 | 9.689926 | 6.796747 | 0.1155359 | 24.81989
69.7383 | 41.3949 | 34.55466 | 9.688717 | 6.840242 | 0.1157756 | 24.75017
69.7483 | 41.315 | 34.46927 | 9.687507 | 6.845729 | 0.1160175 | 24.66575
69.7583 | 41.2313 | 34.36951 | 9.686296 | 6.861785 | 0.1162616 | 24.56696
69.76829 | 41.0983 | 34.25592 | 9.685085 | 6.842383 | 0.1165077 | 24.45432
69.77829 | 40.9574 | 34.12854 | 9.683872 | 6.828856 | 0.1167562 | 24.32792
69.78829 | 40.7184 | 33.98798 | 9.682658 | 6.73042 | 0.117007 | 24.18831
69.79829 | 40.5086 | 33.83468 | 9.681444 | 6.673916 | 0.11726 | 24.03598
69.80829 | 40.2249 | 33.66915 | 9.680228 | 6.555755 | 0.1175153 | 23.8714
69.81828 | 39.9514 | 33.49205 | 9.679013 | 6.459345 | 0.1177727 | 23.69527
69.82828 | 39.5987 | 33.3036 | 9.677796 | 6.295099 | 0.1180325 | 23.50777
69.83828 | 39.2544 | 33.10451 | 9.676578 | 6.149892 | 0.1182947 | 23.30964
69.84828 | 38.8706 | 32.89534 | 9.675359 | 5.975257 | 0.1185592 | 23.10142
69.85828 | 38.4804 | 32.67669 | 9.674139 | 5.803706 | 0.118826 | 22.88373
69.86828 | 38.0296 | 32.44916 | 9.672919 | 5.580444 | 0.1190952 | 22.65714
69.87827 | 37.587 | 32.21358 | 9.671699 | 5.373419 | 0.1193665 | 22.42252
69.88827 | 37.1135 | 31.97009 | 9.670476 | 5.143412 | 0.1196404 | 22.17997
69.89827 | 36.6294 | 31.71952 | 9.669253 | 4.909877 | 0.1199168 | 21.93035
69.90827 | 36.1053 | 31.4625 | 9.668029 | 4.642801 | 0.1201954 | 21.67427
69.91827 | 35.5777 | 31.19962 | 9.666804 | 4.37808 | 0.1204767 | 21.41234
69.92826 | 35.0465 | 30.93175 | 9.665579 | 4.114748 | 0.12076 | 21.14541
69.93826 | 34.4783 | 30.65896 | 9.664353 | 3.819336 | 0.1210461 | 20.87357
69.94826 | 33.898 | 30.38209 | 9.663125 | 3.515906 | 0.1213346 | 20.59763
69.95826 | 33.3346 | 30.10172 | 9.661897 | 3.232884 | 0.1216257 | 20.31819
69.96826 | 32.7533 | 29.81838 | 9.660667 | 2.934918 | 0.1219193 | 20.0358
69.97826 | 32.165 | 29.53264 | 9.659437 | 2.632363 | 0.1222154 | 19.75098
69.98825 | 31.5736 | 29.24528 | 9.658208 | 2.328322 | 0.1225138 | 19.46456
69.99825 | 30.9648 | 28.95625 | 9.656976 | 2.008551 | 0.122815 | 19.17646
70.00825 | 30.3844 | 28.66631 | 9.655743 | 1.718088 | 0.1231188 | 18.88745
70.01825 | 29.7891 | 28.37593 | 9.654509 | 1.413168 | 0.1234252 | 18.598
70.02825 | 29.2077 | 28.08554 | 9.653275 | 1.122157 | 0.1237342 | 18.30853
70.03824 | 28.5905 | 27.79585 | 9.652041 | 0.7946538 | 0.1240455 | 18.01976
70.04824 | 28.0337 | 27.50667 | 9.650805 | 0.5270308 | 0.1243598 | 17.7315
70.05824 | 27.441 | 27.21867 | 9.649568 | 0.2223345 | 0.1246768 | 17.44442
70.06824 | 26.8631 | 26.93218 | 9.64833 | -0.06908007 | 0.1249965 | 17.15885
70.07824 | 26.2931 | 26.64753 | 9.647091 | -0.3544349 | 0.1253189 | 16.87512
70.08824 | 25.7339 | 26.36503 | 9.645852 | -0.6311324 | 0.125644 | 16.59354
70.09823 | 25.2238 | 26.08522 | 9.644612 | -0.8614201 | 0.1259716 | 16.31464
70.10823 | 24.6825 | 25.8078 | 9.643371 | -1.125304 | 0.1263022 | 16.03813
70.11823 | 24.1688 | 25.53329 | 9.642129 | -1.36449 | 0.1266356 | 15.76453
70.12823 | 23.6336 | 25.26189 | 9.640886 | -1.628291 | 0.1269719 | 15.49403
70.13823 | 23.1731 | 24.99379 | 9.639642 | -1.820693 | 0.127311 | 15.22684
70.14822 | 22.6757 | 24.72943 | 9.638399 | -2.053726 | 0.1276526 | 14.96337
70.15822 | 22.2111 | 24.46842 | 9.637153 | -2.257323 | 0.1279974 | 14.70327
70.16822 | 21.7496 | 24.21118 | 9.635907 | -2.461575 | 0.1283451 | 14.44692
70.17822 | 21.29 | 23.9578 | 9.63466 | -2.6678 | 0.1286957 | 14.19444
70.18822 | 20.8901 | 23.70839 | 9.633412 | -2.818294 | 0.1290492 | 13.94593
70.19822 | 20.4566 | 23.46304 | 9.632163 | -3.006444 | 0.1294058 | 13.70148
70.20821 | 20.0632 | 23.22205 | 9.630914 | -3.158851 | 0.1297649 | 13.46137
70.21821 | 19.671 | 22.985 | 9.629663 | -3.313998 | 0.1301274 | 13.22521
70.22821 | 19.3145 | 22.75217 | 9.628412 | -3.437668 | 0.1304929 | 12.99326
70.23821 | 18.9719 | 22.52359 | 9.62716 | -3.551691 | 0.1308615 | 12.76557
70.24821 | 18.621 | 22.29929 | 9.625907 | -3.678286 | 0.1312332 | 12.54215
70.2582 | 18.301 | 22.07948 | 9.624654 | -3.778477 | 0.1316076 | 12.32322
70.2682 | 17.9681 | 21.86374 | 9.623399 | -3.895636 | 0.1319855 | 12.10835
70.2782 | 17.6952 | 21.65227 | 9.622143 | -3.957072 | 0.1323665 | 11.89776
70.2882 | 17.4013 | 21.44507 | 9.620887 | -4.043769 | 0.1327507 | 11.69143
70.2982 | 17.1191 | 21.24211 | 9.619629 | -4.123006 | 0.1331381 | 11.48934
70.3082 | 16.8549 | 21.04335 | 9.618371 | -4.188453 | 0.1335287 | 11.29145
70.31819 | 16.6016 | 20.84896 | 9.617113 | -4.247364 | 0.1339222 | 11.09793
70.32819 | 16.3653 | 20.65852 | 9.615853 | -4.293221 | 0.1343193 | 10.90835
70.33819 | 16.151 | 20.47217 | 9.614593 | -4.321171 | 0.1347198 | 10.72286
70.34819 | 15.9227 | 20.28987 | 9.613331 | -4.367166 | 0.1351235 | 10.54141
70.35819 | 15.7266 | 20.11155 | 9.612069 | -4.384954 | 0.1355306 | 10.36395
70.36818 | 15.5388 | 19.93735 | 9.610807 | -4.398549 | 0.1359407 | 10.1906
70.37818 | 15.3548 | 19.76685 | 9.609543 | -4.412054 | 0.1363547 | 10.02096
70.38818 | 15.1849 | 19.60018 | 9.608278 | -4.415281 | 0.136772 | 9.855131
70.39818 | 15.0141 | 19.43727 | 9.607012 | -4.423168 | 0.1371928 | 9.693063
70.40818 | 14.854 | 19.27805 | 9.605746 | -4.424051 | 0.1376171 | 9.534689
70.41818 | 14.7205 | 19.12247 | 9.604478 | -4.401969 | 0.1380449 | 9.379946
70.42817 | 14.5657 | 18.9706 | 9.603211 | -4.404899 | 0.1384757 | 9.228912175
70.43817 | 14.4357 | 18.82208 | 9.601942 | -4.386381 | 0.1389107 | 9.081228
70.44817 | 14.3096 | 18.677 | 9.600672 | -4.367397 | 0.1393492 | 8.936975
70.45817 | 14.1829 | 18.53528 | 9.599402 | -4.35238 | 0.1397914 | 8.796087
70.46817 | 14.0781 | 18.39686 | 9.59813 | -4.318762 | 0.1402372 | 8.658495
70.47816 | 13.9705 | 18.26181 | 9.596859 | -4.291308 | 0.1406864 | 8.524263
70.48816 | 13.8684 | 18.12979 | 9.595586 | -4.261386 | 0.1411396 | 8.393061
70.49816 | 13.7717 | 18.00086 | 9.594312 | -4.229163 | 0.1415967 | 8.264955
70.50816 | 13.6814 | 17.87497 | 9.593037 | -4.193573 | 0.1420575 | 8.139879
70.51816 | 13.5948 | 17.75205 | 9.591761 | -4.157249 | 0.1425222 | 8.017765
70.52816 | 13.5193 | 17.63203 | 9.590485 | -4.112727 | 0.1429907 | 7.898552
70.53815 | 13.431 | 17.51496 | 9.589209 | -4.083956 | 0.1434626 | 7.782284
70.54815 | 13.3585 | 17.40054 | 9.587931 | -4.042042 | 0.1439389 | 7.668672
70.55815 | 13.2943 | 17.28884 | 9.586652 | -3.994541 | 0.1444192 | 7.557769
70.56815 | 13.2203 | 17.17979 | 9.585372 | -3.959488 | 0.1449035 | 7.449513
70.57815 | 13.1536 | 17.07333 | 9.584092 | -3.919725 | 0.1453918 | 7.343842
70.58814 | 13.0949 | 16.96949 | 9.582812 | -3.87459 | 0.1458837 | 7.240795
70.59814 | 13.0352 | 16.86802 | 9.581529 | -3.832825 | 0.1463802 | 7.140115
70.60814 | 12.9837 | 16.76897 | 9.580246 | -3.785271 | 0.1468808 | 7.041844
70.61814 | 12.9322 | 16.67227 | 9.578963 | -3.740074 | 0.1473856 | 6.945926
70.62814 | 12.8819 | 16.57788 | 9.577678 | -3.695979 | 0.1478946 | 6.852307
70.63814 | 12.8279 | 16.48573 | 9.576393 | -3.65783 | 0.1484078 | 6.76093
70.64813 | 12.7891 | 16.39586 | 9.575108 | -3.606762 | 0.1489249 | 6.67183
70.65813 | 12.7521 | 16.30805 | 9.573821 | -3.555947 | 0.1494467 | 6.58478
70.66813 | 12.7026 | 16.22232 | 9.572533 | -3.519723 | 0.1499729 | 6.499817
70.67813 | 12.6686 | 16.13864 | 9.571244 | -3.470041 | 0.1505035 | 6.416894
70.68813 | 12.6281 | 16.05695 | 9.569955 | -3.428852 | 0.1510386 | 6.335959
70.69812 | 12.59 | 15.97729 | 9.568666 | -3.387292 | 0.1515776 | 6.257049
70.70812 | 12.5598 | 15.89945 | 9.567375 | -3.339646 | 0.1521216 | 6.17995
70.71812 | 12.5296 | 15.82346 | 9.566083 | -3.293856 | 0.1526702 | 6.104703
70.72812 | 12.4962 | 15.74927 | 9.56479 | -3.253074 | 0.1532235 | 6.031261
70.73812 | 12.4657 | 15.67686 | 9.563497 | -3.211163 | 0.1537813 | 5.959585
70.74812 | 12.4442 | 15.60618 | 9.562202 | -3.161976 | 0.1543439 | 5.88963
70.75811 | 12.4199 | 15.53724 | 9.560909 | -3.117341 | 0.1549106 | 5.821422
70.76811 | 12.3907 | 15.46988 | 9.559613 | -3.079184 | 0.1554827 | 5.754789
70.77811 | 12.3659 | 15.40413 | 9.558316 | -3.038234 | 0.1560596 | 5.689759
70.78811 | 12.3509 | 15.33995 | 9.557019 | -2.989054 | 0.1566414 | 5.626294
70.79811 | 12.3371 | 15.27731 | 9.55572 | -2.940207 | 0.1572281 | 5.564359
70.8081 | 12.314 | 15.21622 | 9.554423 | -2.902216 | 0.1578192 | 5.503974
70.8181 | 12.2944 | 15.15653 | 9.553123 | -2.862128 | 0.1584158 | 5.444989
70.8281 | 12.2764 | 15.09827 | 9.551822 | -2.821869 | 0.1590175 | 5.387429
70.8381 | 12.2673 | 15.04141 | 9.550521 | -2.774106 | 0.1596243 | 5.331261
70.8481 | 12.2486 | 14.98591 | 9.549219 | -2.737309 | 0.1602363 | 5.276454
70.8581 | 12.236 | 14.93174 | 9.547916 | -2.695745 | 0.1608534 | 5.222975
70.86809 | 12.2279 | 14.87894 | 9.546613 | -2.651035 | 0.1614753 | 5.170847
70.87809 | 12.2109 | 14.82735 | 9.545309 | -2.616448 | 0.162103 | 5.119936
70.88809 | 12.2013 | 14.77701 | 9.544004 | -2.575707 | 0.1627361 | 5.070268
70.89809 | 12.1931 | 14.72789 | 9.542697 | -2.534785 | 0.1633745 | 5.021813
70.90809 | 12.1825 | 14.67995 | 9.541391 | -2.497455 | 0.1640185 | 4.974546
70.91808 | 12.1762 | 14.63325 | 9.540084 | -2.457045 | 0.1646673 | 4.928493
70.92808 | 12.1659 | 14.58762 | 9.538776 | -2.42172 | 0.1653223 | 4.883522
70.93808 | 12.159 | 14.54311 | 9.537467 | -2.384111 | 0.165983 | 4.839662
70.94808 | 12.1525 | 14.49969 | 9.536157 | -2.347195 | 0.1666493 | 4.796889
70.95808 | 12.1453 | 14.45735 | 9.534846 | -2.312048 | 0.1673213 | 4.755181
70.96808 | 12.1391 | 14.41605 | 9.533534 | -2.276949 | 0.1679992 | 4.714515
70.97807 | 12.1313 | 14.37582 | 9.532224 | -2.244517 | 0.1686819 | 4.674911
70.98807 | 12.1279 | 14.33655 | 9.53091 | -2.208645 | 0.1693716 | 4.636263
70.99807 | 12.1277 | 14.29826 | 9.529597 | -2.170559 | 0.1700671 | 4.598596
71.00807 | 12.1221 | 14.26094 | 9.528282 | -2.138837 | 0.1707687 | 4.561886
71.01807 | 12.1174 | 14.22456 | 9.526967 | -2.107161 | 0.1714764 | 4.526118
71.02806 | 12.1121 | 14.18915 | 9.525652 | -2.077051 | 0.1721895 | 4.491309
71.03806 | 12.1136 | 14.15461 | 9.524335 | -2.041008 | 0.1729095 | 4.457364
71.04806 | 12.1133 | 14.12096 | 9.523017 | -2.007658 | 0.1736358 | 4.424305
71.05806 | 12.112 | 14.08818 | 9.521699 | -1.976182 | 0.1743685 | 4.392114
71.06806 | 12.1108 | 14.05626 | 9.52038 | -1.945464 | 0.1751076 | 4.360776
71.07806 | 12.1071 | 14.02519 | 9.51906 | -1.918089 | 0.1758531 | 4.330276
71.08805 | 12.1136 | 13.99497 | 9.517741 | -1.88137 | 0.1766044 | 4.300625
71.09805 | 12.1159 | 13.96553 | 9.516419 | -1.849634 | 0.1773631 | 4.271752
71.10805 | 12.115 | 13.9369 | 9.515097 | -1.821896 | 0.1781284 | 4.243671
71.11805 | 12.1147 | 13.90904 | 9.513774 | -1.794343 | 0.1789005 | 4.216368
71.12805 | 12.118 | 13.88196 | 9.51245 | -1.76396 | 0.1796794 | 4.18983
71.13804 | 12.1235 | 13.85566 | 9.511127 | -1.732161 | 0.1804645 | 4.164069
71.14804 | 12.1295 | 13.83008 | 9.509802 | -1.700582 | 0.1812572 | 4.139022
71.15804 | 12.1292 | 13.80524 | 9.508476 | -1.676036 | 0.182057 | 4.114703
71.16804 | 12.1298 | 13.78111 | 9.50715 | -1.651313 | 0.1828639 | 4.091099
71.17804 | 12.137 | 13.7577 | 9.505822 | -1.6207 | 0.183678 | 4.0682
71.18804 | 12.1425 | 13.73499 | 9.504494 | -1.592487 | 0.1844993 | 4.045994
71.19803 | 12.1504 | 13.71298 | 9.503167 | -1.562585 | 0.1853272 | 4.024491
71.20803 | 12.148 | 13.69164 | 9.501837 | -1.54364 | 0.1861633 | 4.00364
71.21803 | 12.1522 | 13.67097 | 9.500507 | -1.518766 | 0.1870069 | 3.983452
71.22803 | 12.1602 | 13.65095 | 9.499176 | -1.490752 | 0.187858 | 3.963918
71.23803 | 12.1667 | 13.63159 | 9.497844 | -1.464889 | 0.1887169 | 3.945029
71.24802 | 12.1671 | 13.61289 | 9.496512 | -1.445788 | 0.1895826 | 3.926793
71.25802 | 12.1727 | 13.5948 | 9.495179 | -1.422102 | 0.190457 | 3.909166
71.26802 | 12.1767 | 13.57734 | 9.493845 | -1.400643 | 0.1913393 | 3.892159
71.27802 | 12.185 | 13.5605 | 9.49251 | -1.375503 | 0.1922296 | 3.875763
71.28802 | 12.1916 | 13.54428 | 9.491175 | -1.352675 | 0.193128 | 3.859972
71.29801 | 12.1967 | 13.52867 | 9.48984 | -1.331966 | 0.1940337 | 3.844793
71.30801 | 12.1999 | 13.51364 | 9.488503 | -1.31374 | 0.1949486 | 3.830188
71.31801 | 12.2047 | 13.49921 | 9.487165 | -1.294506 | 0.1958718 | 3.816168
71.32801 | 12.2174 | 13.48536 | 9.485827 | -1.267957 | 0.1968034 | 3.802726
71.33801 | 12.2185 | 13.47209 | 9.484488 | -1.253587 | 0.1977437 | 3.789855
71.34801 | 12.2294 | 13.45939 | 9.483148 | -1.229992 | 0.1986926 | 3.777551
71.358 | 12.2349 | 13.44728 | 9.481809 | -1.212377 | 0.1996492 | 3.765819
71.368 | 12.2375 | 13.43571 | 9.480468 | -1.198215 | 0.2006157 | 3.754631
71.378 | 12.251 | 13.42471 | 9.479126 | -1.173711 | 0.2015911 | 3.743994
71.388 | 12.2583 | 13.41426 | 9.477783 | -1.155963 | 0.2025756 | 3.733904
71.398 | 12.2667 | 13.40437 | 9.47644 | -1.137666 | 0.2035692 | 3.724357
71.40799 | 12.2759 | 13.39502 | 9.475097 | -1.119125 | 0.2045711 | 3.715356
71.41799 | 12.2868 | 13.38622 | 9.473752 | -1.099418 | 0.2055833 | 3.706882
71.42799 | 12.295 | 13.37795 | 9.472407 | -1.082951 | 0.206605 | 3.69894
71.43799 | 12.3072 | 13.37022 | 9.471061 | -1.063023 | 0.2076362 | 3.691526
71.44799 | 12.319 | 13.36303 | 9.469714 | -1.044029 | 0.2086772 | 3.684638
71.45799 | 12.3319 | 13.35637 | 9.468366 | -1.024467 | 0.2097279 | 3.678273
71.46798 | 12.3389 | 13.35024 | 9.467019 | -1.011342 | 0.2107876 | 3.672435
71.47798 | 12.3515 | 13.34464 | 9.46567 | -0.9931389 | 0.2118583 | 3.667111
71.48798 | 12.3673 | 13.33956 | 9.46432 | -0.972263 | 0.2129391 | 3.662303
71.49798 | 12.3801 | 13.33501 | 9.46297 | -0.9549131 | 0.2140303 | 3.658013
71.50798 | 12.3931 | 13.33099 | 9.461619 | -0.9378877 | 0.2151318 | 3.654237
71.51797 | 12.4063 | 13.32749 | 9.460269 | -0.9211897 | 0.2162426 | 3.650979
71.52797 | 12.4241 | 13.32451 | 9.458916 | -0.9004119 | 0.2173653 | 3.648231
71.53797 | 12.4408 | 13.32206 | 9.457563 | -0.8812579 | 0.2184988 | 3.645996
71.54797 | 12.4565 | 13.32013 | 9.456209 | -0.8636273 | 0.2196431 | 3.644275
71.55797 | 12.4712 | 13.31872 | 9.454855 | -0.8475212 | 0.2207985 | 3.643068
71.56797 | 12.4807 | 13.31784 | 9.453499 | -0.8371401 | 0.221965 | 3.642376
71.57796 | 12.5062 | 13.31748 | 9.452145 | -0.8112845 | 0.2231417 | 3.642198
71.58796 | 12.5167 | 13.31766 | 9.450788 | -0.8009563 | 0.224331 | 3.642537
71.59796 | 12.5367 | 13.31836 | 9.449431 | -0.7816569 | 0.2255319 | 3.643394
71.60796 | 12.5537 | 13.31959 | 9.448073 | -0.7658886 | 0.2267444 | 3.644771
71.61796 | 12.5665 | 13.32135 | 9.446714 | -0.754853 | 0.2279689 | 3.64667
71.62795 | 12.589 | 13.32365 | 9.445357 | -0.7346505 | 0.2292041 | 3.64909
71.63795 | 12.6091 | 13.32649 | 9.443997 | -0.7173881 | 0.2304527 | 3.652039
71.64795 | 12.6268 | 13.32987 | 9.442636 | -0.7030668 | 0.2317136 | 3.655517
71.65795 | 12.6445 | 13.33379 | 9.441275 | -0.68929 | 0.232987 | 3.659528
71.66795 | 12.6616 | 13.33826 | 9.439913 | -0.6766612 | 0.234273 | 3.664075
71.67795 | 12.6837 | 13.34328 | 9.43855 | -0.6595843 | 0.2355717 | 3.669162
71.68794 | 12.7042 | 13.34886 | 9.437188 | -0.6446576 | 0.2368821 | 3.674787
71.69794 | 12.7244 | 13.355 | 9.435824 | -0.6305962 | 0.2382069 | 3.680965
71.70794 | 12.7439 | 13.3617 | 9.43446 | -0.6177999 | 0.239545 | 3.687695
71.71794 | 12.7616 | 13.36897 | 9.433095 | -0.6073729 | 0.2408964 | 3.694982
71.72794 | 12.7806 | 13.37682 | 9.431729 | -0.5962213 | 0.2422615 | 3.702831
71.73793 | 12.8039 | 13.38524 | 9.430363 | -0.5813401 | 0.243639 | 3.711238
71.74793 | 12.8256 | 13.39425 | 9.428996 | -0.5686533 | 0.2450318 | 3.720225
71.75793 | 12.8472 | 13.40386 | 9.427628 | -0.5566584 | 0.2464387 | 3.729791
71.76793 | 12.8706 | 13.41406 | 9.42626 | -0.543461 | 0.24786 | 3.739941
71.77793 | 12.8924 | 13.42487 | 9.424891 | -0.5324675 | 0.2492958 | 3.750681
71.78793 | 12.9183 | 13.43628 | 9.423521 | -0.517984 | 0.2507462 | 3.762017
71.79792 | 12.9417 | 13.44831 | 9.422152 | -0.5066053 | 0.2522101 | 3.773943
71.80792 | 12.9671 | 13.46096 | 9.420781 | -0.4938621 | 0.2536904 | 3.786491
71.81792 | 12.9926 | 13.47424 | 9.419409 | -0.4816435 | 0.2551861 | 3.799648
71.82792 | 13.0183 | 13.48817 | 9.418037 | -0.4698681 | 0.2566972 | 3.813434
71.83792 | 13.0447 | 13.50274 | 9.416664 | -0.4580436 | 0.258224 | 3.827856
71.84791 | 13.0727 | 13.51795 | 9.415291 | -0.4452456 | 0.2597652 | 3.842889
71.85791 | 13.1006 | 13.53383 | 9.413917 | -0.4332264 | 0.261324 | 3.858585
71.86791 | 13.1313 | 13.55037 | 9.412542 | -0.4190747 | 0.262899 | 3.874933
71.87791 | 13.1611 | 13.5676 | 9.411167 | -0.4064979 | 0.2644906 | 3.89194
71.88791 | 13.194 | 13.5855 | 9.409791 | -0.3915032 | 0.266099 | 3.909614
71.89791 | 13.228 | 13.6041 | 9.408414 | -0.3760992 | 0.2677243 | 3.927961
71.9079 | 13.2616 | 13.62337 | 9.407038 | -0.3617717 | 0.2693653 | 3.946969
71.9179 | 13.2965 | 13.64337 | 9.40566 | -0.3468697 | 0.2710252 | 3.966685
71.9279 | 13.3291 | 13.66408 | 9.404281 | -0.3349802 | 0.2727029 | 3.987096
71.9379 | 13.3676 | 13.68551 | 9.402902 | -0.317911 | 0.2743984 | 4.00821
71.9479 | 13.4057 | 13.70767 | 9.401522 | -0.3019702 | 0.2761122 | 4.030036
71.95789 | 13.4451 | 13.73054 | 9.400143 | -0.2854385 | 0.2778426 | 4.052553
71.96789 | 13.4845 | 13.75417 | 9.398762 | -0.2696714 | 0.2795934 | 4.075816
71.97789 | 13.5246 | 13.77855 | 9.39738 | -0.2539516 | 0.2813631 | 4.099808
71.98789 | 13.5678 | 13.80369 | 9.395998 | -0.2358858 | 0.283152 | 4.124536
71.99789 | 13.6128 | 13.82958 | 9.394615 | -0.2167795 | 0.2849604 | 4.150004
72.00789 | 13.6565 | 13.85624 | 9.393232 | -0.1997379 | 0.2867885 | 4.176218
72.01788 | 13.7035 | 13.88364 | 9.391849 | -0.1801383 | 0.2886347 | 4.203155
72.02788 | 13.7479 | 13.91184 | 9.390464 | -0.1639396 | 0.2905031 | 4.230872
72.03788 | 13.801 | 13.94082 | 9.389079 | -0.1398182 | 0.2923921 | 4.259347
72.04788 | 13.848 | 13.97058 | 9.387693 | -0.1225771 | 0.2943019 | 4.288582
72.05788 | 13.9018 | 14.00112 | 9.386307 | -0.09931844 | 0.2962329 | 4.318579
72.06787 | 13.9528 | 14.03241 | 9.384921 | -0.07961207 | 0.2981834 | 4.349308
72.07787 | 14.0085 | 14.06452 | 9.383533 | -0.05602144 | 0.3001576 | 4.380831
72.08787 | 14.0701 | 14.09741 | 9.382145 | -0.02731175 | 0.3021539 | 4.413113
72.09787 | 14.1215 | 14.13108 | 9.380756 | -0.009582526 | 0.3041725 | 4.446154
72.10787 | 14.1832 | 14.16553 | 9.379367 | 0.01766955 | 0.3062139 | 4.47995
72.11787 | 14.2436 | 14.20075 | 9.377977 | 0.04284875 | 0.3082784 | 4.514496
72.12786 | 14.305 | 14.2367 | 9.376587 | 0.06829651 | 0.3103635 | 4.549753
72.13786 | 14.3744 | 14.27345 | 9.375196 | 0.1009512 | 0.3124758 | 4.585777
72.14786 | 14.4359 | 14.31094 | 9.373804 | 0.1249584 | 0.3146115 | 4.622526
72.15786 | 14.5062 | 14.34917 | 9.372412 | 0.1570277 | 0.3167717 | 4.659988
72.16786 | 14.5755 | 14.38813 | 9.371019 | 0.187373 | 0.3189566 | 4.698151
72.17785 | 14.6461 | 14.42775 | 9.369627 | 0.2183496 | 0.3211637 | 4.736959
72.18785 | 14.7206 | 14.4681 | 9.368233 | 0.2524963 | 0.3233994 | 4.776471
72.19785 | 14.7976 | 14.50913 | 9.366839 | 0.2884726 | 0.3256609 | 4.816628
72.20785 | 14.8791 | 14.5508 | 9.365443 | 0.3283008 | 0.3279488 | 4.857407
72.21785 | 14.9603 | 14.59309 | 9.364048 | 0.3672056 | 0.3302633 | 4.898783
72.22785 | 15.0374 | 14.63598 | 9.362651 | 0.4014156 | 0.3326051 | 4.940728
72.23784 | 15.1203 | 14.6794 | 9.361256 | 0.4409041 | 0.334972 | 4.983168
72.24784 | 15.206 | 14.72338 | 9.359859 | 0.4826184 | 0.3373691 | 5.026154
72.25784 | 15.2922 | 14.76786 | 9.358461 | 0.5243378 | 0.3397947 | 5.069607
72.26784 | 15.3783 | 14.8128 | 9.357062 | 0.5655022 | 0.342249 | 5.113487
72.27784 | 15.465 | 14.85815 | 9.355663 | 0.6068534 | 0.3447327 | 5.157751
72.28783 | 15.5536 | 14.90382 | 9.354265 | 0.6497821 | 0.3472435 | 5.202309
72.29783 | 15.6507 | 14.94985 | 9.352865 | 0.7008482 | 0.349787 | 5.2472
72.30783 | 15.741 | 14.99615 | 9.351464 | 0.7448474 | 0.3523611 | 5.292327
72.31783 | 15.8306 | 15.04266 | 9.350063 | 0.7879355 | 0.3549663 | 5.337635
72.32783 | 15.9221 | 15.08933 | 9.348661 | 0.8327703 | 0.3576031 | 5.383065
72.33783 | 16.0179 | 15.13609 | 9.347259 | 0.8818128 | 0.3602721 | 5.428556
72.34782 | 16.1068 | 15.18282 | 9.345857 | 0.9239776 | 0.3629709 | 5.473994
72.35782 | 16.2016 | 15.22957 | 9.344454 | 0.9720309 | 0.3657056 | 5.519409
72.36782 | 16.2885 | 15.27621 | 9.34305 | 1.012291 | 0.3684739 | 5.564685
72.37782 | 16.38 | 15.32267 | 9.341646 | 1.057332 | 0.3712763 | 5.609746
72.38782 | 16.4676 | 15.36888 | 9.340241 | 1.098725 | 0.3741136 | 5.654521
72.39781 | 16.5571 | 15.41471 | 9.338837 | 1.142392 | 0.3769833 | 5.698888
72.40781 | 16.6472 | 15.46018 | 9.337431 | 1.18702 | 0.3798917 | 5.742858
72.41781 | 16.7319 | 15.50517 | 9.336024 | 1.226732 | 0.3828365 | 5.786308
72.42781 | 16.8149 | 15.54959 | 9.334617 | 1.265307 | 0.3858184 | 5.829157
72.43781 | 16.901 | 15.59337 | 9.33321 | 1.307625 | 0.3888379 | 5.871327
72.44781 | 16.9777 | 15.63643 | 9.331802 | 1.341266 | 0.3918956 | 5.912736
72.4578 | 17.0625 | 15.67865 | 9.330395 | 1.383851 | 0.3949893 | 5.953265
72.4678 | 17.1373 | 15.72003 | 9.328985 | 1.417274 | 0.3981255 | 5.992915
72.4778 | 17.2031 | 15.76045 | 9.327576 | 1.442655 | 0.4013019 | 6.031567
72.4878 | 17.2745 | 15.79983 | 9.326166 | 1.474669 | 0.4045192 | 6.069146
72.4978 | 17.3406 | 15.83811 | 9.324755 | 1.50249 | 0.407778 | 6.105577
72.50779 | 17.4087 | 15.87518 | 9.323346 | 1.533523 | 0.4110759 | 6.140755
72.51779 | 17.4647 | 15.91104 | 9.321934 | 1.553665 | 0.4144199 | 6.174681
72.52779 | 17.5225 | 15.94559 | 9.320522 | 1.576915 | 0.4178076 | 6.207256
72.53779 | 17.5821 | 15.97877 | 9.319109 | 1.603333 | 0.4212397 | 6.238418
72.54779 | 17.6308 | 16.01052 | 9.317696 | 1.620276 | 0.424717 | 6.268111
72.55779 | 17.6816 | 16.04081 | 9.316283 | 1.640794 | 0.4282403 | 6.296283
72.56778 | 17.7257 | 16.06954 | 9.31487 | 1.656162 | 0.4318068 | 6.322862
72.57778 | 17.7667 | 16.09674 | 9.313456 | 1.669961 | 0.4354245 | 6.347859
72.58778 | 17.8033 | 16.12234 | 9.312041 | 1.680957 | 0.4390903 | 6.371212
72.59778 | 17.8387 | 16.14632 | 9.310625 | 1.692382 | 0.4428055 | 6.392888
72.60778 | 17.8706 | 16.16864 | 9.309209 | 1.701956 | 0.4465708 | 6.412864
72.61777 | 17.8897 | 16.18928 | 9.307794 | 1.70042 | 0.4503833 | 6.431103
72.62777 | 17.919 | 16.20826 | 9.306377 | 1.710741 | 0.4542514 | 6.447631
72.63777 | 17.9373 | 16.22555 | 9.30496 | 1.711748 | 0.4581722 | 6.46242
72.64777 | 17.9557 | 16.24116 | 9.303542 | 1.714541 | 0.4621468 | 6.475471
72.65777 | 17.9675 | 16.25509 | 9.302124 | 1.712412 | 0.4661761 | 6.486788
72.66777 | 17.971 | 16.26735 | 9.300705 | 1.703651 | 0.470261 | 6.496383
72.67776 | 17.9773 | 16.27795 | 9.299287 | 1.69935 | 0.474398 | 6.504265
72.68776 | 17.981 | 16.28694 | 9.297867 | 1.694063 | 0.4785972 | 6.510473
72.69776 | 17.9805 | 16.29433 | 9.296447 | 1.686173 | 0.4828551 | 6.515025
72.70776 | 17.9788 | 16.30015 | 9.295027 | 1.678646 | 0.4871729 | 6.517955
72.71776 | 17.9636 | 16.30446 | 9.293606 | 1.659142 | 0.4915516 | 6.5193
72.72775 | 17.954 | 16.30728 | 9.292186 | 1.646722 | 0.4959878 | 6.519105
72.73775 | 17.9401 | 16.30867 | 9.290764 | 1.63143 | 0.5004916 | 6.517415
72.74775 | 17.9239 | 16.30868 | 9.289341 | 1.615218 | 0.5050597 | 6.514281
72.75775 | 17.9009 | 16.30737 | 9.287918 | 1.59353 | 0.5096933 | 6.509758
72.76775 | 17.8782 | 16.30479 | 9.286495 | 1.573406 | 0.5143936 | 6.503906
72.77775 | 17.8489 | 16.30102 | 9.285071 | 1.547882 | 0.519162 | 6.496784
72.78774 | 17.8194 | 16.29611 | 9.283649 | 1.523289 | 0.5239948 | 6.488468
72.79774 | 17.7876 | 16.29013 | 9.282224 | 1.497465 | 0.5289029 | 6.479008
72.80774 | 17.7539 | 16.28316 | 9.280799 | 1.470738 | 0.533883 | 6.46848
72.81774 | 17.7156 | 16.27527 | 9.279374 | 1.440333 | 0.5389363 | 6.456958
72.82774 | 17.6735 | 16.26653 | 9.277948 | 1.406974 | 0.5440645 | 6.444514
72.83773 | 17.6375 | 16.25702 | 9.276523 | 1.380478 | 0.5492635 | 6.431235
72.84773 | 17.5969 | 16.24682 | 9.275096 | 1.350085 | 0.5545452 | 6.417174
72.85773 | 17.5546 | 16.23599 | 9.273669 | 1.318607 | 0.5599061 | 6.402417
72.86773 | 17.5134 | 16.22463 | 9.272241 | 1.288768 | 0.5653476 | 6.387043
72.87773 | 17.4675 | 16.21281 | 9.270813 | 1.254686 | 0.5708714 | 6.371129
72.88773 | 17.4222 | 16.20062 | 9.269385 | 1.221585 | 0.576479 | 6.354751
72.89772 | 17.3784 | 16.18813 | 9.267958 | 1.190269 | 0.5821665 | 6.338006
72.90772 | 17.3294 | 16.17541 | 9.266528 | 1.153993 | 0.5879468 | 6.320932
72.91772 | 17.2841 | 16.16254 | 9.265099 | 1.121562 | 0.5938159 | 6.303623
72.92772 | 17.241 | 16.1496 | 9.263669 | 1.091403 | 0.5997758 | 6.286153
72.93772 | 17.1916 | 16.13666 | 9.262238 | 1.054939 | 0.6058281 | 6.268595
72.94771 | 17.1435 | 16.12382 | 9.260809 | 1.019685 | 0.6119689 | 6.251037
72.95771 | 17.1061 | 16.11111 | 9.259378 | 0.9949945 | 0.6182119 | 6.233516
72.96771 | 17.0617 | 16.09862 | 9.257946 | 0.9630848 | 0.6245532 | 6.216116
72.97771 | 17.0156 | 16.08641 | 9.256514 | 0.9291886 | 0.6309947 | 6.198902
72.98771 | 16.9767 | 16.07456 | 9.255082 | 0.9021394 | 0.6375385 | 6.18194
72.99771 | 16.9346 | 16.06313 | 9.253649 | 0.8714734 | 0.6441868 | 6.165291
73.0077 | 16.895 | 16.05219 | 9.252217 | 0.8428136 | 0.650935 | 6.149034
73.0177 | 16.8544 | 16.04177 | 9.250784 | 0.8126325 | 0.6577985 | 6.133185
73.0277 | 16.8135 | 16.03194 | 9.24935 | 0.7815572 | 0.6647732 | 6.11782
73.0377 | 16.7819 | 16.02277 | 9.247916 | 0.7591332 | 0.6718611 | 6.10299
73.0477 | 16.745 | 16.01429 | 9.246481 | 0.7307079 | 0.6790649 | 6.088746
73.05769 | 16.7051 | 16.00657 | 9.245048 | 0.6985253 | 0.6863796 | 6.075148
73.06769 | 16.6739 | 15.99965 | 9.243612 | 0.6742521 | 0.6938222 | 6.062214
73.07769 | 16.6395 | 15.99356 | 9.242176 | 0.6459361 | 0.701388 | 6.05
73.08769 | 16.6085 | 15.98837 | 9.24074 | 0.620134 | 0.7090796 | 6.038546
73.09769 | 16.582 | 15.98409 | 9.239304 | 0.5979055 | 0.7168999 | 6.027891
73.10769 | 16.5518 | 15.98079 | 9.237867 | 0.571013 | 0.7248515 | 6.018069
73.11768 | 16.5286 | 15.97848 | 9.236431 | 0.5501181 | 0.7329294 | 6.009121
73.12768 | 16.4974 | 15.97721 | 9.234994 | 0.5201908 | 0.7411521 | 6.001063
73.13768 | 16.4747 | 15.977 | 9.233556 | 0.4976974 | 0.7495149 | 5.993932
73.14768 | 16.4483 | 15.97789 | 9.232117 | 0.4704063 | 0.7580209 | 5.987755
73.15768 | 16.4348 | 15.97991 | 9.230679 | 0.4548896 | 0.766673 | 5.982558
73.16767 | 16.4135 | 15.98308 | 9.229241 | 0.4304238 | 0.7754659 | 5.978369
73.17767 | 16.3885 | 15.98742 | 9.227802 | 0.4010781 | 0.7844202 | 5.9752
73.18767 | 16.37 | 15.99297 | 9.226362 | 0.3770308 | 0.7935306 | 5.973076
73.19767 | 16.3585 | 15.99974 | 9.224922 | 0.3587594 | 0.8028006 | 5.972018
73.20767 | 16.3433 | 16.00776 | 9.223482 | 0.3355425 | 0.8122337 | 5.972042
73.21767 | 16.336 | 16.01704 | 9.222042 | 0.3189612 | 0.8218336 | 5.973164
73.22766 | 16.3214 | 16.02759 | 9.220602 | 0.2938059 | 0.8315944 | 5.975398
73.23766 | 16.3129 | 16.03946 | 9.219161 | 0.2734383 | 0.841539 | 5.978762
73.24766 | 16.3035 | 16.05265 | 9.217719 | 0.2508505 | 0.8516619 | 5.983268
73.25766 | 16.3011 | 16.06717 | 9.216277 | 0.2339261 | 0.8619672 | 5.988929
73.26766 | 16.2911 | 16.08305 | 9.214835 | 0.2080494 | 0.8724588 | 5.995757
73.27765 | 16.2901 | 16.10027 | 9.213394 | 0.189827 | 0.8831267 | 6.003752
73.28765 | 16.2833 | 16.1189 | 9.211951 | 0.1644021 | 0.8940039 | 6.012943
73.29765 | 16.2797 | 16.13892 | 9.210508 | 0.14078 | 0.9050804 | 6.023332
73.30765 | 16.2811 | 16.16035 | 9.209064 | 0.1207466 | 0.9163611 | 6.034928
73.31765 | 16.2851 | 16.18321 | 9.207621 | 0.1018887 | 0.9278505 | 6.04774
73.32765 | 16.2791 | 16.20751 | 9.206177 | 0.07159208 | 0.9395535 | 6.061778
73.33764 | 16.2885 | 16.23323 | 9.204734 | 0.0552708 | 0.9514632 | 6.077032
73.34764 | 16.2892 | 16.26044 | 9.203289 | 0.02875668 | 0.963608 | 6.093546
73.35764 | 16.2942 | 16.28914 | 9.201844 | 0.0050624 | 0.9759814 | 6.111312
73.36764 | 16.3016 | 16.31933 | 9.200399 | -0.01772595 | 0.9885888 | 6.130339
73.37764 | 16.3061 | 16.35102 | 9.198953 | -0.04492225 | 1.001436 | 6.150633
73.38763 | 16.3063 | 16.38421 | 9.197509 | -0.07790766 | 1.014515 | 6.172184
73.39763 | 16.3193 | 16.41896 | 9.196062 | -0.09966164 | 1.027857 | 6.195042
73.40763 | 16.3279 | 16.45527 | 9.194616 | -0.1273676 | 1.041456 | 6.219195
73.41763 | 16.3353 | 16.49314 | 9.193169 | -0.1578408 | 1.055318 | 6.244653
73.42763 | 16.3443 | 16.5326 | 9.191722 | -0.1882969 | 1.069449 | 6.271426
73.43763 | 16.3593 | 16.57365 | 9.190275 | -0.2143522 | 1.083854 | 6.299523
73.44762 | 16.3622 | 16.61628 | 9.188829 | -0.2540812 | 1.098527 | 6.328925
73.45762 | 16.3858 | 16.66058 | 9.187381 | -0.2747842 | 1.113502 | 6.359701
73.46762 | 16.3966 | 16.70654 | 9.185933 | -0.3099389 | 1.128772 | 6.391834
73.47762 | 16.4095 | 16.75416 | 9.184485 | -0.344663 | 1.144344 | 6.425334
73.48762 | 16.4224 | 16.80348 | 9.183036 | -0.381076 | 1.160225 | 6.460215
73.49761 | 16.4353 | 16.85445 | 9.181589 | -0.419148 | 1.176406 | 6.496453
73.50761 | 16.4514 | 16.9072 | 9.18014 | -0.4557983 | 1.192926 | 6.534132
73.51761 | 16.4682 | 16.9617 | 9.17869 | -0.4934988 | 1.209778 | 6.57323
73.52761 | 16.4884 | 17.01797 | 9.177241 | -0.5295729 | 1.226969 | 6.613763
73.53761 | 16.5031 | 17.07604 | 9.175791 | -0.5729431 | 1.244508 | 6.655745
73.54761 | 16.5275 | 17.13593 | 9.174341 | -0.6084332 | 1.262401 | 6.699191
73.5576 | 16.5446 | 17.19761 | 9.172892 | -0.6530063 | 1.28064 | 6.744074
73.5676 | 16.5662 | 17.26121 | 9.171441 | -0.6950095 | 1.299269 | 6.790499
73.5776 | 16.5933 | 17.32671 | 9.16999 | -0.7334094 | 1.318279 | 6.83844
73.5876 | 16.6151 | 17.39413 | 9.168539 | -0.7790334 | 1.337679 | 6.887915
73.5976 | 16.6397 | 17.46351 | 9.167088 | -0.8238091 | 1.357477 | 6.938944
73.60759 | 16.6571 | 17.5348 | 9.165638 | -0.8776961 | 1.377664 | 6.991494
73.61759 | 16.6835 | 17.60816 | 9.164186 | -0.9246638 | 1.398288 | 7.045689
73.62759 | 16.714 | 17.68357 | 9.162734 | -0.9695748 | 1.41934 | 7.101501
73.63759 | 16.7374 | 17.76106 | 9.161282 | -1.023661 | 1.440829 | 7.158951
73.64759 | 16.7743 | 17.84066 | 9.15983 | -1.066356 | 1.462765 | 7.218062
73.65759 | 16.7972 | 17.9224 | 9.158377 | -1.125195 | 1.485158 | 7.27886
73.66758 | 16.8305 | 18.00623 | 9.156926 | -1.17573 | 1.507997 | 7.341307
73.67758 | 16.8581 | 18.09236 | 9.155472 | -1.23426 | 1.531337 | 7.405551
73.68758 | 16.8906 | 18.18074 | 9.154019 | -1.290144 | 1.555167 | 7.471558
73.69758 | 16.9237 | 18.27142 | 9.152566 | -1.347718 | 1.579497 | 7.539356
73.70758 | 16.9591 | 18.36442 | 9.151112 | -1.405324 | 1.604338 | 7.608974
73.71757 | 16.9874 | 18.45971 | 9.14966 | -1.47231 | 1.629678 | 7.680372
73.72757 | 17.0182 | 18.5575 | 9.148206 | -1.5393 | 1.655577 | 7.753718
73.73757 | 17.0532 | 18.65775 | 9.146751 | -1.604548 | 1.682022 | 7.828975
73.74757 | 17.0896 | 18.7605 | 9.145297 | -1.670896 | 1.709025 | 7.906175
73.75757 | 17.1307 | 18.86579 | 9.143842 | -1.735093 | 1.736598 | 7.985353
73.76757 | 17.166 | 18.97368 | 9.142387 | -1.807683 | 1.764753 | 8.066543
73.77756 | 17.2023 | 19.0841 | 9.140934 | -1.881804 | 1.793475 | 8.149695
73.78756 | 17.2464 | 19.19732 | 9.139479 | -1.950922 | 1.822831 | 8.235013
73.79756 | 17.2833 | 19.31328 | 9.138023 | -2.029981 | 1.852806 | 8.322451
73.80756 | 17.3244 | 19.43203 | 9.136568 | -2.10763 | 1.883414 | 8.412049
73.81756 | 17.3715 | 19.55362 | 9.135112 | -2.182122 | 1.914665 | 8.503844
73.82755 | 17.4171 | 19.67797 | 9.133657 | -2.26087 | 1.946538 | 8.597774
73.83755 | 17.4587 | 19.8054 | 9.132201 | -2.346704 | 1.979115 | 8.694087
73.84755 | 17.5121 | 19.93584 | 9.130745 | -2.423743 | 2.012375 | 8.792723
73.85755 | 17.5633 | 20.06934 | 9.129289 | -2.506042 | 2.046329 | 8.893725
73.86755 | 17.615 | 20.20596 | 9.127832 | -2.59096 | 2.080989 | 8.997139
73.87755 | 17.6736 | 20.34575 | 9.126375 | -2.672154 | 2.11637 | 9.103008
73.88754 | 17.7278 | 20.48864 | 9.12492 | -2.76084 | 2.152446 | 9.211274
73.89754 | 17.7905 | 20.63496 | 9.123463 | -2.844459 | 2.189301 | 9.322195
73.90754 | 17.8531 | 20.78463 | 9.122006 | -2.931531 | 2.226911 | 9.435714
73.91754 | 17.922 | 20.93772 | 9.120548 | -3.015718 | 2.265288 | 9.551881
73.92754 | 17.9921 | 21.09428 | 9.119091 | -3.102181 | 2.304443 | 9.670747
73.93753 | 18.0631 | 21.25422 | 9.117635 | -3.191124 | 2.344348 | 9.792242
73.94753 | 18.1466 | 21.41792 | 9.116177 | -3.271323 | 2.38509 | 9.916656
73.95753 | 18.2211 | 21.58528 | 9.114719 | -3.364183 | 2.42664 | 10.04392
73.96753 | 18.3053 | 21.75637 | 9.113261 | -3.45107 | 2.469009 | 10.1741
73.97753 | 18.3923 | 21.93124 | 9.111803 | -3.538943 | 2.512204 | 10.30724
73.98753 | 18.4829 | 22.10997 | 9.110345 | -3.627068 | 2.556233 | 10.44339
73.99752 | 18.5722 | 22.29243 | 9.108888 | -3.720225 | 2.601058 | 10.58248
74.00752 | 18.6724 | 22.47903 | 9.107429 | -3.806634 | 2.646774 | 10.72483
74.01752 | 18.7819 | 22.66968 | 9.105971 | -3.887778 | 2.693341 | 10.87037
74.02752 | 18.8813 | 22.86442 | 9.104512 | -3.98312 | 2.740763 | 11.01915
74.03752 | 18.993 | 23.06332 | 9.103053 | -4.070316 | 2.789043 | 11.17122
74.04751 | 19.1092 | 23.26622 | 9.101596 | -4.157025 | 2.838132 | 11.3265
74.05751 | 19.2299 | 23.4736 | 9.100137 | -4.243702 | 2.888128 | 11.48534
74.06751 | 19.3595 | 23.6853 | 9.098677 | -4.325802 | 2.938979 | 11.64765
74.07751 | 19.4872 | 23.90138 | 9.097218 | -4.414181 | 2.990682 | 11.81348
74.08751 | 19.618 | 24.12189 | 9.095759 | -4.503889 | 3.04323 | 11.9829
74.09751 | 19.7591 | 24.34687 | 9.094299 | -4.587772 | 3.096616 | 12.15596
74.1075 | 19.903 | 24.57615 | 9.092841 | -4.673149 | 3.150776 | 12.33253
74.1175 | 20.0559 | 24.81021 | 9.091381 | -4.754309 | 3.205804 | 12.51302
74.1275 | 20.2186 | 25.04887 | 9.089922 | -4.830268 | 3.26163 | 12.69732
74.1375 | 20.3864 | 25.29216 | 9.088462 | -4.905759 | 3.318238 | 12.88546
74.1475 | 20.5574 | 25.54011 | 9.087002 | -4.982709 | 3.375605 | 13.0775
74.15749 | 20.737 | 25.79249 | 9.085543 | -5.055493 | 3.433652 | 13.2733
74.16749 | 20.9205 | 26.04982 | 9.084083 | -5.129324 | 3.492464 | 13.47328
74.17749 | 21.1228 | 26.31187 | 9.082623 | -5.189067 | 3.551953 | 13.67729
74.18749 | 21.3271 | 26.57863 | 9.081163 | -5.251529 | 3.612085 | 13.88538
74.19749 | 21.5458 | 26.85011 | 9.079703 | -5.304306 | 3.672823 | 14.09758
74.20749 | 21.7733 | 27.12629 | 9.078242 | -5.352988 | 3.734123 | 14.31392
74.21748 | 22.0037 | 27.40683 | 9.076783 | -5.403134 | 3.795879 | 14.53417
74.22748 | 22.2426 | 27.69236 | 9.075323 | -5.449758 | 3.85816 | 14.75888
74.23748 | 22.5039 | 27.98251 | 9.073862 | -5.478609 | 3.920853 | 14.98779
74.24748 | 22.7797 | 28.27723 | 9.072402 | -5.497534 | 3.983896 | 15.22094
74.25748 | 23.0563 | 28.57648 | 9.070941 | -5.520181 | 4.047228 | 15.45831
74.26747 | 23.3526 | 28.87988 | 9.069482 | -5.527278 | 4.110717 | 15.69968
74.27747 | 23.6562 | 29.18794 | 9.068021 | -5.531742 | 4.174413 | 15.94551
74.28747 | 23.9707 | 29.50028 | 9.06656 | -5.529582 | 4.238177 | 16.19555
74.29747 | 24.2978 | 29.8168 | 9.0651 | -5.518995 | 4.301926 | 16.44977
74.30747 | 24.6462 | 30.13736 | 9.063639 | -5.491158 | 4.365574 | 16.70814
74.31747 | 24.9946 | 30.46184 | 9.062178 | -5.467236 | 4.429029 | 16.97063
74.32746 | 25.3671 | 30.78975 | 9.060718 | -5.422652 | 4.492132 | 17.2369
74.33746 | 25.754 | 31.1216 | 9.059258 | -5.367595 | 4.554908 | 17.50743
74.34746 | 26.1562 | 31.45686 | 9.057797 | -5.300661 | 4.617191 | 17.78187
74.35746 | 26.5534 | 31.79535 | 9.056336 | -5.241949 | 4.678872 | 18.06014
74.36746 | 26.9924 | 32.13685 | 9.054875 | -5.144448 | 4.739841 | 18.34213
74.37745 | 27.4299 | 32.48079 | 9.053415 | -5.050887 | 4.799925 | 18.62745
74.38745 | 27.8797 | 32.82759 | 9.051954 | -4.947891 | 4.859125 | 18.91651
74.39745 | 28.3462 | 33.17666 | 9.050493 | -4.830458 | 4.917262 | 19.2089
74.40745 | 28.8284 | 33.52771 | 9.049032 | -4.699308 | 4.974217 | 19.50446
74.41745 | 29.3241 | 33.88043 | 9.047571 | -4.556333 | 5.029866 | 19.803
74.42745 | 29.8189 | 34.23452 | 9.04611 | -4.415616 | 5.08409 | 20.10432
74.43744 | 30.3367 | 34.58926 | 9.04465 | -4.252557 | 5.136698 | 20.40791
74.44744 | 30.8621 | 34.94502 | 9.043189 | -4.082923 | 5.187702 | 20.71413
74.45744 | 31.4045 | 35.30108 | 9.041728 | -3.896581 | 5.236916 | 21.02244
74.46744 | 31.9526 | 35.65704 | 9.040267 | -3.704439 | 5.284221 | 21.33255
74.47744 | 32.5325 | 36.01249 | 9.038806 | -3.47999 | 5.329501 | 21.64418
74.48743 | 33.1156 | 36.36664 | 9.037346 | -3.251041 | 5.372602 | 21.95669
74.49743 | 33.6771 | 36.7198 | 9.035885 | -3.042699 | 5.413502 | 22.27041
74.50743 | 34.2615 | 37.07114 | 9.034424 | -2.80964 | 5.452052 | 22.58466
74.51743 | 34.8504 | 37.4202 | 9.032963 | -2.569796 | 5.488156 | 22.89908
74.52743 | 35.4557 | 37.76649 | 9.031502 | -2.310788 | 5.52172 | 23.21326
74.53743 | 36.0604 | 38.10953 | 9.030042 | -2.049129 | 5.552658 | 23.52683
74.54742 | 36.6787 | 38.44849 | 9.028582 | -1.769788 | 5.580867 | 23.83904
74.55742 | 37.3034 | 38.78353 | 9.027121 | -1.480126 | 5.606328 | 24.15008
74.56742 | 37.8925 | 39.11379 | 9.025661 | -1.221289 | 5.628948 | 24.45918
74.57742 | 38.4921 | 39.43876 | 9.0242 | -0.9466615 | 5.648673 | 24.76589
74.58742 | 39.1005 | 39.75792 | 9.022739 | -0.6574176 | 5.665455 | 25.06972
74.59741 | 39.72 | 40.07043 | 9.02128 | -0.3504348 | 5.679243 | 25.36991
74.60741 | 40.3171 | 40.3764 | 9.019819 | -0.05929897 | 5.690033 | 25.66655
74.61741 | 40.9173 | 40.67498 | 9.018359 | 0.2423176 | 5.69779 | 25.95883
74.62741 | 41.4937 | 40.96567 | 9.016898 | 0.5280304 | 5.7025 | 26.24627
74.63741 | 42.0414 | 41.24796 | 9.015438 | 0.7934442 | 5.704162 | 26.52836
74.6474 | 42.6077 | 41.52106 | 9.013979 | 1.086637 | 5.702781 | 26.8043
74.6574 | 43.1578 | 41.78507 | 9.012518 | 1.372726 | 5.698368 | 27.07419
74.6674 | 43.6948 | 42.03923 | 9.011058 | 1.655567 | 5.690946 | 27.33723
74.6774 | 44.2174 | 42.28309 | 9.009598 | 1.934313 | 5.680543 | 27.59295
74.6874 | 44.7279 | 42.51621 | 9.008138 | 2.211693 | 5.667198 | 27.84087
74.6974 | 45.212 | 42.73818 | 9.006678 | 2.47382 | 5.650954 | 28.08055
74.70739 | 45.65 | 42.94842 | 9.005219 | 2.701579 | 5.631885 | 28.31132
74.71739 | 46.0939 | 43.14699 | 9.003759 | 2.946912 | 5.610012 | 28.53322
74.72739 | 46.5037 | 43.33334 | 9.002299 | 3.170363 | 5.585416 | 28.74562
74.73739 | 46.8914 | 43.50718 | 9.00084 | 3.384222 | 5.558169 | 28.94817
74.74739 | 47.2597 | 43.66824 | 8.99938 | 3.591458 | 5.528347 | 29.14051
74.75738 | 47.5873 | 43.81616 | 8.997922 | 3.771138 | 5.496064 | 29.32218
74.76738 | 47.9047 | 43.95104 | 8.996463 | 3.953662 | 5.461345 | 29.49323
74.77738 | 48.1583 | 44.07256 | 8.995003 | 4.085741 | 5.424307 | 29.65325
74.78738 | 48.4221 | 44.18061 | 8.993544 | 4.241487 | 5.385048 | 29.80202
74.79738 | 48.6455 | 44.27512 | 8.992085 | 4.37038 | 5.343664 | 29.93937
74.80738 | 48.8491 | 44.35604 | 8.990626 | 4.493058 | 5.300254 | 30.06516
74.81737 | 48.9798 | 44.42332 | 8.989168 | 4.556477 | 5.254968 | 30.17919
74.82737 | 49.1179 | 44.47713 | 8.987709 | 4.640768 | 5.207822 | 30.2816
74.83737 | 49.1979 | 44.51748 | 8.986251 | 4.680418 | 5.158964 | 30.37227
74.84737 | 49.2417 | 44.54449 | 8.984792 | 4.697209 | 5.108503 | 30.4512
74.85737 | 49.2634 | 44.55832 | 8.983334 | 4.705084 | 5.056547 | 30.51844
74.86736 | 49.2694 | 44.55916 | 8.981877 | 4.710244 | 5.003257 | 30.57402
74.87736 | 49.206 | 44.54724 | 8.980419 | 4.658756 | 4.948639 | 30.61819
74.88736 | 49.1252 | 44.52284 | 8.978961 | 4.60236 | 4.89285 | 30.65103
74.89736 | 49.0222 | 44.48624 | 8.977503 | 4.53596 | 4.835999 | 30.67274
74.90736 | 48.8969 | 44.43777 | 8.976045 | 4.459127 | 4.778193 | 30.68354
74.91736 | 48.7213 | 44.3778 | 8.974587 | 4.343504 | 4.719533 | 30.68368
74.92735 | 48.5388 | 44.30679 | 8.973131 | 4.232007 | 4.660184 | 30.67348
74.93735 | 48.309 | 44.225 | 8.971674 | 4.084003 | 4.600128 | 30.6532
74.94735 | 48.0351 | 44.13292 | 8.970216 | 3.902175 | 4.539522 | 30.62319
74.95735 | 47.7514 | 44.03104 | 8.968759 | 3.72036 | 4.478461 | 30.58382
74.96735 | 47.4423 | 43.91981 | 8.967302 | 3.522492 | 4.417038 | 30.53547
74.97734 | 47.1172 | 43.79986 | 8.965847 | 3.317337 | 4.355411 | 30.4786
74.98734 | 46.7745 | 43.67146 | 8.96439 | 3.103043 | 4.293529 | 30.41354
74.99734 | 46.4066 | 43.53524 | 8.962934 | 2.871364 | 4.231542 | 30.34076
75.00734 | 46.0094 | 43.39173 | 8.961478 | 2.617668 | 4.169531 | 30.26072
75.01734 | 45.6013 | 43.24149 | 8.960022 | 2.359813 | 4.107569 | 30.1739
75.02734 | 45.2001 | 43.08505 | 8.958566 | 2.115047 | 4.045729 | 30.08076
75.03733 | 44.7648 | 42.92314 | 8.957111 | 1.841657 | 3.98414 | 29.98189
75.04733 | 44.3248 | 42.756 | 8.955656 | 1.568803 | 3.922743 | 29.8776
75.05733 | 43.8815 | 42.58433 | 8.9542 | 1.297168 | 3.86166 | 29.76847
75.06733 | 43.397 | 42.4087 | 8.952745 | 0.9882987 | 3.800948 | 29.65501
75.07733 | 42.9451 | 42.22966 | 8.95129 | 0.7154384 | 3.740657 | 29.53771
75.08732 | 42.4674 | 42.04794 | 8.949837 | 0.4194587 | 3.680897 | 29.41721
75.09732 | 42.0049 | 41.86373 | 8.948382 | 0.1411724 | 3.621594 | 29.29375
75.10732 | 41.5405 | 41.67774 | 8.946927 | -0.1372362 | 3.56285 | 29.16796
75.11732 | 41.0813 | 41.49049 | 8.945473 | -0.4091879 | 3.504701 | 29.04031
75.12732 | 40.6196 | 41.3025 | 8.944019 | -0.682899 | 3.447183 | 28.9113
75.13732 | 40.1512 | 41.11427 | 8.942565 | -0.9630728 | 3.390327 | 28.78138
75.14731 | 39.7104 | 40.92648 | 8.941113 | -1.216081 | 3.334215 | 28.65115
75.15731 | 39.2669 | 40.73922 | 8.939659 | -1.472324 | 3.278764 | 28.5208
75.16731 | 38.8274 | 40.55315 | 8.938206 | -1.725747 | 3.22405 | 28.39089
75.17731 | 38.4108 | 40.36869 | 8.936753 | -1.957886 | 3.170093 | 28.26184
75.18731 | 38.0069 | 40.18626 | 8.9353 | -2.179357 | 3.11691 | 28.13405
75.1973 | 37.5989 | 40.00643 | 8.933849 | -2.407533 | 3.064565 | 28.00802
75.2073 | 37.2178 | 39.82925 | 8.932397 | -2.61145 | 3.01297 | 27.88388
75.2173 | 36.854 | 39.65523 | 8.930945 | -2.801233 | 2.962184 | 27.7621
75.2273 | 36.5207 | 39.48472 | 8.929493 | -2.964021 | 2.912217 | 27.64301
75.2373 | 36.1901 | 39.31802 | 8.928041 | -3.127924 | 2.863073 | 27.52691
75.2473 | 35.8884 | 39.15543 | 8.92659 | -3.26703 | 2.814758 | 27.41408
75.25729 | 35.591 | 38.99736 | 8.92514 | -3.406357 | 2.767318 | 27.3049
75.26729 | 35.3228 | 38.84373 | 8.923689 | -3.520932 | 2.720663 | 27.19938
75.27729 | 35.0723 | 38.69493 | 8.922238 | -3.622632 | 2.674838 | 27.09786
75.28729 | 34.8483 | 38.55115 | 8.920788 | -3.702847 | 2.629841 | 27.00052
75.29729 | 34.6412 | 38.41254 | 8.919337 | -3.77134 | 2.58567 | 26.90753
75.30728 | 34.4737 | 38.27942 | 8.917889 | -3.805723 | 2.542362 | 26.81917
75.31728 | 34.3132 | 38.15156 | 8.916439 | -3.838364 | 2.499827 | 26.7353
75.32728 | 34.1846 | 38.02923 | 8.91499 | -3.844632 | 2.458101 | 26.65614
75.33728 | 34.0697 | 37.91249 | 8.91354 | -3.842792 | 2.417178 | 26.58177
75.34728 | 33.986 | 37.80138 | 8.912091 | -3.815381 | 2.377049 | 26.51224
75.35728 | 33.9221 | 37.69592 | 8.910643 | -3.773816 | 2.337707 | 26.44757
75.36727 | 33.8759 | 37.59618 | 8.909196 | -3.720281 | 2.29918 | 26.38781
75.37727 | 33.8602 | 37.50195 | 8.907748 | -3.641748 | 2.261382 | 26.33282
75.38727 | 33.8574 | 37.41326 | 8.9063 | -3.555858 | 2.224341 | 26.28262
75.39727 | 33.8764 | 37.33003 | 8.904852 | -3.453626 | 2.188048 | 26.23713
75.40727 | 33.9212 | 37.25215 | 8.903405 | -3.330949 | 2.152491 | 26.19625
75.41726 | 33.9917 | 37.17956 | 8.901959 | -3.187863 | 2.117692 | 26.15991
75.42726 | 34.0719 | 37.11198 | 8.900513 | -3.040075 | 2.083574 | 26.12789
75.43726 | 34.1749 | 37.04928 | 8.899066 | -2.874381 | 2.050158 | 26.10006
75.44726 | 34.298 | 36.99129 | 8.89762 | -2.693288 | 2.017432 | 26.07624
75.45726 | 34.435 | 36.93777 | 8.896174 | -2.502773 | 1.985386 | 26.05621
75.46726 | 34.5802 | 36.8885 | 8.894729 | -2.3083 | 1.954006 | 26.03977
75.47725 | 34.7473 | 36.84321 | 8.893285 | -2.095911 | 1.92331 | 26.02662
75.48725 | 34.9218 | 36.80162 | 8.89184 | -1.879822 | 1.893228 | 26.01655
75.49725 | 35.1163 | 36.76344 | 8.890395 | -1.647143 | 1.863776 | 26.00927
75.50725 | 35.3109 | 36.72836 | 8.888951 | -1.417461 | 1.834943 | 26.00447
75.51725 | 35.5302 | 36.69605 | 8.887507 | -1.165846 | 1.806717 | 26.00182
75.52724 | 35.7455 | 36.66618 | 8.886065 | -0.9206837 | 1.779112 | 26.00101
75.53724 | 35.9679 | 36.63836 | 8.884621 | -0.6704566 | 1.752064 | 26.00167
75.54724 | 36.1897 | 36.61223 | 8.883178 | -0.4225297 | 1.725587 | 26.00346
75.55724 | 36.4237 | 36.58742 | 8.881736 | -0.1637208 | 1.699669 | 26.00602
75.56724 | 36.6582 | 36.56354 | 8.880293 | 0.09465994 | 1.6743 | 26.00895
75.57724 | 36.9001 | 36.54019 | 8.878851 | 0.3599066 | 1.649468 | 26.01187
75.58723 | 37.136 | 36.51701 | 8.877411 | 0.6189924 | 1.625192 | 26.01441
75.59723 | 37.368 | 36.49352 | 8.875969 | 0.8744849 | 1.601399 | 26.01615
75.60723 | 37.5949 | 36.46934 | 8.874528 | 1.125559 | 1.57811 | 26.0167
75.61723 | 37.8401 | 36.44408 | 8.873088 | 1.396025 | 1.555314 | 26.01567
75.62723 | 38.0495 | 36.41731 | 8.871647 | 1.63219 | 1.533 | 26.01266
75.63722 | 38.2822 | 36.3887 | 8.870209 | 1.893503 | 1.511179 | 26.00731
75.64722 | 38.478 | 36.35774 | 8.868769 | 2.120263 | 1.489798 | 25.99917
75.65722 | 38.6745 | 36.32409 | 8.86733 | 2.350411 | 1.468868 | 25.98789
75.66722 | 38.8543 | 36.28737 | 8.865891 | 2.566927 | 1.44838 | 25.9731
75.67722 | 39.0367 | 36.24722 | 8.864452 | 2.789479 | 1.428324 | 25.95444
75.68722 | 39.2002 | 36.20328 | 8.863014 | 2.996925 | 1.40869 | 25.93157
75.69721 | 39.3582 | 36.15525 | 8.861577 | 3.202951 | 1.389488 | 25.90418
75.70721 | 39.4945 | 36.10272 | 8.86014 | 3.391781 | 1.370671 | 25.87191
75.71721 | 39.619 | 36.04543 | 8.858703 | 3.573572 | 1.352249 | 25.83448
75.72721 | 39.7191 | 35.98309 | 8.857266 | 3.736013 | 1.334212 | 25.79161
75.73721 | 39.8124 | 35.91543 | 8.85583 | 3.896968 | 1.316554 | 25.74305
75.7472 | 39.889 | 35.84229 | 8.854395 | 4.046707 | 1.299281 | 25.68862
75.7572 | 39.9291 | 35.7633 | 8.852959 | 4.165797 | 1.282352 | 25.62799
75.7672 | 39.9662 | 35.67833 | 8.851524 | 4.287866 | 1.265775 | 25.56103
75.7772 | 39.9816 | 35.58722 | 8.850089 | 4.394385 | 1.249544 | 25.48758
75.7872 | 39.9904 | 35.48979 | 8.848655 | 4.500605 | 1.23365 | 25.40749
75.7972 | 39.9448 | 35.38595 | 8.847221 | 4.558851 | 1.218086 | 25.32064
75.80719 | 39.8941 | 35.2757 | 8.845789 | 4.618403 | 1.202858 | 25.22705
75.81719 | 39.8307 | 35.15873 | 8.844355 | 4.671965 | 1.187931 | 25.12645
75.82719 | 39.7463 | 35.03513 | 8.842923 | 4.711174 | 1.173313 | 25.01889
75.83719 | 39.6447 | 34.90485 | 8.84149 | 4.739854 | 1.158995 | 24.90436
75.84719 | 39.5274 | 34.76789 | 8.840058 | 4.759507 | 1.144972 | 24.78286
75.85718 | 39.3937 | 34.62444 | 8.838628 | 4.769263 | 1.131251 | 24.65456
75.86718 | 39.2133 | 34.47424 | 8.837197 | 4.739058 | 1.117798 | 24.51925
75.87718 | 39.0122 | 34.31751 | 8.835766 | 4.694687 | 1.10462 | 24.37713
75.88718 | 38.8103 | 34.15434 | 8.834336 | 4.655956 | 1.091712 | 24.2283
75.89718 | 38.582 | 33.98484 | 8.832906 | 4.59716 | 1.079068 | 24.07287
75.90718 | 38.3388 | 33.80914 | 8.831476 | 4.529663 | 1.066681 | 23.91098
75.91717 | 38.0855 | 33.62756 | 8.830048 | 4.457941 | 1.054559 | 23.74295
75.92717 | 37.8194 | 33.43992 | 8.82862 | 4.379479 | 1.042671 | 23.56863
75.93717 | 37.5239 | 33.24658 | 8.827192 | 4.277323 | 1.031025 | 23.38836
75.94717 | 37.2081 | 33.04773 | 8.825764 | 4.160374 | 1.019615 | 23.20235
75.95717 | 36.8915 | 32.84358 | 8.824336 | 4.047921 | 1.008436 | 23.01081
75.96716 | 36.5787 | 32.63457 | 8.822911 | 3.944133 | 0.9974938 | 22.81416
75.97716 | 36.216 | 32.42051 | 8.821484 | 3.795486 | 0.9867623 | 22.61227
75.98716 | 35.8522 | 32.20187 | 8.820058 | 3.650331 | 0.9762473 | 22.40556
75.99716 | 35.4923 | 31.97888 | 8.818633 | 3.513416 | 0.9659445 | 22.19431
76.00716 | 35.1124 | 31.75182 | 8.817208 | 3.360576 | 0.9558492 | 21.97877
76.01716 | 34.7183 | 31.52096 | 8.815783 | 3.197345 | 0.9459573 | 21.75921
76.02715 | 34.3181 | 31.28678 | 8.81436 | 3.031319 | 0.9362738 | 21.53615
76.03715 | 33.9153 | 31.04912 | 8.812937 | 2.866176 | 0.9267756 | 21.30941
76.04715 | 33.5071 | 30.80849 | 8.811513 | 2.698611 | 0.9174684 | 21.07951
76.05715 | 33.1063 | 30.56516 | 8.810091 | 2.541141 | 0.9083481 | 20.84672
76.06715 | 32.684 | 30.31942 | 8.808668 | 2.364582 | 0.899411 | 20.61134
76.07714 | 32.2658 | 30.07182 | 8.807248 | 2.193985 | 0.8906639 | 20.3739
76.08714 | 31.8349 | 29.8221 | 8.805827 | 2.012799 | 0.882082 | 20.13419
76.09714 | 31.4048 | 29.57081 | 8.804406 | 1.83399 | 0.8736724 | 19.89273
76.10714 | 30.9792 | 29.31822 | 8.802985 | 1.660978 | 0.8654318 | 19.6498
76.11714 | 30.5602 | 29.0646 | 8.801565 | 1.495598 | 0.8573568 | 19.40568
76.12714 | 30.1317 | 28.81023 | 8.800146 | 1.321473 | 0.8494441 | 19.16064
76.13713 | 29.7004 | 28.5556 | 8.798728 | 1.144797 | 0.8416979 | 18.91518
76.14713 | 29.2952 | 28.30048 | 8.79731 | 0.9947244 | 0.8341004 | 18.66907
76.15713 | 28.8742 | 28.04534 | 8.795892 | 0.8288551 | 0.8266561 | 18.4228
76.16713 | 28.4616 | 27.79045 | 8.794475 | 0.6711531 | 0.819362 | 18.17661
76.17713 | 28.0492 | 27.53601 | 8.793058 | 0.5131894 | 0.8122154 | 17.93074
76.18712 | 27.6412 | 27.28251 | 8.791643 | 0.358695 | 0.8052201 | 17.68564
76.19712 | 27.2396 | 27.02964 | 8.790227 | 0.2099558 | 0.7983599 | 17.44106
76.20712 | 26.844 | 26.77788 | 8.788811 | 0.06612333 | 0.7916391 | 17.19743
76.21712 | 26.4678 | 26.5274 | 8.787396 | -0.05959506 | 0.7850551 | 16.95494
76.22712 | 26.088 | 26.27838 | 8.785982 | -0.1903809 | 0.7786056 | 16.71379
76.23712 | 25.7159 | 26.031 | 8.784568 | -0.3151044 | 0.772288 | 16.47415
76.24711 | 25.3562 | 25.78567 | 8.783156 | -0.4294661 | 0.766106 | 16.2364
76.25711 | 24.9927 | 25.54204 | 8.781743 | -0.5493395 | 0.7600453 | 16.00025
76.26711 | 24.6471 | 25.3005 | 8.780331 | -0.6534041 | 0.7541098 | 15.76606
76.27711 | 24.3004 | 25.06119 | 8.778919 | -0.7607877 | 0.7482973 | 15.53397
76.28711 | 23.9689 | 24.82422 | 8.777508 | -0.8553166 | 0.7426058 | 15.3041
76.2971 | 23.6457 | 24.58993 | 8.776099 | -0.9442273 | 0.7370387 | 15.07679
76.3071 | 23.3222 | 24.35796 | 8.774689 | -1.035761 | 0.731583 | 14.85169
76.3171 | 23.0216 | 24.12864 | 8.773279 | -1.107043 | 0.7262424 | 14.62912
76.3271 | 22.7182 | 23.90205 | 8.77187 | -1.183854 | 0.721015 | 14.40917
76.3371 | 22.438 | 23.67827 | 8.770462 | -1.24027 | 0.715899 | 14.19191
76.3471 | 22.1548 | 23.45736 | 8.769054 | -1.302555 | 0.7108927 | 13.97741
76.35709 | 21.8794 | 23.23959 | 8.767648 | -1.360193 | 0.7059991 | 13.76595
76.36709 | 21.6171 | 23.02458 | 8.766241 | -1.40748 | 0.701207 | 13.55713
76.37709 | 21.3648 | 22.81259 | 8.764835 | -1.447787 | 0.6965197 | 13.35123
76.38709 | 21.1151 | 22.60365 | 8.763429 | -1.48855 | 0.6919356 | 13.14829
76.39709 | 20.8809 | 22.3978 | 8.762024 | -1.516896 | 0.6874531 | 12.94832
76.40708 | 20.6464 | 22.19525 | 8.76062 | -1.548845 | 0.6830751 | 12.75155
76.41708 | 20.4205 | 21.99562 | 8.759216 | -1.575116 | 0.6787916 | 12.55761
76.42708 | 20.2064 | 21.79912 | 8.757813 | -1.592721 | 0.6746055 | 12.3667
76.43708 | 20.0076 | 21.60576 | 8.75641 | -1.598163 | 0.6705156 | 12.17884
76.44708 | 19.8144 | 21.41554 | 8.755008 | -1.601144 | 0.6665205 | 11.99402
76.45708 | 19.6168 | 21.22846 | 8.753606 | -1.611661 | 0.662619 | 11.81224
76.46707 | 19.4257 | 21.0447 | 8.752206 | -1.619 | 0.6588135 | 11.63368
76.47707 | 19.2539 | 20.86385 | 8.750806 | -1.609953 | 0.6550956 | 11.45795
76.48707 | 19.0818 | 20.68611 | 8.749406 | -1.604305 | 0.6514678 | 11.28523
76.49707 | 18.9172 | 20.51144 | 8.748006 | -1.594235 | 0.647929 | 11.1155
76.50707 | 18.7594 | 20.33982 | 8.746608 | -1.580423 | 0.6444782 | 10.94874
76.51706 | 18.607 | 20.17141 | 8.745211 | -1.56441 | 0.6411177 | 10.78508
76.52706 | 18.4657 | 20.00583 | 8.743813 | -1.54013 | 0.6378398 | 10.62418
76.53706 | 18.3136 | 19.84322 | 8.742416 | -1.529624 | 0.634647 | 10.46616
76.54706 | 18.1846 | 19.68356 | 8.74102 | -1.49896 | 0.6315383 | 10.311
76.55706 | 18.055 | 19.5268 | 8.739624 | -1.471805 | 0.628513 | 10.15867
76.56706 | 17.9278 | 19.37292 | 8.738229 | -1.445123 | 0.62557 | 10.00912
76.57705 | 17.8022 | 19.22202 | 8.736836 | -1.419823 | 0.6227115 | 9.862476
76.58705 | 17.6873 | 19.07379 | 8.735442 | -1.386492 | 0.6199311 | 9.718419
76.59705 | 17.5787 | 18.92828 | 8.734049 | -1.349583 | 0.6172308 | 9.577003
76.60705 | 17.47 | 18.78551 | 8.732656 | -1.315512 | 0.6146099 | 9.438246
76.61705 | 17.3592 | 18.64542 | 8.731264 | -1.286219 | 0.6120679 | 9.302087
76.62704 | 17.2589 | 18.50811 | 8.729874 | -1.249214 | 0.6096064 | 9.168634
76.63704 | 17.1597 | 18.37325 | 8.728483 | -1.213551 | 0.6072198 | 9.037549
76.64704 | 17.0668 | 18.24094 | 8.727093 | -1.174142 | 0.6049103 | 8.908939
76.65704 | 16.9788 | 18.11114 | 8.725703 | -1.132343 | 0.6026771 | 8.782762
76.66704 | 16.8936 | 17.98381 | 8.724314 | -1.090211 | 0.6005198 | 8.658977
76.67704 | 16.811 | 17.85891 | 8.722926 | -1.047905 | 0.5984379 | 8.537541
76.68703 | 16.7328 | 17.7365 | 8.72154 | -1.0037 | 0.5964327 | 8.418528
76.69703 | 16.6525 | 17.61631 | 8.720153 | -0.9638136 | 0.5945002 | 8.301661
76.70703 | 16.5772 | 17.49842 | 8.718766 | -0.9212244 | 0.5926416 | 8.187016
76.71703 | 16.5059 | 17.38279 | 8.717381 | -0.8768897 | 0.5908567 | 8.074552
76.72703 | 16.4389 | 17.26937 | 8.715996 | -0.830468 | 0.5891452 | 7.964227
76.73702 | 16.3723 | 17.15823 | 8.714613 | -0.7859254 | 0.5875082 | 7.856104
76.74702 | 16.3076 | 17.0491 | 8.713229 | -0.741504 | 0.5859434 | 7.749932
76.75702 | 16.2434 | 16.94207 | 8.711846 | -0.6986705 | 0.58445 | 7.645775
76.76702 | 16.1908 | 16.83708 | 8.710464 | -0.6462849 | 0.5830288 | 7.543593
76.77702 | 16.1357 | 16.73411 | 8.709082 | -0.5984083 | 0.5816797 | 7.443347
76.78702 | 16.0807 | 16.6331 | 8.707701 | -0.5524011 | 0.5804023 | 7.344998
76.79701 | 16.0258 | 16.53412 | 8.706322 | -0.5083223 | 0.5791978 | 7.248603
76.80701 | 15.971 | 16.43694 | 8.704942 | -0.4659351 | 0.5780636 | 7.153929
76.81701 | 15.919 | 16.3416 | 8.703563 | -0.4226024 | 0.5770009 | 7.061039
76.82701 | 15.8687 | 16.24809 | 8.702185 | -0.3793869 | 0.5760095 | 6.969893
76.83701 | 15.8221 | 16.15635 | 8.700807 | -0.3342523 | 0.5750895 | 6.880456
76.847 | 15.7802 | 16.06645 | 8.699431 | -0.2862498 | 0.5742413 | 6.792777
76.857 | 15.7287 | 15.97817 | 8.698055 | -0.2494679 | 0.5734638 | 6.706649
76.867 | 15.6771 | 15.89156 | 8.69668 | -0.2144621 | 0.5727577 | 6.622125
76.877 | 15.6383 | 15.8066 | 8.695305 | -0.1682973 | 0.5721229 | 6.53917
76.887 | 15.5933 | 15.72324 | 8.69393 | -0.1299406 | 0.5715598 | 6.45775
76.897 | 15.5497 | 15.64146 | 8.692557 | -0.09175968 | 0.5710682 | 6.377835
76.90699 | 15.5048 | 15.5613 | 8.691185 | -0.0565002 | 0.5706487 | 6.299466
76.91699 | 15.4578 | 15.48257 | 8.689813 | -0.02477421 | 0.5703008 | 6.22246
76.92699 | 15.4218 | 15.40533 | 8.688442 | 0.01646999 | 0.5700251 | 6.146863
76.93699 | 15.382 | 15.32954 | 8.687071 | 0.05246215 | 0.5698217 | 6.072645
76.94699 | 15.3382 | 15.25517 | 8.685701 | 0.08303169 | 0.569691 | 5.999776
76.95698 | 15.3032 | 15.18226 | 8.684333 | 0.1209355 | 0.5696332 | 5.928298
76.96698 | 15.2655 | 15.11065 | 8.682965 | 0.1548459 | 0.5696486 | 5.858041
76.97698 | 15.2245 | 15.04038 | 8.681597 | 0.1841181 | 0.5697376 | 5.789047
76.98698 | 15.1939 | 14.97142 | 8.68023 | 0.2224779 | 0.5699005 | 5.721292
76.99698 | 15.1616 | 14.90375 | 8.678863 | 0.2578521 | 0.5701379 | 5.654747
77.00698 | 15.1267 | 14.83733 | 8.677498 | 0.289366 | 0.5704501 | 5.589386
77.01697 | 15.0936 | 14.77222 | 8.676134 | 0.3213816 | 0.5708372 | 5.525247
77.02697 | 15.0563 | 14.70825 | 8.67477 | 0.3480503 | 0.5713004 | 5.462179
77.03697 | 15.0283 | 14.64547 | 8.673406 | 0.382832 | 0.5718399 | 5.400222
77.04697 | 14.9961 | 14.58385 | 8.672044 | 0.4122496 | 0.5724563 | 5.33935
77.05697 | 14.9653 | 14.52337 | 8.670682 | 0.4419264 | 0.5731501 | 5.279542
77.06696 | 14.9372 | 14.46407 | 8.669322 | 0.4731259 | 0.5739214 | 5.220831
77.07696 | 14.9079 | 14.40581 | 8.667961 | 0.5020867 | 0.574772 | 5.16308
77.08696 | 14.8822 | 14.34863 | 8.666601 | 0.5335712 | 0.5757021 | 5.106325
77.09696 | 14.8539 | 14.2925 | 8.665242 | 0.5613993 | 0.5767124 | 5.050546
77.10696 | 14.8233 | 14.23683 | 8.663884 | 0.5864654 | 0.5778036 | 4.995147
77.11696 | 14.7958 | 14.18276 | 8.662527 | 0.6130409 | 0.5789766 | 4.941256
77.12695 | 14.764 | 14.12973 | 8.661171 | 0.6342672 | 0.5802309 | 4.888331
77.13695 | 14.7385 | 14.07763 | 8.659815 | 0.6608672 | 0.5815697 | 4.836248
77.14695 | 14.713 | 14.02649 | 8.65846 | 0.6865063 | 0.5829928 | 4.785041
77.15695 | 14.6828 | 13.9763 | 8.657105 | 0.706502 | 0.5845012 | 4.734691
77.16695 | 14.6575 | 13.92703 | 8.655752 | 0.7304719 | 0.5860958 | 4.685181
77.17694 | 14.6294 | 13.87834 | 8.6544 | 0.7510572 | 0.587776 | 4.636167
77.18694 | 14.6046 | 13.83087 | 8.653048 | 0.7737252 | 0.589546 | 4.588281
77.19694 | 14.5775 | 13.784 | 8.651697 | 0.7935028 | 0.5914055 | 4.540895
77.20694 | 14.5492 | 13.73827 | 8.650346 | 0.8109313 | 0.5933554 | 4.494567
77.21694 | 14.5231 | 13.69339 | 8.648996 | 0.829712 | 0.5953969 | 4.448995
77.22694 | 14.4977 | 13.64934 | 8.647647 | 0.8483612 | 0.5975314 | 4.40416
77.23693 | 14.472 | 13.60615 | 8.6463 | 0.8658469 | 0.5997577 | 4.360095
77.24693 | 14.4498 | 13.56373 | 8.644953 | 0.8860748 | 0.6020815 | 4.316691
77.25693 | 14.4272 | 13.52209 | 8.643606 | 0.9051116 | 0.6045021 | 4.27398
77.26693 | 14.4 | 13.48104 | 8.64226 | 0.9189566 | 0.6070208 | 4.231763
77.27693 | 14.3745 | 13.44095 | 8.640915 | 0.9335502 | 0.609639 | 4.190396
77.28692 | 14.3544 | 13.40165 | 8.639572 | 0.9527525 | 0.6123557 | 4.14972
77.29692 | 14.3308 | 13.36305 | 8.638228 | 0.9677528 | 0.6151773 | 4.109642
77.30692 | 14.3084 | 13.32517 | 8.636886 | 0.9832255 | 0.6181011 | 4.070188
77.31692 | 14.2904 | 13.28802 | 8.635544 | 1.002378 | 0.6211322 | 4.031346
77.32692 | 14.2652 | 13.25158 | 8.634202 | 1.013621 | 0.6242725 | 3.993104
77.33692 | 14.2462 | 13.21583 | 8.632862 | 1.03037 | 0.6275199 | 3.955448
77.34691 | 14.226 | 13.1808 | 8.631524 | 1.045199 | 0.6308727 | 3.918404
77.35691 | 14.2073 | 13.14642 | 8.630185 | 1.060884 | 0.6343431 | 3.881888
77.36691 | 14.1897 | 13.1127 | 8.628847 | 1.077002 | 0.6379279 | 3.845923
77.37691 | 14.1658 | 13.07964 | 8.62751 | 1.086161 | 0.6416288 | 3.8105
77.38691 | 14.1513 | 13.04723 | 8.626174 | 1.104072 | 0.6454478 | 3.775607
77.3969 | 14.1327 | 13.01549 | 8.62484 | 1.11721 | 0.649383 | 3.741267
77.4069 | 14.1149 | 12.98435 | 8.623505 | 1.130548 | 0.6534442 | 3.707403
77.4169 | 14.0948 | 12.95384 | 8.622172 | 1.140961 | 0.6576296 | 3.674038
77.4269 | 14.0744 | 12.92394 | 8.620839 | 1.150457 | 0.6619413 | 3.641163
77.4369 | 14.0547 | 12.89466 | 8.619507 | 1.160043 | 0.6663815 | 3.608769
77.4469 | 14.0401 | 12.86597 | 8.618175 | 1.174127 | 0.6709526 | 3.576845
77.45689 | 14.0243 | 12.83791 | 8.616846 | 1.186388 | 0.6756521 | 3.545414
77.46689 | 14.0016 | 12.81041 | 8.615517 | 1.191187 | 0.6804916 | 3.514405
77.47689 | 13.9864 | 12.7835 | 8.614188 | 1.202903 | 0.6854688 | 3.48384
77.48689 | 13.9666 | 12.75716 | 8.61286 | 1.209443 | 0.6905864 | 3.453711
77.49689 | 13.9534 | 12.73139 | 8.611533 | 1.222011 | 0.6958467 | 3.42401
77.50688 | 13.9352 | 12.70621 | 8.610208 | 1.228987 | 0.701247 | 3.394759
77.51688 | 13.918 | 12.68157 | 8.608883 | 1.236428 | 0.7068005 | 3.365889
77.52688 | 13.8997 | 12.65749 | 8.607558 | 1.242214 | 0.7125045 | 3.337423
77.53688 | 13.8834 | 12.63395 | 8.606234 | 1.249449 | 0.7183619 | 3.309355
77.54688 | 13.8672 | 12.61096 | 8.604912 | 1.256237 | 0.7243754 | 3.281676
77.55688 | 13.8516 | 12.58852 | 8.60359 | 1.263083 | 0.7305478 | 3.25438
77.56687 | 13.8356 | 12.56663 | 8.60227 | 1.268969 | 0.7368756 | 3.227486
77.57687 | 13.8188 | 12.54526 | 8.60095 | 1.27354 | 0.7433743 | 3.200936
77.58687 | 13.8018 | 12.52442 | 8.59963 | 1.277381 | 0.7500406 | 3.174748
77.59687 | 13.79 | 12.50411 | 8.598312 | 1.285895 | 0.7568776 | 3.148916
77.60687 | 13.7698 | 12.48432 | 8.596994 | 1.285484 | 0.7638883 | 3.123434
77.61686 | 13.7561 | 12.46507 | 8.595679 | 1.29103 | 0.7710685 | 3.098322
77.62686 | 13.7449 | 12.44632 | 8.594363 | 1.298579 | 0.7784357 | 3.073523
77.63686 | 13.7255 | 12.42809 | 8.593048 | 1.297411 | 0.785986 | 3.049055
77.64686 | 13.7079 | 12.41037 | 8.591734 | 1.297529 | 0.7937225 | 3.024915
77.65686 | 13.6961 | 12.39317 | 8.59042 | 1.302935 | 0.8016486 | 3.001096
77.66686 | 13.6783 | 12.37647 | 8.589108 | 1.301831 | 0.8097673 | 2.977594
77.67685 | 13.6648 | 12.3603 | 8.587798 | 1.304504 | 0.818074 | 2.954425
77.68685 | 13.6503 | 12.34461 | 8.586487 | 1.305686 | 0.8265881 | 2.931538
77.69685 | 13.6356 | 12.32944 | 8.585178 | 1.306164 | 0.8353048 | 2.908953
77.70685 | 13.6207 | 12.31476 | 8.583869 | 1.305939 | 0.8442276 | 2.886664
77.71685 | 13.6092 | 12.30059 | 8.582561 | 1.308613 | 0.8533597 | 2.864667
77.72684 | 13.5961 | 12.28693 | 8.581255 | 1.309173 | 0.8626951 | 2.842977
77.73684 | 13.5791 | 12.27375 | 8.579949 | 1.305347 | 0.8722555 | 2.821548
77.74684 | 13.564 | 12.26108 | 8.578644 | 1.302923 | 0.8820353 | 2.800398
77.75684 | 13.5534 | 12.2489 | 8.57734 | 1.304503 | 0.8920377 | 2.77952
77.76684 | 13.5392 | 12.23721 | 8.576036 | 1.301986 | 0.9022656 | 2.758912
77.77684 | 13.5278 | 12.22603 | 8.574734 | 1.301774 | 0.9127227 | 2.73857
77.78683 | 13.5167 | 12.21534 | 8.573433 | 1.301355 | 0.9234012 | 2.71851
77.79683 | 13.5025 | 12.20514 | 8.572133 | 1.297357 | 0.9343252 | 2.698685
77.80683 | 13.4916 | 12.19543 | 8.570833 | 1.296165 | 0.9454873 | 2.679114
77.81683 | 13.4804 | 12.18622 | 8.569534 | 1.294183 | 0.9568904 | 2.659793
77.82683 | 13.4679 | 12.17749 | 8.568236 | 1.290409 | 0.9685374 | 2.640717
77.83682 | 13.4537 | 12.16926 | 8.56694 | 1.284438 | 0.9804194 | 2.621902
77.84682 | 13.4427 | 12.16151 | 8.565644 | 1.281187 | 0.9925614 | 2.603307
77.85682 | 13.4225 | 12.15425 | 8.564349 | 1.268248 | 1.004955 | 2.584948
77.86682 | 13.4099 | 12.14748 | 8.563055 | 1.262423 | 1.017602 | 2.56682
77.87682 | 13.4041 | 12.14119 | 8.561762 | 1.262913 | 1.030504 | 2.548921
77.88682 | 13.3912 | 12.13538 | 8.560469 | 1.25582 | 1.043664 | 2.531247
77.89681 | 13.3787 | 12.13006 | 8.559179 | 1.24864 | 1.057069 | 2.513812
77.90681 | 13.3688 | 12.12521 | 8.557889 | 1.243586 | 1.070747 | 2.496579
77.91681 | 13.3585 | 12.12085 | 8.556599 | 1.237654 | 1.084686 | 2.479561
77.92681 | 13.3448 | 12.11695 | 8.55531 | 1.227847 | 1.098887 | 2.462756
77.93681 | 13.3315 | 12.11353 | 8.554023 | 1.217967 | 1.113349 | 2.446161
77.9468 | 13.3204 | 12.11058 | 8.552737 | 1.209816 | 1.128059 | 2.429788
77.9568 | 13.3081 | 12.1081 | 8.551452 | 1.200001 | 1.143044 | 2.413603
77.9668 | 13.2917 | 12.10608 | 8.550167 | 1.185624 | 1.15829 | 2.397619
77.9768 | 13.2852 | 12.10451 | 8.548883 | 1.180689 | 1.173794 | 2.381833
77.9868 | 13.2755 | 12.1034 | 8.5476 | 1.172101 | 1.189556 | 2.366243
77.99679 | 13.2648 | 12.10273 | 8.546319 | 1.162066 | 1.205554 | 2.350861
78.00679 | 13.2576 | 12.10251 | 8.545038 | 1.155087 | 1.221821 | 2.335654
78.01679 | 13.2487 | 12.10273 | 8.543758 | 1.145972 | 1.238336 | 2.320634
78.02679 | 13.236 | 12.10337 | 8.542479 | 1.132628 | 1.255094 | 2.305799
78.03679 | 13.2307 | 12.10444 | 8.541201 | 1.126262 | 1.27209 | 2.291147
78.04679 | 13.2259 | 12.10592 | 8.539924 | 1.119983 | 1.289318 | 2.276676
78.05678 | 13.2146 | 12.1078 | 8.538649 | 1.1068 | 1.306755 | 2.262396
78.06678 | 13.2058 | 12.11008 | 8.537373 | 1.095722 | 1.324428 | 2.248277
78.07678 | 13.1946 | 12.11274 | 8.536099 | 1.08186 | 1.34231 | 2.23433
78.08678 | 13.1878 | 12.11577 | 8.534826 | 1.072026 | 1.360393 | 2.220555
78.09678 | 13.1788 | 12.11917 | 8.533553 | 1.059632 | 1.378667 | 2.206948
78.10677 | 13.1734 | 12.12291 | 8.532283 | 1.050495 | 1.397101 | 2.193521
78.11677 | 13.1698 | 12.12698 | 8.531013 | 1.042822 | 1.415721 | 2.180244
78.12677 | 13.161 | 12.13137 | 8.529743 | 1.029633 | 1.434494 | 2.167129
78.13677 | 13.1522 | 12.13606 | 8.528475 | 1.016143 | 1.453407 | 2.154174
78.14677 | 13.1476 | 12.14103 | 8.527208 | 1.006571 | 1.472444 | 2.141377
78.15677 | 13.1412 | 12.14626 | 8.525941 | 0.9949356 | 1.491588 | 2.128736
78.16676 | 13.1304 | 12.15174 | 8.524677 | 0.9786612 | 1.510802 | 2.11626
78.17676 | 13.1228 | 12.15744 | 8.523412 | 0.9653584 | 1.530105 | 2.103924
78.18676 | 13.1168 | 12.16335 | 8.522149 | 0.9534549 | 1.549458 | 2.091738
78.19676 | 13.1127 | 12.16943 | 8.520886 | 0.9432737 | 1.56884 | 2.0797
78.20676 | 13.1082 | 12.17566 | 8.519625 | 0.9325395 | 1.588228 | 2.067808
78.21675 | 13.1046 | 12.18202 | 8.518366 | 0.9225838 | 1.607579 | 2.056071
78.22675 | 13.104 | 12.18848 | 8.517106 | 0.9155214 | 1.626907 | 2.044466
78.23675 | 13.1001 | 12.19501 | 8.515848 | 0.9050858 | 1.646166 | 2.033001
78.24675 | 13.09 | 12.20159 | 8.51459 | 0.8884064 | 1.665328 | 2.021675
78.25675 | 13.0882 | 12.20819 | 8.513334 | 0.8800128 | 1.684367 | 2.010487
78.26675 | 13.0863 | 12.21476 | 8.512078 | 0.8715359 | 1.703252 | 1.999434
78.27674 | 13.0809 | 12.22129 | 8.510825 | 0.8596138 | 1.721935 | 1.988526
78.28674 | 13.0755 | 12.22773 | 8.509571 | 0.8477663 | 1.740423 | 1.97774
78.29674 | 13.0737 | 12.23407 | 8.508319 | 0.8396331 | 1.758664 | 1.967084
78.30674 | 13.0669 | 12.24025 | 8.507067 | 0.8266478 | 1.776627 | 1.956558
78.31674 | 13.0642 | 12.24625 | 8.505817 | 0.8179453 | 1.794279 | 1.946159
78.32673 | 13.0614 | 12.25204 | 8.504569 | 0.8093648 | 1.811569 | 1.935898
78.33673 | 13.0617 | 12.25757 | 8.50332 | 0.8041317 | 1.828498 | 1.92575
78.34673 | 13.0589 | 12.26281 | 8.502073 | 0.7960863 | 1.845015 | 1.915726
78.35673 | 13.0544 | 12.26774 | 8.500826 | 0.7866635 | 1.861086 | 1.905824
78.36673 | 13.0513 | 12.2723 | 8.499581 | 0.7789983 | 1.876679 | 1.896042
78.37673 | 13.0473 | 12.27647 | 8.498337 | 0.7708255 | 1.891758 | 1.886379
78.38672 | 13.0418 | 12.28022 | 8.497095 | 0.7615821 | 1.906279 | 1.876844
78.39672 | 13.0396 | 12.2835 | 8.495852 | 0.7560955 | 1.920236 | 1.867416
78.40672 | 13.0379 | 12.2863 | 8.494611 | 0.7516016 | 1.933584 | 1.858103
78.41672 | 13.0327 | 12.28857 | 8.493371 | 0.744132 | 1.946293 | 1.848904
78.42672 | 13.0294 | 12.29028 | 8.492132 | 0.7391177 | 1.958332 | 1.839818
78.43671 | 13.0283 | 12.29141 | 8.490895 | 0.7368907 | 1.969662 | 1.830853
78.44671 | 13.0296 | 12.29193 | 8.489658 | 0.7376721 | 1.980281 | 1.821989
78.45671 | 13.0235 | 12.29181 | 8.488422 | 0.7316925 | 1.990152 | 1.813234
78.46671 | 13.0239 | 12.29102 | 8.487187 | 0.7328759 | 1.99925 | 1.804587
78.47671 | 13.0225 | 12.28955 | 8.485953 | 0.732946 | 2.007554 | 1.796048
78.48671 | 13.0205 | 12.28738 | 8.48472 | 0.7331234 | 2.015043 | 1.787614
78.4967 | 13.0188 | 12.28448 | 8.483489 | 0.734324 | 2.021694 | 1.779293
78.5067 | 13.0074 | 12.28083 | 8.482258 | 0.72657 | 2.027503 | 1.771068
78.5167 | 13.0062 | 12.27643 | 8.481029 | 0.729774 | 2.032452 | 1.762946
78.5267 | 13.0026 | 12.27125 | 8.4798 | 0.7313484 | 2.036527 | 1.754925
78.5367 | 13.003 | 12.2653 | 8.478572 | 0.7377034 | 2.039719 | 1.747006
78.54669 | 13.0013 | 12.25856 | 8.477347 | 0.74274 | 2.04202 | 1.739193
78.55669 | 12.9981 | 12.25102 | 8.476121 | 0.7470772 | 2.04343 | 1.731472
78.56669 | 12.9963 | 12.24269 | 8.474897 | 0.7536119 | 2.043943 | 1.723849
78.57669 | 12.9916 | 12.23355 | 8.473673 | 0.7580458 | 2.043558 | 1.716323
78.58669 | 12.9851 | 12.22362 | 8.472451 | 0.7614775 | 2.042279 | 1.708893
78.59669 | 12.9808 | 12.2129 | 8.471229 | 0.7679037 | 2.040109 | 1.701558
78.60668 | 12.9743 | 12.20139 | 8.47001 | 0.7729071 | 2.037057 | 1.694326
78.61668 | 12.9669 | 12.1891 | 8.468791 | 0.7778036 | 2.033126 | 1.687179
78.62668 | 12.963 | 12.17603 | 8.467573 | 0.7869726 | 2.028329 | 1.680125
78.63668 | 12.9581 | 12.1622 | 8.466356 | 0.7959021 | 2.022678 | 1.673164
78.64668 | 12.9532 | 12.14762 | 8.46514 | 0.8055795 | 2.016187 | 1.666293
78.65667 | 12.9502 | 12.13233 | 8.463926 | 0.8178742 | 2.008879 | 1.65952
78.66667 | 12.9432 | 12.1163 | 8.462712 | 0.8268996 | 2.000758 | 1.65283
78.67667 | 12.9354 | 12.09958 | 8.461499 | 0.8358229 | 1.991849 | 1.646229
78.68667 | 12.9291 | 12.08218 | 8.460288 | 0.8469241 | 1.982172 | 1.639716
78.69667 | 12.9248 | 12.06412 | 8.459077 | 0.8606824 | 1.971749 | 1.633291
78.70667 | 12.9203 | 12.04542 | 8.457868 | 0.8748754 | 1.960604 | 1.626953
78.71666 | 12.9155 | 12.02614 | 8.45666 | 0.8893597 | 1.948772 | 1.620708
78.72666 | 12.9103 | 12.00625 | 8.455453 | 0.9040499 | 1.936255 | 1.614543
78.73666 | 12.9033 | 11.9858 | 8.454247 | 0.9175013 | 1.92309 | 1.608462
78.74666 | 12.8961 | 11.96481 | 8.453041 | 0.9312874 | 1.909306 | 1.602465
78.75666 | 12.8888 | 11.94332 | 8.451837 | 0.9454813 | 1.894928 | 1.596553
78.76665 | 12.8852 | 11.92137 | 8.450635 | 0.9638334 | 1.880002 | 1.59073
78.77665 | 12.8813 | 11.89894 | 8.449433 | 0.9823586 | 1.864525 | 1.584983
78.78665 | 12.8739 | 11.87609 | 8.448232 | 0.9978065 | 1.848542 | 1.579319
78.79665 | 12.8714 | 11.85285 | 8.447033 | 1.018549 | 1.832081 | 1.573737
78.80665 | 12.8684 | 11.82924 | 8.445834 | 1.039156 | 1.815174 | 1.568236
78.81665 | 12.8693 | 11.8053 | 8.444636 | 1.063998 | 1.79785 | 1.562816
78.82664 | 12.8619 | 11.78108 | 8.443441 | 1.080822 | 1.780155 | 1.557482
78.83664 | 12.856 | 11.75655 | 8.442246 | 1.099447 | 1.762086 | 1.552222
78.84664 | 12.8543 | 11.73178 | 8.441051 | 1.122519 | 1.743689 | 1.547041
78.85664 | 12.8517 | 11.70679 | 8.439858 | 1.144911 | 1.724993 | 1.541938
78.86664 | 12.8477 | 11.68161 | 8.438666 | 1.166092 | 1.706028 | 1.536914
78.87663 | 12.8444 | 11.65629 | 8.437476 | 1.18811 | 1.686841 | 1.531974
78.88663 | 12.8447 | 11.63081 | 8.436286 | 1.213887 | 1.667421 | 1.527105
78.89663 | 12.8374 | 11.60523 | 8.435098 | 1.232171 | 1.647817 | 1.522314
78.90663 | 12.8356 | 11.57956 | 8.43391 | 1.256035 | 1.628055 | 1.5176
78.91663 | 12.8322 | 11.55385 | 8.432723 | 1.278354 | 1.60816 | 1.512962
78.92663 | 12.8291 | 11.5281 | 8.431538 | 1.301003 | 1.588158 | 1.508401
78.93662 | 12.8233 | 11.50237 | 8.430355 | 1.320931 | 1.568095 | 1.503919
78.94662 | 12.8185 | 11.47663 | 8.429172 | 1.341867 | 1.547953 | 1.499509
78.95662 | 12.8131 | 11.45094 | 8.427989 | 1.362161 | 1.527776 | 1.495174
78.96662 | 12.8088 | 11.42531 | 8.426808 | 1.383492 | 1.507586 | 1.490913
78.97662 | 12.8013 | 11.39976 | 8.425628 | 1.40154 | 1.487404 | 1.486728
78.98661 | 12.794 | 11.37434 | 8.424451 | 1.41966 | 1.46727 | 1.48262
78.99661 | 12.7865 | 11.34902 | 8.423273 | 1.437482 | 1.447163 | 1.478582
79.00661 | 12.7767 | 11.32384 | 8.422097 | 1.452864 | 1.427122 | 1.474618
79.01661 | 12.7687 | 11.29881 | 8.420921 | 1.469888 | 1.407163 | 1.470727
79.02661 | 12.7619 | 11.27396 | 8.419747 | 1.487939 | 1.387304 | 1.46691
79.03661 | 12.7531 | 11.2493 | 8.418574 | 1.503802 | 1.367558 | 1.463165
79.0466 | 12.7404 | 11.22486 | 8.417403 | 1.515539 | 1.347961 | 1.459497
79.0566 | 12.7329 | 11.20062 | 8.416232 | 1.532284 | 1.328485 | 1.455898
79.0666 | 12.7247 | 11.1766 | 8.415062 | 1.548102 | 1.309164 | 1.452371
79.0766 | 12.7147 | 11.15282 | 8.413894 | 1.561881 | 1.290009 | 1.448917
79.0866 | 12.7041 | 11.12929 | 8.412726 | 1.57481 | 1.271029 | 1.445534
79.09659 | 12.6949 | 11.10604 | 8.411561 | 1.588858 | 1.252254 | 1.442227
79.10659 | 12.6822 | 11.08304 | 8.410396 | 1.599162 | 1.233655 | 1.438988
79.11659 | 12.6707 | 11.06031 | 8.409231 | 1.61039 | 1.215259 | 1.43582
79.12659 | 12.6586 | 11.03786 | 8.408068 | 1.620735 | 1.197073 | 1.432724
79.13659 | 12.6455 | 11.01571 | 8.406907 | 1.629792 | 1.179103 | 1.429699
79.14659 | 12.6382 | 10.99385 | 8.405746 | 1.644355 | 1.161355 | 1.426745
79.15658 | 12.6264 | 10.97231 | 8.404587 | 1.654093 | 1.143854 | 1.423865
79.16658 | 12.616 | 10.95105 | 8.403429 | 1.664953 | 1.126565 | 1.421053
79.17658 | 12.6057 | 10.93009 | 8.402272 | 1.675605 | 1.109511 | 1.418312
79.18658 | 12.5914 | 10.90945 | 8.401115 | 1.681947 | 1.092695 | 1.415642
79.19658 | 12.5816 | 10.88912 | 8.39996 | 1.692476 | 1.076121 | 1.413043
79.20657 | 12.5747 | 10.86913 | 8.398808 | 1.70557 | 1.059806 | 1.410517
79.21657 | 12.5632 | 10.84943 | 8.397655 | 1.713767 | 1.043719 | 1.408059
79.22657 | 12.5534 | 10.83005 | 8.396503 | 1.723346 | 1.027878 | 1.405673
79.23657 | 12.5455 | 10.81099 | 8.395353 | 1.734507 | 1.012284 | 1.403356
79.24657 | 12.536 | 10.79225 | 8.394204 | 1.743748 | 0.9969367 | 1.401111
79.25657 | 12.5239 | 10.77383 | 8.393055 | 1.750071 | 0.9818362 | 1.398937
79.26656 | 12.5173 | 10.75574 | 8.39191 | 1.761558 | 0.9669965 | 1.396836
79.27656 | 12.5103 | 10.73796 | 8.390764 | 1.772345 | 0.9523878 | 1.394804
79.28656 | 12.5001 | 10.72049 | 8.389619 | 1.779615 | 0.9380236 | 1.392843
79.29656 | 12.4939 | 10.70333 | 8.388475 | 1.790569 | 0.9239027 | 1.390953
79.30656 | 12.4821 | 10.68649 | 8.387333 | 1.795609 | 0.9100233 | 1.389135
79.31655 | 12.4746 | 10.66998 | 8.386193 | 1.80462 | 0.8963971 | 1.38739
79.32655 | 12.4696 | 10.65376 | 8.385053 | 1.815837 | 0.8829952 | 1.385715
79.33655 | 12.4592 | 10.63786 | 8.383914 | 1.821345 | 0.8698289 | 1.384112
79.34655 | 12.4496 | 10.62225 | 8.382776 | 1.827346 | 0.8568959 | 1.382582
79.35655 | 12.4391 | 10.60696 | 8.38164 | 1.832142 | 0.8441936 | 1.381124
79.36655 | 12.4319 | 10.59196 | 8.380504 | 1.839937 | 0.8317193 | 1.37974
79.37654 | 12.4238 | 10.57728 | 8.379371 | 1.846517 | 0.8194821 | 1.378429
79.38654 | 12.411 | 10.56288 | 8.378238 | 1.848115 | 0.8074553 | 1.377192
79.39654 | 12.4008 | 10.54878 | 8.377106 | 1.852019 | 0.7956479 | 1.376028
79.40654 | 12.3903 | 10.53497 | 8.375975 | 1.85533 | 0.7840569 | 1.374938
79.41654 | 12.3796 | 10.52145 | 8.374845 | 1.858152 | 0.772679 | 1.373923
79.42653 | 12.3731 | 10.50822 | 8.373718 | 1.864875 | 0.761522 | 1.372985
79.43653 | 12.3569 | 10.49527 | 8.372591 | 1.861627 | 0.7505608 | 1.372121
79.44653 | 12.3452 | 10.4826 | 8.371465 | 1.862598 | 0.7398032 | 1.371334
79.45653 | 12.3306 | 10.47021 | 8.37034 | 1.860391 | 0.7292457 | 1.370624
79.46653 | 12.3163 | 10.45809 | 8.369216 | 1.858208 | 0.7188852 | 1.369991
79.47653 | 12.3082 | 10.44625 | 8.368093 | 1.861953 | 0.7087183 | 1.369436
79.48652 | 12.2916 | 10.43468 | 8.366973 | 1.856916 | 0.6987513 | 1.36896
79.49652 | 12.2798 | 10.42338 | 8.365852 | 1.856422 | 0.6889614 | 1.368564
79.50652 | 12.2661 | 10.41234 | 8.364733 | 1.853764 | 0.6793551 | 1.368247
79.51652 | 12.2525 | 10.40156 | 8.363615 | 1.850944 | 0.669929 | 1.368011
79.52652 | 12.2432 | 10.39104 | 8.362499 | 1.852164 | 0.6606798 | 1.367857
79.53651 | 12.2245 | 10.38078 | 8.361384 | 1.843717 | 0.6516132 | 1.367786
79.54651 | 12.2128 | 10.37077 | 8.36027 | 1.842025 | 0.6427079 | 1.367798
79.55651 | 12.1976 | 10.36102 | 8.359156 | 1.836581 | 0.6339698 | 1.367893
79.56651 | 12.1796 | 10.35151 | 8.358044 | 1.828086 | 0.6253956 | 1.368074
79.57651 | 12.1717 | 10.34226 | 8.356933 | 1.829444 | 0.6169822 | 1.368341
79.58651 | 12.1561 | 10.33324 | 8.355824 | 1.822856 | 0.6087263 | 1.368694
79.5965 | 12.1434 | 10.32449 | 8.354716 | 1.818915 | 0.600635 | 1.369134
79.6065 | 12.1303 | 10.31596 | 8.353609 | 1.814344 | 0.5926828 | 1.369665
79.6165 | 12.115 | 10.30767 | 8.352502 | 1.807331 | 0.5848812 | 1.370285
79.6265 | 12.1019 | 10.29962 | 8.351397 | 1.802279 | 0.577227 | 1.370997
79.6365 | 12.0908 | 10.29181 | 8.350294 | 1.798993 | 0.5697131 | 1.371801
79.64649 | 12.076 | 10.28424 | 8.349192 | 1.791765 | 0.562346 | 1.372697
79.65649 | 12.0642 | 10.27689 | 8.34809 | 1.787312 | 0.5551083 | 1.373689
79.66649 | 12.0473 | 10.26977 | 8.34699 | 1.777529 | 0.5480046 | 1.374777
79.67649 | 12.0312 | 10.26288 | 8.345891 | 1.768315 | 0.541032 | 1.375962
79.68649 | 12.0172 | 10.25623 | 8.344793 | 1.760974 | 0.5341878 | 1.377245
79.69649 | 12.0025 | 10.24979 | 8.343696 | 1.752706 | 0.5274694 | 1.378628
79.70648 | 11.9889 | 10.24359 | 8.342602 | 1.745307 | 0.5208804 | 1.380111
79.71648 | 11.9728 | 10.23761 | 8.341508 | 1.735189 | 0.5144055 | 1.381698
79.72648 | 11.9588 | 10.23185 | 8.340414 | 1.726949 | 0.5080487 | 1.383388
79.73648 | 11.9433 | 10.22631 | 8.339322 | 1.716986 | 0.5018075 | 1.385185
79.74648 | 11.9271 | 10.221 | 8.338231 | 1.706101 | 0.4956793 | 1.387088
79.75647 | 11.9082 | 10.21591 | 8.337143 | 1.692292 | 0.4896677 | 1.389098
79.76647 | 11.8946 | 10.21103 | 8.336054 | 1.683567 | 0.4837586 | 1.39122
79.77647 | 11.8771 | 10.20638 | 8.334967 | 1.670724 | 0.4779556 | 1.393454
79.78647 | 11.859 | 10.20194 | 8.333881 | 1.657061 | 0.4722565 | 1.395801
79.79647 | 11.8476 | 10.19772 | 8.332796 | 1.649881 | 0.466659 | 1.398264
79.80647 | 11.8321 | 10.19372 | 8.331713 | 1.638383 | 0.4611611 | 1.400843
79.81646 | 11.8174 | 10.18994 | 8.330631 | 1.627464 | 0.4557658 | 1.403539
79.82646 | 11.8002 | 10.18637 | 8.32955 | 1.613832 | 0.4504606 | 1.406358
79.83646 | 11.7783 | 10.18302 | 8.32847 | 1.595282 | 0.4452486 | 1.4093
79.84646 | 11.7647 | 10.17988 | 8.327391 | 1.584816 | 0.440128 | 1.412366
79.85646 | 11.7484 | 10.17697 | 8.326313 | 1.571432 | 0.4350968 | 1.415558
79.86645 | 11.7341 | 10.17427 | 8.325237 | 1.559829 | 0.4301579 | 1.418876
79.87645 | 11.7196 | 10.17179 | 8.324162 | 1.547811 | 0.4252998 | 1.422327
79.88645 | 11.7055 | 10.16952 | 8.323088 | 1.535975 | 0.4205255 | 1.425912
79.89645 | 11.6901 | 10.16748 | 8.322015 | 1.522621 | 0.4158333 | 1.42963
79.90645 | 11.6754 | 10.16565 | 8.320943 | 1.509749 | 0.4112215 | 1.433486
79.91645 | 11.6634 | 10.16404 | 8.319873 | 1.499357 | 0.4066882 | 1.437482
79.92644 | 11.645 | 10.16266 | 8.318804 | 1.482345 | 0.4022363 | 1.441615
79.93644 | 11.6237 | 10.16149 | 8.317736 | 1.462213 | 0.3978554 | 1.445896
79.94644 | 11.6105 | 10.16054 | 8.316669 | 1.449959 | 0.3935483 | 1.450323
79.95644 | 11.5991 | 10.15982 | 8.315603 | 1.439284 | 0.3893134 | 1.454899
79.96644 | 11.5855 | 10.15931 | 8.314539 | 1.426185 | 0.3851492 | 1.459627
79.97643 | 11.573 | 10.15904 | 8.313476 | 1.413962 | 0.3810582 | 1.464504
79.98643 | 11.5605 | 10.15899 | 8.312414 | 1.401513 | 0.377031 | 1.469542
79.99643 | 11.5475 | 10.15916 | 8.311353 | 1.388337 | 0.3730702 | 1.47474
80.00643 | 11.5344 | 10.15957 | 8.310293 | 1.374833 | 0.3691744 | 1.480099
80.01643 | 11.5212 | 10.1602 | 8.309235 | 1.360999 | 0.3653422 | 1.485624
80.02643 | 11.5107 | 10.16107 | 8.308177 | 1.349634 | 0.3615723 | 1.491316
80.03642 | 11.483 | 10.16216 | 8.307122 | 1.320837 | 0.3578671 | 1.497174
80.04642 | 11.4717 | 10.1635 | 8.306067 | 1.308205 | 0.354218 | 1.50321
80.05642 | 11.46 | 10.16506 | 8.305013 | 1.294935 | 0.3506275 | 1.509424
80.06642 | 11.4496 | 10.16687 | 8.303961 | 1.282728 | 0.3470943 | 1.515817
80.07642 | 11.4383 | 10.16892 | 8.302909 | 1.269379 | 0.3436174 | 1.522394
80.08641 | 11.4279 | 10.17121 | 8.30186 | 1.256692 | 0.3401988 | 1.52915
80.09641 | 11.4119 | 10.17374 | 8.300811 | 1.238156 | 0.3368307 | 1.536102
80.10641 | 11.4008 | 10.17653 | 8.299763 | 1.224273 | 0.3335154 | 1.543249
80.11641 | 11.3888 | 10.17956 | 8.298716 | 1.209241 | 0.3302519 | 1.550591
80.12641 | 11.3775 | 10.18284 | 8.297671 | 1.194657 | 0.327039 | 1.558133
80.13641 | 11.353 | 10.18638 | 8.296627 | 1.166618 | 0.3238759 | 1.565879
80.1464 | 11.3412 | 10.19017 | 8.295585 | 1.151027 | 0.3207644 | 1.573824
80.1564 | 11.3297 | 10.19423 | 8.294543 | 1.135472 | 0.3176976 | 1.581988
80.1664 | 11.3253 | 10.19855 | 8.293502 | 1.126753 | 0.3146776 | 1.590367
80.1764 | 11.3118 | 10.20313 | 8.292463 | 1.10867 | 0.3117034 | 1.598964
80.1864 | 11.3001 | 10.20798 | 8.291425 | 1.092117 | 0.3087741 | 1.607785
80.19639 | 11.2871 | 10.2131 | 8.290389 | 1.073997 | 0.3058917 | 1.616823
80.20639 | 11.2746 | 10.2185 | 8.289353 | 1.056098 | 0.3030495 | 1.6261
80.21639 | 11.2639 | 10.22418 | 8.288318 | 1.03972 | 0.3002497 | 1.635612
80.22639 | 11.2539 | 10.23014 | 8.287285 | 1.02376 | 0.2974914 | 1.645364
80.23639 | 11.2374 | 10.23638 | 8.286253 | 1.001015 | 0.2947738 | 1.655358
80.24639 | 11.2268 | 10.24292 | 8.285221 | 0.9838818 | 0.2920961 | 1.665601
80.25638 | 11.2211 | 10.24974 | 8.284193 | 0.9713625 | 0.28946 | 1.676085
80.26638 | 11.2143 | 10.25686 | 8.283164 | 0.9574408 | 0.2868597 | 1.686835
80.27638 | 11.2042 | 10.26428 | 8.282137 | 0.9399191 | 0.2842971 | 1.697847
80.28638 | 11.1959 | 10.27201 | 8.28111 | 0.9238937 | 0.2817713 | 1.709125
80.29638 | 11.1878 | 10.28004 | 8.280085 | 0.9077607 | 0.2792818 | 1.720672
80.30637 | 11.1809 | 10.28838 | 8.279063 | 0.892524 | 0.2768306 | 1.732483
80.31637 | 11.174 | 10.29704 | 8.27804 | 0.8769639 | 0.2744115 | 1.744585
80.32637 | 11.1629 | 10.30602 | 8.277018 | 0.8568841 | 0.2720264 | 1.756971
80.33637 | 11.154 | 10.31532 | 8.275998 | 0.8386805 | 0.269675 | 1.769646
80.34637 | 11.1469 | 10.32495 | 8.274979 | 0.8219485 | 0.2673564 | 1.782616
80.35637 | 11.1433 | 10.33492 | 8.273961 | 0.8083843 | 0.2650702 | 1.795884
80.36636 | 11.138 | 10.34521 | 8.272946 | 0.7927934 | 0.2628178 | 1.809443
80.37636 | 11.1348 | 10.35585 | 8.27193 | 0.7789517 | 0.2605944 | 1.823324
80.38636 | 11.1289 | 10.36684 | 8.270916 | 0.7620647 | 0.2584015 | 1.837518
80.39636 | 11.1244 | 10.37817 | 8.269903 | 0.7462278 | 0.2562385 | 1.852031
80.40636 | 11.1222 | 10.38986 | 8.268891 | 0.7323369 | 0.2541051 | 1.866867
80.41635 | 11.1202 | 10.4019 | 8.267882 | 0.7182993 | 0.2520025 | 1.882017
80.42635 | 11.1163 | 10.41431 | 8.266872 | 0.7019873 | 0.2499263 | 1.897514
80.43635 | 11.1156 | 10.42709 | 8.265864 | 0.6885082 | 0.247878 | 1.91335
80.44635 | 11.1139 | 10.44024 | 8.264857 | 0.6736579 | 0.2458569 | 1.929528
80.45635 | 11.1166 | 10.45377 | 8.263851 | 0.6628317 | 0.2438628 | 1.946055
80.46635 | 11.1182 | 10.46767 | 8.262846 | 0.6505255 | 0.2418951 | 1.962933
80.47634 | 11.1177 | 10.48195 | 8.261844 | 0.6357496 | 0.2399551 | 1.980151
80.48634 | 11.1218 | 10.49663 | 8.260842 | 0.6251722 | 0.2380388 | 1.997747
80.49634 | 11.1237 | 10.5117 | 8.259841 | 0.6120028 | 0.2361474 | 2.015709
80.50634 | 11.13 | 10.52716 | 8.258841 | 0.6028379 | 0.2342806 | 2.034041
80.51634 | 11.1351 | 10.54303 | 8.257842 | 0.5920739 | 0.232438 | 2.052746
80.52633 | 11.1436 | 10.55928 | 8.256846 | 0.5843233 | 0.2306209 | 2.07181
80.53633 | 11.1485 | 10.57595 | 8.255849 | 0.5725512 | 0.2288253 | 2.091274
80.54633 | 11.1535 | 10.59303 | 8.254854 | 0.5604702 | 0.2270526 | 2.111123
80.55633 | 11.1624 | 10.61052 | 8.25386 | 0.551878 | 0.2253024 | 2.131359
80.56633 | 11.1744 | 10.62843 | 8.252868 | 0.5459714 | 0.2235743 | 2.151987
80.57633 | 11.1781 | 10.64675 | 8.251876 | 0.5313489 | 0.221868 | 2.173007
80.58632 | 11.188 | 10.66547 | 8.250887 | 0.5225265 | 0.2201847 | 2.194402
80.59632 | 11.2033 | 10.68463 | 8.249898 | 0.5186668 | 0.2185208 | 2.216215
80.60632 | 11.2176 | 10.70421 | 8.24891 | 0.5133865 | 0.2168776 | 2.238426
80.61632 | 11.2282 | 10.72422 | 8.247923 | 0.5039849 | 0.2152546 | 2.261037
80.62632 | 11.2421 | 10.74464 | 8.246938 | 0.4974621 | 0.2136517 | 2.284049
80.63631 | 11.2552 | 10.76546 | 8.245954 | 0.4897388 | 0.2120699 | 2.307437
80.64631 | 11.2695 | 10.78672 | 8.244971 | 0.4827755 | 0.2105059 | 2.331248
80.65631 | 11.2868 | 10.80841 | 8.243989 | 0.4783934 | 0.2089609 | 2.355457
80.66631 | 11.3058 | 10.8305 | 8.243008 | 0.4752952 | 0.2074346 | 2.380062
80.67631 | 11.3225 | 10.85302 | 8.242029 | 0.4694837 | 0.2059267 | 2.405061
80.68631 | 11.3448 | 10.87594 | 8.24105 | 0.4688622 | 0.2044368 | 2.430451
80.6963 | 11.3708 | 10.89923 | 8.240074 | 0.4715682 | 0.2029665 | 2.456191
80.7063 | 11.3919 | 10.92296 | 8.239098 | 0.4689419 | 0.201512 | 2.482348
80.7163 | 11.4146 | 10.94708 | 8.238123 | 0.4675216 | 0.2000746 | 2.508881
80.7263 | 11.4411 | 10.97159 | 8.23715 | 0.4695144 | 0.1986542 | 2.535782
80.7363 | 11.469 | 10.99647 | 8.236177 | 0.4725285 | 0.1972504 | 2.563044
80.74629 | 11.5018 | 11.0217 | 8.235207 | 0.4800981 | 0.1958644 | 2.590631
80.75629 | 11.5338 | 11.04732 | 8.234237 | 0.4864838 | 0.1944932 | 2.618586
80.76629 | 11.5702 | 11.07328 | 8.233268 | 0.4969218 | 0.1931378 | 2.646873
80.77629 | 11.6072 | 11.09958 | 8.2323 | 0.5076244 | 0.1917981 | 2.675477
80.78629 | 11.6452 | 11.12619 | 8.231334 | 0.5190065 | 0.1904738 | 2.704386
80.79629 | 11.6851 | 11.15312 | 8.230368 | 0.5319824 | 0.1891647 | 2.733585
80.80628 | 11.728 | 11.1803 | 8.229405 | 0.5476959 | 0.1878717 | 2.763027
80.81628 | 11.7767 | 11.20779 | 8.228442 | 0.5689119 | 0.1865921 | 2.792754
80.82628 | 11.822 | 11.23552 | 8.22748 | 0.5864769 | 0.185327 | 2.822716
80.83628 | 11.8713 | 11.26349 | 8.22652 | 0.6078111 | 0.1840761 | 2.852893
80.84628 | 11.9245 | 11.29166 | 8.22556 | 0.6328378 | 0.1828393 | 2.883263
80.85627 | 11.9809 | 11.31999 | 8.224603 | 0.660909 | 0.1816174 | 2.913771
80.86627 | 12.0365 | 11.34851 | 8.223646 | 0.6879949 | 0.1804079 | 2.944451
80.87627 | 12.0918 | 11.37715 | 8.22269 | 0.7146506 | 0.1792118 | 2.975248
80.88627 | 12.149 | 11.40589 | 8.221735 | 0.7431059 | 0.1780289 | 3.00613
80.89627 | 12.2201 | 11.43471 | 8.220782 | 0.7853908 | 0.176859 | 3.037069
80.90627 | 12.286 | 11.46356 | 8.219829 | 0.822438 | 0.1757018 | 3.068031
80.91626 | 12.3475 | 11.49239 | 8.218879 | 0.8551095 | 0.1745584 | 3.098953
80.92626 | 12.4155 | 11.52121 | 8.217929 | 0.8942854 | 0.1734262 | 3.129859
80.93626 | 12.4877 | 11.54997 | 8.21698 | 0.9377303 | 0.1723063 | 3.160683
80.94626 | 12.5647 | 11.57862 | 8.216032 | 0.9860832 | 0.1711985 | 3.191386
80.95626 | 12.6366 | 11.60712 | 8.215086 | 1.029485 | 0.1701025 | 3.221927
80.96625 | 12.7096 | 11.6354 | 8.214141 | 1.074204 | 0.1690192 | 3.252236
80.97625 | 12.7868 | 11.66347 | 8.213197 | 1.123328 | 0.1679465 | 3.282328
80.98625 | 12.8625 | 11.69127 | 8.212254 | 1.171229 | 0.166885 | 3.312131
80.99625 | 12.9438 | 11.71875 | 8.211312 | 1.225054 | 0.1658348 | 3.341599
81.00625 | 13.0237 | 11.74585 | 8.210372 | 1.277847 | 0.1647956 | 3.370686
81.01625 | 13.1036 | 11.77254 | 8.209432 | 1.331056 | 0.1637673 | 3.399345
81.02624 | 13.183 | 11.79875 | 8.208495 | 1.384254 | 0.1627507 | 3.4275
81.03624 | 13.2608 | 11.82446 | 8.207558 | 1.436339 | 0.1617436 | 3.455159
81.04624 | 13.3448 | 11.84961 | 8.206622 | 1.495185 | 0.160747 | 3.482246
81.05624 | 13.4233 | 11.87416 | 8.205687 | 1.549142 | 0.1597606 | 3.508711
81.06624 | 13.5038 | 11.89804 | 8.204753 | 1.605758 | 0.1587843 | 3.534504
81.07623 | 13.58 | 11.92119 | 8.203821 | 1.658805 | 0.157819 | 3.559554
81.08623 | 13.6563 | 11.94362 | 8.20289 | 1.712685 | 0.1568625 | 3.583863
81.09623 | 13.736 | 11.96523 | 8.20196 | 1.77077 | 0.1559158 | 3.607355
81.10623 | 13.8107 | 11.98599 | 8.201031 | 1.824706 | 0.1549786 | 3.629985
81.11623 | 13.8854 | 12.00586 | 8.200103 | 1.87954 | 0.1540509 | 3.651706
81.12623 | 13.9566 | 12.02478 | 8.199176 | 1.931816 | 0.1531324 | 3.672475
81.13622 | 14.0291 | 12.0427 | 8.198251 | 1.986396 | 0.152224 | 3.692229
81.14622 | 14.0992 | 12.05962 | 8.197327 | 2.039585 | 0.1513238 | 3.710965
81.15622 | 14.16 | 12.07546 | 8.196404 | 2.084541 | 0.1504325 | 3.728623
81.16622 | 14.2183 | 12.0902 | 8.195481 | 2.128103 | 0.14955 | 3.745166
81.17622 | 14.2771 | 12.1038 | 8.19456 | 2.173305 | 0.1486761 | 3.760559
81.18621 | 14.3351 | 12.11621 | 8.193641 | 2.218893 | 0.1478117 | 3.774754
81.19621 | 14.3848 | 12.12743 | 8.192723 | 2.257373 | 0.1469549 | 3.78775
81.20621 | 14.4307 | 12.13741 | 8.191805 | 2.293285 | 0.1461064 | 3.799503
81.21621 | 14.4795 | 12.14614 | 8.190889 | 2.333356 | 0.1452661 | 3.809989
81.22621 | 14.5186 | 12.15359 | 8.189974 | 2.365008 | 0.144434 | 3.819185
81.2362 | 14.5555 | 12.15974 | 8.18906 | 2.395765 | 0.1436106 | 3.827064
81.2462 | 14.5836 | 12.16457 | 8.188147 | 2.419032 | 0.1427944 | 3.833627
81.2562 | 14.6084 | 12.16807 | 8.187235 | 2.440328 | 0.1419859 | 3.838851
81.2662 | 14.627 | 12.17024 | 8.186325 | 2.456764 | 0.1411852 | 3.842726
81.2762 | 14.6425 | 12.17105 | 8.185415 | 2.471446 | 0.140392 | 3.845247
81.2862 | 14.6561 | 12.17052 | 8.184507 | 2.48558 | 0.1396063 | 3.846407
81.29619 | 14.6601 | 12.16863 | 8.1836 | 2.491467 | 0.1388288 | 3.846204
81.30619 | 14.6639 | 12.1654 | 8.182694 | 2.4985 | 0.1380578 | 3.844648
81.31619 | 14.6593 | 12.16082 | 8.181789 | 2.498477 | 0.1372939 | 3.84174
81.32619 | 14.6473 | 12.15491 | 8.180885 | 2.49239 | 0.1365373 | 3.837487
81.33619 | 14.6313 | 12.14767 | 8.179982 | 2.483628 | 0.1357876 | 3.831902
81.34618 | 14.6103 | 12.13913 | 8.179082 | 2.471168 | 0.1350457 | 3.825005
81.35618 | 14.5835 | 12.12929 | 8.178181 | 2.454211 | 0.1343097 | 3.816799
81.36618 | 14.5519 | 12.11817 | 8.177282 | 2.433728 | 0.1335805 | 3.80731
81.37618 | 14.5231 | 12.1058 | 8.176384 | 2.417299 | 0.132858 | 3.796559
81.38618 | 14.4826 | 12.0922 | 8.175486 | 2.3904 | 0.1321422 | 3.784571
81.39618 | 14.4397 | 12.07739 | 8.17459 | 2.362305 | 0.1314327 | 3.771371
81.40617 | 14.3922 | 12.06143 | 8.173696 | 2.33077 | 0.1307306 | 3.757003
81.41617 | 14.3361 | 12.04431 | 8.172803 | 2.291794 | 0.1300339 | 3.741469
81.42617 | 14.2791 | 12.02607 | 8.17191 | 2.253031 | 0.1293435 | 3.724815
81.43617 | 14.2229 | 12.00675 | 8.171018 | 2.216148 | 0.1286593 | 3.707074
81.44617 | 14.1571 | 11.98639 | 8.170128 | 2.17071 | 0.1279812 | 3.688281
81.45616 | 14.0889 | 11.96504 | 8.169239 | 2.123857 | 0.1273097 | 3.668494
81.46616 | 14.0201 | 11.94271 | 8.168351 | 2.077394 | 0.1266436 | 3.647711
81.47616 | 13.9459 | 11.91944 | 8.167464 | 2.026461 | 0.1259833 | 3.625992
81.48616 | 13.8668 | 11.89528 | 8.166578 | 1.971518 | 0.1253289 | 3.603375
81.49616 | 13.7922 | 11.87027 | 8.165693 | 1.921925 | 0.1246801 | 3.579902
81.50616 | 13.7174 | 11.84446 | 8.164809 | 1.872939 | 0.1240371 | 3.555615
81.51615 | 13.6327 | 11.81791 | 8.163928 | 1.814791 | 0.1234003 | 3.530581
81.52615 | 13.5479 | 11.79061 | 8.163046 | 1.757292 | 0.1227683 | 3.504793
81.53615 | 13.4641 | 11.76263 | 8.162166 | 1.701472 | 0.1221419 | 3.478321
81.54615 | 13.3701 | 11.73401 | 8.161286 | 1.636087 | 0.1215208 | 3.451206
81.55615 | 13.283 | 11.70481 | 8.160408 | 1.578195 | 0.1209051 | 3.423492
81.56614 | 13.1933 | 11.67508 | 8.159532 | 1.518223 | 0.1202952 | 3.39525
81.57614 | 13.101 | 11.64481 | 8.158656 | 1.456185 | 0.11969 | 3.366469
81.58614 | 13.0101 | 11.61409 | 8.157781 | 1.396011 | 0.1190899 | 3.337218
81.59614 | 12.9204 | 11.58294 | 8.156907 | 1.337458 | 0.1184948 | 3.307541
81.60614 | 12.8248 | 11.55142 | 8.156034 | 1.273383 | 0.1179048 | 3.277478
81.61614 | 12.7294 | 11.51955 | 8.155162 | 1.209846 | 0.1173198 | 3.247072
81.62613 | 12.6291 | 11.48743 | 8.154292 | 1.141674 | 0.1167402 | 3.216393
81.63613 | 12.5358 | 11.45501 | 8.153423 | 1.080791 | 0.116165 | 3.185422
81.64613 | 12.4412 | 11.42237 | 8.152554 | 1.018826 | 0.1155945 | 3.154225
81.65613 | 12.3461 | 11.38956 | 8.151687 | 0.956541 | 0.1150287 | 3.122843
81.66613 | 12.2537 | 11.3566 | 8.150821 | 0.8971002 | 0.1144677 | 3.091312
81.67612 | 12.16 | 11.32357 | 8.149956 | 0.8364341 | 0.1139118 | 3.059698
81.68612 | 12.0678 | 11.29043 | 8.149092 | 0.7773739 | 0.1133599 | 3.027974
81.69612 | 11.9803 | 11.25725 | 8.148229 | 0.7230533 | 0.1128126 | 2.996205
81.70612 | 11.8882 | 11.22406 | 8.147367 | 0.6641404 | 0.1122697 | 2.964423
81.71612 | 11.7937 | 11.1909 | 8.146506 | 0.6028043 | 0.1117312 | 2.932659
81.72612 | 11.7091 | 11.15778 | 8.145646 | 0.5513158 | 0.1111971 | 2.900941
81.73611 | 11.6257 | 11.12479 | 8.144788 | 0.5009138 | 0.1106679 | 2.86933
81.74611 | 11.538 | 11.09186 | 8.14393 | 0.4461366 | 0.1101424 | 2.837791
81.75611 | 11.4539 | 11.05907 | 8.143074 | 0.3948261 | 0.1096211 | 2.806379
81.76611 | 11.375 | 11.02644 | 8.142218 | 0.3485585 | 0.1091041 | 2.775119
81.77611 | 11.2928 | 10.99399 | 8.141363 | 0.298811 | 0.1085911 | 2.744035
81.7861 | 11.2156 | 10.96177 | 8.140511 | 0.2538309 | 0.1080827 | 2.713176
81.7961 | 11.1433 | 10.92974 | 8.139658 | 0.2135606 | 0.1075779 | 2.682503
81.8061 | 11.0743 | 10.89795 | 8.138807 | 0.1763503 | 0.107077 | 2.652066
81.8161 | 10.9985 | 10.86642 | 8.137956 | 0.1320823 | 0.1065801 | 2.621881
81.8261 | 10.9303 | 10.83516 | 8.137107 | 0.0951404 | 0.1060871 | 2.591965
81.8361 | 10.8584 | 10.80419 | 8.136259 | 0.0542096 | 0.105598 | 2.562334
81.84609 | 10.7939 | 10.77356 | 8.135413 | 0.02033771 | 0.1051131 | 2.533037
81.85609 | 10.7348 | 10.74321 | 8.134566 | -0.008410484 | 0.1046316 | 2.504013
81.86609 | 10.6758 | 10.71318 | 8.133721 | -0.03737679 | 0.1041538 | 2.475302
81.87609 | 10.6155 | 10.68349 | 8.132877 | -0.06798906 | 0.1036797 | 2.446932
81.88609 | 10.5604 | 10.65359 | 8.132034 | -0.09319096 | 0.1026526 | 2.418904
81.89608 | 10.5047 | 10.62464 | 8.131193 | -0.1199409 | 0.1021866 | 2.391261
81.90608 | 10.4492 | 10.59602 | 8.130352 | -0.1468164 | 0.1017236 | 2.363941
81.91608 | 10.3936 | 10.56776 | 8.129512 | -0.1741605 | 0.1012641 | 2.336984
81.92608 | 10.3445 | 10.53988 | 8.128673 | -0.1953769 | 0.1008081 | 2.310396
81.93608 | 10.3007 | 10.51237 | 8.127835 | -0.2116749 | 0.1003556 | 2.284184
81.94608 | 10.2543 | 10.48526 | 8.126998 | -0.2309562 | 0.0999065 | 2.258352
81.95607 | 10.2076 | 10.45855 | 8.126163 | -0.2509499 | 0.09946124 | 2.232925
81.96607 | 10.1632 | 10.43221 | 8.125328 | -0.2690063 | 0.09901885 | 2.207859
81.97607 | 10.1246 | 10.40598 | 8.124495 | -0.2813759 | 0.09830152 | 2.18318
81.98607 | 10.0832 | 10.38042 | 8.123662 | -0.2972163 | 0.09786586 | 2.158889
81.99607 | 10.0427 | 10.35525 | 8.12283 | -0.31255 | 0.09743356 | 2.134986
82.00606 | 10.0088 | 10.3305 | 8.122 | -0.3217013 | 0.09700483 | 2.111497
82.01606 | 9.9734 | 10.30612 | 8.12117 | -0.3327214 | 0.09657887 | 2.088372
82.02606 | 9.9374 | 10.28213 | 8.120341 | -0.3447341 | 0.09615605 | 2.065637
82.03606 | 9.9037 | 10.25854 | 8.119514 | -0.354838 | 0.09573635 | 2.043288
82.04606 | 9.8689 | 10.23533 | 8.118687 | -0.3664319 | 0.09531973 | 2.021325
82.05606 | 9.8406 | 10.21251 | 8.117861 | -0.3719134 | 0.09490617 | 1.999746
82.06605 | 9.8066 | 10.1901 | 8.117037 | -0.3835026 | 0.09449603 | 1.978569
82.07605 | 9.777 | 10.16805 | 8.116213 | -0.3910527 | 0.09408848 | 1.957751
82.08605 | 9.7477 | 10.14638 | 8.115391 | -0.3986831 | 0.09368388 | 1.937309
82.09605 | 9.7265 | 10.12509 | 8.114569 | -0.3985906 | 0.09328221 | 1.917239
82.10605 | 9.6979 | 10.10417 | 8.113748 | -0.4062721 | 0.09288345 | 1.897541
82.11604 | 9.6705 | 10.08364 | 8.112929 | -0.4131438 | 0.09248793 | 1.878227
82.12604 | 9.6472 | 10.06346 | 8.11211 | -0.4162619 | 0.09209488 | 1.859257
82.13604 | 9.6209 | 10.04364 | 8.111292 | -0.4227428 | 0.09170464 | 1.840646
82.14604 | 9.5972 | 10.02418 | 8.110476 | -0.4269824 | 0.09131717 | 1.82239
82.15604 | 9.5767 | 10.00508 | 8.10966 | -0.4283767 | 0.09093246 | 1.804485
82.16604 | 9.5535 | 9.986321 | 8.108845 | -0.4328211 | 0.09055049 | 1.786926
82.17603 | 9.5331 | 9.967929 | 8.108032 | -0.4348294 | 0.09017158 | 1.769726
82.18603 | 9.5168 | 9.949861 | 8.107219 | -0.4330611 | 0.08979497 | 1.752847
82.19603 | 9.4977 | 9.93213 | 8.106407 | -0.43443 | 0.08942102 | 1.736302
82.20603 | 9.4764 | 9.914731 | 8.105596 | -0.4383312 | 0.08904969 | 1.720086
82.21603 | 9.4587 | 9.89766 | 8.104786 | -0.4389605 | 0.08868094 | 1.704194
82.22602 | 9.4464 | 9.880929 | 8.103977 | -0.4345292 | 0.08831513 | 1.688637
82.23602 | 9.4278 | 9.8645 | 8.103169 | -0.4367001 | 0.08795151 | 1.673379
82.24602 | 9.4135 | 9.848385 | 8.102362 | -0.4348847 | 0.0875904 | 1.658432
82.25602 | 9.4004 | 9.832579 | 8.101556 | -0.4321789 | 0.08723179 | 1.643792
82.26602 | 9.3833 | 9.817077 | 8.10075 | -0.4337774 | 0.08687565 | 1.629451
82.27602 | 9.3702 | 9.801876 | 8.099946 | -0.4316763 | 0.08652195 | 1.615408
82.28601 | 9.3595 | 9.786985 | 8.099143 | -0.4274847 | 0.08617102 | 1.60167
82.29601 | 9.3474 | 9.772369 | 8.098341 | -0.4249692 | 0.08582215 | 1.588206
82.30601 | 9.3361 | 9.75804 | 8.097539 | -0.42194 | 0.08547566 | 1.575025
82.31601 | 9.327 | 9.743992 | 8.096739 | -0.4169924 | 0.08513151 | 1.562122
82.32601 | 9.3149 | 9.730222 | 8.095939 | -0.4153218 | 0.08478971 | 1.549493
82.336 | 9.3024 | 9.716737 | 8.095141 | -0.4143374 | 0.08445057 | 1.537146
82.346 | 9.2907 | 9.703508 | 8.094343 | -0.4128076 | 0.08411334 | 1.525051
82.356 | 9.2765 | 9.690542 | 8.093546 | -0.4140419 | 0.0837784 | 1.513217
82.366 | 9.2672 | 9.677836 | 8.09275 | -0.4106358 | 0.08344569 | 1.50164
82.376 | 9.256 | 9.665385 | 8.091955 | -0.409385 | 0.08311521 | 1.490315
82.386 | 9.2435 | 9.653186 | 8.091161 | -0.4096855 | 0.08278693 | 1.479237
82.39599 | 9.2291 | 9.641245 | 8.090369 | -0.4121445 | 0.08246112 | 1.468415
82.40599 | 9.2206 | 9.629535 | 8.089576 | -0.408935 | 0.08213717 | 1.457821
82.41599 | 9.2091 | 9.618064 | 8.088785 | -0.4089642 | 0.0818154 | 1.447464
82.42599 | 9.1985 | 9.606829 | 8.087995 | -0.4083288 | 0.08149569 | 1.437339
82.43599 | 9.1866 | 9.595824 | 8.087205 | -0.4092244 | 0.08117814 | 1.427441
82.44598 | 9.1762 | 9.585064 | 8.086417 | -0.4088641 | 0.08086309 | 1.417784
82.45598 | 9.1669 | 9.574511 | 8.085629 | -0.4076106 | 0.08054966 | 1.408332
82.46598 | 9.1528 | 9.564177 | 8.084842 | -0.4113772 | 0.08023826 | 1.399097
82.47598 | 9.1417 | 9.55406 | 8.084056 | -0.4123604 | 0.07992889 | 1.390075
82.48598 | 9.1356 | 9.544156 | 8.083271 | -0.4085564 | 0.07962152 | 1.381264
82.49598 | 9.1235 | 9.534462 | 8.082487 | -0.4109619 | 0.07931614 | 1.372659
82.50597 | 9.1136 | 9.524983 | 8.081704 | -0.4113827 | 0.07901288 | 1.364265
82.51597 | 9.1077 | 9.515697 | 8.080922 | -0.4079972 | 0.07871156 | 1.356064
82.52597 | 9.0987 | 9.506611 | 8.08014 | -0.4079112 | 0.07841203 | 1.348059
82.53597 | 9.0912 | 9.497722 | 8.07936 | -0.4065215 | 0.07811442 | 1.340247
82.54597 | 9.0831 | 9.489025 | 8.07858 | -0.4059254 | 0.07781871 | 1.332627
82.55596 | 9.0784 | 9.480528 | 8.077802 | -0.4021279 | 0.07752516 | 1.325201
82.56596 | 9.0687 | 9.472209 | 8.077024 | -0.4035092 | 0.07723319 | 1.317953
82.57596 | 9.0645 | 9.464075 | 8.076246 | -0.3995752 | 0.07694307 | 1.310886
82.58596 | 9.0577 | 9.456123 | 8.07547 | -0.3984228 | 0.07665479 | 1.303998
82.59596 | 9.0562 | 9.448349 | 8.074694 | -0.3921494 | 0.07636831 | 1.297287
82.60596 | 9.0527 | 9.440752 | 8.07392 | -0.3880523 | 0.07608363 | 1.290749
82.61595 | 9.0486 | 9.433336 | 8.073147 | -0.384736 | 0.07580101 | 1.284388
82.62595 | 9.042 | 9.426084 | 8.072374 | -0.3840837 | 0.07551989 | 1.27819
82.63595 | 9.039 | 9.419 | 8.071601 | -0.3799999 | 0.07524051 | 1.272158
82.64595 | 9.0341 | 9.412083 | 8.07083 | -0.3779825 | 0.07496286 | 1.266289
82.65595 | 9.0278 | 9.405329 | 8.07006 | -0.3775291 | 0.07468694 | 1.260582
82.66594 | 9.0247 | 9.398744 | 8.069291 | -0.3740438 | 0.074413 | 1.25504
82.67594 | 9.0221 | 9.392311 | 8.068522 | -0.3702113 | 0.07414047 | 1.249649
82.68594 | 9.0166 | 9.386036 | 8.067754 | -0.3694362 | 0.07386962 | 1.244413
82.69594 | 9.0093 | 9.379916 | 8.066987 | -0.3706163 | 0.07360044 | 1.239329
82.70594 | 9.0027 | 9.37395 | 8.066221 | -0.3712497 | 0.0733329 | 1.234396
82.71594 | 8.994 | 9.368134 | 8.065455 | -0.3741342 | 0.07306698 | 1.229612
82.72593 | 8.9893 | 9.362474 | 8.064691 | -0.3731737 | 0.07280295 | 1.224979
82.73593 | 8.9806 | 9.356955 | 8.063927 | -0.376355 | 0.07254027 | 1.220487
82.74593 | 8.975 | 9.351582 | 8.063164 | -0.376582 | 0.07227917 | 1.216139
82.75593 | 8.9655 | 9.346353 | 8.062402 | -0.3808532 | 0.07201965 | 1.211931
82.76593 | 8.9571 | 9.341267 | 8.061641 | -0.3841666 | 0.07176169 | 1.207864
82.77592 | 8.9438 | 9.336326 | 8.060881 | -0.3925257 | 0.07150554 | 1.203939
82.78592 | 8.9311 | 9.331519 | 8.060121 | -0.4004189 | 0.07125067 | 1.200147
82.79592 | 8.9249 | 9.326849 | 8.059362 | -0.4019493 | 0.07099732 | 1.19649
82.80592 | 8.9143 | 9.322316 | 8.058603 | -0.4080164 | 0.07074549 | 1.192967
82.81592 | 8.9068 | 9.317919 | 8.057846 | -0.4111185 | 0.07049516 | 1.189577
82.82592 | 8.8959 | 9.313654 | 8.057089 | -0.417754 | 0.07024631 | 1.186318
82.83591 | 8.8868 | 9.309526 | 8.056334 | -0.4227258 | 0.06999917 | 1.183193
82.84591 | 8.8751 | 9.305524 | 8.055579 | -0.4304244 | 0.06975325 | 1.180192
82.85591 | 8.8612 | 9.301653 | 8.054825 | -0.4404529 | 0.06950878 | 1.17732
82.86591 | 8.8579 | 9.29791 | 8.054071 | -0.44001 | 0.06926574 | 1.174573
82.87591 | 8.8506 | 9.294295 | 8.053318 | -0.4436949 | 0.06902414 | 1.171953
82.8859 | 8.8468 | 9.29081 | 8.052567 | -0.4440097 | 0.06878418 | 1.169459
82.8959 | 8.8422 | 9.287447 | 8.051815 | -0.4452465 | 0.06854539 | 1.167086
82.9059 | 8.8333 | 9.284208 | 8.051065 | -0.450908 | 0.06830798 | 1.164835
82.9159 | 8.8253 | 9.281093 | 8.050315 | -0.4557931 | 0.06807195 | 1.162706
82.9259 | 8.82 | 9.278101 | 8.049566 | -0.4581012 | 0.06783729 | 1.160698
82.9359 | 8.816 | 9.275231 | 8.048818 | -0.4592314 | 0.06760399 | 1.15881
82.94589 | 8.8138 | 9.272485 | 8.048071 | -0.4586854 | 0.06737225 | 1.157042
82.95589 | 8.8082 | 9.269857 | 8.047324 | -0.4616574 | 0.06714162 | 1.155392
82.96589 | 8.8028 | 9.267349 | 8.046578 | -0.4645494 | 0.06691232 | 1.153859
82.97589 | 8.8033 | 9.264961 | 8.045832 | -0.4616605 | 0.06668432 | 1.152444
82.98589 | 8.7989 | 9.262691 | 8.045088 | -0.4637907 | 0.06645763 | 1.151145
82.99588 | 8.7923 | 9.260541 | 8.044345 | -0.4682409 | 0.06623245 | 1.149964
83.00588 | 8.7871 | 9.258507 | 8.043601 | -0.4714066 | 0.06600832 | 1.148897
83.01588 | 8.7851 | 9.25659 | 8.042859 | -0.4714896 | 0.06578547 | 1.147945
83.02588 | 8.7788 | 9.254789 | 8.042117 | -0.4759894 | 0.06556388 | 1.147108
83.03588 | 8.7746 | 9.253106 | 8.041376 | -0.4785055 | 0.06534353 | 1.146386
83.04588 | 8.77 | 9.251538 | 8.040636 | -0.4815377 | 0.06512443 | 1.145778
83.05587 | 8.7662 | 9.250087 | 8.039897 | -0.4838871 | 0.06490676 | 1.145284
83.06587 | 8.7594 | 9.24875 | 8.039158 | -0.4893504 | 0.06469011 | 1.144903
83.07587 | 8.7523 | 9.247529 | 8.038419 | -0.4952291 | 0.06447466 | 1.144635
83.08587 | 8.7479 | 9.246423 | 8.037682 | -0.4985228 | 0.06426042 | 1.144481
83.09587 | 8.7438 | 9.245431 | 8.036945 | -0.5016315 | 0.06404736 | 1.144439
83.10586 | 8.7393 | 9.244556 | 8.036209 | -0.5052558 | 0.0638357 | 1.144511
83.11586 | 8.7323 | 9.243794 | 8.035474 | -0.511494 | 0.06362499 | 1.144695
83.12586 | 8.7255 | 9.243147 | 8.034739 | -0.5176468 | 0.06341545 | 1.144992
83.13586 | 8.716 | 9.242614 | 8.034005 | -0.5266143 | 0.06320707 | 1.145402
83.14586 | 8.7096 | 9.242197 | 8.033271 | -0.5325967 | 0.06299983 | 1.145926
83.15586 | 8.7076 | 9.241894 | 8.032538 | -0.5342938 | 0.06279373 | 1.146562
83.16585 | 8.6956 | 9.241706 | 8.031807 | -0.546106 | 0.062589 | 1.14731
83.17585 | 8.6903 | 9.241633 | 8.031075 | -0.5513331 | 0.06238515 | 1.148173
83.18585 | 8.687 | 9.241675 | 8.030344 | -0.5546753 | 0.0621824 | 1.149148
83.19585 | 8.6853 | 9.241833 | 8.029614 | -0.5565332 | 0.06198076 | 1.150238
83.20585 | 8.6759 | 9.242107 | 8.028885 | -0.5662068 | 0.0617802 | 1.151442
83.21584 | 8.6728 | 9.242496 | 8.028156 | -0.5696961 | 0.06158093 | 1.152759
83.22584 | 8.6666 | 9.243002 | 8.027428 | -0.5764021 | 0.06138253 | 1.154191
83.23584 | 8.6651 | 9.243625 | 8.0267 | -0.5785248 | 0.06118521 | 1.155739
83.24584 | 8.6674 | 9.244365 | 8.025973 | -0.5769648 | 0.06098894 | 1.157403
83.25584 | 8.6616 | 9.245223 | 8.025247 | -0.5836226 | 0.06079373 | 1.159182
83.26584 | 8.6604 | 9.246198 | 8.024521 | -0.5857985 | 0.06059955 | 1.161078
83.27583 | 8.66 | 9.247292 | 8.023797 | -0.5872921 | 0.06040661 | 1.163089
83.28583 | 8.6652 | 9.248506 | 8.023072 | -0.583306 | 0.0602145 | 1.16522
83.29583 | 8.665 | 9.24984 | 8.022348 | -0.5848398 | 0.06002341 | 1.167468
83.30583 | 8.6668 | 9.251294 | 8.021625 | -0.5844944 | 0.05983333 | 1.169836
83.31583 | 8.6692 | 9.25287 | 8.020902 | -0.5836702 | 0.05964426 | 1.172324
83.32582 | 8.6695 | 9.254567 | 8.02018 | -0.5850667 | 0.05945638 | 1.17493
83.33582 | 8.6761 | 9.256388 | 8.019459 | -0.5802875 | 0.05926929 | 1.177659
83.34582 | 8.6744 | 9.258332 | 8.018738 | -0.5839324 | 0.05908319 | 1.180511
83.35582 | 8.6772 | 9.260402 | 8.018017 | -0.5832019 | 0.05889806 | 1.183486
83.36582 | 8.6846 | 9.262597 | 8.017298 | -0.577997 | 0.0587139 | 1.186586
83.37582 | 8.6864 | 9.264919 | 8.016578 | -0.5785189 | 0.0585307 | 1.18981
83.38581 | 8.6865 | 9.267365 | 8.01586 | -0.5808653 | 0.05834864 | 1.193156
83.39581 | 8.6909 | 9.269944 | 8.015142 | -0.5790438 | 0.05816734 | 1.196634
83.40581 | 8.6881 | 9.272652 | 8.014425 | -0.5845523 | 0.05798698 | 1.200241
83.41581 | 8.6882 | 9.275493 | 8.013708 | -0.5872933 | 0.05780756 | 1.203978
83.42581 | 8.687 | 9.278466 | 8.012991 | -0.5914657 | 0.05762905 | 1.207845
83.4358 | 8.6837 | 9.281568 | 8.012276 | -0.597868 | 0.05745165 | 1.21184
83.4458 | 8.6867 | 9.28481 | 8.011561 | -0.5981095 | 0.05727498 | 1.215974
83.4558 | 8.6832 | 9.288188 | 8.010846 | -0.6049879 | 0.05709921 | 1.220243
83.4658 | 8.6818 | 9.291705 | 8.010132 | -0.6099045 | 0.05692435 | 1.224649
83.4758 | 8.6769 | 9.295361 | 8.009418 | -0.618461 | 0.05675038 | 1.229193
83.4858 | 8.6725 | 9.299159 | 8.008705 | -0.6266589 | 0.05657729 | 1.233877
83.49579 | 8.6703 | 9.303092 | 8.007993 | -0.6327918 | 0.05640525 | 1.238694
83.50579 | 8.67 | 9.307178 | 8.007281 | -0.6371775 | 0.05623392 | 1.243663
83.51579 | 8.6665 | 9.31141 | 8.006569 | -0.6449101 | 0.05606346 | 1.248778
83.52579 | 8.6662 | 9.315791 | 8.005858 | -0.6495912 | 0.05589385 | 1.25404
83.53579 | 8.6662 | 9.320323 | 8.005147 | -0.6541229 | 0.0557251 | 1.259451
83.54578 | 8.6693 | 9.325002 | 8.004438 | -0.6557025 | 0.05555737 | 1.265007
83.55578 | 8.6659 | 9.329841 | 8.003728 | -0.6639412 | 0.05539031 | 1.270723
83.56578 | 8.6615 | 9.334837 | 8.003019 | -0.6733368 | 0.05522408 | 1.276594
83.57578 | 8.6601 | 9.339991 | 8.00231 | -0.6798912 | 0.05505869 | 1.282622
83.58578 | 8.6622 | 9.345307 | 8.001602 | -0.6831068 | 0.05489412 | 1.28881
83.59578 | 8.6665 | 9.350786 | 8.000895 | -0.6842862 | 0.05473038 | 1.295161
83.60577 | 8.6671 | 9.356425 | 8.000188 | -0.6893254 | 0.0545676 | 1.30167
83.61577 | 8.6643 | 9.362239 | 7.999481 | -0.697939 | 0.05440547 | 1.308352
83.62577 | 8.6621 | 9.368223 | 7.998775 | -0.7061235 | 0.05424415 | 1.315204
83.63577 | 8.6679 | 9.374382 | 7.998069 | -0.7064817 | 0.05408362 | 1.322229
83.64577 | 8.6723 | 9.380716 | 7.997364 | -0.7084161 | 0.05392388 | 1.329428
83.65576 | 8.6672 | 9.387223 | 7.99666 | -0.720023 | 0.05376508 | 1.336798
83.66576 | 8.6677 | 9.393918 | 7.995955 | -0.7262181 | 0.0536069 | 1.344356
83.67576 | 8.6681 | 9.400798 | 7.995251 | -0.7326979 | 0.0534495 | 1.352097
83.68576 | 8.6729 | 9.407865 | 7.994548 | -0.7349654 | 0.05329287 | 1.360025
83.69576 | 8.6727 | 9.415124 | 7.993845 | -0.7424236 | 0.053137 | 1.368142
83.70576 | 8.6729 | 9.422576 | 7.993142 | -0.7496756 | 0.05298189 | 1.376452
83.71575 | 8.6761 | 9.430217 | 7.992441 | -0.7541171 | 0.05282769 | 1.384949
83.72575 | 8.6784 | 9.438066 | 7.991739 | -0.7596662 | 0.05267408 | 1.393653
83.73575 | 8.6822 | 9.446119 | 7.991037 | -0.7639187 | 0.05252122 | 1.40256
83.74575 | 8.6836 | 9.454378 | 7.990336 | -0.7707784 | 0.05236908 | 1.411673
83.75575 | 8.686 | 9.462848 | 7.989636 | -0.7768482 | 0.05221769 | 1.420995
83.76574 | 8.6874 | 9.471523 | 7.988936 | -0.7841235 | 0.05206717 | 1.43052
83.77574 | 8.6879 | 9.480425 | 7.988237 | -0.7925245 | 0.05191722 | 1.440271
83.78574 | 8.7009 | 9.489547 | 7.987537 | -0.7886469 | 0.051768 | 1.450242
83.79574 | 8.7061 | 9.498894 | 7.986838 | -0.7927941 | 0.05161948 | 1.460436
83.80574 | 8.7123 | 9.50847 | 7.98614 | -0.7961701 | 0.05147168 | 1.470859
83.81574 | 8.714 | 9.518279 | 7.985441 | -0.8042788 | 0.05132457 | 1.481513
83.82573 | 8.7174 | 9.528314 | 7.984744 | -0.8109142 | 0.05117831 | 1.492392
83.83573 | 8.726 | 9.5386 | 7.984047 | -0.8126 | 0.0510326 | 1.503521
83.84573 | 8.7317 | 9.54913 | 7.98335 | -0.8174304 | 0.05088758 | 1.514893
83.85573 | 8.7331 | 9.55991 | 7.982653 | -0.8268097 | 0.05074325 | 1.526513
83.86573 | 8.7354 | 9.570942 | 7.981957 | -0.8355421 | 0.05059959 | 1.538386
83.87572 | 8.7459 | 9.582221 | 7.981261 | -0.8363209 | 0.05045675 | 1.550503
83.88572 | 8.7489 | 9.593772 | 7.980565 | -0.8448724 | 0.05031444 | 1.562892
83.89572 | 8.7547 | 9.60559 | 7.97987 | -0.8508904 | 0.05017279 | 1.575547
83.90572 | 8.7644 | 9.617679 | 7.979175 | -0.8532789 | 0.05003182 | 1.588472
83.91572 | 8.7612 | 9.630043 | 7.97848 | -0.8688428 | 0.04989149 | 1.601671
83.92572 | 8.7698 | 9.642687 | 7.977786 | -0.8728867 | 0.04975183 | 1.615149
83.93571 | 8.77 | 9.655603 | 7.977093 | -0.8856026 | 0.04961295 | 1.628897
83.94571 | 8.7752 | 9.66882 | 7.976399 | -0.8936204 | 0.04947457 | 1.642947
83.95571 | 8.7869 | 9.682332 | 7.975706 | -0.8954323 | 0.04933684 | 1.65729
83.96571 | 8.792 | 9.696143 | 7.975012 | -0.9041433 | 0.04919975 | 1.671931
83.97571 | 8.7943 | 9.710258 | 7.97432 | -0.9159583 | 0.04906328 | 1.686875
83.9857 | 8.8021 | 9.724668 | 7.973628 | -0.922568 | 0.04892758 | 1.702113
83.9957 | 8.8129 | 9.739405 | 7.972936 | -0.9265055 | 0.04879237 | 1.717677
84.0057 | 8.8201 | 9.754462 | 7.972244 | -0.934362 | 0.04865778 | 1.733561
84.0157 | 8.8245 | 9.769843 | 7.971552 | -0.9453426 | 0.04852381 | 1.749767
84.0257 | 8.8367 | 9.785552 | 7.970861 | -0.9488524 | 0.04839044 | 1.766301
84.0357 | 8.8499 | 9.8006 | 7.97017 | -0.9507 | 0.04825771 | 1.782173
84.04569 | 8.8641 | 9.816968 | 7.969479 | -0.9528678 | 0.04812569 | 1.799363
84.05569 | 8.8745 | 9.833696 | 7.968789 | -0.9591961 | 0.04799415 | 1.816913
84.06569 | 8.8854 | 9.850774 | 7.968099 | -0.9653742 | 0.04786323 | 1.834812
84.07569 | 8.9 | 9.868207 | 7.967409 | -0.9682074 | 0.04773287 | 1.853066
84.08569 | 8.9163 | 9.886001 | 7.966719 | -0.9697006 | 0.04760307 | 1.871679
84.09568 | 8.9289 | 9.904141 | 7.96603 | -0.9752412 | 0.04747402 | 1.890637
84.10568 | 8.9435 | 9.92267 | 7.96534 | -0.9791703 | 0.04734542 | 1.909984
84.11568 | 8.9661 | 9.941575 | 7.964651 | -0.9754748 | 0.0472174 | 1.929706
84.12568 | 8.9823 | 9.96086 | 7.963963 | -0.9785602 | 0.04708995 | 1.949808
84.13568 | 9.0005 | 9.980033 | 7.963274 | -0.979533 | 0.04696309 | 1.969796
84.14568 | 9.0173 | 10.0001 | 7.962585 | -0.9827954 | 0.04683678 | 1.990673
84.15567 | 9.0381 | 10.02053 | 7.961898 | -0.9824336 | 0.04671119 | 2.011925
84.16567 | 9.0574 | 10.04139 | 7.96121 | -0.9839918 | 0.046586 | 2.033596
84.17567 | 9.0804 | 10.06266 | 7.960522 | -0.9822553 | 0.04646138 | 2.055672
84.18567 | 9.1023 | 10.08433 | 7.959834 | -0.9820287 | 0.04633728 | 2.078157
84.19567 | 9.1206 | 10.10642 | 7.959147 | -0.9858167 | 0.04621379 | 2.101056
84.20566 | 9.1447 | 10.1289 | 7.95846 | -0.9842013 | 0.04609091 | 2.12435
84.21566 | 9.172 | 10.15183 | 7.957773 | -0.9798306 | 0.0459685 | 2.148089
84.22566 | 9.1944 | 10.17519 | 7.957086 | -0.9807873 | 0.04584661 | 2.172254
84.23566 | 9.2211 | 10.19897 | 7.9564 | -0.9778748 | 0.04572523 | 2.19685
84.24566 | 9.2451 | 10.2232 | 7.955713 | -0.9780967 | 0.04560441 | 2.221879
84.25566 | 9.2712 | 10.24786 | 7.955027 | -0.9766567 | 0.04548415 | 2.247346
84.26565 | 9.3038 | 10.27293 | 7.954341 | -0.9691329 | 0.0453645 | 2.273227
84.27565 | 9.3334 | 10.29848 | 7.953655 | -0.9650774 | 0.04524526 | 2.299577
84.28565 | 9.3657 | 10.32447 | 7.952969 | -0.958768 | 0.04512654 | 2.326373
84.29565 | 9.3949 | 10.35091 | 7.952283 | -0.9560072 | 0.04500834 | 2.353616
84.30565 | 9.4288 | 10.3778 | 7.951597 | -0.9489966 | 0.04489065 | 2.381309
84.31564 | 9.4662 | 10.40511 | 7.950912 | -0.9389108 | 0.04477359 | 2.409425
84.32564 | 9.5013 | 10.4329 | 7.950227 | -0.9316045 | 0.04465692 | 2.438021
84.33564 | 9.5389 | 10.46115 | 7.949542 | -0.9222508 | 0.04454075 | 2.467069
84.34564 | 9.5781 | 10.48985 | 7.948856 | -0.9117506 | 0.04442509 | 2.496569
84.35564 | 9.6239 | 10.519 | 7.948171 | -0.8951029 | 0.04430993 | 2.526522
84.36564 | 9.6668 | 10.54861 | 7.947486 | -0.8818065 | 0.04419527 | 2.556925
84.37563 | 9.7088 | 10.57863 | 7.946802 | -0.8698304 | 0.04408121 | 2.587747
84.38563 | 9.7555 | 10.60913 | 7.946117 | -0.8536309 | 0.04396752 | 2.619046
84.39563 | 9.8046 | 10.64008 | 7.945432 | -0.8354752 | 0.04385432 | 2.650789
84.40563 | 9.8595 | 10.67146 | 7.944747 | -0.8119601 | 0.04374161 | 2.682971
84.41563 | 9.9104 | 10.70328 | 7.944063 | -0.7928805 | 0.04362938 | 2.715588
84.42562 | 9.9642 | 10.7355 | 7.943379 | -0.7712998 | 0.04351774 | 2.748603
84.43562 | 10.0252 | 10.76817 | 7.942694 | -0.7429742 | 0.04340646 | 2.782073
84.44562 | 10.0835 | 10.80127 | 7.94201 | -0.7177652 | 0.04329565 | 2.81596
84.45562 | 10.1431 | 10.83476 | 7.941325 | -0.6916647 | 0.04318532 | 2.850254
84.46562 | 10.2069 | 10.86866 | 7.940641 | -0.6617633 | 0.04307545 | 2.884947
84.47562 | 10.2689 | 10.90295 | 7.939957 | -0.6340506 | 0.04296605 | 2.920028
84.48561 | 10.3464 | 10.93758 | 7.939273 | -0.591181 | 0.04285722 | 2.955451
84.49561 | 10.412 | 10.97261 | 7.938589 | -0.56061 | 0.04274874 | 2.991273
84.50561 | 10.4887 | 11.00799 | 7.937904 | -0.5192896 | 0.04264071 | 3.027444
84.51561 | 10.5662 | 11.0437 | 7.93722 | -0.4775045 | 0.04253314 | 3.063951
84.52561 | 10.6437 | 11.07974 | 7.936536 | -0.4360388 | 0.04242602 | 3.100777
84.5356 | 10.7229 | 11.11604 | 7.935852 | -0.3931385 | 0.04231946 | 3.137867
84.5456 | 10.806 | 11.15266 | 7.935168 | -0.3466556 | 0.04221323 | 3.175274
84.5556 | 10.8936 | 11.18953 | 7.934484 | -0.2959341 | 0.04210745 | 3.212943
84.5656 | 10.9811 | 11.22665 | 7.933799 | -0.2455515 | 0.04200211 | 3.25085
84.5756 | 11.0804 | 11.26398 | 7.933115 | -0.1835842 | 0.04189721 | 3.288972
84.58559 | 11.1698 | 11.30147 | 7.932432 | -0.1316705 | 0.04179285 | 3.327246
84.59559 | 11.2638 | 11.33916 | 7.931747 | -0.07535648 | 0.04168882 | 3.365721
84.60559 | 11.3663 | 11.37698 | 7.931063 | -0.01067723 | 0.0415852 | 3.404329
84.61559 | 11.4655 | 11.4149 | 7.930378 | 0.05059746 | 0.04148204 | 3.443042
84.62559 | 11.5686 | 11.4529 | 7.929694 | 0.1156989 | 0.04137929 | 3.481828
84.63559 | 11.6796 | 11.49094 | 7.929009 | 0.1886606 | 0.04127697 | 3.520653
84.64558 | 11.7873 | 11.52895 | 7.928325 | 0.2583544 | 0.04117515 | 3.559445
84.65558 | 11.9027 | 11.56696 | 7.927641 | 0.335743 | 0.04107366 | 3.598243
84.66558 | 12.0168 | 11.6049 | 7.926956 | 0.4119011 | 0.04097259 | 3.636971
84.67558 | 12.1292 | 11.64273 | 7.926271 | 0.4864683 | 0.04087194 | 3.675589
84.68558 | 12.2377 | 11.68041 | 7.925586 | 0.5572859 | 0.04077169 | 3.714056
84.69557 | 12.3525 | 11.71787 | 7.924902 | 0.6346327 | 0.04067201 | 3.752294
84.70557 | 12.4738 | 11.75512 | 7.924216 | 0.7186801 | 0.04057258 | 3.790331
84.71557 | 12.5898 | 11.79209 | 7.923531 | 0.7977088 | 0.04047356 | 3.828086
84.72557 | 12.7121 | 11.82873 | 7.922846 | 0.8833662 | 0.04037493 | 3.865513
84.73557 | 12.8347 | 11.865 | 7.92216 | 0.9696992 | 0.04027671 | 3.902564
84.74557 | 12.9487 | 11.90084 | 7.921475 | 1.047857 | 0.04017889 | 3.939189
84.75556 | 13.0649 | 11.93618 | 7.92079 | 1.128723 | 0.04008151 | 3.975306
84.76556 | 13.1753 | 11.97102 | 7.920104 | 1.204277 | 0.03998452 | 4.010934
84.77556 | 13.2893 | 12.00529 | 7.919418 | 1.284007 | 0.03988784 | 4.045987
84.78556 | 13.4034 | 12.03894 | 7.918732 | 1.364462 | 0.03979162 | 4.080414
84.79556 | 13.5032 | 12.0719 | 7.918046 | 1.431295 | 0.03969571 | 4.114164
84.80555 | 13.6153 | 12.10411 | 7.91736 | 1.511188 | 0.03960037 | 4.147152
84.81555 | 13.7221 | 12.13557 | 7.916673 | 1.58653 | 0.03950527 | 4.179392
84.82555 | 13.8207 | 12.1662 | 7.915986 | 1.654503 | 0.03941055 | 4.2108
84.83555 | 13.9292 | 12.19594 | 7.915299 | 1.733261 | 0.0393162 | 4.241323
84.84555 | 14.0095 | 12.22475 | 7.914612 | 1.784752 | 0.03922224 | 4.270914
84.85555 | 14.1049 | 12.25257 | 7.913925 | 1.852326 | 0.03912865 | 4.299521
84.86554 | 14.191 | 12.27934 | 7.913238 | 1.911658 | 0.03903552 | 4.327068
84.87554 | 14.2701 | 12.30506 | 7.91255 | 1.965043 | 0.03894267 | 4.353564
84.88554 | 14.3453 | 12.32965 | 7.911863 | 2.015653 | 0.03885019 | 4.378934
84.89554 | 14.4205 | 12.35307 | 7.911174 | 2.067434 | 0.03875807 | 4.403133
84.90554 | 14.4945 | 12.37527 | 7.910486 | 2.119229 | 0.03866632 | 4.426119
84.91553 | 14.5562 | 12.3962 | 7.909798 | 2.159998 | 0.03857502 | 4.447829
84.92553 | 14.6166 | 12.41586 | 7.909109 | 2.200739 | 0.03848399 | 4.468267
84.93553 | 14.6722 | 12.43419 | 7.90842 | 2.238011 | 0.03839332 | 4.487375
84.94553 | 14.7286 | 12.45115 | 7.907731 | 2.277448 | 0.03830301 | 4.505118
84.95553 | 14.7693 | 12.46672 | 7.907041 | 2.302582 | 0.03821305 | 4.521463
84.96553 | 14.8108 | 12.48086 | 7.906352 | 2.329943 | 0.03812344 | 4.536382
84.97552 | 14.8413 | 12.49353 | 7.905662 | 2.347768 | 0.03803427 | 4.549836
84.98552 | 14.8616 | 12.50474 | 7.904972 | 2.356857 | 0.03794536 | 4.561826
84.99552 | 14.8841 | 12.51446 | 7.904281 | 2.369644 | 0.03785679 | 4.572318
85.00552 | 14.9044 | 12.52265 | 7.90359 | 2.381747 | 0.03776858 | 4.581294
85.01552 | 14.9045 | 12.52932 | 7.902899 | 2.375183 | 0.0376807 | 4.588737
85.02551 | 14.9124 | 12.53443 | 7.902208 | 2.377965 | 0.03759325 | 4.594633
85.03551 | 14.9083 | 12.53801 | 7.901516 | 2.370295 | 0.03750605 | 4.598983
85.04551 | 14.8946 | 12.54002 | 7.900824 | 2.354583 | 0.0374192 | 4.601773
85.05551 | 14.8774 | 12.54047 | 7.900132 | 2.336933 | 0.03733267 | 4.603002
85.06551 | 14.8468 | 12.53936 | 7.899439 | 2.307444 | 0.03724648 | 4.60267
85.07551 | 14.8187 | 12.53669 | 7.898746 | 2.282014 | 0.03716063 | 4.600779
85.0855 | 14.7782 | 12.53246 | 7.898053 | 2.245738 | 0.03707518 | 4.597334
85.0955 | 14.736 | 12.5267 | 7.89736 | 2.209302 | 0.03698998 | 4.592348
85.1055 | 14.6865 | 12.5194 | 7.896666 | 2.167099 | 0.03690511 | 4.58583
85.1155 | 14.6351 | 12.51059 | 7.895971 | 2.124513 | 0.03682056 | 4.577795
85.1255 | 14.5815 | 12.50027 | 7.895276 | 2.081228 | 0.03673634 | 4.568259
85.13549 | 14.5151 | 12.48849 | 7.894582 | 2.026612 | 0.03665252 | 4.557253
85.14549 | 14.4446 | 12.47523 | 7.893886 | 1.969367 | 0.03656894 | 4.544778
85.15549 | 14.3751 | 12.46054 | 7.89319 | 1.914556 | 0.03648567 | 4.530868
85.16549 | 14.3007 | 12.44445 | 7.892494 | 1.856253 | 0.03640272 | 4.51555
85.17549 | 14.2174 | 12.42697 | 7.891797 | 1.79043 | 0.03632009 | 4.498852
85.18549 | 14.124 | 12.40814 | 7.8911 | 1.715856 | 0.03623777 | 4.480806
85.19548 | 14.054 | 12.38802 | 7.890403 | 1.665978 | 0.03615584 | 4.461463
85.20548 | 13.9654 | 12.3666 | 7.889706 | 1.598801 | 0.03607414 | 4.440819
85.21548 | 13.8717 | 12.34393 | 7.889007 | 1.52777 | 0.03599275 | 4.41893
85.22548 | 13.7768 | 12.32005 | 7.888308 | 1.456747 | 0.03591167 | 4.395833
85.23548 | 13.6785 | 12.29501 | 7.887609 | 1.383494 | 0.0358309 | 4.371566
85.24547 | 13.5779 | 12.26886 | 7.88691 | 1.309044 | 0.0357505 | 4.346195
85.25547 | 13.477 | 12.24159 | 7.88621 | 1.235407 | 0.03567033 | 4.319712
85.26547 | 13.3622 | 12.21328 | 7.88551 | 1.148916 | 0.03559046 | 4.292184
85.27547 | 13.2578 | 12.18397 | 7.884809 | 1.073828 | 0.03551089 | 4.263652
85.28547 | 13.1526 | 12.1537 | 7.884107 | 0.998899 | 0.03543161 | 4.234162
85.29547 | 13.046 | 12.12252 | 7.883405 | 0.9234843 | 0.03535263 | 4.203758
85.30546 | 12.9281 | 12.09049 | 7.882704 | 0.837607 | 0.03527403 | 4.172515
85.31546 | 12.8176 | 12.05762 | 7.882001 | 0.7599846 | 0.03519563 | 4.140419
85.32546 | 12.7049 | 12.02396 | 7.881297 | 0.6809409 | 0.03511754 | 4.107544
85.33546 | 12.5843 | 11.98957 | 7.880593 | 0.5947299 | 0.03503974 | 4.073937
85.34546 | 12.4693 | 11.95449 | 7.879889 | 0.5148061 | 0.0349622 | 4.0396427
85.35545 | 12.3445 | 11.91881 | 7.879185 | 0.425688 | 0.03488505 | 4.004742
85.36545 | 12.234 | 11.8825 | 7.878479 | 0.3515011 | 0.0348081 | 3.969211
85.37545 | 12.1135 | 11.84564 | 7.877773 | 0.2678647 | 0.03473144 | 3.93313
85.38545 | 12.0052 | 11.80827 | 7.877067 | 0.1969343 | 0.03465505 | 3.896544
85.39545 | 11.8961 | 11.77043 | 7.87636 | 0.1256667 | 0.03457895 | 3.859494
85.40545 | 11.7793 | 11.73218 | 7.875652 | 0.04711703 | 0.03450314 | 3.822027
85.41544 | 11.6626 | 11.69359 | 7.874945 | -0.03099475 | 0.03442769 | 3.784222
85.42544 | 11.5526 | 11.65464 | 7.874236 | -0.1020353 | 0.03435242 | 3.746047
85.43544 | 11.4477 | 11.61538 | 7.873527 | -0.1676831 | 0.03427744 | 3.707579
85.44544 | 11.3388 | 11.57588 | 7.872817 | -0.2370791 | 0.03420272 | 3.668859
85.45544 | 11.2472 | 11.53616 | 7.872107 | -0.2889623 | 0.03412828 | 3.629927
85.46543 | 11.1473 | 11.49631 | 7.871397 | -0.3490098 | 0.03405419 | 3.590859
85.47543 | 11.0545 | 11.45628 | 7.870685 | -0.4017807 | 0.03398028 | 3.551615
85.48543 | 10.9555 | 11.41615 | 7.869973 | -0.4606502 | 0.03390666 | 3.512271
85.49543 | 10.8625 | 11.37595 | 7.86926 | -0.5134529 | 0.03383329 | 3.47286
85.50543 | 10.7741 | 11.33572 | 7.868547 | -0.5616219 | 0.03376021 | 3.433415
85.51543 | 10.6953 | 11.29549 | 7.867833 | -0.6001901 | 0.03368737 | 3.39397
85.52542 | 10.606 | 11.25533 | 7.867119 | -0.6493274 | 0.03361489 | 3.354594
85.53542 | 10.5287 | 11.21518 | 7.866403 | -0.6864847 | 0.03354259 | 3.315239
85.54542 | 10.4506 | 11.17513 | 7.865687 | -0.7245302 | 0.03347055 | 3.275972
85.55542 | 10.3696 | 11.13519 | 7.864971 | -0.7655905 | 0.03339877 | 3.236821
85.56542 | 10.3 | 11.09539 | 7.864254 | -0.7953917 | 0.03332725 | 3.197811
85.57541 | 10.228 | 11.0558 | 7.863536 | -0.8277962 | 0.03325606 | 3.159004
85.58541 | 10.1536 | 11.01635 | 7.862818 | -0.8627503 | 0.03318505 | 3.120347
85.59541 | 10.0836 | 10.97711 | 7.862099 | -0.893514 | 0.0331143 | 3.081901
85.60541 | 10.0206 | 10.93811 | 7.861379 | -0.9175084 | 0.0330438 | 3.043686
85.61541 | 9.9517 | 10.89935 | 7.860658 | -0.9476523 | 0.03297356 | 3.005721
85.62541 | 9.899 | 10.86086 | 7.859937 | -0.9618639 | 0.03290356 | 2.968024
85.6354 | 9.8285 | 10.8227 | 7.859215 | -0.9941973 | 0.03283389 | 2.930648
85.6454 | 9.7675 | 10.78479 | 7.858493 | -1.017293 | 0.03276439 | 2.893536
85.6554 | 9.712 | 10.7472 | 7.857769 | -1.035203 | 0.03269515 | 2.856739
85.6654 | 9.6551 | 10.70994 | 7.857045 | -1.054841 | 0.03262615 | 2.82027
85.6754 | 9.6051 | 10.67302 | 7.85632 | -1.06792 | 0.03255739 | 2.784142
85.68539 | 9.5549 | 10.63649 | 7.855595 | -1.08159 | 0.03248895 | 2.748406
85.69539 | 9.4971 | 10.60028 | 7.854869 | -1.103176 | 0.03242069 | 2.712986
85.70539 | 9.4515 | 10.56444 | 7.854141 | -1.112942 | 0.03235266 | 2.677948
85.71539 | 9.4054 | 10.52898 | 7.853413 | -1.123583 | 0.03228488 | 2.643285
85.72539 | 9.3592 | 10.49391 | 7.852685 | -1.134705 | 0.03221733 | 2.609003
85.73539 | 9.3241 | 10.45923 | 7.851955 | -1.135125 | 0.03215003 | 2.57512
85.74538 | 9.2777 | 10.42498 | 7.851226 | -1.147282 | 0.03208303 | 2.541674
85.75538 | 9.2447 | 10.3911 | 7.850495 | -1.146404 | 0.0320162 | 2.508594
85.76538 | 9.2041 | 10.35763 | 7.849763 | -1.153535 | 0.0319496 | 2.475922
85.77538 | 9.1685 | 10.32458 | 7.84903 | -1.156076 | 0.03188324 | 2.443663
85.78538 | 9.1276 | 10.29193 | 7.848297 | -1.164332 | 0.03181711 | 2.411818
85.79537 | 9.1029 | 10.25974 | 7.847563 | -1.156836 | 0.03175128 | 2.380422
85.80537 | 9.0666 | 10.22793 | 7.846828 | -1.161326 | 0.03168562 | 2.349413
85.81537 | 9.0358 | 10.19655 | 7.846092 | -1.160748 | 0.03162018 | 2.318836
85.82537 | 9.0048 | 10.16558 | 7.845355 | -1.160777 | 0.03155497 | 2.288667
85.83537 | 8.9765 | 10.13503 | 7.844617 | -1.158526 | 0.03149 | 2.258919
85.84537 | 8.9463 | 10.1049 | 7.843879 | -1.158595 | 0.03142524 | 2.229591
85.85536 | 8.9137 | 10.07521 | 7.84314 | -1.161514 | 0.03136078 | 2.200713
85.86536 | 8.8954 | 10.04592 | 7.8424 | -1.150519 | 0.03129648 | 2.172222
85.87536 | 8.8643 | 10.01704 | 7.841659 | -1.152739 | 0.0312324 | 2.144148
85.88536 | 8.8483 | 9.988574 | 7.840917 | -1.140274 | 0.03116854 | 2.116488
85.89536 | 8.8247 | 9.96052 | 7.840174 | -1.13582 | 0.03110491 | 2.089241
85.90535 | 8.7917 | 9.932902 | 7.839431 | -1.141202 | 0.03104156 | 2.06243
85.91535 | 8.7702 | 9.905664 | 7.838686 | -1.135464 | 0.03097836 | 2.035999
85.92535 | 8.7548 | 9.878828 | 7.83794 | -1.124028 | 0.03091539 | 2.009973
85.93535 | 8.7328 | 9.852393 | 7.837194 | -1.119593 | 0.03085263 | 1.984347
85.94535 | 8.7201 | 9.826355 | 7.836446 | -1.106255 | 0.03079009 | 1.959119
85.95535 | 8.6969 | 9.80071 | 7.835698 | -1.10381 | 0.03072776 | 1.934284
85.96534 | 8.6781 | 9.775478 | 7.834949 | -1.097378 | 0.03066571 | 1.909863
85.97534 | 8.6581 | 9.750606 | 7.834199 | -1.092506 | 0.03060381 | 1.885803
85.98534 | 8.6394 | 9.726116 | 7.833448 | -1.086716 | 0.03054212 | 1.862126
85.99534 | 8.6207 | 9.702002 | 7.832695 | -1.081302 | 0.03048065 | 1.838826
86.00534 | 8.6028 | 9.67826 | 7.831942 | -1.07546 | 0.03041938 | 1.815899
86.01533 | 8.5958 | 9.654909 | 7.831189 | -1.059109 | 0.03035839 | 1.793362
86.02533 | 8.5716 | 9.631899 | 7.830433 | -1.060299 | 0.03029754 | 1.771168
86.03533 | 8.5555 | 9.609247 | 7.829677 | -1.053747 | 0.03023691 | 1.749333
86.04533 | 8.5355 | 9.586949 | 7.82892 | -1.051449 | 0.03017648 | 1.727853
86.05533 | 8.5202 | 9.565001 | 7.828162 | -1.044801 | 0.03011625 | 1.706723
86.06533 | 8.5003 | 9.543397 | 7.827403 | -1.043097 | 0.03005623 | 1.685939
86.07532 | 8.4881 | 9.522154 | 7.826643 | -1.034054 | 0.02999648 | 1.665515
86.08532 | 8.4709 | 9.501225 | 7.825882 | -1.030325 | 0.02993686 | 1.645406
86.09532 | 8.4507 | 9.480626 | 7.825119 | -1.029926 | 0.02987745 | 1.625629
86.10532 | 8.4343 | 9.460352 | 7.824356 | -1.026052 | 0.02981825 | 1.606178
86.11532 | 8.4245 | 9.440399 | 7.823591 | -1.015899 | 0.02975924 | 1.587048
86.12531 | 8.4095 | 9.420781 | 7.822827 | -1.011281 | 0.02970049 | 1.568254
86.13531 | 8.4028 | 9.401454 | 7.82206 | -0.9986537 | 0.02964187 | 1.549752
86.14531 | 8.3868 | 9.382433 | 7.821292 | -0.9956327 | 0.02958346 | 1.531557
86.15531 | 8.3676 | 9.363713 | 7.820524 | -0.996113 | 0.02952525 | 1.513664
86.16531 | 8.3605 | 9.34529 | 7.819754 | -0.9847895 | 0.02946723 | 1.496068
86.17531 | 8.3488 | 9.327158 | 7.818983 | -0.9783577 | 0.02940941 | 1.478765
86.1853 | 8.3424 | 9.30933 | 7.818212 | -0.9669302 | 0.02935183 | 1.461767
86.1953 | 8.3336 | 9.291767 | 7.817438 | -0.9581673 | 0.0292944 | 1.445034
86.2053 | 8.3199 | 9.274482 | 7.816664 | -0.9545819 | 0.02923715 | 1.428581
86.2153 | 8.3128 | 9.257469 | 7.815889 | -0.9446694 | 0.0291801 | 1.412401
86.2253 | 8.3055 | 9.240725 | 7.815112 | -0.9352253 | 0.02912324 | 1.39649
86.23529 | 8.2922 | 9.224261 | 7.814335 | -0.932061 | 0.02906663 | 1.380859
86.24529 | 8.285 | 9.20804 | 7.813556 | -0.9230396 | 0.02901015 | 1.365473
86.25529 | 8.2747 | 9.192073 | 7.812776 | -0.9173733 | 0.02895385 | 1.350343
86.26529 | 8.2674 | 9.176357 | 7.811995 | -0.9089573 | 0.02889775 | 1.335465
86.27529 | 8.2629 | 9.160888 | 7.811212 | -0.8979875 | 0.02884183 | 1.320833
86.28529 | 8.2553 | 9.145659 | 7.810429 | -0.8903594 | 0.0287861 | 1.306445
86.29528 | 8.2426 | 9.130684 | 7.809645 | -0.8880836 | 0.02873063 | 1.292308
86.30528 | 8.2409 | 9.115926 | 7.808859 | -0.8750261 | 0.02867525 | 1.278392
86.31528 | 8.2324 | 9.101398 | 7.808072 | -0.8689979 | 0.02862009 | 1.264706
86.32528 | 8.2315 | 9.087095 | 7.807283 | -0.8555949 | 0.02856509 | 1.251247
86.33528 | 8.225 | 9.073013 | 7.806493 | -0.8480129 | 0.02851028 | 1.238009
86.34527 | 8.2154 | 9.059161 | 7.805703 | -0.8437613 | 0.02845569 | 1.225002
86.35527 | 8.2142 | 9.045509 | 7.804911 | -0.8313094 | 0.02840123 | 1.212197
86.36527 | 8.2093 | 9.032067 | 7.804118 | -0.8227668 | 0.02834696 | 1.199602
86.37527 | 8.2053 | 9.01883 | 7.803323 | -0.8135296 | 0.02829287 | 1.187213
86.38527 | 8.2003 | 9.005794 | 7.802527 | -0.8054941 | 0.02823896 | 1.175028
86.39527 | 8.194 | 8.992957 | 7.80173 | -0.7989566 | 0.02818522 | 1.163041
86.40526 | 8.194 | 8.980326 | 7.800932 | -0.786326 | 0.02813173 | 1.151262
86.41526 | 8.1927 | 8.967874 | 7.800133 | -0.7751735 | 0.02807835 | 1.139662
86.42526 | 8.1815 | 8.955608 | 7.799332 | -0.7741083 | 0.02802514 | 1.128251
86.43526 | 8.1788 | 8.943527 | 7.798529 | -0.7647267 | 0.02797211 | 1.117025
86.44526 | 8.1801 | 8.931625 | 7.797726 | -0.7515255 | 0.02791925 | 1.105981
86.45525 | 8.1769 | 8.919913 | 7.796922 | -0.7430125 | 0.0278666 | 1.095124
86.46525 | 8.1702 | 8.908362 | 7.796115 | -0.7381617 | 0.02781409 | 1.084432
86.47525 | 8.1667 | 8.896981 | 7.795308 | -0.7302812 | 0.02776174 | 1.073912
86.48525 | 8.1595 | 8.885768 | 7.794499 | -0.7262678 | 0.02770958 | 1.06356
86.49525 | 8.1634 | 8.874718 | 7.793688 | -0.7113183 | 0.02765758 | 1.053372
86.50525 | 8.1525 | 8.86383 | 7.792877 | -0.7113297 | 0.02760574 | 1.043347
86.51524 | 8.1541 | 8.853109 | 7.792064 | -0.6990094 | 0.02755415 | 1.033491
86.52524 | 8.1463 | 8.842533 | 7.79125 | -0.6962332 | 0.02750266 | 1.023781
86.53524 | 8.1448 | 8.832109 | 7.790434 | -0.6873087 | 0.02745133 | 1.014223
86.54524 | 8.1383 | 8.821833 | 7.789617 | -0.6835331 | 0.02740017 | 1.004816
86.55524 | 8.131 | 8.811704 | 7.788798 | -0.6807035 | 0.02734918 | 0.9955561
86.56523 | 8.1245 | 8.801727 | 7.787979 | -0.6772268 | 0.0272984 | 0.9864493
86.57523 | 8.1247 | 8.791881 | 7.787158 | -0.6671805 | 0.02724773 | 0.9774752
86.58523 | 8.1211 | 8.782172 | 7.786335 | -0.661072 | 0.02719723 | 0.96864
86.59523 | 8.1129 | 8.772599 | 7.785511 | -0.6596985 | 0.02714691 | 0.9599411
86.60523 | 8.1103 | 8.763157 | 7.784685 | -0.6528573 | 0.02709674 | 0.9513758
86.61523 | 8.1043 | 8.753846 | 7.783858 | -0.6495458 | 0.02704671 | 0.9429415
86.62522 | 8.0987 | 8.74467 | 7.78303 | -0.6459704 | 0.02699693 | 0.9346436
86.63522 | 8.0919 | 8.735611 | 7.7822 | -0.6437106 | 0.02694725 | 0.9264636
86.64522 | 8.0877 | 8.726673 | 7.781368 | -0.638973 | 0.02689772 | 0.9184071
86.65522 | 8.0794 | 8.717855 | 7.780535 | -0.6384552 | 0.02684836 | 0.9104717
86.66522 | 8.0822 | 8.709155 | 7.779701 | -0.6269548 | 0.02679915 | 0.9026549
86.67521 | 8.0772 | 8.700578 | 7.778866 | -0.6233776 | 0.02675015 | 0.8949619
86.68521 | 8.0689 | 8.692105 | 7.778028 | -0.6232047 | 0.02670126 | 0.8873755
86.69521 | 8.0726 | 8.683742 | 7.777189 | -0.6111423 | 0.02665253 | 0.8799008
86.70521 | 8.0656 | 8.675488 | 7.776348 | -0.6098881 | 0.02660396 | 0.8725357
86.71521 | 8.0617 | 8.66734 | 7.775506 | -0.6056399 | 0.02655554 | 0.8652779
86.72521 | 8.0559 | 8.659296 | 7.774663 | -0.6033956 | 0.02650728 | 0.8581255
86.7352 | 8.0594 | 8.651361 | 7.773819 | -0.5919608 | 0.02645922 | 0.851083
86.7452 | 8.0568 | 8.643518 | 7.772972 | -0.5867177 | 0.02641127 | 0.8441346
86.7552 | 8.0551 | 8.635772 | 7.772124 | -0.5806723 | 0.02636347 | 0.8372853
86.7652 | 8.0631 | 8.628122 | 7.771274 | -0.5650225 | 0.02631582 | 0.8305329
86.7752 | 8.0635 | 8.620566 | 7.770422 | -0.5570662 | 0.02626833 | 0.8238755
86.78519 | 8.0592 | 8.613109 | 7.76957 | -0.553909 | 0.02622103 | 0.8173177
86.79519 | 8.0595 | 8.605734 | 7.768716 | -0.5462342 | 0.02617385 | 0.8108447
86.80519 | 8.0571 | 8.598447 | 7.76786 | -0.5413474 | 0.02612681 | 0.8044611
86.81519 | 8.0683 | 8.591247 | 7.767002 | -0.5229468 | 0.02607992 | 0.7981651
86.82519 | 8.0692 | 8.58413 | 7.766142 | -0.5149305 | 0.02603319 | 0.7919549
86.83519 | 8.0688 | 8.577097 | 7.765281 | -0.5082968 | 0.0259866 | 0.7858288
86.84518 | 8.0737 | 8.570151 | 7.76442 | -0.4964507 | 0.02594022 | 0.7797909
86.85518 | 8.0726 | 8.563277 | 7.763555 | -0.490677 | 0.02589393 | 0.7738277
86.86518 | 8.0726 | 8.556481 | 7.762689 | -0.4838808 | 0.02584779 | 0.7679436
86.87518 | 8.0773 | 8.549761 | 7.761822 | -0.4724605 | 0.0258018 | 0.7621369
86.88518 | 8.0778 | 8.543115 | 7.760953 | -0.4653147 | 0.02575596 | 0.7564061
86.89517 | 8.0741 | 8.536548 | 7.760083 | -0.462448 | 0.0257103 | 0.7507552
86.90517 | 8.0834 | 8.530046 | 7.75921 | -0.4466463 | 0.02566475 | 0.7451715
86.91517 | 8.0758 | 8.523614 | 7.758336 | -0.4478144 | 0.02561934 | 0.7396593
86.92517 | 8.0824 | 8.517251 | 7.75746 | -0.4348509 | 0.02557408 | 0.7342171
86.93517 | 8.0732 | 8.510954 | 7.756582 | -0.4377545 | 0.02552897 | 0.7288434
86.94517 | 8.0809 | 8.504724 | 7.755703 | -0.4238237 | 0.025484 | 0.723537
86.95516 | 8.0704 | 8.495702 | 7.754822 | -0.4253024 | 0.02543955 | 0.7154404
86.96516 | 8.073 | 8.4896 | 7.75394 | -0.4166002 | 0.02539489 | 0.7102657
86.97516 | 8.0744 | 8.48356 | 7.753055 | -0.4091598 | 0.02535036 | 0.7051544
86.98516 | 8.0738 | 8.47758 | 7.752169 | -0.4037799 | 0.02530597 | 0.7001052
86.99516 | 8.0774 | 8.471659 | 7.751281 | -0.3942594 | 0.02526171 | 0.6951171
87.00515 | 8.0739 | 8.465803 | 7.750392 | -0.3919027 | 0.02521764 | 0.6901934
87.01515 | 8.0699 | 8.459997 | 7.7495 | -0.3900975 | 0.02517367 | 0.6853237
87.02515 | 8.0643 | 8.452939 | 7.748607 | -0.3886391 | 0.02513002 | 0.6792023
87.03515 | 8.0705 | 8.447245 | 7.747712 | -0.3767452 | 0.02508634 | 0.6744473
87.04515 | 8.0729 | 8.441605 | 7.746815 | -0.3687053 | 0.0250428 | 0.6697479
87.05515 | 8.0637 | 8.436018 | 7.745916 | -0.3723182 | 0.0249994 | 0.665103
87.06514 | 8.0736 | 8.429059 | 7.745016 | -0.3554586 | 0.02495641 | 0.659086
87.07514 | 8.0768 | 8.423575 | 7.744114 | -0.3467748 | 0.0249133 | 0.6545478
87.08514 | 8.0692 | 8.418141 | 7.74321 | -0.3489411 | 0.02487032 | 0.6500612
87.09514 | 8.0663 | 8.412756 | 7.742303 | -0.3464565 | 0.02482748 | 0.6456255
87.10514 | 8.0576 | 8.40742 | 7.741396 | -0.3498202 | 0.02478478 | 0.6412398
87.11513 | 8.0646 | 8.402136 | 7.740487 | -0.3375364 | 0.02474226 | 0.6369074
87.12513 | 8.0618 | 8.396894 | 7.739575 | -0.335094 | 0.02469983 | 0.6326191
87.13513 | 8.059 | 8.391043 | 7.738662 | -0.3320432 | 0.02465764 | 0.6277239
87.14513 | 8.0653 | 8.385892 | 7.737746 | -0.3205919 | 0.02461548 | 0.6235301
87.15513 | 8.0651 | 8.380785 | 7.736829 | -0.3156849 | 0.02457348 | 0.6193824
87.16513 | 8.0497 | 8.375722 | 7.73591 | -0.3260215 | 0.0245316 | 0.61528
87.17512 | 8.0562 | 8.370706 | 7.73499 | -0.314506 | 0.0244899 | 0.6112263
87.18512 | 8.0312 | 8.365728 | 7.734067 | -0.3345275 | 0.0244483 | 0.6072124
87.19512 | 8.0491 | 8.360791 | 7.733142 | -0.3116907 | 0.02440683 | 0.6032419
87.20512 | 8.0399 | 8.355895 | 7.732215 | -0.3159947 | 0.02436549 | 0.599314
87.21512 | 8.0519 | 8.351039 | 7.731286 | -0.299139 | 0.02432428 | 0.5954282
87.22511 | 8.0416 | 8.346228 | 7.730357 | -0.3046276 | 0.02428325 | 0.5915876
87.23511 | 8.0508 | 8.341451 | 7.729424 | -0.2906506 | 0.02424232 | 0.5877841
87.24511 | 8.037 | 8.336712 | 7.72849 | -0.299712 | 0.02420151 | 0.584021
87.25511 | 8.0431 | 8.332011 | 7.727553 | -0.2889115 | 0.02416084 | 0.5802976
87.26511 | 8.0158 | 8.327348 | 7.726614 | -0.3115483 | 0.02412031 | 0.5766135
87.27511 | 8.0558 | 8.322722 | 7.725674 | -0.2669221 | 0.0240799 | 0.5729682
87.2851 | 8.0391 | 8.318137 | 7.724732 | -0.2790367 | 0.02403967 | 0.5693646
87.2951 | 8.0408 | 8.313583 | 7.723788 | -0.2727827 | 0.02399953 | 0.5657953
87.3051 | 8.0397 | 8.309064 | 7.722841 | -0.2693641 | 0.02395952 | 0.5622631
87.3151 | 8.0576 | 8.30458 | 7.721893 | -0.2469804 | 0.02391964 | 0.5587678
87.3251 | 8.0322 | 8.300131 | 7.720942 | -0.2679312 | 0.02387989 | 0.555309
87.33509 | 8.0342 | 8.295721 | 7.719991 | -0.2615211 | 0.02384031 | 0.5518901
87.34509 | 8.0159 | 8.29134 | 7.719036 | -0.2754395 | 0.02380082 | 0.5485027
87.35509 | 8.0405 | 8.286991 | 7.718079 | -0.2464911 | 0.02376146 | 0.5451502
87.36509 | 8.0255 | 8.282675 | 7.717121 | -0.2571754 | 0.02372224 | 0.5418325
87.37509 | 8.0299 | 8.278392 | 7.71616 | -0.248492 | 0.02368314 | 0.5385491
87.38509 | 8.0282 | 8.274141 | 7.715197 | -0.2459406 | 0.02364417 | 0.5352995
87.39508 | 8.0222 | 8.269925 | 7.714233 | -0.2477249 | 0.02360536 | 0.5320866
87.40508 | 8.0144 | 8.265735 | 7.713266 | -0.2513354 | 0.02356665 | 0.5289029
87.41508 | 8.0187 | 8.261577 | 7.712297 | -0.2428775 | 0.02352807 | 0.5257527
87.42508 | 7.9945 | 8.25745 | 7.711325 | -0.26295 | 0.02348961 | 0.522635
87.43508 | 8.0146 | 8.253353 | 7.710352 | -0.2387534 | 0.02345128 | 0.5195501
87.44507 | 8.0112 | 8.24929 | 7.709377 | -0.2380896 | 0.02341312 | 0.516499
87.45507 | 8.003 | 8.245251 | 7.7084 | -0.2422511 | 0.02337504 | 0.5134763
87.46507 | 8.0045 | 8.241242 | 7.70742 | -0.2367417 | 0.0233371 | 0.5104846
87.47507 | 8.0029 | 8.237261 | 7.706438 | -0.234361 | 0.02329927 | 0.5075237
87.48507 | 7.9981 | 8.233309 | 7.705454 | -0.2352086 | 0.02326158 | 0.504593
87.49507 | 7.9913 | 8.229384 | 7.704468 | -0.2380841 | 0.02322401 | 0.5016924
87.50506 | 7.9939 | 8.225491 | 7.70348 | -0.2315912 | 0.02318661 | 0.4988244
87.51506 | 7.9876 | 8.221622 | 7.70249 | -0.2340218 | 0.02314929 | 0.4959829
87.52506 | 7.9926 | 8.217779 | 7.701497 | -0.2251793 | 0.0231121 | 0.4931705
87.53506 | 7.9854 | 8.213964 | 7.700502 | -0.2285636 | 0.02307504 | 0.4903868
87.54506 | 7.9863 | 8.210174 | 7.699505 | -0.2238742 | 0.0230381 | 0.4876316
87.55505 | 7.9847 | 8.206415 | 7.698506 | -0.2217146 | 0.02300132 | 0.4849072
87.56505 | 7.9881 | 8.202677 | 7.697504 | -0.214577 | 0.02296463 | 0.482208
87.57505 | 7.9844 | 8.198965 | 7.6965 | -0.2145649 | 0.02292807 | 0.4795364
87.58505 | 7.9742 | 8.195278 | 7.695494 | -0.2210779 | 0.02289162 | 0.476892
87.59505 | 7.9758 | 8.191616 | 7.694486 | -0.2158158 | 0.02285531 | 0.4742746
87.60505 | 7.9769 | 8.187978 | 7.693475 | -0.2110782 | 0.02281912 | 0.471684
87.61504 | 7.988 | 8.184368 | 7.692463 | -0.1963685 | 0.02278308 | 0.4691222
87.62504 | 7.9751 | 8.180779 | 7.691448 | -0.2056791 | 0.02274714 | 0.4665839
87.63504 | 7.9793 | 8.177213 | 7.69043 | -0.1979134 | 0.02271132 | 0.4640715
87.64504 | 7.9801 | 8.173671 | 7.689411 | -0.193571 | 0.02267562 | 0.4615847
87.65504 | 7.9919 | 8.170152 | 7.688389 | -0.1782518 | 0.02264005 | 0.4591232
87.66503 | 7.9793 | 8.166659 | 7.687365 | -0.1873588 | 0.02260464 | 0.456689
87.67503 | 7.9764 | 8.163185 | 7.686338 | -0.1867849 | 0.02256931 | 0.4542771
87.68503 | 7.9902 | 8.159733 | 7.685309 | -0.1695332 | 0.02253411 | 0.4518897
87.69503 | 7.9948 | 8.156303 | 7.684278 | -0.1615035 | 0.02249902 | 0.4495265
87.70503 | 7.995 | 8.152895 | 7.683244 | -0.1578955 | 0.02246407 | 0.4471872
87.71503 | 7.996 | 8.149509 | 7.682208 | -0.1535089 | 0.02242924 | 0.4448715
87.72502 | 8.0046 | 8.146147 | 7.681171 | -0.1415468 | 0.02239456 | 0.4425815
87.73502 | 8.0104 | 8.142802 | 7.68013 | -0.1324022 | 0.02235996 | 0.4403123
87.74502 | 8.0044 | 8.139478 | 7.679087 | -0.1350782 | 0.0223255 | 0.4380661
87.75502 | 8.016 | 8.136175 | 7.678041 | -0.1201746 | 0.02229116 | 0.4358424
87.76502 | 8.0142 | 8.132891 | 7.676993 | -0.1186911 | 0.02225694 | 0.4336411
87.77501 | 8.02 | 8.129631 | 7.675944 | -0.1096307 | 0.02222288 | 0.4314641
87.78501 | 8.0252 | 8.126387 | 7.674891 | -0.1011866 | 0.0221889 | 0.4293068
87.79501 | 8.0194 | 8.123162 | 7.673836 | -0.1037618 | 0.02215505 | 0.4271711
87.80501 | 8.0275 | 8.119956 | 7.672778 | -0.09245613 | 0.02212131 | 0.4250568
87.81501 | 8.0221 | 8.116769 | 7.671718 | -0.09466925 | 0.0220877 | 0.4229636
87.82501 | 8.0233 | 8.113601 | 7.670655 | -0.090301 | 0.02205422 | 0.4208914
87.835 | 8.0186 | 8.110454 | 7.669591 | -0.09185416 | 0.02202089 | 0.4188418
87.845 | 8.0223 | 8.107322 | 7.668524 | -0.0850223 | 0.02198764 | 0.4168107
87.855 | 8.0167 | 8.104208 | 7.667454 | -0.08750834 | 0.02195452 | 0.4147997
87.865 | 8.0128 | 8.101112 | 7.666382 | -0.08831198 | 0.02192153 | 0.4128088
87.875 | 8.0142 | 8.098033 | 7.665307 | -0.08383302 | 0.02188865 | 0.4108376
87.88499 | 7.9981 | 8.094974 | 7.66423 | -0.09687426 | 0.02185593 | 0.4088879
87.89499 | 8.0107 | 8.091929 | 7.663151 | -0.0812294 | 0.0218233 | 0.4069555
87.90499 | 7.9906 | 8.088901 | 7.662068 | -0.09830125 | 0.0217908 | 0.4050423
87.91499 | 7.9865 | 8.08589 | 7.660983 | -0.0993896 | 0.02175841 | 0.403148
87.92499 | 7.9867 | 8.082894 | 7.659896 | -0.09619422 | 0.02172615 | 0.4012723
87.93498 | 7.9861 | 8.079918 | 7.658807 | -0.09381782 | 0.02169405 | 0.3994169
87.94498 | 7.978 | 8.076954 | 7.657714 | -0.09895433 | 0.02166203 | 0.397578
87.95498 | 7.9766 | 8.074006 | 7.656619 | -0.09740647 | 0.02163014 | 0.3957571
87.96498 | 7.9659 | 8.071074 | 7.655522 | -0.105174 | 0.02159837 | 0.3939541
87.97498 | 7.9593 | 8.068157 | 7.654421 | -0.1088568 | 0.02156673 | 0.3921688
87.98498 | 7.9612 | 8.065255 | 7.653318 | -0.1040546 | 0.02153521 | 0.3904009
87.99497 | 7.9499 | 8.06237 | 7.652214 | -0.1124702 | 0.02150384 | 0.3886522
88.00497 | 7.9653 | 8.059497 | 7.651106 | -0.09419744 | 0.02147257 | 0.3869187
88.01497 | 7.9511 | 8.056639 | 7.649996 | -0.105539 | 0.02144142 | 0.3852021
88.02497 | 7.9474 | 8.053795 | 7.648882 | -0.1063949 | 0.02141039 | 0.3835021
88.03497 | 7.9534 | 8.050965 | 7.647766 | -0.09756471 | 0.02137949 | 0.3818187
88.04496 | 7.9495 | 8.048151 | 7.646649 | -0.09865114 | 0.02134875 | 0.3801532
88.05496 | 7.944 | 8.045348 | 7.645528 | -0.1013485 | 0.0213181 | 0.3785023
88.06496 | 7.9446 | 8.042559 | 7.644404 | -0.09795923 | 0.02128757 | 0.3768674
88.07496 | 7.955 | 8.039783 | 7.643278 | -0.08478329 | 0.02125718 | 0.3752483
88.08496 | 7.9507 | 8.03702 | 7.642149 | -0.08632046 | 0.0212269 | 0.3736448
88.09496 | 7.9472 | 8.034271 | 7.641017 | -0.08707053 | 0.02119676 | 0.3720568
88.10495 | 7.9585 | 8.031537 | 7.639884 | -0.07303676 | 0.02116676 | 0.3704863
88.11495 | 7.9496 | 8.028812 | 7.638747 | -0.07921202 | 0.02113687 | 0.3689286
88.12495 | 7.9561 | 8.0261 | 7.637607 | -0.06999976 | 0.0211071 | 0.3673859
88.13495 | 7.9569 | 8.0234 | 7.636464 | -0.06649977 | 0.02107746 | 0.3658581
88.14495 | 7.9567 | 8.020712 | 7.635319 | -0.0640118 | 0.02104795 | 0.3643449
88.15494 | 7.9513 | 8.018038 | 7.634172 | -0.06673835 | 0.0210186 | 0.3628476
88.16494 | 7.9575 | 8.015374 | 7.633021 | -0.05787397 | 0.02098934 | 0.3613632
88.17494 | 7.9613 | 8.012721 | 7.631868 | -0.05142117 | 0.02096022 | 0.359893
88.18494 | 7.9521 | 8.01008 | 7.630712 | -0.05797975 | 0.02093122 | 0.3584367
88.19494 | 7.9459 | 8.00745 | 7.629553 | -0.06154959 | 0.02090235 | 0.3569944
88.20494 | 7.9543 | 8.00483 | 7.628391 | -0.05053046 | 0.02087362 | 0.3555657
88.21493 | 7.9502 | 8.002225 | 7.627228 | -0.05202497 | 0.02084504 | 0.3541521
88.22493 | 7.9509 | 7.999628 | 7.626061 | -0.04872753 | 0.02081657 | 0.3527504
88.23493 | 7.951 | 7.997041 | 7.62489 | -0.04604068 | 0.02078822 | 0.351362
88.24493 | 7.9484 | 7.994464 | 7.623718 | -0.04606431 | 0.02076001 | 0.3499867
88.25493 | 7.9528 | 7.991898 | 7.622542 | -0.03909821 | 0.02073194 | 0.3486243
88.26492 | 7.9454 | 7.989345 | 7.621365 | -0.04394478 | 0.02070402 | 0.3472761
88.27492 | 7.9464 | 7.986799 | 7.620183 | -0.04039882 | 0.02067621 | 0.3459393
88.28492 | 7.9516 | 7.984263 | 7.618999 | -0.03266272 | 0.02064853 | 0.344615
88.29492 | 7.9597 | 7.981736 | 7.617812 | -0.02203633 | 0.02062099 | 0.3433031
88.30492 | 7.9599 | 7.979219 | 7.616622 | -0.01931946 | 0.02059359 | 0.3420035
88.31492 | 7.9594 | 7.976712 | 7.61543 | -0.017312 | 0.02056632 | 0.340716
88.32491 | 7.9649 | 7.974216 | 7.614235 | -0.00931631 | 0.02053922 | 0.3394417
88.33491 | 7.9694 | 7.971727 | 7.613037 | -0.002327217 | 0.02051223 | 0.3381781
88.34491 | 7.971 | 7.969247 | 7.611836 | 0.001752867 | 0.02048537 | 0.3369261
88.35491 | 7.9756 | 7.966776 | 7.610631 | 0.008824153 | 0.02045866 | 0.3356858
88.36491 | 7.979 | 7.964313 | 7.609424 | 0.01468677 | 0.02043208 | 0.3344568
88.3749 | 7.9764 | 7.961862 | 7.608216 | 0.0145384 | 0.02040568 | 0.3332404
88.3849 | 7.978 | 7.959416 | 7.607003 | 0.01858406 | 0.02037939 | 0.3320339
88.3949 | 7.9856 | 7.956979 | 7.605787 | 0.02862146 | 0.02035324 | 0.3308385
88.4049 | 7.9789 | 7.954549 | 7.604568 | 0.02435072 | 0.02032723 | 0.329654
88.4149 | 7.9831 | 7.952128 | 7.603346 | 0.03097201 | 0.02030137 | 0.3284803
88.4249 | 7.9844 | 7.949715 | 7.602122 | 0.03468545 | 0.02027566 | 0.3273173
88.43489 | 7.9787 | 7.947311 | 7.600895 | 0.03138878 | 0.02025012 | 0.3261659
88.44489 | 7.9703 | 7.944913 | 7.599665 | 0.02538696 | 0.02022469 | 0.3250237
88.45489 | 7.9732 | 7.942522 | 7.598431 | 0.03067769 | 0.02019942 | 0.3238918
88.46489 | 7.978 | 7.940139 | 7.597195 | 0.03786112 | 0.0201743 | 0.32277
88.47489 | 7.9669 | 7.937763 | 7.595955 | 0.02913739 | 0.02014933 | 0.3216583
88.48488 | 7.9687 | 7.935396 | 7.594714 | 0.03330435 | 0.02012453 | 0.3205574
88.49488 | 7.9721 | 7.933033 | 7.593468 | 0.03906671 | 0.02009987 | 0.3194652
88.50488 | 7.9664 | 7.930678 | 7.59222 | 0.03572231 | 0.02007535 | 0.3183827
88.51488 | 7.9596 | 7.928329 | 7.590968 | 0.0312713 | 0.020051 | 0.3173096
88.52488 | 7.9574 | 7.925986 | 7.589713 | 0.03141378 | 0.0200268 | 0.316246
88.53488 | 7.9557 | 7.92365 | 7.588456 | 0.03204989 | 0.02000276 | 0.3151915
88.54487 | 7.9611 | 7.921323 | 7.587196 | 0.03977741 | 0.0199789 | 0.3141473
88.55487 | 7.9598 | 7.918999 | 7.585933 | 0.04080119 | 0.01995518 | 0.313111
88.56487 | 7.9577 | 7.916681 | 7.584666 | 0.04101897 | 0.01993162 | 0.3120836
88.57487 | 7.9532 | 7.914369 | 7.583396 | 0.03883087 | 0.01990823 | 0.311065
88.58487 | 7.9514 | 7.912063 | 7.582123 | 0.03933706 | 0.01988499 | 0.310055
88.59486 | 7.9546 | 7.909765 | 7.580848 | 0.04483541 | 0.01986195 | 0.3090545
88.60486 | 7.9399 | 7.90747 | 7.579569 | 0.03243048 | 0.01983905 | 0.3080614
88.61486 | 7.9557 | 7.90518 | 7.578287 | 0.05052018 | 0.01981633 | 0.3070767
88.62486 | 7.9415 | 7.902895 | 7.577001 | 0.0386046 | 0.01979377 | 0.3061002
88.63486 | 7.9618 | 7.900616 | 7.575713 | 0.06118391 | 0.01977139 | 0.3051318
88.64486 | 7.943 | 7.898342 | 7.574421 | 0.04465816 | 0.01974918 | 0.3041714
88.65485 | 7.9477 | 7.896075 | 7.573128 | 0.05162516 | 0.01972718 | 0.3032199
88.66485 | 7.9478 | 7.89381 | 7.57183 | 0.05398964 | 0.01970533 | 0.3022751
88.67485 | 7.9463 | 7.891551 | 7.570529 | 0.05474941 | 0.01968366 | 0.3013381
88.68485 | 7.9456 | 7.889295 | 7.569225 | 0.05630457 | 0.01966217 | 0.3004087
88.69485 | 7.9463 | 7.887045 | 7.567917 | 0.0592552 | 0.01964087 | 0.2994867
88.70484 | 7.9558 | 7.884801 | 7.566608 | 0.07099922 | 0.01961976 | 0.2985731
88.71484 | 7.952 | 7.882559 | 7.565294 | 0.06944107 | 0.01959883 | 0.2976659
88.72484 | 7.946 | 7.880321 | 7.563977 | 0.06567865 | 0.01957809 | 0.296766
88.73484 | 7.9538 | 7.878088 | 7.562657 | 0.07571211 | 0.01955755 | 0.2958733
88.74484 | 7.9502 | 7.875859 | 7.561334 | 0.07434139 | 0.0195372 | 0.2949877
88.75484 | 7.9583 | 7.873633 | 7.560007 | 0.0846667 | 0.01951704 | 0.2941092
88.76483 | 7.9554 | 7.871414 | 7.558679 | 0.08398578 | 0.01949711 | 0.2932385
88.77483 | 7.9574 | 7.869197 | 7.557346 | 0.08820326 | 0.01947736 | 0.2923739
88.78483 | 7.9546 | 7.866983 | 7.556009 | 0.08761692 | 0.01945781 | 0.291516
88.79483 | 7.9731 | 7.864773 | 7.55467 | 0.1083268 | 0.01943846 | 0.2906651
88.80483 | 7.9599 | 7.862567 | 7.553327 | 0.09733301 | 0.01941933 | 0.2898208
88.81482 | 7.9566 | 7.860367 | 7.551982 | 0.09623341 | 0.01940041 | 0.2889841
88.82482 | 7.9633 | 7.858168 | 7.550633 | 0.1051324 | 0.0193817 | 0.2881532
88.83482 | 7.96 | 7.855972 | 7.54928 | 0.1040278 | 0.01936321 | 0.2873289
88.84482 | 7.9677 | 7.85378 | 7.547924 | 0.1139196 | 0.01934494 | 0.2865113
88.85482 | 7.9649 | 7.851592 | 7.546565 | 0.113308 | 0.01932688 | 0.2857002
88.86482 | 7.9652 | 7.849407 | 7.545202 | 0.1157929 | 0.01930905 | 0.2848956
88.87481 | 7.9705 | 7.847228 | 7.543838 | 0.1232722 | 0.01929148 | 0.2840984
88.88481 | 7.9616 | 7.84505 | 7.542469 | 0.1165503 | 0.0192741 | 0.2833068
88.89481 | 7.9745 | 7.842875 | 7.541096 | 0.1316251 | 0.01925697 | 0.2825218
88.90481 | 7.9752 | 7.840704 | 7.53972 | 0.1344964 | 0.01924006 | 0.2817432
88.91481 | 7.9755 | 7.838536 | 7.538341 | 0.1369644 | 0.0192234 | 0.280971
88.9248 | 7.9763 | 7.836373 | 7.53696 | 0.139927 | 0.01920698 | 0.2802061
88.9348 | 7.9836 | 7.834212 | 7.535574 | 0.1493883 | 0.01919082 | 0.2794469
88.9448 | 7.9854 | 7.832054 | 7.534185 | 0.1533463 | 0.01917489 | 0.2786941
88.9548 | 7.9981 | 7.829899 | 7.532792 | 0.1682009 | 0.01915921 | 0.2779478
88.9648 | 7.9939 | 7.827748 | 7.531396 | 0.1661523 | 0.01914378 | 0.277208
88.9748 | 8.0069 | 7.8256 | 7.529997 | 0.1813002 | 0.01912862 | 0.2764746
88.98479 | 7.9944 | 7.823457 | 7.528595 | 0.1709427 | 0.01911374 | 0.2757485
88.99479 | 8.0138 | 7.821316 | 7.527189 | 0.1924839 | 0.0190991 | 0.2750282
89.00479 | 8.0097 | 7.819178 | 7.525779 | 0.1905217 | 0.01908473 | 0.2743145
89.01479 | 8.0083 | 7.817044 | 7.524366 | 0.1912562 | 0.01907063 | 0.2736072
89.02479 | 8.0151 | 7.814913 | 7.522949 | 0.2001872 | 0.0190568 | 0.2729066
89.03478 | 8.0228 | 7.812787 | 7.521531 | 0.2100127 | 0.01904327 | 0.2722133
89.04478 | 8.0153 | 7.810663 | 7.520107 | 0.2046368 | 0.01903001 | 0.2715259
89.05478 | 8.0097 | 7.808543 | 7.51868 | 0.2011574 | 0.01901703 | 0.2708452
89.06478 | 8.0279 | 7.806426 | 7.51725 | 0.2214744 | 0.01900434 | 0.2701712
89.07478 | 8.0136 | 7.804312 | 7.515816 | 0.2092879 | 0.01899195 | 0.269504
89.08478 | 8.0157 | 7.802202 | 7.514379 | 0.2134978 | 0.01897985 | 0.2688435
89.09477 | 8.0287 | 7.800098 | 7.512939 | 0.228602 | 0.01896808 | 0.2681905
89.10477 | 8.0186 | 7.797995 | 7.511495 | 0.2206046 | 0.01895657 | 0.2675437
89.11477 | 8.0248 | 7.795897 | 7.510047 | 0.2289035 | 0.01894539 | 0.2669038
89.12477 | 8.0216 | 7.793801 | 7.508596 | 0.2277986 | 0.01893452 | 0.2662709
89.13477 | 8.0439 | 7.79171 | 7.507141 | 0.25219 | 0.01892397 | 0.2656449
89.14476 | 8.0309 | 7.789624 | 7.505684 | 0.2412755 | 0.01891373 | 0.2650266
89.15476 | 8.0398 | 7.787541 | 7.504222 | 0.2522592 | 0.01890383 | 0.2644147
89.16476 | 8.0535 | 7.785461 | 7.502757 | 0.2680391 | 0.01889424 | 0.26381
89.17476 | 8.0459 | 7.783385 | 7.501288 | 0.2625149 | 0.01888499 | 0.2632124
89.18476 | 8.0574 | 7.781313 | 7.499815 | 0.2760868 | 0.01887608 | 0.262622
89.19476 | 8.0661 | 7.779245 | 7.498339 | 0.2868547 | 0.01886751 | 0.2620389
89.20475 | 8.0592 | 7.777184 | 7.496861 | 0.2820164 | 0.0188593 | 0.2614637
89.21475 | 8.0822 | 7.775124 | 7.495377 | 0.307076 | 0.01885141 | 0.2608952
89.22475 | 8.0853 | 7.773068 | 7.49389 | 0.3122316 | 0.01884389 | 0.2603341
89.23475 | 8.0803 | 7.771017 | 7.4924 | 0.3092829 | 0.01883672 | 0.2597804
89.24475 | 8.0933 | 7.76897 | 7.490906 | 0.32433 | 0.01882991 | 0.2592343
89.25474 | 8.0859 | 7.766929 | 7.48941 | 0.3189709 | 0.01882345 | 0.2586961
89.26474 | 8.0956 | 7.764891 | 7.487908 | 0.3307094 | 0.01881737 | 0.2581649
89.27474 | 8.1178 | 7.762856 | 7.486403 | 0.3549436 | 0.01881167 | 0.2576414
89.28474 | 8.0981 | 7.760827 | 7.484895 | 0.3372735 | 0.01880634 | 0.2571256
89.29474 | 8.1144 | 7.758801 | 7.483382 | 0.3555989 | 0.01880139 | 0.2566174
89.30474 | 8.1074 | 7.75678 | 7.481866 | 0.3506198 | 0.01879682 | 0.2561169
89.31473 | 8.116 | 7.754766 | 7.480348 | 0.3612343 | 0.01879266 | 0.2556247
89.32473 | 8.1229 | 7.752754 | 7.478825 | 0.3701462 | 0.01878887 | 0.2551397
89.33473 | 8.1192 | 7.750746 | 7.477298 | 0.3684537 | 0.01878547 | 0.2546626
89.34473 | 8.1213 | 7.748743 | 7.475768 | 0.3725566 | 0.01878248 | 0.2541933
89.35473 | 8.1275 | 7.746745 | 7.474233 | 0.3807549 | 0.01877988 | 0.2537318
89.36472 | 8.1239 | 7.744753 | 7.472697 | 0.3791467 | 0.01877769 | 0.2532787
89.37472 | 8.1428 | 7.742764 | 7.471155 | 0.4000358 | 0.0187759 | 0.252833
89.38472 | 8.125 | 7.74078 | 7.46961 | 0.3842203 | 0.01877452 | 0.2523953
89.39472 | 8.146 | 7.7388 | 7.468061 | 0.4072002 | 0.01877356 | 0.2519655
89.40472 | 8.1279 | 7.736825 | 7.466508 | 0.3910754 | 0.01877302 | 0.2515437
89.41472 | 8.1529 | 7.734854 | 7.464951 | 0.418046 | 0.01877288 | 0.2511298
89.42471 | 8.1466 | 7.73289 | 7.463393 | 0.4137099 | 0.01877318 | 0.2507244
89.43471 | 8.1589 | 7.730929 | 7.461828 | 0.4279713 | 0.01877389 | 0.2503264
89.44471 | 8.1571 | 7.728972 | 7.460261 | 0.428128 | 0.01877503 | 0.2499363
89.45471 | 8.1622 | 7.72702 | 7.458689 | 0.4351801 | 0.01877658 | 0.2495543
89.46471 | 8.1764 | 7.725072 | 7.457114 | 0.4513276 | 0.01877856 | 0.2491801
89.4747 | 8.1574 | 7.723131 | 7.455536 | 0.4342687 | 0.01878097 | 0.2488142
89.4847 | 8.178 | 7.721193 | 7.453953 | 0.4568071 | 0.01878379 | 0.2484559
89.4947 | 8.1898 | 7.719259 | 7.452367 | 0.4705411 | 0.01878706 | 0.2481053
89.5047 | 8.1959 | 7.717329 | 7.450776 | 0.4785707 | 0.01879074 | 0.2477626
89.5147 | 8.1904 | 7.715404 | 7.449182 | 0.4749958 | 0.01879484 | 0.2474277
89.5247 | 8.2012 | 7.713483 | 7.447584 | 0.4877166 | 0.01879936 | 0.2471005
89.53469 | 8.2075 | 7.711569 | 7.445983 | 0.4959312 | 0.01880431 | 0.2467813
89.54469 | 8.2133 | 7.709656 | 7.444377 | 0.5036436 | 0.01880967 | 0.2464694
89.55469 | 8.2206 | 7.707748 | 7.442768 | 0.5128519 | 0.01881545 | 0.2461649
89.56469 | 8.2246 | 7.705844 | 7.441154 | 0.5187561 | 0.01882164 | 0.245868
89.57469 | 8.2385 | 7.703944 | 7.439537 | 0.5345564 | 0.01882824 | 0.2455784
89.58468 | 8.2477 | 7.702049 | 7.437917 | 0.5456509 | 0.01883523 | 0.2452965
89.59468 | 8.2468 | 7.700156 | 7.436292 | 0.5466438 | 0.01884263 | 0.2450213
89.60468 | 8.2647 | 7.698267 | 7.434663 | 0.5664328 | 0.01885042 | 0.2447533
89.61468 | 8.2574 | 7.696381 | 7.433031 | 0.5610187 | 0.01885859 | 0.2444921
89.62468 | 8.2625 | 7.694499 | 7.431394 | 0.568001 | 0.01886713 | 0.2442379
89.63468 | 8.2834 | 7.69262 | 7.429753 | 0.5907804 | 0.01887605 | 0.2439902
89.64467 | 8.2792 | 7.690745 | 7.428111 | 0.5884547 | 0.01888531 | 0.2437495
89.65467 | 8.2988 | 7.688872 | 7.426462 | 0.6099283 | 0.01889493 | 0.2435146
89.66467 | 8.3085 | 7.687001 | 7.42481 | 0.6214991 | 0.01890488 | 0.2432862
89.67467 | 8.3001 | 7.685132 | 7.423154 | 0.6149677 | 0.01891516 | 0.2430635
89.68467 | 8.3179 | 7.683266 | 7.421493 | 0.6346339 | 0.01892575 | 0.2428469
89.69466 | 8.3195 | 7.681404 | 7.419831 | 0.6380964 | 0.01893663 | 0.2426359
89.70466 | 8.3357 | 7.679541 | 7.418163 | 0.656159 | 0.0189478 | 0.2424301
89.71466 | 8.3366 | 7.67768 | 7.416491 | 0.6589201 | 0.01895924 | 0.2422296
89.72466 | 8.3495 | 7.67582 | 7.414815 | 0.67368 | 0.01897093 | 0.242034
89.73466 | 8.3622 | 7.673961 | 7.413135 | 0.688239 | 0.01898285 | 0.241843
89.74466 | 8.3602 | 7.672103 | 7.411451 | 0.6880972 | 0.018995 | 0.2416565
89.75465 | 8.3756 | 7.670247 | 7.409765 | 0.7053534 | 0.0190073 | 0.2414741
89.76465 | 8.3861 | 7.668389 | 7.408073 | 0.7177114 | 0.0190198 | 0.2412955
89.77465 | 8.3855 | 7.66653 | 7.406378 | 0.7189697 | 0.01903245 | 0.2411204
89.78465 | 8.4092 | 7.664671 | 7.404678 | 0.7445286 | 0.01904522 | 0.2409485
89.79465 | 8.4184 | 7.662811 | 7.402974 | 0.7555886 | 0.01905809 | 0.2407794
89.80464 | 8.418 | 7.660952 | 7.401268 | 0.7570482 | 0.01907103 | 0.2406131
89.81464 | 8.4406 | 7.659089 | 7.399556 | 0.7815114 | 0.01908402 | 0.2404488
89.82464 | 8.4551 | 7.657223 | 7.39784 | 0.7978768 | 0.01909704 | 0.2402862
89.83464 | 8.451 | 7.655355 | 7.39612 | 0.7956448 | 0.01911005 | 0.2401251
89.84464 | 8.4664 | 7.653484 | 7.394396 | 0.8129158 | 0.01912301 | 0.2399651
89.85464 | 8.4737 | 7.65161 | 7.392668 | 0.8220903 | 0.01913591 | 0.2398057
89.86463 | 8.495 | 7.649733 | 7.390938 | 0.8452671 | 0.01914867 | 0.2396464
89.87463 | 8.5026 | 7.64785 | 7.389202 | 0.8547499 | 0.01916132 | 0.2394871
89.88463 | 8.5191 | 7.645962 | 7.387462 | 0.8731375 | 0.01917381 | 0.2393271
89.89463 | 8.5432 | 7.644069 | 7.385717 | 0.8991305 | 0.0191861 | 0.2391661
89.90463 | 8.5268 | 7.642171 | 7.383969 | 0.8846293 | 0.01919814 | 0.2390036
89.91462 | 8.5603 | 7.640268 | 7.382218 | 0.9200324 | 0.01920991 | 0.2388394
89.92462 | 8.5661 | 7.638356 | 7.380462 | 0.9277443 | 0.01922137 | 0.2386725
89.93462 | 8.5763 | 7.636437 | 7.378701 | 0.9398634 | 0.01923248 | 0.2385029
89.94462 | 8.6107 | 7.63451 | 7.376936 | 0.9761904 | 0.0192432 | 0.2383299
89.95462 | 8.5943 | 7.632574 | 7.375168 | 0.9617256 | 0.0192535 | 0.2381532
89.96462 | 8.63 | 7.63063 | 7.373395 | 0.9993697 | 0.01926334 | 0.2379723
89.97461 | 8.6128 | 7.628679 | 7.371619 | 0.9841211 | 0.01927266 | 0.2377868
89.98461 | 8.6619 | 7.626716 | 7.369838 | 1.035184 | 0.01928147 | 0.237596
89.99461 | 8.6601 | 7.624742 | 7.368053 | 1.035358 | 0.01928969 | 0.2373996