## Summary
Parameter | Mo2C_Pbcn_fixed
Sample | M15-SM_Cu_powder.dat
Method | GSAS-II
Phase name | Mo2C_Pbcn_fixed
COD / MP ID | manual
Formula | Mo8 C4
Space group
Space group # | 60
Crystal system | orthorhombic
a (Å) | 4.7352
b (Å) | 6.02714
c (Å) | 5.18755
α (°) | 90
β (°) | 90
γ (°) | 90
Volume (A^3) | 148.05122
da/a0 (%) | -0.398
db/b0 (%) | -0.812
dc/c0 (%) | -1.029
dV/V0 (%) | -2.223
Weight fraction (%) | 100
GSAS-II mass weight fraction (%) | 100
Weight fraction ± (%)
Weight fraction error source
Weight fraction propagated sigma (%)
Weight fraction systematic floor (%)
Weight fraction method | gsasii_mass_fraction
Integrated phase fraction (%)
Integrated - wt fraction (percentage points)
Integrated phase fraction method
Crystallite size (nm) | 1000
Crystallite size source | gsas_hap_size
Scale factor | 0.56322
Scale factor sigma | 0.00568305
Scale factor sigma (%) | 1.009
Scale factor sigma source | gsas_covariance
Scale * phase mass value | 459.342
Legacy mass-weighted scale value | 459.342
U (Caglioti) | 0.01489
V (Caglioti) | -0.01538
W (Caglioti) | 0.00566
X (Lorentzian) | 0
Y (Lorentzian) | 1.22306
η at strongest | 0.999
FWHM (°) | 1.3017
FWHM reference 2theta (deg) | 39.5038
FWHM reference hkl | [1, 2, 1]
N reflections | 20
Seeded by | gsas2
Zero shift (°) | -0.00155
Rwp (%) | 14.07
Rp (%) | 10.44
χ² | 468.962
GoF | 21.656

## Plot Data
2theta | Y_obs | Y_calc | Background | Residual | Mo2C_Pbcn_fixed | Mo2C_Pbcn_fixed peak 2θ | Mo2C_Pbcn_fixed [hkl]
10.00918 | 44.6447 | 37.10076 | 37.09434 | 7.543944 | 0.006416699 | 34.387 | [021]
10.01918 | 44.6241 | 37.14942 | 37.143 | 7.474675 | 0.006421716 | 34.552 | [002]
10.02917 | 44.6337 | 37.19777 | 37.19134 | 7.435934 | 0.006426734 | 37.973 | [200]
10.03917 | 44.5942 | 37.24588 | 37.23945 | 7.348321 | 0.006431762 | 39.438 | [121]
10.04917 | 44.5843 | 37.29372 | 37.28728 | 7.290585 | 0.006436796 | 39.584 | [102]
10.05917 | 44.5628 | 37.34128 | 37.33483 | 7.221525 | 0.006441836 | 52.154 | [221]
10.06917 | 44.5341 | 37.38974 | 37.38211 | 7.144358 | 0.007628301 | 52.272 | [202]
10.07916 | 44.5512 | 37.43671 | 37.42907 | 7.114494 | 0.007634192 | 61.489 | [040]
10.08916 | 44.4851 | 37.48344 | 37.4758 | 7.001656 | 0.007640096 | 61.805 | [023]
10.09916 | 44.4981 | 37.52991 | 37.52226 | 6.968191 | 0.007646006 | 69.579 | [321]
10.10916 | 44.4466 | 37.5761 | 37.56845 | 6.870497 | 0.007651923 | 69.678 | [302]
10.11916 | 44.4576 | 37.62202 | 37.61437 | 6.835575 | 0.007657846 | 72.485 | [042]
10.12916 | 44.4307 | 37.66768 | 37.66001 | 6.763023 | 0.007663778 | 72.875 | [004]
10.13915 | 44.3978 | 37.71301 | 37.70534 | 6.684787 | 0.00766971 | 74.595 | [240]
10.14915 | 44.3925 | 37.75813 | 37.75045 | 6.634373 | 0.007675654 | 74.884 | [223]
10.15915 | 44.3896 | 37.80297 | 37.79529 | 6.586627 | 0.007681606 | 75.639 | [142]
10.16915 | 44.3543 | 37.84755 | 37.83986 | 6.506749 | 0.007687565 | 76.023 | [104]
10.17915 | 44.3439 | 37.89186 | 37.88417 | 6.452037 | 0.00769353 | 81.186 | [400]
10.18914 | 44.3136 | 37.93587 | 37.92817 | 6.377735 | 0.007699497 | 84.879 | [242]
10.19914 | 44.315 | 37.97965 | 37.97194 | 6.335353 | 0.007705477 | 85.253 | [204]
10.20914 | 44.2857 | 38.02316 | 38.01545 | 6.262535 | 0.007711463
10.21914 | 44.2551 | 38.06642 | 38.0587 | 6.188681 | 0.007717457
10.22914 | 44.2935 | 38.10941 | 38.10169 | 6.184089 | 0.007723458
10.23914 | 44.2173 | 38.15214 | 38.14441 | 6.065159 | 0.007729465
10.24913 | 44.2313 | 38.19457 | 38.18683 | 6.036732 | 0.007735474
10.25913 | 44.1839 | 38.23678 | 38.22904 | 5.947123 | 0.007741496
10.26913 | 44.1942 | 38.27873 | 38.27098 | 5.915473 | 0.007747526
10.27913 | 44.1728 | 38.32042 | 38.31266 | 5.852382 | 0.007753561
10.28913 | 44.1422 | 38.36185 | 38.35409 | 5.780349 | 0.007759605
10.29912 | 44.1309 | 38.40299 | 38.39522 | 5.727914 | 0.007765648
10.30912 | 44.1207 | 38.44391 | 38.43613 | 5.676794 | 0.007771706
10.31912 | 44.0754 | 38.48457 | 38.47679 | 5.59083 | 0.00777777
10.32912 | 44.09 | 38.52498 | 38.5172 | 5.56502 | 0.007783842
10.33912 | 44.0172 | 38.56514 | 38.55735 | 5.452064 | 0.007789921
10.34912 | 44.051 | 38.60504 | 38.59724 | 5.445962 | 0.007796007
10.35911 | 43.99 | 38.64465 | 38.63685 | 5.345352 | 0.007802094
10.36911 | 43.9797 | 38.68405 | 38.67624 | 5.295654 | 0.007808194
10.37911 | 43.9554 | 38.72319 | 38.71538 | 5.232207 | 0.007814302
10.38911 | 43.9338 | 38.76209 | 38.75427 | 5.17171 | 0.007820417
10.39911 | 43.8991 | 38.80074 | 38.79291 | 5.098362 | 0.007826539
10.4091 | 43.882 | 38.8391 | 38.83127 | 5.042902 | 0.007832661
10.4191 | 43.857 | 38.87725 | 38.86941 | 4.979751 | 0.007838798
10.4291 | 43.8514 | 38.91515 | 38.90731 | 4.936248 | 0.007844942
10.4391 | 43.7899 | 38.95281 | 38.94496 | 4.83709 | 0.007851093
10.4491 | 43.8135 | 38.99022 | 38.98236 | 4.823279 | 0.007857251
10.4591 | 43.7545 | 39.02739 | 39.01952 | 4.727113 | 0.007863417
10.46909 | 43.7445 | 39.06427 | 39.0564 | 4.680228 | 0.007869583
10.47909 | 43.7077 | 39.10095 | 39.09308 | 4.606749 | 0.007875763
10.48909 | 43.7143 | 39.13739 | 39.1295 | 4.576913 | 0.007881951
10.49909 | 43.6816 | 39.17358 | 39.16569 | 4.508019 | 0.007888146
10.50909 | 43.6499 | 39.20953 | 39.20164 | 4.440367 | 0.007894348
10.51908 | 43.6377 | 39.24521 | 39.23731 | 4.392491 | 0.007900552
10.52908 | 43.6165 | 39.28068 | 39.27277 | 4.335818 | 0.007906769
10.53908 | 43.5868 | 39.31591 | 39.308 | 4.270885 | 0.007912992
10.54908 | 43.5856 | 39.35091 | 39.34299 | 4.234691 | 0.007919224
10.55908 | 43.5727 | 39.38567 | 39.37774 | 4.187034 | 0.007925463
10.56908 | 43.5602 | 39.42019 | 39.41225 | 4.140013 | 0.00793171
10.57907 | 43.5156 | 39.45444 | 39.4465 | 4.061164 | 0.007937958
10.58907 | 43.5222 | 39.48848 | 39.48054 | 4.033715 | 0.00794422
10.59907 | 43.4812 | 39.5223 | 39.51435 | 3.958901 | 0.007950488
10.60907 | 43.4766 | 39.56239 | 39.54792 | 3.914209 | 0.01446914
10.61907 | 43.458 | 39.59574 | 39.58126 | 3.862258 | 0.01447994
10.62906 | 43.4633 | 39.62883 | 39.61434 | 3.834473 | 0.01449075
10.63906 | 43.4362 | 39.66171 | 39.64721 | 3.774486 | 0.01450158
10.64906 | 43.412 | 39.69437 | 39.67986 | 3.717631 | 0.01451242
10.65906 | 43.4012 | 39.72679 | 39.71227 | 3.674406 | 0.01452327
10.66906 | 43.3969 | 39.76194 | 39.74446 | 3.634955 | 0.01748893
10.67906 | 43.3747 | 39.79391 | 39.77641 | 3.580787 | 0.01750185
10.68905 | 43.3674 | 39.82562 | 39.80811 | 3.541779 | 0.01751477
10.69905 | 43.3458 | 39.85713 | 39.83961 | 3.488666 | 0.01752772
10.70905 | 43.3173 | 39.89168 | 39.87088 | 3.425625 | 0.02079645
10.71905 | 43.3122 | 39.92274 | 39.90193 | 3.389463 | 0.02081169
10.72905 | 43.2916 | 39.95357 | 39.93275 | 3.338027 | 0.02082695
10.73904 | 43.2869 | 39.98415 | 39.96331 | 3.302746 | 0.02084221
10.74904 | 43.2683 | 40.01454 | 39.99368 | 3.253758 | 0.0208575
10.75904 | 43.2494 | 40.04471 | 40.02383 | 3.204694 | 0.0208728
10.76904 | 43.2338 | 40.07612 | 40.05376 | 3.157675 | 0.02236529
10.77904 | 43.2125 | 40.10585 | 40.08346 | 3.106654 | 0.02238165
10.78904 | 43.2078 | 40.13534 | 40.11295 | 3.072455 | 0.02239803
10.79903 | 43.1917 | 40.16459 | 40.14218 | 3.027106 | 0.02241442
10.80903 | 43.1801 | 40.19365 | 40.17122 | 2.986447 | 0.02243084
10.81903 | 43.1631 | 40.22249 | 40.20005 | 2.940607 | 0.02244727
10.82903 | 43.1437 | 40.25111 | 40.22865 | 2.892586 | 0.02246373
10.83903 | 43.1404 | 40.27952 | 40.25704 | 2.860882 | 0.0224802
10.84902 | 43.1144 | 40.30768 | 40.28518 | 2.806724 | 0.02249667
10.85902 | 43.0902 | 40.33565 | 40.31313 | 2.754554 | 0.02251318
10.86902 | 43.0897 | 40.3634 | 40.34087 | 2.7263 | 0.02252971
10.87902 | 43.0797 | 40.39094 | 40.36839 | 2.688761 | 0.02254625
10.88902 | 43.0734 | 40.41826 | 40.3957 | 2.655137 | 0.02256282
10.89902 | 43.0527 | 40.44537 | 40.42279 | 2.607326 | 0.0225794
10.90901 | 43.0492 | 40.47225 | 40.44965 | 2.576955 | 0.02259598
10.91901 | 43.029 | 40.49893 | 40.47632 | 2.530069 | 0.0226126
10.92901 | 43.0215 | 40.5254 | 40.50278 | 2.496095 | 0.02262924
10.93901 | 43.015 | 40.55167 | 40.52902 | 2.463332 | 0.02264589
10.94901 | 43.0008 | 40.57772 | 40.55506 | 2.42308 | 0.02266257
10.959 | 42.9808 | 40.60354 | 40.58086 | 2.377262 | 0.02267925
10.969 | 42.9735 | 40.62917 | 40.60648 | 2.344328 | 0.02269596
10.979 | 42.9619 | 40.6546 | 40.63188 | 2.307303 | 0.02271269
10.989 | 42.9413 | 40.67982 | 40.65709 | 2.261485 | 0.02272944
10.999 | 42.9387 | 40.70483 | 40.68208 | 2.233874 | 0.0227462
11.009 | 42.92 | 40.72963 | 40.70687 | 2.190369 | 0.02276299
11.01899 | 42.912 | 40.75421 | 40.73143 | 2.157795 | 0.02277978
11.02899 | 42.8938 | 40.7786 | 40.7558 | 2.115201 | 0.0227966
11.03899 | 42.8882 | 40.80279 | 40.77998 | 2.085411 | 0.02281345
11.04899 | 42.8705 | 40.82678 | 40.80394 | 2.043725 | 0.02283031
11.05899 | 42.8595 | 40.85056 | 40.82771 | 2.008942 | 0.02284719
11.06898 | 42.8242 | 40.87412 | 40.85125 | 1.950085 | 0.02286407
11.07898 | 42.8094 | 40.89749 | 40.87461 | 1.911906 | 0.02288099
11.08898 | 42.8034 | 40.92067 | 40.89777 | 1.882728 | 0.02289792
11.09898 | 42.7698 | 40.94365 | 40.92073 | 1.82615 | 0.02291488
11.10898 | 42.7509 | 40.96643 | 40.9435 | 1.784473 | 0.02293185
11.11898 | 42.7577 | 40.98901 | 40.96606 | 1.768694 | 0.02294885
11.12897 | 42.7282 | 41.01136 | 40.9884 | 1.716836 | 0.02296584
11.13897 | 42.7153 | 41.03355 | 41.01056 | 1.681754 | 0.02298288
11.14897 | 42.6943 | 41.05553 | 41.03253 | 1.638768 | 0.02299993
11.15897 | 42.6808 | 41.07732 | 41.0543 | 1.60348 | 0.023017
11.16897 | 42.652 | 41.09891 | 41.07588 | 1.553087 | 0.02303409
11.17896 | 42.633 | 41.12029 | 41.09724 | 1.512711 | 0.02305118
11.18896 | 42.6133 | 41.14149 | 41.11842 | 1.471808 | 0.0230683
11.19896 | 42.6075 | 41.1625 | 41.13942 | 1.444998 | 0.02308545
11.20896 | 42.5824 | 41.18332 | 41.16021 | 1.399083 | 0.02310262
11.21896 | 42.5697 | 41.20394 | 41.18082 | 1.36576 | 0.0231198
11.22896 | 42.5543 | 41.22437 | 41.20123 | 1.329929 | 0.02313701
11.23895 | 42.5329 | 41.24459 | 41.22144 | 1.288309 | 0.02315421
11.24895 | 42.5231 | 41.26464 | 41.24147 | 1.25846 | 0.02317146
11.25895 | 42.5264 | 41.2845 | 41.26131 | 1.241902 | 0.02318872
11.26895 | 42.5221 | 41.30417 | 41.28096 | 1.217933 | 0.023206
11.27895 | 42.4878 | 41.32365 | 41.30042 | 1.164152 | 0.0232233
11.28894 | 42.4888 | 41.34292 | 41.31968 | 1.14588 | 0.02324061
11.29894 | 42.4718 | 41.36202 | 41.33877 | 1.109775 | 0.02325795
11.30894 | 42.4442 | 41.38094 | 41.35767 | 1.063258 | 0.02327531
11.31894 | 42.4487 | 41.39967 | 41.37638 | 1.049027 | 0.02329269
11.32894 | 42.4334 | 41.41822 | 41.39491 | 1.015182 | 0.02331009
11.33894 | 42.4238 | 41.43658 | 41.41325 | 0.9872217 | 0.02332751
11.34893 | 42.418 | 41.45474 | 41.43139 | 0.9632644 | 0.02334493
11.35893 | 42.3919 | 41.47273 | 41.44936 | 0.9191727 | 0.02336239
11.36893 | 42.3974 | 41.49054 | 41.46716 | 0.9068645 | 0.02337986
11.37893 | 42.3926 | 41.50816 | 41.48476 | 0.8844389 | 0.02339736
11.38893 | 42.3756 | 41.5256 | 41.50219 | 0.8499954 | 0.02341488
11.39892 | 42.3719 | 41.54285 | 41.51942 | 0.8290507 | 0.0234324
11.40892 | 42.3504 | 41.55993 | 41.53648 | 0.7904694 | 0.02344996
11.41892 | 42.3524 | 41.57683 | 41.55336 | 0.7755684 | 0.02346754
11.42892 | 42.3291 | 41.59355 | 41.57007 | 0.7355471 | 0.02348513
11.43892 | 42.3075 | 41.6101 | 41.58659 | 0.6974048 | 0.02350275
11.44892 | 42.2961 | 41.62646 | 41.60294 | 0.6696411 | 0.02352039
11.45891 | 42.2923 | 41.64263 | 41.61909 | 0.6496712 | 0.02353802
11.46891 | 42.2769 | 41.65864 | 41.63508 | 0.6182623 | 0.0235557
11.47891 | 42.2603 | 41.67447 | 41.6509 | 0.5858301 | 0.0235734
11.48891 | 42.2493 | 41.69013 | 41.66653 | 0.5591739 | 0.02359112
11.49891 | 42.2306 | 41.70561 | 41.682 | 0.5249932 | 0.02360886
11.5089 | 42.2203 | 41.7209 | 41.69727 | 0.4994025 | 0.0236266
11.5189 | 42.2107 | 41.73603 | 41.71238 | 0.4746707 | 0.02364437
11.5289 | 42.1945 | 41.75099 | 41.72733 | 0.4435125 | 0.02366217
11.5389 | 42.1767 | 41.76577 | 41.74209 | 0.4109274 | 0.02367999
11.5489 | 42.1601 | 41.78039 | 41.75669 | 0.3797148 | 0.02369783
11.5589 | 42.1424 | 41.79483 | 41.77111 | 0.3475741 | 0.02371569
11.56889 | 42.1132 | 41.80908 | 41.78535 | 0.3041188 | 0.02373355
11.57889 | 42.1075 | 41.82318 | 41.79943 | 0.2843199 | 0.02375145
11.58889 | 42.0784 | 41.83711 | 41.81334 | 0.241291 | 0.02376937
11.59889 | 42.0733 | 41.85087 | 41.82708 | 0.2224317 | 0.02378731
11.60889 | 42.0481 | 41.86446 | 41.84065 | 0.1836414 | 0.02380527
11.61888 | 42.0415 | 41.87787 | 41.85404 | 0.1636327 | 0.02382323
11.62888 | 42.0299 | 41.89112 | 41.86728 | 0.1387784 | 0.02384123
11.63888 | 41.9968 | 41.90421 | 41.88035 | 0.09259116 | 0.02385926
11.64888 | 41.9891 | 41.91713 | 41.89325 | 0.07197058 | 0.0238773
11.65888 | 41.9774 | 41.92988 | 41.90599 | 0.04751603 | 0.02389536
11.66887 | 41.9572 | 41.94246 | 41.91855 | 0.01473945 | 0.02391343
11.67887 | 41.9353 | 41.95488 | 41.93095 | -0.01958493 | 0.02393153
11.68887 | 41.9166 | 41.96715 | 41.9432 | -0.050545 | 0.02394966
11.69887 | 41.8902 | 41.97924 | 41.95527 | -0.08904134 | 0.02396781
11.70887 | 41.8706 | 41.99117 | 41.96719 | -0.1205745 | 0.02398597
11.71887 | 41.8628 | 42.00295 | 41.97894 | -0.1401451 | 0.02400416
11.72886 | 41.851 | 42.01454 | 41.99052 | -0.1635421 | 0.02402235
11.73886 | 41.8146 | 42.02599 | 42.00195 | -0.2113894 | 0.02404058
11.74886 | 41.817 | 42.03728 | 42.01322 | -0.2202758 | 0.02405883
11.75886 | 41.7965 | 42.0484 | 42.02432 | -0.2519019 | 0.0240771
11.76886 | 41.789 | 42.05937 | 42.03527 | -0.2703683 | 0.0240954
11.77885 | 41.7739 | 42.07016 | 42.04605 | -0.2962647 | 0.02411369
11.78885 | 41.7477 | 42.08081 | 42.05668 | -0.3331134 | 0.02413203
11.79885 | 41.7185 | 42.0913 | 42.06715 | -0.372804 | 0.02415038
11.80885 | 41.7043 | 42.10164 | 42.07747 | -0.3973371 | 0.02416876
11.81885 | 41.6824 | 42.11181 | 42.08763 | -0.4294133 | 0.02418716
11.82885 | 41.6698 | 42.12183 | 42.09763 | -0.4520331 | 0.02420558
11.83884 | 41.6563 | 42.13169 | 42.10746 | -0.4753873 | 0.024224
11.84884 | 41.644 | 42.1414 | 42.11715 | -0.4973961 | 0.02424246
11.85884 | 41.6201 | 42.15095 | 42.12669 | -0.5308502 | 0.02426095
11.86884 | 41.5996 | 42.16035 | 42.13607 | -0.5607507 | 0.02427995
11.87884 | 41.598 | 42.1696 | 42.1453 | -0.571597 | 0.02429847
11.88883 | 41.5805 | 42.17868 | 42.15436 | -0.5981812 | 0.024317
11.89883 | 41.5564 | 42.18762 | 42.16329 | -0.6312222 | 0.02433557
11.90883 | 41.5439 | 42.19641 | 42.17206 | -0.6525111 | 0.02435416
11.91883 | 41.5281 | 42.20505 | 42.18068 | -0.6769486 | 0.02437277
11.92883 | 41.4931 | 42.21354 | 42.18914 | -0.7204352 | 0.0243914
11.93883 | 41.4808 | 42.22187 | 42.19746 | -0.7410715 | 0.02441006
11.94882 | 41.4576 | 42.23005 | 42.20562 | -0.7724499 | 0.02442872
11.95882 | 41.4605 | 42.23809 | 42.21364 | -0.7775874 | 0.02444742
11.96882 | 41.4482 | 42.24598 | 42.22151 | -0.7977761 | 0.02446614
11.97882 | 41.4288 | 42.25372 | 42.22923 | -0.8249169 | 0.02448512
11.98882 | 41.4178 | 42.26131 | 42.23681 | -0.8435098 | 0.02450389
11.99881 | 41.4034 | 42.26875 | 42.24423 | -0.8653482 | 0.02452265
12.00881 | 41.3954 | 42.27605 | 42.25151 | -0.8806476 | 0.02454146
12.01881 | 41.3792 | 42.2832 | 42.25864 | -0.904001 | 0.02456029
12.02881 | 41.3662 | 42.29021 | 42.26563 | -0.9240089 | 0.02457914
12.03881 | 41.3453 | 42.29707 | 42.27247 | -0.9517719 | 0.02459801
12.04881 | 41.3312 | 42.30379 | 42.27917 | -0.9725904 | 0.02461691
12.0588 | 41.3206 | 42.31036 | 42.28572 | -0.9897585 | 0.0246358
12.0688 | 41.3096 | 42.31679 | 42.29214 | -1.00719 | 0.02465474
12.0788 | 41.296 | 42.32308 | 42.2984 | -1.027078 | 0.0246737
12.0888 | 41.2708 | 42.32922 | 42.30453 | -1.058425 | 0.02469268
12.0988 | 41.2715 | 42.33523 | 42.31052 | -1.063729 | 0.02471169
12.10879 | 41.2646 | 42.34109 | 42.31636 | -1.076487 | 0.02473069
12.11879 | 41.2691 | 42.34681 | 42.32206 | -1.077709 | 0.02474974
12.12879 | 41.2449 | 42.35239 | 42.32762 | -1.107492 | 0.02476881
12.13879 | 41.2263 | 42.35783 | 42.33305 | -1.131534 | 0.02478791
12.14879 | 41.2041 | 42.36314 | 42.33833 | -1.159038 | 0.02480702
12.15879 | 41.1658 | 42.3683 | 42.34348 | -1.202503 | 0.02482616
12.16878 | 41.1701 | 42.37332 | 42.34848 | -1.203224 | 0.0248453
12.17878 | 41.1514 | 42.37821 | 42.35335 | -1.226814 | 0.02486448
12.18878 | 41.1472 | 42.38297 | 42.35808 | -1.235766 | 0.02488369
12.19878 | 41.1251 | 42.38758 | 42.36268 | -1.262481 | 0.02490291
12.20878 | 41.1157 | 42.39206 | 42.36714 | -1.276361 | 0.02492216
12.21877 | 41.1036 | 42.3964 | 42.37146 | -1.2928 | 0.02494141
12.22877 | 41.0707 | 42.40061 | 42.37565 | -1.329909 | 0.02496071
12.23877 | 41.0446 | 42.40468 | 42.3797 | -1.360083 | 0.02498003
12.24877 | 41.0475 | 42.40862 | 42.38362 | -1.361124 | 0.02499937
12.25877 | 41.0357 | 42.41243 | 42.38741 | -1.37673 | 0.02501873
12.26877 | 40.9942 | 42.4161 | 42.39107 | -1.421904 | 0.02503812
12.27876 | 40.9871 | 42.41964 | 42.39458 | -1.432542 | 0.0250575
12.28876 | 40.9591 | 42.42305 | 42.39797 | -1.463951 | 0.02507693
12.29876 | 40.9524 | 42.42633 | 42.40123 | -1.473929 | 0.02509639
12.30876 | 40.9297 | 42.42948 | 42.40436 | -1.499776 | 0.02511586
12.31876 | 40.9098 | 42.43249 | 42.40736 | -1.522692 | 0.02513536
12.32875 | 40.909 | 42.43538 | 42.41022 | -1.526375 | 0.02515487
12.33875 | 40.8961 | 42.43813 | 42.41296 | -1.542032 | 0.02517441
12.34875 | 40.8828 | 42.44076 | 42.41557 | -1.55796 | 0.02519398
12.35875 | 40.8733 | 42.44326 | 42.41805 | -1.569959 | 0.02521356
12.36875 | 40.8495 | 42.44563 | 42.4204 | -1.59613 | 0.02523318
12.37875 | 40.8297 | 42.44787 | 42.42262 | -1.618174 | 0.02525282
12.38874 | 40.8131 | 42.44999 | 42.42472 | -1.636888 | 0.02527246
12.39874 | 40.82 | 42.45198 | 42.42669 | -1.631978 | 0.02529214
12.40874 | 40.7937 | 42.45384 | 42.42853 | -1.660142 | 0.02531185
12.41874 | 40.7901 | 42.45558 | 42.43025 | -1.665481 | 0.02533158
12.42874 | 40.7763 | 42.45719 | 42.43184 | -1.680894 | 0.02535133
12.43873 | 40.7595 | 42.45868 | 42.43331 | -1.699182 | 0.02537109
12.44873 | 40.7657 | 42.46005 | 42.43466 | -1.694346 | 0.02539089
12.45873 | 40.7457 | 42.46129 | 42.43588 | -1.715587 | 0.02541071
12.46873 | 40.7302 | 42.46241 | 42.43697 | -1.732205 | 0.02543055
12.47873 | 40.742 | 42.4634 | 42.43795 | -1.7214 | 0.02545042
12.48873 | 40.7385 | 42.46427 | 42.4388 | -1.725773 | 0.02547032
12.49872 | 40.7163 | 42.46502 | 42.43953 | -1.748724 | 0.02549021
12.50872 | 40.7052 | 42.46565 | 42.44014 | -1.760454 | 0.02551016
12.51872 | 40.6795 | 42.46616 | 42.44063 | -1.786664 | 0.02553012
12.52872 | 40.6684 | 42.46655 | 42.441 | -1.798153 | 0.02555011
12.53872 | 40.671 | 42.46682 | 42.44125 | -1.795822 | 0.02557012
12.54871 | 40.6684 | 42.46697 | 42.44138 | -1.798572 | 0.02559013
12.55871 | 40.6573 | 42.467 | 42.44139 | -1.809703 | 0.02561019
12.56871 | 40.6452 | 42.46692 | 42.44129 | -1.821716 | 0.02563027
12.57871 | 40.6447 | 42.46671 | 42.44106 | -1.822011 | 0.02565038
12.58871 | 40.6349 | 42.46639 | 42.44072 | -1.831488 | 0.02567051
12.59871 | 40.6246 | 42.46595 | 42.44026 | -1.841348 | 0.02569066
12.6087 | 40.5993 | 42.46539 | 42.43968 | -1.866093 | 0.02571082
12.6187 | 40.5917 | 42.46472 | 42.43899 | -1.873021 | 0.02573102
12.6287 | 40.5991 | 42.46393 | 42.43818 | -1.864833 | 0.02575125
12.6387 | 40.5793 | 42.46303 | 42.43726 | -1.88373 | 0.0257715
12.6487 | 40.564 | 42.46201 | 42.43622 | -1.898013 | 0.02579178
12.65869 | 40.5539 | 42.46088 | 42.43507 | -1.906983 | 0.02581205
12.66869 | 40.547 | 42.45964 | 42.4338 | -1.912637 | 0.02583238
12.67869 | 40.5397 | 42.45828 | 42.43243 | -1.918579 | 0.02585272
12.68869 | 40.5333 | 42.45681 | 42.43093 | -1.923507 | 0.02587309
12.69869 | 40.5086 | 42.45522 | 42.42933 | -1.946624 | 0.02589349
12.70869 | 40.5072 | 42.45353 | 42.42761 | -1.946328 | 0.02591391
12.71868 | 40.4856 | 42.45172 | 42.42579 | -1.966123 | 0.02593433
12.72868 | 40.4995 | 42.4498 | 42.42385 | -1.950305 | 0.0259548
12.73868 | 40.4916 | 42.44778 | 42.4218 | -1.956176 | 0.02597529
12.74868 | 40.4635 | 42.44564 | 42.41964 | -1.982142 | 0.026
12.75868 | 40.4549 | 42.44339 | 42.41737 | -1.988494 | 0.02602055
12.76867 | 40.453 | 42.44104 | 42.415 | -1.988039 | 0.0260411
12.77867 | 40.4414 | 42.43857 | 42.41251 | -1.997173 | 0.02606169
12.78867 | 40.423 | 42.436 | 42.40992 | -2.012998 | 0.02608231
12.79867 | 40.4174 | 42.43332 | 42.40721 | -2.015916 | 0.02610295
12.80867 | 40.4169 | 42.43053 | 42.4044 | -2.013627 | 0.02612362
12.81867 | 40.4139 | 42.42763 | 42.40149 | -2.01373 | 0.02614431
12.82866 | 40.3916 | 42.42463 | 42.39847 | -2.03303 | 0.02616501
12.83866 | 40.3747 | 42.42152 | 42.39534 | -2.046821 | 0.02618575
12.84866 | 40.3674 | 42.41831 | 42.3921 | -2.050907 | 0.02620652
12.85866 | 40.3618 | 42.41499 | 42.38876 | -2.053189 | 0.0262294
12.86866 | 40.3453 | 42.41156 | 42.38531 | -2.066264 | 0.02625022
12.87865 | 40.3126 | 42.40804 | 42.38177 | -2.095439 | 0.02627104
12.88865 | 40.3284 | 42.40441 | 42.37811 | -2.076006 | 0.02629191
12.89865 | 40.3071 | 42.40067 | 42.37436 | -2.09357 | 0.0263128
12.90865 | 40.2944 | 42.39683 | 42.3705 | -2.102431 | 0.02633372
12.91865 | 40.2849 | 42.39289 | 42.36654 | -2.10799 | 0.02635467
12.92865 | 40.2674 | 42.38885 | 42.36247 | -2.121446 | 0.02637564
12.93864 | 40.2479 | 42.3847 | 42.35831 | -2.136805 | 0.02639661
12.94864 | 40.2377 | 42.38046 | 42.35404 | -2.142758 | 0.02641763
12.95864 | 40.2266 | 42.37611 | 42.34967 | -2.149511 | 0.02643867
12.96864 | 40.1955 | 42.37166 | 42.3452 | -2.176163 | 0.02645974
12.97864 | 40.1731 | 42.36712 | 42.34063 | -2.194015 | 0.02648084
12.98863 | 40.1648 | 42.36247 | 42.33597 | -2.197673 | 0.02650194
12.99863 | 40.1476 | 42.35773 | 42.3312 | -2.210126 | 0.02652309
13.00863 | 40.1254 | 42.35288 | 42.32634 | -2.227481 | 0.02654426
13.01863 | 40.1129 | 42.34794 | 42.32137 | -2.235038 | 0.02656546
13.02863 | 40.0909 | 42.3429 | 42.31631 | -2.251997 | 0.02658668
13.03863 | 40.0771 | 42.33776 | 42.31115 | -2.260658 | 0.02660793
13.04862 | 40.0593 | 42.33253 | 42.3059 | -2.273228 | 0.02662918
13.05862 | 40.0431 | 42.3272 | 42.30055 | -2.284096 | 0.02665048
13.06862 | 40.019 | 42.32177 | 42.2951 | -2.302768 | 0.02667181
13.07862 | 40.0033 | 42.31624 | 42.28955 | -2.312944 | 0.02669316
13.08862 | 39.9857 | 42.31062 | 42.28391 | -2.324924 | 0.02671454
13.09861 | 39.9682 | 42.30492 | 42.27818 | -2.336716 | 0.02673592
13.10861 | 39.9408 | 42.29911 | 42.27235 | -2.358307 | 0.02675735
13.11861 | 39.9261 | 42.2932 | 42.26643 | -2.367104 | 0.02677881
13.12861 | 39.9087 | 42.28721 | 42.26041 | -2.378508 | 0.02680029
13.13861 | 39.9012 | 42.28112 | 42.2543 | -2.379918 | 0.0268218
13.14861 | 39.8879 | 42.27494 | 42.24809 | -2.387036 | 0.02684333
13.1586 | 39.8733 | 42.26867 | 42.2418 | -2.395367 | 0.02686487
13.1686 | 39.8555 | 42.2623 | 42.23541 | -2.4068 | 0.02688645
13.1786 | 39.8367 | 42.25584 | 42.22893 | -2.419142 | 0.02690807
13.1886 | 39.8274 | 42.24929 | 42.22236 | -2.421892 | 0.02692971
13.1986 | 39.8071 | 42.24265 | 42.2157 | -2.435552 | 0.02695137
13.20859 | 39.7775 | 42.23593 | 42.20895 | -2.458428 | 0.02697304
13.21859 | 39.7657 | 42.22911 | 42.20211 | -2.463407 | 0.02699476
13.22859 | 39.7644 | 42.2222 | 42.19518 | -2.457797 | 0.0270165
13.23859 | 39.7306 | 42.2152 | 42.18816 | -2.484597 | 0.02703828
13.24859 | 39.7226 | 42.20811 | 42.18105 | -2.485509 | 0.02706007
13.25859 | 39.717 | 42.20093 | 42.17385 | -2.483932 | 0.0270819
13.26858 | 39.7085 | 42.19367 | 42.16657 | -2.485174 | 0.02710373
13.27858 | 39.6843 | 42.18632 | 42.1592 | -2.502022 | 0.02712561
13.28858 | 39.6751 | 42.17888 | 42.15174 | -2.503783 | 0.02714751
13.29858 | 39.6489 | 42.17136 | 42.14419 | -2.522456 | 0.02716944
13.30858 | 39.6306 | 42.16374 | 42.13655 | -2.533144 | 0.0271914
13.31857 | 39.6147 | 42.15605 | 42.12884 | -2.541354 | 0.02721409
13.32857 | 39.6014 | 42.14827 | 42.12103 | -2.546869 | 0.0272361
13.33857 | 39.5772 | 42.1404 | 42.11314 | -2.5632 | 0.02725814
13.34857 | 39.562 | 42.13245 | 42.10517 | -2.570446 | 0.02728021
13.35857 | 39.5548 | 42.12441 | 42.0971 | -2.569607 | 0.0273023
13.36857 | 39.5315 | 42.11628 | 42.08896 | -2.584784 | 0.02732442
13.37856 | 39.5219 | 42.10809 | 42.08074 | -2.586186 | 0.02734655
13.38856 | 39.5065 | 42.0998 | 42.07243 | -2.593297 | 0.02736872
13.39856 | 39.4924 | 42.09142 | 42.06403 | -2.599024 | 0.02739092
13.40856 | 39.4731 | 42.08297 | 42.05556 | -2.609869 | 0.02741315
13.41856 | 39.449 | 42.07443 | 42.047 | -2.625432 | 0.02743541
13.42855 | 39.4402 | 42.06582 | 42.03836 | -2.625622 | 0.02745767
13.43855 | 39.4293 | 42.05712 | 42.02964 | -2.627822 | 0.02748035
13.44855 | 39.4122 | 42.04834 | 42.02084 | -2.636141 | 0.02750269
13.45855 | 39.3915 | 42.03948 | 42.01195 | -2.64798 | 0.02752505
13.46855 | 39.392 | 42.03054 | 42.00299 | -2.638538 | 0.02754745
13.47855 | 39.3673 | 42.02152 | 41.99395 | -2.654216 | 0.02756987
13.48854 | 39.345 | 42.01242 | 41.98483 | -2.667424 | 0.0275923
13.49854 | 39.3527 | 42.00324 | 41.97563 | -2.650544 | 0.02761477
13.50854 | 39.3289 | 41.99399 | 41.96635 | -2.665085 | 0.02763728
13.51854 | 39.3094 | 41.98465 | 41.95699 | -2.675248 | 0.02765981
13.52854 | 39.319 | 41.97523 | 41.94755 | -2.656233 | 0.02768237
13.53853 | 39.3094 | 41.96575 | 41.93805 | -2.65635 | 0.02770494
13.54853 | 39.2949 | 41.95618 | 41.92845 | -2.661281 | 0.02772755
13.55853 | 39.2877 | 41.94653 | 41.91878 | -2.658834 | 0.0277502
13.56853 | 39.2748 | 41.93681 | 41.90904 | -2.662011 | 0.02777287
13.57853 | 39.2613 | 41.92701 | 41.89922 | -2.665712 | 0.02779557
13.58853 | 39.2518 | 41.91714 | 41.88932 | -2.665337 | 0.0278183
13.59852 | 39.2452 | 41.9072 | 41.87936 | -2.661997 | 0.02784103
13.60852 | 39.227 | 41.89717 | 41.86931 | -2.670172 | 0.02786382
13.61852 | 39.2257 | 41.88707 | 41.85919 | -2.661372 | 0.02788663
13.62852 | 39.2128 | 41.8769 | 41.84899 | -2.664098 | 0.02790947
13.63852 | 39.2042 | 41.86665 | 41.83872 | -2.66245 | 0.02793234
13.64851 | 39.1889 | 41.85634 | 41.82838 | -2.667439 | 0.02795522
13.65851 | 39.187 | 41.84594 | 41.81797 | -2.658945 | 0.02797814
13.66851 | 39.1906 | 41.83548 | 41.80748 | -2.644878 | 0.0280011
13.67851 | 39.1649 | 41.82494 | 41.79691 | -2.660038 | 0.02802408
13.68851 | 39.1635 | 41.81433 | 41.78628 | -2.650826 | 0.02804709
13.69851 | 39.1486 | 41.80364 | 41.77557 | -2.655043 | 0.02807013
13.7085 | 39.1395 | 41.7929 | 41.76481 | -2.653398 | 0.02809318
13.7185 | 39.1215 | 41.78207 | 41.75396 | -2.660573 | 0.02811628
13.7285 | 39.1126 | 41.77118 | 41.74304 | -2.658576 | 0.0281394
13.7385 | 39.0827 | 41.76021 | 41.73205 | -2.67751 | 0.02816256
13.7485 | 39.0787 | 41.74917 | 41.72099 | -2.670473 | 0.02818575
13.75849 | 39.0707 | 41.73808 | 41.70987 | -2.667378 | 0.02820894
13.76849 | 39.0523 | 41.7269 | 41.69867 | -2.674602 | 0.02823218
13.77849 | 39.0422 | 41.71566 | 41.6874 | -2.673458 | 0.02825545
13.78849 | 39.0478 | 41.70435 | 41.67607 | -2.656545 | 0.02827875
13.79849 | 39.0252 | 41.69296 | 41.66466 | -2.667764 | 0.02830208
13.80849 | 39.008 | 41.68152 | 41.65319 | -2.673515 | 0.02832544
13.81848 | 38.993 | 41.67001 | 41.64166 | -2.67701 | 0.02834881
13.82848 | 38.9667 | 41.65843 | 41.63005 | -2.691727 | 0.02837222
13.83848 | 38.9713 | 41.64678 | 41.61838 | -2.675477 | 0.02839567
13.84848 | 38.9439 | 41.63506 | 41.60664 | -2.69116 | 0.02841914
13.85848 | 38.9167 | 41.62328 | 41.59483 | -2.706577 | 0.02844265
13.86847 | 38.9101 | 41.61144 | 41.58297 | -2.701341 | 0.02846616
13.87847 | 38.9044 | 41.59953 | 41.57104 | -2.695127 | 0.02848973
13.88847 | 38.8899 | 41.58755 | 41.55903 | -2.697648 | 0.02851332
13.89847 | 38.8778 | 41.5755 | 41.54697 | -2.697704 | 0.02853694
13.90847 | 38.8545 | 41.5634 | 41.53484 | -2.708896 | 0.0285606
13.91847 | 38.8429 | 41.55122 | 41.52264 | -2.708324 | 0.02858428
13.92846 | 38.8265 | 41.539 | 41.51039 | -2.7125 | 0.02860797
13.93846 | 38.804 | 41.5267 | 41.49807 | -2.722701 | 0.02863171
13.94846 | 38.7894 | 41.51434 | 41.48568 | -2.724939 | 0.02865549
13.95846 | 38.7709 | 41.50191 | 41.47323 | -2.731014 | 0.02867929
13.96846 | 38.7464 | 41.48943 | 41.46072 | -2.743026 | 0.02870312
13.97845 | 38.7343 | 41.47689 | 41.44816 | -2.74259 | 0.02872696
13.98845 | 38.7278 | 41.46428 | 41.43553 | -2.736479 | 0.02875085
13.99845 | 38.7104 | 41.45161 | 41.42283 | -2.741206 | 0.02877477
14.00845 | 38.6987 | 41.43887 | 41.41007 | -2.740173 | 0.02879872
14.01845 | 38.6749 | 41.42608 | 41.39726 | -2.751179 | 0.02882271
14.02845 | 38.6663 | 41.41322 | 41.38438 | -2.746924 | 0.02884672
14.03844 | 38.6444 | 41.40032 | 41.37145 | -2.755922 | 0.02887074
14.04844 | 38.6262 | 41.38735 | 41.35845 | -2.761148 | 0.02889481
14.05844 | 38.6166 | 41.37431 | 41.3454 | -2.757714 | 0.02891892
14.06844 | 38.5945 | 41.36122 | 41.33228 | -2.766722 | 0.02894306
14.07844 | 38.5757 | 41.34807 | 41.3191 | -2.77237 | 0.02896722
14.08843 | 38.5645 | 41.33487 | 41.30588 | -2.770373 | 0.02899139
14.09843 | 38.5544 | 41.32161 | 41.29259 | -2.767205 | 0.02901562
14.10843 | 38.5456 | 41.30828 | 41.27924 | -2.76268 | 0.02903987
14.11843 | 38.5203 | 41.2949 | 41.26583 | -2.774596 | 0.02906416
14.12843 | 38.5124 | 41.28146 | 41.25237 | -2.769056 | 0.02908848
14.13843 | 38.4958 | 41.26796 | 41.23885 | -2.772159 | 0.02911283
14.14842 | 38.4765 | 41.25442 | 41.22528 | -2.777919 | 0.02913719
14.15842 | 38.4646 | 41.24081 | 41.21165 | -2.776209 | 0.0291616
14.16842 | 38.4517 | 41.22714 | 41.19796 | -2.775443 | 0.02918604
14.17842 | 38.4537 | 41.21342 | 41.18421 | -2.759722 | 0.02921052
14.18842 | 38.4227 | 41.19965 | 41.17041 | -2.776946 | 0.02923502
14.19841 | 38.4133 | 41.18583 | 41.15657 | -2.772528 | 0.02925953
14.20841 | 38.4054 | 41.17194 | 41.14266 | -2.766542 | 0.0292841
14.21841 | 38.3921 | 41.158 | 41.12869 | -2.765902 | 0.0293087
14.22841 | 38.3685 | 41.14401 | 41.11467 | -2.775508 | 0.02933333
14.23841 | 38.3674 | 41.12996 | 41.1006 | -2.76256 | 0.02935799
14.24841 | 38.3409 | 41.11586 | 41.08648 | -2.774959 | 0.02938268
14.2584 | 38.3354 | 41.10172 | 41.07231 | -2.766319 | 0.02940738
14.2684 | 38.3101 | 41.08751 | 41.05808 | -2.777412 | 0.02943214
14.2784 | 38.3086 | 41.07325 | 41.0438 | -2.764652 | 0.02945692
14.2884 | 38.2923 | 41.05894 | 41.02946 | -2.766641 | 0.02948174
14.2984 | 38.2737 | 41.04458 | 41.01507 | -2.770877 | 0.02950659
14.30839 | 38.2664 | 41.03018 | 41.00065 | -2.763777 | 0.02953145
14.31839 | 38.2527 | 41.01571 | 40.98615 | -2.763013 | 0.02955842
14.32839 | 38.244 | 41.0012 | 40.97161 | -2.757196 | 0.02958337
14.33839 | 38.2252 | 40.98663 | 40.95702 | -2.761429 | 0.02960835
14.34839 | 38.2093 | 40.97201 | 40.94238 | -2.762711 | 0.02963336
14.35839 | 38.2012 | 40.95734 | 40.92769 | -2.756143 | 0.0296584
14.36838 | 38.1854 | 40.94264 | 40.91296 | -2.757241 | 0.02968345
14.37838 | 38.1557 | 40.92787 | 40.89817 | -2.772174 | 0.02970856
14.38838 | 38.1559 | 40.91306 | 40.88332 | -2.757158 | 0.0297337
14.39838 | 38.1365 | 40.89819 | 40.86843 | -2.761693 | 0.02975887
14.40838 | 38.1139 | 40.88328 | 40.8535 | -2.76938 | 0.02978408
14.41837 | 38.1022 | 40.86833 | 40.83852 | -2.766134 | 0.02980929
14.42837 | 38.0928 | 40.85332 | 40.82349 | -2.760525 | 0.02983456
14.43837 | 38.0866 | 40.83827 | 40.80841 | -2.751668 | 0.02985986
14.44837 | 38.0732 | 40.82317 | 40.79328 | -2.749965 | 0.02988669
14.45837 | 38.0604 | 40.80801 | 40.7781 | -2.747614 | 0.02991206
14.46837 | 38.0484 | 40.79282 | 40.76288 | -2.744416 | 0.02993746
14.47836 | 38.0299 | 40.77759 | 40.74762 | -2.747687 | 0.02996287
14.48836 | 38.005 | 40.7623 | 40.73231 | -2.757297 | 0.02998834
14.49836 | 37.9974 | 40.74696 | 40.71695 | -2.749561 | 0.03001383
14.50836 | 37.9988 | 40.73158 | 40.70154 | -2.732779 | 0.03003936
14.51836 | 37.98 | 40.71615 | 40.68609 | -2.736152 | 0.03006493
14.52835 | 37.963 | 40.7007 | 40.6706 | -2.737695 | 0.0300905
14.53835 | 37.9478 | 40.68518 | 40.65506 | -2.737379 | 0.03011613
14.54835 | 37.9416 | 40.66962 | 40.63948 | -2.728017 | 0.03014179
14.55835 | 37.9311 | 40.65401 | 40.62384 | -2.722912 | 0.03016749
14.56835 | 37.9082 | 40.63836 | 40.60817 | -2.730163 | 0.03019322
14.57835 | 37.9145 | 40.62267 | 40.59245 | -2.708171 | 0.03021922
14.58834 | 37.8792 | 40.60695 | 40.57671 | -2.727751 | 0.03024499
14.59834 | 37.8753 | 40.59117 | 40.5609 | -2.715872 | 0.03027082
14.60834 | 37.872 | 40.57535 | 40.54505 | -2.70335 | 0.03029668
14.61834 | 37.8572 | 40.55949 | 40.52916 | -2.702286 | 0.03032258
14.62834 | 37.8432 | 40.54358 | 40.51323 | -2.70038 | 0.03034851
14.63833 | 37.8361 | 40.52765 | 40.49727 | -2.691548 | 0.03037445
14.64833 | 37.8231 | 40.51166 | 40.48126 | -2.688558 | 0.03040045
14.65833 | 37.8114 | 40.49563 | 40.4652 | -2.684227 | 0.03042648
14.66833 | 37.7855 | 40.47956 | 40.4491 | -2.694055 | 0.03045254
14.67833 | 37.7896 | 40.46344 | 40.43296 | -2.673843 | 0.03047864
14.68833 | 37.7735 | 40.44729 | 40.41678 | -2.67379 | 0.03050478
14.69832 | 37.7438 | 40.43111 | 40.40058 | -2.687312 | 0.03053092
14.70832 | 37.7423 | 40.41488 | 40.38432 | -2.672579 | 0.03055712
14.71832 | 37.7368 | 40.39861 | 40.36802 | -2.661806 | 0.03058336
14.72832 | 37.7305 | 40.38229 | 40.35168 | -2.651794 | 0.03060963
14.73832 | 37.7005 | 40.36594 | 40.33531 | -2.665443 | 0.03063593
14.74831 | 37.694 | 40.34957 | 40.31891 | -2.655569 | 0.03066224
14.75831 | 37.6935 | 40.33314 | 40.30245 | -2.63964 | 0.03068862
14.76831 | 37.6743 | 40.31667 | 40.28596 | -2.642373 | 0.03071503
14.77831 | 37.6607 | 40.30017 | 40.26943 | -2.63947 | 0.03074414
14.78831 | 37.6551 | 40.28363 | 40.25286 | -2.628527 | 0.03077062
14.79831 | 37.6264 | 40.26705 | 40.23625 | -2.640647 | 0.03079713
14.8083 | 37.6066 | 40.25045 | 40.21962 | -2.643846 | 0.03082365
14.8183 | 37.5976 | 40.23379 | 40.20294 | -2.636191 | 0.03085023
14.8283 | 37.5763 | 40.2171 | 40.18622 | -2.6408 | 0.03087685
14.8383 | 37.5875 | 40.20037 | 40.16947 | -2.612872 | 0.0309035
14.8483 | 37.5605 | 40.18361 | 40.15268 | -2.623108 | 0.03093019
14.85829 | 37.5477 | 40.16683 | 40.13587 | -2.619125 | 0.03095688
14.86829 | 37.5401 | 40.14999 | 40.11901 | -2.60989 | 0.03098364
14.87829 | 37.5246 | 40.13312 | 40.10211 | -2.608519 | 0.03101043
14.88829 | 37.5149 | 40.11621 | 40.08518 | -2.601313 | 0.03103726
14.89829 | 37.4978 | 40.09927 | 40.06821 | -2.601472 | 0.03106412
14.90829 | 37.4689 | 40.0823 | 40.05121 | -2.613396 | 0.03109102
14.91828 | 37.46 | 40.0653 | 40.03419 | -2.605305 | 0.03111926
14.92828 | 37.4444 | 40.04826 | 40.01711 | -2.603861 | 0.03114623
14.93828 | 37.4288 | 40.03118 | 40.00001 | -2.602383 | 0.03117323
14.94828 | 37.425 | 40.01407 | 39.98287 | -2.589072 | 0.03120028
14.95828 | 37.4018 | 39.99693 | 39.9657 | -2.595127 | 0.03122735
14.96827 | 37.3945 | 39.97977 | 39.94851 | -2.585267 | 0.03125444
14.97827 | 37.3841 | 39.96256 | 39.93127 | -2.578456 | 0.03128158
14.98827 | 37.3689 | 39.94531 | 39.914 | -2.576413 | 0.03130877
14.99827 | 37.3677 | 39.92804 | 39.8967 | -2.560338 | 0.03133598
15.00827 | 37.3419 | 39.91073 | 39.87937 | -2.56883 | 0.03136324
15.01826 | 37.3258 | 39.89341 | 39.86202 | -2.567608 | 0.0313905
15.02826 | 37.3107 | 39.87604 | 39.84462 | -2.565337 | 0.03141783
15.03826 | 37.3036 | 39.85864 | 39.82719 | -2.555035 | 0.03144519
15.04826 | 37.2998 | 39.8412 | 39.80973 | -2.541402 | 0.03147259
15.05826 | 37.2787 | 39.82374 | 39.79224 | -2.545038 | 0.03150002
15.06826 | 37.2606 | 39.80624 | 39.77472 | -2.545643 | 0.0315275
15.07825 | 37.2593 | 39.78874 | 39.75718 | -2.529436 | 0.03155497
15.08825 | 37.2516 | 39.77118 | 39.7396 | -2.519581 | 0.03158252
15.09825 | 37.2454 | 39.7536 | 39.72199 | -2.508196 | 0.0316101
15.10825 | 37.2333 | 39.73598 | 39.70434 | -2.502682 | 0.03163772
15.11825 | 37.2112 | 39.71834 | 39.68667 | -2.507138 | 0.03166537
15.12824 | 37.196 | 39.70068 | 39.66899 | -2.504683 | 0.03169304
15.13824 | 37.1859 | 39.68298 | 39.65126 | -2.497081 | 0.03172076
15.14824 | 37.1761 | 39.66525 | 39.6335 | -2.489151 | 0.03174853
15.15824 | 37.1629 | 39.64749 | 39.61572 | -2.484592 | 0.03177633
15.16824 | 37.1448 | 39.62971 | 39.5979 | -2.484905 | 0.03180417
15.17824 | 37.1253 | 39.61189 | 39.58006 | -2.486591 | 0.03183204
15.18823 | 37.1162 | 39.59407 | 39.56221 | -2.477866 | 0.03185993
15.19823 | 37.11 | 39.5762 | 39.54431 | -2.466196 | 0.03188787
15.20823 | 37.0996 | 39.5583 | 39.52638 | -2.458699 | 0.03191586
15.21823 | 37.0938 | 39.54038 | 39.50843 | -2.446575 | 0.03194388
15.22823 | 37.0706 | 39.52242 | 39.49045 | -2.451825 | 0.03197195
15.23822 | 37.0494 | 39.50447 | 39.47247 | -2.455066 | 0.03200002
15.24822 | 37.0433 | 39.48646 | 39.45443 | -2.443162 | 0.03202816
15.25822 | 37.0323 | 39.46843 | 39.43638 | -2.436133 | 0.03205633
15.26822 | 36.9984 | 39.45038 | 39.41829 | -2.451978 | 0.03208454
15.27822 | 36.9848 | 39.4323 | 39.40018 | -2.447497 | 0.03211279
15.28822 | 36.9659 | 39.41419 | 39.38205 | -2.448291 | 0.03214108
15.29821 | 36.9532 | 39.39608 | 39.36391 | -2.442878 | 0.03216938
15.30821 | 36.9455 | 39.37792 | 39.34572 | -2.432422 | 0.03219774
15.31821 | 36.9312 | 39.35974 | 39.32752 | -2.428542 | 0.03222614
15.32821 | 36.9272 | 39.34154 | 39.30928 | -2.414337 | 0.03225458
15.33821 | 36.8803 | 39.32331 | 39.29102 | -2.443008 | 0.03228305
15.3482 | 36.877 | 39.30507 | 39.27276 | -2.428073 | 0.03231154
15.3582 | 36.8588 | 39.2868 | 39.25446 | -2.427996 | 0.03234009
15.3682 | 36.8344 | 39.2685 | 39.23613 | -2.434096 | 0.03236869
15.3782 | 36.8182 | 39.25017 | 39.21778 | -2.431973 | 0.03239732
15.3882 | 36.7966 | 39.23183 | 39.1994 | -2.435226 | 0.03242599
15.3982 | 36.783 | 39.21346 | 39.181 | -2.430457 | 0.03245469
15.40819 | 36.7644 | 39.19508 | 39.1626 | -2.430684 | 0.03248341
15.41819 | 36.7574 | 39.17748 | 39.14416 | -2.42008 | 0.03332327
15.42819 | 36.7434 | 39.15904 | 39.12569 | -2.415644 | 0.03335254
15.43819 | 36.7138 | 39.14059 | 39.1072 | -2.426787 | 0.03338184
15.44819 | 36.6939 | 39.12211 | 39.0887 | -2.428207 | 0.03341119
15.45818 | 36.6749 | 39.10414 | 39.07018 | -2.42924 | 0.03395629
15.46818 | 36.6594 | 39.08562 | 39.05163 | -2.426218 | 0.03398599
15.47818 | 36.6475 | 39.06708 | 39.03306 | -2.419575 | 0.03401573
15.48818 | 36.6308 | 39.04851 | 39.01447 | -2.417711 | 0.03404551
15.49818 | 36.6027 | 39.02993 | 38.99585 | -2.427227 | 0.03407534
15.50818 | 36.5999 | 39.01132 | 38.97722 | -2.411422 | 0.0341052
15.51817 | 36.6053 | 38.99272 | 38.95858 | -2.387416 | 0.03413507
15.52817 | 36.5888 | 38.97407 | 38.93991 | -2.385271 | 0.03416522
15.53817 | 36.5761 | 38.95541 | 38.92121 | -2.379306 | 0.03419521
15.54817 | 36.5481 | 38.93672 | 38.9025 | -2.388622 | 0.03422523
15.55817 | 36.5388 | 38.91842 | 38.88376 | -2.379624 | 0.03466085
15.56816 | 36.5254 | 38.89972 | 38.86503 | -2.37432 | 0.03469114
15.57816 | 36.5026 | 38.88098 | 38.84626 | -2.378379 | 0.03472151
15.58816 | 36.5012 | 38.86222 | 38.82747 | -2.361019 | 0.03475191
15.59816 | 36.4805 | 38.8437 | 38.80866 | -2.363199 | 0.03504024
15.60816 | 36.4781 | 38.8249 | 38.78983 | -2.346802 | 0.03507087
15.61816 | 36.4743 | 38.80609 | 38.77099 | -2.331787 | 0.03510154
15.62815 | 36.4663 | 38.78727 | 38.75214 | -2.320974 | 0.03513221
15.63815 | 36.4588 | 38.76842 | 38.73326 | -2.309624 | 0.03516296
15.64815 | 36.4571 | 38.74956 | 38.71436 | -2.292456 | 0.03519376
15.65815 | 36.4281 | 38.73067 | 38.69545 | -2.302572 | 0.03522459
15.66815 | 36.4322 | 38.71177 | 38.67651 | -2.27957 | 0.03525557
15.67814 | 36.4149 | 38.69287 | 38.65758 | -2.27797 | 0.03528646
15.68814 | 36.4049 | 38.67394 | 38.63862 | -2.269035 | 0.03531741
15.69814 | 36.3974 | 38.65498 | 38.61964 | -2.257584 | 0.03534841
15.70814 | 36.3808 | 38.63602 | 38.60064 | -2.255216 | 0.03537945
15.71814 | 36.3744 | 38.61703 | 38.58162 | -2.242632 | 0.03541054
15.72814 | 36.3658 | 38.59803 | 38.56259 | -2.232233 | 0.03544166
15.73813 | 36.3599 | 38.57904 | 38.54356 | -2.219137 | 0.0354728
15.74813 | 36.3643 | 38.56001 | 38.5245 | -2.195706 | 0.035504
15.75813 | 36.3512 | 38.54096 | 38.50543 | -2.189761 | 0.03553525
15.76813 | 36.337 | 38.5219 | 38.48633 | -2.1849 | 0.03556655
15.77813 | 36.3407 | 38.50282 | 38.46723 | -2.162125 | 0.03559788
15.78812 | 36.3244 | 38.48375 | 38.44812 | -2.159354 | 0.03562923
15.79812 | 36.3114 | 38.46465 | 38.42899 | -2.153249 | 0.03566065
15.80812 | 36.3063 | 38.44553 | 38.40984 | -2.139231 | 0.03569211
15.81812 | 36.2867 | 38.4264 | 38.39067 | -2.139698 | 0.03572362
15.82812 | 36.2882 | 38.40725 | 38.3715 | -2.119052 | 0.03575517
15.83812 | 36.2729 | 38.38809 | 38.35231 | -2.115192 | 0.03578675
15.84811 | 36.2582 | 38.36894 | 38.33312 | -2.110738 | 0.03581836
15.85811 | 36.2677 | 38.34975 | 38.3139 | -2.082051 | 0.03585004
15.86811 | 36.2517 | 38.33055 | 38.29467 | -2.078852 | 0.03588175
15.87811 | 36.2432 | 38.31134 | 38.27543 | -2.068139 | 0.03591352
15.88811 | 36.2386 | 38.29211 | 38.25617 | -2.053514 | 0.03594532
15.8981 | 36.2391 | 38.2729 | 38.23692 | -2.033796 | 0.03597714
15.9081 | 36.2313 | 38.25365 | 38.21764 | -2.022346 | 0.03600903
15.9181 | 36.2247 | 38.23438 | 38.19834 | -2.009685 | 0.03604097
15.9281 | 36.2081 | 38.21511 | 38.17904 | -2.007011 | 0.03607295
15.9381 | 36.1999 | 38.19583 | 38.15972 | -1.995926 | 0.03610497
15.9481 | 36.1861 | 38.17653 | 38.14039 | -1.990429 | 0.03613703
15.95809 | 36.1721 | 38.15724 | 38.12107 | -1.98514 | 0.03616911
15.96809 | 36.1619 | 38.13792 | 38.10172 | -1.976021 | 0.03620126
15.97809 | 36.1561 | 38.11859 | 38.08236 | -1.962491 | 0.03623346
15.98809 | 36.1368 | 38.09925 | 38.06298 | -1.96245 | 0.0362657
15.99809 | 36.1326 | 38.0799 | 38.0436 | -1.947298 | 0.03629798
16.00808 | 36.1179 | 38.06056 | 38.02423 | -1.942656 | 0.03633028
16.01808 | 36.1151 | 38.04118 | 38.00482 | -1.926084 | 0.03636266
16.02808 | 36.0954 | 38.0218 | 37.98541 | -1.926402 | 0.03639507
16.03808 | 36.0846 | 38.00241 | 37.96598 | -1.91781 | 0.03642754
16.04808 | 36.0663 | 37.98301 | 37.94655 | -1.916708 | 0.03646004
16.05808 | 36.0595 | 37.9636 | 37.9271 | -1.904097 | 0.0364926
16.06807 | 36.0391 | 37.9442 | 37.90767 | -1.905096 | 0.03652516
16.07807 | 36.0383 | 37.92477 | 37.88821 | -1.886467 | 0.0365578
16.08807 | 36.0127 | 37.90533 | 37.86874 | -1.892629 | 0.03659048
16.09807 | 36.0094 | 37.88588 | 37.84926 | -1.876482 | 0.03662321
16.10807 | 36.0029 | 37.86643 | 37.82977 | -1.863526 | 0.03665599
16.11806 | 35.9742 | 37.84698 | 37.81029 | -1.872782 | 0.03668878
16.12806 | 35.9779 | 37.82751 | 37.79079 | -1.849609 | 0.03672164
16.13806 | 35.9672 | 37.80803 | 37.77127 | -1.840829 | 0.03675455
16.14806 | 35.9509 | 37.78854 | 37.75175 | -1.837641 | 0.0367875
16.15806 | 35.9281 | 37.76905 | 37.73223 | -1.840946 | 0.03682051
16.16806 | 35.9141 | 37.74954 | 37.71269 | -1.835445 | 0.03685571
16.17805 | 35.9095 | 37.73005 | 37.69316 | -1.820554 | 0.03688877
16.18805 | 35.8946 | 37.71054 | 37.67361 | -1.815936 | 0.03692191
16.19805 | 35.8784 | 37.69101 | 37.65406 | -1.812611 | 0.03695509
16.20805 | 35.8877 | 37.67148 | 37.63449 | -1.78378 | 0.03698832
16.21805 | 35.8664 | 37.65194 | 37.61492 | -1.785542 | 0.0370216
16.22804 | 35.8541 | 37.63242 | 37.59536 | -1.778317 | 0.03705488
16.23804 | 35.8451 | 37.61287 | 37.57578 | -1.767766 | 0.03708825
16.24804 | 35.8334 | 37.59331 | 37.55619 | -1.759909 | 0.03712167
16.25804 | 35.8163 | 37.57375 | 37.53659 | -1.757446 | 0.03715513
16.26804 | 35.8118 | 37.55418 | 37.51699 | -1.742377 | 0.03718864
16.27804 | 35.7788 | 37.5346 | 37.49738 | -1.755803 | 0.03722219
16.28803 | 35.7959 | 37.51504 | 37.47779 | -1.719143 | 0.03725576
16.29803 | 35.7719 | 37.49546 | 37.45817 | -1.723558 | 0.0372894
16.30803 | 35.7585 | 37.47587 | 37.43854 | -1.717368 | 0.03732309
16.31803 | 35.7613 | 37.45627 | 37.41892 | -1.694974 | 0.03735791
16.32803 | 35.7374 | 37.43667 | 37.39928 | -1.699274 | 0.0373917
16.33802 | 35.7218 | 37.41709 | 37.37966 | -1.695289 | 0.0374255
16.34802 | 35.7062 | 37.39748 | 37.36002 | -1.691281 | 0.03745938
16.35802 | 35.698 | 37.37787 | 37.34037 | -1.679867 | 0.03749331
16.36802 | 35.6744 | 37.35825 | 37.32072 | -1.68385 | 0.03752728
16.37802 | 35.6717 | 37.33863 | 37.30107 | -1.666929 | 0.03756131
16.38802 | 35.6452 | 37.319 | 37.28141 | -1.673804 | 0.03759538
16.39801 | 35.6497 | 37.2994 | 37.26177 | -1.649695 | 0.03762946
16.40801 | 35.6292 | 37.27976 | 37.2421 | -1.650563 | 0.03766363
16.41801 | 35.6066 | 37.26013 | 37.22243 | -1.653528 | 0.03769784
16.42801 | 35.6011 | 37.24049 | 37.20276 | -1.639389 | 0.0377321
16.43801 | 35.5963 | 37.22085 | 37.18308 | -1.624548 | 0.03776641
16.448 | 35.5714 | 37.20122 | 37.16342 | -1.629823 | 0.03780073
16.458 | 35.5485 | 37.18158 | 37.14374 | -1.633076 | 0.03783514
16.468 | 35.5385 | 37.16193 | 37.12406 | -1.623427 | 0.03786959
16.478 | 35.5159 | 37.14227 | 37.10437 | -1.626375 | 0.03790409
16.488 | 35.494 | 37.12262 | 37.08468 | -1.628621 | 0.03793864
16.498 | 35.4839 | 37.10296 | 37.06499 | -1.619065 | 0.03797324
16.50799 | 35.4837 | 37.08333 | 37.04532 | -1.599627 | 0.03800785
16.51799 | 35.4631 | 37.06367 | 37.02562 | -1.600567 | 0.03804254
16.52799 | 35.4468 | 37.04401 | 37.00593 | -1.597206 | 0.03807729
16.53799 | 35.4369 | 37.02434 | 36.98623 | -1.587443 | 0.03811208
16.54799 | 35.4162 | 37.00468 | 36.96653 | -1.588479 | 0.03814692
16.55798 | 35.3969 | 36.98503 | 36.94685 | -1.588134 | 0.03818177
16.56798 | 35.3744 | 36.96537 | 36.92715 | -1.590968 | 0.03821671
16.57798 | 35.3543 | 36.9457 | 36.90745 | -1.591401 | 0.0382517
16.58798 | 35.342 | 36.92603 | 36.88775 | -1.584034 | 0.03828674
16.59798 | 35.324 | 36.90637 | 36.86804 | -1.582366 | 0.03832183
16.60798 | 35.311 | 36.8867 | 36.84834 | -1.575698 | 0.03835696
16.61797 | 35.2936 | 36.86705 | 36.82866 | -1.573449 | 0.03839211
16.62797 | 35.3017 | 36.84738 | 36.80895 | -1.54568 | 0.03842735
16.63797 | 35.2786 | 36.82771 | 36.78925 | -1.549112 | 0.03846264
16.64797 | 35.2624 | 36.80804 | 36.76955 | -1.545644 | 0.03849797
16.65797 | 35.2568 | 36.78838 | 36.74984 | -1.531576 | 0.03853335
16.66796 | 35.2332 | 36.76873 | 36.73016 | -1.535529 | 0.03856876
16.67796 | 35.214 | 36.74906 | 36.71046 | -1.535062 | 0.03860424
16.68796 | 35.2085 | 36.7294 | 36.69076 | -1.520896 | 0.03863978
16.69796 | 35.1831 | 36.70973 | 36.67106 | -1.526632 | 0.03867536
16.70796 | 35.1865 | 36.69007 | 36.65136 | -1.503568 | 0.038711
16.71796 | 35.1782 | 36.67041 | 36.63166 | -1.492206 | 0.03874669
16.72795 | 35.1857 | 36.65076 | 36.61198 | -1.465065 | 0.03878239
16.73795 | 35.1538 | 36.63111 | 36.59229 | -1.477305 | 0.03881818
16.74795 | 35.1737 | 36.61145 | 36.57259 | -1.437748 | 0.03885401
16.75795 | 35.1416 | 36.59179 | 36.5529 | -1.450192 | 0.0388899
16.76795 | 35.1262 | 36.57214 | 36.53321 | -1.445938 | 0.03892584
16.77794 | 35.1014 | 36.55251 | 36.51354 | -1.451106 | 0.0389618
16.78794 | 35.105 | 36.53286 | 36.49386 | -1.427857 | 0.03899784
16.79794 | 35.1008 | 36.51321 | 36.47418 | -1.41241 | 0.03903394
16.80794 | 35.084 | 36.49357 | 36.4545 | -1.409566 | 0.03907008
16.81794 | 35.0971 | 36.47392 | 36.43482 | -1.376824 | 0.03910628
16.82794 | 35.0828 | 36.45428 | 36.41514 | -1.371485 | 0.03914253
16.83793 | 35.0797 | 36.43467 | 36.39549 | -1.354969 | 0.03917879
16.84793 | 35.0786 | 36.41504 | 36.37582 | -1.336436 | 0.03921514
16.85793 | 35.0745 | 36.39541 | 36.35615 | -1.320906 | 0.03925155
16.86793 | 35.0645 | 36.37578 | 36.33649 | -1.31128 | 0.03928801
16.87793 | 35.0281 | 36.35616 | 36.31683 | -1.328057 | 0.03932452
16.88792 | 35.0408 | 36.33656 | 36.2972 | -1.295758 | 0.03936104
16.89792 | 35.0184 | 36.31694 | 36.27755 | -1.298543 | 0.03939765
16.90792 | 35.029 | 36.29733 | 36.2579 | -1.268331 | 0.03943432
16.91792 | 35.0122 | 36.27772 | 36.23825 | -1.265524 | 0.03947103
16.92792 | 35.0254 | 36.25812 | 36.21861 | -1.232721 | 0.03950781
16.93792 | 34.9974 | 36.23852 | 36.19898 | -1.241122 | 0.03954463
16.94791 | 35.0216 | 36.21895 | 36.17937 | -1.197348 | 0.03958147
16.95791 | 34.9874 | 36.19936 | 36.15974 | -1.211958 | 0.0396184
16.96791 | 34.9864 | 36.17977 | 36.14012 | -1.193373 | 0.03965538
16.97791 | 34.94 | 36.16019 | 36.1205 | -1.220193 | 0.03969242
16.98791 | 34.9501 | 36.14062 | 36.10089 | -1.190518 | 0.0397295
16.9979 | 34.9268 | 36.12107 | 36.0813 | -1.194267 | 0.03976661
17.0079 | 34.913 | 36.1015 | 36.0617 | -1.188502 | 0.03980381
17.0179 | 34.8933 | 36.08194 | 36.0421 | -1.188643 | 0.03984106
17.0279 | 34.913 | 36.06239 | 36.02251 | -1.149389 | 0.03987836
17.0379 | 34.8864 | 36.04284 | 36.00293 | -1.156441 | 0.03991571
17.0479 | 34.8958 | 36.0233 | 35.98335 | -1.127498 | 0.03995313
17.05789 | 34.8685 | 36.00378 | 35.96379 | -1.135281 | 0.03999055
17.06789 | 34.8522 | 35.98425 | 35.94422 | -1.132051 | 0.04002807
17.07789 | 34.8357 | 35.96473 | 35.92466 | -1.129026 | 0.04006564
17.08789 | 34.8182 | 35.94521 | 35.9051 | -1.127008 | 0.04010328
17.09789 | 34.8048 | 35.9257 | 35.88555 | -1.120896 | 0.04014095
17.10788 | 34.7666 | 35.90621 | 35.86603 | -1.13961 | 0.04017865
17.11788 | 34.7727 | 35.88671 | 35.84649 | -1.114011 | 0.04021644
17.12788 | 34.7821 | 35.86722 | 35.82697 | -1.085119 | 0.04025429
17.13788 | 34.7615 | 35.84773 | 35.80744 | -1.086234 | 0.04029219
17.14788 | 34.7653 | 35.82826 | 35.78793 | -1.062956 | 0.04033015
17.15788 | 34.7558 | 35.80879 | 35.76842 | -1.052985 | 0.04036816
17.16787 | 34.7371 | 35.78934 | 35.74894 | -1.052241 | 0.04040619
17.17787 | 34.7336 | 35.76989 | 35.72944 | -1.036285 | 0.0404443
17.18787 | 34.6868 | 35.75044 | 35.70995 | -1.063636 | 0.04048248
17.19787 | 34.6987 | 35.731 | 35.69047 | -1.032295 | 0.04052071
17.20787 | 34.6639 | 35.71156 | 35.671 | -1.047662 | 0.040559
17.21786 | 34.6542 | 35.69216 | 35.65156 | -1.037955 | 0.04059731
17.22786 | 34.6496 | 35.67274 | 35.6321 | -1.023138 | 0.04063571
17.23786 | 34.6536 | 35.65333 | 35.61265 | -0.9997283 | 0.04067417
17.24786 | 34.6579 | 35.63393 | 35.59321 | -0.976027 | 0.04071268
17.25786 | 34.6446 | 35.61453 | 35.57378 | -0.969934 | 0.04075124
17.26786 | 34.6186 | 35.59515 | 35.55436 | -0.9765495 | 0.04078987
17.27785 | 34.6204 | 35.57579 | 35.53496 | -0.9553929 | 0.04082851
17.28785 | 34.5887 | 35.55643 | 35.51556 | -0.9677256 | 0.04086725
17.29785 | 34.5911 | 35.53707 | 35.49616 | -0.945968 | 0.04090692
17.30785 | 34.5431 | 35.51772 | 35.47677 | -0.9746184 | 0.04094577
17.31785 | 34.5597 | 35.49838 | 35.45739 | -0.9386779 | 0.04098468
17.32784 | 34.5338 | 35.47907 | 35.43804 | -0.9452658 | 0.04102361
17.33784 | 34.5446 | 35.45974 | 35.41868 | -0.9151436 | 0.04106263
17.34784 | 34.5394 | 35.44043 | 35.39933 | -0.9010308 | 0.04110171
17.35784 | 34.5282 | 35.42113 | 35.37999 | -0.8929275 | 0.04114085
17.36784 | 34.5018 | 35.40183 | 35.36065 | -0.9000337 | 0.04118004
17.37784 | 34.4975 | 35.38255 | 35.34133 | -0.8850497 | 0.04121931
17.38783 | 34.4754 | 35.36329 | 35.32204 | -0.8878948 | 0.04125857
17.39783 | 34.4531 | 35.34403 | 35.30273 | -0.8909305 | 0.04129794
17.40783 | 34.4125 | 35.32478 | 35.28344 | -0.9122763 | 0.04133737
17.41783 | 34.4257 | 35.30553 | 35.26416 | -0.8798321 | 0.04137685
17.42783 | 34.4148 | 35.2863 | 35.24488 | -0.8714983 | 0.0414164
17.43782 | 34.4159 | 35.26709 | 35.22564 | -0.8511941 | 0.04145596
17.44782 | 34.4187 | 35.24788 | 35.20639 | -0.829181 | 0.04149561
17.45782 | 34.403 | 35.22868 | 35.18714 | -0.8256789 | 0.04153561
17.46782 | 34.3895 | 35.20949 | 35.16791 | -0.8199872 | 0.04157539
17.47782 | 34.3802 | 35.19031 | 35.14869 | -0.8101062 | 0.04161522
17.48782 | 34.3607 | 35.17114 | 35.12948 | -0.8104362 | 0.04165512
17.49781 | 34.3395 | 35.152 | 35.1103 | -0.8124964 | 0.04169503
17.50781 | 34.3237 | 35.13285 | 35.09111 | -0.8091485 | 0.04173504
17.51781 | 34.3169 | 35.11371 | 35.07194 | -0.7968118 | 0.04177512
17.52781 | 34.3029 | 35.09459 | 35.05277 | -0.7916865 | 0.04181524
17.53781 | 34.3056 | 35.07547 | 35.03362 | -0.7698726 | 0.04185543
17.5478 | 34.3236 | 35.05639 | 35.01449 | -0.7327893 | 0.04189565
17.5578 | 34.3066 | 35.0373 | 34.99536 | -0.7306986 | 0.04193596
17.5678 | 34.2902 | 35.01822 | 34.97624 | -0.7280196 | 0.04197633
17.5778 | 34.2915 | 34.99915 | 34.95714 | -0.7076526 | 0.04201691
17.5878 | 34.2663 | 34.9801 | 34.93804 | -0.7137975 | 0.0420574
17.5978 | 34.249 | 34.96105 | 34.91896 | -0.7120544 | 0.04209795
17.60779 | 34.2388 | 34.94204 | 34.8999 | -0.7032424 | 0.04213852
17.61779 | 34.2287 | 34.92302 | 34.88084 | -0.6943237 | 0.0421792
17.62779 | 34.223 | 34.90402 | 34.8618 | -0.6810174 | 0.04221993
17.63779 | 34.2252 | 34.88502 | 34.84276 | -0.6598235 | 0.04226072
17.64779 | 34.2355 | 34.86604 | 34.82374 | -0.6305421 | 0.04230158
17.65778 | 34.228 | 34.84709 | 34.80475 | -0.6190924 | 0.04234246
17.66778 | 34.1985 | 34.82814 | 34.78575 | -0.6296365 | 0.04238343
17.67778 | 34.1939 | 34.80919 | 34.76677 | -0.6152934 | 0.04242447
17.68778 | 34.1636 | 34.79026 | 34.7478 | -0.6266633 | 0.04246557
17.69778 | 34.1598 | 34.77135 | 34.72884 | -0.6115487 | 0.04250917
17.70778 | 34.1295 | 34.75244 | 34.70989 | -0.6229448 | 0.04255039
17.71777 | 34.1362 | 34.73357 | 34.69098 | -0.597373 | 0.04259164
17.72777 | 34.1174 | 34.7147 | 34.67206 | -0.5972963 | 0.04263357
17.73777 | 34.1291 | 34.69583 | 34.65316 | -0.5667324 | 0.04267498
17.74777 | 34.1214 | 34.67698 | 34.63427 | -0.555582 | 0.04271644
17.75777 | 34.1123 | 34.65815 | 34.61539 | -0.5458453 | 0.04275798
17.76776 | 34.0887 | 34.63934 | 34.59654 | -0.5506411 | 0.04279954
17.77776 | 34.0739 | 34.62053 | 34.57769 | -0.5466323 | 0.04284161
17.78776 | 34.0532 | 34.60174 | 34.55885 | -0.5485371 | 0.04288332
17.79776 | 34.037 | 34.58296 | 34.54003 | -0.5459558 | 0.04292511
17.80776 | 34.0136 | 34.56419 | 34.52122 | -0.5505886 | 0.04296696
17.81776 | 34.0234 | 34.54544 | 34.50243 | -0.5220357 | 0.04300887
17.82775 | 34.002 | 34.52672 | 34.48366 | -0.5247157 | 0.0430508
17.83775 | 34.0161 | 34.50799 | 34.4649 | -0.491892 | 0.04309342
17.84775 | 34.003 | 34.48928 | 34.44615 | -0.4862821 | 0.04313552
17.85775 | 34 | 34.47059 | 34.42741 | -0.4705868 | 0.04317769
17.86775 | 33.9821 | 34.45191 | 34.40869 | -0.4698074 | 0.04322113
17.87774 | 33.9663 | 34.43326 | 34.39 | -0.4669601 | 0.04326339
17.88774 | 33.9652 | 34.41513 | 34.3713 | -0.4499261 | 0.04382279
17.89774 | 33.9355 | 34.39649 | 34.35262 | -0.4609903 | 0.04386558
17.90774 | 33.8951 | 34.37787 | 34.33396 | -0.4827694 | 0.04390831
17.91774 | 33.9215 | 34.35926 | 34.31531 | -0.4377635 | 0.04395109
17.92774 | 33.9139 | 34.34067 | 34.29668 | -0.4267729 | 0.04399395
17.93773 | 33.9136 | 34.32212 | 34.27808 | -0.4085161 | 0.04403682
17.94773 | 33.904 | 34.30457 | 34.25948 | -0.4005701 | 0.04509387
17.95773 | 33.9016 | 34.28603 | 34.24089 | -0.384426 | 0.04513738
17.96773 | 33.8924 | 34.2675 | 34.22232 | -0.3750974 | 0.04518096
17.97773 | 33.8747 | 34.24898 | 34.20376 | -0.3742845 | 0.0452246
17.98772 | 33.8808 | 34.23051 | 34.18524 | -0.3497057 | 0.04526826
17.99772 | 33.8482 | 34.21202 | 34.16671 | -0.3638248 | 0.04531261
18.00772 | 33.8112 | 34.19356 | 34.1482 | -0.3823592 | 0.04535645
18.01772 | 33.8084 | 34.17511 | 34.12971 | -0.3667096 | 0.04540036
18.02772 | 33.8143 | 34.15668 | 34.11123 | -0.342376 | 0.04544433
18.03772 | 33.8254 | 34.13826 | 34.09277 | -0.3128585 | 0.04548838
18.04771 | 33.8061 | 34.11988 | 34.07434 | -0.3137759 | 0.04553264
18.05771 | 33.8068 | 34.10175 | 34.05591 | -0.2949494 | 0.04583535
18.06771 | 33.7966 | 34.08338 | 34.0375 | -0.286781 | 0.04587977
18.07771 | 33.7834 | 34.06503 | 34.0191 | -0.281629 | 0.0459242
18.08771 | 33.7803 | 34.0467 | 34.00072 | -0.2663956 | 0.04597082
18.0977 | 33.7676 | 34.0284 | 33.98238 | -0.2607951 | 0.04601535
18.1077 | 33.7035 | 34.01009 | 33.96403 | -0.3065929 | 0.04605998
18.1177 | 33.7277 | 33.99231 | 33.9457 | -0.2646145 | 0.0466117
18.1277 | 33.7305 | 33.97405 | 33.92739 | -0.2435462 | 0.0466567
18.1377 | 33.734 | 33.9558 | 33.90909 | -0.2217962 | 0.04670316
18.1477 | 33.7139 | 33.93756 | 33.89081 | -0.2236619 | 0.0467483
18.15769 | 33.7351 | 33.91936 | 33.87257 | -0.1842629 | 0.04679346
18.16769 | 33.7142 | 33.90123 | 33.85432 | -0.1870266 | 0.04690255
18.17769 | 33.7117 | 33.88304 | 33.8361 | -0.1713438 | 0.04694791
18.18769 | 33.7023 | 33.86488 | 33.81789 | -0.1625784 | 0.04699334
18.19769 | 33.6952 | 33.84673 | 33.79969 | -0.1515303 | 0.04703883
18.20768 | 33.6374 | 33.82862 | 33.78153 | -0.1912179 | 0.04708435
18.21768 | 33.6574 | 33.8105 | 33.76337 | -0.1531049 | 0.04713002
18.22768 | 33.6547 | 33.79241 | 33.74523 | -0.1377111 | 0.04717727
18.23768 | 33.6478 | 33.77433 | 33.72711 | -0.1265334 | 0.04722305
18.24768 | 33.6517 | 33.75649 | 33.709 | -0.1047945 | 0.04748983
18.25767 | 33.6318 | 33.73847 | 33.69093 | -0.1066715 | 0.04753666
18.26767 | 33.6513 | 33.72045 | 33.67286 | -0.0691475 | 0.04758272
18.27767 | 33.6231 | 33.70244 | 33.65481 | -0.07934152 | 0.04762884
18.28767 | 33.626 | 33.68445 | 33.63678 | -0.05845363 | 0.04767504
18.29767 | 33.5961 | 33.66648 | 33.61876 | -0.07038391 | 0.0477213
18.30767 | 33.5628 | 33.64853 | 33.60076 | -0.08573403 | 0.04776925
18.31766 | 33.5606 | 33.63062 | 33.5828 | -0.07001877 | 0.0478156
18.32766 | 33.585 | 33.6127 | 33.56484 | -0.02770396 | 0.04786208
18.33766 | 33.5503 | 33.59481 | 33.5469 | -0.04450761 | 0.04790864
18.34766 | 33.5459 | 33.57693 | 33.52897 | -0.03102979 | 0.04795526
18.35766 | 33.5434 | 33.55907 | 33.51107 | -0.01567162 | 0.04800302
18.36765 | 33.5346 | 33.54125 | 33.4932 | -0.006648896 | 0.04804974
18.37765 | 33.5354 | 33.52343 | 33.47533 | 0.01197295 | 0.04809658
18.38765 | 33.5213 | 33.50562 | 33.45748 | 0.01567597 | 0.04814349
18.39765 | 33.5052 | 33.48784 | 33.43965 | 0.01735936 | 0.04819124
18.40765 | 33.4587 | 33.47008 | 33.42184 | -0.01137692 | 0.04823977
18.41765 | 33.4693 | 33.45233 | 33.40404 | 0.01696927 | 0.0482869
18.42764 | 33.4659 | 33.43465 | 33.38629 | 0.03124674 | 0.04836597
18.43764 | 33.4719 | 33.41695 | 33.36853 | 0.05495424 | 0.0484137
18.44764 | 33.4455 | 33.39926 | 33.3508 | 0.04624296 | 0.04846106
18.45764 | 33.4515 | 33.38159 | 33.33308 | 0.0699124 | 0.04850849
18.46764 | 33.454 | 33.36394 | 33.31538 | 0.09006248 | 0.048556
18.47763 | 33.4413 | 33.34632 | 33.29772 | 0.0949755 | 0.04860355
18.48763 | 33.4341 | 33.32871 | 33.28006 | 0.1053861 | 0.04865181
18.49763 | 33.4185 | 33.31112 | 33.26242 | 0.1073777 | 0.04869954
18.50763 | 33.3929 | 33.29366 | 33.2448 | 0.09923924 | 0.04885781
18.51763 | 33.3987 | 33.27611 | 33.2272 | 0.1225915 | 0.04890571
18.52763 | 33.4091 | 33.25858 | 33.20962 | 0.150524 | 0.0489537
18.53762 | 33.3977 | 33.24108 | 33.19208 | 0.1566193 | 0.04900171
18.54762 | 33.3937 | 33.2236 | 33.17454 | 0.170103 | 0.04905895
18.55762 | 33.3772 | 33.20612 | 33.15702 | 0.1710759 | 0.04910716
18.56762 | 33.4105 | 33.18867 | 33.13952 | 0.221828 | 0.04915625
18.57762 | 33.3896 | 33.17124 | 33.12203 | 0.2183608 | 0.04920462
18.58761 | 33.3831 | 33.15384 | 33.10459 | 0.2292557 | 0.04925339
18.59761 | 33.3533 | 33.13645 | 33.08715 | 0.2168482 | 0.04930191
18.60761 | 33.335 | 33.11908 | 33.06973 | 0.2159204 | 0.04935049
18.61761 | 33.3628 | 33.10173 | 33.05233 | 0.2610723 | 0.04939916
18.62761 | 33.353 | 33.0844 | 33.03495 | 0.2686039 | 0.0494479
18.63761 | 33.3467 | 33.06709 | 33.01759 | 0.279615 | 0.04949671
18.6476 | 33.3503 | 33.04981 | 33.00027 | 0.3004883 | 0.04954556
18.6576 | 33.3336 | 33.03254 | 32.98295 | 0.3010583 | 0.04959453
18.6676 | 33.3438 | 33.01529 | 32.96565 | 0.3285076 | 0.04964369
18.6776 | 33.34 | 32.99806 | 32.94837 | 0.3419363 | 0.04969281
18.6876 | 33.329 | 32.98086 | 32.93111 | 0.3481443 | 0.04974201
18.69759 | 33.3028 | 32.96369 | 32.91389 | 0.3391143 | 0.04979124
18.70759 | 33.2804 | 32.94652 | 32.89668 | 0.3338806 | 0.0498406
18.71759 | 33.3094 | 32.92937 | 32.87948 | 0.380026 | 0.04989004
18.72759 | 33.2909 | 32.91225 | 32.86231 | 0.3786459 | 0.04994411
18.73759 | 33.2868 | 32.89515 | 32.84516 | 0.391649 | 0.04999401
18.74759 | 33.2724 | 32.87807 | 32.82803 | 0.3943313 | 0.05004367
18.75758 | 33.2815 | 32.86102 | 32.81093 | 0.4204754 | 0.05009337
18.76758 | 33.2841 | 32.84398 | 32.79384 | 0.4401153 | 0.0501432
18.77758 | 33.2658 | 32.82697 | 32.77677 | 0.438834 | 0.05019311
18.78758 | 33.2512 | 32.80997 | 32.75973 | 0.4412314 | 0.0502431
18.79758 | 33.2186 | 32.79299 | 32.7427 | 0.4256074 | 0.05029316
18.80757 | 33.2056 | 32.77605 | 32.72571 | 0.429545 | 0.05034325
18.81757 | 33.1995 | 32.75912 | 32.70873 | 0.4403781 | 0.05039347
18.82757 | 33.1976 | 32.74221 | 32.69177 | 0.4553897 | 0.05044378
18.83757 | 33.1795 | 32.72532 | 32.67483 | 0.4541796 | 0.05049416
18.84757 | 33.1773 | 32.70845 | 32.65791 | 0.4688479 | 0.05054463
18.85757 | 33.1785 | 32.69182 | 32.64101 | 0.4866812 | 0.05080853
18.86756 | 33.1729 | 32.67502 | 32.62415 | 0.4978847 | 0.0508636
18.87756 | 33.1431 | 32.65821 | 32.6073 | 0.4848877 | 0.05091437
18.88756 | 33.1239 | 32.64143 | 32.59047 | 0.4824688 | 0.05096522
18.89756 | 33.0909 | 32.62467 | 32.57366 | 0.466228 | 0.05101616
18.90756 | 33.0995 | 32.60793 | 32.55687 | 0.4915653 | 0.05106718
18.91755 | 33.0642 | 32.59124 | 32.54012 | 0.4729638 | 0.05111829
18.92755 | 33.0561 | 32.57454 | 32.52337 | 0.4815569 | 0.05116954
18.93755 | 33.0561 | 32.55787 | 32.50665 | 0.4982279 | 0.0512208
18.94755 | 33.0415 | 32.54122 | 32.48995 | 0.5002768 | 0.05127214
18.95755 | 33.0293 | 32.5246 | 32.47327 | 0.5047035 | 0.05132357
18.96755 | 33.0301 | 32.50799 | 32.45662 | 0.5221079 | 0.05137508
18.97754 | 33.0217 | 32.49143 | 32.44 | 0.5302734 | 0.05142662
18.98754 | 32.983 | 32.47487 | 32.42339 | 0.5081331 | 0.0514783
18.99754 | 32.9845 | 32.45833 | 32.4068 | 0.5261704 | 0.05153006
19.00754 | 32.9461 | 32.44181 | 32.39023 | 0.5042852 | 0.0515819
19.01754 | 32.9533 | 32.42532 | 32.37369 | 0.5279775 | 0.05163382
19.02753 | 32.9343 | 32.40887 | 32.35718 | 0.5254308 | 0.05168578
19.03753 | 32.925 | 32.39242 | 32.34068 | 0.532578 | 0.05173787
19.04753 | 32.9335 | 32.376 | 32.32421 | 0.5575025 | 0.05179004
19.05753 | 32.9057 | 32.36066 | 32.30775 | 0.5450383 | 0.05290826
19.06753 | 32.9316 | 32.34477 | 32.29132 | 0.5868313 | 0.0534467
19.07753 | 32.899 | 32.32841 | 32.27491 | 0.5705869 | 0.05349975
19.08752 | 32.8911 | 32.3121 | 32.25854 | 0.5790033 | 0.05355282
19.09752 | 32.8796 | 32.29589 | 32.24218 | 0.5837066 | 0.0537127
19.10752 | 32.8458 | 32.27961 | 32.22584 | 0.5661935 | 0.05376604
19.11752 | 32.8725 | 32.26334 | 32.2095231 | 0.6091574 | 0.05381946
19.12752 | 32.8428 | 32.2471 | 32.19323 | 0.5956984 | 0.05387296
19.13751 | 32.8712 | 32.2309 | 32.17697 | 0.6403 | 0.0539265
19.14751 | 32.8422 | 32.21471 | 32.16073 | 0.6274947 | 0.05398018
19.15751 | 32.8393 | 32.19853 | 32.1445 | 0.6407663 | 0.05403398
19.16751 | 32.862 | 32.18239 | 32.1283 | 0.6796146 | 0.05408787
19.17751 | 32.8212 | 32.16626 | 32.11212 | 0.6549397 | 0.05414181
19.18751 | 32.8298 | 32.15016 | 32.09596 | 0.6796401 | 0.05419728
19.1975 | 32.79 | 32.1341 | 32.07985 | 0.6559017 | 0.05425217
19.2075 | 32.801 | 32.11804 | 32.06374 | 0.682956 | 0.05430724
19.2175 | 32.788 | 32.10201 | 32.04765 | 0.6859877 | 0.05436152
19.2275 | 32.7829 | 32.08618 | 32.03159 | 0.6967173 | 0.05459464
19.2375 | 32.7842 | 32.0702 | 32.01555 | 0.7140019 | 0.05464917
19.24749 | 32.7672 | 32.05474 | 31.99955 | 0.7124617 | 0.05518913
19.25749 | 32.7674 | 32.04008 | 31.98356 | 0.7273183 | 0.05652486
19.26749 | 32.7738 | 32.02605 | 31.96759 | 0.7477464 | 0.05846547
19.27749 | 32.7501 | 32.01016 | 31.95164 | 0.7399354 | 0.05852169
19.28749 | 32.7342 | 31.9943 | 31.93572 | 0.7399006 | 0.058578
19.29749 | 32.7157 | 31.97846 | 31.91982 | 0.7372419 | 0.05863466
19.30748 | 32.695 | 31.96266 | 31.90397 | 0.7323438 | 0.0586911
19.31748 | 32.7174 | 31.94686 | 31.88811 | 0.7705377 | 0.05874769
19.32748 | 32.7061 | 31.93109 | 31.87229 | 0.7750077 | 0.05880436
19.33748 | 32.6934 | 31.91535 | 31.85649 | 0.7780538 | 0.05886113
19.34748 | 32.6966 | 31.89962 | 31.84071 | 0.796976 | 0.05891799
19.35747 | 32.6841 | 31.88394 | 31.82497 | 0.8001586 | 0.05897489
19.36747 | 32.6745 | 31.86827 | 31.80924 | 0.8062328 | 0.05903193
19.37747 | 32.6891 | 31.85262 | 31.79353 | 0.8364829 | 0.05908907
19.38747 | 32.6473 | 31.83699 | 31.77784 | 0.8103086 | 0.05914671
19.39747 | 32.597 | 31.82139 | 31.76219 | 0.7756105 | 0.05920403
19.40747 | 32.6151 | 31.80581 | 31.74655 | 0.8092879 | 0.05926186
19.41746 | 32.6205 | 31.79027 | 31.73095 | 0.8302256 | 0.05931964
19.42746 | 32.601 | 31.77475 | 31.71537 | 0.8262545 | 0.05937767
19.43746 | 32.6091 | 31.75933 | 31.69981 | 0.8497707 | 0.05952423
19.44746 | 32.5977 | 31.74385 | 31.68427 | 0.853851 | 0.05958256
19.45746 | 32.6014 | 31.72842 | 31.66875 | 0.8729818 | 0.05966603
19.46745 | 32.6017 | 31.71322 | 31.65328 | 0.8884813 | 0.05994111
19.47745 | 32.5629 | 31.69819 | 31.63781 | 0.8647142 | 0.06037389
19.48745 | 32.5636 | 31.68362 | 31.62237 | 0.8799759 | 0.06125353
19.49745 | 32.5284 | 31.66827 | 31.60695 | 0.8601341 | 0.06131233
19.50745 | 32.5507 | 31.65293 | 31.59156 | 0.8977678 | 0.06137124
19.51745 | 32.5411 | 31.63762 | 31.57619 | 0.9034769 | 0.06143024
19.52744 | 32.5286 | 31.62235 | 31.56086 | 0.9062462 | 0.06148927
19.53744 | 32.5254 | 31.60709 | 31.54555 | 0.9183061 | 0.06154847
19.54744 | 32.5314 | 31.59186 | 31.53025 | 0.9395414 | 0.06160776
19.55744 | 32.5515 | 31.57665 | 31.51498 | 0.974852 | 0.06166714
19.56744 | 32.5108 | 31.56146 | 31.49974 | 0.9493379 | 0.06172662
19.57743 | 32.5225 | 31.54632 | 31.48453 | 0.9761839 | 0.06178614
19.58743 | 32.4907 | 31.53118 | 31.46933 | 0.9595203 | 0.06184581
19.59743 | 32.4835 | 31.51607 | 31.45416 | 0.9674319 | 0.06190559
19.60743 | 32.4933 | 31.50098 | 31.43902 | 0.9923187 | 0.06196546
19.61743 | 32.4942 | 31.48592 | 31.42389 | 1.008281 | 0.06202543
19.62743 | 32.4794 | 31.47088 | 31.4088 | 1.008518 | 0.0620855
19.63742 | 32.4733 | 31.45589 | 31.39374 | 1.017415 | 0.06214561
19.64742 | 32.4763 | 31.4409 | 31.37869 | 1.035402 | 0.06220587
19.65742 | 32.4842 | 31.42594 | 31.36367 | 1.058264 | 0.06226623
19.66742 | 32.4408 | 31.411 | 31.34867 | 1.029801 | 0.0623267
19.67742 | 32.4687 | 31.39609 | 31.3337 | 1.072613 | 0.06238726
19.68741 | 32.4226 | 31.38121 | 31.31877 | 1.041385 | 0.06244787
19.69741 | 32.43 | 31.36635 | 31.30384 | 1.063647 | 0.06250863
19.70741 | 32.4185 | 31.35152 | 31.28895 | 1.066984 | 0.06256949
19.71741 | 32.4276 | 31.3367 | 31.27407 | 1.090896 | 0.06263046
19.72741 | 32.4146 | 31.32192 | 31.25923 | 1.092682 | 0.06269153
19.73741 | 32.4169 | 31.30716 | 31.2444 | 1.109743 | 0.06275269
19.7474 | 32.4317 | 31.29244 | 31.22962 | 1.139265 | 0.0628139
19.7574 | 32.4096 | 31.27772 | 31.21485 | 1.131875 | 0.06287528
19.7674 | 32.3981 | 31.26304 | 31.2001 | 1.135061 | 0.06293674
19.7774 | 32.3982 | 31.24838 | 31.18538 | 1.149821 | 0.06299832
19.7874 | 32.3174 | 31.23374 | 31.17068 | 1.083656 | 0.06306
19.79739 | 32.3709 | 31.21915 | 31.15603 | 1.151751 | 0.06312171
19.80739 | 32.3548 | 31.20457 | 31.14138 | 1.150235 | 0.0631836
19.81739 | 32.3358 | 31.19001 | 31.12676 | 1.145793 | 0.06324559
19.82739 | 32.3192 | 31.17547 | 31.11217 | 1.143726 | 0.06330767
19.83739 | 32.336 | 31.16097 | 31.0976 | 1.175034 | 0.06336987
19.84739 | 32.3031 | 31.14648 | 31.08305 | 1.156616 | 0.06343217
19.85738 | 32.3077 | 31.13204 | 31.06855 | 1.175659 | 0.06349451
19.86738 | 32.2815 | 31.11761 | 31.05405 | 1.16389 | 0.06355702
19.87738 | 32.2743 | 31.1032 | 31.03959 | 1.171095 | 0.06361963
19.88738 | 32.2422 | 31.08882 | 31.02514 | 1.153375 | 0.06368235
19.89738 | 32.2385 | 31.07447 | 31.01073 | 1.16403 | 0.06374517
19.90737 | 32.2306 | 31.06016 | 30.99635 | 1.170444 | 0.06380804
19.91737 | 32.2232 | 31.04585 | 30.98198 | 1.177347 | 0.06387108
19.92737 | 32.1971 | 31.03158 | 30.96764 | 1.165525 | 0.06393422
19.93737 | 32.1932 | 31.01732 | 30.95333 | 1.175876 | 0.06399747
19.94737 | 32.1979 | 31.0031 | 30.93904 | 1.194802 | 0.06406083
19.95737 | 32.1754 | 30.9889 | 30.92477 | 1.186502 | 0.06412429
19.96736 | 32.1589 | 30.97474 | 30.91055 | 1.184163 | 0.0641878
19.97736 | 32.1276 | 30.96059 | 30.89634 | 1.167011 | 0.06425148
19.98736 | 32.1141 | 30.94647 | 30.88215 | 1.167634 | 0.06431527
19.99736 | 32.1428 | 30.93237 | 30.86799 | 1.210431 | 0.06437916
20.00736 | 32.0903 | 30.9183 | 30.85385 | 1.172003 | 0.06444317
20.01735 | 32.1005 | 30.90427 | 30.83976 | 1.196234 | 0.06450722
20.02735 | 32.1063 | 30.89025 | 30.82568 | 1.216053 | 0.06457145
20.03735 | 32.0738 | 30.87625 | 30.81162 | 1.197547 | 0.06463578
20.04735 | 32.0928 | 30.86229 | 30.79759 | 1.230514 | 0.06470022
20.05735 | 32.0793 | 30.84834 | 30.78358 | 1.230956 | 0.06476478
20.06735 | 32.0527 | 30.83443 | 30.7696 | 1.218272 | 0.06482944
20.07734 | 32.0626 | 30.82055 | 30.75566 | 1.242048 | 0.06489416
20.08734 | 32.0436 | 30.80669 | 30.74173 | 1.236911 | 0.06495904
20.09734 | 32.0489 | 30.79285 | 30.72783 | 1.256049 | 0.06502404
20.10734 | 32.0364 | 30.77904 | 30.71395 | 1.25736 | 0.06508915
20.11734 | 32.049 | 30.76525 | 30.7001 | 1.283746 | 0.06515438
20.12733 | 32.024 | 30.75151 | 30.68629 | 1.272492 | 0.06521964
20.13733 | 32.031 | 30.73777 | 30.67249 | 1.293225 | 0.06528509
20.14733 | 32.0425 | 30.72407 | 30.65872 | 1.318432 | 0.06535066
20.15733 | 32.0164 | 30.71039 | 30.64497 | 1.306014 | 0.06541634
20.16733 | 32.0069 | 30.69673 | 30.63125 | 1.310169 | 0.06548213
20.17733 | 32.0259 | 30.6831 | 30.61755 | 1.342797 | 0.06554803
20.18732 | 32.0222 | 30.66951 | 30.6039 | 1.352687 | 0.06561398
20.19732 | 32.0314 | 30.65594 | 30.59026 | 1.375463 | 0.06568012
20.20732 | 32.0471 | 30.64239 | 30.57664 | 1.404713 | 0.06574637
20.21732 | 32.0164 | 30.62886 | 30.56305 | 1.387537 | 0.06581273
20.22732 | 32.0357 | 30.61536 | 30.54949 | 1.420335 | 0.06587921
20.23731 | 32.0411 | 30.60191 | 30.53596 | 1.439193 | 0.06594574
20.24731 | 32.0274 | 30.58846 | 30.52245 | 1.438939 | 0.06601246
20.25731 | 31.9988 | 30.57504 | 30.50896 | 1.423758 | 0.06607929
20.26731 | 32.0175 | 30.56165 | 30.4955 | 1.45585 | 0.06614623
20.27731 | 32.0167 | 30.54828 | 30.48207 | 1.468417 | 0.0662133
20.28731 | 32.0208 | 30.53494 | 30.46866 | 1.485857 | 0.06628049
20.2973 | 32.0278 | 30.52164 | 30.4553 | 1.506157 | 0.06634772
20.3073 | 32.0254 | 30.50836 | 30.44194 | 1.517045 | 0.06641514
20.3173 | 32.028 | 30.49509 | 30.42861 | 1.532906 | 0.06648268
20.3273 | 32.0446 | 30.48186 | 30.41531 | 1.56274 | 0.06655034
20.3373 | 32.0211 | 30.46865 | 30.40203 | 1.552448 | 0.06661812
20.34729 | 32.0218 | 30.45548 | 30.3888 | 1.566317 | 0.06668595
20.35729 | 31.9967 | 30.44233 | 30.37557 | 1.554373 | 0.06675397
20.36729 | 31.9926 | 30.4292 | 30.36238 | 1.563402 | 0.06682212
20.37729 | 31.9992 | 30.4161 | 30.34921 | 1.583104 | 0.06689037
20.38729 | 32.0253 | 30.40302 | 30.33606 | 1.62228 | 0.06695876
20.39729 | 31.9981 | 30.38997 | 30.32294 | 1.60813 | 0.06702727
20.40728 | 32.0001 | 30.37696 | 30.30986 | 1.62314 | 0.06709583
20.41728 | 32.0027 | 30.36396 | 30.2968 | 1.638737 | 0.06716458
20.42728 | 32.0224 | 30.35099 | 30.28376 | 1.671407 | 0.06723346
20.43728 | 31.9852 | 30.33805 | 30.27075 | 1.647151 | 0.06730246
20.44728 | 31.9637 | 30.32513 | 30.25776 | 1.638568 | 0.06737157
20.45727 | 31.9561 | 30.31225 | 30.24481 | 1.643846 | 0.06744076
20.46727 | 31.9711 | 30.29939 | 30.23188 | 1.67171 | 0.06751013
20.47727 | 31.9572 | 30.28655 | 30.21897 | 1.670648 | 0.06757963
20.48727 | 31.9615 | 30.27374 | 30.20609 | 1.687759 | 0.06764925
20.49727 | 31.9413 | 30.26096 | 30.19324 | 1.680343 | 0.067719
20.50727 | 31.949 | 30.2482 | 30.18041 | 1.700801 | 0.06778888
20.51726 | 31.9464 | 30.23548 | 30.16762 | 1.71092 | 0.06785881
20.52726 | 31.9273 | 30.22278 | 30.15485 | 1.704524 | 0.06792894
20.53726 | 31.9412 | 30.2101 | 30.1421 | 1.731102 | 0.06799919
20.54726 | 31.9002 | 30.19745 | 30.12938 | 1.702754 | 0.06806958
20.55726 | 31.9092 | 30.18482 | 30.11668 | 1.724379 | 0.0681401
20.56725 | 31.9119 | 30.17224 | 30.10402 | 1.739665 | 0.06821067
20.57725 | 31.9057 | 30.15966 | 30.09138 | 1.746036 | 0.06828144
20.58725 | 31.8926 | 30.14712 | 30.07877 | 1.745481 | 0.06835234
20.59725 | 31.8752 | 30.1346 | 30.06618 | 1.7406 | 0.06842337
20.60725 | 31.8694 | 30.12211 | 30.05361 | 1.747292 | 0.06849454
20.61725 | 31.8905 | 30.10964 | 30.04108 | 1.780857 | 0.06856583
20.62724 | 31.8562 | 30.09722 | 30.02858 | 1.758983 | 0.06863719
20.63724 | 31.8264 | 30.08481 | 30.0161 | 1.741595 | 0.06870875
20.64724 | 31.8394 | 30.07242 | 30.00364 | 1.76698 | 0.06878043
20.65724 | 31.8355 | 30.06006 | 29.99121 | 1.775438 | 0.06885226
20.66724 | 31.8334 | 30.04773 | 29.97881 | 1.78567 | 0.06892422
20.67723 | 31.8157 | 30.03544 | 29.96644 | 1.780263 | 0.06899623
20.68723 | 31.8081 | 30.02316 | 29.95409 | 1.784941 | 0.06906846
20.69723 | 31.7986 | 30.01091 | 29.94177 | 1.787693 | 0.06914082
20.70723 | 31.7991 | 29.99868 | 29.92947 | 1.800418 | 0.06921332
20.71723 | 31.8013 | 29.98648 | 29.9172 | 1.814816 | 0.06928594
20.72723 | 31.7839 | 29.97431 | 29.90495 | 1.809587 | 0.06935871
20.73722 | 31.7761 | 29.96218 | 29.89275 | 1.81392 | 0.06943154
20.74722 | 31.7585 | 29.95006 | 29.88056 | 1.808438 | 0.06950458
20.75722 | 31.7598 | 29.93797 | 29.86839 | 1.82183 | 0.06957776
20.76722 | 31.7625 | 29.92591 | 29.85625 | 1.836594 | 0.06965108
20.77722 | 31.73 | 29.91387 | 29.84414 | 1.816132 | 0.06972453
20.78721 | 31.7194 | 29.90187 | 29.83207 | 1.817531 | 0.06979806
20.79721 | 31.7333 | 29.88988 | 29.82001 | 1.843416 | 0.06987179
20.80721 | 31.7031 | 29.87793 | 29.80798 | 1.825174 | 0.06994567
20.81721 | 31.7016 | 29.866 | 29.79598 | 1.835605 | 0.07001969
20.82721 | 31.7059 | 29.85409 | 29.784 | 1.851809 | 0.07009384
20.83721 | 31.6817 | 29.84221 | 29.77205 | 1.839486 | 0.07016814
20.8472 | 31.6893 | 29.83037 | 29.76013 | 1.858925 | 0.07024251
20.8572 | 31.672 | 29.81855 | 29.74823 | 1.853449 | 0.07031709
20.8672 | 31.6667 | 29.80675 | 29.73636 | 1.859946 | 0.07039182
20.8772 | 31.6557 | 29.79498 | 29.72452 | 1.860717 | 0.07046669
20.8872 | 31.6377 | 29.78324 | 29.7127 | 1.854461 | 0.07054171
20.89719 | 31.6498 | 29.77153 | 29.70092 | 1.878266 | 0.0706168
20.90719 | 31.66 | 29.75984 | 29.68915 | 1.900156 | 0.07069211
20.91719 | 31.6242 | 29.74818 | 29.67741 | 1.876019 | 0.07076756
20.92719 | 31.6145 | 29.73654 | 29.6657 | 1.877956 | 0.07084315
20.93719 | 31.6272 | 29.72493 | 29.65402 | 1.902266 | 0.0709189
20.94719 | 31.6187 | 29.71335 | 29.64236 | 1.905349 | 0.0709948
20.95718 | 31.6036 | 29.70181 | 29.63074 | 1.901794 | 0.07107077
20.96718 | 31.5965 | 29.69028 | 29.61913 | 1.906224 | 0.07114696
20.97718 | 31.6003 | 29.67877 | 29.60755 | 1.921527 | 0.07122331
20.98718 | 31.5937 | 29.6673 | 29.596 | 1.926403 | 0.0712998
20.99718 | 31.6102 | 29.65585 | 29.58447 | 1.954352 | 0.07137644
21.00717 | 31.592 | 29.64444 | 29.57298 | 1.947563 | 0.07145317
21.01717 | 31.5746 | 29.63304 | 29.56151 | 1.941559 | 0.07153011
21.02717 | 31.5869 | 29.62167 | 29.55006 | 1.965228 | 0.07160721
21.03717 | 31.5874 | 29.61033 | 29.53864 | 1.977071 | 0.07168447
21.04717 | 31.5841 | 29.59901 | 29.52725 | 1.985086 | 0.07176189
21.05717 | 31.5642 | 29.58772 | 29.51589 | 1.976475 | 0.07183945
21.06716 | 31.5699 | 29.57647 | 29.50456 | 1.993426 | 0.07191709
21.07716 | 31.5704 | 29.56524 | 29.49324 | 2.005162 | 0.07199496
21.08716 | 31.5647 | 29.55403 | 29.48196 | 2.01067 | 0.072073
21.09716 | 31.5772 | 29.54285 | 29.4707 | 2.034352 | 0.07215119
21.10716 | 31.5613 | 29.53169 | 29.45946 | 2.029607 | 0.07222954
21.11715 | 31.5571 | 29.52058 | 29.44827 | 2.036525 | 0.07230797
21.12715 | 31.5559 | 29.50947 | 29.43709 | 2.046426 | 0.07238664
21.13715 | 31.5553 | 29.4984 | 29.42593 | 2.056901 | 0.07246547
21.14715 | 31.5406 | 29.48735 | 29.41481 | 2.05325 | 0.07254446
21.15715 | 31.5548 | 29.47633 | 29.40371 | 2.078471 | 0.07262361
21.16715 | 31.532 | 29.46533 | 29.39263 | 2.066666 | 0.07270293
21.17714 | 31.5374 | 29.45438 | 29.38159 | 2.083023 | 0.07278232
21.18714 | 31.552 | 29.44344 | 29.37057 | 2.108564 | 0.07286197
21.19714 | 31.5297 | 29.43252 | 29.35958 | 2.097179 | 0.07294177
21.20714 | 31.519 | 29.42163 | 29.34861 | 2.097367 | 0.07302174
21.21714 | 31.5243 | 29.41077 | 29.33767 | 2.113529 | 0.07310189
21.22713 | 31.5229 | 29.39995 | 29.32677 | 2.122952 | 0.0731821
21.23713 | 31.4968 | 29.38914 | 29.31588 | 2.10766 | 0.07326258
21.24713 | 31.4991 | 29.37836 | 29.30502 | 2.120742 | 0.07334323
21.25713 | 31.4948 | 29.3676 | 29.29418 | 2.127196 | 0.07342404
21.26713 | 31.4873 | 29.35688 | 29.28337 | 2.130424 | 0.07350502
21.27713 | 31.4895 | 29.34617 | 29.27259 | 2.143325 | 0.07358618
21.28712 | 31.4766 | 29.33551 | 29.26184 | 2.141089 | 0.07366742
21.29712 | 31.4842 | 29.32486 | 29.25111 | 2.159337 | 0.07374892
21.30712 | 31.4585 | 29.31424 | 29.24041 | 2.144259 | 0.0738306
21.31712 | 31.4521 | 29.30365 | 29.22973 | 2.148453 | 0.07391245
21.32712 | 31.4631 | 29.29308 | 29.21908 | 2.170021 | 0.07399447
21.33711 | 31.4215 | 29.28255 | 29.20847 | 2.138952 | 0.07407659
21.34711 | 31.4239 | 29.27203 | 29.19787 | 2.151867 | 0.07415896
21.35711 | 31.4241 | 29.26154 | 29.1873 | 2.162555 | 0.07424152
21.36711 | 31.4183 | 29.25108 | 29.17676 | 2.167217 | 0.07432426
21.37711 | 31.4096 | 29.24065 | 29.16624 | 2.168952 | 0.07440718
21.38711 | 31.3949 | 29.23024 | 29.15575 | 2.16466 | 0.07449028
21.3971 | 31.3822 | 29.21987 | 29.14529 | 2.162332 | 0.07457348
21.4071 | 31.3988 | 29.20951 | 29.13486 | 2.189287 | 0.07465694
21.4171 | 31.3661 | 29.19918 | 29.12444 | 2.166916 | 0.07474059
21.4271 | 31.3584 | 29.18888 | 29.11406 | 2.169518 | 0.07482442
21.4371 | 31.3606 | 29.17861 | 29.1037 | 2.181993 | 0.07490844
21.44709 | 31.3312 | 29.16837 | 29.09338 | 2.162832 | 0.07499257
21.45709 | 31.3411 | 29.15815 | 29.08307 | 2.182955 | 0.07507697
21.46709 | 31.3323 | 29.14795 | 29.07279 | 2.184351 | 0.07516155
21.47709 | 31.324 | 29.13778 | 29.06253 | 2.18622 | 0.07524633
21.48709 | 31.3174 | 29.12764 | 29.05231 | 2.189763 | 0.0753313
21.49709 | 31.3055 | 29.11752 | 29.0421 | 2.18798 | 0.07541646
21.50708 | 31.295 | 29.10744 | 29.03194 | 2.18756 | 0.07550174
21.51708 | 31.2967 | 29.09738 | 29.02179 | 2.199323 | 0.07558729
21.52708 | 31.2798 | 29.08734 | 29.01167 | 2.19246 | 0.07567304
21.53708 | 31.2702 | 29.07733 | 29.00157 | 2.192871 | 0.07575898
21.54708 | 31.2824 | 29.06735 | 28.9915 | 2.215055 | 0.07584513
21.55707 | 31.273 | 29.0574 | 28.98147 | 2.215603 | 0.07593139
21.56707 | 31.2634 | 29.04747 | 28.97145 | 2.215934 | 0.07601794
21.57707 | 31.2747 | 29.03756 | 28.96146 | 2.237139 | 0.07610469
21.58707 | 31.2503 | 29.02768 | 28.95149 | 2.222617 | 0.07619165
21.59707 | 31.2485 | 29.01783 | 28.94155 | 2.230669 | 0.07627881
21.60706 | 31.2605 | 29.00801 | 28.93165 | 2.252485 | 0.07636609
21.61706 | 31.2595 | 28.99822 | 28.92176 | 2.261284 | 0.07645366
21.62706 | 31.2362 | 28.98844 | 28.9119 | 2.247757 | 0.07654145
21.63706 | 31.2473 | 28.9787 | 28.90207 | 2.268604 | 0.07662945
21.64706 | 31.2515 | 28.96898 | 28.89226 | 2.282524 | 0.07671766
21.65706 | 31.2552 | 28.95928 | 28.88248 | 2.295918 | 0.07680609
21.66705 | 31.2537 | 28.94962 | 28.87273 | 2.304076 | 0.07689464
21.67705 | 31.24 | 28.93998 | 28.863 | 2.300017 | 0.07698349
21.68705 | 31.2493 | 28.93037 | 28.8533 | 2.318932 | 0.07707257
21.69705 | 31.2446 | 28.92078 | 28.84362 | 2.32382 | 0.07716186
21.70705 | 31.2423 | 28.91122 | 28.83397 | 2.331083 | 0.07725138
21.71704 | 31.2374 | 28.90169 | 28.82435 | 2.335709 | 0.07734103
21.72704 | 31.2446 | 28.89218 | 28.81475 | 2.352419 | 0.077431
21.73704 | 31.2502 | 28.8827 | 28.80518 | 2.367503 | 0.07752119
21.74704 | 31.2528 | 28.87324 | 28.79563 | 2.37956 | 0.07761161
21.75704 | 31.2578 | 28.86381 | 28.78611 | 2.393991 | 0.07770227
21.76704 | 31.2499 | 28.8544 | 28.77661 | 2.395496 | 0.07779316
21.77703 | 31.2429 | 28.84503 | 28.76715 | 2.397866 | 0.07788418
21.78703 | 31.2442 | 28.83568 | 28.75771 | 2.408518 | 0.07797553
21.79703 | 31.2566 | 28.82636 | 28.74829 | 2.430245 | 0.07806713
21.80703 | 31.2284 | 28.81705 | 28.7389 | 2.411345 | 0.07815895
21.81703 | 31.2353 | 28.80778 | 28.72953 | 2.427519 | 0.07825102
21.82702 | 31.2426 | 28.79854 | 28.7202 | 2.444058 | 0.07834326
21.83702 | 31.2461 | 28.78932 | 28.71088 | 2.45678 | 0.07843582
21.84702 | 31.2532 | 28.78012 | 28.7016 | 2.473076 | 0.07852863
21.85702 | 31.2365 | 28.77095 | 28.69233 | 2.465545 | 0.0786217
21.86702 | 31.2315 | 28.76181 | 28.6831 | 2.469689 | 0.078715
21.87702 | 31.2463 | 28.75269 | 28.67388 | 2.493607 | 0.07880857
21.88701 | 31.2235 | 28.74361 | 28.66471 | 2.479889 | 0.07890231
21.89701 | 31.2251 | 28.73455 | 28.65555 | 2.490555 | 0.07899638
21.90701 | 31.2242 | 28.72551 | 28.64642 | 2.498694 | 0.07909073
21.91701 | 31.234 | 28.71649 | 28.63731 | 2.517508 | 0.07918534
21.92701 | 31.2166 | 28.7075 | 28.62822 | 2.509095 | 0.07928022
21.937 | 31.2344 | 28.69855 | 28.61918 | 2.535848 | 0.07937526
21.947 | 31.2308 | 28.68962 | 28.61015 | 2.541183 | 0.07947068
21.957 | 31.2148 | 28.68071 | 28.60114 | 2.534093 | 0.07956637
21.967 | 31.2153 | 28.67182 | 28.59216 | 2.543477 | 0.07966234
21.977 | 31.2176 | 28.66297 | 28.58321 | 2.554634 | 0.07975858
21.987 | 31.2237 | 28.65413 | 28.57428 | 2.569566 | 0.0798551
21.99699 | 31.196 | 28.64534 | 28.56538 | 2.550663 | 0.07995182
22.00699 | 31.2164 | 28.63656 | 28.55651 | 2.579844 | 0.08004892
22.01699 | 31.2234 | 28.6278 | 28.54766 | 2.595598 | 0.08014632
22.02699 | 31.2111 | 28.61907 | 28.53883 | 2.592026 | 0.080244
22.03699 | 31.2316 | 28.61037 | 28.53003 | 2.621229 | 0.08034198
22.04698 | 31.2218 | 28.6017 | 28.52126 | 2.620097 | 0.08044017
22.05698 | 31.2173 | 28.59305 | 28.51251 | 2.624248 | 0.08053877
22.06698 | 31.2227 | 28.58443 | 28.50379 | 2.638273 | 0.08063767
22.07698 | 31.2201 | 28.57583 | 28.49509 | 2.644273 | 0.08073687
22.08698 | 31.2178 | 28.56725 | 28.48642 | 2.650546 | 0.08083638
22.09698 | 31.2359 | 28.55871 | 28.47777 | 2.677194 | 0.08093623
22.10697 | 31.2276 | 28.55019 | 28.46916 | 2.677408 | 0.08103628
22.11697 | 31.2204 | 28.5417 | 28.46056 | 2.678704 | 0.08113677
22.12697 | 31.2525 | 28.53322 | 28.45199 | 2.719275 | 0.08123759
22.13697 | 31.2432 | 28.52478 | 28.44344 | 2.71842 | 0.08133875
22.14697 | 31.2295 | 28.51636 | 28.43492 | 2.71314 | 0.08144022
22.15696 | 31.2467 | 28.50797 | 28.42643 | 2.738725 | 0.08154195
22.16696 | 31.2446 | 28.49961 | 28.41796 | 2.744994 | 0.08164413
22.17696 | 31.2462 | 28.49126 | 28.40952 | 2.754936 | 0.08174665
22.18696 | 31.2584 | 28.48295 | 28.4011 | 2.775453 | 0.08184953
22.19696 | 31.2408 | 28.47466 | 28.3927 | 2.766145 | 0.08195277
22.20696 | 31.2552 | 28.46639 | 28.38433 | 2.78881 | 0.08205638
22.21695 | 31.2608 | 28.45816 | 28.376 | 2.802643 | 0.08216025
22.22695 | 31.2505 | 28.44994 | 28.36768 | 2.800557 | 0.0822646
22.23695 | 31.2401 | 28.44175 | 28.35938 | 2.798347 | 0.08236933
22.24695 | 31.253 | 28.43359 | 28.35112 | 2.81941 | 0.08247444
22.25695 | 31.2391 | 28.42545 | 28.34287 | 2.813649 | 0.08257994
22.26694 | 31.2445 | 28.41735 | 28.33466 | 2.827153 | 0.08268574
22.27694 | 31.2424 | 28.40926 | 28.32647 | 2.833141 | 0.08279204
22.28694 | 31.2432 | 28.4012 | 28.3183 | 2.842003 | 0.08289876
22.29694 | 31.2285 | 28.39316 | 28.31016 | 2.835339 | 0.08300588
22.30694 | 31.2359 | 28.38515 | 28.30204 | 2.85075 | 0.08311343
22.31694 | 31.22 | 28.37716 | 28.29394 | 2.842836 | 0.0832214
22.32693 | 31.2265 | 28.36921 | 28.28588 | 2.857288 | 0.0833297
22.33693 | 31.2057 | 28.36128 | 28.27784 | 2.844423 | 0.08343854
22.34693 | 31.1913 | 28.35337 | 28.26982 | 2.837932 | 0.08354784
22.35693 | 31.1918 | 28.34548 | 28.26183 | 2.846317 | 0.08365758
22.36693 | 31.186 | 28.33762 | 28.25386 | 2.848376 | 0.0837678
22.37692 | 31.1748 | 28.3298 | 28.24592 | 2.845001 | 0.08387836
22.38692 | 31.1699 | 28.32199 | 28.238 | 2.84791 | 0.08398953
22.39692 | 31.1569 | 28.31421 | 28.23011 | 2.842693 | 0.08410117
22.40692 | 31.1578 | 28.30645 | 28.22224 | 2.85135 | 0.08421331
22.41692 | 31.1392 | 28.29872 | 28.21439 | 2.840483 | 0.08432596
22.42692 | 31.1105 | 28.29101 | 28.20657 | 2.81949 | 0.08443912
22.43691 | 31.119 | 28.28334 | 28.19878 | 2.835664 | 0.08455268
22.44691 | 31.1001 | 28.27568 | 28.19101 | 2.824421 | 0.08466689
22.45691 | 31.1021 | 28.26805 | 28.18327 | 2.834053 | 0.08478165
22.46691 | 31.081 | 28.26044 | 28.17554 | 2.820559 | 0.08489695
22.47691 | 31.0669 | 28.25286 | 28.16785 | 2.814041 | 0.08501282
22.4869 | 31.0689 | 28.24531 | 28.16018 | 2.823589 | 0.08512914
22.4969 | 31.0647 | 28.23778 | 28.15253 | 2.82692 | 0.08524617
22.5069 | 31.0333 | 28.23027 | 28.14491 | 2.803026 | 0.08536379
22.5169 | 31.0397 | 28.22279 | 28.13731 | 2.816907 | 0.08548202
22.5269 | 31.0099 | 28.21534 | 28.12974 | 2.794562 | 0.08560087
22.5369 | 31.0077 | 28.20791 | 28.12219 | 2.799793 | 0.08572035
22.54689 | 30.9826 | 28.20051 | 28.11467 | 2.782091 | 0.08584037
22.55689 | 30.9851 | 28.19313 | 28.10717 | 2.791971 | 0.08596116
22.56689 | 30.9779 | 28.18577 | 28.09969 | 2.792127 | 0.08608263
22.57689 | 30.9637 | 28.17844 | 28.09224 | 2.785257 | 0.08620479
22.58689 | 30.977 | 28.17114 | 28.08481 | 2.805862 | 0.08632765
22.59688 | 30.9556 | 28.16387 | 28.07741 | 2.791735 | 0.08645112
22.60688 | 30.9402 | 28.15661 | 28.07003 | 2.78359 | 0.08657544
22.61688 | 30.9421 | 28.14938 | 28.06268 | 2.79272 | 0.08670052
22.62688 | 30.9407 | 28.14217 | 28.05535 | 2.798525 | 0.08682637
22.63688 | 30.9265 | 28.13499 | 28.04804 | 2.791505 | 0.08695302
22.64688 | 30.8941 | 28.12784 | 28.04076 | 2.76626 | 0.08708047
22.65687 | 30.9134 | 28.12072 | 28.03351 | 2.792683 | 0.08720863
22.66687 | 30.914 | 28.11361 | 28.02627 | 2.800388 | 0.08733777
22.67687 | 30.9107 | 28.10653 | 28.01906 | 2.804168 | 0.08746778
22.68687 | 30.8979 | 28.09948 | 28.01188 | 2.798424 | 0.08759868
22.69687 | 30.8836 | 28.09245 | 28.00472 | 2.791154 | 0.0877305
22.70686 | 30.8854 | 28.08545 | 27.99759 | 2.799952 | 0.08786314
22.71686 | 30.8696 | 28.07847 | 27.99047 | 2.791132 | 0.08799687
22.72686 | 30.8875 | 28.07151 | 27.98338 | 2.815987 | 0.08813159
22.73686 | 30.8689 | 28.06458 | 27.97632 | 2.804317 | 0.08826734
22.74686 | 30.865 | 28.05768 | 27.96927 | 2.807323 | 0.08840413
22.75686 | 30.8573 | 28.0508 | 27.96225 | 2.806503 | 0.088542
22.76685 | 30.8625 | 28.04395 | 27.95527 | 2.818551 | 0.08868085
22.77685 | 30.8475 | 28.03712 | 27.9483 | 2.810382 | 0.08882098
22.78685 | 30.8292 | 28.03031 | 27.94135 | 2.798887 | 0.08896227
22.79685 | 30.83 | 28.02353 | 27.93443 | 2.806467 | 0.08910477
22.80685 | 30.8297 | 28.01678 | 27.92753 | 2.812923 | 0.08924853
22.81684 | 30.8307 | 28.01005 | 27.92066 | 2.820646 | 0.08939341
22.82684 | 30.8149 | 28.00335 | 27.91381 | 2.811551 | 0.08953976
22.83684 | 30.8021 | 27.99667 | 27.90698 | 2.805432 | 0.08968748
22.84684 | 30.8012 | 27.99001 | 27.90018 | 2.811187 | 0.08983662
22.85684 | 30.8028 | 27.98338 | 27.8934 | 2.819417 | 0.08998719
22.86684 | 30.7802 | 27.97678 | 27.88664 | 2.803422 | 0.09013927
22.87683 | 30.7817 | 27.97021 | 27.87991 | 2.811495 | 0.09029274
22.88683 | 30.7686 | 27.96365 | 27.8732 | 2.804949 | 0.09044796
22.89683 | 30.762 | 27.95712 | 27.86652 | 2.804879 | 0.09060484
22.90683 | 30.761 | 27.95062 | 27.85985 | 2.810383 | 0.09076342
22.91683 | 30.7598 | 27.94414 | 27.85321 | 2.815662 | 0.0909238
22.92682 | 30.7496 | 27.93769 | 27.8466 | 2.811909 | 0.09108582
22.93682 | 30.7603 | 27.93126 | 27.84001 | 2.829038 | 0.09124991
22.94682 | 30.7448 | 27.92486 | 27.83344 | 2.819941 | 0.09141597
22.95682 | 30.7318 | 27.91848 | 27.8269 | 2.813319 | 0.09158407
22.96682 | 30.7379 | 27.91213 | 27.82037 | 2.825771 | 0.09175427
22.97682 | 30.7445 | 27.9058 | 27.81388 | 2.838698 | 0.09192668
22.98681 | 30.7233 | 27.89951 | 27.80741 | 2.823793 | 0.09210119
22.99681 | 30.7211 | 27.89323 | 27.80095 | 2.827868 | 0.09227823
23.00681 | 30.724 | 27.88698 | 27.79452 | 2.837018 | 0.09245774
23.01681 | 30.7496 | 27.88076 | 27.78812 | 2.868842 | 0.09263981
23.02681 | 30.7169 | 27.87456 | 27.78173 | 2.842341 | 0.09282452
23.0368 | 30.7122 | 27.86839 | 27.77538 | 2.843807 | 0.09301182
23.0468 | 30.7273 | 27.86225 | 27.76904 | 2.865054 | 0.09320218
23.0568 | 30.7424 | 27.85613 | 27.76273 | 2.886274 | 0.09339555
23.0668 | 30.7175 | 27.85003 | 27.75644 | 2.867469 | 0.09359204
23.0768 | 30.6979 | 27.84396 | 27.75017 | 2.853937 | 0.09379179
23.0868 | 30.7138 | 27.83792 | 27.74393 | 2.875878 | 0.09399497
23.09679 | 30.728 | 27.83191 | 27.73771 | 2.896088 | 0.09420147
23.10679 | 30.7249 | 27.82592 | 27.73151 | 2.898976 | 0.0944119
23.11679 | 30.7066 | 27.81996 | 27.72534 | 2.886638 | 0.09462621
23.12679 | 30.6955 | 27.81403 | 27.71918 | 2.881473 | 0.09484459
23.13679 | 30.7222 | 27.80812 | 27.71305 | 2.914081 | 0.09506722
23.14678 | 30.6943 | 27.80224 | 27.70695 | 2.892055 | 0.09529409
23.15678 | 30.701 | 27.79639 | 27.70087 | 2.904608 | 0.09552583
23.16678 | 30.6924 | 27.79057 | 27.6948 | 2.901834 | 0.09576248
23.17678 | 30.6869 | 27.78477 | 27.68876 | 2.902132 | 0.09600426
23.18678 | 30.686 | 27.779 | 27.68275 | 2.907001 | 0.09625145
23.19678 | 30.6762 | 27.77326 | 27.67675 | 2.902942 | 0.0965043
23.20677 | 30.6751 | 27.76755 | 27.67079 | 2.907549 | 0.09676286
23.21677 | 30.6806 | 27.76187 | 27.66484 | 2.918733 | 0.09702798
23.22677 | 30.6823 | 27.75621 | 27.65891 | 2.926088 | 0.09729969
23.23677 | 30.6496 | 27.75059 | 27.65301 | 2.899013 | 0.09757839
23.24677 | 30.6527 | 27.74499 | 27.64713 | 2.907708 | 0.09786446
23.25676 | 30.6627 | 27.73943 | 27.64127 | 2.923268 | 0.09815803
23.26676 | 30.6673 | 27.7339 | 27.63544 | 2.933402 | 0.09846012
23.27676 | 30.6303 | 27.72839 | 27.62962 | 2.901906 | 0.09877096
23.28676 | 30.6409 | 27.72292 | 27.62383 | 2.917977 | 0.09909107
23.29676 | 30.6361 | 27.71748 | 27.61806 | 2.918617 | 0.09942103
23.30676 | 30.6483 | 27.71208 | 27.61232 | 2.936223 | 0.09976143
23.31675 | 30.647 | 27.70671 | 27.6066 | 2.940291 | 0.1001127
23.32675 | 30.6262 | 27.70137 | 27.60089 | 2.92483 | 0.1004761
23.33675 | 30.6148 | 27.69607 | 27.59521 | 2.918735 | 0.1008524
23.34675 | 30.6242 | 27.6908 | 27.58955 | 2.933403 | 0.1012422
23.35675 | 30.6305 | 27.68557 | 27.58392 | 2.944934 | 0.1016468
23.36674 | 30.6299 | 27.68038 | 27.57831 | 2.949523 | 0.1020666
23.37674 | 30.6111 | 27.67522 | 27.57272 | 2.935878 | 0.1025039
23.38674 | 30.6165 | 27.67011 | 27.56715 | 2.946392 | 0.1029595
23.39674 | 30.6122 | 27.66504 | 27.5616 | 2.947164 | 0.1034349
23.40674 | 30.6211 | 27.66001 | 27.55607 | 2.961093 | 0.1039319
23.41674 | 30.6009 | 27.65502 | 27.55057 | 2.945877 | 0.1044523
23.42673 | 30.6071 | 27.65009 | 27.54509 | 2.957008 | 0.1049976
23.43673 | 30.5977 | 27.64521 | 27.53963 | 2.952495 | 0.1055711
23.44673 | 30.6045 | 27.64037 | 27.5342 | 2.964129 | 0.106175
23.45673 | 30.5787 | 27.63559 | 27.52878 | 2.943108 | 0.106812
23.46673 | 30.6042 | 27.63087 | 27.52338 | 2.97333 | 0.1074853
23.47672 | 30.5892 | 27.62621 | 27.51802 | 2.962985 | 0.1081974
23.48672 | 30.5963 | 27.62162 | 27.51267 | 2.97468 | 0.1089538
23.49672 | 30.5835 | 27.61709 | 27.50734 | 2.966406 | 0.1097577
23.50672 | 30.5841 | 27.61264 | 27.50203 | 2.971457 | 0.1106138
23.51672 | 30.5793 | 27.60827 | 27.49674 | 2.97103 | 0.111527
23.52672 | 30.5612 | 27.60398 | 27.49148 | 2.95722 | 0.1125025
23.53671 | 30.5794 | 27.59979 | 27.48624 | 2.979615 | 0.1135452
23.54671 | 30.5806 | 27.59568 | 27.48102 | 2.984918 | 0.1146632
23.55671 | 30.576 | 27.59168 | 27.47582 | 2.984319 | 0.1158622
23.56671 | 30.5746 | 27.58779 | 27.47064 | 2.986811 | 0.1171492
23.57671 | 30.5628 | 27.58401 | 27.46548 | 2.978786 | 0.1185316
23.5867 | 30.5631 | 27.58037 | 27.46035 | 2.982732 | 0.1200157
23.5967 | 30.5768 | 27.57685 | 27.45524 | 2.99995 | 0.1216125
23.6067 | 30.5549 | 27.57347 | 27.45014 | 2.981427 | 0.123329
23.6167 | 30.5526 | 27.57025 | 27.44507 | 2.982354 | 0.1251738
23.6267 | 30.5586 | 27.56718 | 27.44002 | 2.991423 | 0.1271555
23.6367 | 30.5628 | 27.56428 | 27.43499 | 2.998525 | 0.1292829
23.64669 | 30.5569 | 27.56155 | 27.42999 | 2.995349 | 0.1315622
23.65669 | 30.5561 | 27.55901 | 27.425 | 2.997092 | 0.1340064
23.66669 | 30.5639 | 27.55666 | 27.42004 | 3.007243 | 0.136621
23.67669 | 30.5321 | 27.5545 | 27.41509 | 2.977595 | 0.1394134
23.68669 | 30.5495 | 27.55256 | 27.41017 | 2.996943 | 0.1423895
23.69668 | 30.5386 | 27.55082 | 27.40527 | 2.98778 | 0.1455505
23.70668 | 30.533 | 27.54929 | 27.40039 | 2.983706 | 0.1489064
23.71668 | 30.5411 | 27.54798 | 27.39553 | 2.993119 | 0.1524542
23.72668 | 30.5385 | 27.54688 | 27.39069 | 2.991622 | 0.1561912
23.73668 | 30.5033 | 27.54598 | 27.38587 | 2.957322 | 0.1601106
23.74668 | 30.527 | 27.54527 | 27.38107 | 2.98173 | 0.1642008
23.75667 | 30.5047 | 27.54474 | 27.3763 | 2.959964 | 0.1684397
23.76667 | 30.5095 | 27.54435 | 27.37154 | 2.965149 | 0.1728107
23.77667 | 30.4985 | 27.54408 | 27.3668 | 2.95442 | 0.1772764
23.78667 | 30.5005 | 27.54388 | 27.36209 | 2.956617 | 0.1817937
23.79667 | 30.4801 | 27.5437 | 27.35739 | 2.936396 | 0.1863099
23.80666 | 30.4625 | 27.54348 | 27.35272 | 2.919018 | 0.1907568
23.81666 | 30.4644 | 27.54314 | 27.34807 | 2.921257 | 0.1950712
23.82666 | 30.457 | 27.54261 | 27.34344 | 2.914394 | 0.1991672
23.83666 | 30.4338 | 27.54179 | 27.33883 | 2.892015 | 0.2029587
23.84666 | 30.4446 | 27.54059 | 27.33423 | 2.904007 | 0.206358
23.85666 | 30.4163 | 27.53894 | 27.32966 | 2.877356 | 0.209281
23.86665 | 30.4175 | 27.53677 | 27.32512 | 2.880733 | 0.2116499
23.87665 | 30.3976 | 27.53399 | 27.32059 | 2.863607 | 0.2134069
23.88665 | 30.3838 | 27.53058 | 27.31608 | 2.853219 | 0.2145044
23.89665 | 30.3724 | 27.5265 | 27.31159 | 2.845896 | 0.2149173
23.90665 | 30.365 | 27.52176 | 27.30712 | 2.843241 | 0.2146421
23.91664 | 30.3584 | 27.51637 | 27.30267 | 2.842031 | 0.2136967
23.92664 | 30.3436 | 27.51036 | 27.29824 | 2.833242 | 0.2121151
23.93664 | 30.3207 | 27.50378 | 27.29383 | 2.816916 | 0.2099499
23.94664 | 30.2997 | 27.49671 | 27.28945 | 2.802989 | 0.2072655
23.95664 | 30.2951 | 27.48921 | 27.28508 | 2.805888 | 0.2041355
23.96664 | 30.2971 | 27.48137 | 27.28073 | 2.815734 | 0.2006387
23.97663 | 30.2741 | 27.47326 | 27.2764 | 2.800837 | 0.1968592
23.98663 | 30.2575 | 27.46496 | 27.27209 | 2.792537 | 0.1928683
23.99663 | 30.2539 | 27.45655 | 27.26781 | 2.79735 | 0.1887436
24.00663 | 30.2345 | 27.44809 | 27.26354 | 2.78641 | 0.1845529
24.01663 | 30.2142 | 27.43964 | 27.25929 | 2.774556 | 0.1803556
24.02662 | 30.195 | 27.43127 | 27.25506 | 2.76373 | 0.1762066
24.03662 | 30.1964 | 27.42299 | 27.25085 | 2.773406 | 0.1721397
24.04662 | 30.1878 | 27.41486 | 27.24667 | 2.772943 | 0.1681924
24.05662 | 30.1689 | 27.40689 | 27.2425 | 2.762014 | 0.1643903
24.06662 | 30.1685 | 27.3991 | 27.23835 | 2.769403 | 0.1607521
24.07662 | 30.1348 | 27.39151 | 27.23421 | 2.743294 | 0.1572906
24.08661 | 30.1287 | 27.38412 | 27.23011 | 2.744575 | 0.1540165
24.09661 | 30.1298 | 27.37694 | 27.22602 | 2.752856 | 0.1509271
24.10661 | 30.1184 | 27.36997 | 27.22195 | 2.748428 | 0.1480262
24.11661 | 30.0865 | 27.36321 | 27.21789 | 2.723295 | 0.1453115
24.12661 | 30.092 | 27.35664 | 27.21386 | 2.73536 | 0.1427789
24.1366 | 30.0761 | 27.35028 | 27.20985 | 2.725823 | 0.1404248
24.1466 | 30.0851 | 27.3441 | 27.20586 | 2.741004 | 0.138238
24.1566 | 30.0527 | 27.3381 | 27.20188 | 2.714603 | 0.136213
24.1666 | 30.0471 | 27.33227 | 27.19793 | 2.714829 | 0.1343419
24.1766 | 30.0425 | 27.32661 | 27.19399 | 2.715891 | 0.1326162
24.1866 | 30.0377 | 27.3211 | 27.19008 | 2.716596 | 0.1310273
24.19659 | 30.0278 | 27.31575 | 27.18618 | 2.712049 | 0.129568
24.20659 | 30.0334 | 27.31053 | 27.18231 | 2.722868 | 0.1282269
24.21659 | 30.0054 | 27.30544 | 27.17845 | 2.699956 | 0.1269972
24.22659 | 30.001 | 27.30048 | 27.17461 | 2.700523 | 0.1258708
24.23659 | 29.9967 | 27.29563 | 27.17079 | 2.701074 | 0.1248401
24.24658 | 29.9764 | 27.29089 | 27.16699 | 2.685513 | 0.1238987
24.25658 | 29.9891 | 27.28624 | 27.16321 | 2.702857 | 0.1230374
24.26658 | 29.9733 | 27.28169 | 27.15944 | 2.691608 | 0.1222508
24.27658 | 29.9642 | 27.27723 | 27.1557 | 2.686971 | 0.1215327
24.28658 | 29.9666 | 27.27285 | 27.15197 | 2.693752 | 0.1208773
24.29658 | 29.9531 | 27.26854 | 27.14826 | 2.684557 | 0.1202793
24.30657 | 29.9464 | 27.26431 | 27.14458 | 2.682086 | 0.1197344
24.31657 | 29.934 | 27.26015 | 27.14091 | 2.673853 | 0.1192369
24.32657 | 29.9297 | 27.25604 | 27.13726 | 2.673658 | 0.1187832
24.33657 | 29.9046 | 27.252 | 27.13363 | 2.652603 | 0.1183695
24.34657 | 29.9093 | 27.24801 | 27.13001 | 2.661294 | 0.1179924
24.35656 | 29.9029 | 27.24407 | 27.12642 | 2.658828 | 0.1176491
24.36656 | 29.8894 | 27.24018 | 27.12285 | 2.649218 | 0.1173361
24.37656 | 29.8975 | 27.23634 | 27.11929 | 2.66116 | 0.1170512
24.38656 | 29.8713 | 27.23254 | 27.11575 | 2.638758 | 0.116792
24.39656 | 29.867 | 27.22879 | 27.11223 | 2.638215 | 0.1165565
24.40656 | 29.8475 | 27.22507 | 27.10873 | 2.622431 | 0.1163428
24.41655 | 29.8484 | 27.2214 | 27.10525 | 2.627004 | 0.1161494
24.42655 | 29.8436 | 27.21776 | 27.10178 | 2.625845 | 0.1159744
24.43655 | 29.813 | 27.21415 | 27.09833 | 2.59885 | 0.1158165
24.44655 | 29.8223 | 27.21058 | 27.0949 | 2.61172 | 0.1156747
24.45655 | 29.8185 | 27.20704 | 27.09149 | 2.611458 | 0.1155477
24.46654 | 29.7926 | 27.20354 | 27.08811 | 2.58906 | 0.1154347
24.47654 | 29.7881 | 27.20007 | 27.08473 | 2.588035 | 0.1153345
24.48654 | 29.7827 | 27.19662 | 27.08137 | 2.586079 | 0.1152464
24.49654 | 29.767 | 27.19321 | 27.07804 | 2.573794 | 0.1151696
24.50654 | 29.7692 | 27.18982 | 27.07472 | 2.57938 | 0.1151035
24.51654 | 29.7519 | 27.18646 | 27.07141 | 2.565438 | 0.1150473
24.52653 | 29.74 | 27.18313 | 27.06813 | 2.556865 | 0.1150007
24.53653 | 29.7324 | 27.17983 | 27.06487 | 2.552569 | 0.1149629
24.54653 | 29.7446 | 27.17655 | 27.06162 | 2.568047 | 0.1149334
24.55653 | 29.7324 | 27.1733 | 27.05839 | 2.559099 | 0.114912
24.56653 | 29.7157 | 27.17008 | 27.05518 | 2.545625 | 0.114898
24.57652 | 29.6926 | 27.16688 | 27.05199 | 2.525723 | 0.1148912
24.58652 | 29.7054 | 27.1637 | 27.04881 | 2.5417 | 0.1148911
24.59652 | 29.7039 | 27.16055 | 27.04565 | 2.543353 | 0.1148975
24.60652 | 29.7033 | 27.15742 | 27.04251 | 2.545882 | 0.11491
24.61652 | 29.6886 | 27.15431 | 27.03938 | 2.534288 | 0.1149283
24.62652 | 29.686 | 27.15123 | 27.03628 | 2.534771 | 0.1149522
24.63651 | 29.6838 | 27.14817 | 27.03319 | 2.535627 | 0.1149813
24.64651 | 29.6778 | 27.14514 | 27.03012 | 2.532664 | 0.1150155
24.65651 | 29.6844 | 27.14212 | 27.02707 | 2.542279 | 0.1150545
24.66651 | 29.6596 | 27.13913 | 27.02403 | 2.520472 | 0.1150981
24.67651 | 29.6719 | 27.13616 | 27.02101 | 2.535743 | 0.1151461
24.6865 | 29.6595 | 27.13321 | 27.01801 | 2.52629 | 0.1151983
24.6965 | 29.6657 | 27.13028 | 27.01503 | 2.535418 | 0.1152545
24.7065 | 29.66 | 27.12738 | 27.01206 | 2.532625 | 0.1153146
24.7165 | 29.6583 | 27.12449 | 27.00911 | 2.533811 | 0.1153785
24.7265 | 29.6676 | 27.12162 | 27.00618 | 2.545976 | 0.1154459
24.7365 | 29.6469 | 27.11878 | 27.00326 | 2.528121 | 0.1155167
24.74649 | 29.6391 | 27.11596 | 27.00037 | 2.523142 | 0.1155908
24.75649 | 29.6403 | 27.11315 | 26.99749 | 2.527146 | 0.115668
24.76649 | 29.6476 | 27.11037 | 26.99462 | 2.53723 | 0.1157484
24.77649 | 29.6379 | 27.10761 | 26.99177 | 2.530294 | 0.1158316
24.78649 | 29.6435 | 27.10486 | 26.98894 | 2.538639 | 0.1159177
24.79648 | 29.6138 | 27.10214 | 26.98613 | 2.511661 | 0.1160064
24.80648 | 29.6232 | 27.09943 | 26.98334 | 2.523766 | 0.1160979
24.81648 | 29.6267 | 27.09675 | 26.98056 | 2.529952 | 0.1161918
24.82648 | 29.6204 | 27.09408 | 26.97779 | 2.526318 | 0.1162882
24.83648 | 29.6199 | 27.09143 | 26.97505 | 2.528465 | 0.116387
24.84648 | 29.606 | 27.08881 | 26.97232 | 2.517194 | 0.1164881
24.85647 | 29.6036 | 27.0862 | 26.96961 | 2.517401 | 0.1165913
24.86647 | 29.6047 | 27.08361 | 26.96691 | 2.521091 | 0.1166967
24.87647 | 29.6086 | 27.08104 | 26.96423 | 2.527563 | 0.1168042
24.88647 | 29.5864 | 27.07848 | 26.96157 | 2.507917 | 0.1169138
24.89647 | 29.5854 | 27.07595 | 26.95892 | 2.509452 | 0.1170252
24.90646 | 29.594 | 27.07343 | 26.9563 | 2.520566 | 0.1171385
24.91646 | 29.5834 | 27.07094 | 26.95368 | 2.512464 | 0.1172537
24.92646 | 29.5892 | 27.06846 | 26.95109 | 2.520744 | 0.1173708
24.93646 | 29.5659 | 27.06599 | 26.9485 | 2.499906 | 0.1174895
24.94646 | 29.5653 | 27.06355 | 26.94594 | 2.50175 | 0.1176099
24.95645 | 29.5818 | 27.06113 | 26.94339 | 2.520673 | 0.1177319
24.96645 | 29.5658 | 27.05872 | 26.94086 | 2.507082 | 0.1178556
24.97645 | 29.5737 | 27.05633 | 26.93835 | 2.517372 | 0.1179809
24.98645 | 29.5434 | 27.05396 | 26.93585 | 2.489445 | 0.1181077
24.99645 | 29.549 | 27.0516 | 26.93336 | 2.4974 | 0.1182359
25.00645 | 29.5561 | 27.04926 | 26.9309 | 2.506837 | 0.1183657
25.01644 | 29.5535 | 27.04694 | 26.92845 | 2.506555 | 0.1184967
25.02644 | 29.5457 | 27.04464 | 26.92601 | 2.501058 | 0.1186292
25.03644 | 29.5371 | 27.04236 | 26.92359 | 2.494743 | 0.1187631
25.04644 | 29.541 | 27.04009 | 26.92119 | 2.500911 | 0.1188982
25.05644 | 29.5309 | 27.03784 | 26.9188 | 2.493062 | 0.1190347
25.06643 | 29.553 | 27.03561 | 26.91643 | 2.517394 | 0.1191724
25.07643 | 29.5392 | 27.03339 | 26.91408 | 2.505811 | 0.1193113
25.08643 | 29.5286 | 27.03119 | 26.91174 | 2.497411 | 0.1194515
25.09643 | 29.5181 | 27.02901 | 26.90941 | 2.489094 | 0.1195929
25.10643 | 29.5302 | 27.02684 | 26.9071 | 2.50336 | 0.1197355
25.11643 | 29.5305 | 27.02469 | 26.90481 | 2.505809 | 0.1198792
25.12642 | 29.5338 | 27.02256 | 26.90254 | 2.511239 | 0.1200239
25.13642 | 29.5355 | 27.02044 | 26.90027 | 2.515055 | 0.1201698
25.14642 | 29.5409 | 27.01835 | 26.89803 | 2.522555 | 0.1203168
25.15642 | 29.5397 | 27.01626 | 26.8958 | 2.523437 | 0.1204649
25.16642 | 29.5451 | 27.0142 | 26.89358 | 2.530904 | 0.120614
25.17641 | 29.544 | 27.01215 | 26.89138 | 2.531851 | 0.120764
25.18641 | 29.5482 | 27.01012 | 26.8892 | 2.538085 | 0.1209152
25.19641 | 29.5552 | 27.0081 | 26.88703 | 2.547102 | 0.1210674
25.20641 | 29.5717 | 27.0061 | 26.88488 | 2.565603 | 0.1212205
25.21641 | 29.5917 | 27.00411 | 26.88274 | 2.587587 | 0.1213747
25.22641 | 29.5905 | 27.00214 | 26.88061 | 2.588356 | 0.1215297
25.2364 | 29.5966 | 27.00019 | 26.87851 | 2.596406 | 0.1216856
25.2464 | 29.5932 | 26.99826 | 26.87641 | 2.594943 | 0.1218425
25.2564 | 29.6289 | 26.99634 | 26.87434 | 2.632563 | 0.1220004
25.2664 | 29.6303 | 26.99443 | 26.87227 | 2.635867 | 0.1221592
25.2764 | 29.642 | 26.99254 | 26.87023 | 2.649456 | 0.1223188
25.28639 | 29.6724 | 26.99067 | 26.86819 | 2.681727 | 0.1224792
25.29639 | 29.6726 | 26.98882 | 26.86618 | 2.683784 | 0.1226406
25.30639 | 29.6951 | 26.98698 | 26.86417 | 2.708125 | 0.1228029
25.31639 | 29.722 | 26.98515 | 26.86218 | 2.73685 | 0.1229661
25.32639 | 29.7374 | 26.98334 | 26.86021 | 2.75406 | 0.12313
25.33639 | 29.7447 | 26.98155 | 26.85825 | 2.763154 | 0.1232948
25.34638 | 29.7796 | 26.97977 | 26.85631 | 2.799831 | 0.1234603
25.35638 | 29.7973 | 26.97801 | 26.85438 | 2.819295 | 0.1236268
25.36638 | 29.8335 | 26.97626 | 26.85246 | 2.857242 | 0.123794
25.37638 | 29.8373 | 26.97453 | 26.85056 | 2.862775 | 0.1239621
25.38638 | 29.8722 | 26.97281 | 26.84868 | 2.899392 | 0.124131
25.39637 | 29.9011 | 26.97111 | 26.84681 | 2.929992 | 0.1243005
25.40637 | 29.9451 | 26.96942 | 26.84495 | 2.975678 | 0.1244709
25.41637 | 29.9767 | 26.96775 | 26.84311 | 3.00895 | 0.1246421
25.42637 | 30.0101 | 26.96609 | 26.84128 | 3.044006 | 0.1248141
25.43637 | 30.03 | 26.96445 | 26.83947 | 3.065547 | 0.1249868
25.44637 | 30.0657 | 26.96283 | 26.83767 | 3.102873 | 0.1251604
25.45636 | 30.1218 | 26.96122 | 26.83588 | 3.160582 | 0.1253344
25.46636 | 30.163 | 26.95962 | 26.83411 | 3.203378 | 0.1255095
25.47636 | 30.2104 | 26.95804 | 26.83236 | 3.252359 | 0.1256852
25.48636 | 30.2599 | 26.95647 | 26.83061 | 3.303425 | 0.1258617
25.49636 | 30.3151 | 26.95492 | 26.82888 | 3.360177 | 0.1260389
25.50635 | 30.3466 | 26.95339 | 26.82717 | 3.393212 | 0.1262167
25.51635 | 30.4162 | 26.95187 | 26.82547 | 3.464333 | 0.1263954
25.52635 | 30.4888 | 26.95036 | 26.82378 | 3.53844 | 0.1265748
25.53635 | 30.5409 | 26.94887 | 26.82211 | 3.592033 | 0.126755
25.54635 | 30.6085 | 26.94739 | 26.82045 | 3.661111 | 0.1269358
25.55635 | 30.6767 | 26.94593 | 26.81881 | 3.730774 | 0.1271174
25.56634 | 30.7553 | 26.94448 | 26.81718 | 3.810821 | 0.1272995
25.57634 | 30.8274 | 26.94304 | 26.81556 | 3.884355 | 0.1274824
25.58634 | 30.9063 | 26.94162 | 26.81396 | 3.964675 | 0.1276661
25.59634 | 30.9856 | 26.94022 | 26.81237 | 4.045381 | 0.1278505
25.60634 | 31.0715 | 26.93883 | 26.81079 | 4.132672 | 0.1280356
25.61633 | 31.1501 | 26.93745 | 26.80923 | 4.212647 | 0.1282212
25.62633 | 31.2417 | 26.93609 | 26.80768 | 4.30561 | 0.1284077
25.63633 | 31.3382 | 26.93474 | 26.80615 | 4.403458 | 0.1285948
25.64633 | 31.4405 | 26.93341 | 26.80463 | 4.507092 | 0.1287827
25.65633 | 31.5254 | 26.93209 | 26.80312 | 4.593312 | 0.1289712
25.66633 | 31.6316 | 26.93078 | 26.80162 | 4.700818 | 0.1291604
25.67632 | 31.7289 | 26.92949 | 26.80014 | 4.799408 | 0.1293502
25.68632 | 31.8418 | 26.92821 | 26.79867 | 4.913586 | 0.1295408
25.69632 | 31.9377 | 26.92695 | 26.79722 | 5.01075 | 0.129732
25.70632 | 32.0451 | 26.9257 | 26.79578 | 5.1194 | 0.129924
25.71632 | 32.1589 | 26.92446 | 26.79435 | 5.234436 | 0.1301166
25.72631 | 32.2674 | 26.92324 | 26.79293 | 5.344157 | 0.1303097
25.73631 | 32.3792 | 26.92203 | 26.79153 | 5.457166 | 0.1305037
25.74631 | 32.4924 | 26.92084 | 26.79014 | 5.57156 | 0.1306984
25.75631 | 32.6113 | 26.91966 | 26.78877 | 5.691641 | 0.1308937
25.76631 | 32.734 | 26.91849 | 26.7874 | 5.815509 | 0.1310898
25.77631 | 32.8445 | 26.91734 | 26.78605 | 5.927162 | 0.1312864
25.7863 | 32.9607 | 26.9162 | 26.78472 | 6.044501 | 0.1314836
25.7963 | 33.0722 | 26.91507 | 26.78339 | 6.157128 | 0.1316816
25.8063 | 33.2014 | 26.91396 | 26.78208 | 6.287441 | 0.1318803
25.8163 | 33.2963 | 26.91286 | 26.78078 | 6.38344 | 0.1320797
25.8263 | 33.4421 | 26.91177 | 26.77949 | 6.530327 | 0.1322798
25.83629 | 33.5446 | 26.9107 | 26.77822 | 6.633898 | 0.1324803
25.84629 | 33.6571 | 26.90964 | 26.77696 | 6.747458 | 0.1326817
25.85629 | 33.7639 | 26.9086 | 26.77571 | 6.855304 | 0.1328837
25.86629 | 33.8715 | 26.90756 | 26.77448 | 6.963937 | 0.1330864
25.87629 | 33.9887 | 26.90654 | 26.77325 | 7.082157 | 0.1332898
25.88629 | 34.0906 | 26.90554 | 26.77204 | 7.185063 | 0.1334939
25.89628 | 34.1974 | 26.90454 | 26.77085 | 7.292855 | 0.1336984
25.90628 | 34.2732 | 26.90356 | 26.76966 | 7.369636 | 0.1339039
25.91628 | 34.3827 | 26.9026 | 26.76849 | 7.480103 | 0.1341099
25.92628 | 34.4654 | 26.90164 | 26.76733 | 7.563757 | 0.1343167
25.93628 | 34.5662 | 26.9007 | 26.76618 | 7.665499 | 0.1345241
25.94627 | 34.6263 | 26.89977 | 26.76504 | 7.726526 | 0.134732
25.95627 | 34.7124 | 26.89886 | 26.76392 | 7.813541 | 0.1349408
25.96627 | 34.7772 | 26.89796 | 26.76281 | 7.879244 | 0.1351502
25.97627 | 34.832 | 26.89707 | 26.76171 | 7.934934 | 0.1353604
25.98627 | 34.8944 | 26.89619 | 26.76062 | 7.998211 | 0.1355712
25.99627 | 34.9352 | 26.89532 | 26.75954 | 8.039875 | 0.1357826
26.00626 | 34.9862 | 26.89447 | 26.75848 | 8.091726 | 0.1359946
26.01626 | 35.0123 | 26.89363 | 26.75743 | 8.118665 | 0.1362074
26.02626 | 35.035 | 26.89281 | 26.75639 | 8.142192 | 0.1364209
26.03626 | 35.041 | 26.89199 | 26.75536 | 8.149005 | 0.1366351
26.04626 | 35.0682 | 26.89119 | 26.75434 | 8.177007 | 0.13685
26.05625 | 35.0744 | 26.89041 | 26.75334 | 8.183995 | 0.1370653
26.06625 | 35.0817 | 26.88963 | 26.75235 | 8.192071 | 0.1372815
26.07625 | 35.0391 | 26.88886 | 26.75137 | 8.150235 | 0.1374984
26.08625 | 35.0394 | 26.88811 | 26.7504 | 8.151287 | 0.137716
26.09625 | 35.002 | 26.88737 | 26.74944 | 8.114626 | 0.1379343
26.10625 | 34.974 | 26.88665 | 26.74849 | 8.087353 | 0.1381533
26.11624 | 34.9126 | 26.88593 | 26.74756 | 8.026667 | 0.1383727
26.12624 | 34.8875 | 26.88523 | 26.74664 | 8.00227 | 0.1385931
26.13624 | 34.8126 | 26.88454 | 26.74573 | 7.92806 | 0.1388141
26.14624 | 34.7559 | 26.88386 | 26.74483 | 7.872039 | 0.1390359
26.15624 | 34.6724 | 26.8832 | 26.74394 | 7.789205 | 0.1392583
26.16623 | 34.5986 | 26.88254 | 26.74306 | 7.716058 | 0.1394812
26.17623 | 34.5153 | 26.8819 | 26.74219 | 7.6334 | 0.139705
26.18623 | 34.4098 | 26.88127 | 26.74134 | 7.528531 | 0.1399296
26.19623 | 34.3208 | 26.88065 | 26.7405 | 7.440149 | 0.1401548
26.20623 | 34.2183 | 26.88004 | 26.73966 | 7.338255 | 0.1403807
26.21623 | 34.0969 | 26.87945 | 26.73884 | 7.21745 | 0.1406074
26.22622 | 33.9918 | 26.87887 | 26.73803 | 7.112932 | 0.1408345
26.23622 | 33.872 | 26.8783 | 26.73723 | 6.993703 | 0.1410625
26.24622 | 33.7422 | 26.87774 | 26.73645 | 6.864462 | 0.1412913
26.25622 | 33.6109 | 26.87719 | 26.73567 | 6.73371 | 0.1415207
26.26622 | 33.4887 | 26.87665 | 26.7349 | 6.612046 | 0.1417509
26.27621 | 33.3506 | 26.87613 | 26.73415 | 6.474469 | 0.1419816
26.28621 | 33.2184 | 26.87562 | 26.7334 | 6.342782 | 0.1422132
26.29621 | 33.0774 | 26.87512 | 26.73267 | 6.202283 | 0.1424455
26.30621 | 32.9299 | 26.87463 | 26.73195 | 6.055273 | 0.1426786
26.31621 | 32.7982 | 26.87415 | 26.73124 | 5.924051 | 0.1429124
26.32621 | 32.6529 | 26.87368 | 26.73054 | 5.779218 | 0.1431469
26.3362 | 32.5055 | 26.87323 | 26.72985 | 5.632273 | 0.1433819
26.3462 | 32.3468 | 26.87278 | 26.72917 | 5.474017 | 0.1436178
26.3562 | 32.2184 | 26.87235 | 26.7285 | 5.34605 | 0.1438545
26.3662 | 32.0759 | 26.87193 | 26.72784 | 5.203971 | 0.144092
26.3762 | 31.9265 | 26.87152 | 26.72719 | 5.054982 | 0.1443301
26.38619 | 31.7875 | 26.87112 | 26.72655 | 4.91638 | 0.1445688
26.39619 | 31.6599 | 26.87073 | 26.72592 | 4.789168 | 0.1448084
26.40619 | 31.4983 | 26.87035 | 26.72531 | 4.627945 | 0.1450488
26.41619 | 31.3651 | 26.86999 | 26.7247 | 4.495111 | 0.14529
26.42619 | 31.237 | 26.86963 | 26.7241 | 4.367366 | 0.1455318
26.43619 | 31.0813 | 26.86929 | 26.72352 | 4.21201 | 0.1457745
26.44618 | 30.956 | 26.86896 | 26.72294 | 4.087042 | 0.1460176
26.45618 | 30.8344 | 26.86864 | 26.72237 | 3.965764 | 0.1462618
26.46618 | 30.7087 | 26.86833 | 26.72182 | 3.840375 | 0.1465067
26.47618 | 30.5745 | 26.86802 | 26.72127 | 3.706475 | 0.1467523
26.48618 | 30.4583 | 26.86774 | 26.72074 | 3.590565 | 0.1469987
26.49617 | 30.3314 | 26.86746 | 26.72021 | 3.463943 | 0.1472457
26.50617 | 30.2052 | 26.86719 | 26.7197 | 3.338011 | 0.1474937
26.51617 | 30.0929 | 26.86693 | 26.71919 | 3.225968 | 0.1477424
26.52617 | 29.9742 | 26.86669 | 26.71869 | 3.107515 | 0.1479919
26.53617 | 29.8526 | 26.86645 | 26.71821 | 2.986151 | 0.1482422
26.54617 | 29.7507 | 26.86622 | 26.71773 | 2.884476 | 0.1484932
26.55616 | 29.6497 | 26.86601 | 26.71726 | 2.783691 | 0.1487449
26.56616 | 29.5315 | 26.8658 | 26.71681 | 2.665695 | 0.1489975
26.57616 | 29.4459 | 26.86561 | 26.71636 | 2.580289 | 0.1492509
26.58616 | 29.3193 | 26.86543 | 26.71592 | 2.453873 | 0.1495051
26.59616 | 29.2282 | 26.86525 | 26.71549 | 2.362946 | 0.1497601
26.60615 | 29.129 | 26.86509 | 26.71508 | 2.263908 | 0.1500157
26.61615 | 29.0395 | 26.86494 | 26.71467 | 2.174561 | 0.1502723
26.62615 | 28.9458 | 26.8648 | 26.71427 | 2.081003 | 0.1505297
26.63615 | 28.8567 | 26.86467 | 26.71388 | 1.992035 | 0.1507879
26.64615 | 28.7726 | 26.86454 | 26.7135 | 1.908057 | 0.1510469
26.65615 | 28.6881 | 26.86443 | 26.71312 | 1.823668 | 0.1513068
26.66614 | 28.6159 | 26.86433 | 26.71276 | 1.75157 | 0.1515672
26.67614 | 28.5305 | 26.86424 | 26.71241 | 1.666261 | 0.1518287
26.68614 | 28.4603 | 26.86416 | 26.71207 | 1.596143 | 0.152091
26.69614 | 28.3843 | 26.86409 | 26.71173 | 1.520214 | 0.1523541
26.70614 | 28.3249 | 26.86402 | 26.71141 | 1.460875 | 0.152618
26.71613 | 28.2374 | 26.86397 | 26.71109 | 1.373427 | 0.1528826
26.72613 | 28.1788 | 26.86393 | 26.71078 | 1.314868 | 0.1531482
26.73613 | 28.1229 | 26.8639 | 26.71049 | 1.259 | 0.1534147
26.74613 | 28.0708 | 26.86388 | 26.7102 | 1.206922 | 0.153682
26.75613 | 28.0229 | 26.86387 | 26.70992 | 1.159034 | 0.1539501
26.76613 | 27.9568 | 26.86386 | 26.70964 | 1.092937 | 0.1542191
26.77612 | 27.9087 | 26.86387 | 26.70938 | 1.044829 | 0.1544887
26.78612 | 27.845 | 26.86389 | 26.70913 | 0.9811124 | 0.1547594
26.79612 | 27.8063 | 26.86391 | 26.70888 | 0.9423858 | 0.155031
26.80612 | 27.761 | 26.86395 | 26.70865 | 0.8970495 | 0.1553034
26.81612 | 27.7206 | 26.864 | 26.70842 | 0.8566038 | 0.1555768
26.82611 | 27.685 | 26.86405 | 26.7082 | 0.8209485 | 0.1558507
26.83611 | 27.6362 | 26.86412 | 26.70799 | 0.7720837 | 0.1561257
26.84611 | 27.5863 | 26.86419 | 26.70779 | 0.7221095 | 0.1564017
26.85611 | 27.5597 | 26.86427 | 26.7076 | 0.6954259 | 0.1566785
26.86611 | 27.5298 | 26.86437 | 26.70741 | 0.6654328 | 0.1569562
26.87611 | 27.4771 | 26.86447 | 26.70723 | 0.6126304 | 0.1572348
26.8861 | 27.4547 | 26.86458 | 26.70707 | 0.5901189 | 0.157514
26.8961 | 27.4224 | 26.8647 | 26.70691 | 0.5576979 | 0.1577944
26.9061 | 27.3885 | 26.86483 | 26.70676 | 0.5236678 | 0.1580757
26.9161 | 27.3635 | 26.86497 | 26.70661 | 0.4985284 | 0.1583579
26.9261 | 27.3137 | 26.86512 | 26.70648 | 0.4485799 | 0.158641
26.93609 | 27.3024 | 26.86528 | 26.70635 | 0.4371224 | 0.1589248
26.94609 | 27.2749 | 26.86544 | 26.70623 | 0.4094556 | 0.1592097
26.95609 | 27.2389 | 26.86562 | 26.70612 | 0.3732798 | 0.1594956
26.96609 | 27.2295 | 26.8658 | 26.70602 | 0.363695 | 0.1597824
26.97609 | 27.1902 | 26.866 | 26.70593 | 0.3242012 | 0.1600701
26.98609 | 27.1663 | 26.8662 | 26.70584 | 0.3000985 | 0.1603588
26.99608 | 27.1505 | 26.86641 | 26.70576 | 0.2840871 | 0.1606481
27.00608 | 27.1216 | 26.86663 | 26.70569 | 0.2549666 | 0.1609387
27.01608 | 27.1043 | 26.86686 | 26.70563 | 0.2374372 | 0.1612302
27.02608 | 27.0829 | 26.8671 | 26.70558 | 0.2157991 | 0.1615227
27.03608 | 27.0596 | 26.86735 | 26.70553 | 0.1922522 | 0.1618161
27.04607 | 27.0413 | 26.8676 | 26.70549 | 0.1736968 | 0.1621102
27.05607 | 27.0193 | 26.86787 | 26.70546 | 0.1514324 | 0.1624055
27.06607 | 27.0089 | 26.86814 | 26.70544 | 0.1407595 | 0.1627019
27.07607 | 26.988 | 26.86842 | 26.70542 | 0.1195778 | 0.1629992
27.08607 | 26.9632 | 26.86871 | 26.70541 | 0.09448762 | 0.1632975
27.09607 | 26.9512 | 26.86901 | 26.70541 | 0.08218887 | 0.1635967
27.10606 | 26.9255 | 26.86932 | 26.70542 | 0.05618188 | 0.1638967
27.11606 | 26.9227 | 26.86963 | 26.70544 | 0.05306613 | 0.164198
27.12606 | 26.8997 | 26.86996 | 26.70546 | 0.02974193 | 0.1645002
27.13606 | 26.8832 | 26.87029 | 26.70549 | 0.01290931 | 0.1648035
27.14606 | 26.8607 | 26.87063 | 26.70552 | -0.009931706 | 0.1651078
27.15605 | 26.844 | 26.87098 | 26.70557 | -0.0269807 | 0.1654128
27.16605 | 26.8303 | 26.87134 | 26.70562 | -0.04103835 | 0.1657191
27.17605 | 26.8169 | 26.8717 | 26.70568 | -0.05480428 | 0.1660265
27.18605 | 26.7914 | 26.87208 | 26.70574 | -0.08067845 | 0.1663349
27.19605 | 26.7781 | 26.87246 | 26.70582 | -0.09436082 | 0.1666443
27.20605 | 26.7622 | 26.87285 | 26.7059 | -0.1106514 | 0.1669548
27.21604 | 26.7472 | 26.87325 | 26.70598 | -0.1260497 | 0.167266
27.22604 | 26.7374 | 26.87366 | 26.70608 | -0.1362564 | 0.1675786
27.23604 | 26.6974 | 26.87407 | 26.70618 | -0.1766713 | 0.1678922
27.24604 | 26.6962 | 26.87449 | 26.70629 | -0.1782942 | 0.1682069
27.25604 | 26.6807 | 26.87493 | 26.7064 | -0.1942251 | 0.1685227
27.26603 | 26.66 | 26.87536 | 26.70652 | -0.2153635 | 0.1688392
27.27603 | 26.6438 | 26.87581 | 26.70665 | -0.2320103 | 0.1691571
27.28603 | 26.6316 | 26.87626 | 26.70679 | -0.2446649 | 0.1694762
27.29603 | 26.6187 | 26.87673 | 26.70693 | -0.2580275 | 0.1697963
27.30603 | 26.591 | 26.8772 | 26.70708 | -0.2861979 | 0.1701175
27.31603 | 26.584 | 26.87768 | 26.70724 | -0.2936761 | 0.1704398
27.32602 | 26.5561 | 26.87816 | 26.7074 | -0.3220615 | 0.1707629
27.33602 | 26.5466 | 26.87866 | 26.70757 | -0.3320552 | 0.1710875
27.34602 | 26.5256 | 26.87916 | 26.70774 | -0.3535566 | 0.1714132
27.35602 | 26.5114 | 26.87967 | 26.70793 | -0.3682656 | 0.17174
27.36602 | 26.5065 | 26.88018 | 26.70811 | -0.3736823 | 0.1720679
27.37601 | 26.4719 | 26.88071 | 26.70831 | -0.4088061 | 0.1723967
27.38601 | 26.4561 | 26.88124 | 26.70851 | -0.4251379 | 0.1727269
27.39601 | 26.4505 | 26.88178 | 26.70872 | -0.4312773 | 0.1730583
27.40601 | 26.4224 | 26.88232 | 26.70893 | -0.4599241 | 0.1733909
27.41601 | 26.4124 | 26.88288 | 26.70915 | -0.4704785 | 0.1737247
27.42601 | 26.3952 | 26.88344 | 26.70938 | -0.4882403 | 0.1740596
27.436 | 26.3628 | 26.88401 | 26.70961 | -0.5212089 | 0.1743953
27.446 | 26.3439 | 26.88459 | 26.70985 | -0.5406855 | 0.1747326
27.456 | 26.3299 | 26.88517 | 26.7101 | -0.5552694 | 0.1750711
27.466 | 26.291 | 26.88576 | 26.71035 | -0.5947605 | 0.1754108
27.476 | 26.2851 | 26.88636 | 26.71061 | -0.601259 | 0.1757517
27.48599 | 26.2564 | 26.88696 | 26.71087 | -0.6305641 | 0.1760935
27.49599 | 26.2576 | 26.88758 | 26.71114 | -0.6299771 | 0.1764368
27.50599 | 26.2072 | 26.8882 | 26.71142 | -0.6809972 | 0.1767814
27.51599 | 26.1797 | 26.88882 | 26.7117 | -0.7091245 | 0.1771272
27.52599 | 26.1795 | 26.88946 | 26.71198 | -0.7099589 | 0.1774743
27.53599 | 26.1398 | 26.8901 | 26.71228 | -0.7503003 | 0.1778226
27.54598 | 26.1114 | 26.89075 | 26.71258 | -0.7793482 | 0.1781719
27.55598 | 26.0789 | 26.8914 | 26.71288 | -0.8125038 | 0.1785228
27.56598 | 26.0745 | 26.89207 | 26.71319 | -0.8175663 | 0.1788749
27.57598 | 26.0435 | 26.89274 | 26.71351 | -0.8492358 | 0.1792284
27.58598 | 26.0057 | 26.89341 | 26.71383 | -0.8877123 | 0.1795831
27.59597 | 25.9961 | 26.89409 | 26.71416 | -0.8979949 | 0.1799388
27.60597 | 25.9514 | 26.89479 | 26.71449 | -0.9433852 | 0.1802962
27.61597 | 25.9402 | 26.89548 | 26.71483 | -0.9552822 | 0.1806549
27.62597 | 25.9008 | 26.89619 | 26.71517 | -0.9953861 | 0.1810149
27.63597 | 25.8859 | 26.8969 | 26.71552 | -1.010997 | 0.1813763
27.64597 | 25.8527 | 26.89761 | 26.71588 | -1.044914 | 0.181739
27.65596 | 25.8404 | 26.89834 | 26.71623 | -1.057938 | 0.1821027
27.66596 | 25.8192 | 26.89907 | 26.7166 | -1.079868 | 0.1824681
27.67596 | 25.7762 | 26.89981 | 26.71697 | -1.123606 | 0.1828349
27.68596 | 25.7542 | 26.90055 | 26.71735 | -1.14635 | 0.1832031
27.69596 | 25.7291 | 26.9013 | 26.71773 | -1.172201 | 0.1835727
27.70595 | 25.7269 | 26.90206 | 26.71811 | -1.175157 | 0.1839434
27.71595 | 25.6892 | 26.90282 | 26.71851 | -1.213621 | 0.1843158
27.72595 | 25.6626 | 26.90359 | 26.7189 | -1.240992 | 0.1846896
27.73595 | 25.6601 | 26.90437 | 26.7193 | -1.244268 | 0.1850649
27.74595 | 25.6216 | 26.90515 | 26.71971 | -1.283552 | 0.1854416
27.75595 | 25.6071 | 26.90594 | 26.72012 | -1.298842 | 0.1858198
27.76594 | 25.5966 | 26.90674 | 26.72054 | -1.310137 | 0.1861991
27.77594 | 25.5592 | 26.90754 | 26.72096 | -1.34834 | 0.1865802
27.78594 | 25.5399 | 26.90835 | 26.72139 | -1.368448 | 0.1869628
27.79594 | 25.5323 | 26.90916 | 26.72182 | -1.376864 | 0.187347
27.80594 | 25.5126 | 26.90999 | 26.72225 | -1.397385 | 0.1877326
27.81593 | 25.4845 | 26.91081 | 26.72269 | -1.426312 | 0.1881194
27.82593 | 25.4726 | 26.91165 | 26.72314 | -1.439046 | 0.188508
27.83593 | 25.4452 | 26.91249 | 26.72359 | -1.467287 | 0.1888983
27.84593 | 25.4204 | 26.91333 | 26.72404 | -1.492933 | 0.1892901
27.85593 | 25.4147 | 26.91419 | 26.7245 | -1.499486 | 0.1896834
27.86593 | 25.384 | 26.91504 | 26.72497 | -1.531045 | 0.1900784
27.87592 | 25.3873 | 26.91591 | 26.72543 | -1.528609 | 0.1904745
27.88592 | 25.3586 | 26.91678 | 26.72591 | -1.55818 | 0.1908727
27.89592 | 25.3295 | 26.91766 | 26.72638 | -1.588157 | 0.1912725
27.90592 | 25.3223 | 26.91854 | 26.72687 | -1.59624 | 0.1916739
27.91592 | 25.2828 | 26.91943 | 26.72735 | -1.636629 | 0.1920769
27.92591 | 25.2827 | 26.92032 | 26.72784 | -1.637623 | 0.1924813
27.93591 | 25.2607 | 26.92122 | 26.72834 | -1.660524 | 0.1928877
27.94591 | 25.2469 | 26.92213 | 26.72884 | -1.675231 | 0.1932957
27.95591 | 25.2293 | 26.92304 | 26.72934 | -1.693744 | 0.1937056
27.96591 | 25.215 | 26.92396 | 26.72985 | -1.708963 | 0.1941171
27.97591 | 25.1916 | 26.92489 | 26.73036 | -1.733288 | 0.1945303
27.9859 | 25.1673 | 26.92582 | 26.73087 | -1.758518 | 0.1949449
27.9959 | 25.1505 | 26.92675 | 26.73139 | -1.776254 | 0.1953617
28.0059 | 25.1442 | 26.9277 | 26.73192 | -1.783497 | 0.1957803
28.0159 | 25.1069 | 26.92864 | 26.73244 | -1.821745 | 0.1962006
28.0259 | 25.1039 | 26.9296 | 26.73298 | -1.825699 | 0.1966228
28.03589 | 25.0854 | 26.93056 | 26.73351 | -1.845157 | 0.1970464
28.04589 | 25.0658 | 26.93152 | 26.73405 | -1.865723 | 0.1974723
28.05589 | 25.0567 | 26.93249 | 26.73459 | -1.875794 | 0.1979
28.06589 | 25.0379 | 26.93347 | 26.73514 | -1.895571 | 0.1983297
28.07589 | 25.029 | 26.93445 | 26.73569 | -1.905453 | 0.1987612
28.08589 | 25.0007 | 26.93544 | 26.73625 | -1.934741 | 0.1991947
28.09588 | 24.9975 | 26.93643 | 26.7368 | -1.938934 | 0.1996297
28.10588 | 24.9701 | 26.93743 | 26.73737 | -1.967333 | 0.200067
28.11588 | 24.9566 | 26.93844 | 26.73793 | -1.981838 | 0.2005064
28.12588 | 24.9433 | 26.93945 | 26.7385 | -1.996149 | 0.2009478
28.13588 | 24.9379 | 26.94047 | 26.73907 | -2.002565 | 0.2013912
28.14587 | 24.9129 | 26.94149 | 26.73965 | -2.028586 | 0.2018362
28.15587 | 24.9073 | 26.94251 | 26.74023 | -2.035213 | 0.2022837
28.16587 | 24.8842 | 26.94355 | 26.74081 | -2.059346 | 0.2027333
28.17587 | 24.8733 | 26.94458 | 26.7414 | -2.071284 | 0.2031851
28.18587 | 24.8732 | 26.94563 | 26.74199 | -2.072428 | 0.2036389
28.19586 | 24.8463 | 26.94668 | 26.74258 | -2.100376 | 0.2040945
28.20586 | 24.8376 | 26.94773 | 26.74318 | -2.110131 | 0.2045528
28.21586 | 24.8329 | 26.94879 | 26.74378 | -2.115891 | 0.2050132
28.22586 | 24.8204 | 26.94986 | 26.74438 | -2.129457 | 0.205476
28.23586 | 24.8142 | 26.95093 | 26.74499 | -2.136728 | 0.2059409
28.24586 | 24.7914 | 26.95201 | 26.7456 | -2.160605 | 0.2064082
28.25585 | 24.7894 | 26.95309 | 26.74621 | -2.163686 | 0.2068774
28.26585 | 24.7708 | 26.95417 | 26.74682 | -2.183374 | 0.2073494
28.27585 | 24.767 | 26.95527 | 26.74744 | -2.188267 | 0.2078238
28.28585 | 24.7518 | 26.95636 | 26.74806 | -2.204565 | 0.2083006
28.29585 | 24.7394 | 26.95747 | 26.74869 | -2.218069 | 0.2087798
28.30584 | 24.7333 | 26.95858 | 26.74932 | -2.225277 | 0.2092611
28.31584 | 24.7246 | 26.95969 | 26.74995 | -2.235091 | 0.2097454
28.32584 | 24.7222 | 26.96081 | 26.75058 | -2.238611 | 0.2102322
28.33584 | 24.7058 | 26.96194 | 26.75122 | -2.256137 | 0.2107216
28.34584 | 24.6899 | 26.96307 | 26.75185 | -2.273168 | 0.2112137
28.35584 | 24.6828 | 26.9642 | 26.7525 | -2.281404 | 0.2117084
28.36583 | 24.6735 | 26.96534 | 26.75314 | -2.291844 | 0.2122053
28.37583 | 24.6575 | 26.96649 | 26.75379 | -2.308992 | 0.2127056
28.38583 | 24.6561 | 26.96764 | 26.75444 | -2.311544 | 0.2132085
28.39583 | 24.6391 | 26.9688 | 26.75509 | -2.329702 | 0.2137144
28.40583 | 24.6248 | 26.96997 | 26.75574 | -2.345166 | 0.2142231
28.41582 | 24.6282 | 26.97113 | 26.7564 | -2.342933 | 0.2147342
28.42582 | 24.6105 | 26.97231 | 26.75706 | -2.361808 | 0.2152488
28.43582 | 24.5945 | 26.97349 | 26.75772 | -2.378987 | 0.2157665
28.44582 | 24.5934 | 26.97467 | 26.75839 | -2.381273 | 0.2162872
28.45582 | 24.5688 | 26.97586 | 26.75905 | -2.407064 | 0.2168111
28.46582 | 24.5695 | 26.97706 | 26.75972 | -2.40756 | 0.2173382
28.47581 | 24.5431 | 26.97826 | 26.76039 | -2.435161 | 0.2178679
28.48581 | 24.5517 | 26.97947 | 26.76107 | -2.427768 | 0.2184015
28.49581 | 24.5426 | 26.98068 | 26.76174 | -2.438081 | 0.2189385
28.50581 | 24.523 | 26.9819 | 26.76242 | -2.4589 | 0.219479
28.51581 | 24.5224 | 26.98312 | 26.7631 | -2.460724 | 0.2200229
28.5258 | 24.5181 | 26.98435 | 26.76378 | -2.466253 | 0.2205698
28.5358 | 24.4873 | 26.98559 | 26.76447 | -2.498289 | 0.221121
28.5458 | 24.4781 | 26.98683 | 26.76515 | -2.508731 | 0.2216758
28.5558 | 24.4763 | 26.98808 | 26.76584 | -2.511778 | 0.2222344
28.5658 | 24.4585 | 26.98933 | 26.76653 | -2.530832 | 0.2227969
28.5758 | 24.4573 | 26.99059 | 26.76723 | -2.533291 | 0.2233634
28.58579 | 24.4525 | 26.99185 | 26.76792 | -2.539355 | 0.2239333
28.59579 | 24.4362 | 26.99313 | 26.76862 | -2.556926 | 0.2245079
28.60579 | 24.4273 | 26.9944 | 26.76932 | -2.567103 | 0.2250868
28.61579 | 24.4058 | 26.99569 | 26.77002 | -2.589886 | 0.22567
28.62579 | 24.4051 | 26.99698 | 26.77072 | -2.591876 | 0.2262576
28.63578 | 24.3822 | 26.99827 | 26.77142 | -2.616071 | 0.2268492
28.64578 | 24.3724 | 26.99957 | 26.77213 | -2.627173 | 0.227446
28.65578 | 24.36 | 27.00088 | 26.77283 | -2.640882 | 0.2280475
28.66578 | 24.3614 | 27.0022 | 26.77354 | -2.640797 | 0.228654
28.67578 | 24.3386 | 27.00352 | 26.77425 | -2.664919 | 0.2292655
28.68578 | 24.3365 | 27.00485 | 26.77497 | -2.668347 | 0.2298822
28.69577 | 24.3315 | 27.00618 | 26.77568 | -2.674681 | 0.2305034
28.70577 | 24.3172 | 27.00752 | 26.77639 | -2.690324 | 0.2311308
28.71577 | 24.306 | 27.00887 | 26.77711 | -2.702873 | 0.2317638
28.72577 | 24.2929 | 27.01023 | 26.77783 | -2.71733 | 0.2324025
28.73577 | 24.2835 | 27.01159 | 26.77855 | -2.728093 | 0.2330472
28.74576 | 24.2733 | 27.01296 | 26.77927 | -2.739663 | 0.2336973
28.75576 | 24.2621 | 27.01434 | 26.77999 | -2.752242 | 0.2343543
28.76576 | 24.2532 | 27.01573 | 26.78071 | -2.762529 | 0.2350179
28.77576 | 24.2438 | 27.01712 | 26.78144 | -2.773324 | 0.2356881
28.78576 | 24.2312 | 27.01853 | 26.78216 | -2.787327 | 0.2363653
28.79576 | 24.2237 | 27.01994 | 26.78289 | -2.796238 | 0.2370496
28.80575 | 24.221 | 27.02136 | 26.78362 | -2.800356 | 0.2377406
28.81575 | 24.2202 | 27.02278 | 26.78434 | -2.802585 | 0.23844
28.82575 | 24.2133 | 27.02422 | 26.78507 | -2.810922 | 0.2391472
28.83575 | 24.1967 | 27.02567 | 26.78581 | -2.828969 | 0.2398628
28.84575 | 24.1829 | 27.02713 | 26.78654 | -2.844225 | 0.2405868
28.85574 | 24.183 | 27.02859 | 26.78727 | -2.84559 | 0.241319
28.86574 | 24.1728 | 27.03007 | 26.78801 | -2.857266 | 0.242061
28.87574 | 24.1632 | 27.03155 | 26.78874 | -2.868353 | 0.2428127
28.88574 | 24.1722 | 27.03305 | 26.78948 | -2.86085 | 0.2435743
28.89574 | 24.1433 | 27.03456 | 26.79021 | -2.891259 | 0.2443463
28.90574 | 24.1465 | 27.03608 | 26.79095 | -2.88958 | 0.2451291
28.91573 | 24.1417 | 27.03761 | 26.79169 | -2.895911 | 0.2459225
28.92573 | 24.1097 | 27.03916 | 26.79243 | -2.929456 | 0.2467284
28.93573 | 24.1152 | 27.04071 | 26.79317 | -2.925514 | 0.2475468
28.94573 | 24.0991 | 27.04229 | 26.79391 | -2.943186 | 0.248378
28.95573 | 24.0944 | 27.04387 | 26.79465 | -2.949472 | 0.2492229
28.96572 | 24.0985 | 27.04547 | 26.79539 | -2.946971 | 0.2500812
28.97572 | 24.0821 | 27.04709 | 26.79613 | -2.964988 | 0.2509554
28.98572 | 24.0906 | 27.04872 | 26.79688 | -2.95812 | 0.2518455
28.99572 | 24.0588 | 27.05037 | 26.79762 | -2.991571 | 0.2527521
29.00572 | 24.0492 | 27.05204 | 26.79836 | -3.002839 | 0.2536764
29.01572 | 24.0468 | 27.05373 | 26.79911 | -3.006926 | 0.2546194
29.02571 | 24.048 | 27.05543 | 26.79985 | -3.007431 | 0.255581
29.03571 | 24.0337 | 27.05716 | 26.8006 | -3.02346 | 0.2565645
29.04571 | 24.0251 | 27.05891 | 26.80134 | -3.033811 | 0.2575702
29.05571 | 24.0166 | 27.06069 | 26.80209 | -3.044086 | 0.2585994
29.06571 | 24.0124 | 27.06249 | 26.80283 | -3.050086 | 0.2596536
29.0757 | 24.0186 | 27.06431 | 26.80358 | -3.045711 | 0.2607334
29.0857 | 24 | 27.06617 | 26.80432 | -3.066167 | 0.2618427
29.0957 | 23.9914 | 27.06805 | 26.80507 | -3.076653 | 0.2629823
29.1057 | 23.9867 | 27.06997 | 26.80582 | -3.083272 | 0.2641543
29.1157 | 23.9854 | 27.07193 | 26.80656 | -3.086525 | 0.2653608
29.1257 | 23.9936 | 27.07392 | 26.80731 | -3.080315 | 0.2666043
29.13569 | 23.9856 | 27.07594 | 26.80806 | -3.090343 | 0.2678861
29.14569 | 23.9828 | 27.07802 | 26.8088 | -3.095215 | 0.2692113
29.15569 | 23.9814 | 27.08013 | 26.80955 | -3.098733 | 0.2705818
29.16569 | 23.9736 | 27.0823 | 26.8103 | -3.108699 | 0.2720007
29.17569 | 23.9888 | 27.08452 | 26.81104 | -3.095716 | 0.2734715
29.18568 | 23.9823 | 27.08679 | 26.81179 | -3.104486 | 0.2749961
29.19568 | 23.9763 | 27.08912 | 26.81254 | -3.112818 | 0.2765814
29.20568 | 23.9922 | 27.09151 | 26.81328 | -3.099313 | 0.2782301
29.21568 | 23.9894 | 27.09398 | 26.81403 | -3.104575 | 0.2799464
29.22568 | 23.9878 | 27.09651 | 26.81477 | -3.10871 | 0.2817349
29.23568 | 23.9801 | 27.09912 | 26.81552 | -3.119021 | 0.2836004
29.24567 | 23.993 | 27.10181 | 26.81626 | -3.10881 | 0.2855456
29.25567 | 23.9917 | 27.10459 | 26.81701 | -3.112889 | 0.28758
29.26567 | 23.9892 | 27.10746 | 26.81775 | -3.11826 | 0.2897068
29.27567 | 23.984 | 27.11043 | 26.8185 | -3.126429 | 0.2919315
29.28567 | 23.9996 | 27.1135 | 26.81924 | -3.113901 | 0.2942597
29.29566 | 24.0024 | 27.11668 | 26.81998 | -3.114278 | 0.2966945
29.30566 | 23.9928 | 27.11997 | 26.82073 | -3.127172 | 0.2992465
29.31566 | 23.9988 | 27.12339 | 26.82147 | -3.124586 | 0.3019186
29.32566 | 24.0054 | 27.12693 | 26.82221 | -3.121525 | 0.3047161
29.33566 | 24.0093 | 27.13059 | 26.82295 | -3.121294 | 0.3076441
29.34566 | 24.0131 | 27.1344 | 26.82369 | -3.121297 | 0.3107068
29.35565 | 24.0066 | 27.13833 | 26.82443 | -3.131734 | 0.3139049
29.36565 | 24.0172 | 27.14241 | 26.82517 | -3.125215 | 0.3172475
29.37565 | 24.0063 | 27.14664 | 26.82591 | -3.140339 | 0.3207333
29.38565 | 24.0055 | 27.15101 | 26.82664 | -3.145505 | 0.3243627
29.39565 | 24.0247 | 27.15551 | 26.82738 | -3.130813 | 0.3281345
29.40564 | 24.021 | 27.16016 | 26.82811 | -3.139155 | 0.3320417
29.41564 | 24.0159 | 27.16493 | 26.82885 | -3.149035 | 0.3360867
29.42564 | 24.0135 | 27.16984 | 26.82958 | -3.15634 | 0.3402581
29.43564 | 24.023 | 27.17486 | 26.83031 | -3.15186 | 0.3445457
29.44564 | 24.0218 | 27.17998 | 26.83105 | -3.158183 | 0.3489364
29.45564 | 24.0237 | 27.18519 | 26.83178 | -3.161492 | 0.3534145
29.46563 | 24.0126 | 27.19046 | 26.83251 | -3.177863 | 0.3579566
29.47563 | 24.018 | 27.19579 | 26.83324 | -3.177785 | 0.36255
29.48563 | 24.0263 | 27.20113 | 26.83396 | -3.174828 | 0.3671655
29.49563 | 24.0178 | 27.20646 | 26.83469 | -3.188665 | 0.3717753
29.50563 | 24.0071 | 27.21176 | 26.83541 | -3.204663 | 0.3763485
29.51562 | 24.0066 | 27.21699 | 26.83614 | -3.210385 | 0.380847
29.52562 | 24.01 | 27.2221 | 26.83686 | -3.212104 | 0.3852423
29.53562 | 23.9925 | 27.22707 | 26.83758 | -3.234573 | 0.3894898
29.54562 | 23.9799 | 27.23185 | 26.8383 | -3.25195 | 0.3935464
29.55562 | 23.9735 | 27.23639 | 26.83902 | -3.262889 | 0.3973667
29.56562 | 23.9727 | 27.24064 | 26.83974 | -3.267945 | 0.4009043
29.57561 | 23.9539 | 27.24457 | 26.84046 | -3.290666 | 0.4041096
29.58561 | 23.9337 | 27.24812 | 26.84117 | -3.314416 | 0.4069444
29.59561 | 23.9295 | 27.25125 | 26.84188 | -3.321749 | 0.4093646
29.60561 | 23.9092 | 27.25393 | 26.8426 | -3.344732 | 0.4113353
29.61561 | 23.9047 | 27.25614 | 26.84331 | -3.351437 | 0.4128291
29.6256 | 23.889 | 27.25784 | 26.84402 | -3.368843 | 0.4138276
29.6356 | 23.874 | 27.25905 | 26.84472 | -3.385048 | 0.4143245
29.6456 | 23.8493 | 27.25975 | 26.84543 | -3.41045 | 0.4143211
29.6556 | 23.8446 | 27.25996 | 26.84613 | -3.415364 | 0.4138307
29.6656 | 23.81 | 27.25971 | 26.84684 | -3.449711 | 0.412875
29.6756 | 23.8037 | 27.25902 | 26.84754 | -3.455322 | 0.4114848
29.68559 | 23.799 | 27.25794 | 26.84824 | -3.458935 | 0.4096996
29.69559 | 23.7463 | 27.25649 | 26.84893 | -3.510192 | 0.4075587
29.70559 | 23.7514 | 27.25474 | 26.84963 | -3.50334 | 0.4051106
29.71559 | 23.7366 | 27.25273 | 26.85032 | -3.516128 | 0.4024047
29.72559 | 23.7006 | 27.25051 | 26.85102 | -3.549907 | 0.3994917
29.73558 | 23.6853 | 27.24813 | 26.8517 | -3.562829 | 0.3964245
29.74558 | 23.6588 | 27.24564 | 26.85239 | -3.586839 | 0.3932458
29.75558 | 23.638 | 27.24308 | 26.85308 | -3.605084 | 0.3900042
29.76558 | 23.6239 | 27.24051 | 26.85376 | -3.616606 | 0.3867417
29.77558 | 23.6048 | 27.23794 | 26.85445 | -3.633143 | 0.3834963
29.78558 | 23.5832 | 27.23543 | 26.85513 | -3.652228 | 0.3803009
29.79557 | 23.5623 | 27.23299 | 26.8558 | -3.670692 | 0.3771869
29.80557 | 23.5366 | 27.23065 | 26.85648 | -3.694052 | 0.3741707
29.81557 | 23.5216 | 27.22843 | 26.85716 | -3.70683 | 0.3712744
29.82557 | 23.5094 | 27.22634 | 26.85783 | -3.71694 | 0.3685121
29.83557 | 23.468 | 27.22439 | 26.8585 | -3.756392 | 0.3658942
29.84556 | 23.461 | 27.2226 | 26.85916 | -3.761595 | 0.3634306
29.85556 | 23.4484 | 27.22095 | 26.85983 | -3.77255 | 0.3611194
29.86556 | 23.4184 | 27.21946 | 26.86049 | -3.801059 | 0.3589654
29.87556 | 23.4128 | 27.21812 | 26.86115 | -3.805323 | 0.3569683
29.88556 | 23.3736 | 27.21694 | 26.86181 | -3.843339 | 0.3551261
29.89556 | 23.3622 | 27.21591 | 26.86247 | -3.853705 | 0.3534356
29.90555 | 23.3462 | 27.21502 | 26.86312 | -3.868817 | 0.3518942
29.91555 | 23.3229 | 27.21427 | 26.86377 | -3.891368 | 0.3504939
29.92555 | 23.3118 | 27.21365 | 26.86442 | -3.901854 | 0.349231
29.93555 | 23.2856 | 27.21317 | 26.86507 | -3.92757 | 0.3480996
29.94555 | 23.2731 | 27.21281 | 26.86571 | -3.939708 | 0.347094
29.95554 | 23.2549 | 27.21256 | 26.86636 | -3.957664 | 0.3462089
29.96554 | 23.2311 | 27.21243 | 26.86699 | -3.981331 | 0.3454364
29.97554 | 23.2115 | 27.2124 | 26.86763 | -4.000903 | 0.3447716
29.98554 | 23.1903 | 27.21247 | 26.86827 | -4.022174 | 0.3442085
29.99554 | 23.1688 | 27.21264 | 26.8689 | -4.043838 | 0.3437415
30.00554 | 23.1586 | 27.21289 | 26.86953 | -4.05429 | 0.3433649
30.01553 | 23.1426 | 27.21322 | 26.87015 | -4.070624 | 0.3430737
30.02553 | 23.1144 | 27.21364 | 26.87077 | -4.099236 | 0.3428623
30.03553 | 23.1107 | 27.21412 | 26.87139 | -4.10342 | 0.342726
30.04553 | 23.0854 | 27.21467 | 26.87201 | -4.129272 | 0.3426604
30.05553 | 23.0676 | 27.21529 | 26.87263 | -4.147688 | 0.3426609
30.06552 | 23.0424 | 27.21596 | 26.87324 | -4.173562 | 0.3427233
30.07552 | 23.0435 | 27.21669 | 26.87385 | -4.173192 | 0.342844
30.08552 | 23.0225 | 27.21747 | 26.87445 | -4.194973 | 0.3430192
30.09552 | 22.9967 | 27.2183 | 26.87506 | -4.221603 | 0.3432456
30.10552 | 22.9974 | 27.21918 | 26.87566 | -4.221778 | 0.3435199
30.11552 | 22.9701 | 27.22009 | 26.87626 | -4.249995 | 0.3438393
30.12551 | 22.9645 | 27.22105 | 26.87685 | -4.25655 | 0.3442005
30.13551 | 22.9462 | 27.22204 | 26.87744 | -4.275842 | 0.3446017
30.14551 | 22.9183 | 27.22307 | 26.87803 | -4.304769 | 0.3450404
30.15551 | 22.9275 | 27.22413 | 26.87861 | -4.296628 | 0.3455142
30.16551 | 22.8958 | 27.22522 | 26.8792 | -4.329418 | 0.3460212
30.1755 | 22.9032 | 27.22633 | 26.87977 | -4.323134 | 0.3465589
30.1855 | 22.887 | 27.22748 | 26.88035 | -4.340478 | 0.3471269
30.1955 | 22.8671 | 27.22865 | 26.88092 | -4.361546 | 0.3477228
30.2055 | 22.8554 | 27.22984 | 26.88149 | -4.374438 | 0.3483454
30.2155 | 22.8507 | 27.23105 | 26.88206 | -4.380352 | 0.3489933
30.2255 | 22.83 | 27.23229 | 26.88262 | -4.402287 | 0.3496654
30.23549 | 22.819 | 27.23354 | 26.88318 | -4.41454 | 0.3503597
30.24549 | 22.8182 | 27.23481 | 26.88374 | -4.416613 | 0.3510765
30.25549 | 22.8092 | 27.2361 | 26.88429 | -4.426904 | 0.3518145
30.26549 | 22.787 | 27.23741 | 26.88484 | -4.450412 | 0.3525725
30.27549 | 22.778 | 27.23874 | 26.88539 | -4.460735 | 0.3533501
30.28548 | 22.7841 | 27.24007 | 26.88593 | -4.455973 | 0.3541453
30.29548 | 22.765 | 27.24143 | 26.88647 | -4.476426 | 0.3549593
30.30548 | 22.7484 | 27.24279 | 26.887 | -4.494393 | 0.3557908
30.31548 | 22.7552 | 27.24417 | 26.88753 | -4.488973 | 0.356639
30.32548 | 22.7452 | 27.24557 | 26.88806 | -4.500366 | 0.3575035
30.33548 | 22.7323 | 27.24697 | 26.88859 | -4.514671 | 0.3583838
30.34547 | 22.7257 | 27.24839 | 26.88911 | -4.522687 | 0.3592786
30.35547 | 22.7113 | 27.24981 | 26.88963 | -4.538515 | 0.3601892
30.36547 | 22.7047 | 27.25125 | 26.89014 | -4.546554 | 0.3611143
30.37547 | 22.7106 | 27.2527 | 26.89065 | -4.542104 | 0.3620537
30.38547 | 22.6814 | 27.25416 | 26.89116 | -4.572764 | 0.363007
30.39546 | 22.6917 | 27.25563 | 26.89166 | -4.563932 | 0.363973
30.40546 | 22.675 | 27.25711 | 26.89216 | -4.582111 | 0.3649533
30.41546 | 22.669 | 27.2586 | 26.89265 | -4.5896 | 0.3659466
30.42546 | 22.664 | 27.2601 | 26.89314 | -4.596097 | 0.3669527
30.43546 | 22.6571 | 27.2616 | 26.89363 | -4.604503 | 0.3679715
30.44546 | 22.6449 | 27.26312 | 26.89412 | -4.618218 | 0.3690027
30.45545 | 22.6401 | 27.26464 | 26.89459 | -4.62454 | 0.3700451
30.46545 | 22.6347 | 27.26617 | 26.89507 | -4.631471 | 0.3711006
30.47545 | 22.6288 | 27.26771 | 26.89554 | -4.63891 | 0.3721681
30.48545 | 22.6222 | 27.26926 | 26.89601 | -4.647057 | 0.3732473
30.49545 | 22.6066 | 27.27081 | 26.89647 | -4.664212 | 0.3743381
30.50544 | 22.6159 | 27.27237 | 26.89693 | -4.656473 | 0.3754394
30.51544 | 22.6036 | 27.27394 | 26.89739 | -4.670342 | 0.3765532
30.52544 | 22.5988 | 27.27552 | 26.89784 | -4.676719 | 0.3776782
30.53544 | 22.5765 | 27.2771 | 26.89829 | -4.700603 | 0.3788145
30.54544 | 22.5937 | 27.27869 | 26.89873 | -4.684993 | 0.3799619
30.55544 | 22.5795 | 27.28029 | 26.89917 | -4.700791 | 0.3811204
30.56543 | 22.5547 | 27.28189 | 26.89961 | -4.727194 | 0.3822887
30.57543 | 22.5672 | 27.2835 | 26.90004 | -4.716305 | 0.3834691
30.58543 | 22.5665 | 27.28512 | 26.90046 | -4.718622 | 0.3846603
30.59543 | 22.5529 | 27.28675 | 26.90088 | -4.733847 | 0.3858624
30.60543 | 22.5417 | 27.28838 | 26.9013 | -4.746678 | 0.3870753
30.61542 | 22.5474 | 27.29001 | 26.90172 | -4.742613 | 0.3882977
30.62542 | 22.5375 | 27.29166 | 26.90212 | -4.754157 | 0.3895321
30.63542 | 22.5277 | 27.29331 | 26.90253 | -4.765607 | 0.3907772
30.64542 | 22.5216 | 27.29496 | 26.90293 | -4.773363 | 0.392033
30.65542 | 22.5254 | 27.29663 | 26.90333 | -4.771225 | 0.3932994
30.66542 | 22.5142 | 27.29829 | 26.90372 | -4.784094 | 0.3945766
30.67541 | 22.497 | 27.29997 | 26.9041 | -4.802967 | 0.3958631
30.68541 | 22.5082 | 27.30165 | 26.90449 | -4.793448 | 0.3971616
30.69541 | 22.4906 | 27.30334 | 26.90486 | -4.812735 | 0.3984708
30.70541 | 22.4799 | 27.30503 | 26.90524 | -4.825128 | 0.3997907
30.71541 | 22.4882 | 27.30673 | 26.90561 | -4.818528 | 0.4011212
30.7254 | 22.4673 | 27.30843 | 26.90597 | -4.841132 | 0.4024612
30.7354 | 22.4709 | 27.31014 | 26.90633 | -4.839243 | 0.4038133
30.7454 | 22.4708 | 27.31186 | 26.90668 | -4.841061 | 0.4051761
30.7554 | 22.4631 | 27.31358 | 26.90704 | -4.850485 | 0.4065498
30.7654 | 22.448 | 27.31531 | 26.90738 | -4.867315 | 0.4079343
30.7754 | 22.4486 | 27.31705 | 26.90772 | -4.868451 | 0.4093297
30.78539 | 22.4467 | 27.31879 | 26.90806 | -4.872092 | 0.4107347
30.79539 | 22.4331 | 27.32054 | 26.90839 | -4.88744 | 0.412152
30.80539 | 22.4395 | 27.3223 | 26.90871 | -4.882795 | 0.4135802
30.81539 | 22.4296 | 27.32406 | 26.90904 | -4.894456 | 0.4150196
30.82539 | 22.4169 | 27.32582 | 26.90935 | -4.908923 | 0.4164701
30.83538 | 22.4276 | 27.32759 | 26.90966 | -4.899995 | 0.4179302
30.84538 | 22.4107 | 27.32937 | 26.90997 | -4.918675 | 0.4194031
30.85538 | 22.3974 | 27.33116 | 26.91027 | -4.933761 | 0.4208873
30.86538 | 22.3992 | 27.33295 | 26.91057 | -4.933753 | 0.4223828
30.87538 | 22.3994 | 27.33475 | 26.91086 | -4.935352 | 0.4238898
30.88538 | 22.3816 | 27.33656 | 26.91115 | -4.954958 | 0.4254082
30.89537 | 22.3899 | 27.33837 | 26.91143 | -4.948468 | 0.4269368
30.90537 | 22.3791 | 27.34019 | 26.91171 | -4.961087 | 0.4284785
30.91537 | 22.3767 | 27.34201 | 26.91198 | -4.965312 | 0.4300318
30.92537 | 22.3702 | 27.34384 | 26.91225 | -4.973644 | 0.431597
30.93537 | 22.3653 | 27.34568 | 26.91251 | -4.980383 | 0.4331741
30.94536 | 22.3679 | 27.34753 | 26.91276 | -4.979627 | 0.4347616
30.95536 | 22.3582 | 27.34938 | 26.91302 | -4.991179 | 0.4363627
30.96536 | 22.3468 | 27.35124 | 26.91326 | -5.004438 | 0.4379759
30.97536 | 22.3428 | 27.3531 | 26.9135 | -5.010305 | 0.4396014
30.98536 | 22.3144 | 27.35498 | 26.91374 | -5.040578 | 0.4412391
30.99536 | 22.3468 | 27.35686 | 26.91397 | -5.010059 | 0.4428894
31.00535 | 22.3228 | 27.35874 | 26.91419 | -5.035945 | 0.4445505
31.01535 | 22.3185 | 27.36064 | 26.91441 | -5.04214 | 0.4462258
31.02535 | 22.3216 | 27.36254 | 26.91463 | -5.040942 | 0.447914
31.03535 | 22.304 | 27.36445 | 26.91484 | -5.060452 | 0.4496149
31.04535 | 22.2992 | 27.36637 | 26.91504 | -5.06717 | 0.4513288
31.05534 | 22.3201 | 27.36829 | 26.91524 | -5.048193 | 0.453054
31.06534 | 22.2898 | 27.37023 | 26.91543 | -5.080426 | 0.4547942
31.07534 | 22.3084 | 27.37217 | 26.91562 | -5.063767 | 0.4565476
31.08534 | 22.2915 | 27.37412 | 26.9158 | -5.082615 | 0.4583143
31.09534 | 22.2863 | 27.37607 | 26.91598 | -5.089772 | 0.4600947
31.10534 | 22.2951 | 27.37804 | 26.91615 | -5.082937 | 0.4618887
31.11533 | 22.2805 | 27.38001 | 26.91631 | -5.099508 | 0.4636946
31.12533 | 22.285 | 27.38199 | 26.91647 | -5.096989 | 0.4655163
31.13533 | 22.2847 | 27.38398 | 26.91663 | -5.099279 | 0.467352
31.14533 | 22.2874 | 27.38598 | 26.91678 | -5.098577 | 0.4692019
31.15533 | 22.2801 | 27.38798 | 26.91692 | -5.107885 | 0.4710661
31.16532 | 22.2832 | 27.39 | 26.91706 | -5.106798 | 0.4729426
31.17532 | 22.2743 | 27.39202 | 26.91719 | -5.117723 | 0.4748358
31.18532 | 22.2922 | 27.39406 | 26.91731 | -5.101857 | 0.4767438
31.19532 | 22.2867 | 27.3961 | 26.91743 | -5.109399 | 0.4786667
31.20532 | 22.2818 | 27.39815 | 26.91755 | -5.116351 | 0.4806045
31.21532 | 22.2858 | 27.40021 | 26.91766 | -5.114413 | 0.4825575
31.22531 | 22.2827 | 27.40228 | 26.91776 | -5.119582 | 0.4845238
31.23531 | 22.2879 | 27.40436 | 26.91785 | -5.116463 | 0.4865076
31.24531 | 22.2947 | 27.40645 | 26.91795 | -5.111753 | 0.4885071
31.25531 | 22.2921 | 27.40855 | 26.91803 | -5.116453 | 0.4905224
31.26531 | 22.2839 | 27.41066 | 26.91811 | -5.126764 | 0.4925535
31.2753 | 22.3078 | 27.41278 | 26.91818 | -5.104983 | 0.4945989
31.2853 | 22.2966 | 27.41491 | 26.91825 | -5.118314 | 0.4966626
31.2953 | 22.2943 | 27.41706 | 26.91831 | -5.122755 | 0.4987428
31.3053 | 22.303 | 27.41921 | 26.91837 | -5.116207 | 0.5008396
31.3153 | 22.2858 | 27.42137 | 26.91842 | -5.135571 | 0.5029533
31.3253 | 22.2967 | 27.42354 | 26.91846 | -5.126845 | 0.5050841
31.33529 | 22.2775 | 27.42573 | 26.9185 | -5.148228 | 0.5072298
31.34529 | 22.2987 | 27.42792 | 26.91853 | -5.129224 | 0.5093951
31.35529 | 22.2805 | 27.43013 | 26.91855 | -5.149633 | 0.5115781
31.36529 | 22.2819 | 27.43235 | 26.91857 | -5.150452 | 0.5137788
31.37529 | 22.2824 | 27.43458 | 26.91859 | -5.152184 | 0.5159975
31.38528 | 22.2887 | 27.43683 | 26.91859 | -5.148125 | 0.5182321
31.39528 | 22.2757 | 27.43908 | 26.91859 | -5.163381 | 0.5204874
31.40528 | 22.2692 | 27.44135 | 26.91859 | -5.17215 | 0.5227613
31.41528 | 22.2772 | 27.44363 | 26.91858 | -5.166431 | 0.525054
31.42528 | 22.2618 | 27.44592 | 26.91856 | -5.184124 | 0.5273658
31.43528 | 22.2669 | 27.44823 | 26.91853 | -5.181331 | 0.5296969
31.44527 | 22.262 | 27.45055 | 26.9185 | -5.188549 | 0.5320451
31.45527 | 22.2562 | 27.45288 | 26.91847 | -5.196682 | 0.5344153
31.46527 | 22.2648 | 27.45523 | 26.91842 | -5.190429 | 0.5368055
31.47527 | 22.252 | 27.45759 | 26.91837 | -5.20559 | 0.5392159
31.48527 | 22.2755 | 27.45996 | 26.91832 | -5.184465 | 0.5416467
31.49526 | 22.2535 | 27.46235 | 26.91826 | -5.208852 | 0.5440958
31.50526 | 22.2657 | 27.46476 | 26.91819 | -5.199055 | 0.5465681
31.51526 | 22.2597 | 27.46717 | 26.91811 | -5.207474 | 0.5490617
31.52526 | 22.2638 | 27.46961 | 26.91803 | -5.205807 | 0.5515766
31.53526 | 22.272 | 27.47206 | 26.91794 | -5.200055 | 0.5541134
31.54525 | 22.2746 | 27.47452 | 26.91785 | -5.199917 | 0.5566694
31.55525 | 22.2799 | 27.477 | 26.91775 | -5.197097 | 0.5592502
31.56525 | 22.2857 | 27.47949 | 26.91764 | -5.193792 | 0.5618535
31.57525 | 22.2986 | 27.482 | 26.91752 | -5.183404 | 0.5644796
31.58525 | 22.3021 | 27.48453 | 26.9174 | -5.182433 | 0.5671288
31.59525 | 22.2971 | 27.48708 | 26.91728 | -5.189978 | 0.5698013
31.60524 | 22.3099 | 27.48964 | 26.91714 | -5.179737 | 0.5724948
31.61524 | 22.3193 | 27.49222 | 26.917 | -5.172917 | 0.5752148
31.62524 | 22.3274 | 27.49481 | 26.91685 | -5.167414 | 0.5779591
31.63524 | 22.3364 | 27.49743 | 26.9167 | -5.161029 | 0.580728
31.64524 | 22.3343 | 27.50006 | 26.91654 | -5.165762 | 0.5835218
31.65523 | 22.3547 | 27.50271 | 26.91637 | -5.14801 | 0.5863379
31.66523 | 22.3544 | 27.50538 | 26.9162 | -5.150981 | 0.5891824
31.67523 | 22.3579 | 27.50807 | 26.91602 | -5.15017 | 0.5920527
31.68523 | 22.372 | 27.51078 | 26.91583 | -5.138779 | 0.594949
31.69523 | 22.3759 | 27.51351 | 26.91564 | -5.137607 | 0.597872
31.70523 | 22.3931 | 27.51626 | 26.91543 | -5.123156 | 0.600822
31.71522 | 22.3849 | 27.51902 | 26.91523 | -5.134122 | 0.6037962
31.72522 | 22.4067 | 27.52181 | 26.91501 | -5.115112 | 0.6068009
31.73522 | 22.403 | 27.52462 | 26.91479 | -5.121623 | 0.6098336
31.74522 | 22.4135 | 27.52745 | 26.91456 | -5.113955 | 0.6128947
31.75522 | 22.4016 | 27.53031 | 26.91432 | -5.128709 | 0.6159844
31.76521 | 22.4095 | 27.53318 | 26.91408 | -5.123682 | 0.6191002
31.77521 | 22.415 | 27.53608 | 26.91383 | -5.121081 | 0.6222486
31.78521 | 22.418 | 27.539 | 26.91358 | -5.121003 | 0.625427
31.79521 | 22.4293 | 27.54195 | 26.91331 | -5.112648 | 0.6286356
31.80521 | 22.4272 | 27.54492 | 26.91304 | -5.117717 | 0.631875
31.81521 | 22.4276 | 27.54791 | 26.91276 | -5.12031 | 0.6351456
31.8252 | 22.4377 | 27.55092 | 26.91248 | -5.113224 | 0.6384446
31.8352 | 22.4408 | 27.55397 | 26.91219 | -5.113167 | 0.6417788
31.8452 | 22.4452 | 27.55703 | 26.91189 | -5.111834 | 0.6451455
31.8552 | 22.4379 | 27.56013 | 26.91158 | -5.122228 | 0.6485452
31.8652 | 22.4561 | 27.56325 | 26.91127 | -5.107148 | 0.6519784
31.87519 | 22.4489 | 27.56639 | 26.91095 | -5.117492 | 0.655442
31.88519 | 22.4665 | 27.56957 | 26.91062 | -5.103066 | 0.6589433
31.89519 | 22.4589 | 27.57277 | 26.91029 | -5.113867 | 0.6624797
31.90519 | 22.4624 | 27.576 | 26.90995 | -5.113597 | 0.6660513
31.91519 | 22.4579 | 27.57926 | 26.9096 | -5.121356 | 0.669659
31.92519 | 22.4584 | 27.58254 | 26.90924 | -5.124143 | 0.673303
31.93518 | 22.4641 | 27.58586 | 26.90888 | -5.121758 | 0.6769802
31.94518 | 22.4705 | 27.58921 | 26.90851 | -5.118705 | 0.6806988
31.95518 | 22.4726 | 27.59258 | 26.90813 | -5.119984 | 0.6844552
31.96518 | 22.4822 | 27.59599 | 26.90774 | -5.113793 | 0.6882505
31.97518 | 22.478 | 27.59943 | 26.90735 | -5.121435 | 0.6920848
31.98517 | 22.4835 | 27.60291 | 26.90695 | -5.119405 | 0.6959548
31.99517 | 22.4978 | 27.60641 | 26.90654 | -5.108612 | 0.6998693
32.00517 | 22.4917 | 27.60995 | 26.90613 | -5.118253 | 0.7038249
32.01517 | 22.4991 | 27.61353 | 26.90571 | -5.114427 | 0.707822
32.02517 | 22.4893 | 27.61714 | 26.90528 | -5.127837 | 0.7118614
32.03517 | 22.5036 | 27.62078 | 26.90484 | -5.117182 | 0.7159437
32.04516 | 22.5031 | 27.62446 | 26.90439 | -5.12136 | 0.7200656
32.05516 | 22.4975 | 27.62818 | 26.90394 | -5.130678 | 0.7242356
32.06516 | 22.5095 | 27.63193 | 26.90348 | -5.122433 | 0.7284506
32.07516 | 22.5128 | 27.63573 | 26.90302 | -5.122926 | 0.7327113
32.08516 | 22.5164 | 27.63956 | 26.90254 | -5.123159 | 0.7370183
32.09515 | 22.5196 | 27.64343 | 26.90206 | -5.123827 | 0.7413681
32.10515 | 22.5162 | 27.64734 | 26.90157 | -5.131139 | 0.7457701
32.11515 | 22.5225 | 27.65129 | 26.90107 | -5.128792 | 0.7502205
32.12515 | 22.5351 | 27.65529 | 26.90057 | -5.120187 | 0.7547203
32.13515 | 22.5191 | 27.65932 | 26.90005 | -5.140224 | 0.7592703
32.14515 | 22.5361 | 27.6634 | 26.89953 | -5.127304 | 0.7638713
32.15514 | 22.5484 | 27.66753 | 26.89901 | -5.119125 | 0.7685195
32.16514 | 22.5443 | 27.67169 | 26.89847 | -5.127395 | 0.7732248
32.17514 | 22.5456 | 27.67591 | 26.89793 | -5.13031 | 0.7779837
32.18514 | 22.5428 | 27.68017 | 26.89738 | -5.137373 | 0.7827969
32.19514 | 22.5617 | 27.68448 | 26.89682 | -5.122782 | 0.7876655
32.20513 | 22.5537 | 27.68884 | 26.89625 | -5.135136 | 0.7925854
32.21513 | 22.5711 | 27.69324 | 26.89568 | -5.122144 | 0.7975672
32.22513 | 22.5795 | 27.6977 | 26.89509 | -5.118202 | 0.8026071
32.23513 | 22.5793 | 27.70221 | 26.8945 | -5.122911 | 0.8077062
32.24513 | 22.5675 | 27.70677 | 26.89391 | -5.139272 | 0.8128653
32.25513 | 22.597 | 27.71139 | 26.8933 | -5.114387 | 0.8180855
32.26512 | 22.5935 | 27.71605 | 26.89269 | -5.122551 | 0.8233626
32.27512 | 22.5956 | 27.72078 | 26.89207 | -5.125175 | 0.8287081
32.28512 | 22.6058 | 27.72556 | 26.89144 | -5.119756 | 0.8341179
32.29512 | 22.6166 | 27.73039 | 26.8908 | -5.113794 | 0.8395933
32.30512 | 22.6267 | 27.73529 | 26.89016 | -5.108591 | 0.845135
32.31511 | 22.6166 | 27.74024 | 26.8895 | -5.123643 | 0.8507389
32.32511 | 22.6418 | 27.74526 | 26.88884 | -5.10346 | 0.8564173
32.33511 | 22.6326 | 27.75034 | 26.88817 | -5.11774 | 0.8621659
32.34511 | 22.6485 | 27.75548 | 26.8875 | -5.106984 | 0.8679861
32.35511 | 22.6683 | 27.76069 | 26.88681 | -5.092392 | 0.8738787
32.36511 | 22.6644 | 27.76597 | 26.88612 | -5.101566 | 0.8798456
32.3751 | 22.6595 | 27.7713 | 26.88542 | -5.111802 | 0.8858817
32.3851 | 22.6768 | 27.77671 | 26.88471 | -5.099912 | 0.8920004
32.3951 | 22.6929 | 27.78219 | 26.88399 | -5.089292 | 0.8981973
32.4051 | 22.6887 | 27.78774 | 26.88327 | -5.099043 | 0.9044737
32.4151 | 22.7005 | 27.79337 | 26.88254 | -5.092867 | 0.9108311
32.42509 | 22.7154 | 27.79906 | 26.8818 | -5.08366 | 0.9172647
32.43509 | 22.7215 | 27.80484 | 26.88105 | -5.083335 | 0.9237886
32.44509 | 22.7328 | 27.81069 | 26.88029 | -5.077887 | 0.9303982
32.45509 | 22.7371 | 27.81662 | 26.87952 | -5.079518 | 0.9370951
32.46509 | 22.7455 | 27.82263 | 26.87875 | -5.07713 | 0.9438808
32.47509 | 22.7676 | 27.82872 | 26.87797 | -5.061125 | 0.9507572
32.48508 | 22.7635 | 27.8349 | 26.87718 | -5.071397 | 0.9577187
32.49508 | 22.7712 | 27.84116 | 26.87638 | -5.069961 | 0.9647815
32.50508 | 22.7754 | 27.84751 | 26.87557 | -5.072113 | 0.9719402
32.51508 | 22.7935 | 27.85395 | 26.87476 | -5.060455 | 0.9791967
32.52508 | 22.8052 | 27.86049 | 26.87394 | -5.055288 | 0.9865532
32.53507 | 22.8245 | 27.86711 | 26.8731 | -5.042607 | 0.9940028
32.54507 | 22.821 | 27.87383 | 26.87226 | -5.052829 | 1.001564
32.55507 | 22.8388 | 27.88065 | 26.87142 | -5.041848 | 1.009232
32.56507 | 22.8461 | 27.88757 | 26.87056 | -5.041467 | 1.017007
32.57507 | 22.8462 | 27.89459 | 26.8697 | -5.048388 | 1.024892
32.58507 | 22.8685 | 27.90171 | 26.86882 | -5.033212 | 1.03289
32.59506 | 22.8705 | 27.90894 | 26.86794 | -5.038436 | 1.040994
32.60506 | 22.88 | 27.91627 | 26.86705 | -5.036275 | 1.049223
32.61506 | 22.8908 | 27.92372 | 26.86615 | -5.032925 | 1.057571
32.62506 | 22.9057 | 27.93129 | 26.86525 | -5.025588 | 1.066041
32.63506 | 22.9356 | 27.93897 | 26.86433 | -5.003368 | 1.074636
32.64505 | 22.9225 | 27.94676 | 26.86341 | -5.024258 | 1.083348
32.65505 | 22.9445 | 27.95468 | 26.86248 | -5.010177 | 1.092199
32.66505 | 22.9514 | 27.96272 | 26.86154 | -5.011319 | 1.101182
32.67505 | 22.9643 | 27.97089 | 26.86059 | -5.006589 | 1.110301
32.68505 | 22.9963 | 27.97919 | 26.85963 | -4.982888 | 1.119557
32.69505 | 22.9962 | 27.98762 | 26.85866 | -4.99142 | 1.128955
32.70504 | 23.0137 | 27.99618 | 26.85769 | -4.982478 | 1.138487
32.71504 | 23.0207 | 28.00488 | 26.85671 | -4.984184 | 1.148176
32.72504 | 23.0292 | 28.01373 | 26.85572 | -4.984531 | 1.158015
32.73504 | 23.0724 | 28.02272 | 26.85472 | -4.950324 | 1.168008
32.74504 | 23.0738 | 28.03187 | 26.85371 | -4.958066 | 1.178159
32.75503 | 23.0942 | 28.04115 | 26.85269 | -4.94695 | 1.188459
32.76503 | 23.1205 | 28.0506 | 26.85166 | -4.930099 | 1.198935
32.77503 | 23.1282 | 28.06021 | 26.85063 | -4.932008 | 1.209578
32.78503 | 23.1597 | 28.06998 | 26.84959 | -4.91028 | 1.220393
32.79503 | 23.1787 | 28.07992 | 26.84853 | -4.901219 | 1.231384
32.80503 | 23.1747 | 28.09003 | 26.84747 | -4.915329 | 1.242555
32.81502 | 23.2164 | 28.1003 | 26.84641 | -4.883904 | 1.253898
32.82502 | 23.2164 | 28.11077 | 26.84533 | -4.894369 | 1.265441
32.83502 | 23.2611 | 28.12142 | 26.84424 | -4.860318 | 1.277177
32.84502 | 23.2666 | 28.13226 | 26.84315 | -4.865655 | 1.28911
32.85502 | 23.2789 | 28.14329 | 26.84204 | -4.864386 | 1.301245
32.86501 | 23.3144 | 28.1545 | 26.84093 | -4.840103 | 1.313574
32.87501 | 23.3208 | 28.16593 | 26.83981 | -4.845135 | 1.326127
32.88501 | 23.352 | 28.17757 | 26.83868 | -4.825574 | 1.338897
32.89501 | 23.3722 | 28.18943 | 26.83754 | -4.817227 | 1.351889
32.90501 | 23.3855 | 28.2015 | 26.83639 | -4.815999 | 1.365109
32.91501 | 23.4135 | 28.21379 | 26.83523 | -4.800295 | 1.378562
32.925 | 23.4331 | 28.22631 | 26.83407 | -4.793208 | 1.39224
32.935 | 23.4583 | 28.23907 | 26.83289 | -4.780771 | 1.406177
32.945 | 23.4838 | 28.25208 | 26.83171 | -4.768275 | 1.420365
32.955 | 23.486 | 28.26533 | 26.83052 | -4.779328 | 1.434811
32.965 | 23.5246 | 28.27884 | 26.82932 | -4.754236 | 1.44952
32.97499 | 23.5389 | 28.29259 | 26.82811 | -4.753693 | 1.464486
32.98499 | 23.5624 | 28.30663 | 26.82689 | -4.744232 | 1.479744
32.99499 | 23.6036 | 28.32095 | 26.82566 | -4.717347 | 1.495287
33.00499 | 23.6217 | 28.33555 | 26.82442 | -4.713846 | 1.511123
33.01499 | 23.6324 | 28.35044 | 26.82318 | -4.718036 | 1.527259
33.02499 | 23.6553 | 28.36562 | 26.82192 | -4.710325 | 1.543703
33.03498 | 23.7083 | 28.38111 | 26.82066 | -4.672806 | 1.560447
33.04498 | 23.7235 | 28.39692 | 26.81939 | -4.673419 | 1.577532
33.05498 | 23.7558 | 28.41306 | 26.8181 | -4.657256 | 1.594952
33.06498 | 23.7728 | 28.42953 | 26.81681 | -4.656727 | 1.612713
33.07498 | 23.8072 | 28.44634 | 26.81551 | -4.639142 | 1.630828
33.08497 | 23.8324 | 28.46349 | 26.81421 | -4.631091 | 1.649285
33.09497 | 23.8661 | 28.48102 | 26.81289 | -4.614921 | 1.668133
33.10497 | 23.8954 | 28.49893 | 26.81156 | -4.603525 | 1.687364
33.11497 | 23.9301 | 28.51721 | 26.81022 | -4.587113 | 1.706989
33.12497 | 23.9507 | 28.5359 | 26.80888 | -4.585198 | 1.727019
33.13497 | 23.9827 | 28.55499 | 26.80752 | -4.572289 | 1.747464
33.14496 | 24.0008 | 28.57448 | 26.80616 | -4.573677 | 1.768314
33.15496 | 24.0254 | 28.59442 | 26.80479 | -4.569018 | 1.789628
33.16496 | 24.0607 | 28.6148 | 26.80341 | -4.554104 | 1.811395
33.17496 | 24.0853 | 28.63565 | 26.80202 | -4.550348 | 1.83363
33.18496 | 24.1098 | 28.65696 | 26.80062 | -4.547164 | 1.856346
33.19495 | 24.154 | 28.67874 | 26.79921 | -4.524744 | 1.879534
33.20495 | 24.1518 | 28.70105 | 26.79779 | -4.549247 | 1.903256
33.21495 | 24.1876 | 28.72387 | 26.79636 | -4.536266 | 1.927503
33.22495 | 24.2182 | 28.74722 | 26.79493 | -4.529019 | 1.952292
33.23495 | 24.2312 | 28.77112 | 26.79348 | -4.539921 | 1.977641
33.24495 | 24.2543 | 28.79559 | 26.79203 | -4.541291 | 2.003566
33.25494 | 24.2977 | 28.82062 | 26.79056 | -4.522921 | 2.030059
33.26494 | 24.3301 | 28.84628 | 26.78909 | -4.516179 | 2.057191
33.27494 | 24.3505 | 28.87256 | 26.78761 | -4.522061 | 2.084955
33.28494 | 24.3729 | 28.89949 | 26.78611 | -4.526586 | 2.113373
33.29494 | 24.4051 | 28.92708 | 26.78461 | -4.521977 | 2.142466
33.30493 | 24.4283 | 28.95533 | 26.7831 | -4.527027 | 2.172225
33.31493 | 24.4759 | 28.98431 | 26.78158 | -4.508414 | 2.202733
33.32493 | 24.5031 | 29.01404 | 26.78005 | -4.510936 | 2.233984
33.33493 | 24.5295 | 29.04452 | 26.77851 | -4.515016 | 2.266003
33.34493 | 24.582 | 29.07578 | 26.77696 | -4.493781 | 2.298816
33.35493 | 24.6006 | 29.10786 | 26.77541 | -4.507258 | 2.332451
33.36492 | 24.6468 | 29.14074 | 26.77384 | -4.493943 | 2.366901
33.37492 | 24.6777 | 29.17453 | 26.77227 | -4.496829 | 2.402263
33.38492 | 24.7168 | 29.20922 | 26.77068 | -4.492415 | 2.438536
33.39492 | 24.7666 | 29.24483 | 26.76908 | -4.478234 | 2.475749
33.40492 | 24.8063 | 29.28142 | 26.76748 | -4.475118 | 2.513938
33.41491 | 24.8403 | 29.31896 | 26.76587 | -4.478663 | 2.553095
33.42491 | 24.8775 | 29.35759 | 26.76424 | -4.480087 | 2.593342
33.43491 | 24.9321 | 29.39728 | 26.76261 | -4.465183 | 2.634672
33.44491 | 24.9562 | 29.4381 | 26.76097 | -4.481896 | 2.677127
33.45491 | 25.0093 | 29.48007 | 26.75932 | -4.470765 | 2.720748
33.46491 | 25.0545 | 29.52324 | 26.75766 | -4.468737 | 2.765581
33.4749 | 25.098 | 29.56761 | 26.75599 | -4.469607 | 2.81162
33.4849 | 25.1486 | 29.61332 | 26.75431 | -4.464718 | 2.859011
33.4949 | 25.1837 | 29.66038 | 26.75262 | -4.476675 | 2.907758
33.5049 | 25.2309 | 29.70883 | 26.75092 | -4.477929 | 2.957911
33.5149 | 25.2867 | 29.75874 | 26.74921 | -4.472037 | 3.009528
33.52489 | 25.34 | 29.81011 | 26.74749 | -4.470106 | 3.062613
33.53489 | 25.3818 | 29.8631 | 26.74576 | -4.481297 | 3.117332
33.54489 | 25.4291 | 29.91773 | 26.74403 | -4.488625 | 3.173698
33.55489 | 25.5112 | 29.97406 | 26.74228 | -4.462857 | 3.231777
33.56489 | 25.5508 | 30.03217 | 26.74052 | -4.481366 | 3.291642
33.57489 | 25.6091 | 30.09212 | 26.73876 | -4.483024 | 3.353367
33.58488 | 25.6747 | 30.15395 | 26.73698 | -4.479251 | 3.416967
33.59488 | 25.7347 | 30.21785 | 26.7352 | -4.48315 | 3.482651
33.60488 | 25.8082 | 30.28385 | 26.7334 | -4.47565 | 3.550446
33.61488 | 25.8702 | 30.35204 | 26.7316 | -4.481842 | 3.620443
33.62488 | 25.949 | 30.42253 | 26.72979 | -4.473527 | 3.692742
33.63487 | 26.011 | 30.49533 | 26.72796 | -4.484334 | 3.767371
33.64487 | 26.0892 | 30.57072 | 26.72613 | -4.481516 | 3.844586
33.65487 | 26.1645 | 30.64872 | 26.72429 | -4.48422 | 3.924433
33.66487 | 26.2408 | 30.72946 | 26.72243 | -4.488664 | 4.007031
33.67487 | 26.3415 | 30.81309 | 26.72057 | -4.471589 | 4.092518
33.68487 | 26.4277 | 30.89973 | 26.7187 | -4.47203 | 4.181031
33.69486 | 26.5047 | 30.98943 | 26.71682 | -4.484734 | 4.272614
33.70486 | 26.5982 | 31.08256 | 26.71493 | -4.484357 | 4.367629
33.71486 | 26.7079 | 31.17917 | 26.71303 | -4.47127 | 4.466143
33.72486 | 26.8212 | 31.27945 | 26.71112 | -4.458252 | 4.568336
33.73486 | 26.9172 | 31.38359 | 26.70919 | -4.466395 | 4.6744
33.74485 | 27.0299 | 31.49169 | 26.70727 | -4.461795 | 4.784428
33.75485 | 27.1533 | 31.60418 | 26.70533 | -4.450882 | 4.898856
33.76485 | 27.2922 | 31.72119 | 26.70338 | -4.428987 | 5.01781
33.77485 | 27.4085 | 31.84296 | 26.70142 | -4.434457 | 5.14154
33.78485 | 27.5683 | 31.96976 | 26.69945 | -4.401462 | 5.270315
33.79485 | 27.6953 | 32.10189 | 26.69747 | -4.406587 | 5.40442
33.80484 | 27.8661 | 32.2395 | 26.69548 | -4.373403 | 5.544022
33.81484 | 28.0009 | 32.38321 | 26.69348 | -4.382305 | 5.689724
33.82484 | 28.1796 | 32.53322 | 26.69147 | -4.353616 | 5.841743
33.83484 | 28.3789 | 32.68991 | 26.68945 | -4.311011 | 6.000456
33.84484 | 28.543 | 32.85369 | 26.68743 | -4.310695 | 6.166268
33.85483 | 28.7508 | 33.02483 | 26.68539 | -4.274029 | 6.339439
33.86483 | 28.9695 | 33.20411 | 26.68334 | -4.23461 | 6.520768
33.87483 | 29.1838 | 33.39187 | 26.68128 | -4.208072 | 6.710587
33.88483 | 29.4257 | 33.58864 | 26.67922 | -4.162943 | 6.909426
33.89483 | 29.667 | 33.79499 | 26.67714 | -4.12799 | 7.117851
33.90483 | 29.9348 | 34.01152 | 26.67505 | -4.076718 | 7.336467
33.91482 | 30.2252 | 34.23865 | 26.67296 | -4.013445 | 7.565689
33.92482 | 30.4935 | 34.4775 | 26.67085 | -3.984003 | 7.806654
33.93482 | 30.828 | 34.72861 | 26.66873 | -3.900607 | 8.059875
33.94482 | 31.1523 | 34.99274 | 26.6666 | -3.840435 | 8.32613
33.95482 | 31.4946 | 35.27071 | 26.66447 | -3.776115 | 8.606247
33.96481 | 31.8655 | 35.56313 | 26.66232 | -3.697631 | 8.900808
33.97481 | 32.2435 | 35.87148 | 26.66017 | -3.627983 | 9.211316
33.98481 | 32.6624 | 36.19647 | 26.658 | -3.534073 | 9.538474
33.99481 | 33.072 | 36.53914 | 26.65582 | -3.467139 | 9.883316
34.00481 | 33.5236 | 36.90057 | 26.65364 | -3.376972 | 10.24694
34.01481 | 34.0104 | 37.28192 | 26.65144 | -3.271517 | 10.63048
34.0248 | 34.4947 | 37.68395 | 26.64924 | -3.189253 | 11.03472
34.0348 | 35.0358 | 38.10876 | 26.64702 | -3.072962 | 11.46174
34.0448 | 35.5667 | 38.55725 | 26.64479 | -2.990552 | 11.91246
34.0548 | 36.1341 | 39.03078 | 26.64256 | -2.896683 | 12.38823
34.0648 | 36.7388 | 39.53077 | 26.64031 | -2.791967 | 12.89046
34.07479 | 37.3483 | 40.05812 | 26.63806 | -2.709823 | 13.42007
34.08479 | 38.0079 | 40.61537 | 26.63579 | -2.607467 | 13.97958
34.09479 | 38.6471 | 41.20351 | 26.63351 | -2.556412 | 14.57
34.10479 | 39.3341 | 41.82409 | 26.63123 | -2.489987 | 15.19286
34.11479 | 40.0535 | 42.47862 | 26.62893 | -2.42512 | 15.84969
34.12479 | 40.7746 | 43.16862 | 26.62662 | -2.394022 | 16.542
34.13478 | 41.5342 | 43.89484 | 26.62431 | -2.360635 | 17.27053
34.14478 | 42.2889 | 44.66007 | 26.62198 | -2.371174 | 18.03809
34.15478 | 43.0779 | 45.46494 | 26.61964 | -2.387041 | 18.8453
34.16478 | 43.8856 | 46.31058 | 26.6173 | -2.424983 | 19.69329
34.17478 | 44.7061 | 47.19794 | 26.61494 | -2.491844 | 20.583
34.18477 | 45.5291 | 48.12678 | 26.61258 | -2.59768 | 21.5142
34.19477 | 46.3728 | 49.09928 | 26.6102 | -2.726476 | 22.48908
34.20477 | 47.2093 | 50.11449 | 26.60781 | -2.905194 | 23.50668
34.21477 | 48.0716 | 51.17189 | 26.60541 | -3.100291 | 24.56648
34.22477 | 48.9327 | 52.27034 | 26.60301 | -3.337636 | 25.66733
34.23477 | 49.777 | 53.408 | 26.60059 | -3.631004 | 26.80741
34.24476 | 50.6338 | 54.58088 | 26.59816 | -3.947075 | 27.98271
34.25476 | 51.4656 | 55.78816 | 26.59573 | -4.322564 | 29.19244
34.26476 | 52.3186 | 57.02401 | 26.59328 | -4.70541 | 30.43073
34.27476 | 53.1176 | 58.28282 | 26.59082 | -5.165225 | 31.692
34.28476 | 53.9315 | 59.55794 | 26.58835 | -5.626437 | 32.96958
34.29475 | 54.7092 | 60.84031 | 26.58588 | -6.131111 | 34.25443
34.30475 | 55.4755 | 62.12363 | 26.58339 | -6.648132 | 35.54024
34.31475 | 56.1958 | 63.39691 | 26.58089 | -7.201107 | 36.81602
34.32475 | 56.8886 | 64.64964 | 26.57838 | -7.761038 | 38.07126
34.33475 | 57.5876 | 65.87082 | 26.57586 | -8.283222 | 39.29496
34.34475 | 58.2147 | 67.04926 | 26.57333 | -8.834563 | 40.47593
34.35474 | 58.8093 | 68.17285 | 26.5708 | -9.363546 | 41.60205
34.36474 | 59.3771 | 69.23321 | 26.56825 | -9.856114 | 42.66497
34.37474 | 59.8922 | 70.21951 | 26.56569 | -10.32731 | 43.65382
34.38474 | 60.3638 | 71.12313 | 26.56312 | -10.75933 | 44.56001
34.39474 | 60.7855 | 71.9368 | 26.56054 | -11.1513 | 45.37627
34.40473 | 61.1619 | 72.65407 | 26.55795 | -11.49217 | 46.09612
34.41473 | 61.506 | 73.27203 | 26.55535 | -11.76603 | 46.71668
34.42473 | 61.7716 | 73.78704 | 26.55274 | -12.01544 | 47.2343
34.43473 | 62.0062 | 74.19752 | 26.55012 | -12.19132 | 47.64741
34.44473 | 62.1615 | 74.50301 | 26.54749 | -12.34151 | 47.95553
34.45473 | 62.292 | 74.70395 | 26.54484 | -12.41195 | 48.1591
34.46472 | 62.3873 | 74.80144 | 26.54219 | -12.41414 | 48.25924
34.47472 | 62.3856 | 74.79738 | 26.53953 | -12.41178 | 48.25784
34.48472 | 62.3623 | 74.69373 | 26.53686 | -12.33143 | 48.15686
34.49472 | 62.2667 | 74.49292 | 26.53418 | -12.22622 | 47.95874
34.50472 | 62.1353 | 74.19766 | 26.53149 | -12.06236 | 47.66618
34.51471 | 61.9721 | 73.81135 | 26.52879 | -11.83925 | 47.28256
34.52471 | 61.7044 | 73.33649 | 26.52607 | -11.63209 | 46.81042
34.53471 | 61.4508 | 72.777 | 26.52335 | -11.3262 | 46.25365
34.54471 | 61.103 | 72.13685 | 26.52061 | -11.03385 | 45.61623
34.55471 | 60.7335 | 71.4204 | 26.51787 | -10.6869 | 44.90253
34.56471 | 60.3325 | 70.63246 | 26.51512 | -10.29996 | 44.11734
34.5747 | 59.8829 | 69.77913 | 26.51235 | -9.896233 | 43.26678
34.5847 | 59.3839 | 68.86434 | 26.50958 | -9.480435 | 42.35476
34.5947 | 58.8779 | 67.89487 | 26.50679 | -9.016969 | 41.38808
34.6047 | 58.3102 | 66.87701 | 26.504 | -8.566809 | 40.37301
34.6147 | 57.7448 | 65.81726 | 26.50119 | -8.072461 | 39.31607
34.62469 | 57.154 | 64.72335 | 26.49838 | -7.569348 | 38.22497
34.63469 | 56.5264 | 63.59988 | 26.49555 | -7.073482 | 37.10433
34.64469 | 55.8641 | 62.45463 | 26.49272 | -6.590535 | 35.96192
34.65469 | 55.2266 | 61.29426 | 26.48987 | -6.06766 | 34.80439
34.66469 | 54.5805 | 60.12528 | 26.48701 | -5.54478 | 33.63827
34.67469 | 53.8996 | 58.954 | 26.48414 | -5.054401 | 32.46986
34.68468 | 53.1823 | 57.78757 | 26.48127 | -4.60527 | 31.3063
34.69468 | 52.5248 | 56.62935 | 26.47838 | -4.104551 | 30.15097
34.70468 | 51.8275 | 55.4857 | 26.47548 | -3.658201 | 29.01022
34.71468 | 51.1181 | 54.36135 | 26.47257 | -3.243247 | 27.88878
34.72468 | 50.4184 | 53.26046 | 26.46965 | -2.842063 | 26.79081
34.73467 | 49.7271 | 52.1877 | 26.46672 | -2.4606 | 25.72098
34.74467 | 49.072 | 51.14398 | 26.46378 | -2.071979 | 24.6802
34.75467 | 48.3777 | 50.13281 | 26.46083 | -1.755114 | 23.67198
34.76467 | 47.6923 | 49.15609 | 26.45787 | -1.463786 | 22.69822
34.77467 | 47.1064 | 48.21516 | 26.4549 | -1.108763 | 21.76026
34.78467 | 46.436 | 47.31092 | 26.45192 | -0.8749232 | 20.85901
34.79466 | 45.8113 | 46.44468 | 26.44893 | -0.6333802 | 19.99575
34.80466 | 45.2437 | 45.61473 | 26.44593 | -0.3710334 | 19.16881
34.81466 | 44.652 | 44.82173 | 26.44291 | -0.1697332 | 18.37882
34.82466 | 44.0906 | 44.06515 | 26.43989 | 0.02544625 | 17.62526
34.83466 | 43.541 | 43.34425 | 26.43686 | 0.1967548 | 16.90739
34.84465 | 43.0067 | 42.65877 | 26.43381 | 0.3479311 | 16.22496
34.85465 | 42.5402 | 42.00625 | 26.43076 | 0.5339533 | 15.57549
34.86465 | 42.0234 | 41.38624 | 26.42769 | 0.6371616 | 14.95854
34.87465 | 41.5786 | 40.7975 | 26.42462 | 0.7810997 | 14.37288
34.88465 | 41.1437 | 40.23875 | 26.42153 | 0.9049494 | 13.81722
34.89464 | 40.74 | 39.70918 | 26.41844 | 1.030819 | 13.29074
34.90464 | 40.3429 | 39.20644 | 26.41533 | 1.136462 | 12.79111
34.91464 | 39.9486 | 38.72975 | 26.41222 | 1.218855 | 12.31753
34.92464 | 39.6517 | 38.27781 | 26.40909 | 1.373892 | 11.86872
34.93464 | 39.281 | 37.84936 | 26.40595 | 1.431638 | 11.44341
34.94464 | 38.9934 | 37.44318 | 26.4028 | 1.550222 | 11.04038
34.95463 | 38.692 | 37.05843 | 26.39965 | 1.633569 | 10.65879
34.96463 | 38.3871 | 36.69322 | 26.39648 | 1.693876 | 10.29675
34.97463 | 38.2065 | 36.34684 | 26.3933 | 1.859658 | 9.953546
34.98463 | 37.9224 | 36.01823 | 26.39011 | 1.904171 | 9.628123
34.99463 | 37.6908 | 35.70638 | 26.3869 | 1.984418 | 9.319477
35.00462 | 37.5443 | 35.41062 | 26.3837 | 2.133676 | 9.026927
35.01462 | 37.2914 | 35.12947 | 26.38048 | 2.16193 | 8.748994
35.02462 | 37.1905 | 34.86235 | 26.37724 | 2.328145 | 8.485112
35.03462 | 36.9792 | 34.60846 | 26.374 | 2.370735 | 8.234464
35.04462 | 36.8513 | 34.36703 | 26.37075 | 2.484272 | 7.996281
35.05462 | 36.7492 | 34.13732 | 26.36748 | 2.611881 | 7.769835
35.06461 | 36.5764 | 33.91886 | 26.36421 | 2.657538 | 7.554649
35.07461 | 36.5098 | 33.71059 | 26.36093 | 2.799212 | 7.349659
35.08461 | 36.4165 | 33.51211 | 26.35763 | 2.904391 | 7.154475
35.09461 | 36.2973 | 33.32286 | 26.35433 | 2.974442 | 6.968529
35.10461 | 36.2362 | 33.1423 | 26.35101 | 3.0939 | 6.791287
35.1146 | 36.1497 | 32.9701 | 26.34769 | 3.179597 | 6.622413
35.1246 | 36.1261 | 32.80547 | 26.34435 | 3.320628 | 6.461119
35.1346 | 36.0696 | 32.6481 | 26.34101 | 3.421496 | 6.307098
35.1446 | 35.9776 | 32.49763 | 26.33765 | 3.479973 | 6.159979
35.1546 | 35.9771 | 32.35364 | 26.33428 | 3.623457 | 6.019363
35.1646 | 35.9457 | 32.21579 | 26.3309 | 3.729906 | 5.884893
35.17459 | 35.8986 | 32.08389 | 26.32752 | 3.814712 | 5.756373
35.18459 | 35.9049 | 31.95732 | 26.32412 | 3.947583 | 5.633201
35.19459 | 35.8627 | 31.83594 | 26.32071 | 4.026764 | 5.515231
35.20459 | 35.8874 | 31.71947 | 26.31728 | 4.167927 | 5.402188
35.21459 | 35.8811 | 31.60767 | 26.31385 | 4.273432 | 5.293814
35.22458 | 35.8519 | 31.50039 | 26.31042 | 4.351514 | 5.189971
35.23458 | 35.901 | 31.39719 | 26.30696 | 4.503808 | 5.090229
35.24458 | 35.882 | 31.29798 | 26.3035 | 4.584018 | 4.994481
35.25458 | 35.9248 | 31.20256 | 26.30003 | 4.722241 | 4.902531
35.26458 | 35.9496 | 31.11074 | 26.29654 | 4.838862 | 4.814195
35.27458 | 35.934 | 31.02235 | 26.29305 | 4.911653 | 4.729297
35.28457 | 36.0016 | 30.9373 | 26.28955 | 5.064297 | 4.647754
35.29457 | 35.9974 | 30.85529 | 26.28603 | 5.142112 | 4.569254
35.30457 | 36.0483 | 30.77624 | 26.28251 | 5.272055 | 4.493737
35.31457 | 36.0826 | 30.70004 | 26.27897 | 5.382563 | 4.421065
35.32457 | 36.0871 | 30.62654 | 26.27542 | 5.460562 | 4.351113
35.33456 | 36.1611 | 30.5557 | 26.27187 | 5.605403 | 4.283826
35.34456 | 36.167 | 30.48726 | 26.2683 | 5.679738 | 4.218959
35.35456 | 36.2155 | 30.4212 | 26.26473 | 5.7943 | 4.156474
35.36456 | 36.2582 | 30.35741 | 26.26114 | 5.900792 | 4.096271
35.37456 | 36.2864 | 30.29579 | 26.25754 | 5.990607 | 4.038255
35.38456 | 36.3411 | 30.23626 | 26.25393 | 6.104836 | 3.982337
35.39455 | 36.3768 | 30.1788 | 26.25031 | 6.197999 | 3.92849
35.40455 | 36.4215 | 30.1232 | 26.24668 | 6.298304 | 3.876516
35.41455 | 36.4704 | 30.06944 | 26.24304 | 6.400963 | 3.826398
35.42455 | 36.5041 | 30.01745 | 26.23939 | 6.486646 | 3.778067
35.43455 | 36.5765 | 29.96718 | 26.23572 | 6.609323 | 3.731452
35.44454 | 36.6071 | 29.91859 | 26.23206 | 6.688511 | 3.686534
35.45454 | 36.6594 | 29.87153 | 26.22837 | 6.787867 | 3.643162
35.46454 | 36.7148 | 29.826 | 26.22468 | 6.8888 | 3.601322
35.47454 | 36.7353 | 29.78193 | 26.22097 | 6.953367 | 3.56096
35.48454 | 36.8175 | 29.73928 | 26.21726 | 7.078219 | 3.522022
35.49454 | 36.8559 | 29.69799 | 26.21353 | 7.157908 | 3.484459
35.50453 | 36.9055 | 29.65806 | 26.2098 | 7.247443 | 3.448256
35.51453 | 36.9714 | 29.61935 | 26.20605 | 7.352047 | 3.413299
35.52453 | 36.9918 | 29.58188 | 26.2023 | 7.409924 | 3.379578
35.53453 | 37.0677 | 29.54558 | 26.19853 | 7.522116 | 3.347054
35.54453 | 37.1126 | 29.51044 | 26.19475 | 7.602162 | 3.315686
35.55452 | 37.1758 | 29.47643 | 26.19097 | 7.699367 | 3.285466
35.56452 | 37.2294 | 29.44347 | 26.18717 | 7.785934 | 3.256298
35.57452 | 37.2576 | 29.41154 | 26.18336 | 7.846063 | 3.228179
35.58452 | 37.3381 | 29.38061 | 26.17954 | 7.957486 | 3.201076
35.59452 | 37.3749 | 29.35066 | 26.17571 | 8.024236 | 3.174957
35.60452 | 37.4463 | 29.32166 | 26.17187 | 8.124642 | 3.149792
35.61451 | 37.4936 | 29.29359 | 26.16802 | 8.200006 | 3.125575
35.62451 | 37.5656 | 29.26639 | 26.16416 | 8.29921 | 3.102234
35.63451 | 37.6278 | 29.24005 | 26.16028 | 8.387752 | 3.079764
35.64451 | 37.6629 | 29.21454 | 26.1564 | 8.448358 | 3.058142
35.65451 | 37.7401 | 29.18985 | 26.15251 | 8.55025 | 3.037343
35.6645 | 37.8039 | 29.16597 | 26.14861 | 8.637931 | 3.017363
35.6745 | 37.8494 | 29.14283 | 26.14469 | 8.706567 | 2.998142
35.6845 | 37.9356 | 29.12044 | 26.14077 | 8.815155 | 2.979679
35.6945 | 37.9671 | 29.09878 | 26.13683 | 8.868317 | 2.961953
35.7045 | 38.0261 | 29.07783 | 26.13288 | 8.948272 | 2.944945
35.7145 | 38.0766 | 29.05756 | 26.12893 | 9.019036 | 2.928637
35.72449 | 38.1472 | 29.03799 | 26.12496 | 9.109208 | 2.913029
35.73449 | 38.1835 | 29.01905 | 26.12099 | 9.164447 | 2.898068
35.74449 | 38.2461 | 29.00075 | 26.117 | 9.245347 | 2.883756
35.75449 | 38.2993 | 28.98308 | 26.113 | 9.316224 | 2.870078
35.76449 | 38.3523 | 28.96601 | 26.10899 | 9.386292 | 2.857019
35.77448 | 38.4216 | 28.94955 | 26.10497 | 9.472051 | 2.844576
35.78448 | 38.4583 | 28.93366 | 26.10094 | 9.524645 | 2.832713
35.79448 | 38.5238 | 28.91833 | 26.0969 | 9.60547 | 2.821429
35.80448 | 38.5895 | 28.90356 | 26.09285 | 9.68594 | 2.81071
35.81448 | 38.6388 | 28.88933 | 26.08879 | 9.749466 | 2.800547
35.82448 | 38.7051 | 28.87564 | 26.08472 | 9.829459 | 2.790925
35.83447 | 38.7605 | 28.86248 | 26.08064 | 9.89802 | 2.781844
35.84447 | 38.824 | 28.84982 | 26.07654 | 9.974181 | 2.773276
35.85447 | 38.8954 | 28.83766 | 26.07244 | 10.05774 | 2.76522
35.86447 | 38.9453 | 28.82599 | 26.06832 | 10.11931 | 2.757666
35.87447 | 39.0033 | 28.81481 | 26.0642 | 10.18849 | 2.750606
35.88446 | 39.0642 | 28.8041 | 26.06007 | 10.2601 | 2.744036
35.89446 | 39.1257 | 28.79386 | 26.05592 | 10.33184 | 2.737936
35.90446 | 39.183 | 28.78407 | 26.05177 | 10.39893 | 2.732305
35.91446 | 39.2556 | 28.77473 | 26.0476 | 10.48087 | 2.727134
35.92446 | 39.2998 | 28.76584 | 26.04342 | 10.53396 | 2.722418
35.93446 | 39.38 | 28.75738 | 26.03923 | 10.62262 | 2.71815
35.94445 | 39.4308 | 28.74937 | 26.03504 | 10.68143 | 2.714328
35.95445 | 39.4912 | 28.74176 | 26.03083 | 10.74944 | 2.710934
35.96445 | 39.542 | 28.73458 | 26.02661 | 10.80742 | 2.70797
35.97445 | 39.615 | 28.72781 | 26.02238 | 10.88719 | 2.705429
35.98445 | 39.6727 | 28.72145 | 26.01814 | 10.95125 | 2.703306
35.99444 | 39.7315 | 28.71549 | 26.01389 | 11.01601 | 2.701599
36.00444 | 39.7964 | 28.70993 | 26.00963 | 11.08647 | 2.700299
36.01444 | 39.8639 | 28.70476 | 26.00536 | 11.15914 | 2.699403
36.02444 | 39.9372 | 28.69999 | 26.00108 | 11.23721 | 2.698907
36.03444 | 39.9824 | 28.69559 | 25.99679 | 11.28681 | 2.698809
36.04444 | 40.0782 | 28.69159 | 25.99248 | 11.38661 | 2.699104
36.05443 | 40.1239 | 28.68796 | 25.98817 | 11.43594 | 2.699787
36.06443 | 40.19 | 28.68471 | 25.98385 | 11.50529 | 2.700858
36.07443 | 40.2685 | 28.68183 | 25.97951 | 11.58667 | 2.702314
36.08443 | 40.3222 | 28.67932 | 25.97517 | 11.64288 | 2.704151
36.09443 | 40.3959 | 28.67718 | 25.97081 | 11.71872 | 2.706367
36.10442 | 40.4648 | 28.67541 | 25.96645 | 11.78939 | 2.708957
36.11442 | 40.5166 | 28.674 | 25.96208 | 11.8426 | 2.711925
36.12442 | 40.5921 | 28.67296 | 25.95769 | 11.91914 | 2.715267
36.13442 | 40.6573 | 28.67227 | 25.95329 | 11.98503 | 2.718981
36.14442 | 40.7269 | 28.67195 | 25.94888 | 12.05495 | 2.723065
36.15442 | 40.7886 | 28.67199 | 25.94447 | 12.11661 | 2.72752
36.16441 | 40.8727 | 28.67238 | 25.94004 | 12.20032 | 2.732338
36.17441 | 40.9256 | 28.67313 | 25.9356 | 12.25247 | 2.737531
36.18441 | 41.0075 | 28.67424 | 25.93115 | 12.33326 | 2.74309
36.19441 | 41.0567 | 28.67571 | 25.92669 | 12.38099 | 2.749018
36.20441 | 41.1472 | 28.67754 | 25.92222 | 12.46966 | 2.755314
36.2144 | 41.21 | 28.67972 | 25.91775 | 12.53028 | 2.761971
36.2244 | 41.2623 | 28.68226 | 25.91325 | 12.58004 | 2.769003
36.2344 | 41.3625 | 28.68516 | 25.90875 | 12.67734 | 2.776404
36.2444 | 41.4072 | 28.68842 | 25.90424 | 12.71878 | 2.784176
36.2544 | 41.5029 | 28.69204 | 25.89972 | 12.81086 | 2.792318
36.2644 | 41.5585 | 28.69602 | 25.89519 | 12.86248 | 2.800833
36.27439 | 41.6259 | 28.70036 | 25.89065 | 12.92554 | 2.809713
36.28439 | 41.71 | 28.70507 | 25.88609 | 13.00493 | 2.818977
36.29439 | 41.7808 | 28.71015 | 25.88153 | 13.07065 | 2.828617
36.30439 | 41.8358 | 28.71559 | 25.87695 | 13.12021 | 2.838637
36.31439 | 41.9212 | 28.72141 | 25.87237 | 13.19979 | 2.849039
36.32438 | 41.9821 | 28.72759 | 25.86778 | 13.25451 | 2.859814
36.33438 | 42.0662 | 28.73416 | 25.86317 | 13.33204 | 2.870986
36.34438 | 42.1201 | 28.7411 | 25.85856 | 13.379 | 2.882547
36.35438 | 42.2146 | 28.74843 | 25.85393 | 13.46617 | 2.8945
36.36438 | 42.2751 | 28.75614 | 25.84929 | 13.51896 | 2.90685
36.37438 | 42.3317 | 28.76425 | 25.84465 | 13.56745 | 2.919599
36.38437 | 42.416 | 28.77273 | 25.83999 | 13.64327 | 2.932736
36.39437 | 42.4769 | 28.78162 | 25.83533 | 13.69528 | 2.946296
36.40437 | 42.5603 | 28.79091 | 25.83065 | 13.76939 | 2.960267
36.41437 | 42.6133 | 28.80061 | 25.82596 | 13.81269 | 2.974654
36.42437 | 42.6966 | 28.81072 | 25.82126 | 13.88588 | 2.989461
36.43436 | 42.7727 | 28.82123 | 25.81655 | 13.95147 | 3.004679
36.44436 | 42.8349 | 28.83218 | 25.81183 | 14.00272 | 3.020342
36.45436 | 42.9111 | 28.84355 | 25.8071 | 14.06755 | 3.036442
36.46436 | 42.9778 | 28.85535 | 25.80236 | 14.12245 | 3.052984
36.47436 | 43.0584 | 28.86759 | 25.79761 | 14.19081 | 3.069974
36.48436 | 43.1315 | 28.88027 | 25.79285 | 14.25123 | 3.087418
36.49435 | 43.2048 | 28.89339 | 25.78809 | 14.31141 | 3.105304
36.50435 | 43.2953 | 28.90698 | 25.7833 | 14.38832 | 3.123677
36.51435 | 43.3682 | 28.92104 | 25.77851 | 14.44716 | 3.142524
36.52435 | 43.4378 | 28.93556 | 25.77371 | 14.50224 | 3.161853
36.53435 | 43.5293 | 28.95057 | 25.7689 | 14.57873 | 3.181673
36.54434 | 43.6027 | 28.96605 | 25.76408 | 14.63665 | 3.201971
36.55434 | 43.6753 | 28.98204 | 25.75924 | 14.69326 | 3.222796
36.56434 | 43.7616 | 28.99854 | 25.7544 | 14.76306 | 3.244136
36.57434 | 43.8457 | 29.01555 | 25.74955 | 14.83015 | 3.266
36.58434 | 43.9294 | 29.03308 | 25.74468 | 14.89632 | 3.288399
36.59434 | 44.0063 | 29.05115 | 25.73981 | 14.95515 | 3.311342
36.60433 | 44.1149 | 29.06974 | 25.73493 | 15.04516 | 3.334816
36.61433 | 44.1664 | 29.08891 | 25.73003 | 15.07749 | 3.358877
36.62433 | 44.2693 | 29.10864 | 25.72513 | 15.16066 | 3.383515
36.63433 | 44.3588 | 29.12895 | 25.72021 | 15.22985 | 3.408741
36.64433 | 44.416 | 29.14985 | 25.71529 | 15.26615 | 3.434566
36.65432 | 44.5219 | 29.17133 | 25.71035 | 15.35057 | 3.460977
36.66432 | 44.5921 | 29.19345 | 25.70541 | 15.39865 | 3.488039
36.67432 | 44.6862 | 29.21619 | 25.70045 | 15.47001 | 3.51574
36.68432 | 44.7647 | 29.23958 | 25.69548 | 15.52512 | 3.544094
36.69432 | 44.8516 | 29.26362 | 25.69051 | 15.58798 | 3.573114
36.70432 | 44.9322 | 29.28834 | 25.68552 | 15.64386 | 3.602817
36.71431 | 45.0103 | 29.31371 | 25.68053 | 15.69659 | 3.633187
36.72431 | 45.0925 | 29.33982 | 25.67552 | 15.75268 | 3.664302
36.73431 | 45.189 | 29.36665 | 25.6705 | 15.82235 | 3.696148
36.74431 | 45.2475 | 29.39421 | 25.66547 | 15.85329 | 3.728742
36.75431 | 45.3397 | 29.42254 | 25.66043 | 15.91716 | 3.762104
36.7643 | 45.4183 | 29.45161 | 25.65539 | 15.96669 | 3.796217
36.7743 | 45.4957 | 29.4815 | 25.65033 | 16.0142 | 3.83117
36.7843 | 45.5759 | 29.51221 | 25.64526 | 16.06369 | 3.866949
36.7943 | 45.6577 | 29.54376 | 25.64018 | 16.11394 | 3.903575
36.8043 | 45.7404 | 29.57616 | 25.63509 | 16.16424 | 3.941071
36.8143 | 45.8092 | 29.60945 | 25.62999 | 16.19975 | 3.979459
36.82429 | 45.8991 | 29.64361 | 25.62489 | 16.25549 | 4.018724
36.83429 | 45.9642 | 29.67874 | 25.61977 | 16.28546 | 4.05897
36.84429 | 46.0467 | 29.71482 | 25.61464 | 16.33188 | 4.100184
36.85429 | 46.1176 | 29.75189 | 25.6095 | 16.36571 | 4.142392
36.86429 | 46.1916 | 29.78997 | 25.60435 | 16.40163 | 4.185624
36.87428 | 46.2579 | 29.82905 | 25.59919 | 16.42885 | 4.229863
36.88428 | 46.3253 | 29.86925 | 25.59402 | 16.45605 | 4.275227
36.89428 | 46.4041 | 29.91054 | 25.58884 | 16.49356 | 4.321706
36.90428 | 46.464 | 29.95298 | 25.58365 | 16.51102 | 4.369331
36.91428 | 46.5448 | 29.99658 | 25.57845 | 16.54822 | 4.418137
36.92428 | 46.61 | 30.0414 | 25.57324 | 16.5686 | 4.468162
36.93427 | 46.6671 | 30.0874 | 25.56802 | 16.5797 | 4.519382
36.94427 | 46.7467 | 30.13474 | 25.56279 | 16.61196 | 4.571954
36.95427 | 46.7929 | 30.18341 | 25.55755 | 16.60949 | 4.62586
36.96427 | 46.875 | 30.23343 | 25.55229 | 16.64157 | 4.681141
36.97427 | 46.927 | 30.28488 | 25.54703 | 16.64212 | 4.737845
36.98426 | 46.979 | 30.33772 | 25.54176 | 16.64128 | 4.795958
36.99426 | 47.0422 | 30.39213 | 25.53648 | 16.65007 | 4.855645
37.00426 | 47.1035 | 30.44809 | 25.53119 | 16.65541 | 4.916898
37.01426 | 47.1343 | 30.50566 | 25.52589 | 16.62864 | 4.97977
37.02426 | 47.18 | 30.56489 | 25.52058 | 16.61511 | 5.044317
37.03426 | 47.2316 | 30.62585 | 25.51525 | 16.60575 | 5.110598
37.04425 | 47.2661 | 30.68853 | 25.50993 | 16.57757 | 5.178604
37.05425 | 47.3085 | 30.75312 | 25.50458 | 16.55538 | 5.248533
37.06425 | 47.3471 | 30.81961 | 25.49923 | 16.52749 | 5.320384
37.07425 | 47.3776 | 30.8881 | 25.49387 | 16.4895 | 5.394229
37.08425 | 47.414 | 30.95863 | 25.4885 | 16.45537 | 5.47014
37.09424 | 47.4391 | 31.03123 | 25.48312 | 16.40787 | 5.548117
37.10424 | 47.4707 | 31.10612 | 25.47773 | 16.36458 | 5.628393
37.11424 | 47.4922 | 31.1833 | 25.47232 | 16.3089 | 5.710977
37.12424 | 47.5132 | 31.26287 | 25.46691 | 16.25033 | 5.79596
37.13424 | 47.5474 | 31.34492 | 25.46149 | 16.20248 | 5.883433
37.14424 | 47.5611 | 31.42955 | 25.45605 | 16.13155 | 5.973498
37.15423 | 47.5853 | 31.51678 | 25.45062 | 16.06852 | 6.066166
37.16423 | 47.5888 | 31.60689 | 25.44516 | 15.98191 | 6.161727
37.17423 | 47.6211 | 31.69991 | 25.4397 | 15.92119 | 6.260207
37.18423 | 47.6274 | 31.79596 | 25.43423 | 15.83144 | 6.361732
37.19423 | 47.6504 | 31.89517 | 25.42875 | 15.75523 | 6.466427
37.20422 | 47.6669 | 31.99758 | 25.42326 | 15.66932 | 6.574323
37.21422 | 47.6752 | 32.10353 | 25.41776 | 15.57167 | 6.685777
37.22422 | 47.6951 | 32.21308 | 25.41224 | 15.48202 | 6.800838
37.23422 | 47.7095 | 32.32639 | 25.40672 | 15.38311 | 6.919667
37.24422 | 47.7396 | 32.44363 | 25.40119 | 15.29597 | 7.042437
37.25422 | 47.7716 | 32.56498 | 25.39565 | 15.20662 | 7.16933
37.26421 | 47.7933 | 32.69051 | 25.3901 | 15.10279 | 7.300409
37.27421 | 47.8112 | 32.82068 | 25.38454 | 14.99052 | 7.436137
37.28421 | 47.8454 | 32.95557 | 25.37897 | 14.88983 | 7.576606
37.29421 | 47.8866 | 33.09543 | 25.37338 | 14.79117 | 7.722049
37.30421 | 47.9317 | 33.24051 | 25.36779 | 14.69119 | 7.872713
37.3142 | 47.9814 | 33.3909 | 25.3622 | 14.5905 | 8.028706
37.3242 | 48.0435 | 33.54719 | 25.35659 | 14.49631 | 8.190604
37.3342 | 48.0931 | 33.70954 | 25.35096 | 14.38356 | 8.358571
37.3442 | 48.1817 | 33.87826 | 25.34533 | 14.30344 | 8.532928
37.3542 | 48.2458 | 34.05368 | 25.33969 | 14.19212 | 8.713992
37.3642 | 48.3447 | 34.23617 | 25.33404 | 14.10853 | 8.902131
37.37419 | 48.431 | 34.42591 | 25.32839 | 14.00509 | 9.097524
37.38419 | 48.5374 | 34.62369 | 25.32271 | 13.91371 | 9.300979
37.39419 | 48.6319 | 34.82977 | 25.31703 | 13.80213 | 9.512733
37.40419 | 48.7536 | 35.04459 | 25.31134 | 13.70901 | 9.733246
37.41419 | 48.88 | 35.26865 | 25.30564 | 13.61135 | 9.963008
37.42418 | 49.014 | 35.50224 | 25.29994 | 13.51176 | 10.2023
37.43418 | 49.162 | 35.74636 | 25.29422 | 13.41564 | 10.45214
37.44418 | 49.3255 | 36.00138 | 25.28849 | 13.32412 | 10.71289
37.45418 | 49.49 | 36.26792 | 25.28275 | 13.22208 | 10.98517
37.46418 | 49.6713 | 36.54664 | 25.277 | 13.12466 | 11.26964
37.47418 | 49.8693 | 36.83823 | 25.27124 | 13.03107 | 11.56699
37.48417 | 50.0777 | 37.14313 | 25.26548 | 12.93457 | 11.87765
37.49417 | 50.3193 | 37.46272 | 25.2597 | 12.85658 | 12.20301
37.50417 | 50.5609 | 37.79751 | 25.25392 | 12.76339 | 12.54359
37.51417 | 50.8279 | 38.14837 | 25.24812 | 12.67953 | 12.90026
37.52417 | 51.1068 | 38.51623 | 25.24231 | 12.59057 | 13.27392
37.53416 | 51.4113 | 38.90157 | 25.2365 | 12.50973 | 13.66507
37.54416 | 51.7283 | 39.30629 | 25.23067 | 12.42201 | 14.07562
37.55416 | 52.0658 | 39.731 | 25.22484 | 12.3348 | 14.50617
37.56416 | 52.4522 | 40.17681 | 25.21899 | 12.27539 | 14.95782
37.57416 | 52.8243 | 40.64485 | 25.21313 | 12.17945 | 15.43172
37.58416 | 53.2443 | 41.13632 | 25.20727 | 12.10798 | 15.92905
37.59415 | 53.6641 | 41.65192 | 25.2014 | 12.01218 | 16.45052
37.60415 | 54.1425 | 42.19395 | 25.19551 | 11.94855 | 16.99843
37.61415 | 54.6313 | 42.76322 | 25.18962 | 11.86808 | 17.5736
37.62415 | 55.1303 | 43.36108 | 25.18371 | 11.76922 | 18.17737
37.63415 | 55.6592 | 43.98891 | 25.1778 | 11.67029 | 18.81111
37.64414 | 56.206 | 44.64743 | 25.17188 | 11.55857 | 19.47555
37.65414 | 56.7976 | 45.33935 | 25.16595 | 11.45825 | 20.1734
37.66414 | 57.3956 | 46.06542 | 25.16001 | 11.33018 | 20.90541
37.67414 | 58.007 | 46.82702 | 25.15405 | 11.17998 | 21.67297
37.68414 | 58.6583 | 47.62551 | 25.14809 | 11.03279 | 22.47742
37.69414 | 59.3224 | 48.46216 | 25.14212 | 10.86024 | 23.32004
37.70413 | 60.0115 | 49.33729 | 25.13615 | 10.67421 | 24.20114
37.71413 | 60.7 | 50.25367 | 25.13015 | 10.44633 | 25.12351
37.72413 | 61.4334 | 51.21136 | 25.12415 | 10.22204 | 26.0872
37.73413 | 62.172 | 52.21105 | 25.11814 | 9.96095 | 27.09291
37.74413 | 62.9043 | 53.25316 | 25.11213 | 9.651141 | 28.14103
37.75412 | 63.67 | 54.33669 | 25.1061 | 9.333312 | 29.23059
37.76412 | 64.4191 | 55.46343 | 25.10006 | 8.955674 | 30.36336
37.77412 | 65.185 | 56.63152 | 25.09402 | 8.553485 | 31.5375
37.78412 | 65.9587 | 57.83956 | 25.08796 | 8.119143 | 32.7516
37.79412 | 66.7268 | 59.08547 | 25.08189 | 7.641328 | 34.00358
37.80412 | 67.5053 | 60.36639 | 25.07582 | 7.138906 | 35.29058
37.81411 | 68.2673 | 61.67728 | 25.06974 | 6.590023 | 36.60754
37.82411 | 69.0261 | 63.01596 | 25.06364 | 6.01014 | 37.95232
37.83411 | 69.7739 | 64.37536 | 25.05753 | 5.398543 | 39.31782
37.84411 | 70.5143 | 65.74851 | 25.05142 | 4.765789 | 40.69709
37.85411 | 71.2328 | 67.12726 | 25.0453 | 4.105539 | 42.08196
37.8641 | 71.9183 | 68.50092 | 25.03917 | 3.417384 | 43.46175
37.8741 | 72.5977 | 69.86164 | 25.03303 | 2.736063 | 44.82861
37.8841 | 73.2533 | 71.19649 | 25.02687 | 2.056808 | 46.16962
37.8941 | 73.8705 | 72.49297 | 25.02071 | 1.37753 | 47.47226
37.9041 | 74.4474 | 73.73788 | 25.01454 | 0.7095205 | 48.72334
37.9141 | 74.9973 | 74.91763 | 25.00836 | 0.07966557 | 49.90927
37.92409 | 75.4852 | 76.01743 | 25.00218 | -0.5322308 | 51.01525
37.93409 | 75.97 | 77.02636 | 24.99598 | -1.05636 | 52.03038
37.94409 | 76.36 | 77.93063 | 24.98977 | -1.570628 | 52.94086
37.95409 | 76.738 | 78.7188 | 24.98355 | -1.9808 | 53.73525
37.96409 | 77.0425 | 79.38096 | 24.97733 | -2.338459 | 54.40363
37.97408 | 77.3021 | 79.90858 | 24.9711 | -2.606483 | 54.93749
37.98408 | 77.5128 | 80.29666 | 24.96485 | -2.78386 | 55.33181
37.99408 | 77.6548 | 80.54077 | 24.95859 | -2.885974 | 55.58218
38.00408 | 77.7603 | 80.63934 | 24.95233 | -2.879043 | 55.68701
38.01408 | 77.7806 | 80.593 | 24.94606 | -2.8124 | 55.64694
38.02408 | 77.7677 | 80.40447 | 24.93977 | -2.636771 | 55.4647
38.03407 | 77.6709 | 80.0788 | 24.93349 | -2.407896 | 55.14531
38.04407 | 77.5695 | 79.62172 | 24.92718 | -2.052222 | 54.69454
38.05407 | 77.3492 | 79.0414 | 24.92087 | -1.692195 | 54.12052
38.06407 | 77.1122 | 78.34696 | 24.91455 | -1.234756 | 53.4324
38.07407 | 76.7895 | 77.54856 | 24.90822 | -0.7590618 | 52.64034
38.08406 | 76.4394 | 76.6583 | 24.90189 | -0.2189029 | 51.75641
38.09406 | 76.0406 | 75.68547 | 24.89554 | 0.3551258 | 50.78993
38.10406 | 75.5415 | 74.64293 | 24.88919 | 0.8985685 | 49.75375
38.11406 | 75.0521 | 73.54257 | 24.88282 | 1.509532 | 48.65975
38.12406 | 74.4831 | 72.39615 | 24.87644 | 2.08695 | 47.51971
38.13405 | 73.8709 | 71.2163 | 24.87007 | 2.654597 | 46.34624
38.14405 | 73.2475 | 70.01165 | 24.86367 | 3.235854 | 45.14797
38.15405 | 72.5522 | 68.79359 | 24.85727 | 3.75861 | 43.93632
38.16405 | 71.8698 | 67.57161 | 24.85086 | 4.298187 | 42.72076
38.17405 | 71.0845 | 66.35432 | 24.84443 | 4.730176 | 41.50989
38.18405 | 70.3535 | 65.14939 | 24.838 | 5.204115 | 40.31138
38.19404 | 69.5444 | 63.96466 | 24.83157 | 5.579745 | 39.13308
38.20404 | 68.7264 | 62.80356 | 24.82512 | 5.922843 | 37.97844
38.21404 | 67.8434 | 61.67209 | 24.81866 | 6.171313 | 36.85342
38.22404 | 67.0092 | 60.57421 | 24.8122 | 6.434995 | 35.76201
38.23404 | 66.1201 | 59.51304 | 24.80572 | 6.607058 | 34.70732
38.24403 | 65.2394 | 58.49199 | 24.79924 | 6.747406 | 33.69275
38.25403 | 64.3635 | 57.51082 | 24.79275 | 6.852681 | 32.71807
38.26403 | 63.4755 | 56.57171 | 24.78624 | 6.903785 | 31.78547
38.27403 | 62.556 | 55.67536 | 24.77973 | 6.880635 | 30.89563
38.28403 | 61.6874 | 54.82204 | 24.77321 | 6.865361 | 30.04883
38.29403 | 60.8088 | 54.01164 | 24.76668 | 6.797158 | 29.24496
38.30402 | 59.9509 | 53.24453 | 24.76015 | 6.706372 | 28.48438
38.31402 | 59.0722 | 52.51858 | 24.7536 | 6.553615 | 27.76499
38.32402 | 58.2033 | 51.83378 | 24.74704 | 6.369523 | 27.08674
38.33402 | 57.3633 | 51.18917 | 24.74047 | 6.174132 | 26.4487
38.34402 | 56.549 | 50.5837 | 24.7339 | 5.965298 | 25.84981
38.35401 | 55.7329 | 50.01679 | 24.72732 | 5.716115 | 25.28947
38.36401 | 54.9528 | 49.48614 | 24.72072 | 5.466656 | 24.76542
38.37401 | 54.176 | 48.99114 | 24.71412 | 5.184864 | 24.27701
38.38401 | 53.4649 | 48.53055 | 24.70751 | 4.934351 | 23.82304
38.39401 | 52.7043 | 48.10317 | 24.70089 | 4.60113 | 23.40228
38.40401 | 52.0115 | 47.7078 | 24.69426 | 4.303699 | 23.01354
38.414 | 51.3261 | 47.34361 | 24.68763 | 3.982488 | 22.65598
38.424 | 50.7356 | 47.00876 | 24.68098 | 3.726844 | 22.32777
38.434 | 50.0535 | 46.7025 | 24.67433 | 3.350996 | 22.02818
38.444 | 49.496 | 46.4238 | 24.66766 | 3.072199 | 21.75614
38.454 | 48.9109 | 46.17164 | 24.66099 | 2.739258 | 21.51065
38.46399 | 48.381 | 45.94527 | 24.65431 | 2.435727 | 21.29096
38.47399 | 47.878 | 45.74339 | 24.64762 | 2.134607 | 21.09577
38.48399 | 47.3447 | 45.56529 | 24.64092 | 1.779405 | 20.92438
38.49399 | 46.9389 | 45.41019 | 24.63421 | 1.528711 | 20.77598
38.50399 | 46.4592 | 45.27744 | 24.62749 | 1.181762 | 20.64995
38.51399 | 46.0718 | 45.16624 | 24.62077 | 0.9055559 | 20.54548
38.52398 | 45.6992 | 45.07608 | 24.61404 | 0.6231172 | 20.46205
38.53398 | 45.3208 | 45.0062 | 24.60729 | 0.3146034 | 20.3989
38.54398 | 45.0524 | 44.95615 | 24.60054 | 0.09624654 | 20.35561
38.55398 | 44.7419 | 44.92548 | 24.59378 | -0.1835779 | 20.3317
38.56398 | 44.4386 | 44.91374 | 24.58701 | -0.4751435 | 20.32674
38.57397 | 44.2242 | 44.92056 | 24.58023 | -0.6963585 | 20.34033
38.58397 | 43.997 | 44.94562 | 24.57345 | -0.9486189 | 20.37217
38.59397 | 43.816 | 44.98865 | 24.56665 | -1.172653 | 20.42201
38.60397 | 43.6256 | 45.04943 | 24.55984 | -1.423834 | 20.48959
38.61397 | 43.4884 | 45.12779 | 24.55303 | -1.639391 | 20.57476
38.62397 | 43.4092 | 45.2236 | 24.54621 | -1.814396 | 20.67739
38.63396 | 43.2969 | 45.33665 | 24.53938 | -2.039752 | 20.79727
38.64396 | 43.2526 | 45.46715 | 24.53254 | -2.214553 | 20.93461
38.65396 | 43.1983 | 45.61501 | 24.52569 | -2.416709 | 21.08932
38.66396 | 43.1644 | 45.78029 | 24.51883 | -2.61589 | 21.26146
38.67396 | 43.2116 | 45.96311 | 24.51197 | -2.75151 | 21.45114
38.68395 | 43.2114 | 46.16343 | 24.5051 | -2.952032 | 21.65833
38.69395 | 43.2743 | 46.38184 | 24.49822 | -3.107544 | 21.88363
38.70395 | 43.3588 | 46.61837 | 24.49132 | -3.259575 | 22.12705
38.71395 | 43.438 | 46.8735 | 24.48442 | -3.435496 | 22.38907
38.72395 | 43.6219 | 47.14741 | 24.47751 | -3.525509 | 22.6699
38.73395 | 43.7399 | 47.44058 | 24.4706 | -3.700684 | 22.96999
38.74394 | 43.9086 | 47.75311 | 24.46368 | -3.844514 | 23.28944
38.75394 | 44.1674 | 48.08626 | 24.45674 | -3.918857 | 23.62952
38.76394 | 44.3291 | 48.44024 | 24.4498 | -4.11114 | 23.99044
38.77394 | 44.6812 | 48.81571 | 24.44285 | -4.13451 | 24.37286
38.78394 | 44.906 | 49.21337 | 24.43589 | -4.307372 | 24.77749
38.79393 | 45.2671 | 49.63357 | 24.42892 | -4.366473 | 25.20465
38.80393 | 45.6148 | 50.07798 | 24.42195 | -4.463179 | 25.65603
38.81393 | 45.9975 | 50.54709 | 24.41496 | -4.54959 | 26.13213
38.82393 | 46.4557 | 51.0419 | 24.40797 | -4.586195 | 26.63393
38.83393 | 46.9205 | 51.56345 | 24.40096 | -4.642955 | 27.16249
38.84393 | 47.4421 | 52.11291 | 24.39395 | -4.67081 | 27.71896
38.85392 | 48.0037 | 52.6909 | 24.38694 | -4.687203 | 28.30396
38.86392 | 48.5962 | 53.29988 | 24.37991 | -4.703678 | 28.91997
38.87392 | 49.2624 | 53.94069 | 24.37287 | -4.67829 | 29.56782
38.88392 | 49.9789 | 54.61484 | 24.36583 | -4.63594 | 30.24901
38.89392 | 50.7741 | 55.32393 | 24.35878 | -4.549831 | 30.96516
38.90391 | 51.597 | 56.06892 | 24.35172 | -4.47192 | 31.7172
38.91391 | 52.5003 | 56.85308 | 24.34465 | -4.352785 | 32.50843
38.92391 | 53.4339 | 57.67764 | 24.33757 | -4.243745 | 33.34007
38.93391 | 54.4826 | 58.54464 | 24.33049 | -4.062043 | 34.21416
38.94391 | 55.6079 | 59.45626 | 24.32339 | -3.848356 | 35.13287
38.95391 | 56.7575 | 60.41478 | 24.31629 | -3.657284 | 36.0985
38.9639 | 58.014 | 61.42159 | 24.30918 | -3.407593 | 37.11241
38.9739 | 59.3795 | 62.48131 | 24.30206 | -3.101815 | 38.17925
38.9839 | 60.7527 | 63.59565 | 24.29493 | -2.842946 | 39.30071
38.9939 | 62.3158 | 64.76743 | 24.2878 | -2.45163 | 40.47963
39.0039 | 63.9678 | 65.99966 | 24.28065 | -2.031858 | 41.71901
39.01389 | 65.6225 | 67.29416 | 24.27351 | -1.671664 | 43.02066
39.02389 | 67.4891 | 68.65676 | 24.26635 | -1.16766 | 44.39041
39.03389 | 69.3245 | 70.08964 | 24.25918 | -0.765142 | 45.83047
39.04389 | 71.4474 | 71.59638 | 24.252 | -0.1489836 | 47.34439
39.05389 | 73.4921 | 73.18071 | 24.24481 | 0.3113949 | 48.93589
39.06389 | 75.8162 | 74.84645 | 24.23762 | 0.9697479 | 50.60883
39.07388 | 78.171 | 76.59587 | 24.23042 | 1.575135 | 52.36544
39.08388 | 80.5912 | 78.43644 | 24.22321 | 2.154761 | 54.21323
39.09388 | 83.2345 | 80.37073 | 24.21599 | 2.863768 | 56.15474
39.10388 | 85.8618 | 82.403 | 24.20877 | 3.458797 | 58.19424
39.11388 | 88.7264 | 84.53762 | 24.20153 | 4.188785 | 60.33608
39.12387 | 91.6125 | 86.77666 | 24.1943 | 4.83584 | 62.58236
39.13387 | 94.652 | 89.12893 | 24.18705 | 5.523074 | 64.94188
39.14387 | 97.7947 | 91.59654 | 24.17979 | 6.198165 | 67.41675
39.15387 | 101.0759 | 94.18368 | 24.17252 | 6.892225 | 70.01115
39.16387 | 104.4504 | 96.89433 | 24.16525 | 7.556072 | 72.72908
39.17387 | 107.8552 | 99.73221 | 24.15796 | 8.122986 | 75.57425
39.18386 | 111.3035 | 102.6977 | 24.15068 | 8.605817 | 78.547
39.19386 | 115.0039 | 105.7994 | 24.14338 | 9.20451 | 81.65601
39.20386 | 118.6295 | 109.0367 | 24.13607 | 9.592808 | 84.90062
39.21386 | 122.4432 | 112.411 | 24.12876 | 10.03218 | 88.28226
39.22386 | 126.1674 | 115.9228 | 24.12143 | 10.24459 | 91.80137
39.23385 | 130.1711 | 119.5676 | 24.11411 | 10.60352 | 95.45347
39.24385 | 134.0677 | 123.3506 | 24.10677 | 10.71709 | 99.24384
39.25385 | 137.9254 | 127.2645 | 24.09942 | 10.66085 | 103.1651
39.26385 | 141.9014 | 131.3038 | 24.09207 | 10.59764 | 107.2117
39.27385 | 145.7079 | 135.4605 | 24.0847 | 10.24738 | 111.3758
39.28385 | 149.5876 | 139.7247 | 24.07733 | 9.862897 | 115.6474
39.29384 | 153.5123 | 144.0786 | 24.06996 | 9.433659 | 120.0087
39.30384 | 157.351 | 148.5166 | 24.06258 | 8.834435 | 124.454
39.31384 | 161.1382 | 153.0151 | 24.05518 | 8.123057 | 128.96
39.32384 | 164.7334 | 157.5529 | 24.04778 | 7.180535 | 133.5051
39.33384 | 168.4358 | 162.1052 | 24.04037 | 6.330586 | 138.0648
39.34383 | 171.7501 | 166.6404 | 24.03296 | 5.109691 | 142.6075
39.35383 | 175.1725 | 171.1373 | 24.02553 | 4.035151 | 147.1118
39.36383 | 178.328 | 175.5595 | 24.0181 | 2.768527 | 151.5414
39.37383 | 181.3371 | 179.873 | 24.01066 | 1.464124 | 155.8623
39.38383 | 184.453 | 184.0431 | 24.00321 | 0.4099126 | 160.0399
39.39383 | 186.9063 | 188.0349 | 23.99575 | -1.128555 | 164.0391
39.40382 | 189.6436 | 191.8103 | 23.98829 | -2.166708 | 167.822
39.41382 | 191.8647 | 195.3439 | 23.98082 | -3.479211 | 171.3631
39.42382 | 193.9198 | 198.6011 | 23.97334 | -4.681339 | 174.6278
39.43382 | 195.9161 | 201.5541 | 23.96585 | -5.638008 | 177.5883
39.44382 | 197.343 | 204.1784 | 23.95836 | -6.835401 | 180.22
39.45381 | 198.8636 | 206.4513 | 23.95086 | -7.58774 | 182.5005
39.46381 | 199.9454 | 208.3608 | 23.94335 | -8.415355 | 184.4174
39.47381 | 200.8003 | 209.8916 | 23.93583 | -9.091329 | 185.9558
39.48381 | 201.5292 | 211.0353 | 23.9283 | -9.506069 | 187.107
39.49381 | 201.7625 | 211.7867 | 23.92077 | -10.02423 | 187.866
39.50381 | 201.9564 | 212.1445 | 23.91323 | -10.1881 | 188.2313
39.5138 | 201.7166 | 212.1105 | 23.90569 | -10.39393 | 188.2048
39.5238 | 201.3147 | 211.6897 | 23.89813 | -10.37502 | 187.7916
39.5338 | 200.7095 | 210.8894 | 23.89057 | -10.17988 | 186.9988
39.5438 | 199.6905 | 209.7199 | 23.88299 | -10.02936 | 185.8369
39.5538 | 198.5325 | 208.194 | 23.87541 | -9.661478 | 184.3186
39.56379 | 197.1094 | 206.329 | 23.86783 | -9.219626 | 182.4612
39.57379 | 195.3655 | 204.139 | 23.86024 | -8.773455 | 180.2787
39.58379 | 193.562 | 201.6451 | 23.85264 | -8.083133 | 177.7925
39.59379 | 191.3359 | 198.8692 | 23.84503 | -7.533269 | 175.0241
39.60379 | 189.1319 | 195.8342 | 23.83741 | -6.702313 | 171.9968
39.61379 | 186.5754 | 192.5647 | 23.82979 | -5.989256 | 168.7349
39.62378 | 183.8943 | 189.0892 | 23.82216 | -5.19495 | 165.2671
39.63378 | 181.0756 | 185.4268 | 23.81452 | -4.351238 | 161.6123
39.64378 | 177.9671 | 181.6065 | 23.80688 | -3.639359 | 157.7996
39.65378 | 174.8701 | 177.6535 | 23.79922 | -2.783446 | 153.8543
39.66378 | 171.4706 | 173.593 | 23.79156 | -2.122369 | 149.8014
39.67377 | 168.1824 | 169.4528 | 23.7839 | -1.27041 | 145.6689
39.68377 | 164.4826 | 165.2479 | 23.77622 | -0.7653361 | 141.4717
39.69377 | 160.9803 | 161.0042 | 23.76854 | -0.02387339 | 137.2356
39.70377 | 157.2842 | 156.7421 | 23.76085 | 0.5421448 | 132.9812
39.71377 | 153.5452 | 152.4807 | 23.75315 | 1.06445 | 128.7276
39.72377 | 149.6928 | 148.2381 | 23.74544 | 1.454748 | 124.4926
39.73376 | 145.859 | 144.0345 | 23.73773 | 1.824526 | 120.2967
39.74376 | 141.889 | 139.8765 | 23.73001 | 2.012489 | 116.1465
39.75376 | 138.1269 | 135.7817 | 23.72229 | 2.34517 | 112.0594
39.76376 | 134.2603 | 131.762 | 23.71455 | 2.498303 | 108.0474
39.77376 | 130.4314 | 127.8277 | 23.70681 | 2.603716 | 104.1209
39.78375 | 126.6116 | 123.9913 | 23.69907 | 2.620264 | 100.2923
39.79375 | 122.8895 | 120.2529 | 23.69131 | 2.63664 | 96.56155
39.80375 | 118.9701 | 116.622 | 23.68355 | 2.348052 | 92.9385
39.81375 | 115.5285 | 113.1035 | 23.67577 | 2.424963 | 89.42776
39.82375 | 111.8178 | 109.7007 | 23.668 | 2.117072 | 86.03273
39.83375 | 108.2926 | 106.4158 | 23.66021 | 1.876757 | 82.75563
39.84374 | 104.8722 | 103.2536 | 23.65242 | 1.618645 | 79.60113
39.85374 | 101.3253 | 100.207 | 23.64462 | 1.118288 | 76.56239
39.86374 | 98.3309 | 97.27924 | 23.63682 | 1.051657 | 73.64243
39.87374 | 94.9429 | 94.46895 | 23.629 | 0.4739453 | 70.83995
39.88374 | 91.8772 | 91.77427 | 23.62118 | 0.1029288 | 68.15309
39.89373 | 88.9808 | 89.19524 | 23.61336 | -0.2144375 | 65.58188
39.90373 | 85.9745 | 86.72402 | 23.60552 | -0.7495155 | 63.11849
39.91373 | 83.2425 | 84.36006 | 23.59768 | -1.117564 | 60.76238
39.92373 | 80.5254 | 82.10001 | 23.58983 | -1.574614 | 58.51018
39.93373 | 77.9529 | 79.9403 | 23.58197 | -1.9874 | 56.35833
39.94373 | 75.545 | 77.87726 | 23.57411 | -2.332258 | 54.30315
39.95372 | 73.0561 | 75.90903 | 23.56625 | -2.852933 | 52.34279
39.96372 | 70.9571 | 74.028 | 23.55837 | -3.070905 | 50.46963
39.97372 | 68.719 | 72.23238 | 23.55048 | -3.513376 | 48.68189
39.98372 | 66.6182 | 70.51843 | 23.54259 | -3.900228 | 46.97583
39.99372 | 64.6586 | 68.88248 | 23.53469 | -4.22388 | 45.34779
40.00371 | 62.7398 | 67.32245 | 23.5268 | -4.582649 | 43.79565
40.01371 | 61.0201 | 65.83178 | 23.51888 | -4.81168 | 42.3129
40.02371 | 59.3712 | 64.40864 | 23.51096 | -5.037442 | 40.89768
40.03371 | 57.6914 | 63.04976 | 23.50304 | -5.358364 | 39.54673
40.04371 | 56.2236 | 61.75198 | 23.4951 | -5.52838 | 38.25688
40.05371 | 54.6557 | 60.51225 | 23.48716 | -5.85655 | 37.02509
40.0637 | 53.4327 | 59.32886 | 23.47922 | -5.896162 | 35.84964
40.0737 | 52.0166 | 58.19658 | 23.47127 | -6.179984 | 34.72531
40.0837 | 50.8249 | 57.11394 | 23.46331 | -6.289038 | 33.65063
40.0937 | 49.7054 | 56.07852 | 23.45534 | -6.373115 | 32.62317
40.1037 | 48.5517 | 55.08783 | 23.44737 | -6.53613 | 31.64046
40.11369 | 47.6427 | 54.14054 | 23.43939 | -6.497835 | 30.70114
40.12369 | 46.5959 | 53.2325 | 23.43141 | -6.636597 | 29.80109
40.13369 | 45.7641 | 52.36264 | 23.42341 | -6.598537 | 28.93923
40.14369 | 44.8693 | 51.52899 | 23.41541 | -6.659687 | 28.11358
40.15369 | 44.055 | 50.72969 | 23.4074 | -6.674689 | 27.32229
40.16369 | 43.3406 | 49.96297 | 23.39939 | -6.622373 | 26.56359
40.17368 | 42.5807 | 49.22788 | 23.39137 | -6.64718 | 25.83651
40.18368 | 42.028 | 48.5214 | 23.38334 | -6.493395 | 25.13805
40.19368 | 41.3144 | 47.84276 | 23.37531 | -6.528359 | 24.46745
40.20368 | 40.7599 | 47.19056 | 23.36727 | -6.430663 | 23.8233
40.21368 | 40.2289 | 46.56348 | 23.35922 | -6.334579 | 23.20426
40.22367 | 39.6659 | 45.96083 | 23.35117 | -6.294931 | 22.60966
40.23367 | 39.236 | 45.38025 | 23.34311 | -6.144254 | 22.03714
40.24367 | 38.7416 | 44.82123 | 23.33504 | -6.079632 | 21.48619
40.25367 | 38.3052 | 44.28271 | 23.32697 | -5.977512 | 20.95575
40.26367 | 37.9292 | 43.7637 | 23.31888 | -5.834498 | 20.44481
40.27367 | 37.4995 | 43.26325 | 23.3108 | -5.763753 | 19.95246
40.28366 | 37.1692 | 42.78097 | 23.30271 | -5.611773 | 19.47826
40.29366 | 36.8252 | 42.31504 | 23.29461 | -5.48984 | 19.02043
40.30366 | 36.4742 | 41.86517 | 23.2865 | -5.390966 | 18.57866
40.31366 | 36.1917 | 41.43061 | 23.27839 | -5.238908 | 18.15222
40.32366 | 35.8676 | 41.01066 | 23.27027 | -5.143065 | 17.7404
40.33365 | 35.6339 | 40.60506 | 23.26215 | -4.971163 | 17.34292
40.34365 | 35.3539 | 40.21238 | 23.25401 | -4.858482 | 16.95837
40.35365 | 35.1396 | 39.83243 | 23.24587 | -4.692835 | 16.58656
40.36365 | 34.9102 | 39.46466 | 23.23773 | -4.55446 | 16.22693
40.37365 | 34.6388 | 39.10853 | 23.22957 | -4.469732 | 15.87896
40.38365 | 34.4526 | 38.76355 | 23.22142 | -4.310948 | 15.54213
40.39364 | 34.235 | 38.42958 | 23.21326 | -4.194576 | 15.21632
40.40364 | 34.1129 | 38.10547 | 23.20509 | -3.992573 | 14.90039
40.41364 | 33.8761 | 37.79117 | 23.19691 | -3.91507 | 14.59426
40.42364 | 33.7311 | 37.48628 | 23.18872 | -3.755184 | 14.29756
40.43364 | 33.5663 | 37.19039 | 23.18053 | -3.624086 | 14.00985
40.44363 | 33.3754 | 36.90341 | 23.17234 | -3.528012 | 13.73107
40.45363 | 33.2543 | 36.62446 | 23.16414 | -3.370159 | 13.46032
40.46363 | 33.1054 | 36.35349 | 23.15593 | -3.248085 | 13.19756
40.47363 | 32.9843 | 36.09018 | 23.14771 | -3.105878 | 12.94247
40.48363 | 32.857 | 35.83424 | 23.13949 | -2.97724 | 12.69475
40.49363 | 32.7254 | 35.58539 | 23.13126 | -2.859993 | 12.45413
40.50362 | 32.5917 | 35.3436 | 23.12303 | -2.7519 | 12.22057
40.51362 | 32.4934 | 35.10813 | 23.11479 | -2.614734 | 11.99334
40.52362 | 32.3544 | 34.87899 | 23.10655 | -2.524589 | 11.77244
40.53362 | 32.286 | 34.65593 | 23.09829 | -2.369934 | 11.55764
40.54362 | 32.1628 | 34.43875 | 23.09003 | -2.275949 | 11.34872
40.55361 | 32.0842 | 34.22742 | 23.08178 | -2.143224 | 11.14565
40.56361 | 31.9618 | 34.02135 | 23.0735 | -2.059545 | 10.94784
40.57361 | 31.8744 | 33.82053 | 23.06523 | -1.946127 | 10.7553
40.58361 | 31.7805 | 33.62479 | 23.05694 | -1.844289 | 10.56785
40.59361 | 31.6827 | 33.43395 | 23.04865 | -1.751249 | 10.3853
40.60361 | 31.6315 | 33.24784 | 23.04035 | -1.616342 | 10.20749
40.6136 | 31.5377 | 33.06648 | 23.03206 | -1.528781 | 10.03442
40.6236 | 31.4658 | 32.88935 | 23.02375 | -1.423554 | 9.865602
40.6336 | 31.3732 | 32.71649 | 23.01544 | -1.343294 | 9.701057
40.6436 | 31.3031 | 32.54776 | 23.00712 | -1.24466 | 9.540643
40.6536 | 31.2436 | 32.38301 | 22.99879 | -1.139414 | 9.384223
40.66359 | 31.1737 | 32.22229 | 22.99047 | -1.048588 | 9.231821
40.67359 | 31.1245 | 32.06513 | 22.98213 | -0.9406256 | 9.082998
40.68359 | 31.0559 | 31.91158 | 22.97378 | -0.8556752 | 8.937792
40.69359 | 30.9867 | 31.76152 | 22.96543 | -0.7748199 | 8.796087
40.70359 | 30.9372 | 31.61485 | 22.95708 | -0.6776495 | 8.657773
40.71359 | 30.8791 | 31.47146 | 22.94871 | -0.5923565 | 8.522742
40.72358 | 30.8141 | 31.33137 | 22.94035 | -0.5172743 | 8.39102
40.73358 | 30.7743 | 31.19423 | 22.93198 | -0.4199292 | 8.262248
40.74358 | 30.7008 | 31.06007 | 22.9236 | -0.3592658 | 8.136465
40.75358 | 30.6723 | 30.92879 | 22.91522 | -0.2564915 | 8.013576
40.76358 | 30.6237 | 30.80032 | 22.90682 | -0.1766197 | 7.893496
40.77357 | 30.5768 | 30.67469 | 22.89843 | -0.09788738 | 7.776253
40.78357 | 30.5277 | 30.55157 | 22.89003 | -0.02386698 | 7.661536
40.79357 | 30.498 | 30.431 | 22.88162 | 0.06699583 | 7.549382
40.80357 | 30.4509 | 30.31292 | 22.87321 | 0.1379765 | 7.439716
40.81357 | 30.3933 | 30.19725 | 22.86479 | 0.1960481 | 7.332465
40.82357 | 30.3847 | 30.08392 | 22.85636 | 0.3007812 | 7.227558
40.83356 | 30.3247 | 29.97297 | 22.84794 | 0.3517312 | 7.125031
40.84356 | 30.3074 | 29.86411 | 22.8395 | 0.4432878 | 7.024612
40.85356 | 30.254 | 29.7574 | 22.83106 | 0.4966021 | 6.926342
40.86356 | 30.2215 | 29.65277 | 22.82261 | 0.5687339 | 6.830159
40.87356 | 30.2192 | 29.55016 | 22.81415 | 0.6690413 | 6.736006
40.88355 | 30.1684 | 29.44962 | 22.8057 | 0.7187843 | 6.643915
40.89355 | 30.1438 | 29.35089 | 22.79723 | 0.792914 | 6.553651
40.90355 | 30.1117 | 29.25402 | 22.78876 | 0.8576844 | 6.465253
40.91355 | 30.0607 | 29.15895 | 22.78029 | 0.9017452 | 6.378669
40.92355 | 30.0456 | 29.06565 | 22.7718 | 0.9799468 | 6.29385
40.93355 | 30.0169 | 28.97406 | 22.76331 | 1.042837 | 6.210749
40.94354 | 29.9861 | 28.88423 | 22.75483 | 1.101868 | 6.129403
40.95354 | 29.9575 | 28.79593 | 22.74633 | 1.161572 | 6.049599
40.96354 | 29.9264 | 28.7092 | 22.73782 | 1.217197 | 5.971378
40.97354 | 29.9068 | 28.62401 | 22.72931 | 1.282786 | 5.894701
40.98354 | 29.8702 | 28.54032 | 22.7208 | 1.329877 | 5.819525
40.99353 | 29.8576 | 28.45817 | 22.71228 | 1.399432 | 5.745884
41.00353 | 29.8371 | 28.37735 | 22.70376 | 1.459747 | 5.673595
41.01353 | 29.8058 | 28.29792 | 22.69523 | 1.507879 | 5.602696
41.02353 | 29.8104 | 28.21984 | 22.68669 | 1.590563 | 5.53315
41.03353 | 29.7741 | 28.14307 | 22.67814 | 1.631033 | 5.464923
41.04353 | 29.7638 | 28.06758 | 22.6696 | 1.696222 | 5.397983
41.05352 | 29.7644 | 27.99341 | 22.66105 | 1.77099 | 5.33236
41.06352 | 29.7519 | 27.92039 | 22.65249 | 1.831515 | 5.267895
41.07352 | 29.734 | 27.84855 | 22.64393 | 1.885452 | 5.204623
41.08352 | 29.7036 | 27.77787 | 22.63536 | 1.925731 | 5.142514
41.09352 | 29.7084 | 27.70832 | 22.62678 | 2.00008 | 5.08154
41.10351 | 29.7059 | 27.63994 | 22.61821 | 2.065961 | 5.021732
41.11351 | 29.6765 | 27.57257 | 22.60962 | 2.103933 | 4.962946
41.12351 | 29.7017 | 27.50624 | 22.60103 | 2.195456 | 4.905214
41.13351 | 29.6543 | 27.44095 | 22.59243 | 2.213355 | 4.848512
41.14351 | 29.6566 | 27.37665 | 22.58383 | 2.279952 | 4.792817
41.15351 | 29.6457 | 27.31333 | 22.57522 | 2.332374 | 4.738102
41.1635 | 29.6428 | 27.25102 | 22.56662 | 2.391781 | 4.684399
41.1735 | 29.6416 | 27.18958 | 22.558 | 2.452019 | 4.631579
41.1835 | 29.6231 | 27.12905 | 22.54938 | 2.494047 | 4.579674
41.1935 | 29.6176 | 27.06941 | 22.54075 | 2.548186 | 4.528663
41.2035 | 29.6046 | 27.01064 | 22.53212 | 2.593956 | 4.478525
41.21349 | 29.5953 | 26.95278 | 22.52349 | 2.642522 | 4.429289
41.22349 | 29.6186 | 26.89568 | 22.51485 | 2.722916 | 4.380839
41.23349 | 29.6008 | 26.8394 | 22.5062 | 2.7614 | 4.333203
41.24349 | 29.6082 | 26.78391 | 22.49754 | 2.824291 | 4.286365
41.25349 | 29.5928 | 26.72919 | 22.48888 | 2.863608 | 4.240307
41.26349 | 29.59 | 26.67523 | 22.48022 | 2.914768 | 4.195011
41.27348 | 29.613 | 26.62207 | 22.47156 | 2.990927 | 4.150512
41.28348 | 29.6036 | 26.56958 | 22.46289 | 3.034022 | 4.10669
41.29348 | 29.6362 | 26.51779 | 22.45421 | 3.11841 | 4.063582
41.30348 | 29.6088 | 26.4667 | 22.44552 | 3.142104 | 4.021171
41.31348 | 29.6225 | 26.41628 | 22.43684 | 3.20622 | 3.979444
41.32347 | 29.6197 | 26.36658 | 22.42815 | 3.253124 | 3.938425
41.33347 | 29.6159 | 26.31747 | 22.41945 | 3.298428 | 3.89802
41.34347 | 29.6489 | 26.269 | 22.41075 | 3.379897 | 3.858255
41.35347 | 29.6471 | 26.22116 | 22.40204 | 3.425944 | 3.819116
41.36347 | 29.6464 | 26.17392 | 22.39333 | 3.472482 | 3.780592
41.37347 | 29.6573 | 26.12728 | 22.38461 | 3.530024 | 3.742668
41.38346 | 29.6621 | 26.08126 | 22.37589 | 3.580837 | 3.705369
41.39346 | 29.6672 | 26.03578 | 22.36717 | 3.631424 | 3.668611
41.40346 | 29.6878 | 25.99085 | 22.35843 | 3.696952 | 3.632416
41.41346 | 29.6853 | 25.94647 | 22.34969 | 3.738831 | 3.596774
41.42346 | 29.6983 | 25.90263 | 22.34095 | 3.795674 | 3.561675
41.43345 | 29.6818 | 25.85935 | 22.33221 | 3.822447 | 3.52714
41.44345 | 29.7122 | 25.81655 | 22.32346 | 3.895648 | 3.493091
41.45345 | 29.6949 | 25.77426 | 22.3147 | 3.920645 | 3.459551
41.46345 | 29.7052 | 25.73245 | 22.30594 | 3.972745 | 3.426512
41.47345 | 29.7275 | 25.69114 | 22.29718 | 4.036361 | 3.393963
41.48344 | 29.7203 | 25.65034 | 22.28841 | 4.069958 | 3.361928
41.49344 | 29.7252 | 25.60997 | 22.27964 | 4.115233 | 3.330329
41.50344 | 29.7107 | 25.57005 | 22.27086 | 4.140651 | 3.299191
41.51344 | 29.7166 | 25.53058 | 22.26207 | 4.186021 | 3.268507
41.52344 | 29.7133 | 25.49155 | 22.25328 | 4.221751 | 3.238267
41.53344 | 29.7378 | 25.45295 | 22.24449 | 4.28485 | 3.208462
41.54343 | 29.7368 | 25.41481 | 22.2357 | 4.32199 | 3.179112
41.55343 | 29.7168 | 25.37705 | 22.22689 | 4.339753 | 3.150153
41.56343 | 29.7177 | 25.33969 | 22.21809 | 4.378009 | 3.121605
41.57343 | 29.7207 | 25.30273 | 22.20927 | 4.417967 | 3.09346
41.58343 | 29.7073 | 25.26617 | 22.20046 | 4.441133 | 3.065711
41.59342 | 29.7169 | 25.23002 | 22.19164 | 4.48688 | 3.038377
41.60342 | 29.7155 | 25.19421 | 22.18282 | 4.521286 | 3.011398
41.61342 | 29.705 | 25.15878 | 22.17399 | 4.546222 | 2.984793
41.62342 | 29.7032 | 25.12371 | 22.16515 | 4.579495 | 2.958556
41.63342 | 29.7082 | 25.08899 | 22.15631 | 4.619211 | 2.932679
41.64342 | 29.7122 | 25.05462 | 22.14747 | 4.657578 | 2.907156
41.65341 | 29.7275 | 25.02063 | 22.13863 | 4.706869 | 2.882006
41.66341 | 29.7106 | 24.98694 | 22.12977 | 4.723656 | 2.857172
41.67341 | 29.701 | 24.95359 | 22.12091 | 4.747412 | 2.832674
41.68341 | 29.6954 | 24.92056 | 22.11205 | 4.774841 | 2.808507
41.69341 | 29.7102 | 24.88785 | 22.10319 | 4.822354 | 2.78466
41.7034 | 29.7138 | 24.85548 | 22.09432 | 4.858319 | 2.761157
41.7134 | 29.735 | 24.82339 | 22.08545 | 4.911609 | 2.737942
41.7234 | 29.7034 | 24.7916 | 22.07657 | 4.911797 | 2.715034
41.7334 | 29.7036 | 24.76011 | 22.06769 | 4.943487 | 2.692427
41.7434 | 29.7068 | 24.72891 | 22.0588 | 4.977885 | 2.670117
41.7534 | 29.7079 | 24.698 | 22.04991 | 5.009896 | 2.648098
41.76339 | 29.7028 | 24.66741 | 22.04102 | 5.035393 | 2.62639
41.77339 | 29.7003 | 24.63706 | 22.03212 | 5.063245 | 2.604938
41.78339 | 29.6974 | 24.60698 | 22.02321 | 5.090424 | 2.583764
41.79339 | 29.702 | 24.57716 | 22.0143 | 5.124836 | 2.562862
41.80339 | 29.6855 | 24.54762 | 22.00539 | 5.137884 | 2.542227
41.81338 | 29.7128 | 24.51836 | 21.99648 | 5.194445 | 2.521875
41.82338 | 29.6799 | 24.48932 | 21.98756 | 5.190579 | 2.501763
41.83338 | 29.6984 | 24.46054 | 21.97863 | 5.237864 | 2.481904
41.84338 | 29.6897 | 24.432 | 21.9697 | 5.257701 | 2.462297
41.85338 | 29.6834 | 24.4037 | 21.96077 | 5.279697 | 2.442935
41.86338 | 29.6993 | 24.37565 | 21.95183 | 5.323655 | 2.423816
41.87337 | 29.6747 | 24.34785 | 21.9429 | 5.32685 | 2.404954
41.88337 | 29.7033 | 24.32026 | 21.93395 | 5.383042 | 2.386308
41.89337 | 29.68 | 24.29289 | 21.925 | 5.387108 | 2.367893
41.90337 | 29.6833 | 24.26575 | 21.91604 | 5.41755 | 2.349706
41.91337 | 29.6855 | 24.23883 | 21.90709 | 5.446672 | 2.331743
41.92336 | 29.677 | 24.21215 | 21.89813 | 5.464852 | 2.314017
41.93336 | 29.6781 | 24.18566 | 21.88916 | 5.492444 | 2.296491
41.94336 | 29.6845 | 24.15937 | 21.88019 | 5.525127 | 2.279179
41.95336 | 29.67 | 24.1333 | 21.87122 | 5.536704 | 2.262077
41.96336 | 29.6626 | 24.10742 | 21.86224 | 5.555177 | 2.245182
41.97336 | 29.6522 | 24.08175 | 21.85326 | 5.570449 | 2.228492
41.98335 | 29.6688 | 24.0563 | 21.84428 | 5.612499 | 2.212019
41.99335 | 29.6485 | 24.03102 | 21.83529 | 5.61748 | 2.195729
42.00335 | 29.6392 | 24.00593 | 21.8263 | 5.63327 | 2.179634
42.01335 | 29.6161 | 23.98103 | 21.8173 | 5.63507 | 2.163731
42.02335 | 29.601 | 23.95632 | 21.8083 | 5.644684 | 2.148019
42.03334 | 29.602 | 23.93181 | 21.7993 | 5.670191 | 2.132509
42.04334 | 29.5948 | 23.90746 | 21.79029 | 5.687342 | 2.117168
42.05334 | 29.5725 | 23.88329 | 21.78128 | 5.689214 | 2.102009
42.06334 | 29.5622 | 23.85929 | 21.77226 | 5.70291 | 2.08703
42.07334 | 29.5326 | 23.83547 | 21.76324 | 5.697133 | 2.072228
42.08334 | 29.5391 | 23.81182 | 21.75421 | 5.727285 | 2.0576
42.09333 | 29.5135 | 23.78835 | 21.7452 | 5.725145 | 2.043159
42.10333 | 29.4928 | 23.76504 | 21.73616 | 5.727762 | 2.028874
42.11333 | 29.5014 | 23.74188 | 21.72713 | 5.759515 | 2.014757
42.12333 | 29.4596 | 23.71889 | 21.71809 | 5.740707 | 2.000805
42.13333 | 29.4939 | 23.69606 | 21.70905 | 5.797838 | 1.987017
42.14332 | 29.4742 | 23.67341 | 21.70001 | 5.80079 | 1.973403
42.15332 | 29.4447 | 23.65089 | 21.69096 | 5.793808 | 1.959935
42.16332 | 29.4509 | 23.62853 | 21.6819 | 5.822373 | 1.946623
42.17332 | 29.4219 | 23.60631 | 21.67285 | 5.815587 | 1.933467
42.18332 | 29.4366 | 23.58425 | 21.66378 | 5.852352 | 1.920463
42.19332 | 29.4155 | 23.56233 | 21.65472 | 5.853169 | 1.907611
42.20331 | 29.3954 | 23.54058 | 21.64566 | 5.85482 | 1.894919
42.21331 | 29.3902 | 23.51895 | 21.63659 | 5.87125 | 1.882361
42.22331 | 29.388 | 23.49746 | 21.62751 | 5.890539 | 1.869947
42.23331 | 29.3929 | 23.47611 | 21.61843 | 5.91679 | 1.857676
42.24331 | 29.3772 | 23.4549 | 21.60935 | 5.922304 | 1.845544
42.2533 | 29.3381 | 23.43384 | 21.60028 | 5.904263 | 1.833561
42.2633 | 29.3441 | 23.41289 | 21.59119 | 5.931212 | 1.821702
42.2733 | 29.3322 | 23.39207 | 21.58209 | 5.940132 | 1.809974
42.2833 | 29.3414 | 23.37137 | 21.573 | 5.970026 | 1.798377
42.2933 | 29.3138 | 23.3508 | 21.5639 | 5.962996 | 1.786906
42.3033 | 29.2984 | 23.33035 | 21.5548 | 5.968045 | 1.775559
42.31329 | 29.2949 | 23.31004 | 21.5457 | 5.984857 | 1.764345
42.32329 | 29.3002 | 23.28983 | 21.53659 | 6.010375 | 1.753237
42.33329 | 29.291 | 23.26972 | 21.52748 | 6.021281 | 1.742243
42.34329 | 29.272 | 23.24972 | 21.51836 | 6.02228 | 1.73136
42.35329 | 29.2704 | 23.22983 | 21.50924 | 6.040575 | 1.720586
42.36328 | 29.258 | 23.21005 | 21.50013 | 6.047949 | 1.709925
42.37328 | 29.2454 | 23.19035 | 21.491 | 6.055046 | 1.699354
42.38328 | 29.2479 | 23.17075 | 21.48187 | 6.077149 | 1.688881
42.39328 | 29.2226 | 23.15124 | 21.47274 | 6.071361 | 1.678501
42.40328 | 29.215 | 23.13181 | 21.4636 | 6.083187 | 1.668211
42.41328 | 29.1971 | 23.11247 | 21.45446 | 6.084628 | 1.658009
42.42327 | 29.1656 | 23.09323 | 21.44533 | 6.07237 | 1.6479
42.43327 | 29.1733 | 23.07405 | 21.43618 | 6.099252 | 1.637863
42.44327 | 29.1494 | 23.05494 | 21.42704 | 6.094459 | 1.627905
42.45327 | 29.1407 | 23.03591 | 21.41788 | 6.104791 | 1.618025
42.46327 | 29.1059 | 23.01695 | 21.40873 | 6.088952 | 1.608219
42.47326 | 29.1013 | 22.99808 | 21.39958 | 6.103221 | 1.598499
42.48326 | 29.0726 | 22.97926 | 21.39042 | 6.093341 | 1.58884
42.49326 | 29.0708 | 22.96051 | 21.38126 | 6.110292 | 1.579253
42.50326 | 29.0509 | 22.94182 | 21.37209 | 6.109075 | 1.569737
42.51326 | 29.0253 | 22.92321 | 21.36292 | 6.10209 | 1.560292
42.52326 | 28.9888 | 22.90466 | 21.35374 | 6.084137 | 1.550918
42.53325 | 28.9958 | 22.8862 | 21.34458 | 6.109598 | 1.541625
42.54325 | 28.9762 | 22.86779 | 21.3354 | 6.108409 | 1.532393
42.55325 | 28.9627 | 22.84945 | 21.32622 | 6.113251 | 1.523233
42.56325 | 28.9382 | 22.83118 | 21.31703 | 6.107024 | 1.514145
42.57325 | 28.8898 | 22.81297 | 21.30784 | 6.076827 | 1.50513
42.58324 | 28.9021 | 22.79486 | 21.29866 | 6.107242 | 1.496197
42.59324 | 28.8772 | 22.7768 | 21.28947 | 6.100403 | 1.48733
42.60324 | 28.8683 | 22.75881 | 21.28027 | 6.109493 | 1.478537
42.61324 | 28.8206 | 22.74089 | 21.27107 | 6.079711 | 1.469819
42.62324 | 28.8053 | 22.72305 | 21.26187 | 6.082255 | 1.461178
42.63324 | 28.802 | 22.70527 | 21.25266 | 6.096726 | 1.452612
42.64323 | 28.803 | 22.6876 | 21.24346 | 6.115405 | 1.444132
42.65323 | 28.7536 | 22.66997 | 21.23425 | 6.083627 | 1.435721
42.66323 | 28.725 | 22.65243 | 21.22504 | 6.072574 | 1.427388
42.67323 | 28.712 | 22.63495 | 21.21582 | 6.077047 | 1.419132
42.68323 | 28.6997 | 22.61756 | 21.2066 | 6.082144 | 1.410954
42.69322 | 28.6783 | 22.60025 | 21.19739 | 6.078049 | 1.402862
42.70322 | 28.6537 | 22.583 | 21.18816 | 6.070697 | 1.394839
42.71322 | 28.6066 | 22.56583 | 21.17894 | 6.040771 | 1.386893
42.72322 | 28.6024 | 22.54873 | 21.16971 | 6.053671 | 1.379023
42.73322 | 28.5824 | 22.5317 | 21.16047 | 6.050697 | 1.37123
42.74322 | 28.5377 | 22.51475 | 21.15124 | 6.02295 | 1.363513
42.75321 | 28.5246 | 22.49789 | 21.14201 | 6.026714 | 1.355878
42.76321 | 28.4884 | 22.48108 | 21.13277 | 6.007323 | 1.34831
42.77321 | 28.4558 | 22.46434 | 21.12352 | 5.991461 | 1.340816
42.78321 | 28.4421 | 22.44767 | 21.11428 | 5.994428 | 1.333394
42.79321 | 28.4288 | 22.43107 | 21.10503 | 5.997726 | 1.326045
42.8032 | 28.3897 | 22.41456 | 21.09579 | 5.975139 | 1.318774
42.8132 | 28.3612 | 22.3981 | 21.08653 | 5.963101 | 1.311566
42.8232 | 28.3488 | 22.3817 | 21.07728 | 5.967096 | 1.304428
42.8332 | 28.315 | 22.36538 | 21.06802 | 5.949624 | 1.297358
42.8432 | 28.2987 | 22.34911 | 21.05876 | 5.949588 | 1.290356
42.8532 | 28.2714 | 22.33291 | 21.04949 | 5.938486 | 1.283421
42.86319 | 28.2337 | 22.31679 | 21.04024 | 5.916906 | 1.276559
42.87319 | 28.2227 | 22.30072 | 21.03097 | 5.921979 | 1.269755
42.88319 | 28.178 | 22.28471 | 21.02169 | 5.89329 | 1.263015
42.89319 | 28.1648 | 22.26876 | 21.01242 | 5.89604 | 1.256338
42.90319 | 28.1494 | 22.25287 | 21.00315 | 5.89653 | 1.249724
42.91318 | 28.0863 | 22.23705 | 20.99388 | 5.849245 | 1.243179
42.92318 | 28.0866 | 22.22128 | 20.9846 | 5.865318 | 1.236687
42.93318 | 28.0461 | 22.20557 | 20.97531 | 5.840533 | 1.230255
42.94318 | 28.0326 | 22.18991 | 20.96603 | 5.84269 | 1.223883
42.95318 | 28.0021 | 22.17431 | 20.95674 | 5.827792 | 1.217569
42.96318 | 27.9446 | 22.15876 | 20.94745 | 5.785839 | 1.211313
42.97317 | 27.9403 | 22.14329 | 20.93817 | 5.797015 | 1.20512
42.98317 | 27.8996 | 22.12785 | 20.92887 | 5.771753 | 1.198976
42.99317 | 27.8911 | 22.11246 | 20.91957 | 5.778638 | 1.192888
43.00317 | 27.8382 | 22.09713 | 20.91027 | 5.741071 | 1.186854
43.01317 | 27.8106 | 22.08185 | 20.90097 | 5.728752 | 1.180875
43.02316 | 27.7949 | 22.06663 | 20.89168 | 5.728265 | 1.174955
43.03316 | 27.7487 | 22.05146 | 20.88237 | 5.697245 | 1.169082
43.04316 | 27.708 | 22.03633 | 20.87307 | 5.671674 | 1.16326
43.05316 | 27.7033 | 22.02125 | 20.86376 | 5.682054 | 1.15749
43.06316 | 27.6649 | 22.00621 | 20.85444 | 5.658686 | 1.151771
43.07316 | 27.6287 | 21.99123 | 20.84513 | 5.63747 | 1.146101
43.08315 | 27.5952 | 21.97631 | 20.83582 | 5.618891 | 1.140487
43.09315 | 27.5809 | 21.96142 | 20.8265 | 5.619481 | 1.134916
43.10315 | 27.5575 | 21.94658 | 20.81718 | 5.610924 | 1.129393
43.11315 | 27.4997 | 21.93178 | 20.80786 | 5.567922 | 1.123918
43.12315 | 27.485 | 21.91703 | 20.79854 | 5.567975 | 1.11849
43.13314 | 27.4578 | 21.90233 | 20.78922 | 5.555468 | 1.113114
43.14314 | 27.4486 | 21.88767 | 20.77989 | 5.560932 | 1.107779
43.15314 | 27.4117 | 21.87305 | 20.77056 | 5.538652 | 1.10249
43.16314 | 27.3774 | 21.85847 | 20.76123 | 5.518929 | 1.097245
43.17314 | 27.3404 | 21.84394 | 20.75189 | 5.496464 | 1.092045
43.18314 | 27.3389 | 21.82944 | 20.74255 | 5.509456 | 1.086889
43.19313 | 27.3184 | 21.81501 | 20.73323 | 5.503393 | 1.081782
43.20313 | 27.2802 | 21.8006 | 20.72388 | 5.479602 | 1.076713
43.21313 | 27.2343 | 21.78623 | 20.71454 | 5.448071 | 1.071686
43.22313 | 27.229 | 21.7719 | 20.7052 | 5.4571 | 1.066702
43.23313 | 27.2024 | 21.75761 | 20.69585 | 5.444789 | 1.061759
43.24312 | 27.1807 | 21.74338 | 20.68651 | 5.437324 | 1.056863
43.25312 | 27.1322 | 21.72917 | 20.67716 | 5.403034 | 1.052002
43.26312 | 27.1222 | 21.71499 | 20.66781 | 5.407205 | 1.047182
43.27312 | 27.0876 | 21.70086 | 20.65846 | 5.386739 | 1.042402
43.28312 | 27.0639 | 21.68677 | 20.6491 | 5.377134 | 1.037662
43.29312 | 27.0272 | 21.67271 | 20.63975 | 5.354492 | 1.032961
43.30311 | 27.0086 | 21.6587 | 20.6304 | 5.349899 | 1.028303
43.31311 | 26.9685 | 21.64472 | 20.62104 | 5.323783 | 1.023679
43.32311 | 26.9587 | 21.63077 | 20.61168 | 5.327931 | 1.019094
43.33311 | 26.9111 | 21.61686 | 20.60231 | 5.294242 | 1.014546
43.34311 | 26.8979 | 21.60298 | 20.59295 | 5.294918 | 1.010035
43.3531 | 26.8633 | 21.58916 | 20.58359 | 5.274145 | 1.005566
43.3631 | 26.8391 | 21.57535 | 20.57422 | 5.263751 | 1.001129
43.3731 | 26.8028 | 21.56158 | 20.56485 | 5.241221 | 0.9967283
43.3831 | 26.7797 | 21.54784 | 20.55548 | 5.231858 | 0.9923638
43.3931 | 26.7564 | 21.53414 | 20.5461 | 5.22226 | 0.9880349
43.4031 | 26.6973 | 21.52047 | 20.53673 | 5.176829 | 0.9837414
43.41309 | 26.7033 | 21.50685 | 20.52736 | 5.196451 | 0.979487
43.42309 | 26.6642 | 21.49325 | 20.51798 | 5.170953 | 0.9752632
43.43309 | 26.6242 | 21.47968 | 20.5086 | 5.144522 | 0.9710739
43.44309 | 26.5893 | 21.46614 | 20.49922 | 5.123158 | 0.9669188
43.45309 | 26.5864 | 21.45264 | 20.48984 | 5.133762 | 0.9627973
43.46308 | 26.5311 | 21.43918 | 20.48047 | 5.091921 | 0.9587136
43.47308 | 26.5163 | 21.42574 | 20.47108 | 5.090561 | 0.954659
43.48308 | 26.4773 | 21.41233 | 20.46169 | 5.064969 | 0.9506375
43.49308 | 26.4541 | 21.39895 | 20.4523 | 5.055147 | 0.9466488
43.50308 | 26.4412 | 21.38561 | 20.44291 | 5.055593 | 0.9426926
43.51308 | 26.398 | 21.37229 | 20.43352 | 5.025708 | 0.9387685
43.52307 | 26.3735 | 21.35902 | 20.42414 | 5.01448 | 0.9348803
43.53307 | 26.3333 | 21.34577 | 20.41475 | 4.987533 | 0.9310208
43.54307 | 26.3243 | 21.33254 | 20.40535 | 4.991758 | 0.9271914
43.55307 | 26.2982 | 21.31935 | 20.39595 | 4.978852 | 0.9233947
43.56307 | 26.2433 | 21.30618 | 20.38656 | 4.937117 | 0.9196276
43.57306 | 26.2416 | 21.29306 | 20.37717 | 4.948538 | 0.9158966
43.58306 | 26.1946 | 21.27996 | 20.36776 | 4.914644 | 0.9121917
43.59306 | 26.1963 | 21.26688 | 20.35836 | 4.92942 | 0.9085174
43.60306 | 26.126 | 21.25383 | 20.34896 | 4.872167 | 0.9048733
43.61306 | 26.1111 | 21.24081 | 20.33956 | 4.870286 | 0.9012593
43.62306 | 26.0883 | 21.22782 | 20.33015 | 4.860475 | 0.8976752
43.63305 | 26.0617 | 21.21488 | 20.32075 | 4.846824 | 0.8941243
43.64305 | 26.0095 | 21.20194 | 20.31134 | 4.807556 | 0.8905995
43.65305 | 25.9877 | 21.18904 | 20.30193 | 4.798661 | 0.887104
43.66305 | 25.9743 | 21.17616 | 20.29252 | 4.798138 | 0.8836378
43.67305 | 25.927 | 21.16331 | 20.28311 | 4.763686 | 0.8802007
43.68304 | 25.894 | 21.15051 | 20.27371 | 4.743494 | 0.876796
43.69304 | 25.8654 | 21.13771 | 20.2643 | 4.727687 | 0.8734166
43.70304 | 25.8356 | 21.12495 | 20.25488 | 4.710653 | 0.870066
43.71304 | 25.7939 | 21.11221 | 20.24547 | 4.68169 | 0.866744
43.72304 | 25.7736 | 21.0995 | 20.23605 | 4.674101 | 0.8634505
43.73304 | 25.7217 | 21.08682 | 20.22663 | 4.634884 | 0.8601854
43.74303 | 25.7154 | 21.07417 | 20.21722 | 4.641227 | 0.8569522
43.75303 | 25.6544 | 21.06154 | 20.2078 | 4.592856 | 0.8537432
43.76303 | 25.6355 | 21.04894 | 20.19838 | 4.586557 | 0.8505632
43.77303 | 25.5903 | 21.03637 | 20.18896 | 4.553931 | 0.8474106
43.78303 | 25.5653 | 21.02382 | 20.17954 | 4.541478 | 0.8442867
43.79302 | 25.5152 | 21.01131 | 20.17012 | 4.503886 | 0.8411935
43.80302 | 25.4776 | 20.99882 | 20.1607 | 4.478778 | 0.8381254
43.81302 | 25.4553 | 20.98636 | 20.15127 | 4.468944 | 0.8350852
43.82302 | 25.4131 | 20.97392 | 20.14184 | 4.439183 | 0.8320731
43.83302 | 25.371 | 20.96151 | 20.13242 | 4.409495 | 0.8290888
43.84302 | 25.3386 | 20.94912 | 20.12299 | 4.389479 | 0.8261328
43.85301 | 25.3005 | 20.93678 | 20.11357 | 4.363724 | 0.8232076
43.86301 | 25.2444 | 20.92445 | 20.10414 | 4.319954 | 0.8203077
43.87301 | 25.223 | 20.91214 | 20.09471 | 4.310856 | 0.8174361
43.88301 | 25.1885 | 20.89987 | 20.08528 | 4.288631 | 0.8145928
43.89301 | 25.1448 | 20.88762 | 20.07584 | 4.257178 | 0.8117779
43.903 | 25.0777 | 20.87541 | 20.06642 | 4.202285 | 0.8089944
43.913 | 25.0758 | 20.86322 | 20.05699 | 4.212577 | 0.8062365
43.923 | 25.0137 | 20.85106 | 20.04755 | 4.16264 | 0.8035079
43.933 | 24.9863 | 20.83892 | 20.03812 | 4.147376 | 0.8008079
43.943 | 24.9201 | 20.82682 | 20.02868 | 4.093282 | 0.7981374
43.953 | 24.8998 | 20.81474 | 20.01924 | 4.08506 | 0.7954964
43.96299 | 24.8619 | 20.8027 | 20.00982 | 4.059196 | 0.7928877
43.97299 | 24.8066 | 20.79068 | 20.00038 | 4.015915 | 0.7903065
43.98299 | 24.7675 | 20.77869 | 19.99094 | 3.988805 | 0.7877554
43.99299 | 24.7513 | 20.76674 | 19.9815 | 3.984564 | 0.7852353
44.00299 | 24.6935 | 20.75481 | 19.97206 | 3.938694 | 0.7827458
44.01298 | 24.6415 | 20.74292 | 19.96263 | 3.89858 | 0.7802908
44.02298 | 24.5984 | 20.73105 | 19.95319 | 3.867347 | 0.7778644
44.03298 | 24.5873 | 20.71922 | 19.94375 | 3.868082 | 0.775471
44.04298 | 24.5321 | 20.70741 | 19.9343 | 3.824685 | 0.7731098
44.05298 | 24.487 | 20.69564 | 19.92486 | 3.791355 | 0.7707824
44.06298 | 24.4534 | 20.68391 | 19.91542 | 3.769492 | 0.7684883
44.07297 | 24.4274 | 20.67222 | 19.90599 | 3.755183 | 0.7662315
44.08297 | 24.3838 | 20.66055 | 19.89654 | 3.723252 | 0.7640072
44.09297 | 24.3178 | 20.64892 | 19.8871 | 3.668885 | 0.7618184
44.10297 | 24.3051 | 20.63732 | 19.87765 | 3.667782 | 0.7596667
44.11297 | 24.2626 | 20.62576 | 19.86821 | 3.636842 | 0.7575516
44.12296 | 24.2001 | 20.61425 | 19.85877 | 3.585853 | 0.7554772
44.13296 | 24.1789 | 20.60276 | 19.84932 | 3.576137 | 0.7534393
44.14296 | 24.1363 | 20.59132 | 19.83988 | 3.544981 | 0.7514413
44.15296 | 24.0994 | 20.57991 | 19.83043 | 3.519486 | 0.7494839
44.16296 | 24.0619 | 20.56855 | 19.82098 | 3.493349 | 0.7475681
44.17296 | 23.9946 | 20.55723 | 19.81154 | 3.437369 | 0.7456952
44.18295 | 24.001 | 20.54596 | 19.8021 | 3.455035 | 0.7438675
44.19295 | 23.922 | 20.53473 | 19.79265 | 3.387267 | 0.7420835
44.20295 | 23.8901 | 20.52355 | 19.7832 | 3.366554 | 0.7403453
44.21295 | 23.864 | 20.51241 | 19.77375 | 3.351594 | 0.738654
44.22295 | 23.8132 | 20.50132 | 19.7643 | 3.311885 | 0.7370118
44.23294 | 23.7859 | 20.49028 | 19.75486 | 3.295616 | 0.7354203
44.24294 | 23.7343 | 20.47929 | 19.74541 | 3.255007 | 0.7338787
44.25294 | 23.6999 | 20.46835 | 19.73596 | 3.231546 | 0.7323895
44.26294 | 23.6604 | 20.45747 | 19.72651 | 3.202931 | 0.730954
44.27294 | 23.6144 | 20.44664 | 19.71706 | 3.167761 | 0.7295737
44.28294 | 23.5812 | 20.43586 | 19.70761 | 3.145335 | 0.7282498
44.29293 | 23.5173 | 20.42516 | 19.69817 | 3.092141 | 0.726985
44.30293 | 23.5252 | 20.4145 | 19.68872 | 3.110698 | 0.7257782
44.31293 | 23.4642 | 20.40391 | 19.67927 | 3.060295 | 0.7246317
44.32293 | 23.4321 | 20.39337 | 19.66982 | 3.03873 | 0.7235468
44.33293 | 23.3854 | 20.3829 | 19.66037 | 3.002503 | 0.7225248
44.34292 | 23.3492 | 20.3725 | 19.65093 | 2.976702 | 0.7215672
44.35292 | 23.3155 | 20.36215 | 19.64148 | 2.953346 | 0.7206733
44.36292 | 23.269 | 20.35187 | 19.63203 | 2.917126 | 0.7198444
44.37292 | 23.2347 | 20.34166 | 19.62258 | 2.89304 | 0.7190811
44.38292 | 23.2128 | 20.33151 | 19.61313 | 2.881288 | 0.7183833
44.39292 | 23.1703 | 20.32143 | 19.60368 | 2.848871 | 0.7177508
44.40291 | 23.116 | 20.31142 | 19.59424 | 2.80458 | 0.7171833
44.41291 | 23.0956 | 20.30146 | 19.58479 | 2.794135 | 0.7166785
44.42291 | 23.0572 | 20.29157 | 19.57534 | 2.765629 | 0.7162353
44.43291 | 22.9994 | 20.28174 | 19.56589 | 2.717663 | 0.7158512
44.44291 | 22.9682 | 20.27196 | 19.55644 | 2.696242 | 0.7155231
44.4529 | 22.9348 | 20.26224 | 19.54699 | 2.672558 | 0.7152472
44.4629 | 22.8904 | 20.25256 | 19.53754 | 2.637837 | 0.7150181
44.4729 | 22.8352 | 20.24292 | 19.52809 | 2.592275 | 0.7148304
44.4829 | 22.821 | 20.23332 | 19.51864 | 2.587678 | 0.7146771
44.4929 | 22.7716 | 20.22375 | 19.5092 | 2.547854 | 0.7145503
44.5029 | 22.7225 | 20.21419 | 19.49975 | 2.508313 | 0.7144411
44.51289 | 22.6843 | 20.20465 | 19.49031 | 2.479654 | 0.7143394
44.52289 | 22.6447 | 20.19509 | 19.48086 | 2.449609 | 0.7142338
44.53289 | 22.601 | 20.18552 | 19.47141 | 2.415479 | 0.7141123
44.54289 | 22.5491 | 20.17592 | 19.46196 | 2.373177 | 0.713962
44.55289 | 22.5172 | 20.16628 | 19.45251 | 2.350918 | 0.7137691
44.56288 | 22.4931 | 20.15659 | 19.44307 | 2.336506 | 0.7135196
44.57288 | 22.4299 | 20.14683 | 19.43363 | 2.283075 | 0.7131987
44.58288 | 22.4061 | 20.13697 | 19.42418 | 2.269128 | 0.7127921
44.59288 | 22.3635 | 20.12702 | 19.41473 | 2.236481 | 0.7122858
44.60288 | 22.3109 | 20.11695 | 19.40529 | 2.193947 | 0.7116663
44.61288 | 22.2831 | 20.10676 | 19.39584 | 2.176338 | 0.7109213
44.62287 | 22.2296 | 20.09644 | 19.3864 | 2.133155 | 0.7100404
44.63287 | 22.1982 | 20.08597 | 19.37696 | 2.112229 | 0.7090124
44.64287 | 22.1493 | 20.07534 | 19.36751 | 2.073956 | 0.7078301
44.65287 | 22.1409 | 20.06456 | 19.35807 | 2.076343 | 0.7064875
44.66287 | 22.0679 | 20.05361 | 19.34863 | 2.014294 | 0.7049807
44.67286 | 22.0349 | 20.0425 | 19.33919 | 1.992399 | 0.7033094
44.68286 | 22.0212 | 20.03122 | 19.32975 | 1.989981 | 0.7014702
44.69286 | 21.9617 | 20.01977 | 19.32031 | 1.941927 | 0.6994667
44.70286 | 21.9205 | 20.00817 | 19.31086 | 1.912333 | 0.6973025
44.71286 | 21.8817 | 19.99641 | 19.30142 | 1.885294 | 0.694983
44.72286 | 21.8614 | 19.9845 | 19.29198 | 1.876903 | 0.692515
44.73285 | 21.8049 | 19.97246 | 19.28255 | 1.83244 | 0.6899093
44.74285 | 21.7731 | 19.96028 | 19.27311 | 1.812819 | 0.6871698
44.75285 | 21.7441 | 19.94798 | 19.26367 | 1.796119 | 0.6843092
44.76285 | 21.7052 | 19.93557 | 19.25423 | 1.769628 | 0.6813385
44.77285 | 21.6388 | 19.92307 | 19.2448 | 1.715735 | 0.6782695
44.78284 | 21.6422 | 19.91048 | 19.23537 | 1.731716 | 0.6751165
44.79284 | 21.566 | 19.89782 | 19.22593 | 1.668183 | 0.6718858
44.80284 | 21.5509 | 19.88509 | 19.2165 | 1.665812 | 0.6685926
44.81284 | 21.4988 | 19.87231 | 19.20706 | 1.626491 | 0.6652492
44.82284 | 21.4807 | 19.85949 | 19.19763 | 1.621207 | 0.6618674
44.83283 | 21.4126 | 19.84666 | 19.1882 | 1.565937 | 0.658462
44.84283 | 21.4111 | 19.83381 | 19.17877 | 1.577295 | 0.6550374
44.85283 | 21.3485 | 19.82094 | 19.16934 | 1.527557 | 0.6516073
44.86283 | 21.3095 | 19.80809 | 19.1599 | 1.501415 | 0.6481813
44.87283 | 21.2768 | 19.79524 | 19.15047 | 1.481559 | 0.6447685
44.88283 | 21.2607 | 19.78242 | 19.14104 | 1.47828 | 0.6413767
44.89282 | 21.1874 | 19.76964 | 19.13162 | 1.41776 | 0.6380164
44.90282 | 21.1725 | 19.75688 | 19.12219 | 1.415618 | 0.6346874
44.91282 | 21.141 | 19.74417 | 19.11277 | 1.396834 | 0.6313986
44.92282 | 21.0973 | 19.73149 | 19.10334 | 1.365805 | 0.6281544
44.93282 | 21.0336 | 19.71887 | 19.09391 | 1.314726 | 0.624959
44.94281 | 21.0248 | 19.70632 | 19.0845 | 1.318482 | 0.6218186
44.95281 | 21.0068 | 19.6938 | 19.07508 | 1.312996 | 0.618729
44.96281 | 20.9124 | 19.68135 | 19.06565 | 1.231052 | 0.6156955
44.97281 | 20.895 | 19.66895 | 19.05623 | 1.226051 | 0.6127195
44.98281 | 20.8865 | 19.65661 | 19.04681 | 1.229889 | 0.6098019
44.99281 | 20.7967 | 19.64433 | 19.03739 | 1.152369 | 0.6069425
45.0028 | 20.7958 | 19.63212 | 19.02798 | 1.163676 | 0.6041449
45.0128 | 20.7419 | 19.61996 | 19.01856 | 1.121937 | 0.6014028
45.0228 | 20.7175 | 19.60786 | 19.00914 | 1.109639 | 0.5987183
45.0328 | 20.6497 | 19.59582 | 18.99973 | 1.053882 | 0.5960912
45.0428 | 20.6337 | 19.58383 | 18.99031 | 1.049868 | 0.5935199
45.05279 | 20.5957 | 19.57191 | 18.98091 | 1.023787 | 0.5910063
45.06279 | 20.5613 | 19.56004 | 18.97149 | 1.001262 | 0.5885439
45.07279 | 20.5013 | 19.54822 | 18.96208 | 0.9530841 | 0.586134
45.08279 | 20.4637 | 19.53645 | 18.95267 | 0.9272538 | 0.5837753
45.09279 | 20.4428 | 19.52473 | 18.94326 | 0.9180726 | 0.5814662
45.10279 | 20.4046 | 19.51306 | 18.93385 | 0.8915421 | 0.5792053
45.11278 | 20.3312 | 19.50145 | 18.92445 | 0.829752 | 0.5769935
45.12278 | 20.3231 | 19.48987 | 18.91505 | 0.833227 | 0.5748248
45.13278 | 20.296 | 19.47834 | 18.90564 | 0.8176569 | 0.5727
45.14278 | 20.2202 | 19.46686 | 18.89624 | 0.7533431 | 0.5706177
45.15278 | 20.2082 | 19.45541 | 18.88684 | 0.752787 | 0.5685765
45.16277 | 20.1843 | 19.44402 | 18.87744 | 0.7402787 | 0.5665769
45.17277 | 20.1177 | 19.43266 | 18.86804 | 0.6850421 | 0.5646138
45.18277 | 20.0824 | 19.42133 | 18.85865 | 0.6610672 | 0.5626877
45.19277 | 20.0567 | 19.41004 | 18.84925 | 0.6466552 | 0.5607974
45.20277 | 20.0439 | 19.39879 | 18.83985 | 0.6451074 | 0.5589417
45.21277 | 19.9625 | 19.38758 | 18.83046 | 0.5749247 | 0.5571195
45.22276 | 19.9683 | 19.3764 | 18.82107 | 0.5918974 | 0.5553312
45.23276 | 19.9322 | 19.36525 | 18.81168 | 0.5669487 | 0.5535724
45.24276 | 19.8713 | 19.35413 | 18.80229 | 0.5171685 | 0.5518437
45.25276 | 19.858 | 19.34304 | 18.7929 | 0.5149578 | 0.5501442
45.26276 | 19.8274 | 19.33198 | 18.78351 | 0.4954176 | 0.5484729
45.27275 | 19.7965 | 19.32096 | 18.77413 | 0.4755375 | 0.5468305
45.28275 | 19.7413 | 19.30996 | 18.76475 | 0.431341 | 0.5452127
45.29275 | 19.7322 | 19.29898 | 18.75536 | 0.4332173 | 0.5436206
45.30275 | 19.7014 | 19.28803 | 18.74598 | 0.4133674 | 0.5420532
45.31275 | 19.6621 | 19.27711 | 18.7366 | 0.384992 | 0.5405099
45.32275 | 19.6379 | 19.26621 | 18.72722 | 0.3716919 | 0.5389898
45.33274 | 19.5911 | 19.25534 | 18.71785 | 0.3357568 | 0.5374939
45.34274 | 19.5891 | 19.24449 | 18.70847 | 0.344609 | 0.5360185
45.35274 | 19.5439 | 19.23366 | 18.6991 | 0.3102386 | 0.5345642
45.36274 | 19.5005 | 19.22285 | 18.68972 | 0.2776457 | 0.5331309
45.37274 | 19.4944 | 19.21207 | 18.68035 | 0.2823313 | 0.5317176
45.38273 | 19.455 | 19.20132 | 18.67099 | 0.2536845 | 0.5303257
45.39273 | 19.4068 | 19.19057 | 18.66162 | 0.2162279 | 0.5289515
45.40273 | 19.4003 | 19.17985 | 18.65225 | 0.220451 | 0.527596
45.41273 | 19.3831 | 19.16915 | 18.64289 | 0.2139541 | 0.5262588
45.42273 | 19.3165 | 19.15846 | 18.63352 | 0.1580377 | 0.5249395
45.43273 | 19.3034 | 19.1478 | 18.62416 | 0.1556022 | 0.5236377
45.44272 | 19.2931 | 19.13716 | 18.61481 | 0.1559372 | 0.5223544
45.45272 | 19.2096 | 19.12654 | 18.60545 | 0.08306435 | 0.5210866
45.46272 | 19.2161 | 19.11593 | 18.59609 | 0.1001733 | 0.5198354
45.47272 | 19.1884 | 19.10534 | 18.58674 | 0.0830643 | 0.5186004
45.48272 | 19.1438 | 19.09476 | 18.57738 | 0.04903763 | 0.5173814
45.49271 | 19.0981 | 19.08422 | 18.56804 | 0.01388302 | 0.5161793
45.50271 | 19.0854 | 19.07368 | 18.55869 | 0.01172167 | 0.5149915
45.51271 | 19.051 | 19.06316 | 18.54934 | -0.0121567 | 0.5138189
45.52271 | 19.0108 | 19.05265 | 18.53999 | -0.04185194 | 0.5126615
45.53271 | 18.9671 | 19.04216 | 18.53064 | -0.07506388 | 0.511519
45.54271 | 18.9533 | 19.03169 | 18.5213 | -0.07839244 | 0.5103913
45.5527 | 18.9145 | 19.02125 | 18.51197 | -0.1067478 | 0.5092794
45.5627 | 18.8703 | 19.01081 | 18.50263 | -0.1405091 | 0.5081808
45.5727 | 18.8494 | 19.00039 | 18.49329 | -0.1509867 | 0.5070967
45.5827 | 18.8412 | 18.98998 | 18.48395 | -0.1487805 | 0.5060269
45.5927 | 18.7547 | 18.97959 | 18.47462 | -0.2248904 | 0.5049714
45.60269 | 18.7432 | 18.96923 | 18.4653 | -0.2260267 | 0.503931
45.61269 | 18.7334 | 18.95887 | 18.45596 | -0.2254687 | 0.5029038
45.62269 | 18.6636 | 18.94853 | 18.44664 | -0.2849268 | 0.5018908
45.63269 | 18.6229 | 18.9382 | 18.43731 | -0.315301 | 0.5008919
45.64269 | 18.644 | 18.92789 | 18.42798 | -0.2838912 | 0.4999071
45.65269 | 18.5785 | 18.9176 | 18.41866 | -0.3390974 | 0.4989364
45.66268 | 18.5308 | 18.90733 | 18.40935 | -0.3765301 | 0.4979809
45.67268 | 18.5405 | 18.89707 | 18.40003 | -0.3565688 | 0.4970386
45.68268 | 18.4838 | 18.88682 | 18.39071 | -0.4030237 | 0.4961106
45.69268 | 18.4242 | 18.87659 | 18.3814 | -0.4523949 | 0.4951969
45.70268 | 18.4392 | 18.86638 | 18.37208 | -0.4271825 | 0.4942976
45.71267 | 18.3884 | 18.8562 | 18.36278 | -0.4677969 | 0.4934137
45.72267 | 18.353 | 18.84602 | 18.35347 | -0.4930177 | 0.4925434
45.73267 | 18.3382 | 18.83586 | 18.34417 | -0.4976553 | 0.4916879
45.74267 | 18.3127 | 18.82571 | 18.33486 | -0.5130097 | 0.4908471
45.75267 | 18.2673 | 18.81558 | 18.32556 | -0.5482812 | 0.4900213
45.76267 | 18.233 | 18.80547 | 18.31626 | -0.5724698 | 0.4892104
45.77266 | 18.2194 | 18.79539 | 18.30697 | -0.5759858 | 0.4884155
45.78266 | 18.1925 | 18.78531 | 18.29767 | -0.5928093 | 0.4876354
45.79266 | 18.1161 | 18.77525 | 18.28838 | -0.6591502 | 0.4868704
45.80266 | 18.1404 | 18.76521 | 18.27909 | -0.6248088 | 0.486121
45.81266 | 18.1112 | 18.75519 | 18.2698 | -0.6439852 | 0.4853871
45.82265 | 18.0408 | 18.74519 | 18.26052 | -0.7043895 | 0.4846697
45.83265 | 18.057 | 18.7352 | 18.25123 | -0.6782018 | 0.4839674
45.84265 | 18.0221 | 18.72523 | 18.24195 | -0.7031323 | 0.4832809
45.85265 | 17.9603 | 18.71528 | 18.23267 | -0.7549808 | 0.4826104
45.86265 | 17.9522 | 18.70535 | 18.22339 | -0.7531476 | 0.4819557
45.87265 | 17.9575 | 18.69543 | 18.21412 | -0.7379323 | 0.4813168
45.88264 | 17.87 | 18.68554 | 18.20485 | -0.8155449 | 0.4806941
45.89264 | 17.884 | 18.67567 | 18.19558 | -0.7916655 | 0.4800865
45.90264 | 17.8693 | 18.6658 | 18.18631 | -0.7965036 | 0.479494
45.91264 | 17.8072 | 18.65596 | 18.17704 | -0.848759 | 0.4789165
45.92264 | 17.7944 | 18.64613 | 18.16778 | -0.8517313 | 0.4783536
45.93263 | 17.7734 | 18.63633 | 18.15852 | -0.8629297 | 0.4778051
45.94263 | 17.746 | 18.62653 | 18.14926 | -0.880534 | 0.4772694
45.95263 | 17.7025 | 18.61675 | 18.14001 | -0.9142532 | 0.4767462
45.96263 | 17.6931 | 18.60699 | 18.13075 | -0.9138864 | 0.4762346
45.97263 | 17.658 | 18.59723 | 18.1215 | -0.9392325 | 0.4757336
45.98263 | 17.6491 | 18.58749 | 18.11225 | -0.9383904 | 0.4752418
45.99262 | 17.5993 | 18.57777 | 18.10301 | -0.9784684 | 0.4747585
46.00262 | 17.5879 | 18.56805 | 18.09376 | -0.9801453 | 0.4742809
46.01262 | 17.5589 | 18.55833 | 18.08452 | -0.9994292 | 0.4738077
46.02262 | 17.5293 | 18.54862 | 18.07528 | -1.019318 | 0.4733375
46.03262 | 17.5144 | 18.53891 | 18.06604 | -1.024511 | 0.4728677
46.04261 | 17.4797 | 18.52921 | 18.05682 | -1.049514 | 0.4723971
46.05261 | 17.4422 | 18.51951 | 18.04758 | -1.077306 | 0.4719223
46.06261 | 17.4414 | 18.5098 | 18.03835 | -1.068395 | 0.4714417
46.07261 | 17.401 | 18.50008 | 18.02913 | -1.099078 | 0.4709529
46.08261 | 17.3833 | 18.49035 | 18.0199 | -1.107054 | 0.4704536
46.09261 | 17.3597 | 18.48062 | 18.01068 | -1.120919 | 0.4699417
46.1026 | 17.3424 | 18.47088 | 18.00147 | -1.128482 | 0.4694158
46.1126 | 17.2808 | 18.46112 | 17.99225 | -1.180322 | 0.4688728
46.1226 | 17.2913 | 18.45135 | 17.98303 | -1.160046 | 0.4683117
46.1326 | 17.2574 | 18.44155 | 17.97382 | -1.184153 | 0.4677309
46.1426 | 17.213 | 18.43174 | 17.96461 | -1.218742 | 0.4671294
46.15259 | 17.2015 | 18.42192 | 17.95541 | -1.220422 | 0.4665069
46.16259 | 17.1952 | 18.41207 | 17.94621 | -1.216872 | 0.4658617
46.17259 | 17.1433 | 18.4022 | 17.93701 | -1.258903 | 0.465194
46.18259 | 17.1282 | 18.39231 | 17.92781 | -1.264114 | 0.464504
46.19259 | 17.1182 | 18.38241 | 17.91861 | -1.264206 | 0.4637919
46.20259 | 17.0675 | 18.37248 | 17.90942 | -1.304979 | 0.4630583
46.21258 | 17.0479 | 18.36254 | 17.90024 | -1.314645 | 0.4623049
46.22258 | 17.0323 | 18.35258 | 17.89105 | -1.320283 | 0.4615311
46.23258 | 16.9933 | 18.34261 | 17.88187 | -1.349306 | 0.460739
46.24258 | 16.9921 | 18.33261 | 17.87268 | -1.340515 | 0.45993
46.25258 | 16.9712 | 18.32261 | 17.86351 | -1.351411 | 0.4591055
46.26257 | 16.8969 | 18.31261 | 17.85434 | -1.415706 | 0.4582683
46.27257 | 16.9361 | 18.30258 | 17.84516 | -1.366482 | 0.4574181
46.28257 | 16.8817 | 18.29255 | 17.83599 | -1.410851 | 0.4565578
46.29257 | 16.8338 | 18.28251 | 17.82683 | -1.448715 | 0.4556892
46.30257 | 16.8457 | 18.27247 | 17.81766 | -1.426774 | 0.4548142
46.31257 | 16.8123 | 18.26243 | 17.8085 | -1.450133 | 0.4539347
46.32256 | 16.7641 | 18.2524 | 17.79935 | -1.488301 | 0.4530533
46.33256 | 16.7999 | 18.24236 | 17.79019 | -1.442461 | 0.4521702
46.34256 | 16.7232 | 18.23233 | 17.78104 | -1.509125 | 0.4512877
46.35256 | 16.7032 | 18.2223 | 17.77189 | -1.519095 | 0.4504078
46.36256 | 16.6927 | 18.21227 | 17.76274 | -1.519571 | 0.4495316
46.37255 | 16.6713 | 18.20227 | 17.7536 | -1.530966 | 0.4486619
46.38255 | 16.6481 | 18.19226 | 17.74446 | -1.544161 | 0.4477979
46.39255 | 16.6271 | 18.18227 | 17.73532 | -1.555166 | 0.4469418
46.40255 | 16.6249 | 18.17228 | 17.72619 | -1.547383 | 0.4460945
46.41255 | 16.5791 | 18.16231 | 17.71706 | -1.583213 | 0.445257
46.42255 | 16.562 | 18.15236 | 17.70793 | -1.590356 | 0.4444301
46.43254 | 16.5549 | 18.14242 | 17.69881 | -1.587524 | 0.4436152
46.44254 | 16.4984 | 18.1325 | 17.68969 | -1.634097 | 0.4428114
46.45254 | 16.5127 | 18.12258 | 17.68057 | -1.609885 | 0.4420197
46.46254 | 16.4898 | 18.11269 | 17.67145 | -1.622889 | 0.4412407
46.47254 | 16.4373 | 18.10281 | 17.66233 | -1.665508 | 0.4404745
46.48253 | 16.4489 | 18.09295 | 17.65323 | -1.644054 | 0.439722
46.49253 | 16.411 | 18.08311 | 17.64412 | -1.672106 | 0.4389819
46.50253 | 16.3926 | 18.07327 | 17.63502 | -1.680674 | 0.438255
46.51253 | 16.3848 | 18.06346 | 17.62592 | -1.678659 | 0.4375413
46.52253 | 16.3314 | 18.05366 | 17.61682 | -1.72226 | 0.4368407
46.53253 | 16.3397 | 18.04388 | 17.60772 | -1.704177 | 0.4361531
46.54252 | 16.3083 | 18.03412 | 17.59864 | -1.72582 | 0.435479
46.55252 | 16.2842 | 18.02437 | 17.58955 | -1.740169 | 0.434817
46.56252 | 16.2666 | 18.01463 | 17.58047 | -1.748034 | 0.4341676
46.57252 | 16.2232 | 18.00492 | 17.57138 | -1.781715 | 0.4335305
46.58252 | 16.2368 | 17.99521 | 17.56231 | -1.758411 | 0.4329056
46.59251 | 16.1898 | 17.98553 | 17.55324 | -1.795732 | 0.4322933
46.60251 | 16.1629 | 17.97586 | 17.54417 | -1.812958 | 0.431692
46.61251 | 16.1653 | 17.9662 | 17.5351 | -1.800899 | 0.4311023
46.62251 | 16.1009 | 17.95655 | 17.52603 | -1.855655 | 0.4305237
46.63251 | 16.0919 | 17.94692 | 17.51697 | -1.855025 | 0.4299563
46.64251 | 16.0933 | 17.93731 | 17.50791 | -1.844009 | 0.4293996
46.6525 | 16.0178 | 17.92772 | 17.49886 | -1.909917 | 0.4288541
46.6625 | 16.0279 | 17.91813 | 17.48981 | -1.890228 | 0.4283184
46.6725 | 15.9898 | 17.90855 | 17.48076 | -1.918754 | 0.4277928
46.6825 | 15.9758 | 17.89899 | 17.47172 | -1.923192 | 0.4272771
46.6925 | 15.9587 | 17.88944 | 17.46267 | -1.930744 | 0.4267712
46.70249 | 15.9145 | 17.87992 | 17.45364 | -1.965418 | 0.4262753
46.71249 | 15.8925 | 17.8704 | 17.44461 | -1.977896 | 0.4257882
46.72249 | 15.8798 | 17.86089 | 17.43558 | -1.981086 | 0.4253102
46.73249 | 15.8565 | 17.85139 | 17.42655 | -1.994888 | 0.4248412
46.74249 | 15.8292 | 17.8419 | 17.41752 | -2.012703 | 0.424381
46.75249 | 15.8207 | 17.83243 | 17.4085 | -2.011729 | 0.4239294
46.76248 | 15.7799 | 17.82298 | 17.39949 | -2.043077 | 0.4234867
46.77248 | 15.7762 | 17.81353 | 17.39048 | -2.037328 | 0.4230519
46.78248 | 15.7452 | 17.80409 | 17.38146 | -2.05889 | 0.4226252
46.79248 | 15.7134 | 17.79466 | 17.37246 | -2.081264 | 0.4222066
46.80248 | 15.6923 | 17.78525 | 17.36345 | -2.092949 | 0.4217958
46.81247 | 15.7005 | 17.77585 | 17.35446 | -2.075355 | 0.4213932
46.82247 | 15.6329 | 17.76646 | 17.34546 | -2.133562 | 0.4209977
46.83247 | 15.6661 | 17.75708 | 17.33647 | -2.090981 | 0.4206098
46.84247 | 15.6227 | 17.74771 | 17.32748 | -2.125011 | 0.4202293
46.85247 | 15.6041 | 17.73835 | 17.3185 | -2.134251 | 0.4198561
46.86247 | 15.5846 | 17.729 | 17.30951 | -2.144403 | 0.4194901
46.87246 | 15.5504 | 17.71967 | 17.30054 | -2.169274 | 0.4191315
46.88246 | 15.5533 | 17.71035 | 17.29157 | -2.157047 | 0.4187796
46.89246 | 15.5193 | 17.70103 | 17.2826 | -2.181731 | 0.4184346
46.90246 | 15.5182 | 17.69172 | 17.27363 | -2.173525 | 0.4180964
46.91246 | 15.5003 | 17.68243 | 17.26466 | -2.182129 | 0.417765
46.92245 | 15.4637 | 17.67315 | 17.25571 | -2.209453 | 0.4174407
46.93245 | 15.4794 | 17.66388 | 17.24676 | -2.184478 | 0.4171225
46.94245 | 15.437 | 17.65461 | 17.2378 | -2.217613 | 0.416811
46.95245 | 15.4258 | 17.64536 | 17.22885 | -2.219559 | 0.4165059
46.96245 | 15.4141 | 17.63611 | 17.21991 | -2.222015 | 0.4162073
46.97245 | 15.3852 | 17.62688 | 17.21097 | -2.24168 | 0.415915
46.98244 | 15.4162 | 17.61767 | 17.20204 | -2.201466 | 0.4156294
46.99244 | 15.3306 | 17.60845 | 17.1931 | -2.277852 | 0.4153497
47.00244 | 15.3589 | 17.59925 | 17.18417 | -2.240348 | 0.4150763
47.01244 | 15.3471 | 17.59005 | 17.17524 | -2.242954 | 0.4148091
47.02244 | 15.3137 | 17.58087 | 17.16632 | -2.26717 | 0.414548
47.03243 | 15.3177 | 17.5717 | 17.15741 | -2.254005 | 0.4142932
47.04243 | 15.2838 | 17.56254 | 17.1485 | -2.278741 | 0.4140443
47.05243 | 15.2973 | 17.55339 | 17.13959 | -2.256087 | 0.4138014
47.06243 | 15.2662 | 17.54424 | 17.13068 | -2.278042 | 0.4135646
47.07243 | 15.2598 | 17.53511 | 17.12177 | -2.275308 | 0.4133336
47.08243 | 15.2499 | 17.52598 | 17.11287 | -2.276083 | 0.4131087
47.09242 | 15.2383 | 17.51688 | 17.10399 | -2.278578 | 0.4128901
47.10242 | 15.2241 | 17.50777 | 17.0951 | -2.283673 | 0.4126769
47.11242 | 15.1964 | 17.49868 | 17.08621 | -2.302278 | 0.4124698
47.12242 | 15.2032 | 17.48959 | 17.07732 | -2.286393 | 0.4122684
47.13242 | 15.1662 | 17.48052 | 17.06844 | -2.314317 | 0.4120729
47.14241 | 15.1752 | 17.47146 | 17.05958 | -2.29626 | 0.4118834
47.15241 | 15.1638 | 17.4624 | 17.05071 | -2.298605 | 0.4116995
47.16241 | 15.1302 | 17.45336 | 17.04184 | -2.323159 | 0.4115215
47.17241 | 15.157 | 17.44432 | 17.03297 | -2.287322 | 0.4113492
47.18241 | 15.0922 | 17.4353 | 17.02411 | -2.343096 | 0.4111828
47.19241 | 15.1066 | 17.42628 | 17.01526 | -2.319679 | 0.4110221
47.2024 | 15.0881 | 17.41728 | 17.00641 | -2.329181 | 0.4108673
47.2124 | 15.0719 | 17.40828 | 16.99757 | -2.336384 | 0.4107181
47.2224 | 15.0713 | 17.3993 | 16.98872 | -2.327997 | 0.4105748
47.2324 | 15.0386 | 17.39032 | 16.97988 | -2.35172 | 0.4104371
47.2424 | 15.0308 | 17.38135 | 16.97105 | -2.350553 | 0.4103053
47.25239 | 15.0279 | 17.3724 | 16.96222 | -2.344504 | 0.4101793
47.26239 | 14.9896 | 17.36346 | 16.9534 | -2.373856 | 0.4100589
47.27239 | 14.9889 | 17.35452 | 16.94457 | -2.365618 | 0.4099443
47.28239 | 14.971 | 17.34559 | 16.93575 | -2.37459 | 0.4098354
47.29239 | 14.9493 | 17.33667 | 16.92694 | -2.387372 | 0.4097323
47.30239 | 14.9409 | 17.32776 | 16.91813 | -2.386864 | 0.409635
47.31238 | 14.926 | 17.31888 | 16.90933 | -2.392875 | 0.4095435
47.32238 | 14.8939 | 17.30999 | 16.90053 | -2.416087 | 0.4094577
47.33238 | 14.9125 | 17.30111 | 16.89173 | -2.388609 | 0.4093777
47.34238 | 14.8512 | 17.29224 | 16.88294 | -2.441041 | 0.4093035
47.35238 | 14.8611 | 17.28338 | 16.87415 | -2.422282 | 0.4092351
47.36237 | 14.8425 | 17.27454 | 16.86537 | -2.432043 | 0.4091725
47.37237 | 14.8129 | 17.26571 | 16.85659 | -2.452805 | 0.4091157
47.38237 | 14.8396 | 17.25688 | 16.84781 | -2.417277 | 0.4090647
47.39237 | 14.7625 | 17.24806 | 16.83904 | -2.485559 | 0.4090196
47.40237 | 14.7942 | 17.23925 | 16.83027 | -2.445052 | 0.4089803
47.41237 | 14.755 | 17.23045 | 16.82151 | -2.475454 | 0.4089469
47.42236 | 14.7355 | 17.22168 | 16.81276 | -2.486176 | 0.4089195
47.43236 | 14.7334 | 17.2129 | 16.804 | -2.479499 | 0.4088978
47.44236 | 14.7104 | 17.20413 | 16.79525 | -2.493732 | 0.4088821
47.45236 | 14.6993 | 17.19538 | 16.7865 | -2.496075 | 0.4088724
47.46236 | 14.6868 | 17.18663 | 16.77776 | -2.499829 | 0.4088687
47.47235 | 14.6618 | 17.1779 | 16.76903 | -2.516102 | 0.4088709
47.48235 | 14.6445 | 17.16918 | 16.7603 | -2.524677 | 0.4088791
47.49235 | 14.6398 | 17.16046 | 16.75157 | -2.520662 | 0.4088933
47.50235 | 14.6072 | 17.15176 | 16.74284 | -2.544557 | 0.4089136
47.51235 | 14.6351 | 17.14306 | 16.73412 | -2.507963 | 0.40894
47.52235 | 14.5663 | 17.13438 | 16.72541 | -2.568079 | 0.4089724
47.53234 | 14.5865 | 17.12572 | 16.7167 | -2.539215 | 0.409011
47.54234 | 14.5504 | 17.11705 | 16.708 | -2.566653 | 0.4090557
47.55234 | 14.5509 | 17.1084 | 16.69929 | -2.557501 | 0.4091066
47.56234 | 14.5593 | 17.09976 | 16.6906 | -2.54046 | 0.4091637
47.57234 | 14.4974 | 17.09113 | 16.6819 | -2.59373 | 0.4092271
47.58233 | 14.5215 | 17.08252 | 16.67322 | -2.561019 | 0.4092966
47.59233 | 14.4897 | 17.07391 | 16.66454 | -2.58421 | 0.4093726
47.60233 | 14.4967 | 17.06531 | 16.65586 | -2.568612 | 0.4094549
47.61233 | 14.4648 | 17.05673 | 16.64718 | -2.591925 | 0.4095435
47.62233 | 14.4463 | 17.04815 | 16.63851 | -2.601849 | 0.4096386
47.63233 | 14.4402 | 17.03958 | 16.62984 | -2.599384 | 0.40974
47.64232 | 14.4507 | 17.03104 | 16.62119 | -2.580339 | 0.409848
47.65232 | 14.4051 | 17.0225 | 16.61253 | -2.617396 | 0.4099624
47.66232 | 14.4306 | 17.01396 | 16.60388 | -2.583364 | 0.4100835
47.67232 | 14.3964 | 17.00544 | 16.59523 | -2.609044 | 0.4102112
47.68232 | 14.3849 | 16.99693 | 16.58659 | -2.612035 | 0.4103455
47.69231 | 14.3877 | 16.98845 | 16.57796 | -2.600745 | 0.4104864
47.70231 | 14.3312 | 16.97996 | 16.56932 | -2.648759 | 0.4106342
47.71231 | 14.3756 | 16.97148 | 16.56069 | -2.595884 | 0.4107887
47.72231 | 14.3185 | 16.96302 | 16.55207 | -2.64452 | 0.4109501
47.73231 | 14.3353 | 16.95457 | 16.54345 | -2.619268 | 0.4111184
47.74231 | 14.3228 | 16.94613 | 16.53483 | -2.623327 | 0.4112936
47.7523 | 14.2992 | 16.93771 | 16.52623 | -2.638507 | 0.4114756
47.7623 | 14.2962 | 16.92929 | 16.51763 | -2.63309 | 0.4116649
47.7723 | 14.2701 | 16.92089 | 16.50902 | -2.650785 | 0.4118613
47.7823 | 14.2694 | 16.91249 | 16.50043 | -2.643092 | 0.4120648
47.7923 | 14.2675 | 16.90411 | 16.49184 | -2.636611 | 0.4122755
47.80229 | 14.2504 | 16.89575 | 16.48326 | -2.64535 | 0.4124934
47.81229 | 14.2369 | 16.88739 | 16.47467 | -2.650493 | 0.4127188
47.82229 | 14.228 | 16.87905 | 16.4661 | -2.651048 | 0.4129517
47.83229 | 14.2012 | 16.87072 | 16.45752 | -2.669515 | 0.413192
47.84229 | 14.2216 | 16.86239 | 16.44895 | -2.640795 | 0.4134399
47.85229 | 14.1842 | 16.85409 | 16.44039 | -2.669887 | 0.4136955
47.86228 | 14.2204 | 16.8458 | 16.43184 | -2.6254 | 0.4139585
47.87228 | 14.1525 | 16.83752 | 16.42329 | -2.685017 | 0.4142296
47.88228 | 14.1954 | 16.82925 | 16.41474 | -2.633847 | 0.4145085
47.89228 | 14.1438 | 16.82099 | 16.40619 | -2.67719 | 0.4147954
47.90228 | 14.1721 | 16.81275 | 16.39766 | -2.640646 | 0.4150904
47.91227 | 14.1489 | 16.80452 | 16.38913 | -2.655623 | 0.4153932
47.92227 | 14.1246 | 16.7963 | 16.3806 | -2.671705 | 0.4157045
47.93227 | 14.1494 | 16.7881 | 16.37208 | -2.6387 | 0.4160241
47.94227 | 14.1129 | 16.77991 | 16.36356 | -2.667008 | 0.4163522
47.95227 | 14.1203 | 16.77173 | 16.35504 | -2.65143 | 0.4166888
47.96227 | 14.113 | 16.76357 | 16.34653 | -2.650566 | 0.4170341
47.97226 | 14.0832 | 16.75542 | 16.33804 | -2.672223 | 0.4173878
47.98226 | 14.0885 | 16.74729 | 16.32954 | -2.658786 | 0.4177506
47.99226 | 14.0861 | 16.73916 | 16.32104 | -2.653063 | 0.4181225
48.00226 | 14.0631 | 16.73105 | 16.31255 | -2.667954 | 0.4185036
48.01226 | 14.0735 | 16.72296 | 16.30407 | -2.649459 | 0.4188937
48.02225 | 14.0265 | 16.71489 | 16.29559 | -2.688387 | 0.4192929
48.03225 | 14.0556 | 16.70682 | 16.28712 | -2.651221 | 0.4197021
48.04225 | 14.0022 | 16.69877 | 16.27865 | -2.696569 | 0.4201207
48.05225 | 14.0397 | 16.69073 | 16.27018 | -2.651033 | 0.4205493
48.06225 | 13.9887 | 16.68271 | 16.26172 | -2.694012 | 0.4209878
48.07224 | 14.006 | 16.67471 | 16.25328 | -2.668713 | 0.4214359
48.08224 | 13.9932 | 16.66672 | 16.24483 | -2.673522 | 0.4218948
48.09224 | 13.9739 | 16.65875 | 16.23638 | -2.684847 | 0.4223643
48.10224 | 13.9617 | 16.65079 | 16.22794 | -2.689087 | 0.4228443
48.11224 | 13.9479 | 16.64284 | 16.21951 | -2.694943 | 0.4233351
48.12224 | 13.9286 | 16.63492 | 16.21108 | -2.706316 | 0.4238369
48.13223 | 13.9497 | 16.62701 | 16.20266 | -2.677312 | 0.4243495
48.14223 | 13.9128 | 16.61912 | 16.19424 | -2.706317 | 0.4248741
48.15223 | 13.931 | 16.61124 | 16.18583 | -2.680239 | 0.4254101
48.16223 | 13.8863 | 16.60338 | 16.17742 | -2.717078 | 0.4259583
48.17223 | 13.8973 | 16.59553 | 16.16902 | -2.698235 | 0.4265184
48.18222 | 13.8827 | 16.58772 | 16.16063 | -2.705016 | 0.4270904
48.19222 | 13.879 | 16.57991 | 16.15223 | -2.700908 | 0.4276756
48.20222 | 13.8648 | 16.57212 | 16.14384 | -2.707318 | 0.4282737
48.21222 | 13.8557 | 16.56435 | 16.13546 | -2.708646 | 0.428885
48.22222 | 13.8606 | 16.55659 | 16.12708 | -2.695992 | 0.4295098
48.23222 | 13.8376 | 16.54886 | 16.11871 | -2.711258 | 0.4301484
48.24221 | 13.8325 | 16.54115 | 16.11035 | -2.708651 | 0.4308003
48.25221 | 13.8228 | 16.53346 | 16.10199 | -2.710655 | 0.4314673
48.26221 | 13.8137 | 16.52578 | 16.09363 | -2.71208 | 0.4321492
48.27221 | 13.821 | 16.51813 | 16.08528 | -2.697125 | 0.4328462
48.28221 | 13.7952 | 16.51049 | 16.07693 | -2.715291 | 0.4335587
48.2922 | 13.8058 | 16.50289 | 16.0686 | -2.697086 | 0.4342863
48.3022 | 13.7736 | 16.49529 | 16.06026 | -2.721694 | 0.4350309
48.3122 | 13.7934 | 16.48772 | 16.05193 | -2.694325 | 0.4357922
48.3222 | 13.7613 | 16.48018 | 16.04361 | -2.718878 | 0.4365707
48.3322 | 13.7821 | 16.47265 | 16.03529 | -2.690554 | 0.4373667
48.3422 | 13.7684 | 16.46515 | 16.02697 | -2.696753 | 0.4381808
48.35219 | 13.7477 | 16.45768 | 16.01867 | -2.709984 | 0.4390125
48.36219 | 13.7758 | 16.45023 | 16.01037 | -2.674431 | 0.4398641
48.37219 | 13.7192 | 16.4428 | 16.00207 | -2.723603 | 0.4407352
48.38219 | 13.7619 | 16.4354 | 15.99377 | -2.673501 | 0.4416264
48.39219 | 13.7267 | 16.42802 | 15.98549 | -2.701325 | 0.4425381
48.40218 | 13.7351 | 16.42068 | 15.97721 | -2.685582 | 0.44347
48.41218 | 13.7427 | 16.41336 | 15.96893 | -2.67066 | 0.4444246
48.42218 | 13.7167 | 16.40606 | 15.96066 | -2.689365 | 0.4454017
48.43218 | 13.733 | 16.3988 | 15.9524 | -2.665798 | 0.4464016
48.44218 | 13.7025 | 16.39156 | 15.94414 | -2.68906 | 0.447425
48.45218 | 13.7256 | 16.38435 | 15.93588 | -2.658752 | 0.4484727
48.46217 | 13.6884 | 16.37718 | 15.92764 | -2.688782 | 0.4495441
48.47217 | 13.7197 | 16.37004 | 15.91939 | -2.650335 | 0.4506421
48.48217 | 13.6829 | 16.36292 | 15.91115 | -2.68002 | 0.4517662
48.49217 | 13.7046 | 16.35584 | 15.90292 | -2.651237 | 0.4529171
48.50217 | 13.6744 | 16.34879 | 15.89469 | -2.674387 | 0.4540955
48.51216 | 13.6981 | 16.34178 | 15.88648 | -2.643678 | 0.4553009
48.52216 | 13.6737 | 16.3348 | 15.87826 | -2.661096 | 0.4565361
48.53216 | 13.6654 | 16.32785 | 15.87005 | -2.662449 | 0.4578006
48.54216 | 13.6723 | 16.32094 | 15.86184 | -2.648637 | 0.4590951
48.55216 | 13.6601 | 16.31406 | 15.85364 | -2.653961 | 0.4604202
48.56216 | 13.6574 | 16.30722 | 15.84545 | -2.649822 | 0.4617761
48.57215 | 13.6477 | 16.30043 | 15.83726 | -2.652726 | 0.4631622
48.58215 | 13.6374 | 16.29366 | 15.82908 | -2.656261 | 0.4645813
48.59215 | 13.648 | 16.28693 | 15.8209 | -2.638934 | 0.4660325
48.60215 | 13.6165 | 16.28024 | 15.81273 | -2.663745 | 0.4675161
48.61215 | 13.64 | 16.27359 | 15.80456 | -2.633593 | 0.469032
48.62214 | 13.5935 | 16.26699 | 15.79641 | -2.673486 | 0.4705785
48.63214 | 13.6432 | 16.26041 | 15.78825 | -2.61721 | 0.4721586
48.64214 | 13.565 | 16.25387 | 15.7801 | -2.688871 | 0.4737702
48.65214 | 13.6164 | 16.24737 | 15.77196 | -2.630968 | 0.4754128
48.66214 | 13.5618 | 16.2409 | 15.76382 | -2.679102 | 0.4770853
48.67214 | 13.5952 | 16.23447 | 15.75568 | -2.639269 | 0.4787868
48.68213 | 13.5628 | 16.22808 | 15.74756 | -2.665277 | 0.4805141
48.69213 | 13.5672 | 16.22171 | 15.73944 | -2.654509 | 0.4822688
48.70213 | 13.5448 | 16.21537 | 15.73132 | -2.670571 | 0.4840473
48.71213 | 13.5509 | 16.20906 | 15.72321 | -2.65816 | 0.485847
48.72213 | 13.5377 | 16.20277 | 15.71511 | -2.665073 | 0.4876653
48.73212 | 13.5275 | 16.19651 | 15.70702 | -2.669013 | 0.4894973
48.74212 | 13.5418 | 16.19026 | 15.69892 | -2.648465 | 0.491343
48.75212 | 13.4957 | 16.18403 | 15.69083 | -2.688331 | 0.493197
48.76212 | 13.5352 | 16.17781 | 15.68275 | -2.642606 | 0.4950549
48.77212 | 13.4725 | 16.17159 | 15.67467 | -2.699087 | 0.4969126
48.78212 | 13.5123 | 16.16537 | 15.6666 | -2.653069 | 0.4987653
48.79211 | 13.4637 | 16.15915 | 15.65855 | -2.695452 | 0.5006063
48.80211 | 13.4992 | 16.15292 | 15.65049 | -2.653721 | 0.5024346
48.81211 | 13.449 | 16.14668 | 15.64243 | -2.697676 | 0.5042432
48.82211 | 13.4876 | 16.14041 | 15.63439 | -2.652812 | 0.5060273
48.83211 | 13.4389 | 16.13413 | 15.62634 | -2.695225 | 0.5077822
48.8421 | 13.4695 | 16.12782 | 15.61831 | -2.658316 | 0.5095018
48.8521 | 13.4409 | 16.12147 | 15.61028 | -2.680569 | 0.5111854
48.8621 | 13.4376 | 16.11509 | 15.60226 | -2.677487 | 0.5128276
48.8721 | 13.4462 | 16.10867 | 15.59424 | -2.662466 | 0.5144253
48.8821 | 13.4201 | 16.1022 | 15.58623 | -2.682103 | 0.5159759
48.8921 | 13.4591 | 16.0957 | 15.57822 | -2.636598 | 0.5174774
48.90209 | 13.3941 | 16.08915 | 15.57023 | -2.695054 | 0.5189271
48.91209 | 13.4591 | 16.08256 | 15.56223 | -2.623459 | 0.5203273
48.92209 | 13.3943 | 16.07592 | 15.55424 | -2.681618 | 0.5216764
48.93209 | 13.4525 | 16.06923 | 15.54626 | -2.616733 | 0.522975
48.94209 | 13.3837 | 16.0625 | 15.53828 | -2.678804 | 0.5242243
48.95208 | 13.4292 | 16.05574 | 15.53032 | -2.626541 | 0.525425
48.96208 | 13.4043 | 16.04893 | 15.52235 | -2.644632 | 0.5265816
48.97208 | 13.4152 | 16.04209 | 15.51439 | -2.626885 | 0.5276955
48.98208 | 13.4057 | 16.03521 | 15.50644 | -2.629505 | 0.5287698
48.99208 | 13.4185 | 16.0283 | 15.49849 | -2.609795 | 0.5298079
49.00208 | 13.413 | 16.02136 | 15.49055 | -2.608358 | 0.5308133
49.01207 | 13.4105 | 16.01441 | 15.48262 | -2.603906 | 0.531789
49.02207 | 13.4155 | 16.00743 | 15.47469 | -2.591927 | 0.5327408
49.03207 | 13.3931 | 16.00043 | 15.46676 | -2.607333 | 0.5336717
49.04207 | 13.4399 | 15.99343 | 15.45884 | -2.553529 | 0.534586
49.05207 | 13.385 | 15.98642 | 15.45093 | -2.601418 | 0.5354876
49.06206 | 13.4208 | 15.97941 | 15.44303 | -2.558612 | 0.5363797
49.07206 | 13.4074 | 15.9724 | 15.43513 | -2.565 | 0.537268
49.08206 | 13.4108 | 15.96539 | 15.42724 | -2.554592 | 0.5381552
49.09206 | 13.4174 | 15.95839 | 15.41935 | -2.540993 | 0.5390448
49.10206 | 13.4077 | 15.95141 | 15.41147 | -2.543707 | 0.5399403
49.11206 | 13.4042 | 15.94443 | 15.40359 | -2.540234 | 0.5408445
49.12205 | 13.4098 | 15.93749 | 15.39573 | -2.527687 | 0.5417594
49.13205 | 13.4176 | 15.93055 | 15.38786 | -2.512952 | 0.5426891
49.14205 | 13.4004 | 15.92364 | 15.38 | -2.52324 | 0.543635
49.15205 | 13.3875 | 15.91675 | 15.37215 | -2.529251 | 0.5445988
49.16205 | 13.4196 | 15.90989 | 15.36431 | -2.490289 | 0.5455822
49.17204 | 13.3851 | 15.90306 | 15.35647 | -2.51796 | 0.5465856
49.18204 | 13.4234 | 15.89625 | 15.34864 | -2.472852 | 0.5476119
49.19204 | 13.3765 | 15.88947 | 15.34081 | -2.512974 | 0.5486611
49.20204 | 13.4271 | 15.88272 | 15.33299 | -2.455625 | 0.549734
49.21204 | 13.3663 | 15.87601 | 15.32518 | -2.509706 | 0.5508312
49.22204 | 13.4111 | 15.86932 | 15.31737 | -2.458219 | 0.5519531
49.23203 | 13.3829 | 15.86267 | 15.30957 | -2.47977 | 0.5530994
49.24203 | 13.395 | 15.85605 | 15.30177 | -2.461045 | 0.5542723
49.25203 | 13.3895 | 15.84945 | 15.29398 | -2.459953 | 0.5554712
49.26203 | 13.3893 | 15.84289 | 15.2862 | -2.453594 | 0.5566965
49.27203 | 13.3907 | 15.83637 | 15.27842 | -2.445667 | 0.5579488
49.28202 | 13.3723 | 15.82988 | 15.27065 | -2.457581 | 0.5592271
49.29202 | 13.3741 | 15.82342 | 15.26289 | -2.449322 | 0.5605345
49.30202 | 13.3894 | 15.817 | 15.25513 | -2.427597 | 0.5618703
49.31202 | 13.3607 | 15.81061 | 15.24737 | -2.449908 | 0.5632351
49.32202 | 13.4073 | 15.80425 | 15.23963 | -2.396955 | 0.5646294
49.33202 | 13.3532 | 15.79794 | 15.23188 | -2.444738 | 0.5660541
49.34201 | 13.3987 | 15.79166 | 15.22416 | -2.392964 | 0.5675082
49.35201 | 13.3483 | 15.78542 | 15.21643 | -2.437123 | 0.5689957
49.36201 | 13.3783 | 15.77922 | 15.2087 | -2.40092 | 0.5705158
49.37201 | 13.3551 | 15.77306 | 15.20099 | -2.417958 | 0.5720699
49.38201 | 13.3765 | 15.76694 | 15.19328 | -2.390435 | 0.5736579
49.392 | 13.3715 | 15.76086 | 15.18558 | -2.38936 | 0.5752793
49.402 | 13.3585 | 15.75482 | 15.17788 | -2.396322 | 0.5769389
49.412 | 13.3726 | 15.74883 | 15.17019 | -2.376227 | 0.5786356
49.422 | 13.3561 | 15.74288 | 15.16251 | -2.386777 | 0.5803706
49.432 | 13.3458 | 15.73697 | 15.15483 | -2.391172 | 0.5821445
49.442 | 13.3754 | 15.73111 | 15.14715 | -2.355713 | 0.5839585
49.45199 | 13.3347 | 15.72531 | 15.1395 | -2.390607 | 0.5858111
49.46199 | 13.3841 | 15.71954 | 15.13184 | -2.335444 | 0.5877078
49.47199 | 13.3218 | 15.71383 | 15.12418 | -2.39203 | 0.5896473
49.48199 | 13.3687 | 15.70817 | 15.11654 | -2.339466 | 0.5916304
49.49199 | 13.3273 | 15.70255 | 15.10889 | -2.375252 | 0.5936578
49.50198 | 13.3626 | 15.697 | 15.10127 | -2.334396 | 0.5957284
49.51198 | 13.3469 | 15.69149 | 15.09364 | -2.344586 | 0.597847
49.52198 | 13.3411 | 15.68603 | 15.08602 | -2.344929 | 0.6000123
49.53198 | 13.3408 | 15.68063 | 15.0784 | -2.339826 | 0.602225
49.54198 | 13.3324 | 15.67528 | 15.07079 | -2.342878 | 0.6044858
49.55198 | 13.3232 | 15.66998 | 15.06319 | -2.346785 | 0.6067954
49.56197 | 13.3557 | 15.66475 | 15.0556 | -2.309053 | 0.609152
49.57197 | 13.3083 | 15.65957 | 15.04801 | -2.351272 | 0.6115609
49.58197 | 13.3796 | 15.65445 | 15.04043 | -2.274848 | 0.6140205
49.59197 | 13.2818 | 15.64938 | 15.03285 | -2.367581 | 0.6165313
49.60197 | 13.335 | 15.64437 | 15.02528 | -2.309373 | 0.619094
49.61196 | 13.3268 | 15.63943 | 15.01772 | -2.312629 | 0.6217066
49.62196 | 13.3078 | 15.63454 | 15.01016 | -2.326739 | 0.6243748
49.63196 | 13.3348 | 15.62971 | 15.00261 | -2.29491 | 0.6270968
49.64196 | 13.2983 | 15.62494 | 14.99507 | -2.326641 | 0.6298731
49.65196 | 13.3082 | 15.62023 | 14.98753 | -2.312034 | 0.6327045
49.66196 | 13.3176 | 15.61559 | 14.98 | -2.297989 | 0.6355917
49.67195 | 13.2897 | 15.61101 | 14.97248 | -2.321312 | 0.6385322
49.68195 | 13.328 | 15.60649 | 14.96496 | -2.278493 | 0.641533
49.69195 | 13.2854 | 15.60204 | 14.95745 | -2.31664 | 0.6445918
49.70195 | 13.2762 | 15.59765 | 14.94994 | -2.321451 | 0.6477094
49.71195 | 13.3164 | 15.59333 | 14.94244 | -2.276929 | 0.6508865
49.72194 | 13.2575 | 15.58908 | 14.93496 | -2.331577 | 0.654121
49.73194 | 13.3208 | 15.58489 | 14.92747 | -2.26409 | 0.6574199
49.74194 | 13.2525 | 15.58077 | 14.91999 | -2.328271 | 0.6607811
49.75194 | 13.2752 | 15.57672 | 14.91252 | -2.301522 | 0.6642056
49.76194 | 13.2699 | 15.57274 | 14.90505 | -2.302844 | 0.6676942
49.77194 | 13.2616 | 15.56884 | 14.89759 | -2.307237 | 0.6712481
49.78193 | 13.2499 | 15.56501 | 14.89014 | -2.315107 | 0.6748647
49.79193 | 13.2718 | 15.56125 | 14.8827 | -2.289447 | 0.6785522
49.80193 | 13.218 | 15.55756 | 14.87525 | -2.339563 | 0.6823081
49.81193 | 13.2572 | 15.55395 | 14.86782 | -2.296754 | 0.6861335
49.82193 | 13.2136 | 15.55042 | 14.86039 | -2.336822 | 0.6900296
49.83192 | 13.2354 | 15.54697 | 14.85298 | -2.311573 | 0.6939935
49.84192 | 13.238 | 15.5436 | 14.84556 | -2.305599 | 0.6980341
49.85192 | 13.1967 | 15.54031 | 14.83816 | -2.343606 | 0.7021487
49.86192 | 13.2335 | 15.53709 | 14.83076 | -2.303594 | 0.7063385
49.87192 | 13.178 | 15.53397 | 14.82336 | -2.355966 | 0.7106045
49.88192 | 13.2028 | 15.53092 | 14.81597 | -2.328121 | 0.7149476
49.89191 | 13.2007 | 15.52796 | 14.8086 | -2.327264 | 0.7193645
49.90191 | 13.1806 | 15.52509 | 14.80122 | -2.344489 | 0.7238649
49.91191 | 13.18 | 15.5223 | 14.79386 | -2.342302 | 0.7284451
49.92191 | 13.1806 | 15.5196 | 14.7865 | -2.339001 | 0.7331062
49.93191 | 13.1433 | 15.51699 | 14.77914 | -2.373689 | 0.7378483
49.9419 | 13.1761 | 15.51447 | 14.7718 | -2.338367 | 0.7426675
49.9519 | 13.1362 | 15.51203 | 14.76446 | -2.375831 | 0.7475732
49.9619 | 13.1472 | 15.50968 | 14.75712 | -2.362485 | 0.752561
49.9719 | 13.1443 | 15.50743 | 14.7498 | -2.363126 | 0.7576308
49.9819 | 13.1247 | 15.50526 | 14.74247 | -2.380556 | 0.7627821
49.9919 | 13.1395 | 15.50317 | 14.73516 | -2.363674 | 0.7680142
50.00189 | 13.102 | 15.50118 | 14.72786 | -2.39918 | 0.773321
50.01189 | 13.1366 | 15.49927 | 14.72056 | -2.362669 | 0.7787114
50.02189 | 13.0874 | 15.49744 | 14.71326 | -2.410042 | 0.7841788
50.03189 | 13.1086 | 15.4957 | 14.70598 | -2.387096 | 0.789721
50.04189 | 13.0857 | 15.49403 | 14.69869 | -2.40833 | 0.7953358
50.05188 | 13.0842 | 15.49244 | 14.69143 | -2.408242 | 0.8010145
50.06188 | 13.0776 | 15.49092 | 14.68416 | -2.413325 | 0.8067652
50.07188 | 13.0788 | 15.48948 | 14.6769 | -2.410677 | 0.8125788
50.08188 | 13.065 | 15.4881 | 14.66964 | -2.423096 | 0.8184513
50.09188 | 13.0577 | 15.48678 | 14.6624 | -2.429076 | 0.8243785
50.10188 | 13.0623 | 15.48551 | 14.65516 | -2.423212 | 0.8303559
50.11187 | 13.0335 | 15.4843 | 14.64793 | -2.450803 | 0.8363729
50.12187 | 13.0605 | 15.48314 | 14.6407 | -2.422639 | 0.8424364
50.13187 | 13.0128 | 15.48202 | 14.63348 | -2.469218 | 0.8485358
50.14187 | 13.0519 | 15.48094 | 14.62627 | -2.429035 | 0.8546661
50.15187 | 13.0133 | 15.47989 | 14.61906 | -2.466585 | 0.8608228
50.16186 | 13.012 | 15.47887 | 14.61187 | -2.466865 | 0.8669954
50.17186 | 13.0209 | 15.47787 | 14.60468 | -2.456969 | 0.8731922
50.18186 | 12.9934 | 15.47689 | 14.59749 | -2.483494 | 0.8794034
50.19186 | 13.0241 | 15.47594 | 14.59031 | -2.451837 | 0.8856263
50.20186 | 12.9828 | 15.475 | 14.58314 | -2.492197 | 0.8918586
50.21186 | 13.0008 | 15.47407 | 14.57597 | -2.473272 | 0.8980988
50.22185 | 12.9769 | 15.47316 | 14.56882 | -2.496261 | 0.90434
50.23185 | 12.9723 | 15.47226 | 14.56167 | -2.499963 | 0.9105943
50.24185 | 12.9869 | 15.47138 | 14.55452 | -2.484481 | 0.9168567
50.25185 | 12.962 | 15.47051 | 14.54739 | -2.508514 | 0.9231288
50.26185 | 12.9625 | 15.46967 | 14.54025 | -2.507167 | 0.9294129
50.27184 | 12.9573 | 15.46884 | 14.53314 | -2.511542 | 0.935706
50.28184 | 12.9659 | 15.46804 | 14.52602 | -2.502143 | 0.9420244
50.29184 | 12.9316 | 15.46727 | 14.51891 | -2.535674 | 0.9483662
50.30184 | 12.9623 | 15.46654 | 14.5118 | -2.50424 | 0.9547366
50.31184 | 12.941 | 15.46585 | 14.50471 | -2.524848 | 0.9611411
50.32184 | 12.9346 | 15.4652 | 14.49762 | -2.530602 | 0.9675858
50.33183 | 12.95 | 15.46461 | 14.49054 | -2.514611 | 0.9740707
50.34183 | 12.9176 | 15.46408 | 14.48346 | -2.546479 | 0.9806152
50.35183 | 12.9499 | 15.46361 | 14.47639 | -2.513715 | 0.9872202
50.36183 | 12.9101 | 15.46322 | 14.46933 | -2.553125 | 0.9938929
50.37183 | 12.9299 | 15.46292 | 14.46228 | -2.533017 | 1.000641
50.38182 | 12.9318 | 15.4627 | 14.45523 | -2.5309 | 1.007465
50.39182 | 12.9063 | 15.46258 | 14.44819 | -2.556279 | 1.014386
50.40182 | 12.9427 | 15.46256 | 14.44116 | -2.519864 | 1.021406
50.41182 | 12.9047 | 15.46266 | 14.43413 | -2.557961 | 1.028531
50.42182 | 12.9359 | 15.46288 | 14.42711 | -2.52698 | 1.03577
50.43182 | 12.8969 | 15.46323 | 14.4201 | -2.566326 | 1.04313
50.44181 | 12.9135 | 15.46371 | 14.4131 | -2.550206 | 1.05061
50.45181 | 12.9184 | 15.46433 | 14.4061 | -2.54593 | 1.058234
50.46181 | 12.9051 | 15.4651 | 14.3991 | -2.560004 | 1.066001
50.47181 | 12.9345 | 15.46603 | 14.39212 | -2.531534 | 1.073917
50.48181 | 12.9028 | 15.46713 | 14.38514 | -2.564327 | 1.081989
50.4918 | 12.9156 | 15.46839 | 14.37817 | -2.552788 | 1.090215
50.5018 | 12.9164 | 15.46983 | 14.37121 | -2.553426 | 1.098618
50.5118 | 12.9155 | 15.47144 | 14.36425 | -2.555945 | 1.107195
50.5218 | 12.9246 | 15.47325 | 14.3573 | -2.54865 | 1.115952
50.5318 | 12.9094 | 15.47525 | 14.35035 | -2.565848 | 1.124893
50.5418 | 12.9304 | 15.47744 | 14.34342 | -2.547043 | 1.134026
50.55179 | 12.9095 | 15.47984 | 14.33649 | -2.570336 | 1.143342
50.56179 | 12.925 | 15.48244 | 14.32957 | -2.557441 | 1.152869
50.57179 | 12.9236 | 15.48526 | 14.32266 | -2.561658 | 1.162602
50.58179 | 12.91 | 15.48829 | 14.31575 | -2.578292 | 1.172545
50.59179 | 12.9295 | 15.49155 | 14.30885 | -2.562048 | 1.182702
50.60178 | 12.9188 | 15.49503 | 14.30196 | -2.576226 | 1.193069
50.61178 | 12.9166 | 15.49874 | 14.29507 | -2.582138 | 1.203669
50.62178 | 12.929 | 15.50269 | 14.28819 | -2.573686 | 1.214497
50.63178 | 12.9304 | 15.50687 | 14.28132 | -2.576473 | 1.225558
50.64178 | 12.9425 | 15.51131 | 14.27445 | -2.568805 | 1.236856
50.65178 | 12.9245 | 15.51599 | 14.26759 | -2.591486 | 1.248397
50.66177 | 12.9394 | 15.52092 | 14.26074 | -2.581517 | 1.260173
50.67177 | 12.9388 | 15.52611 | 14.2539 | -2.587311 | 1.272212
50.68177 | 12.9378 | 15.53157 | 14.24706 | -2.593769 | 1.284508
50.69177 | 12.951 | 15.5373 | 14.24023 | -2.586296 | 1.297066
50.70177 | 12.933 | 15.5433 | 14.23341 | -2.610297 | 1.309892
50.71176 | 12.9529 | 15.54957 | 14.2266 | -2.596671 | 1.322976
50.72176 | 12.9391 | 15.55614 | 14.21979 | -2.617038 | 1.336352
50.73176 | 12.9624 | 15.563 | 14.21298 | -2.600596 | 1.350013
50.74176 | 12.9685 | 15.57015 | 14.20619 | -2.601651 | 1.363963
50.75176 | 12.943 | 15.57761 | 14.1994 | -2.63461 | 1.37821
50.76176 | 12.9677 | 15.58538 | 14.19262 | -2.617679 | 1.39276
50.77175 | 12.9618 | 15.59346 | 14.18585 | -2.631656 | 1.407605
50.78175 | 12.968 | 15.60186 | 14.17908 | -2.633864 | 1.42278
50.79175 | 12.9878 | 15.6106 | 14.17232 | -2.622803 | 1.438279
50.80175 | 12.9587 | 15.61968 | 14.16557 | -2.66098 | 1.454108
50.81175 | 12.9859 | 15.6291 | 14.15883 | -2.643203 | 1.470277
50.82174 | 12.9941 | 15.63887 | 14.15209 | -2.64477 | 1.486775
50.83174 | 12.9846 | 15.64901 | 14.14536 | -2.664407 | 1.503644
50.84174 | 13.0083 | 15.65952 | 14.13864 | -2.651215 | 1.520876
50.85174 | 12.9872 | 15.6704 | 14.13192 | -2.683203 | 1.53848
50.86174 | 13.0104 | 15.68168 | 14.12521 | -2.671278 | 1.556465
50.87174 | 13.0278 | 15.69335 | 14.11851 | -2.665552 | 1.574841
50.88173 | 13.0078 | 15.70542 | 14.11182 | -2.697622 | 1.5936
50.89173 | 13.0311 | 15.71792 | 14.10513 | -2.686821 | 1.612787
50.90173 | 13.0342 | 15.73085 | 14.09845 | -2.696648 | 1.632395
50.91173 | 13.0365 | 15.74422 | 14.09178 | -2.707716 | 1.652436
50.92173 | 13.0618 | 15.75803 | 14.08511 | -2.696234 | 1.672921
50.93172 | 13.0445 | 15.7723 | 14.07846 | -2.727801 | 1.693841
50.94172 | 13.0761 | 15.78706 | 14.07181 | -2.710957 | 1.715248
50.95172 | 13.0774 | 15.8023 | 14.06516 | -2.724901 | 1.737137
50.96172 | 13.0888 | 15.81805 | 14.05853 | -2.729245 | 1.759519
50.97172 | 13.0977 | 15.8343 | 14.0519 | -2.736605 | 1.782409
50.98172 | 13.1127 | 15.85109 | 14.04527 | -2.738393 | 1.80582
50.99171 | 13.1228 | 15.86841 | 14.03866 | -2.745608 | 1.829745
51.00171 | 13.1408 | 15.8863 | 14.03205 | -2.745499 | 1.854244
51.01171 | 13.1398 | 15.90476 | 14.02545 | -2.764964 | 1.879311
51.02171 | 13.1589 | 15.92382 | 14.01886 | -2.764921 | 1.904962
51.03171 | 13.1633 | 15.94349 | 14.01227 | -2.780186 | 1.931214
51.0417 | 13.1914 | 15.96376 | 14.0057 | -2.772358 | 1.958059
51.0517 | 13.1958 | 15.98469 | 13.99913 | -2.788894 | 1.985567
51.0617 | 13.2181 | 16.00629 | 13.99256 | -2.788193 | 2.013732
51.0717 | 13.2214 | 16.02858 | 13.986 | -2.807177 | 2.042573
51.0817 | 13.2432 | 16.05157 | 13.97945 | -2.808366 | 2.072112
51.0917 | 13.2549 | 16.07528 | 13.97291 | -2.82038 | 2.10237
51.10169 | 13.2699 | 16.09972 | 13.96638 | -2.82982 | 2.133339
51.11169 | 13.2854 | 16.12495 | 13.95985 | -2.839555 | 2.165103
51.12169 | 13.3101 | 16.15099 | 13.95333 | -2.840886 | 2.197655
51.13169 | 13.3147 | 16.17784 | 13.94682 | -2.863138 | 2.231022
51.14169 | 13.3438 | 16.20554 | 13.94031 | -2.861739 | 2.26523
51.15168 | 13.3593 | 16.23409 | 13.93382 | -2.874787 | 2.30027
51.16168 | 13.3793 | 16.26357 | 13.92732 | -2.884265 | 2.336241
51.17168 | 13.397 | 16.29398 | 13.92084 | -2.896977 | 2.373138
51.18168 | 13.4076 | 16.32535 | 13.91436 | -2.917754 | 2.410992
51.19168 | 13.4427 | 16.35773 | 13.90789 | -2.915027 | 2.449835
51.20168 | 13.4555 | 16.39113 | 13.90143 | -2.93563 | 2.489701
51.21167 | 13.4862 | 16.42556 | 13.89498 | -2.939364 | 2.530585
51.22167 | 13.5085 | 16.46113 | 13.88853 | -2.952633 | 2.572602
51.23167 | 13.5238 | 16.49784 | 13.88209 | -2.974042 | 2.615752
51.24167 | 13.5624 | 16.53573 | 13.87566 | -2.97333 | 2.660074
51.25167 | 13.5714 | 16.57484 | 13.86923 | -3.00344 | 2.70561
51.26166 | 13.6114 | 16.61517 | 13.86282 | -3.003773 | 2.752356
51.27166 | 13.6357 | 16.65686 | 13.85641 | -3.021155 | 2.800449
51.28166 | 13.6693 | 16.69989 | 13.85 | -3.030593 | 2.849892
51.29166 | 13.7041 | 16.74434 | 13.8436 | -3.040237 | 2.900733
51.30166 | 13.7267 | 16.79024 | 13.83722 | -3.063538 | 2.953023
51.31166 | 13.7619 | 16.83765 | 13.83083 | -3.075751 | 3.006818
51.32165 | 13.8034 | 16.88658 | 13.82446 | -3.083181 | 3.062117
51.33165 | 13.8349 | 16.93718 | 13.8181 | -3.102284 | 3.119087
51.34165 | 13.8685 | 16.98947 | 13.81174 | -3.120974 | 3.177737
51.35165 | 13.923 | 17.04351 | 13.80538 | -3.120514 | 3.23813
51.36165 | 13.9503 | 17.09937 | 13.79904 | -3.149071 | 3.300332
51.37164 | 14.0085 | 17.15706 | 13.79271 | -3.148558 | 3.364351
51.38164 | 14.054 | 17.21676 | 13.78638 | -3.162761 | 3.430384
51.39164 | 14.0937 | 17.2785 | 13.78005 | -3.184799 | 3.498445
51.40164 | 14.1564 | 17.34235 | 13.77374 | -3.185952 | 3.568614
51.41164 | 14.2038 | 17.4084 | 13.76743 | -3.204605 | 3.640975
51.42163 | 14.2551 | 17.47667 | 13.76114 | -3.221575 | 3.715539
51.43163 | 14.3381 | 17.54739 | 13.75484 | -3.209285 | 3.792544
51.44163 | 14.3789 | 17.62057 | 13.74856 | -3.241667 | 3.872011
51.45163 | 14.4569 | 17.69632 | 13.74228 | -3.239417 | 3.954041
51.46163 | 14.5328 | 17.77474 | 13.73601 | -3.24194 | 4.038735
51.47163 | 14.5988 | 17.85594 | 13.72974 | -3.257143 | 4.126202
51.48162 | 14.6849 | 17.93996 | 13.72349 | -3.255055 | 4.216464
51.49162 | 14.7641 | 18.02706 | 13.71724 | -3.262957 | 4.309814
51.50162 | 14.8434 | 18.11729 | 13.711 | -3.27389 | 4.406289
51.51162 | 14.9367 | 18.21078 | 13.70477 | -3.274081 | 4.506015
51.52162 | 15.0415 | 18.30767 | 13.69854 | -3.266165 | 4.609126
51.53161 | 15.1301 | 18.40798 | 13.69233 | -3.277879 | 4.715652
51.54161 | 15.2413 | 18.51206 | 13.68611 | -3.270762 | 4.825947
51.55161 | 15.3501 | 18.61997 | 13.67991 | -3.269868 | 4.940058
51.56161 | 15.4651 | 18.73185 | 13.67371 | -3.266755 | 5.058142
51.57161 | 15.5971 | 18.84788 | 13.66752 | -3.250782 | 5.180359
51.58161 | 15.72 | 18.96822 | 13.66134 | -3.248219 | 5.306878
51.5916 | 15.8571 | 19.0929 | 13.65517 | -3.235802 | 5.437729
51.6016 | 16.0019 | 19.22238 | 13.64901 | -3.220484 | 5.573379
51.6116 | 16.1478 | 19.35672 | 13.64285 | -3.208919 | 5.713874
51.6216 | 16.3117 | 19.4961 | 13.63669 | -3.184403 | 5.859409
51.6316 | 16.4757 | 19.64073 | 13.63055 | -3.165035 | 6.010186
51.64159 | 16.6391 | 19.79067 | 13.62442 | -3.151569 | 6.166252
51.65159 | 16.8426 | 19.94642 | 13.61829 | -3.103824 | 6.328136
51.66159 | 17.0158 | 20.10807 | 13.61217 | -3.09227 | 6.495905
51.67159 | 17.2206 | 20.27584 | 13.60605 | -3.055235 | 6.669785
51.68159 | 17.4358 | 20.44995 | 13.59994 | -3.014152 | 6.850009
51.69159 | 17.6539 | 20.63066 | 13.59384 | -2.97676 | 7.036818
51.70158 | 17.8871 | 20.81796 | 13.58776 | -2.930864 | 7.230208
51.71158 | 18.1398 | 21.01258 | 13.58167 | -2.872781 | 7.43091
51.72158 | 18.3864 | 21.21453 | 13.57559 | -2.828134 | 7.63894
51.73158 | 18.6646 | 21.42408 | 13.56952 | -2.759477 | 7.854553
51.74158 | 18.9415 | 21.64147 | 13.56346 | -2.699968 | 8.078007
51.75157 | 19.2389 | 21.86674 | 13.55741 | -2.627842 | 8.30933
51.76157 | 19.5415 | 22.1006 | 13.55136 | -2.559095 | 8.54923
51.77157 | 19.8544 | 22.34307 | 13.54532 | -2.488667 | 8.797742
51.78157 | 20.2007 | 22.59441 | 13.53929 | -2.393706 | 9.055114
51.79157 | 20.5462 | 22.85486 | 13.53327 | -2.308658 | 9.32159
51.80157 | 20.8986 | 23.12466 | 13.52725 | -2.226055 | 9.597405
51.81156 | 21.2802 | 23.40374 | 13.52125 | -2.123541 | 9.882495
51.82156 | 21.6494 | 23.69287 | 13.51524 | -2.043465 | 10.17762
51.83156 | 22.0615 | 23.99194 | 13.50925 | -1.930445 | 10.4827
51.84156 | 22.4661 | 24.30114 | 13.50326 | -1.835039 | 10.79788
51.85156 | 22.8948 | 24.62058 | 13.49728 | -1.725777 | 11.1233
51.86155 | 23.3392 | 24.95 | 13.49131 | -1.610797 | 11.45868
51.87155 | 23.7753 | 25.29015 | 13.48535 | -1.514853 | 11.8048
51.88155 | 24.2554 | 25.6407 | 13.47939 | -1.385304 | 12.16131
51.89155 | 24.7345 | 26.0016 | 13.47344 | -1.267097 | 12.52815
51.90155 | 25.2068 | 26.37272 | 13.4675 | -1.165921 | 12.90522
51.91155 | 25.7083 | 26.75389 | 13.46157 | -1.045588 | 13.29232
51.92154 | 26.2158 | 27.14445 | 13.45564 | -0.9286472 | 13.6888
51.93154 | 26.7323 | 27.54481 | 13.44972 | -0.8125089 | 14.09508
51.94154 | 27.2486 | 27.95415 | 13.44381 | -0.7055451 | 14.51033
51.95154 | 27.7733 | 28.3719 | 13.43791 | -0.5985984 | 14.93399
51.96154 | 28.3115 | 28.7974 | 13.43201 | -0.4858986 | 15.36539
51.97153 | 28.8494 | 29.22943 | 13.42613 | -0.3800275 | 15.8033
51.98153 | 29.3976 | 29.66791 | 13.42025 | -0.2703112 | 16.24767
51.99153 | 29.9368 | 30.11138 | 13.41437 | -0.174577 | 16.69701
52.00153 | 30.4691 | 30.55864 | 13.4085 | -0.08953797 | 17.15013
52.01153 | 31.0267 | 31.00837 | 13.40265 | 0.01833467 | 17.60572
52.02153 | 31.5711 | 31.45909 | 13.39679 | 0.112008 | 18.0623
52.03152 | 32.0914 | 31.90879 | 13.39096 | 0.1826085 | 18.51784
52.04152 | 32.6367 | 32.35662 | 13.38512 | 0.2800836 | 18.9715
52.05152 | 33.1746 | 32.80029 | 13.37929 | 0.3743057 | 19.421
52.06152 | 33.6744 | 33.23788 | 13.37347 | 0.4365169 | 19.86441
52.07152 | 34.183 | 33.66737 | 13.36765 | 0.5156332 | 20.29971
52.08151 | 34.6728 | 34.08624 | 13.36185 | 0.5865555 | 20.72439
52.09151 | 35.1508 | 34.49321 | 13.35606 | 0.6575879 | 21.13716
52.10151 | 35.6173 | 34.8857 | 13.35026 | 0.7315952 | 21.53544
52.11151 | 36.0611 | 35.26158 | 13.34448 | 0.7995236 | 21.9171
52.12151 | 36.4936 | 35.61872 | 13.3387 | 0.8748826 | 22.28001
52.13151 | 36.9028 | 35.95507 | 13.33294 | 0.9477259 | 22.62214
52.1415 | 37.2848 | 36.26839 | 13.32718 | 1.016411 | 22.94121
52.1515 | 37.6598 | 36.55742 | 13.32143 | 1.102384 | 23.23599
52.1615 | 37.9881 | 36.82011 | 13.31568 | 1.167991 | 23.50443
52.1715 | 38.3158 | 37.05489 | 13.30994 | 1.260913 | 23.74494
52.1815 | 38.6129 | 37.26034 | 13.30421 | 1.352557 | 23.95613
52.19149 | 38.8429 | 37.43509 | 13.2985 | 1.407813 | 24.13659
52.20149 | 39.0926 | 37.57843 | 13.29278 | 1.514172 | 24.28565
52.21149 | 39.2923 | 37.68934 | 13.28707 | 1.602956 | 24.40227
52.22149 | 39.4323 | 37.76721 | 13.28137 | 1.665092 | 24.48583
52.23149 | 39.5927 | 37.81161 | 13.27568 | 1.781093 | 24.53593
52.24149 | 39.6805 | 37.82235 | 13.27 | 1.858153 | 24.55235
52.25148 | 39.7463 | 37.79949 | 13.26432 | 1.946813 | 24.53516
52.26148 | 39.8097 | 37.74322 | 13.25865 | 2.066479 | 24.48457
52.27148 | 39.7895 | 37.654 | 13.25299 | 2.135497 | 24.40101
52.28148 | 39.7764 | 37.53248 | 13.24734 | 2.243916 | 24.28515
52.29148 | 39.7209 | 37.37952 | 13.24169 | 2.34138 | 24.13783
52.30147 | 39.6177 | 37.19634 | 13.23606 | 2.421362 | 23.96028
52.31147 | 39.5159 | 36.98379 | 13.23043 | 2.532107 | 23.75337
52.32147 | 39.3498 | 36.74341 | 13.2248 | 2.606391 | 23.51861
52.33147 | 39.1697 | 36.47669 | 13.21919 | 2.693006 | 23.25751
52.34147 | 38.9609 | 36.18527 | 13.21358 | 2.77563 | 22.97169
52.35147 | 38.7178 | 35.87086 | 13.20798 | 2.846942 | 22.66288
52.36146 | 38.4439 | 35.53559 | 13.20239 | 2.908306 | 22.33321
52.37146 | 38.1286 | 35.18068 | 13.1968 | 2.947924 | 21.98388
52.38146 | 37.8148 | 34.80831 | 13.19122 | 3.006491 | 21.61709
52.39146 | 37.4535 | 34.4204 | 13.18565 | 3.033097 | 21.23475
52.40146 | 37.0879 | 34.01886 | 13.18009 | 3.069045 | 20.83877
52.41145 | 36.6907 | 33.60597 | 13.17454 | 3.084735 | 20.43143
52.42145 | 36.2687 | 33.18277 | 13.16899 | 3.085929 | 20.01378
52.43145 | 35.835 | 32.75148 | 13.16345 | 3.083524 | 19.58803
52.44145 | 35.403 | 32.31382 | 13.15792 | 3.089182 | 19.1559
52.45145 | 34.9024 | 31.87148 | 13.15239 | 3.030922 | 18.71909
52.46145 | 34.4353 | 31.42605 | 13.14688 | 3.009253 | 18.27917
52.47144 | 33.9679 | 30.97947 | 13.14137 | 2.988428 | 17.8381
52.48144 | 33.4426 | 30.5323 | 13.13587 | 2.910303 | 17.39643
52.49144 | 32.9213 | 30.08628 | 13.13037 | 2.835017 | 16.95591
52.50144 | 32.4369 | 29.64265 | 13.12489 | 2.794249 | 16.51776
52.51144 | 31.8891 | 29.20253 | 13.11941 | 2.686572 | 16.08312
52.52143 | 31.3806 | 28.76735 | 13.11394 | 2.613246 | 15.65341
52.53143 | 30.8222 | 28.3372 | 13.10848 | 2.485 | 15.22872
52.54143 | 30.2864 | 27.91331 | 13.10302 | 2.373091 | 14.81029
52.55143 | 29.7729 | 27.4964 | 13.09757 | 2.276496 | 14.39883
52.56143 | 29.2572 | 27.08711 | 13.09213 | 2.170091 | 13.99498
52.57143 | 28.7223 | 26.68596 | 13.0867 | 2.03634 | 13.59926
52.58142 | 28.2227 | 26.29378 | 13.08128 | 1.928919 | 13.2125
52.59142 | 27.6804 | 25.91017 | 13.07586 | 1.770226 | 12.83431
52.60142 | 27.1867 | 25.53581 | 13.07045 | 1.650886 | 12.46537
52.61142 | 26.6882 | 25.17092 | 13.06505 | 1.517276 | 12.10588
52.62142 | 26.1946 | 24.81565 | 13.05965 | 1.378946 | 11.756
52.63141 | 25.7524 | 24.47044 | 13.05427 | 1.281964 | 11.41617
52.64141 | 25.2702 | 24.13464 | 13.04889 | 1.135563 | 11.08575
52.65141 | 24.7856 | 23.8086 | 13.04352 | 0.9770035 | 10.76508
52.66141 | 24.3741 | 23.49227 | 13.03815 | 0.881833 | 10.45412
52.67141 | 23.9209 | 23.18557 | 13.03279 | 0.7353323 | 10.15277
52.68141 | 23.5083 | 22.88838 | 13.02744 | 0.6199158 | 9.86094
52.6914 | 23.1056 | 22.60085 | 13.02211 | 0.5047489 | 9.578744
52.7014 | 22.684 | 22.32224 | 13.01677 | 0.3617582 | 9.305468
52.7114 | 22.3494 | 22.05266 | 13.01145 | 0.29674 | 9.041213
52.7214 | 21.9714 | 21.7919 | 13.00613 | 0.1794959 | 8.785776
52.7314 | 21.615 | 21.53976 | 13.00082 | 0.07523527 | 8.538948
52.74139 | 21.2873 | 21.29628 | 12.99552 | -0.008984426 | 8.300766
52.75139 | 20.9565 | 21.06069 | 12.99022 | -0.104195 | 8.070473
52.76139 | 20.6678 | 20.83304 | 12.98493 | -0.1652368 | 7.848103
52.77139 | 20.362 | 20.61307 | 12.97965 | -0.2510721 | 7.633419
52.78139 | 20.0711 | 20.40056 | 12.97438 | -0.3294644 | 7.426184
52.79139 | 19.8224 | 20.19527 | 12.96911 | -0.3728724 | 7.226157
52.80138 | 19.5509 | 19.99717 | 12.96386 | -0.4462711 | 7.033309
52.81138 | 19.2962 | 19.80559 | 12.95861 | -0.5093948 | 6.846982
52.82138 | 19.094 | 19.62053 | 12.95337 | -0.5265311 | 6.667161
52.83138 | 18.8515 | 19.44175 | 12.94814 | -0.5902497 | 6.493615
52.84138 | 18.6512 | 19.26903 | 12.94291 | -0.6178278 | 6.32612
52.85137 | 18.4533 | 19.10233 | 12.93769 | -0.6490281 | 6.164634
52.86137 | 18.2571 | 18.94107 | 12.93248 | -0.6839653 | 6.008583
52.87137 | 18.1052 | 18.78522 | 12.92728 | -0.6800216 | 5.857944
52.88137 | 17.9255 | 18.63459 | 12.92208 | -0.7090925 | 5.712511
52.89137 | 17.784 | 18.48898 | 12.91689 | -0.7049831 | 5.572091
52.90137 | 17.6467 | 18.3482 | 12.91171 | -0.7015019 | 5.436491
52.91136 | 17.4992 | 18.2122 | 12.90654 | -0.7129963 | 5.305654
52.92136 | 17.3952 | 18.08052 | 12.90138 | -0.6853222 | 5.179146
52.93136 | 17.2686 | 17.95314 | 12.89622 | -0.6845418 | 5.056924
52.94136 | 17.1515 | 17.82989 | 12.89107 | -0.6783904 | 4.938823
52.95136 | 17.0746 | 17.71061 | 12.88592 | -0.6360079 | 4.824683
52.96135 | 16.9601 | 17.59525 | 12.88079 | -0.6351508 | 4.714456
52.97135 | 16.8745 | 17.48345 | 12.87567 | -0.6089454 | 4.607779
52.98135 | 16.7981 | 17.37516 | 12.87055 | -0.5770643 | 4.504618
52.99135 | 16.7228 | 17.27027 | 12.86543 | -0.5474704 | 4.404836
53.00135 | 16.6666 | 17.16863 | 12.86033 | -0.5020313 | 4.308302
53.01135 | 16.5995 | 17.07012 | 12.85523 | -0.4706214 | 4.214889
53.02134 | 16.5382 | 16.97472 | 12.85015 | -0.4365202 | 4.124572
53.03134 | 16.4971 | 16.88211 | 12.84507 | -0.3850058 | 4.03704
53.04134 | 16.4483 | 16.79227 | 12.83999 | -0.3439704 | 3.952279
53.05134 | 16.4097 | 16.70511 | 12.83493 | -0.2954074 | 3.870182
53.06134 | 16.3793 | 16.62051 | 12.82987 | -0.241214 | 3.790648
53.07133 | 16.3489 | 16.53847 | 12.82482 | -0.189571 | 3.713651
53.08133 | 16.3385 | 16.45872 | 12.81978 | -0.1202228 | 3.638946
53.09133 | 16.2918 | 16.38126 | 12.81474 | -0.08946141 | 3.566521
53.10133 | 16.2874 | 16.306 | 12.80971 | -0.01859966 | 3.496287
53.11133 | 16.2676 | 16.23286 | 12.80469 | 0.03474493 | 3.428163
53.12133 | 16.2571 | 16.16175 | 12.79968 | 0.09535167 | 3.36207
53.13132 | 16.2417 | 16.09267 | 12.79468 | 0.1490307 | 3.297991
53.14132 | 16.2339 | 16.02541 | 12.78968 | 0.2084896 | 3.23573
53.15132 | 16.2282 | 15.95997 | 12.78469 | 0.2682294 | 3.17528
53.16132 | 16.2364 | 15.89628 | 12.77971 | 0.3401167 | 3.116575
53.17132 | 16.2187 | 15.83428 | 12.77473 | 0.3844163 | 3.05955
53.18131 | 16.2281 | 15.77397 | 12.76977 | 0.4541304 | 3.004198
53.19131 | 16.2359 | 15.71516 | 12.76481 | 0.5207359 | 2.950352
53.20131 | 16.2338 | 15.65787 | 12.75986 | 0.5759293 | 2.898011
53.21131 | 16.2487 | 15.60204 | 12.75492 | 0.6466642 | 2.84712
53.22131 | 16.2505 | 15.54761 | 12.74998 | 0.7028921 | 2.797629
53.23131 | 16.2597 | 15.49454 | 12.74505 | 0.7651627 | 2.749487
53.2413 | 16.2762 | 15.44283 | 12.74013 | 0.8333727 | 2.702694
53.2513 | 16.288 | 15.39233 | 12.73522 | 0.8956691 | 2.657111
53.2613 | 16.295 | 15.34306 | 12.73031 | 0.9519439 | 2.612742
53.2713 | 16.3189 | 15.29496 | 12.72542 | 1.023939 | 2.569546
53.2813 | 16.3215 | 15.24801 | 12.72052 | 1.073494 | 2.527482
53.29129 | 16.3363 | 15.2022 | 12.71565 | 1.134103 | 2.486551
53.30129 | 16.3571 | 15.15741 | 12.71077 | 1.199692 | 2.446637
53.31129 | 16.3691 | 15.11365 | 12.7059 | 1.255451 | 2.407746
53.32129 | 16.3858 | 15.07089 | 12.70104 | 1.314914 | 2.369843
53.33129 | 16.3918 | 15.02909 | 12.69619 | 1.362713 | 2.332896
53.34129 | 16.4193 | 14.98822 | 12.69135 | 1.43108 | 2.296874
53.35128 | 16.4233 | 14.94829 | 12.68651 | 1.475006 | 2.261781
53.36128 | 16.4367 | 14.9092 | 12.68168 | 1.527497 | 2.22752
53.37128 | 16.4677 | 14.87096 | 12.67686 | 1.596742 | 2.194097
53.38128 | 16.4682 | 14.83353 | 12.67205 | 1.634666 | 2.161487
53.39128 | 16.4764 | 14.7969 | 12.66724 | 1.679497 | 2.129664
53.40127 | 16.5052 | 14.76108 | 12.66245 | 1.744122 | 2.098632
53.41127 | 16.5111 | 14.72596 | 12.65765 | 1.785137 | 2.06831
53.42127 | 16.5177 | 14.69157 | 12.65287 | 1.826127 | 2.038703
53.43127 | 16.5319 | 14.65788 | 12.64809 | 1.874016 | 2.009791
53.44127 | 16.5443 | 14.62488 | 12.64332 | 1.919423 | 1.981552
53.45127 | 16.5525 | 14.59253 | 12.63856 | 1.95997 | 1.953966
53.46126 | 16.5506 | 14.56086 | 12.63381 | 1.989744 | 1.927041
53.47126 | 16.5616 | 14.52977 | 12.62907 | 2.031827 | 1.900704
53.48126 | 16.5792 | 14.49929 | 12.62433 | 2.079905 | 1.874964
53.49126 | 16.5656 | 14.4694 | 12.6196 | 2.096196 | 1.849804
53.50126 | 16.5701 | 14.44008 | 12.61488 | 2.130016 | 1.825206
53.51125 | 16.5787 | 14.41135 | 12.61017 | 2.167354 | 1.801179
53.52125 | 16.5668 | 14.38312 | 12.60546 | 2.183681 | 1.77766
53.53125 | 16.577 | 14.35542 | 12.60076 | 2.221585 | 1.754657
53.54125 | 16.5676 | 14.32822 | 12.59607 | 2.239379 | 1.732155
53.55125 | 16.5633 | 14.30152 | 12.59138 | 2.261777 | 1.710142
53.56125 | 16.5579 | 14.27531 | 12.5867 | 2.282594 | 1.688603
53.57124 | 16.5483 | 14.24958 | 12.58204 | 2.298716 | 1.667545
53.58124 | 16.5467 | 14.22429 | 12.57738 | 2.322408 | 1.646915
53.59124 | 16.5314 | 14.19944 | 12.57272 | 2.331956 | 1.626722
53.60124 | 16.5142 | 14.17503 | 12.56808 | 2.339171 | 1.606954
53.61124 | 16.5069 | 14.15103 | 12.56344 | 2.355865 | 1.587599
53.62123 | 16.4916 | 14.12747 | 12.55881 | 2.364126 | 1.568665
53.63123 | 16.4727 | 14.10429 | 12.55418 | 2.368411 | 1.550104
53.64123 | 16.459 | 14.08149 | 12.54957 | 2.377507 | 1.531925
53.65123 | 16.4388 | 14.05908 | 12.54496 | 2.379723 | 1.514118
53.66123 | 16.4053 | 14.03703 | 12.54036 | 2.36827 | 1.496673
53.67123 | 16.3911 | 14.01534 | 12.53576 | 2.375756 | 1.47958
53.68122 | 16.3687 | 13.99403 | 12.53118 | 2.374669 | 1.462848
53.69122 | 16.342 | 13.97304 | 12.5266 | 2.368961 | 1.446435
53.70122 | 16.3123 | 13.95238 | 12.52203 | 2.359919 | 1.430348
53.71122 | 16.2897 | 13.93205 | 12.51747 | 2.35765 | 1.41458
53.72122 | 16.2473 | 13.91204 | 12.51291 | 2.335263 | 1.399123
53.73121 | 16.2265 | 13.89235 | 12.50837 | 2.334146 | 1.383984
53.74121 | 16.1957 | 13.87296 | 12.50383 | 2.322745 | 1.369126
53.75121 | 16.1556 | 13.85385 | 12.4993 | 2.301748 | 1.354556
53.76121 | 16.1126 | 13.83504 | 12.49477 | 2.277561 | 1.340269
53.77121 | 16.0879 | 13.81651 | 12.49025 | 2.271391 | 1.326256
53.78121 | 16.0477 | 13.79825 | 12.48574 | 2.249446 | 1.312512
53.7912 | 15.9996 | 13.78029 | 12.48124 | 2.219313 | 1.299043
53.8012 | 15.9606 | 13.76257 | 12.47675 | 2.198034 | 1.285817
53.8112 | 15.9188 | 13.7451 | 12.47226 | 2.173698 | 1.272841
53.8212 | 15.8664 | 13.72789 | 12.46778 | 2.138509 | 1.26011
53.8312 | 15.8362 | 13.71093 | 12.46331 | 2.125273 | 1.247618
53.84119 | 15.775 | 13.69422 | 12.45885 | 2.08078 | 1.235372
53.85119 | 15.7242 | 13.67773 | 12.45439 | 2.046468 | 1.223341
53.86119 | 15.6938 | 13.66148 | 12.44994 | 2.032325 | 1.211534
53.87119 | 15.6308 | 13.64544 | 12.4455 | 1.985356 | 1.199946
53.88119 | 15.5818 | 13.62964 | 12.44106 | 1.952165 | 1.188571
53.89119 | 15.5367 | 13.61404 | 12.43664 | 1.922658 | 1.177406
53.90118 | 15.477 | 13.59868 | 12.43222 | 1.878322 | 1.166457
53.91118 | 15.432 | 13.58351 | 12.42781 | 1.848494 | 1.155696
53.92118 | 15.3626 | 13.56854 | 12.4234 | 1.794063 | 1.145132
53.93118 | 15.3235 | 13.55377 | 12.41901 | 1.769733 | 1.13476
53.94118 | 15.2635 | 13.53919 | 12.41462 | 1.724306 | 1.124575
53.95117 | 15.2047 | 13.52483 | 12.41024 | 1.679873 | 1.114586
53.96117 | 15.1597 | 13.51063 | 12.40587 | 1.649067 | 1.104767
53.97117 | 15.0946 | 13.49662 | 12.4015 | 1.597975 | 1.095125
53.98117 | 15.0329 | 13.4828 | 12.39714 | 1.550103 | 1.085657
53.99117 | 14.9878 | 13.46915 | 12.39279 | 1.518653 | 1.076359
54.00117 | 14.9384 | 13.45567 | 12.38844 | 1.482728 | 1.067228
54.01116 | 14.8742 | 13.44238 | 12.38411 | 1.431817 | 1.058271
54.02116 | 14.8155 | 13.42925 | 12.37978 | 1.386252 | 1.049465
54.03116 | 14.762 | 13.41628 | 12.37546 | 1.345722 | 1.040817
54.04116 | 14.7072 | 13.40347 | 12.37115 | 1.303729 | 1.032324
54.05116 | 14.6562 | 13.39082 | 12.36684 | 1.265376 | 1.023984
54.06115 | 14.5906 | 13.37835 | 12.36255 | 1.212254 | 1.015801
54.07115 | 14.5391 | 13.36601 | 12.35825 | 1.173089 | 1.007757
54.08115 | 14.4821 | 13.35383 | 12.35397 | 1.128272 | 0.9998582
54.09115 | 14.4288 | 13.34179 | 12.34969 | 1.087005 | 0.9921014
54.10115 | 14.3654 | 13.32991 | 12.34542 | 1.035491 | 0.9844845
54.11115 | 14.3151 | 13.31817 | 12.34116 | 0.9969321 | 0.9770053
54.12114 | 14.2599 | 13.30658 | 12.33691 | 0.9533186 | 0.9696686
54.13114 | 14.1974 | 13.29512 | 12.33267 | 0.9022756 | 0.9624582
54.14114 | 14.1442 | 13.28381 | 12.32843 | 0.8603939 | 0.955379
54.15114 | 14.0982 | 13.27262 | 12.3242 | 0.8255754 | 0.948429
54.16114 | 14.0349 | 13.26158 | 12.31997 | 0.7733219 | 0.9416066
54.17113 | 13.9955 | 13.25068 | 12.31576 | 0.7448241 | 0.9349168
54.18113 | 13.929 | 13.23989 | 12.31155 | 0.6891066 | 0.9283434
54.19113 | 13.8746 | 13.22924 | 12.30735 | 0.6453597 | 0.9218919
54.20113 | 13.8296 | 13.21871 | 12.30315 | 0.6108852 | 0.9155605
54.21113 | 13.7828 | 13.20832 | 12.29897 | 0.5744847 | 0.9093477
54.22113 | 13.7345 | 13.19804 | 12.29479 | 0.5364599 | 0.9032516
54.23112 | 13.6758 | 13.1879 | 12.29062 | 0.4879026 | 0.8972765
54.24112 | 13.6302 | 13.17787 | 12.28646 | 0.4523342 | 0.891409
54.25112 | 13.5844 | 13.16795 | 12.2823 | 0.4164466 | 0.8856534
54.26112 | 13.5384 | 13.15816 | 12.27815 | 0.3802412 | 0.8800081
54.27112 | 13.4809 | 13.14848 | 12.27401 | 0.3324198 | 0.8744714
54.28111 | 13.4453 | 13.13893 | 12.26988 | 0.3063747 | 0.8690467
54.29111 | 13.4007 | 13.12947 | 12.26575 | 0.2712262 | 0.8637221
54.30111 | 13.3432 | 13.12013 | 12.26163 | 0.2230666 | 0.8585011
54.31111 | 13.312 | 13.1109 | 12.25752 | 0.2010979 | 0.8533819
54.32111 | 13.2732 | 13.10178 | 12.25342 | 0.1714218 | 0.8483626
54.33111 | 13.2287 | 13.09276 | 12.24932 | 0.1359402 | 0.8434412
54.3411 | 13.1934 | 13.08385 | 12.24523 | 0.1095466 | 0.8386204
54.3511 | 13.1471 | 13.07504 | 12.24115 | 0.07206054 | 0.8338887
54.3611 | 13.119 | 13.06632 | 12.23708 | 0.05267553 | 0.8292485
54.3711 | 13.0806 | 13.05771 | 12.23301 | 0.02289404 | 0.8246973
54.3811 | 13.0362 | 13.04918 | 12.22895 | -0.01298143 | 0.8202327
54.39109 | 13.0148 | 13.04076 | 12.2249 | -0.02595635 | 0.8158561
54.40109 | 12.9624 | 13.03241 | 12.22086 | -0.07001124 | 0.811556
54.41109 | 12.9353 | 13.02415 | 12.21682 | -0.08885126 | 0.8073337
54.42109 | 12.9136 | 13.01597 | 12.21279 | -0.1023731 | 0.8031857
54.43109 | 12.8577 | 13.00787 | 12.20876 | -0.1501733 | 0.7991087
54.44109 | 12.8407 | 12.99985 | 12.20475 | -0.159148 | 0.7950988
54.45108 | 12.8036 | 12.9919 | 12.20075 | -0.1883013 | 0.7911561
54.46108 | 12.7756 | 12.98401 | 12.19674 | -0.2084133 | 0.7872687
54.47108 | 12.7455 | 12.97619 | 12.19275 | -0.2306876 | 0.7834361
54.48108 | 12.7049 | 12.96842 | 12.18877 | -0.2635197 | 0.779654
54.49108 | 12.6939 | 12.96071 | 12.18479 | -0.2668053 | 0.7759179
54.50107 | 12.6558 | 12.95305 | 12.18082 | -0.297247 | 0.7722266
54.51107 | 12.6261 | 12.94543 | 12.17686 | -0.3193251 | 0.7685683
54.52107 | 12.5977 | 12.93784 | 12.1729 | -0.3401426 | 0.764942
54.53107 | 12.5738 | 12.93029 | 12.16895 | -0.3564948 | 0.761343
54.54107 | 12.547 | 12.92278 | 12.16501 | -0.3757771 | 0.7577667
54.55107 | 12.5294 | 12.91529 | 12.16108 | -0.3858851 | 0.7542088
54.56106 | 12.4903 | 12.90782 | 12.15715 | -0.417522 | 0.7506684
54.57106 | 12.4601 | 12.90037 | 12.15323 | -0.4402692 | 0.7471349
54.58106 | 12.4508 | 12.89293 | 12.14932 | -0.4421303 | 0.7436079
54.59106 | 12.419 | 12.8855 | 12.14542 | -0.4665021 | 0.7400842
54.60106 | 12.3908 | 12.87808 | 12.14152 | -0.4872816 | 0.7365609
54.61105 | 12.3743 | 12.87067 | 12.13763 | -0.4963736 | 0.7330388
54.62105 | 12.3383 | 12.86326 | 12.13375 | -0.5249615 | 0.7295092
54.63105 | 12.3228 | 12.85585 | 12.12988 | -0.5330508 | 0.7259737
54.64105 | 12.3039 | 12.84844 | 12.12601 | -0.5445405 | 0.7224311
54.65105 | 12.2841 | 12.84103 | 12.12215 | -0.5569277 | 0.7188787
54.66105 | 12.2588 | 12.83362 | 12.1183 | -0.5748159 | 0.71532
54.67104 | 12.2441 | 12.82621 | 12.11445 | -0.5821104 | 0.7117564
54.68104 | 12.2241 | 12.8188 | 12.11062 | -0.5946971 | 0.7081815
54.69104 | 12.2015 | 12.81138 | 12.10678 | -0.6098839 | 0.7045994
54.70104 | 12.1842 | 12.80397 | 12.10296 | -0.6197719 | 0.7010111
54.71104 | 12.1679 | 12.79656 | 12.09914 | -0.6286614 | 0.697417
54.72103 | 12.1506 | 12.78916 | 12.09534 | -0.6385631 | 0.693824
54.73103 | 12.1276 | 12.78176 | 12.09154 | -0.6541634 | 0.6902261
54.74103 | 12.123 | 12.77437 | 12.08774 | -0.6513715 | 0.6866287
54.75103 | 12.092 | 12.76699 | 12.08396 | -0.6749895 | 0.6830338
54.76103 | 12.082 | 12.75962 | 12.08018 | -0.6776197 | 0.6794438
54.77102 | 12.0597 | 12.75227 | 12.07641 | -0.6925717 | 0.6758646
54.78102 | 12.0532 | 12.74493 | 12.07264 | -0.6917335 | 0.6722916
54.79102 | 12.0416 | 12.73761 | 12.06888 | -0.6960148 | 0.6687309
54.80102 | 12.0191 | 12.73032 | 12.06513 | -0.7112182 | 0.6651849
54.81102 | 12.0095 | 12.72305 | 12.06139 | -0.7135462 | 0.6616563
54.82102 | 11.9897 | 12.7158 | 12.05765 | -0.7261014 | 0.6581475
54.83101 | 11.9843 | 12.70859 | 12.05393 | -0.7242933 | 0.6546645
54.84101 | 11.9733 | 12.70141 | 12.05021 | -0.72811 | 0.6512027
54.85101 | 11.9698 | 12.69426 | 12.04649 | -0.724461 | 0.6477679
54.86101 | 11.9435 | 12.68715 | 12.04279 | -0.7436485 | 0.6443624
54.87101 | 11.9427 | 12.68007 | 12.03909 | -0.7373745 | 0.6409881
54.881 | 11.9136 | 12.67305 | 12.0354 | -0.7594479 | 0.6376503
54.891 | 11.9198 | 12.66606 | 12.03171 | -0.7462565 | 0.634344
54.901 | 11.904 | 12.65911 | 12.02803 | -0.7551088 | 0.6310743
54.911 | 11.9 | 12.65221 | 12.02436 | -0.7522063 | 0.6278424
54.921 | 11.8852 | 12.64535 | 12.0207 | -0.7601502 | 0.6246498
54.931 | 11.8718 | 12.63854 | 12.01704 | -0.7667417 | 0.6214974
54.94099 | 11.8639 | 12.63179 | 12.0134 | -0.7678882 | 0.6183893
54.95099 | 11.8599 | 12.62508 | 12.00976 | -0.7651772 | 0.61532
54.96099 | 11.8601 | 12.61842 | 12.00612 | -0.758316 | 0.6122933
54.97099 | 11.8394 | 12.61181 | 12.0025 | -0.772405 | 0.6093096
54.98099 | 11.8369 | 12.60524 | 11.99888 | -0.7683446 | 0.6063692
54.99098 | 11.8277 | 12.59874 | 11.99527 | -0.7710417 | 0.6034754
55.00098 | 11.8271 | 12.59228 | 11.99166 | -0.7651827 | 0.6006221
55.01098 | 11.8166 | 12.58587 | 11.98806 | -0.7692745 | 0.5978123
55.02098 | 11.8142 | 12.57952 | 11.98447 | -0.765317 | 0.5950459
55.03098 | 11.8045 | 12.57321 | 11.98089 | -0.7687099 | 0.5923228
55.04098 | 11.7988 | 12.56695 | 11.97731 | -0.7681529 | 0.5896425
55.05097 | 11.7937 | 12.56075 | 11.97374 | -0.7670519 | 0.5870076
55.06097 | 11.7825 | 12.55459 | 11.97018 | -0.772094 | 0.584412
55.07097 | 11.7737 | 12.54848 | 11.96663 | -0.7747848 | 0.5818581
55.08097 | 11.7752 | 12.54242 | 11.96308 | -0.7672241 | 0.5793454
55.09097 | 11.7551 | 12.53641 | 11.95954 | -0.7813111 | 0.5768732
55.10096 | 11.7628 | 12.53045 | 11.95601 | -0.7676516 | 0.5744439
55.11096 | 11.7501 | 12.52453 | 11.95248 | -0.7744325 | 0.5720512
55.12096 | 11.7519 | 12.51866 | 11.94896 | -0.7667593 | 0.5696973
55.13096 | 11.7318 | 12.51283 | 11.94545 | -0.7810315 | 0.5673817
55.14096 | 11.7342 | 12.50705 | 11.94194 | -0.7728484 | 0.5651036
55.15096 | 11.7272 | 12.50131 | 11.93845 | -0.7741094 | 0.5628625
55.16095 | 11.7253 | 12.49562 | 11.93496 | -0.7703194 | 0.5606597
55.17095 | 11.7187 | 12.48997 | 11.93148 | -0.7712664 | 0.5584903
55.18095 | 11.7128 | 12.48436 | 11.928 | -0.7715557 | 0.5563561
55.19095 | 11.7012 | 12.47879 | 11.92453 | -0.7775863 | 0.5542559
55.20095 | 11.7044 | 12.47326 | 11.92107 | -0.7688578 | 0.5521897
55.21094 | 11.699 | 12.46777 | 11.91762 | -0.768775 | 0.5501584
55.22094 | 11.6841 | 12.46233 | 11.91417 | -0.7782262 | 0.5481575
55.23094 | 11.682 | 12.45692 | 11.91073 | -0.7749164 | 0.5461886
55.24094 | 11.6782 | 12.45154 | 11.90729 | -0.7733449 | 0.5442508
55.25094 | 11.6714 | 12.44621 | 11.90387 | -0.7748113 | 0.5423437
55.26094 | 11.6659 | 12.44091 | 11.90045 | -0.7750148 | 0.5404666
55.27093 | 11.6669 | 12.43566 | 11.89704 | -0.7687603 | 0.5386211
55.28093 | 11.6548 | 12.43044 | 11.89363 | -0.7756364 | 0.5368026
55.29093 | 11.6665 | 12.42525 | 11.89024 | -0.7587481 | 0.5350124
55.30093 | 11.6447 | 12.42009 | 11.88684 | -0.7753947 | 0.5332502
55.31093 | 11.6563 | 12.41498 | 11.88346 | -0.7586759 | 0.5315153
55.32092 | 11.6455 | 12.4099 | 11.88009 | -0.764396 | 0.529809
55.33092 | 11.6408 | 12.40484 | 11.87672 | -0.7640445 | 0.5281275
55.34092 | 11.6436 | 12.39983 | 11.87335 | -0.7562261 | 0.5264718
55.35092 | 11.6363 | 12.39484 | 11.87 | -0.7585402 | 0.5248417
55.36092 | 11.6306 | 12.38989 | 11.86665 | -0.7592863 | 0.5232365
55.37092 | 11.6308 | 12.38496 | 11.86331 | -0.7541641 | 0.5216559
55.38091 | 11.6255 | 12.38008 | 11.85998 | -0.754578 | 0.5201011
55.39091 | 11.6133 | 12.37522 | 11.85665 | -0.7619177 | 0.5185683
55.40091 | 11.6161 | 12.37039 | 11.85333 | -0.7542879 | 0.517059
55.41091 | 11.6067 | 12.36559 | 11.85002 | -0.758888 | 0.5155726
55.42091 | 11.6098 | 12.36082 | 11.84671 | -0.7510177 | 0.5141088
55.4309 | 11.6039 | 12.35608 | 11.84341 | -0.7521814 | 0.5126686
55.4409 | 11.5975 | 12.35137 | 11.84012 | -0.7538692 | 0.5112488
55.4509 | 11.5995 | 12.34669 | 11.83684 | -0.7471855 | 0.5098505
55.4609 | 11.5914 | 12.34203 | 11.83356 | -0.75063 | 0.5084733
55.4709 | 11.5875 | 12.3374 | 11.83029 | -0.7499022 | 0.5071169
55.4809 | 11.5893 | 12.3328 | 11.82702 | -0.743502 | 0.5057811
55.49089 | 11.5823 | 12.32823 | 11.82377 | -0.7459335 | 0.5044667
55.50089 | 11.5761 | 12.32369 | 11.82052 | -0.7475873 | 0.5031709
55.51089 | 11.5821 | 12.31917 | 11.81727 | -0.7370678 | 0.5018947
55.52089 | 11.5578 | 12.31467 | 11.81404 | -0.7568744 | 0.5006378
55.53089 | 11.5702 | 12.31021 | 11.81081 | -0.7400071 | 0.4994
55.54088 | 11.5638 | 12.30577 | 11.80759 | -0.7419699 | 0.498182
55.55088 | 11.5452 | 12.30135 | 11.80437 | -0.7561537 | 0.4969813
55.56088 | 11.5497 | 12.29696 | 11.80116 | -0.7472628 | 0.4957989
55.57088 | 11.5399 | 12.2926 | 11.79796 | -0.7526967 | 0.4946345
55.58088 | 11.5463 | 12.28826 | 11.79477 | -0.7419554 | 0.4934877
55.59088 | 11.5409 | 12.28394 | 11.79158 | -0.7430385 | 0.4923585
55.60087 | 11.5266 | 12.27965 | 11.7884 | -0.75305 | 0.4912476
55.61087 | 11.532 | 12.27538 | 11.78523 | -0.7433813 | 0.4901527
55.62087 | 11.5256 | 12.27114 | 11.78206 | -0.7455363 | 0.4890746
55.63087 | 11.5191 | 12.26691 | 11.7789 | -0.7478148 | 0.4880131
55.64087 | 11.5195 | 12.26272 | 11.77575 | -0.7432167 | 0.486968
55.65086 | 11.5076 | 12.25855 | 11.77261 | -0.7509458 | 0.4859401
55.66086 | 11.5018 | 12.25439 | 11.76947 | -0.7525937 | 0.4849272
55.67086 | 11.5048 | 12.25026 | 11.76633 | -0.7454643 | 0.4839301
55.68086 | 11.497 | 12.24616 | 11.76321 | -0.7491574 | 0.4829486
55.69086 | 11.488 | 12.24207 | 11.76009 | -0.7540729 | 0.4819826
55.70086 | 11.4864 | 12.23801 | 11.75698 | -0.7516105 | 0.4810319
55.71085 | 11.4706 | 12.23397 | 11.75388 | -0.7633741 | 0.480097067
55.72085 | 11.471 | 12.22996 | 11.75078 | -0.7589554 | 0.4791763
55.73085 | 11.4773 | 12.22596 | 11.74769 | -0.7486584 | 0.4782703
55.74085 | 11.4536 | 12.22198 | 11.7446 | -0.7683828 | 0.4773788
55.75085 | 11.4745 | 12.21803 | 11.74153 | -0.7435286 | 0.4765018
55.76084 | 11.4543 | 12.2141 | 11.73846 | -0.7597993 | 0.4756399
55.77084 | 11.4476 | 12.21019 | 11.7354 | -0.7625872 | 0.4747913
55.78084 | 11.4648 | 12.2063 | 11.73234 | -0.7414958 | 0.4739567
55.79084 | 11.4421 | 12.20243 | 11.72929 | -0.7603252 | 0.4731359
55.80084 | 11.45 | 12.19858 | 11.72625 | -0.7485751 | 0.4723288
55.81084 | 11.4489 | 12.19475 | 11.72321 | -0.7458453 | 0.4715353
55.82083 | 11.4368 | 12.19094 | 11.72018 | -0.7541397 | 0.4707559
55.83083 | 11.454 | 12.18715 | 11.71716 | -0.7331503 | 0.4699891
55.84083 | 11.4349 | 12.18338 | 11.71415 | -0.7484809 | 0.4692354
55.85083 | 11.4386 | 12.17963 | 11.71114 | -0.7410314 | 0.4684949
55.86083 | 11.442 | 12.1759 | 11.70813 | -0.7339016 | 0.4677672
55.87082 | 11.4379 | 12.1722 | 11.70514 | -0.7342951 | 0.467053
55.88082 | 11.431 | 12.1685 | 11.70215 | -0.7375043 | 0.4663508
55.89082 | 11.4448 | 12.16483 | 11.69917 | -0.720033 | 0.4656612
55.90082 | 11.4346 | 12.16118 | 11.6962 | -0.7265809 | 0.4649841
55.91082 | 11.4519 | 12.15755 | 11.69323 | -0.7056479 | 0.4643192
55.92082 | 11.4459 | 12.15393 | 11.69027 | -0.7080339 | 0.4636667
55.93081 | 11.445 | 12.15034 | 11.68732 | -0.7053424 | 0.4630269
55.94081 | 11.4636 | 12.14677 | 11.68437 | -0.6831661 | 0.4623985
55.95081 | 11.4521 | 12.14321 | 11.68143 | -0.6911085 | 0.4617821
55.96081 | 11.453 | 12.13967 | 11.67849 | -0.6866696 | 0.4611775
55.97081 | 11.4694 | 12.13615 | 11.67556 | -0.6667491 | 0.4605847
55.9808 | 11.4613 | 12.13265 | 11.67265 | -0.6713505 | 0.4600041
55.9908 | 11.4681 | 12.12917 | 11.66973 | -0.6610666 | 0.4594344
56.0008 | 11.4691 | 12.1257 | 11.66682 | -0.656601 | 0.4588763
56.0108 | 11.4685 | 12.12225 | 11.66392 | -0.6537535 | 0.4583295
56.0208 | 11.4702 | 12.11882 | 11.66103 | -0.648624 | 0.4577941
56.0308 | 11.4778 | 12.11541 | 11.65814 | -0.6376125 | 0.4572698
56.04079 | 11.464 | 12.11202 | 11.65526 | -0.6480221 | 0.4567572
56.05079 | 11.4908 | 12.10865 | 11.65239 | -0.6178462 | 0.4562552
56.06079 | 11.4749 | 12.10529 | 11.64952 | -0.6303879 | 0.4557641
56.07079 | 11.4798 | 12.10195 | 11.64666 | -0.6221472 | 0.455284
56.08079 | 11.4925 | 12.09862 | 11.64381 | -0.606124 | 0.4548146
56.09078 | 11.488 | 12.09532 | 11.64096 | -0.6073214 | 0.4543564
56.10078 | 11.488 | 12.09203 | 11.63812 | -0.604033 | 0.4539086
56.11078 | 11.4975 | 12.08876 | 11.63529 | -0.5912618 | 0.4534713
56.12078 | 11.486 | 12.08551 | 11.63246 | -0.5995079 | 0.4530446
56.13078 | 11.497 | 12.08227 | 11.62964 | -0.585271 | 0.4526283
56.14078 | 11.4937 | 12.07905 | 11.62683 | -0.5853513 | 0.4522224
56.15077 | 11.4898 | 12.07585 | 11.62402 | -0.5860517 | 0.4518273
56.16077 | 11.497 | 12.07267 | 11.62122 | -0.5756658 | 0.451442
56.17077 | 11.5037 | 12.0695 | 11.61843 | -0.5657968 | 0.4510671
56.18077 | 11.4885 | 12.06634 | 11.61564 | -0.5778446 | 0.4507023
56.19077 | 11.4944 | 12.06321 | 11.61286 | -0.5688091 | 0.4503476
56.20076 | 11.4842 | 12.06009 | 11.61009 | -0.5758934 | 0.4500033
56.21076 | 11.4926 | 12.05699 | 11.60732 | -0.5643911 | 0.4496686
56.22076 | 11.4954 | 12.05391 | 11.60456 | -0.5585054 | 0.4493439
56.23076 | 11.5023 | 12.05084 | 11.60181 | -0.5485361 | 0.449029
56.24076 | 11.4882 | 12.04778 | 11.59906 | -0.5595833 | 0.448724
56.25076 | 11.4989 | 12.04475 | 11.59632 | -0.5458468 | 0.4484287
56.26075 | 11.4874 | 12.04173 | 11.59359 | -0.5543297 | 0.4481436
56.27075 | 11.4983 | 12.03873 | 11.59086 | -0.5404258 | 0.4478678
56.28075 | 11.4847 | 12.03574 | 11.58814 | -0.5510381 | 0.4476016
56.29075 | 11.4917 | 12.03277 | 11.58542 | -0.5410665 | 0.447345
56.30075 | 11.4986 | 12.02981 | 11.58271 | -0.5312111 | 0.4470979
56.31074 | 11.4805 | 12.02687 | 11.58001 | -0.5463747 | 0.4468608
56.32074 | 11.4932 | 12.02395 | 11.57732 | -0.5307511 | 0.4466326
56.33074 | 11.4911 | 12.02104 | 11.57463 | -0.5299438 | 0.4464141
56.34074 | 11.4822 | 12.01815 | 11.57195 | -0.5359521 | 0.4462047
56.35074 | 11.4746 | 12.01528 | 11.56927 | -0.5406765 | 0.4460049
56.36074 | 11.4869 | 12.01242 | 11.5666 | -0.5255166 | 0.4458143
56.37073 | 11.4819 | 12.00958 | 11.56394 | -0.5276753 | 0.4456331
56.38073 | 11.4824 | 12.00675 | 11.56129 | -0.5243469 | 0.445461
56.39073 | 11.4798 | 12.00393 | 11.55864 | -0.5241342 | 0.4452981
56.40073 | 11.4793 | 12.00114 | 11.55599 | -0.5218371 | 0.4451443
56.41073 | 11.4825 | 11.99836 | 11.55336 | -0.5158557 | 0.4449997
56.42072 | 11.4783 | 11.99559 | 11.55073 | -0.5172925 | 0.4448643
56.43072 | 11.4841 | 11.99284 | 11.5481 | -0.5087421 | 0.4447378
56.44072 | 11.4871 | 11.99011 | 11.54549 | -0.5030073 | 0.4446204
56.45072 | 11.4798 | 11.98739 | 11.54288 | -0.5075879 | 0.4445119
56.46072 | 11.4788 | 11.98468 | 11.54027 | -0.505884 | 0.4444125
56.47072 | 11.4766 | 11.982 | 11.53767 | -0.5053953 | 0.4443219
56.48071 | 11.4822 | 11.97932 | 11.53508 | -0.4971247 | 0.4442405
56.49071 | 11.475 | 11.97667 | 11.5325 | -0.5016668 | 0.4441678
56.50071 | 11.4766 | 11.97402 | 11.52992 | -0.4974242 | 0.444104
56.51071 | 11.4842 | 11.9714 | 11.52735 | -0.4871969 | 0.444049
56.52071 | 11.4712 | 11.96878 | 11.52478 | -0.4975849 | 0.444003
56.5307 | 11.4803 | 11.96619 | 11.52222 | -0.4858906 | 0.4439658
56.5407 | 11.4849 | 11.96361 | 11.51967 | -0.4787089 | 0.4439373
56.5507 | 11.4808 | 11.96104 | 11.51712 | -0.4802424 | 0.4439175
56.5607 | 11.4883 | 11.95849 | 11.51458 | -0.470191 | 0.4439066
56.5707 | 11.4802 | 11.95595 | 11.51205 | -0.4757547 | 0.4439043
56.5807 | 11.4891 | 11.95343 | 11.50952 | -0.4643335 | 0.4439108
56.59069 | 11.4968 | 11.95093 | 11.507 | -0.4541299 | 0.443926
56.60069 | 11.4822 | 11.94844 | 11.50449 | -0.4662388 | 0.4439498
56.61069 | 11.4909 | 11.94596 | 11.50198 | -0.4550628 | 0.4439824
56.62069 | 11.4975 | 11.9435 | 11.49948 | -0.4460017 | 0.4440236
56.63069 | 11.4926 | 11.94106 | 11.49698 | -0.4484556 | 0.4440734
56.64068 | 11.499 | 11.93863 | 11.4945 | -0.4396269 | 0.4441318
56.65068 | 11.4939 | 11.93621 | 11.49201 | -0.4423107 | 0.4441989
56.66068 | 11.5008 | 11.93381 | 11.48953 | -0.4330094 | 0.4442745
56.67068 | 11.5034 | 11.93142 | 11.48706 | -0.4280231 | 0.4443588
56.68068 | 11.4972 | 11.92905 | 11.4846 | -0.4318516 | 0.4444517
56.69068 | 11.5008 | 11.9267 | 11.48214 | -0.425895 | 0.4445532
56.70067 | 11.5124 | 11.92436 | 11.47969 | -0.4119557 | 0.4446631
56.71067 | 11.5101 | 11.92203 | 11.47725 | -0.4119288 | 0.4447817
56.72067 | 11.5116 | 11.91972 | 11.47481 | -0.4081167 | 0.4449088
56.73067 | 11.5199 | 11.91742 | 11.47238 | -0.3975195 | 0.4450445
56.74067 | 11.5131 | 11.91514 | 11.46995 | -0.4020372 | 0.4451888
56.75066 | 11.5237 | 11.91287 | 11.46753 | -0.3891718 | 0.4453415
56.76066 | 11.5167 | 11.91062 | 11.46512 | -0.393919 | 0.4455028
56.77066 | 11.5185 | 11.90838 | 11.46271 | -0.389881 | 0.4456727
56.78066 | 11.5239 | 11.90616 | 11.46031 | -0.3822578 | 0.4458512
56.79066 | 11.5255 | 11.90395 | 11.45791 | -0.3784494 | 0.4460382
56.80066 | 11.5328 | 11.90176 | 11.45552 | -0.3689557 | 0.4462337
56.81065 | 11.5196 | 11.89958 | 11.45314 | -0.3799789 | 0.4464375
56.82065 | 11.5214 | 11.89741 | 11.45076 | -0.3760148 | 0.4466502
56.83065 | 11.533 | 11.89527 | 11.44839 | -0.3622653 | 0.4468713
56.84065 | 11.5303 | 11.89313 | 11.44603 | -0.3628307 | 0.4471011
56.85065 | 11.5269 | 11.89101 | 11.44367 | -0.3641107 | 0.4473394
56.86064 | 11.5345 | 11.88891 | 11.44132 | -0.3544077 | 0.447586
56.87064 | 11.5318 | 11.88682 | 11.43898 | -0.3550173 | 0.4478414
56.88064 | 11.5342 | 11.88474 | 11.43664 | -0.3505416 | 0.4481054
56.89064 | 11.5434 | 11.88268 | 11.4343 | -0.3392806 | 0.448378
56.90064 | 11.5413 | 11.88063 | 11.43198 | -0.3393344 | 0.4486592
56.91064 | 11.5373 | 11.8786 | 11.42965 | -0.341303 | 0.448949
56.92063 | 11.5465 | 11.87659 | 11.42734 | -0.3300883 | 0.4492471
56.93063 | 11.5354 | 11.87459 | 11.42503 | -0.3391864 | 0.4495541
56.94063 | 11.5522 | 11.8726 | 11.42273 | -0.3203992 | 0.4498697
56.95063 | 11.5552 | 11.87063 | 11.42043 | -0.3154268 | 0.450194
56.96063 | 11.5484 | 11.86867 | 11.41814 | -0.3202691 | 0.450527
56.97062 | 11.5504 | 11.86673 | 11.41586 | -0.3163282 | 0.4508683
56.98062 | 11.5576 | 11.8648 | 11.41358 | -0.3072001 | 0.4512186
56.99062 | 11.5501 | 11.86289 | 11.41131 | -0.3127868 | 0.4515776
57.00062 | 11.5677 | 11.86099 | 11.40904 | -0.2932883 | 0.4519453
57.01062 | 11.5686 | 11.8591 | 11.40678 | -0.2905046 | 0.4523218
57.02062 | 11.5655 | 11.85724 | 11.40453 | -0.2917357 | 0.452707
57.03061 | 11.5775 | 11.85538 | 11.40228 | -0.2778836 | 0.4531006
57.04061 | 11.5762 | 11.85354 | 11.40004 | -0.2773444 | 0.4535033
57.05061 | 11.5718 | 11.85172 | 11.39781 | -0.27992 | 0.4539149
57.06061 | 11.5934 | 11.84991 | 11.39558 | -0.2565106 | 0.4543353
57.07061 | 11.5826 | 11.84812 | 11.39335 | -0.265516 | 0.4547646
57.0806 | 11.5941 | 11.84634 | 11.39114 | -0.2522381 | 0.4552023
57.0906 | 11.6007 | 11.84457 | 11.38892 | -0.2438733 | 0.4556493
57.1006 | 11.5886 | 11.84282 | 11.38672 | -0.2542235 | 0.4561053
57.1106 | 11.6087 | 11.84109 | 11.38452 | -0.2323886 | 0.4565701
57.1206 | 11.5993 | 11.83937 | 11.38232 | -0.2400687 | 0.457044
57.1306 | 11.6075 | 11.83766 | 11.38014 | -0.2301638 | 0.4575269
57.14059 | 11.6088 | 11.83598 | 11.37796 | -0.2271755 | 0.4580182
57.15059 | 11.6137 | 11.8343 | 11.37578 | -0.2206006 | 0.4585192
57.16059 | 11.6141 | 11.83264 | 11.37361 | -0.2185408 | 0.4590292
57.17059 | 11.6267 | 11.831 | 11.37145 | -0.204296 | 0.4595484
57.18059 | 11.6213 | 11.82937 | 11.36929 | -0.2080664 | 0.4600767
57.19058 | 11.631 | 11.82775 | 11.36714 | -0.1967534 | 0.4606135
57.20058 | 11.6353 | 11.82615 | 11.36499 | -0.190854 | 0.4611602
57.21058 | 11.6288 | 11.82457 | 11.36285 | -0.1957697 | 0.4617161
57.22058 | 11.6403 | 11.823 | 11.36072 | -0.1827007 | 0.4622812
57.23058 | 11.6443 | 11.82145 | 11.35859 | -0.1771469 | 0.4628557
57.24058 | 11.6369 | 11.81991 | 11.35647 | -0.1830083 | 0.4634395
57.25057 | 11.6481 | 11.81839 | 11.35435 | -0.1702866 | 0.4640322
57.26057 | 11.6538 | 11.81688 | 11.35224 | -0.1630786 | 0.4646348
57.27057 | 11.6462 | 11.81539 | 11.35014 | -0.169186 | 0.4652469
57.28057 | 11.6593 | 11.81391 | 11.34804 | -0.1546087 | 0.4658684
57.29057 | 11.6551 | 11.81245 | 11.34595 | -0.157347 | 0.4664996
57.30056 | 11.6512 | 11.811 | 11.34386 | -0.1598021 | 0.4671397
57.31056 | 11.6654 | 11.80957 | 11.34178 | -0.1441711 | 0.46779
57.32056 | 11.6612 | 11.80816 | 11.33971 | -0.1469558 | 0.46845
57.33056 | 11.6658 | 11.80676 | 11.33764 | -0.1409559 | 0.4691196
57.34056 | 11.6769 | 11.80537 | 11.33557 | -0.1284717 | 0.4697991
57.35056 | 11.6705 | 11.804 | 11.33351 | -0.133503 | 0.4704883
57.36055 | 11.6739 | 11.80265 | 11.33146 | -0.1287515 | 0.4711868
57.37055 | 11.6863 | 11.80131 | 11.32942 | -0.1150142 | 0.4718957
57.38055 | 11.6731 | 11.79999 | 11.32738 | -0.1268927 | 0.4726146
57.39055 | 11.689 | 11.79869 | 11.32534 | -0.109687 | 0.4733435
57.40055 | 11.6857 | 11.7974 | 11.32331 | -0.1116971 | 0.4740825
57.41054 | 11.6893 | 11.79612 | 11.32129 | -0.1068244 | 0.4748308
57.42054 | 11.6944 | 11.79487 | 11.31928 | -0.1004663 | 0.47559
57.43054 | 11.6995 | 11.79362 | 11.31726 | -0.09412416 | 0.4763594
57.44054 | 11.6928 | 11.7924 | 11.31526 | -0.09959784 | 0.4771388
57.45054 | 11.7032 | 11.79119 | 11.31326 | -0.08798805 | 0.477929
57.46054 | 11.7072 | 11.78999 | 11.31126 | -0.08279392 | 0.4787291
57.47053 | 11.71 | 11.78882 | 11.30928 | -0.07881738 | 0.4795391
57.48053 | 11.715 | 11.78766 | 11.3073 | -0.07265584 | 0.4803604
57.49053 | 11.7208 | 11.78651 | 11.30532 | -0.06571059 | 0.4811922
57.50053 | 11.7205 | 11.78538 | 11.30335 | -0.06488169 | 0.4820346
57.51053 | 11.7346 | 11.78427 | 11.30138 | -0.04966916 | 0.4828877
57.52052 | 11.7278 | 11.78317 | 11.29942 | -0.05537421 | 0.4837508
57.53052 | 11.7399 | 11.78209 | 11.29747 | -0.04219464 | 0.4846254
57.54052 | 11.7425 | 11.78103 | 11.29552 | -0.03853156 | 0.4855109
57.55052 | 11.7429 | 11.77999 | 11.29358 | -0.03708518 | 0.4864075
57.56052 | 11.7619 | 11.77896 | 11.29164 | -0.01705546 | 0.487315
57.57052 | 11.7546 | 11.77794 | 11.28971 | -0.02334247 | 0.4882335
57.58051 | 11.7623 | 11.77695 | 11.28778 | -0.01464718 | 0.4891622
57.59051 | 11.7643 | 11.77597 | 11.28586 | -0.01166787 | 0.4901032
57.60051 | 11.7724 | 11.77501 | 11.28395 | -0.00260554 | 0.4910555
57.61051 | 11.7711 | 11.77406 | 11.28204 | -0.00296017 | 0.4920191
57.62051 | 11.783 | 11.77313 | 11.28014 | 0.009868095 | 0.4929942
57.6305 | 11.7872 | 11.77222 | 11.27824 | 0.01497828 | 0.4939799
57.6405 | 11.7902 | 11.77133 | 11.27635 | 0.01887218 | 0.4949782
57.6505 | 11.8044 | 11.77045 | 11.27446 | 0.03394878 | 0.4959882
57.6605 | 11.8021 | 11.76959 | 11.27258 | 0.03250804 | 0.4970099
57.6705 | 11.8104 | 11.76875 | 11.27071 | 0.04164978 | 0.4980435
57.6805 | 11.814 | 11.76793 | 11.26884 | 0.04607404 | 0.4990891
57.69049 | 11.8186 | 11.76712 | 11.26697 | 0.05147985 | 0.5001457
57.70049 | 11.8277 | 11.76633 | 11.26512 | 0.0613688 | 0.5012154
57.71049 | 11.8296 | 11.76556 | 11.26326 | 0.06403997 | 0.5022974
57.72049 | 11.8389 | 11.76481 | 11.26142 | 0.07409326 | 0.5033917
57.73049 | 11.8407 | 11.76407 | 11.25957 | 0.07662867 | 0.5044983
57.74048 | 11.8383 | 11.76335 | 11.25774 | 0.07494527 | 0.5056164
57.75048 | 11.8422 | 11.76266 | 11.25591 | 0.07954449 | 0.5067482
57.76048 | 11.857 | 11.76197 | 11.25408 | 0.0950255 | 0.5078927
57.77048 | 11.8544 | 11.76131 | 11.25226 | 0.09308819 | 0.50905
57.78048 | 11.8633 | 11.76067 | 11.25045 | 0.1026325 | 0.5102203
57.79048 | 11.8717 | 11.76004 | 11.24864 | 0.1116583 | 0.5114035
57.80047 | 11.8791 | 11.75944 | 11.24684 | 0.1196648 | 0.5125986
57.81047 | 11.8779 | 11.75885 | 11.24504 | 0.1190533 | 0.5138082
57.82047 | 11.89 | 11.75828 | 11.24325 | 0.131723 | 0.5150311
57.83047 | 11.8889 | 11.75773 | 11.24146 | 0.1311738 | 0.5162675
57.84047 | 11.8941 | 11.75719 | 11.23968 | 0.1369056 | 0.5175174
57.85046 | 11.9038 | 11.75668 | 11.2379 | 0.1471177 | 0.5187798
57.86046 | 11.9124 | 11.75619 | 11.23613 | 0.1562112 | 0.5200571
57.87046 | 11.906 | 11.75571 | 11.23437 | 0.1502851 | 0.5213486
57.88046 | 11.9189 | 11.75526 | 11.23261 | 0.1636399 | 0.5226538
57.89046 | 11.9207 | 11.75483 | 11.23085 | 0.1658747 | 0.5239736
57.90046 | 11.9229 | 11.75441 | 11.2291 | 0.1684901 | 0.5253073
57.91045 | 11.9271 | 11.75401 | 11.22736 | 0.1730852 | 0.5266543
57.92045 | 11.9368 | 11.75364 | 11.22562 | 0.1831607 | 0.5280172
57.93045 | 11.9403 | 11.75328 | 11.22389 | 0.1870161 | 0.5293948
57.94045 | 11.9459 | 11.75295 | 11.22216 | 0.1929514 | 0.5307873
57.95045 | 11.9466 | 11.75263 | 11.22044 | 0.1939662 | 0.5321947
57.96044 | 11.957 | 11.75234 | 11.21872 | 0.2046603 | 0.5336159
57.97044 | 11.9715 | 11.75207 | 11.21701 | 0.2194341 | 0.5350537
57.98044 | 11.9684 | 11.75181 | 11.21531 | 0.2165871 | 0.536507
57.99044 | 11.9808 | 11.75158 | 11.2136 | 0.2292192 | 0.5379758
58.00044 | 11.9832 | 11.75137 | 11.21191 | 0.2318303 | 0.5394604
58.01044 | 11.9831 | 11.75118 | 11.21022 | 0.2319201 | 0.5409609
58.02043 | 11.996 | 11.75101 | 11.20854 | 0.2449884 | 0.5424759
58.03043 | 11.9995 | 11.75086 | 11.20686 | 0.2486354 | 0.5440087
58.04043 | 12.0065 | 11.75074 | 11.20518 | 0.2557607 | 0.5455578
58.05043 | 12.0109 | 11.75064 | 11.20351 | 0.2602642 | 0.5471235
58.06043 | 12.0168 | 11.75055 | 11.20185 | 0.2662457 | 0.5487059
58.07042 | 12.0175 | 11.7505 | 11.20019 | 0.2670049 | 0.5503037
58.08042 | 12.0304 | 11.75046 | 11.19854 | 0.2799419 | 0.5519201
58.09042 | 12.0356 | 11.75044 | 11.19689 | 0.2851563 | 0.5535538
58.10042 | 12.0387 | 11.75045 | 11.19525 | 0.2882481 | 0.555205
58.11042 | 12.0499 | 11.75048 | 11.19361 | 0.2994169 | 0.5568738
58.12041 | 12.0516 | 11.75054 | 11.19198 | 0.3010627 | 0.5585589
58.13041 | 12.0584 | 11.75061 | 11.19035 | 0.3077852 | 0.5602636
58.14041 | 12.0757 | 11.75072 | 11.18873 | 0.3249843 | 0.5619866
58.15041 | 12.0716 | 11.75084 | 11.18711 | 0.3207597 | 0.563728
58.16041 | 12.0792 | 11.75099 | 11.1855 | 0.3282112 | 0.5654882
58.17041 | 12.0867 | 11.75116 | 11.18389 | 0.3355387 | 0.5672672
58.1804 | 12.0882 | 11.75136 | 11.18229 | 0.3368421 | 0.5690635
58.1904 | 12.1015 | 11.75158 | 11.1807 | 0.3499207 | 0.570881
58.2004 | 12.1101 | 11.75183 | 11.17911 | 0.3582747 | 0.5727181
58.2104 | 12.1004 | 11.7521 | 11.17752 | 0.3483037 | 0.5745749
58.2204 | 12.1216 | 11.75239 | 11.17594 | 0.3692076 | 0.5764518
58.23039 | 12.1263 | 11.75271 | 11.17437 | 0.3735864 | 0.578347
58.24039 | 12.1284 | 11.75306 | 11.1728 | 0.3753392 | 0.5802647
58.25039 | 12.1489 | 11.75343 | 11.17123 | 0.3954661 | 0.5822032
58.26039 | 12.1442 | 11.75383 | 11.16967 | 0.3903669 | 0.5841627
58.27039 | 12.1482 | 11.75426 | 11.16812 | 0.3939413 | 0.5861434
58.28039 | 12.1677 | 11.75471 | 11.16657 | 0.4129891 | 0.5881457
58.29038 | 12.1723 | 11.75519 | 11.16502 | 0.4171104 | 0.5901679
58.30038 | 12.1804 | 11.7557 | 11.16348 | 0.4247041 | 0.5922141
58.31038 | 12.1922 | 11.75623 | 11.16195 | 0.4359704 | 0.5942827
58.32038 | 12.192 | 11.75679 | 11.16042 | 0.4352089 | 0.596374
58.33038 | 12.2022 | 11.75738 | 11.15889 | 0.4448196 | 0.5984882
58.34037 | 12.216 | 11.758 | 11.15737 | 0.4580025 | 0.6006235
58.35037 | 12.2157 | 11.75864 | 11.15586 | 0.4570563 | 0.6027844
58.36037 | 12.2271 | 11.75932 | 11.15435 | 0.4677813 | 0.6049691
58.37037 | 12.2417 | 11.76002 | 11.15284 | 0.4816772 | 0.6071779
58.38037 | 12.2361 | 11.76076 | 11.15135 | 0.4753436 | 0.6094112
58.39037 | 12.2578 | 11.76152 | 11.14985 | 0.4962804 | 0.6116691
58.40036 | 12.2675 | 11.76231 | 11.14836 | 0.505188 | 0.6139497
58.41036 | 12.2693 | 11.76314 | 11.14688 | 0.5061646 | 0.6162579
58.42036 | 12.2849 | 11.76399 | 11.1454 | 0.5209105 | 0.6185918
58.43036 | 12.2928 | 11.76487 | 11.14392 | 0.5279255 | 0.6209515
58.44036 | 12.2953 | 11.76579 | 11.14245 | 0.5295094 | 0.6233375
58.45035 | 12.3132 | 11.76674 | 11.14099 | 0.5464628 | 0.6257476
58.46035 | 12.3261 | 11.76772 | 11.13953 | 0.5583836 | 0.6281869
58.47035 | 12.3277 | 11.76873 | 11.13807 | 0.5589723 | 0.6306532
58.48035 | 12.3489 | 11.76977 | 11.13662 | 0.5791288 | 0.6331469
58.49035 | 12.3559 | 11.77085 | 11.13518 | 0.5850527 | 0.6356682
58.50035 | 12.3612 | 11.77196 | 11.13374 | 0.5892438 | 0.6382175
58.51034 | 12.3707 | 11.7731 | 11.1323 | 0.597603 | 0.6407923
58.52034 | 12.3815 | 11.77427 | 11.13087 | 0.6072279 | 0.643398
58.53034 | 12.3912 | 11.77548 | 11.12945 | 0.6157192 | 0.6460324
58.54034 | 12.4068 | 11.77672 | 11.12803 | 0.6300769 | 0.6486955
58.55034 | 12.4129 | 11.778 | 11.12661 | 0.6349009 | 0.6513876
58.56033 | 12.4302 | 11.77931 | 11.1252 | 0.650892 | 0.6541062
58.57033 | 12.4447 | 11.78065 | 11.1238 | 0.6640478 | 0.6568566
58.58033 | 12.4477 | 11.78203 | 11.12239 | 0.6656695 | 0.6596364
58.59033 | 12.4627 | 11.78344 | 11.121 | 0.6792569 | 0.6624458
58.60033 | 12.4761 | 11.78489 | 11.11961 | 0.6912099 | 0.6652845
58.61033 | 12.4843 | 11.78637 | 11.11822 | 0.6979288 | 0.6681527
58.62032 | 12.4971 | 11.78789 | 11.11684 | 0.7092146 | 0.6710477
58.63032 | 12.5098 | 11.78944 | 11.11546 | 0.720365 | 0.6739749
58.64032 | 12.5107 | 11.79102 | 11.11409 | 0.7196812 | 0.6769313
58.65032 | 12.5371 | 11.79264 | 11.11272 | 0.7444634 | 0.679917
58.66032 | 12.5431 | 11.79429 | 11.11136 | 0.7488118 | 0.6829318
58.67031 | 12.5443 | 11.79597 | 11.11 | 0.7483289 | 0.6859717
58.68031 | 12.5669 | 11.79769 | 11.10865 | 0.7692105 | 0.6890438
58.69031 | 12.5754 | 11.79944 | 11.1073 | 0.775959 | 0.6921442
58.70031 | 12.5826 | 11.80123 | 11.10595 | 0.7813747 | 0.6952727
58.71031 | 12.6052 | 11.80304 | 11.10461 | 0.802158 | 0.698429
58.72031 | 12.6159 | 11.80489 | 11.10328 | 0.8110091 | 0.7016126
58.7303 | 12.6255 | 11.80677 | 11.10195 | 0.8187303 | 0.7048202
58.7403 | 12.6397 | 11.80868 | 11.10062 | 0.8310183 | 0.7080576
58.7503 | 12.6551 | 11.81062 | 11.0993 | 0.8444751 | 0.7113215
58.7603 | 12.6572 | 11.8126 | 11.09799 | 0.8446012 | 0.7146115
58.7703 | 12.683 | 11.8146 | 11.09668 | 0.8683967 | 0.7179273
58.78029 | 12.6932 | 11.81664 | 11.09537 | 0.8765644 | 0.721265
58.79029 | 12.6961 | 11.8187 | 11.09407 | 0.8773996 | 0.7246319
58.80029 | 12.7213 | 11.82079 | 11.09277 | 0.900505 | 0.7280239
58.81029 | 12.7246 | 11.82292 | 11.09148 | 0.9016806 | 0.7314412
58.82029 | 12.7393 | 11.82507 | 11.09019 | 0.9142264 | 0.7348836
58.83029 | 12.7558 | 11.82726 | 11.08891 | 0.9285423 | 0.7383512
58.84028 | 12.7678 | 11.82947 | 11.08763 | 0.9383305 | 0.7418407
58.85028 | 12.7833 | 11.83171 | 11.08635 | 0.9515865 | 0.7453591
58.86028 | 12.7979 | 11.83399 | 11.08508 | 0.963912 | 0.7489034
58.87028 | 12.805 | 11.83629 | 11.08382 | 0.9687067 | 0.752474
58.88028 | 12.8238 | 11.83863 | 11.08256 | 0.9851701 | 0.7560712
58.89027 | 12.8388 | 11.841 | 11.0813 | 0.997804 | 0.7596921
58.90027 | 12.8453 | 11.8434 | 11.08005 | 1.001903 | 0.7633445
58.91027 | 12.8597 | 11.84583 | 11.07881 | 1.013869 | 0.7670254
58.92027 | 12.8705 | 11.8483 | 11.07756 | 1.022202 | 0.7707356
58.93027 | 12.884 | 11.8508 | 11.07632 | 1.033199 | 0.7744761
58.94027 | 12.8998 | 11.85334 | 11.07509 | 1.046461 | 0.7782476
58.95026 | 12.9103 | 11.85591 | 11.07386 | 1.054389 | 0.7820476
58.96026 | 12.9223 | 11.85852 | 11.07264 | 1.063777 | 0.7858843
58.97026 | 12.9339 | 11.86117 | 11.07142 | 1.072726 | 0.7897551
58.98026 | 12.9497 | 11.86386 | 11.0702 | 1.085835 | 0.7936612
58.99026 | 12.96 | 11.8666 | 11.06899 | 1.093404 | 0.7976038
59.00025 | 12.9754 | 11.86937 | 11.06779 | 1.106033 | 0.80158
59.01025 | 12.986 | 11.87218 | 11.06659 | 1.113816 | 0.805599
59.02025 | 13.0018 | 11.87505 | 11.06539 | 1.126754 | 0.809658
59.03025 | 13.0144 | 11.87795 | 11.06419 | 1.136447 | 0.8137584
59.04025 | 13.0318 | 11.88091 | 11.06301 | 1.150893 | 0.8179014
59.05025 | 13.0362 | 11.88391 | 11.06182 | 1.152291 | 0.8220883
59.06024 | 13.0574 | 11.88696 | 11.06064 | 1.170442 | 0.8263162
59.07024 | 13.0697 | 11.89006 | 11.05947 | 1.179638 | 0.8305949
59.08024 | 13.0818 | 11.89322 | 11.0583 | 1.188583 | 0.8349214
59.09024 | 13.1015 | 11.89643 | 11.05713 | 1.205074 | 0.8392971
59.10024 | 13.1093 | 11.89969 | 11.05597 | 1.209611 | 0.8437233
59.11023 | 13.1221 | 11.90301 | 11.05481 | 1.219094 | 0.8481965
59.12023 | 13.135 | 11.90638 | 11.05366 | 1.228617 | 0.8527275
59.13023 | 13.1539 | 11.90982 | 11.05251 | 1.244081 | 0.857313
59.14023 | 13.1652 | 11.91331 | 11.05136 | 1.251885 | 0.861954
59.15023 | 13.1828 | 11.91687 | 11.05022 | 1.265928 | 0.866652
59.16023 | 13.198 | 11.92049 | 11.04908 | 1.277508 | 0.8714081
59.17022 | 13.2038 | 11.92417 | 11.04795 | 1.279628 | 0.8762188
59.18022 | 13.2201 | 11.92792 | 11.04682 | 1.29218 | 0.8810948
59.19022 | 13.2448 | 11.93173 | 11.0457 | 1.313066 | 0.8860325
59.20022 | 13.2576 | 11.93562 | 11.04458 | 1.321985 | 0.8910332
59.21022 | 13.2731 | 11.93957 | 11.04347 | 1.333535 | 0.8960979
59.22021 | 13.2875 | 11.94358 | 11.04236 | 1.34392 | 0.9012229
59.23021 | 13.2998 | 11.94767 | 11.04125 | 1.35213 | 0.9064192
59.24021 | 13.3193 | 11.95183 | 11.04015 | 1.367468 | 0.9116831
59.25021 | 13.3339 | 11.95607 | 11.03905 | 1.377834 | 0.9170156
59.26021 | 13.3448 | 11.96037 | 11.03796 | 1.384425 | 0.9224179
59.27021 | 13.3651 | 11.96476 | 11.03687 | 1.400342 | 0.927891
59.2802 | 13.38 | 11.96921 | 11.03578 | 1.410786 | 0.9334308
59.2902 | 13.3961 | 11.97375 | 11.0347 | 1.422349 | 0.939049
59.3002 | 13.4102 | 11.97837 | 11.03362 | 1.431833 | 0.9447416
59.3102 | 13.4318 | 11.98306 | 11.03255 | 1.448738 | 0.9505096
59.3202 | 13.4459 | 11.98784 | 11.03148 | 1.458062 | 0.9563541
59.33019 | 13.4667 | 11.99269 | 11.03042 | 1.474009 | 0.9622706
59.34019 | 13.4888 | 11.99763 | 11.02936 | 1.491168 | 0.9682717
59.35019 | 13.4959 | 12.00266 | 11.0283 | 1.493244 | 0.9743528
59.36019 | 13.5206 | 12.00777 | 11.02725 | 1.512833 | 0.9805154
59.37019 | 13.5412 | 12.01296 | 11.0262 | 1.528236 | 0.9867604
59.38019 | 13.5528 | 12.01825 | 11.02516 | 1.534551 | 0.9930892
59.39018 | 13.572 | 12.02362 | 11.02412 | 1.548382 | 0.9994967
59.40018 | 13.5928 | 12.02908 | 11.02309 | 1.563717 | 1.005997
59.41018 | 13.612 | 12.03464 | 11.02205 | 1.577361 | 1.012585
59.42018 | 13.6251 | 12.04029 | 11.02103 | 1.584812 | 1.019261
59.43018 | 13.6464 | 12.04603 | 11.02 | 1.600368 | 1.026029
59.44017 | 13.6638 | 12.05187 | 11.01899 | 1.611934 | 1.032881
59.45017 | 13.6782 | 12.0578 | 11.01797 | 1.620397 | 1.039833
59.46017 | 13.701 | 12.06384 | 11.01696 | 1.637162 | 1.04688
59.47017 | 13.7206 | 12.06997 | 11.01595 | 1.650626 | 1.054023
59.48017 | 13.7427 | 12.07621 | 11.01495 | 1.666488 | 1.061264
59.49017 | 13.756 | 12.08255 | 11.01395 | 1.673447 | 1.068604
59.50016 | 13.7842 | 12.08899 | 11.01295 | 1.695208 | 1.076037
59.51016 | 13.8057 | 12.09554 | 11.01196 | 1.710156 | 1.08358
59.52016 | 13.8194 | 12.1022 | 11.01098 | 1.717195 | 1.091228
59.53016 | 13.8442 | 12.10898 | 11.00999 | 1.735225 | 1.098982
59.54016 | 13.8661 | 12.11586 | 11.00901 | 1.750243 | 1.106843
59.55015 | 13.8856 | 12.12285 | 11.00804 | 1.762754 | 1.114806
59.56015 | 13.9085 | 12.12996 | 11.00707 | 1.778543 | 1.122888
59.57015 | 13.9291 | 12.13719 | 11.0061 | 1.791915 | 1.131084
59.58015 | 13.9443 | 12.14453 | 11.00514 | 1.799768 | 1.139395
59.59015 | 13.977 | 12.152 | 11.00418 | 1.824999 | 1.147823
59.60015 | 14.0005 | 12.15959 | 11.00322 | 1.840907 | 1.15637
59.61014 | 14.0076 | 12.1673 | 11.00227 | 1.840298 | 1.16503
59.62014 | 14.043 | 12.17515 | 11.00132 | 1.867854 | 1.173822
59.63014 | 14.0675 | 12.18312 | 11.00038 | 1.88438 | 1.18274
59.64014 | 14.0855 | 12.19123 | 10.99944 | 1.894274 | 1.191785
59.65014 | 14.1166 | 12.19947 | 10.9985 | 1.917135 | 1.200961
59.66013 | 14.1413 | 12.20783 | 10.99757 | 1.933467 | 1.210261
59.67013 | 14.1626 | 12.21635 | 10.99664 | 1.946252 | 1.219704
59.68013 | 14.1901 | 12.225 | 10.99572 | 1.965095 | 1.229285
59.69013 | 14.2146 | 12.2338 | 10.9948 | 1.980795 | 1.239006
59.70013 | 14.2419 | 12.24275 | 10.99388 | 1.999149 | 1.24887
59.71013 | 14.2637 | 12.25185 | 10.99297 | 2.011853 | 1.258879
59.72012 | 14.2883 | 12.26109 | 10.99206 | 2.027214 | 1.269026
59.73012 | 14.318 | 12.27049 | 10.99115 | 2.047512 | 1.279334
59.74012 | 14.3444 | 12.28005 | 10.99025 | 2.064352 | 1.289795
59.75012 | 14.3651 | 12.28977 | 10.98935 | 2.075332 | 1.300413
59.76012 | 14.3918 | 12.29965 | 10.98846 | 2.092148 | 1.311191
59.77011 | 14.4241 | 12.30969 | 10.98757 | 2.11441 | 1.322119
59.78011 | 14.453 | 12.31991 | 10.98668 | 2.13309 | 1.333226
59.79011 | 14.4778 | 12.3303 | 10.9858 | 2.147497 | 1.344502
59.80011 | 14.5049 | 12.34087 | 10.98492 | 2.164028 | 1.35595
59.81011 | 14.5423 | 12.35162 | 10.98405 | 2.190679 | 1.367575
59.82011 | 14.5593 | 12.36255 | 10.98317 | 2.196747 | 1.379379
59.8301 | 14.5941 | 12.37366 | 10.98231 | 2.220438 | 1.391355
59.8401 | 14.6269 | 12.38497 | 10.98144 | 2.241929 | 1.403529
59.8501 | 14.648 | 12.39648 | 10.98058 | 2.251525 | 1.415893
59.8601 | 14.6815 | 12.40818 | 10.97972 | 2.273323 | 1.428452
59.8701 | 14.7091 | 12.42008 | 10.97887 | 2.289018 | 1.44121
59.88009 | 14.7367 | 12.43218 | 10.97802 | 2.304522 | 1.454156
59.89009 | 14.7665 | 12.4445 | 10.97718 | 2.322001 | 1.467323
59.90009 | 14.8027 | 12.45704 | 10.97633 | 2.345665 | 1.480702
59.91009 | 14.8332 | 12.46979 | 10.97549 | 2.36341 | 1.494296
59.92009 | 14.8617 | 12.48277 | 10.97466 | 2.378931 | 1.50811
59.93009 | 14.894 | 12.49598 | 10.97383 | 2.398024 | 1.522149
59.94008 | 14.9183 | 12.5094 | 10.973 | 2.408896 | 1.536404
59.95008 | 14.9585 | 12.52308 | 10.97218 | 2.435417 | 1.550907
59.96008 | 14.9858 | 12.537 | 10.97135 | 2.448795 | 1.56565
59.97008 | 15.0088 | 12.55117 | 10.97054 | 2.457625 | 1.580637
59.98008 | 15.0521 | 12.5656 | 10.96972 | 2.486501 | 1.595875
59.99007 | 15.0804 | 12.58027 | 10.96891 | 2.500132 | 1.611354
60.00007 | 15.1021 | 12.59522 | 10.96811 | 2.506884 | 1.627108
60.01007 | 15.146 | 12.61043 | 10.9673 | 2.535566 | 1.64313
60.02007 | 15.1694 | 12.62593 | 10.9665 | 2.54347 | 1.659425
60.03007 | 15.1962 | 12.64171 | 10.96571 | 2.554492 | 1.675999
60.04007 | 15.2369 | 12.65777 | 10.96492 | 2.579126 | 1.692859
60.05006 | 15.2623 | 12.67412 | 10.96413 | 2.58818 | 1.709993
60.06006 | 15.2878 | 12.69078 | 10.96334 | 2.597016 | 1.727442
60.07006 | 15.3219 | 12.70776 | 10.96256 | 2.614144 | 1.745197
60.08006 | 15.3548 | 12.72504 | 10.96178 | 2.629755 | 1.763264
60.09006 | 15.3828 | 12.74266 | 10.96101 | 2.640144 | 1.781651
60.10005 | 15.4154 | 12.76058 | 10.96023 | 2.654821 | 1.800345
60.11005 | 15.4468 | 12.77886 | 10.95947 | 2.667942 | 1.819392
60.12005 | 15.4752 | 12.79748 | 10.9587 | 2.677717 | 1.838782
60.13005 | 15.5094 | 12.81646 | 10.95794 | 2.69294 | 1.858521
60.14005 | 15.5404 | 12.8358 | 10.95718 | 2.7046 | 1.878619
60.15005 | 15.5694 | 12.85551 | 10.95643 | 2.71389 | 1.899084
60.16004 | 15.6016 | 12.87558 | 10.95568 | 2.726021 | 1.919903
60.17004 | 15.6268 | 12.89605 | 10.95493 | 2.730745 | 1.941127
60.18004 | 15.6582 | 12.91693 | 10.95418 | 2.741272 | 1.962745
60.19004 | 15.6977 | 12.93821 | 10.95344 | 2.759495 | 1.984764
60.20004 | 15.729 | 12.9599 | 10.9527 | 2.7691 | 2.007196
60.21003 | 15.7536 | 12.982 | 10.95197 | 2.771601 | 2.030029
60.22003 | 15.7942 | 13.00455 | 10.95124 | 2.789646 | 2.053316
60.23003 | 15.8249 | 13.02756 | 10.95051 | 2.797343 | 2.077046
60.24003 | 15.8522 | 13.05102 | 10.94979 | 2.801185 | 2.10123
60.25003 | 15.8889 | 13.07494 | 10.94906 | 2.813958 | 2.125878
60.26003 | 15.9237 | 13.09935 | 10.94835 | 2.824352 | 2.151001
60.27002 | 15.9546 | 13.12422 | 10.94763 | 2.83038 | 2.176587
60.28002 | 15.9895 | 13.14962 | 10.94692 | 2.839882 | 2.202697
60.29002 | 16.0335 | 13.17553 | 10.94621 | 2.857969 | 2.229318
60.30002 | 16.0548 | 13.20197 | 10.94551 | 2.852829 | 2.256463
60.31002 | 16.0972 | 13.22895 | 10.94481 | 2.86825 | 2.284144
60.32001 | 16.121 | 13.25645 | 10.94411 | 2.864545 | 2.312346
60.33001 | 16.1588 | 13.28455 | 10.94341 | 2.874248 | 2.341139
60.34001 | 16.1888 | 13.31323 | 10.94272 | 2.87557 | 2.370508
60.35001 | 16.2312 | 13.3425 | 10.94203 | 2.888699 | 2.400468
60.36001 | 16.2598 | 13.37238 | 10.94135 | 2.88742 | 2.431033
60.37001 | 16.3018 | 13.40288 | 10.94066 | 2.898918 | 2.462217
60.38 | 16.3366 | 13.43399 | 10.93999 | 2.902609 | 2.494005
60.39 | 16.364 | 13.46578 | 10.93931 | 2.898216 | 2.526475
60.4 | 16.3977 | 13.49825 | 10.93864 | 2.899453 | 2.55961
60.41 | 16.4317 | 13.5314 | 10.93797 | 2.900304 | 2.593429
60.42 | 16.4689 | 13.56525 | 10.9373 | 2.903653 | 2.627947
60.42999 | 16.4989 | 13.59979 | 10.93664 | 2.899115 | 2.663148
60.43999 | 16.535 | 13.63509 | 10.93598 | 2.899906 | 2.699117
60.44999 | 16.5685 | 13.67116 | 10.93532 | 2.897339 | 2.735841
60.45999 | 16.6067 | 13.708 | 10.93467 | 2.898698 | 2.773336
60.46999 | 16.6284 | 13.74564 | 10.93401 | 2.88276 | 2.811625
60.47999 | 16.6607 | 13.78409 | 10.93337 | 2.876607 | 2.850726
60.48998 | 16.7019 | 13.82334 | 10.93272 | 2.878555 | 2.890622
60.49998 | 16.7364 | 13.86349 | 10.93208 | 2.872906 | 2.931413
60.50998 | 16.7606 | 13.90453 | 10.93144 | 2.856075 | 2.973083
60.51998 | 16.808 | 13.94646 | 10.93081 | 2.861537 | 3.015657
60.52998 | 16.8344 | 13.98933 | 10.93017 | 2.845068 | 3.059158
60.53997 | 16.8626 | 14.03311 | 10.92954 | 2.829486 | 3.103569
60.54997 | 16.9065 | 14.07792 | 10.92892 | 2.828577 | 3.149005
60.55997 | 16.9368 | 14.12375 | 10.92829 | 2.813054 | 3.195451
60.56997 | 16.9719 | 14.17061 | 10.92767 | 2.80129 | 3.242936
60.57997 | 17.0087 | 14.21855 | 10.92706 | 2.790152 | 3.291492
60.58997 | 17.0467 | 14.26759 | 10.92644 | 2.779108 | 3.341151
60.59996 | 17.0711 | 14.31773 | 10.92583 | 2.753373 | 3.391896
60.60996 | 17.1099 | 14.36908 | 10.92522 | 2.740815 | 3.443863
60.61996 | 17.1451 | 14.42166 | 10.92462 | 2.723444 | 3.49704
60.62996 | 17.1703 | 14.47548 | 10.92401 | 2.694822 | 3.551465
60.63996 | 17.2197 | 14.53059 | 10.92341 | 2.689108 | 3.607179
60.64995 | 17.2579 | 14.58698 | 10.92282 | 2.670919 | 3.664164
60.65995 | 17.2812 | 14.6448 | 10.92222 | 2.636395 | 3.722582
60.66995 | 17.3354 | 14.70405 | 10.92163 | 2.631347 | 3.782421
60.67995 | 17.3642 | 14.76477 | 10.92104 | 2.599429 | 3.843728
60.68995 | 17.4032 | 14.82701 | 10.92046 | 2.57619 | 3.906552
60.69995 | 17.4465 | 14.89082 | 10.91988 | 2.55568 | 3.970945
60.70994 | 17.4969 | 14.95619 | 10.9193 | 2.540709 | 4.036895
60.71994 | 17.5191 | 15.02331 | 10.91872 | 2.495794 | 4.104586
60.72994 | 17.568 | 15.09216 | 10.91815 | 2.475843 | 4.174012
60.73994 | 17.6172 | 15.16281 | 10.91757 | 2.454394 | 4.245231
60.74994 | 17.6502 | 15.23531 | 10.91701 | 2.414888 | 4.318306
60.75993 | 17.7102 | 15.30967 | 10.91644 | 2.400533 | 4.393226
60.76993 | 17.7509 | 15.38608 | 10.91588 | 2.364819 | 4.470203
60.77993 | 17.7924 | 15.46455 | 10.91532 | 2.327849 | 4.549232
60.78993 | 17.8496 | 15.54515 | 10.91476 | 2.304453 | 4.630385
60.79993 | 17.9092 | 15.62794 | 10.91421 | 2.28126 | 4.713733
60.80993 | 17.9539 | 15.71301 | 10.91366 | 2.240893 | 4.799351
60.81992 | 18.0251 | 15.80034 | 10.91311 | 2.224762 | 4.88723
60.82992 | 18.0758 | 15.89018 | 10.91256 | 2.185618 | 4.97762
60.83992 | 18.1308 | 15.98254 | 10.91202 | 2.148261 | 5.07052
60.84992 | 18.2028 | 16.07749 | 10.91148 | 2.125309 | 5.166013
60.85992 | 18.2706 | 16.17513 | 10.91094 | 2.095474 | 5.264186
60.86991 | 18.3369 | 16.27543 | 10.91041 | 2.061467 | 5.365028
60.87991 | 18.4193 | 16.3787 | 10.90987 | 2.040598 | 5.468828
60.88991 | 18.4939 | 16.48493 | 10.90934 | 2.008973 | 5.575584
60.89991 | 18.5627 | 16.59421 | 10.90882 | 1.968492 | 5.685391
60.90991 | 18.6605 | 16.70664 | 10.90829 | 1.953858 | 5.79835
60.91991 | 18.7428 | 16.82233 | 10.90777 | 1.920469 | 5.91456
60.9299 | 18.8425 | 16.94124 | 10.90725 | 1.90126 | 6.033988
60.9399 | 18.9432 | 17.06375 | 10.90674 | 1.879453 | 6.157011
60.9499 | 19.0418 | 17.18983 | 10.90622 | 1.851974 | 6.283604
60.9599 | 19.1461 | 17.31959 | 10.90571 | 1.826512 | 6.413877
60.9699 | 19.2729 | 17.45314 | 10.9052 | 1.819757 | 6.54794
60.97989 | 19.3828 | 17.59047 | 10.9047 | 1.792331 | 6.685772
60.98989 | 19.5119 | 17.73195 | 10.90419 | 1.779949 | 6.827757
60.99989 | 19.6426 | 17.87757 | 10.90369 | 1.765029 | 6.973878
61.00989 | 19.7736 | 18.02745 | 10.9032 | 1.746152 | 7.124252
61.01989 | 19.9269 | 18.1817 | 10.9027 | 1.745202 | 7.278998
61.02989 | 20.0825 | 18.34044 | 10.90221 | 1.742058 | 7.438235
61.03988 | 20.2403 | 18.5036 | 10.90172 | 1.7367 | 7.601883
61.04988 | 20.4049 | 18.67168 | 10.90123 | 1.733222 | 7.770448
61.05988 | 20.576 | 18.8446 | 10.90074 | 1.7314 | 7.943856
61.06988 | 20.7742 | 19.02248 | 10.90026 | 1.751718 | 8.122221
61.07988 | 20.9624 | 19.20543 | 10.89978 | 1.756965 | 8.305654
61.08987 | 21.1783 | 19.39338 | 10.8993 | 1.784917 | 8.49408
61.09987 | 21.3783 | 19.5868 | 10.89883 | 1.791504 | 8.687968
61.10987 | 21.6052 | 19.78559 | 10.89836 | 1.819606 | 8.887239
61.11987 | 21.8472 | 19.98987 | 10.89788 | 1.857328 | 9.091987
61.12987 | 22.0932 | 20.19971 | 10.89742 | 1.893489 | 9.302294
61.13987 | 22.347 | 20.41519 | 10.89695 | 1.931806 | 9.518242
61.14986 | 22.6155 | 20.63617 | 10.89649 | 1.979334 | 9.739677
61.15986 | 22.8897 | 20.86312 | 10.89603 | 2.026583 | 9.967089
61.16986 | 23.1989 | 21.09588 | 10.89557 | 2.103022 | 10.20031
61.17986 | 23.5102 | 21.33448 | 10.89511 | 2.175722 | 10.43936
61.18986 | 23.8212 | 21.57893 | 10.89466 | 2.242272 | 10.68427
61.19985 | 24.1585 | 21.82898 | 10.89421 | 2.329521 | 10.93477
61.20985 | 24.5151 | 22.08509 | 10.89376 | 2.430007 | 11.19133
61.21985 | 24.8778 | 22.34698 | 10.89332 | 2.530815 | 11.45367
61.22985 | 25.2664 | 22.61458 | 10.89287 | 2.651817 | 11.72171
61.23985 | 25.6599 | 22.8878 | 10.89243 | 2.772104 | 11.99536
61.24985 | 26.0473 | 23.1665 | 10.89199 | 2.880797 | 12.27451
61.25984 | 26.491 | 23.45028 | 10.89156 | 3.040722 | 12.55872
61.26984 | 26.9311 | 23.7395 | 10.89112 | 3.191602 | 12.84838
61.27984 | 27.3724 | 24.03368 | 10.89069 | 3.338721 | 13.14299
61.28984 | 27.8382 | 24.33259 | 10.89026 | 3.505614 | 13.44233
61.29984 | 28.3298 | 24.63595 | 10.88983 | 3.693851 | 13.74612
61.30983 | 28.8177 | 24.94316 | 10.88941 | 3.874537 | 14.05375
61.31983 | 29.3318 | 25.2545 | 10.88899 | 4.077302 | 14.36551
61.32983 | 29.8607 | 25.5693 | 10.88857 | 4.291404 | 14.68073
61.33983 | 30.3789 | 25.88716 | 10.88815 | 4.491736 | 14.99902
61.34983 | 30.9332 | 26.20769 | 10.88773 | 4.725514 | 15.31996
61.35982 | 31.5022 | 26.53008 | 10.88732 | 4.972117 | 15.64277
61.36982 | 32.0776 | 26.85457 | 10.88691 | 5.223033 | 15.96766
61.37982 | 32.6436 | 27.18032 | 10.8865 | 5.463281 | 16.29382
61.38982 | 33.248 | 27.50685 | 10.88609 | 5.74115 | 16.62076
61.39982 | 33.8327 | 27.83365 | 10.88568 | 5.999048 | 16.94797
61.40982 | 34.435 | 28.16022 | 10.88528 | 6.274778 | 17.27494
61.41981 | 35.0474 | 28.48573 | 10.88488 | 6.56167 | 17.60085
61.42981 | 35.6702 | 28.81031 | 10.88448 | 6.859894 | 17.92582
61.43981 | 36.2668 | 29.13313 | 10.88409 | 7.133666 | 18.24905
61.44981 | 36.8972 | 29.45373 | 10.88369 | 7.443468 | 18.57004
61.45981 | 37.5192 | 29.77163 | 10.8833 | 7.747573 | 18.88833
61.4698 | 38.1217 | 30.08606 | 10.88291 | 8.035641 | 19.20315
61.4798 | 38.7422 | 30.39721 | 10.88252 | 8.34499 | 19.51468
61.4898 | 39.368 | 30.70435 | 10.88214 | 8.663647 | 19.82221
61.4998 | 39.9444 | 31.0071 | 10.88176 | 8.937301 | 20.12534
61.5098 | 40.5616 | 31.30507 | 10.88138 | 9.256532 | 20.42369
61.5198 | 41.1782 | 31.5979 | 10.881 | 9.5803 | 20.7169
61.52979 | 41.7079 | 31.88497 | 10.88062 | 9.822927 | 21.00435
61.53979 | 42.2863 | 32.16651 | 10.88024 | 10.11979 | 21.28626
61.54979 | 42.8593 | 32.44189 | 10.87987 | 10.41741 | 21.56202
61.55979 | 43.3544 | 32.71079 | 10.8795 | 10.64361 | 21.83129
61.56979 | 43.8853 | 32.97287 | 10.87913 | 10.91243 | 22.09374
61.57978 | 44.4257 | 33.22754 | 10.87877 | 11.19816 | 22.34877
61.58978 | 44.8444 | 33.47493 | 10.8784 | 11.36947 | 22.59653
61.59978 | 45.3177 | 33.71441 | 10.87804 | 11.60329 | 22.83637
61.60978 | 45.7649 | 33.94558 | 10.87768 | 11.81932 | 23.0679
61.61978 | 46.145 | 34.168 | 10.87732 | 11.977 | 23.29068
61.62978 | 46.5213 | 34.38122 | 10.87696 | 12.14008 | 23.50425
61.63977 | 46.9219 | 34.58455 | 10.87661 | 12.33735 | 23.70794
61.64977 | 47.1979 | 34.77787 | 10.87626 | 12.42003 | 23.90161
61.65977 | 47.5078 | 34.96044 | 10.8759 | 12.54736 | 24.08453
61.66977 | 47.7804 | 35.13167 | 10.87556 | 12.64873 | 24.25612
61.67977 | 47.9934 | 35.29099 | 10.87521 | 12.70241 | 24.41578
61.68976 | 48.1871 | 35.43764 | 10.87486 | 12.74946 | 24.56277
61.69976 | 48.3758 | 35.57129 | 10.87452 | 12.80451 | 24.69677
61.70976 | 48.4744 | 35.69117 | 10.87418 | 12.78323 | 24.81699
61.71976 | 48.5819 | 35.79666 | 10.87384 | 12.78524 | 24.92282
61.72976 | 48.6814 | 35.88716 | 10.8735 | 12.79424 | 25.01366
61.73976 | 48.677 | 35.9621 | 10.87317 | 12.7149 | 25.08893
61.74975 | 48.6639 | 36.02087 | 10.87284 | 12.64303 | 25.14803
61.75975 | 48.646 | 36.06308 | 10.8725 | 12.58292 | 25.19058
61.76975 | 48.5548 | 36.08822 | 10.87217 | 12.46658 | 25.21604
61.77975 | 48.4273 | 36.09588 | 10.87185 | 12.33142 | 25.22404
61.78975 | 48.3235 | 36.08574 | 10.87152 | 12.23776 | 25.21422
61.79974 | 48.1228 | 36.05761 | 10.8712 | 12.06519 | 25.18641
61.80974 | 47.8987 | 36.01119 | 10.87087 | 11.88751 | 25.14031
61.81974 | 47.6722 | 35.94643 | 10.87055 | 11.72577 | 25.07587
61.82974 | 47.3836 | 35.86331 | 10.87023 | 11.52029 | 24.99307
61.83974 | 47.0759 | 35.7619 | 10.86992 | 11.314 | 24.89199
61.84974 | 46.7644 | 35.64236 | 10.8696 | 11.12204 | 24.77276
61.85973 | 46.3686 | 35.50507 | 10.86929 | 10.86353 | 24.63578
61.86973 | 46.0204 | 35.35005 | 10.86898 | 10.67035 | 24.48108
61.87973 | 45.6176 | 35.17785 | 10.86867 | 10.43975 | 24.30918
61.88973 | 45.1232 | 34.9889 | 10.86836 | 10.1343 | 24.12054
61.89973 | 44.6772 | 34.78374 | 10.86805 | 9.893463 | 23.91568
61.90972 | 44.2385 | 34.56317 | 10.86775 | 9.675326 | 23.69543
61.91972 | 43.6857 | 34.32742 | 10.86745 | 9.358279 | 23.45998
61.92972 | 43.1702 | 34.07738 | 10.86714 | 9.092823 | 23.21023
61.93972 | 42.695 | 33.81378 | 10.86684 | 8.881219 | 22.94694
61.94972 | 42.0725 | 33.53741 | 10.86655 | 8.535093 | 22.67086
61.95972 | 41.5156 | 33.24906 | 10.86625 | 8.266541 | 22.38281
61.96971 | 40.974 | 32.94988 | 10.86596 | 8.024118 | 22.08393
61.97971 | 40.3839 | 32.64015 | 10.86566 | 7.743752 | 21.77448
61.98971 | 39.7508 | 32.32102 | 10.86537 | 7.429779 | 21.45565
61.99971 | 39.2095 | 31.9934 | 10.86508 | 7.216103 | 21.12831
62.00971 | 38.5937 | 31.65818 | 10.8648 | 6.935522 | 20.79338
62.0197 | 37.9688 | 31.31661 | 10.86451 | 6.652194 | 20.4521
62.0297 | 37.3969 | 30.96892 | 10.86422 | 6.427983 | 20.10469
62.0397 | 36.7889 | 30.61634 | 10.86394 | 6.172561 | 19.7524
62.0497 | 36.1519 | 30.25976 | 10.86366 | 5.892142 | 19.3961
62.0597 | 35.5725 | 29.90005 | 10.86338 | 5.672453 | 19.03667
62.0697 | 34.9862 | 29.53805 | 10.8631 | 5.448145 | 18.67495
62.07969 | 34.3901 | 29.17506 | 10.86283 | 5.215043 | 18.31223
62.08969 | 33.7858 | 28.81094 | 10.86255 | 4.974857 | 17.94839
62.09969 | 33.2183 | 28.44693 | 10.86228 | 4.771374 | 17.58465
62.10969 | 32.6572 | 28.08373 | 10.862 | 4.573468 | 17.22173
62.11969 | 32.0675 | 27.72205 | 10.86173 | 4.345453 | 16.86031
62.12968 | 31.5641 | 27.36288 | 10.86146 | 4.201217 | 16.50142
62.13968 | 31.0105 | 27.0061 | 10.8612 | 4.004403 | 16.1449
62.14968 | 30.467 | 26.65261 | 10.86093 | 3.814385 | 15.79168
62.15968 | 29.9799 | 26.30295 | 10.86067 | 3.676953 | 15.44228
62.16968 | 29.4864 | 25.95756 | 10.8604 | 3.528845 | 15.09715
62.17968 | 28.9637 | 25.61685 | 10.86014 | 3.346846 | 14.75671
62.18967 | 28.5203 | 25.28154 | 10.85988 | 3.238757 | 14.42166
62.19967 | 28.0565 | 24.95129 | 10.85962 | 3.105209 | 14.09167
62.20967 | 27.5686 | 24.62672 | 10.85937 | 2.941885 | 13.76735
62.21967 | 27.166 | 24.30806 | 10.85911 | 2.857941 | 13.44895
62.22967 | 26.747 | 23.99553 | 10.85886 | 2.751473 | 13.13667
62.23966 | 26.3268 | 23.68958 | 10.8586 | 2.637216 | 12.83098
62.24966 | 25.9194 | 23.38976 | 10.85835 | 2.529636 | 12.53141
62.25966 | 25.5636 | 23.09647 | 10.8581 | 2.467127 | 12.23837
62.26966 | 25.1852 | 22.80978 | 10.85785 | 2.375418 | 11.95193
62.27966 | 24.8299 | 22.52974 | 10.85761 | 2.300163 | 11.67213
62.28966 | 24.5135 | 22.25636 | 10.85736 | 2.257143 | 11.399
62.29965 | 24.1765 | 21.9899 | 10.85712 | 2.186603 | 11.13278
62.30965 | 23.848 | 21.72981 | 10.85687 | 2.118187 | 10.87294
62.31965 | 23.5888 | 21.47633 | 10.85663 | 2.112472 | 10.6197
62.32965 | 23.2687 | 21.22938 | 10.85639 | 2.039315 | 10.37299
62.33965 | 22.9823 | 20.98891 | 10.85615 | 1.993386 | 10.13276
62.34964 | 22.7419 | 20.75506 | 10.85591 | 1.986844 | 9.899142
62.35964 | 22.4883 | 20.52726 | 10.85568 | 1.961041 | 9.671581
62.36964 | 22.231 | 20.30565 | 10.85544 | 1.92535 | 9.450208
62.37964 | 22.0164 | 20.09012 | 10.85521 | 1.92628 | 9.234911
62.38964 | 21.7804 | 19.88055 | 10.85498 | 1.89985 | 9.025574
62.39964 | 21.5671 | 19.67682 | 10.85474 | 1.890283 | 8.822073
62.40963 | 21.3919 | 19.47899 | 10.85451 | 1.912914 | 8.624472
62.41963 | 21.1826 | 19.28654 | 10.85429 | 1.896061 | 8.432254
62.42963 | 21.0062 | 19.09954 | 10.85406 | 1.906661 | 8.245481
62.43963 | 20.8462 | 18.91785 | 10.85383 | 1.928347 | 8.064021
62.44963 | 20.6646 | 18.74134 | 10.85361 | 1.923256 | 7.887737
62.45962 | 20.5149 | 18.57007 | 10.85338 | 1.944826 | 7.716691
62.46962 | 20.3763 | 18.40351 | 10.85316 | 1.972791 | 7.550349
62.47962 | 20.2198 | 18.24172 | 10.85294 | 1.978082 | 7.388779
62.48962 | 20.09 | 18.08454 | 10.85272 | 2.005463 | 7.231819
62.49962 | 19.9658 | 17.93189 | 10.8525 | 2.033906 | 7.079395
62.50962 | 19.8241 | 17.78366 | 10.85228 | 2.040445 | 6.931374
62.51961 | 19.7238 | 17.63978 | 10.85206 | 2.084024 | 6.787711
62.52961 | 19.6019 | 17.49988 | 10.85185 | 2.102022 | 6.648029
62.53961 | 19.4983 | 17.36398 | 10.85163 | 2.134319 | 6.512347
62.54961 | 19.4063 | 17.23196 | 10.85142 | 2.174336 | 6.380543
62.55961 | 19.2842 | 17.10371 | 10.85121 | 2.180493 | 6.252498
62.5696 | 19.2145 | 16.97922 | 10.851 | 2.235283 | 6.128219
62.5796 | 19.1348 | 16.85813 | 10.85079 | 2.276665 | 6.007347
62.5896 | 19.0234 | 16.74048 | 10.85058 | 2.282923 | 5.889898
62.5996 | 18.9534 | 16.62614 | 10.85037 | 2.327264 | 5.775764
62.6096 | 18.8872 | 16.51501 | 10.85016 | 2.372193 | 5.664842
62.6196 | 18.795 | 16.40699 | 10.84996 | 2.38801 | 5.55703
62.62959 | 18.722 | 16.30209 | 10.84975 | 2.419913 | 5.452332
62.63959 | 18.6593 | 16.2 | 10.84955 | 2.459302 | 5.350446
62.64959 | 18.5931 | 16.10073 | 10.84935 | 2.492366 | 5.251385
62.65959 | 18.5284 | 16.00421 | 10.84915 | 2.524193 | 5.155059
62.66959 | 18.4489 | 15.91033 | 10.84895 | 2.538571 | 5.061382
62.67958 | 18.4021 | 15.8191 | 10.84875 | 2.582996 | 4.970356
62.68958 | 18.3346 | 15.73027 | 10.84855 | 2.604328 | 4.881723
62.69958 | 18.282 | 15.64385 | 10.84835 | 2.638154 | 4.795493
62.70958 | 18.2322 | 15.55975 | 10.84816 | 2.672452 | 4.711592
62.71958 | 18.1629 | 15.4779 | 10.84796 | 2.684996 | 4.629944
62.72958 | 18.1227 | 15.39824 | 10.84777 | 2.724455 | 4.550479
62.73957 | 18.0796 | 15.32077 | 10.84757 | 2.758825 | 4.473202
62.74957 | 18.0127 | 15.24528 | 10.84738 | 2.767424 | 4.397896
62.75957 | 17.9773 | 15.17176 | 10.84719 | 2.805539 | 4.324572
62.76957 | 17.929 | 15.10017 | 10.847 | 2.828833 | 4.253169
62.77957 | 17.8842 | 15.03044 | 10.84681 | 2.853765 | 4.183627
62.78956 | 17.8446 | 14.96257 | 10.84662 | 2.882028 | 4.115953
62.79956 | 17.792 | 14.89639 | 10.84643 | 2.895611 | 4.049957
62.80956 | 17.7651 | 14.8319 | 10.84625 | 2.933201 | 3.985654
62.81956 | 17.7124 | 14.76905 | 10.84606 | 2.943349 | 3.922992
62.82956 | 17.6785 | 14.70779 | 10.84587 | 2.970708 | 3.861918
62.83956 | 17.6486 | 14.64808 | 10.84569 | 3.000524 | 3.802386
62.84955 | 17.5971 | 14.58991 | 10.84551 | 3.007189 | 3.744404
62.85955 | 17.5774 | 14.53314 | 10.84532 | 3.044263 | 3.687813
62.86955 | 17.5361 | 14.47777 | 10.84514 | 3.058332 | 3.632626
62.87955 | 17.5052 | 14.42376 | 10.84496 | 3.081436 | 3.578802
62.88955 | 17.4767 | 14.37108 | 10.84478 | 3.10562 | 3.526299
62.89954 | 17.4333 | 14.31973 | 10.8446 | 3.11357 | 3.475127
62.90954 | 17.4221 | 14.26957 | 10.84442 | 3.152528 | 3.425149
62.91954 | 17.3675 | 14.22062 | 10.84425 | 3.146877 | 3.376377
62.92954 | 17.3564 | 14.17285 | 10.84407 | 3.183555 | 3.328776
62.93954 | 17.3312 | 14.1262 | 10.84389 | 3.204995 | 3.282311
62.94954 | 17.2803 | 14.08067 | 10.84372 | 3.199632 | 3.23695
62.95953 | 17.2768 | 14.03625 | 10.84354 | 3.240552 | 3.192704
62.96953 | 17.2304 | 13.99282 | 10.84337 | 3.237577 | 3.149453
62.97953 | 17.2011 | 13.95041 | 10.8432 | 3.250692 | 3.107211
62.98953 | 17.1862 | 13.90897 | 10.84303 | 3.277227 | 3.065948
62.99953 | 17.1634 | 13.86849 | 10.84285 | 3.294908 | 3.025638
63.00952 | 17.1408 | 13.82897 | 10.84268 | 3.311827 | 2.98629
63.01952 | 17.0947 | 13.79031 | 10.84251 | 3.304387 | 2.9478
63.02952 | 17.0957 | 13.75253 | 10.84234 | 3.343174 | 2.910183
63.03952 | 17.0498 | 13.71559 | 10.84218 | 3.334213 | 2.873411
63.04952 | 17.0392 | 13.67947 | 10.84201 | 3.35973 | 2.837462
63.05952 | 17.0126 | 13.64415 | 10.84184 | 3.368448 | 2.802312
63.06951 | 16.9904 | 13.60964 | 10.84167 | 3.380757 | 2.76797
63.07951 | 16.9728 | 13.57585 | 10.84151 | 3.396946 | 2.734346
63.08951 | 16.934 | 13.5428 | 10.84134 | 3.391203 | 2.701455
63.09951 | 16.9312 | 13.51045 | 10.84118 | 3.420749 | 2.669273
63.10951 | 16.8883 | 13.47879 | 10.84101 | 3.409506 | 2.63778
63.1195 | 16.8737 | 13.44784 | 10.84085 | 3.425862 | 2.606987
63.1295 | 16.8477 | 13.4175 | 10.84069 | 3.430198 | 2.576814
63.1395 | 16.8319 | 13.3878 | 10.84053 | 3.444103 | 2.547271
63.1495 | 16.8028 | 13.35871 | 10.84036 | 3.444095 | 2.518341
63.1595 | 16.7909 | 13.33021 | 10.8402 | 3.460691 | 2.490006
63.1695 | 16.7759 | 13.30229 | 10.84004 | 3.473609 | 2.462248
63.17949 | 16.7277 | 13.27496 | 10.83988 | 3.45274 | 2.435076
63.18949 | 16.7325 | 13.24815 | 10.83972 | 3.484353 | 2.408422
63.19949 | 16.7008 | 13.22186 | 10.83957 | 3.478937 | 2.382297
63.20949 | 16.671 | 13.19609 | 10.83941 | 3.474908 | 2.356684
63.21949 | 16.6568 | 13.17082 | 10.83925 | 3.48598 | 2.331569
63.22948 | 16.6467 | 13.14606 | 10.83909 | 3.500639 | 2.306968
63.23948 | 16.6095 | 13.12174 | 10.83894 | 3.487757 | 2.282806
63.24948 | 16.5946 | 13.09788 | 10.83878 | 3.496718 | 2.2591
63.25948 | 16.5715 | 13.07446 | 10.83863 | 3.497036 | 2.235838
63.26948 | 16.5473 | 13.05148 | 10.83847 | 3.495822 | 2.213007
63.27948 | 16.5343 | 13.02891 | 10.83832 | 3.505389 | 2.190595
63.28947 | 16.494 | 13.00678 | 10.83816 | 3.487225 | 2.168613
63.29947 | 16.494 | 12.98501 | 10.83801 | 3.508989 | 2.147002
63.30947 | 16.4539 | 12.96363 | 10.83786 | 3.490266 | 2.125778
63.31947 | 16.4442 | 12.94263 | 10.8377 | 3.501567 | 2.104929
63.32947 | 16.4158 | 12.922 | 10.83755 | 3.493803 | 2.084445
63.33946 | 16.3942 | 12.90174 | 10.8374 | 3.492462 | 2.064338
63.34946 | 16.3734 | 12.8818 | 10.83725 | 3.491596 | 2.044555
63.35946 | 16.3621 | 12.86221 | 10.8371 | 3.499892 | 2.02511
63.36946 | 16.3201 | 12.84294 | 10.83695 | 3.477159 | 2.005994
63.37946 | 16.3047 | 12.824 | 10.8368 | 3.480704 | 1.987198
63.38946 | 16.284 | 12.80536 | 10.83665 | 3.478636 | 1.968716
63.39945 | 16.261 | 12.78706 | 10.8365 | 3.473945 | 1.950557
63.40945 | 16.2259 | 12.76903 | 10.83635 | 3.456872 | 1.932678
63.41945 | 16.2098 | 12.75129 | 10.8362 | 3.458508 | 1.91509
63.42945 | 16.1939 | 12.73384 | 10.83605 | 3.460059 | 1.897788
63.43945 | 16.1621 | 12.71667 | 10.83591 | 3.44543 | 1.880764
63.44944 | 16.1425 | 12.69979 | 10.83576 | 3.442712 | 1.864029
63.45944 | 16.1215 | 12.68316 | 10.83561 | 3.438343 | 1.847546
63.46944 | 16.0927 | 12.66679 | 10.83546 | 3.425912 | 1.831323
63.47944 | 16.078 | 12.65068 | 10.83532 | 3.427324 | 1.815358
63.48944 | 16.0558 | 12.63482 | 10.83517 | 3.420984 | 1.799644
63.49944 | 16.0193 | 12.6192 | 10.83503 | 3.400096 | 1.784178
63.50943 | 16.0033 | 12.60385 | 10.83488 | 3.39945 | 1.768969
63.51943 | 15.9798 | 12.58872 | 10.83474 | 3.391081 | 1.753984
63.52943 | 15.954 | 12.57382 | 10.83459 | 3.380176 | 1.739233
63.53943 | 15.9263 | 12.55916 | 10.83445 | 3.367141 | 1.724713
63.54943 | 15.9027 | 12.54472 | 10.8343 | 3.357978 | 1.71042
63.55942 | 15.8863 | 12.53052 | 10.83416 | 3.355778 | 1.696365
63.56942 | 15.8492 | 12.51653 | 10.83401 | 3.332671 | 1.682516
63.57942 | 15.834 | 12.50275 | 10.83387 | 3.331246 | 1.668884
63.58942 | 15.8095 | 12.48919 | 10.83373 | 3.320308 | 1.655466
63.59942 | 15.7847 | 12.47584 | 10.83358 | 3.308858 | 1.642258
63.60942 | 15.755 | 12.4627 | 10.83344 | 3.292301 | 1.629259
63.61941 | 15.734 | 12.44977 | 10.8333 | 3.284226 | 1.616477
63.62941 | 15.7128 | 12.43704 | 10.83315 | 3.27576 | 1.603885
63.63941 | 15.6825 | 12.4245 | 10.83301 | 3.257995 | 1.591492
63.64941 | 15.6652 | 12.41217 | 10.83287 | 3.253033 | 1.579297
63.65941 | 15.6392 | 12.40002 | 10.83273 | 3.239176 | 1.567296
63.6694 | 15.5982 | 12.38809 | 10.83259 | 3.210114 | 1.5555
63.6794 | 15.5963 | 12.37632 | 10.83244 | 3.219975 | 1.543881
63.6894 | 15.5562 | 12.36475 | 10.8323 | 3.191449 | 1.532448
63.6994 | 15.5377 | 12.35336 | 10.83216 | 3.184339 | 1.5212
63.7094 | 15.5109 | 12.34215 | 10.83202 | 3.168746 | 1.510134
63.7194 | 15.4897 | 12.33113 | 10.83188 | 3.158573 | 1.499249
63.72939 | 15.4624 | 12.32029 | 10.83174 | 3.142111 | 1.488551
63.73939 | 15.4356 | 12.30962 | 10.8316 | 3.125985 | 1.478019
63.74939 | 15.4236 | 12.29911 | 10.83146 | 3.124485 | 1.46766
63.75939 | 15.3939 | 12.28879 | 10.83131 | 3.105114 | 1.457472
63.76939 | 15.3633 | 12.27863 | 10.83117 | 3.084674 | 1.447452
63.77938 | 15.3546 | 12.26864 | 10.83103 | 3.085957 | 1.43761
63.78938 | 15.3175 | 12.25881 | 10.83089 | 3.058686 | 1.427922
63.79938 | 15.3034 | 12.24915 | 10.83075 | 3.054252 | 1.418396
63.80938 | 15.2673 | 12.23964 | 10.83061 | 3.027658 | 1.409031
63.81938 | 15.2597 | 12.23029 | 10.83047 | 3.029406 | 1.399824
63.82938 | 15.2224 | 12.2211 | 10.83033 | 3.001297 | 1.390773
63.83937 | 15.2015 | 12.21207 | 10.83019 | 2.989426 | 1.381885
63.84937 | 15.1813 | 12.20319 | 10.83005 | 2.978111 | 1.37314
63.85937 | 15.1629 | 12.19445 | 10.82991 | 2.968446 | 1.364545
63.86937 | 15.1318 | 12.18587 | 10.82977 | 2.945934 | 1.356098
63.87937 | 15.113 | 12.17742 | 10.82963 | 2.935576 | 1.347796
63.88936 | 15.0933 | 12.16913 | 10.82949 | 2.924166 | 1.339647
63.89936 | 15.0609 | 12.16098 | 10.82935 | 2.899922 | 1.331631
63.90936 | 15.048 | 12.15296 | 10.82921 | 2.895039 | 1.323755
63.91936 | 15.0152 | 12.14508 | 10.82907 | 2.870117 | 1.316017
63.92936 | 15.0014 | 12.13734 | 10.82892 | 2.86406 | 1.308415
63.93936 | 14.971 | 12.12973 | 10.82878 | 2.841269 | 1.300947
63.94935 | 14.9501 | 12.12226 | 10.82864 | 2.827838 | 1.293618
63.95935 | 14.9312 | 12.11491 | 10.8285 | 2.816285 | 1.286412
63.96935 | 14.902 | 12.1077 | 10.82836 | 2.794304 | 1.279335
63.97935 | 14.8855 | 12.1006 | 10.82822 | 2.784896 | 1.272383
63.98935 | 14.8557 | 12.09364 | 10.82808 | 2.762064 | 1.265556
63.99934 | 14.843 | 12.0868 | 10.82794 | 2.756203 | 1.258859
64.00934 | 14.8171 | 12.08007 | 10.8278 | 2.737028 | 1.252275
64.01934 | 14.7986 | 12.07347 | 10.82766 | 2.725134 | 1.245811
64.02934 | 14.7683 | 12.06698 | 10.82751 | 2.701323 | 1.239464
64.03934 | 14.7587 | 12.0606 | 10.82737 | 2.698097 | 1.233232
64.04934 | 14.7325 | 12.05434 | 10.82723 | 2.678157 | 1.227113
64.05933 | 14.715 | 12.0482 | 10.82709 | 2.666799 | 1.221113
64.06933 | 14.6876 | 12.04216 | 10.82695 | 2.645438 | 1.215216
64.07933 | 14.6755 | 12.03623 | 10.8268 | 2.639269 | 1.209428
64.08933 | 14.6496 | 12.03041 | 10.82666 | 2.619194 | 1.203745
64.09933 | 14.6331 | 12.02469 | 10.82652 | 2.608415 | 1.198168
64.10932 | 14.6049 | 12.01907 | 10.82637 | 2.585827 | 1.192698
64.11932 | 14.5946 | 12.01356 | 10.82623 | 2.581045 | 1.187324
64.12932 | 14.5692 | 12.00814 | 10.82609 | 2.561063 | 1.182049
64.13932 | 14.554 | 12.00282 | 10.82594 | 2.551184 | 1.176872
64.14932 | 14.5333 | 11.99759 | 10.8258 | 2.53571 | 1.17179
64.15932 | 14.5146 | 11.99246 | 10.82566 | 2.522142 | 1.166802
64.16931 | 14.4961 | 11.98742 | 10.82551 | 2.508678 | 1.16191
64.17931 | 14.4708 | 11.98247 | 10.82537 | 2.488328 | 1.157104
64.18931 | 14.4631 | 11.97761 | 10.82522 | 2.485491 | 1.152387
64.19931 | 14.4378 | 11.97283 | 10.82508 | 2.464967 | 1.147756
64.20931 | 14.4131 | 11.96814 | 10.82493 | 2.444958 | 1.14321
64.2193 | 14.3993 | 11.96354 | 10.82479 | 2.435762 | 1.138752
64.2293 | 14.3855 | 11.95901 | 10.82464 | 2.426489 | 1.134371
64.2393 | 14.3532 | 11.95456 | 10.82449 | 2.398636 | 1.13007
64.2493 | 14.3433 | 11.9502 | 10.82435 | 2.393105 | 1.125848
64.2593 | 14.3173 | 11.9459 | 10.8242 | 2.371397 | 1.121703
64.2693 | 14.2981 | 11.94169 | 10.82405 | 2.356414 | 1.117633
64.27929 | 14.2764 | 11.93755 | 10.82391 | 2.338853 | 1.113641
64.28929 | 14.2601 | 11.93348 | 10.82376 | 2.326624 | 1.109718
64.29929 | 14.2417 | 11.92948 | 10.82361 | 2.312224 | 1.105867
64.30929 | 14.2152 | 11.92555 | 10.82346 | 2.289654 | 1.102086
64.31929 | 14.199 | 11.92169 | 10.82331 | 2.277314 | 1.098374
64.32928 | 14.1761 | 11.9179 | 10.82316 | 2.258202 | 1.094736
64.33928 | 14.1551 | 11.91417 | 10.82301 | 2.240927 | 1.09116
64.34928 | 14.1339 | 11.91051 | 10.82286 | 2.223386 | 1.087652
64.35928 | 14.1131 | 11.90692 | 10.82271 | 2.206179 | 1.084209
64.36928 | 14.0917 | 11.90339 | 10.82256 | 2.188306 | 1.080833
64.37928 | 14.0742 | 11.89993 | 10.82241 | 2.174269 | 1.077521
64.38927 | 14.0464 | 11.89654 | 10.82226 | 2.149864 | 1.074278
64.39927 | 14.0226 | 11.8932 | 10.82211 | 2.129398 | 1.071096
64.40927 | 13.9979 | 11.88993 | 10.82195 | 2.107968 | 1.067979
64.41927 | 13.9907 | 11.88673 | 10.8218 | 2.103974 | 1.064926
64.42927 | 13.958 | 11.88358 | 10.82165 | 2.074416 | 1.061937
64.43926 | 13.9425 | 11.88051 | 10.82149 | 2.061991 | 1.059016
64.44926 | 13.9158 | 11.8775 | 10.82134 | 2.038305 | 1.056157
64.45926 | 13.9067 | 11.87455 | 10.82118 | 2.032154 | 1.053362
64.46926 | 13.8688 | 11.87166 | 10.82103 | 1.997138 | 1.050633
64.47926 | 13.8575 | 11.86884 | 10.82087 | 1.988657 | 1.04797
64.48926 | 13.8286 | 11.86609 | 10.82072 | 1.962511 | 1.045373
64.49925 | 13.8177 | 11.8634 | 10.82056 | 1.954295 | 1.042845
64.50925 | 13.7873 | 11.86078 | 10.8204 | 1.926516 | 1.040382
64.51925 | 13.7739 | 11.85823 | 10.82024 | 1.915669 | 1.037987
64.52925 | 13.7517 | 11.85575 | 10.82009 | 1.895953 | 1.035661
64.53925 | 13.7238 | 11.85333 | 10.81993 | 1.87047 | 1.033403
64.54924 | 13.7106 | 11.85099 | 10.81977 | 1.859614 | 1.031218
64.55924 | 13.6836 | 11.84871 | 10.81961 | 1.834891 | 1.029101
64.56924 | 13.6775 | 11.8465 | 10.81945 | 1.830996 | 1.027057
64.57924 | 13.6413 | 11.84437 | 10.81929 | 1.796929 | 1.025084
64.58924 | 13.6356 | 11.84231 | 10.81912 | 1.79329 | 1.023185
64.59924 | 13.6102 | 11.84032 | 10.81896 | 1.769877 | 1.021361
64.60923 | 13.5928 | 11.83841 | 10.8188 | 1.754388 | 1.019613
64.61923 | 13.5783 | 11.83657 | 10.81864 | 1.741725 | 1.017939
64.62923 | 13.5536 | 11.83481 | 10.81847 | 1.718787 | 1.016341
64.63923 | 13.5444 | 11.83313 | 10.81831 | 1.711271 | 1.014822
64.64923 | 13.5223 | 11.83152 | 10.81814 | 1.690777 | 1.013381
64.65922 | 13.5093 | 11.83 | 10.81798 | 1.679303 | 1.01202
64.66922 | 13.4887 | 11.82855 | 10.81781 | 1.660151 | 1.010739
64.67922 | 13.4795 | 11.82718 | 10.81764 | 1.652319 | 1.009538
64.68922 | 13.4503 | 11.82589 | 10.81748 | 1.624405 | 1.008419
64.69922 | 13.4393 | 11.82469 | 10.81731 | 1.61461 | 1.007383
64.70921 | 13.4257 | 11.82357 | 10.81714 | 1.602131 | 1.006431
64.71921 | 13.4043 | 11.82253 | 10.81697 | 1.581771 | 1.005561
64.72921 | 13.3949 | 11.82157 | 10.8168 | 1.573327 | 1.004775
64.73921 | 13.3777 | 11.8207 | 10.81663 | 1.556999 | 1.004075
64.74921 | 13.3663 | 11.81991 | 10.81646 | 1.546387 | 1.003458
64.75921 | 13.3446 | 11.81921 | 10.81628 | 1.525391 | 1.002926
64.7692 | 13.331 | 11.81859 | 10.81611 | 1.512408 | 1.002482
64.7792 | 13.3178 | 11.81806 | 10.81594 | 1.499741 | 1.002123
64.7892 | 13.2999 | 11.81761 | 10.81576 | 1.482289 | 1.00185
64.7992 | 13.2877 | 11.81725 | 10.81559 | 1.470451 | 1.001663
64.8092 | 13.2701 | 11.81697 | 10.81541 | 1.453129 | 1.001561
64.81919 | 13.2578 | 11.81678 | 10.81523 | 1.441023 | 1.001544
64.82919 | 13.2339 | 11.81667 | 10.81506 | 1.417234 | 1.00161
64.83919 | 13.2264 | 11.81664 | 10.81488 | 1.409761 | 1.001761
64.84919 | 13.2079 | 11.81669 | 10.8147 | 1.391207 | 1.001994
64.85919 | 13.1922 | 11.81683 | 10.81452 | 1.375372 | 1.002309
64.86919 | 13.1847 | 11.81704 | 10.81434 | 1.367658 | 1.002704
64.87918 | 13.1621 | 11.81733 | 10.81416 | 1.344766 | 1.003177
64.88918 | 13.1503 | 11.8177 | 10.81398 | 1.332599 | 1.003726
64.89918 | 13.1372 | 11.81814 | 10.81379 | 1.319058 | 1.004349
64.90918 | 13.126 | 11.81865 | 10.81361 | 1.307348 | 1.005044
64.91918 | 13.1082 | 11.81923 | 10.81342 | 1.288969 | 1.005807
64.92917 | 13.0895 | 11.81987 | 10.81324 | 1.269627 | 1.006634
64.93917 | 13.0802 | 11.82058 | 10.81305 | 1.259624 | 1.007523
64.94917 | 13.0657 | 11.82134 | 10.81287 | 1.244364 | 1.00847
64.95917 | 13.0431 | 11.82215 | 10.81268 | 1.220953 | 1.009469
64.96917 | 13.0341 | 11.82301 | 10.81249 | 1.211094 | 1.010516
64.97917 | 13.017 | 11.82391 | 10.8123 | 1.193094 | 1.011606
64.98916 | 12.9984 | 11.82484 | 10.81211 | 1.173558 | 1.012732
64.99916 | 12.9869 | 11.82581 | 10.81192 | 1.161092 | 1.01389
65.00916 | 12.9746 | 11.8268 | 10.81173 | 1.147802 | 1.015072
65.01916 | 12.9583 | 11.8278 | 10.81153 | 1.130495 | 1.016271
65.02916 | 12.9386 | 11.82882 | 10.81134 | 1.109779 | 1.017481
65.03915 | 12.9262 | 11.82984 | 10.81115 | 1.096362 | 1.018692
65.04915 | 12.9098 | 11.83085 | 10.81095 | 1.07895 | 1.0199
65.05915 | 12.8892 | 11.83185 | 10.81075 | 1.057352 | 1.021094
65.06915 | 12.8774 | 11.83282 | 10.81056 | 1.044576 | 1.022268
65.07915 | 12.8642 | 11.83377 | 10.81036 | 1.030431 | 1.023411
65.08915 | 12.8432 | 11.83467 | 10.81016 | 1.008525 | 1.024517
65.09914 | 12.8219 | 11.83553 | 10.80996 | 0.9863671 | 1.025575
65.10914 | 12.8052 | 11.83634 | 10.80976 | 0.9688637 | 1.026579
65.11914 | 12.7937 | 11.83708 | 10.80955 | 0.9566241 | 1.027521
65.12914 | 12.77 | 11.83774 | 10.80935 | 0.932256 | 1.028392
65.13914 | 12.7548 | 11.83833 | 10.80915 | 0.9164669 | 1.029185
65.14913 | 12.7419 | 11.83884 | 10.80894 | 0.9030644 | 1.029892
65.15913 | 12.7227 | 11.83925 | 10.80874 | 0.8834541 | 1.030509
65.16913 | 12.6994 | 11.83956 | 10.80853 | 0.8598428 | 1.031027
65.17913 | 12.6876 | 11.83976 | 10.80832 | 0.8478358 | 1.031442
65.18913 | 12.6721 | 11.83986 | 10.80811 | 0.832238 | 1.031748
65.19913 | 12.6461 | 11.83985 | 10.8079 | 0.8062536 | 1.031943
65.20912 | 12.629 | 11.83971 | 10.80769 | 0.7892856 | 1.032021
65.21912 | 12.6155 | 11.83946 | 10.80748 | 0.7760373 | 1.031982
65.22912 | 12.5997 | 11.83909 | 10.80727 | 0.7606102 | 1.031822
65.23912 | 12.576 | 11.83859 | 10.80705 | 0.7374057 | 1.03154
65.24912 | 12.5615 | 11.83798 | 10.80684 | 0.723524 | 1.031137
65.25911 | 12.545 | 11.83724 | 10.80662 | 0.7077642 | 1.030613
65.26911 | 12.5254 | 11.83637 | 10.80641 | 0.6890267 | 1.029967
65.27911 | 12.508 | 11.83539 | 10.80619 | 0.6726093 | 1.029203
65.28911 | 12.4984 | 11.83429 | 10.80597 | 0.6641095 | 1.028322
65.29911 | 12.4776 | 11.83308 | 10.80575 | 0.6445246 | 1.027327
65.30911 | 12.4605 | 11.83175 | 10.80553 | 0.6287512 | 1.026222
65.3191 | 12.4428 | 11.83032 | 10.8053 | 0.6124837 | 1.025011
65.3291 | 12.4321 | 11.82878 | 10.80508 | 0.6033206 | 1.023698
65.3391 | 12.4137 | 11.82714 | 10.80486 | 0.5865559 | 1.022287
65.3491 | 12.3962 | 11.82542 | 10.80463 | 0.5707843 | 1.020785
65.3591 | 12.3842 | 11.8236 | 10.8044 | 0.5606003 | 1.019195
65.36909 | 12.3722 | 11.8217 | 10.80418 | 0.5504962 | 1.017527
65.37909 | 12.3527 | 11.81973 | 10.80395 | 0.5329696 | 1.015783
65.38909 | 12.3355 | 11.81769 | 10.80372 | 0.5178125 | 1.01397
65.39909 | 12.3207 | 11.81558 | 10.80349 | 0.5051183 | 1.012096
65.40909 | 12.3121 | 11.81342 | 10.80325 | 0.4986808 | 1.010166
65.41909 | 12.2944 | 11.81121 | 10.80302 | 0.4831928 | 1.008187
65.42908 | 12.2854 | 11.80895 | 10.80279 | 0.4764458 | 1.006169
65.43908 | 12.2734 | 11.80666 | 10.80255 | 0.4667372 | 1.004113
65.44908 | 12.2529 | 11.80434 | 10.80231 | 0.4485583 | 1.002029
65.45908 | 12.246 | 11.802 | 10.80207 | 0.4440022 | 0.9999236
65.46908 | 12.2282 | 11.79964 | 10.80183 | 0.4285624 | 0.9978028
65.47907 | 12.2174 | 11.79727 | 10.80159 | 0.4201294 | 0.9956762
65.48907 | 12.2033 | 11.7949 | 10.80135 | 0.4084031 | 0.9935443
65.49907 | 12.1936 | 11.79252 | 10.80111 | 0.4010751 | 0.9914153
65.50907 | 12.1802 | 11.79016 | 10.80087 | 0.3900379 | 0.9892967
65.51907 | 12.1631 | 11.78781 | 10.80062 | 0.3752858 | 0.9871942
65.52907 | 12.153 | 11.78548 | 10.80037 | 0.3675159 | 0.9851108
65.53906 | 12.1403 | 11.78318 | 10.80013 | 0.3571172 | 0.9830571
65.54906 | 12.1288 | 11.78091 | 10.79988 | 0.3478929 | 0.9810304
65.55906 | 12.1126 | 11.77867 | 10.79963 | 0.333934 | 0.9790396
65.56906 | 12.1095 | 11.77646 | 10.79937 | 0.3330378 | 0.9770874
65.57906 | 12.0949 | 11.7743 | 10.79912 | 0.3205987 | 0.9751793
65.58905 | 12.0835 | 11.77219 | 10.79887 | 0.3113129 | 0.9733189
65.59905 | 12.0664 | 11.77012 | 10.79861 | 0.2962799 | 0.9715073
65.60905 | 12.0604 | 11.7681 | 10.79836 | 0.2922952 | 0.9697485
65.61905 | 12.0468 | 11.76614 | 10.7981 | 0.280656 | 0.9680456
65.62905 | 12.0338 | 11.76424 | 10.79784 | 0.2695602 | 0.9664005
65.63905 | 12.0234 | 11.76239 | 10.79758 | 0.2610053 | 0.9648158
65.64904 | 12.0158 | 11.76061 | 10.79732 | 0.2551882 | 0.9632945
65.65904 | 11.9958 | 11.75889 | 10.79705 | 0.2369105 | 0.9618351
65.66904 | 11.9866 | 11.75723 | 10.79679 | 0.2293693 | 0.9604406
65.67904 | 11.9767 | 11.75564 | 10.79652 | 0.2210635 | 0.9591121
65.68904 | 11.9652 | 11.75411 | 10.79626 | 0.2110921 | 0.9578504
65.69903 | 11.9541 | 11.75265 | 10.79599 | 0.2014531 | 0.9566574
65.70903 | 11.9427 | 11.75125 | 10.79572 | 0.1914488 | 0.9555314
65.71903 | 11.9323 | 11.74992 | 10.79545 | 0.1823774 | 0.9544737
65.72903 | 11.922 | 11.74866 | 10.79518 | 0.1733386 | 0.9534848
65.73903 | 11.9045 | 11.74747 | 10.7949 | 0.1570324 | 0.9525646
65.74903 | 11.9041 | 11.74634 | 10.79463 | 0.1577588 | 0.9517132
65.75902 | 11.8884 | 11.74528 | 10.79435 | 0.1431172 | 0.9509308
65.76902 | 11.8761 | 11.74429 | 10.79407 | 0.1318095 | 0.9502162
65.77902 | 11.8676 | 11.74336 | 10.7938 | 0.1242352 | 0.9495695
65.78902 | 11.8613 | 11.74251 | 10.79351 | 0.1187946 | 0.9489906
65.79902 | 11.8489 | 11.74171 | 10.79323 | 0.1071884 | 0.9484786
65.80901 | 11.837 | 11.74098 | 10.79295 | 0.09601608 | 0.9480339
65.81901 | 11.831 | 11.74032 | 10.79267 | 0.0906799 | 0.9476547
65.82901 | 11.8268 | 11.73972 | 10.79238 | 0.08707965 | 0.9473409
65.83901 | 11.8129 | 11.73918 | 10.79209 | 0.07371594 | 0.9470921
65.84901 | 11.805 | 11.73871 | 10.7918 | 0.06628951 | 0.9469073
65.85901 | 11.7989 | 11.7383 | 10.79151 | 0.06060098 | 0.9467861
65.869 | 11.7978 | 11.73795 | 10.79122 | 0.05985074 | 0.9467277
65.879 | 11.7876 | 11.73766 | 10.79093 | 0.04994019 | 0.9467314
65.889 | 11.7779 | 11.73743 | 10.79063 | 0.04046971 | 0.9467964
65.899 | 11.7849 | 11.73726 | 10.79034 | 0.04763999 | 0.9469221
65.909 | 11.77 | 11.73715 | 10.79004 | 0.03285169 | 0.9471079
65.91899 | 11.7619 | 11.73709 | 10.78974 | 0.02480538 | 0.9473528
65.92899 | 11.7674 | 11.7371 | 10.78944 | 0.0303022 | 0.9476563
65.93899 | 11.756 | 11.73716 | 10.78914 | 0.01884272 | 0.9480176
65.94899 | 11.7574 | 11.73727 | 10.78884 | 0.02012735 | 0.9484363
65.95899 | 11.7471 | 11.73744 | 10.78853 | 0.009656866 | 0.9489115
65.96899 | 11.7505 | 11.73767 | 10.78823 | 0.01283195 | 0.9494427
65.97898 | 11.745 | 11.73795 | 10.78792 | 0.007053347 | 0.9500287
65.98898 | 11.7331 | 11.73828 | 10.78761 | -0.005178496 | 0.9506698
65.99898 | 11.742 | 11.73866 | 10.7873 | 0.003337074 | 0.951365
66.00898 | 11.7382 | 11.7391 | 10.78699 | -0.0008995986 | 0.9521139
66.01898 | 11.7333 | 11.73959 | 10.78667 | -0.006287281 | 0.9529153
66.02897 | 11.7283 | 11.74013 | 10.78636 | -0.01182567 | 0.9537686
66.03897 | 11.734 | 11.74071 | 10.78604 | -0.006714763 | 0.9546745
66.04897 | 11.7304 | 11.74135 | 10.78572 | -0.01095378 | 0.9556319
66.05897 | 11.722 | 11.74204 | 10.7854 | -0.02004216 | 0.9566401
66.06897 | 11.725 | 11.74278 | 10.78508 | -0.01777944 | 0.9576988
66.07897 | 11.7176 | 11.74357 | 10.78476 | -0.02596527 | 0.9588076
66.08896 | 11.7191 | 11.7444 | 10.78443 | -0.0252983 | 0.9599648
66.09896 | 11.7121 | 11.74528 | 10.78411 | -0.03317981 | 0.9611723
66.10896 | 11.7155 | 11.74621 | 10.78378 | -0.03070863 | 0.9624287
66.11896 | 11.7159 | 11.74718 | 10.78345 | -0.03128436 | 0.9637337
66.12896 | 11.7082 | 11.74821 | 10.78312 | -0.0400067 | 0.9650868
66.13895 | 11.7063 | 11.74927 | 10.78279 | -0.04297394 | 0.966486
66.14895 | 11.7076 | 11.75039 | 10.78245 | -0.04278856 | 0.9679345
66.15895 | 11.7024 | 11.75155 | 10.78212 | -0.04914881 | 0.9694303
66.16895 | 11.6955 | 11.75275 | 10.78178 | -0.05725458 | 0.9709732
66.17895 | 11.7005 | 11.75401 | 10.78144 | -0.05350559 | 0.9725629
66.18895 | 11.6962 | 11.7553 | 10.7811 | -0.05910157 | 0.9741992
66.19894 | 11.6947 | 11.75664 | 10.78076 | -0.06194097 | 0.9758802
66.20894 | 11.6895 | 11.75803 | 10.78042 | -0.06852636 | 0.9776091
66.21894 | 11.686 | 11.75946 | 10.78007 | -0.07345614 | 0.9793841
66.22894 | 11.6886 | 11.76093 | 10.77973 | -0.07233025 | 0.981205
66.23894 | 11.6843 | 11.76245 | 10.77938 | -0.07814856 | 0.9830717
66.24893 | 11.6806 | 11.76401 | 10.77903 | -0.08340942 | 0.9849823
66.25893 | 11.6867 | 11.76562 | 10.77868 | -0.07891579 | 0.9869404
66.26893 | 11.6854 | 11.76727 | 10.77832 | -0.08186604 | 0.988944
66.27893 | 11.6804 | 11.76896 | 10.77797 | -0.08856019 | 0.9909932
66.28893 | 11.6814 | 11.7707 | 10.77761 | -0.0892981 | 0.9930877
66.29893 | 11.6836 | 11.77248 | 10.77725 | -0.08887983 | 0.9952278
66.30892 | 11.6815 | 11.7743 | 10.77689 | -0.09280357 | 0.9974112
66.31892 | 11.6796 | 11.77617 | 10.77653 | -0.09657273 | 0.9996421
66.32892 | 11.6825 | 11.77809 | 10.77617 | -0.09558588 | 1.001919
66.33892 | 11.6848 | 11.78004 | 10.7758 | -0.09524277 | 1.004241
66.34892 | 11.6838 | 11.78204 | 10.77544 | -0.09824367 | 1.006608
66.35891 | 11.6861 | 11.78409 | 10.77507 | -0.09798654 | 1.009019
66.36891 | 11.6897 | 11.78618 | 10.7747 | -0.0964753 | 1.011478
66.37891 | 11.6918 | 11.78831 | 10.77433 | -0.09650843 | 1.013983
66.38891 | 11.6989 | 11.79049 | 10.77395 | -0.0915857 | 1.016534
66.39891 | 11.6946 | 11.79271 | 10.77358 | -0.09810747 | 1.019131
66.40891 | 11.7045 | 11.79497 | 10.7732 | -0.09047371 | 1.021774
66.4189 | 11.7095 | 11.79728 | 10.77282 | -0.08778249 | 1.024461
66.4289 | 11.7079 | 11.79964 | 10.77244 | -0.09173835 | 1.027198
66.4389 | 11.7174 | 11.80204 | 10.77206 | -0.08463929 | 1.029981
66.4489 | 11.7214 | 11.80449 | 10.77167 | -0.08308551 | 1.032811
66.4589 | 11.723 | 11.80698 | 10.77129 | -0.08397723 | 1.035689
66.46889 | 11.728 | 11.80951 | 10.7709 | -0.08151226 | 1.038611
66.47889 | 11.7358 | 11.8121 | 10.77051 | -0.07629568 | 1.041583
66.48889 | 11.7346 | 11.81473 | 10.77012 | -0.08012534 | 1.044604
66.49889 | 11.7442 | 11.8174 | 10.76973 | -0.07320151 | 1.047673
66.50889 | 11.7468 | 11.82012 | 10.76933 | -0.07332454 | 1.05079
66.51889 | 11.7554 | 11.82289 | 10.76894 | -0.06749461 | 1.053957
66.52888 | 11.7569 | 11.82571 | 10.76854 | -0.0688094 | 1.057169
66.53888 | 11.7625 | 11.82857 | 10.76814 | -0.06607459 | 1.060434
66.54888 | 11.7707 | 11.83149 | 10.76774 | -0.06078788 | 1.063749
66.55888 | 11.7753 | 11.83445 | 10.76733 | -0.0591497 | 1.067115
66.56888 | 11.7768 | 11.83746 | 10.76693 | -0.06066032 | 1.070531
66.57887 | 11.7791 | 11.84052 | 10.76652 | -0.06141736 | 1.073994
66.58887 | 11.7906 | 11.84363 | 10.76611 | -0.05302659 | 1.077513
66.59887 | 11.7904 | 11.84679 | 10.7657 | -0.05638635 | 1.081083
66.60887 | 11.7906 | 11.85 | 10.76529 | -0.05939614 | 1.084705
66.61887 | 11.7989 | 11.85326 | 10.76488 | -0.05435728 | 1.088381
66.62887 | 11.8016 | 11.85657 | 10.76446 | -0.05496937 | 1.092109
66.63886 | 11.8056 | 11.85993 | 10.76404 | -0.05433022 | 1.095888
66.64886 | 11.8065 | 11.86335 | 10.76362 | -0.05684683 | 1.099724
66.65886 | 11.8088 | 11.86682 | 10.7632 | -0.05801615 | 1.103615
66.66886 | 11.8103 | 11.87034 | 10.76278 | -0.06003901 | 1.107562
66.67886 | 11.8147 | 11.87392 | 10.76235 | -0.05921547 | 1.111564
66.68885 | 11.8123 | 11.87754 | 10.76192 | -0.06524338 | 1.115619
66.69885 | 11.8185 | 11.88123 | 10.7615 | -0.06272961 | 1.119734
66.70885 | 11.8143 | 11.88497 | 10.76106 | -0.07067159 | 1.123907
66.71885 | 11.817 | 11.88877 | 10.76063 | -0.07176973 | 1.128138
66.72885 | 11.8115 | 11.89262 | 10.7602 | -0.0811248 | 1.132428
66.73885 | 11.8179 | 11.89654 | 10.75976 | -0.07863742 | 1.136777
66.74884 | 11.8109 | 11.9005 | 10.75932 | -0.08960433 | 1.141182
66.75884 | 11.8063 | 11.90453 | 10.75888 | -0.09823396 | 1.145653
66.76884 | 11.8028 | 11.90862 | 10.75844 | -0.1058231 | 1.150184
66.77884 | 11.8052 | 11.91277 | 10.75799 | -0.1075726 | 1.154778
66.78884 | 11.795 | 11.91698 | 10.75755 | -0.121983 | 1.159435
66.79883 | 11.7939 | 11.92125 | 10.7571 | -0.1273494 | 1.164149
66.80883 | 11.7864 | 11.92558 | 10.75665 | -0.1391842 | 1.168933
66.81883 | 11.7809 | 11.92998 | 10.7562 | -0.149082 | 1.173783
66.82883 | 11.7755 | 11.93444 | 10.75574 | -0.1589441 | 1.178699
66.83883 | 11.765 | 11.93897 | 10.75529 | -0.1739712 | 1.183682
66.84883 | 11.7594 | 11.94356 | 10.75483 | -0.184164 | 1.188733
66.85882 | 11.752 | 11.94822 | 10.75437 | -0.1962188 | 1.193847
66.86882 | 11.7447 | 11.95295 | 10.75391 | -0.2082457 | 1.199035
66.87882 | 11.7312 | 11.95774 | 10.75345 | -0.2265411 | 1.204294
66.88882 | 11.7277 | 11.96261 | 10.75298 | -0.2349058 | 1.209625
66.89882 | 11.7146 | 11.96754 | 10.75251 | -0.2529409 | 1.215027
66.90881 | 11.7082 | 11.97254 | 10.75204 | -0.2643423 | 1.220498
66.91881 | 11.6952 | 11.97762 | 10.75157 | -0.2824209 | 1.226048
66.92881 | 11.6874 | 11.98277 | 10.7511 | -0.2953728 | 1.231673
66.93881 | 11.6808 | 11.988 | 10.75062 | -0.3071991 | 1.237375
66.94881 | 11.6699 | 11.9933 | 10.75015 | -0.3234007 | 1.243154
66.95881 | 11.6546 | 11.99868 | 10.74967 | -0.3440788 | 1.249011
66.9688 | 11.6496 | 12.00413 | 10.74919 | -0.3545291 | 1.254942
66.9788 | 11.6371 | 12.00966 | 10.7487 | -0.3725635 | 1.26096
66.9888 | 11.6248 | 12.01528 | 10.74822 | -0.3904776 | 1.26706
66.9988 | 11.6094 | 12.02097 | 10.74773 | -0.4115729 | 1.273242
67.0088 | 11.6022 | 12.02675 | 10.74724 | -0.4245503 | 1.279509
67.01879 | 11.5935 | 12.03261 | 10.74675 | -0.4391055 | 1.285855
67.02879 | 11.5765 | 12.03855 | 10.74626 | -0.462051 | 1.292294
67.03879 | 11.5655 | 12.04458 | 10.74576 | -0.4790824 | 1.298821
67.04879 | 11.5549 | 12.0507 | 10.74526 | -0.4958011 | 1.305437
67.05879 | 11.5428 | 12.05691 | 10.74476 | -0.5141084 | 1.312144
67.06879 | 11.5279 | 12.06321 | 10.74426 | -0.5353053 | 1.318942
67.07878 | 11.5195 | 12.06959 | 10.74376 | -0.5500874 | 1.325827
67.08878 | 11.5109 | 12.07607 | 10.74325 | -0.565168 | 1.332814
67.09878 | 11.4974 | 12.08264 | 10.74275 | -0.5852427 | 1.339896
67.10878 | 11.4831 | 12.08931 | 10.74224 | -0.6062125 | 1.347075
67.11878 | 11.4746 | 12.09608 | 10.74173 | -0.6214792 | 1.354354
67.12877 | 11.4638 | 12.10294 | 10.74121 | -0.6391373 | 1.361725
67.13877 | 11.4541 | 12.1099 | 10.7407 | -0.6558016 | 1.369205
67.14877 | 11.4386 | 12.11697 | 10.74018 | -0.6783669 | 1.376788
67.15877 | 11.4334 | 12.12413 | 10.73966 | -0.6907346 | 1.384476
67.16877 | 11.4179 | 12.13141 | 10.73914 | -0.7135063 | 1.39227
67.17877 | 11.41 | 12.13878 | 10.73861 | -0.7287833 | 1.400171
67.18876 | 11.3968 | 12.14626 | 10.73809 | -0.7494598 | 1.408173
67.19876 | 11.3925 | 12.15385 | 10.73756 | -0.7613518 | 1.416294
67.20876 | 11.3835 | 12.16155 | 10.73703 | -0.7780534 | 1.424526
67.21876 | 11.3727 | 12.16937 | 10.7365 | -0.7966663 | 1.432871
67.22876 | 11.3619 | 12.17729 | 10.73596 | -0.8153915 | 1.441331
67.23875 | 11.3585 | 12.18532 | 10.73542 | -0.8268228 | 1.449898
67.24875 | 11.3503 | 12.19348 | 10.73489 | -0.8431772 | 1.458591
67.25875 | 11.3334 | 12.20175 | 10.73434 | -0.8683481 | 1.467403
67.26875 | 11.3335 | 12.21014 | 10.7338 | -0.8766369 | 1.476335
67.27875 | 11.3209 | 12.21864 | 10.73326 | -0.8977446 | 1.485388
67.28875 | 11.3165 | 12.22727 | 10.73271 | -0.9107726 | 1.494563
67.29874 | 11.3017 | 12.23601 | 10.73216 | -0.9343135 | 1.503853
67.30874 | 11.2928 | 12.24489 | 10.73161 | -0.9520852 | 1.513276
67.31874 | 11.2879 | 12.25388 | 10.73106 | -0.9659803 | 1.522825
67.32874 | 11.2796 | 12.263 | 10.7305 | -0.9833997 | 1.5325
67.33874 | 11.2686 | 12.27224 | 10.72994 | -1.003644 | 1.542303
67.34873 | 11.2646 | 12.2816 | 10.72938 | -1.017005 | 1.552222
67.35873 | 11.2574 | 12.2911 | 10.72882 | -1.033701 | 1.562281
67.36873 | 11.2491 | 12.30072 | 10.72826 | -1.051625 | 1.572469
67.37873 | 11.2386 | 12.31048 | 10.72769 | -1.071876 | 1.582787
67.38873 | 11.2322 | 12.32035 | 10.72712 | -1.088154 | 1.593234
67.39873 | 11.2254 | 12.33036 | 10.72655 | -1.104961 | 1.603811
67.40872 | 11.2159 | 12.34048 | 10.72598 | -1.124584 | 1.614507
67.41872 | 11.2048 | 12.35075 | 10.7254 | -1.145946 | 1.625344
67.42872 | 11.2025 | 12.36113 | 10.72482 | -1.158635 | 1.63631
67.43872 | 11.19 | 12.37165 | 10.72425 | -1.181651 | 1.647406
67.44872 | 11.1797 | 12.38229 | 10.72366 | -1.202594 | 1.658631
67.45871 | 11.1747 | 12.39305 | 10.72308 | -1.218352 | 1.669972
67.46871 | 11.1733 | 12.40395 | 10.72249 | -1.230646 | 1.681452
67.47871 | 11.1631 | 12.41497 | 10.72191 | -1.251865 | 1.693059
67.48871 | 11.1623 | 12.42611 | 10.72132 | -1.263808 | 1.704793
67.49871 | 11.1493 | 12.43737 | 10.72072 | -1.288073 | 1.716651
67.50871 | 11.1464 | 12.44876 | 10.72013 | -1.302361 | 1.728633
67.5187 | 11.1385 | 12.46026 | 10.71953 | -1.321758 | 1.740727
67.5287 | 11.1373 | 12.47189 | 10.71893 | -1.334586 | 1.752955
67.5387 | 11.1288 | 12.48363 | 10.71833 | -1.354834 | 1.765304
67.5487 | 11.1279 | 12.4955 | 10.71773 | -1.3676 | 1.777773
67.5587 | 11.1224 | 12.50748 | 10.71712 | -1.385083 | 1.790363
67.56869 | 11.1184 | 12.51957 | 10.71651 | -1.401172 | 1.803059
67.57869 | 11.1168 | 12.53179 | 10.7159 | -1.414989 | 1.815887
67.58869 | 11.1111 | 12.54412 | 10.71529 | -1.433023 | 1.828833
67.59869 | 11.1105 | 12.55657 | 10.71468 | -1.446072 | 1.841897
67.60869 | 11.1087 | 12.56914 | 10.71406 | -1.460438 | 1.855081
67.61869 | 11.1035 | 12.58182 | 10.71344 | -1.478322 | 1.868383
67.62868 | 11.1036 | 12.59461 | 10.71282 | -1.491011 | 1.881793
67.63868 | 11.1026 | 12.60753 | 10.71219 | -1.504931 | 1.895337
67.64868 | 11.1006 | 12.62057 | 10.71157 | -1.519971 | 1.909004
67.65868 | 11.1029 | 12.63373 | 10.71094 | -1.530834 | 1.922795
67.66868 | 11.1035 | 12.64702 | 10.71031 | -1.543522 | 1.936713
67.67867 | 11.0965 | 12.66042 | 10.70968 | -1.563923 | 1.950747
67.68867 | 11.0953 | 12.67397 | 10.70904 | -1.578668 | 1.964927
67.69867 | 11.0993 | 12.68765 | 10.7084 | -1.588347 | 1.979243
67.70867 | 11.0957 | 12.70146 | 10.70776 | -1.605762 | 1.993698
67.71867 | 11.0954 | 12.71542 | 10.70712 | -1.620019 | 2.008297
67.72867 | 11.0913 | 12.72952 | 10.70648 | -1.638222 | 2.023044
67.73866 | 11.0893 | 12.74376 | 10.70583 | -1.654462 | 2.037929
67.74866 | 11.0936 | 12.75817 | 10.70518 | -1.664571 | 2.052987
67.75866 | 11.0888 | 12.77274 | 10.70453 | -1.683941 | 2.068209
67.76866 | 11.0893 | 12.78748 | 10.70388 | -1.698179 | 2.0836
67.77866 | 11.0844 | 12.80239 | 10.70322 | -1.71799 | 2.099166
67.78865 | 11.0854 | 12.81747 | 10.70257 | -1.732066 | 2.114899
67.79865 | 11.0794 | 12.83274 | 10.70191 | -1.753342 | 2.130836
67.80865 | 11.0801 | 12.84821 | 10.70124 | -1.768111 | 2.146968
67.81865 | 11.0782 | 12.86388 | 10.70058 | -1.785681 | 2.163303
67.82865 | 11.0735 | 12.87976 | 10.69991 | -1.806259 | 2.179847
67.83865 | 11.0693 | 12.89585 | 10.69924 | -1.826552 | 2.19661
67.84864 | 11.066 | 12.91215 | 10.69857 | -1.846152 | 2.213581
67.85864 | 11.0646 | 12.9287 | 10.6979 | -1.864099 | 2.230802
67.86864 | 11.058 | 12.94548 | 10.69722 | -1.887485 | 2.248265
67.87864 | 11.055 | 12.96252 | 10.69654 | -1.907519 | 2.265977
67.88864 | 11.0529 | 12.97981 | 10.69586 | -1.926909 | 2.283949
67.89863 | 11.0514 | 12.99734 | 10.69518 | -1.945942 | 2.302165
67.90863 | 11.0464 | 13.01517 | 10.69449 | -1.968771 | 2.320679
67.91863 | 11.0392 | 13.03328 | 10.6938 | -1.994083 | 2.339479
67.92863 | 11.0367 | 13.05169 | 10.69311 | -2.014986 | 2.358573
67.93863 | 11.033 | 13.07039 | 10.69242 | -2.037391 | 2.37797
67.94863 | 11.0303 | 13.08941 | 10.69173 | -2.059106 | 2.39768
67.95862 | 11.0268 | 13.10872 | 10.69103 | -2.081922 | 2.417693
67.96862 | 11.0222 | 13.12839 | 10.69033 | -2.106186 | 2.438057
67.97862 | 11.0159 | 13.14839 | 10.68963 | -2.13249 | 2.458762
67.98862 | 11.0122 | 13.16874 | 10.68892 | -2.156542 | 2.479819
67.99862 | 11.0081 | 13.18945 | 10.68822 | -2.181352 | 2.501236
68.00861 | 11.0042 | 13.21051 | 10.68751 | -2.206308 | 2.523001
68.01861 | 11.0075 | 13.23197 | 10.6868 | -2.224465 | 2.545169
68.02861 | 11.0034 | 13.25381 | 10.68608 | -2.250411 | 2.567729
68.03861 | 11.0017 | 13.27606 | 10.68537 | -2.274355 | 2.590689
68.04861 | 10.9942 | 13.29871 | 10.68465 | -2.304508 | 2.614061
68.0586 | 10.9934 | 13.32176 | 10.68393 | -2.328358 | 2.637831
68.0686 | 10.9943 | 13.34526 | 10.6832 | -2.35096 | 2.662056
68.0786 | 10.9927 | 13.3692 | 10.68248 | -2.376502 | 2.686724
68.0886 | 10.9895 | 13.39359 | 10.68175 | -2.404094 | 2.711845
68.0986 | 10.9877 | 13.41845 | 10.68102 | -2.430749 | 2.737431
68.1086 | 10.9885 | 13.44378 | 10.68029 | -2.455277 | 2.763491
68.11859 | 10.9848 | 13.46956 | 10.67955 | -2.484763 | 2.790012
68.12859 | 10.9852 | 13.49587 | 10.67881 | -2.51067 | 2.817057
68.13859 | 10.9877 | 13.52268 | 10.67807 | -2.534984 | 2.844611
68.14859 | 10.9886 | 13.55002 | 10.67733 | -2.561418 | 2.872687
68.15859 | 10.9891 | 13.57788 | 10.67659 | -2.588781 | 2.901295
68.16858 | 10.9894 | 13.60626 | 10.67584 | -2.616861 | 2.930421
68.17858 | 10.9949 | 13.63522 | 10.67509 | -2.640323 | 2.960134
68.18858 | 10.9977 | 13.66475 | 10.67434 | -2.667055 | 2.990417
68.19858 | 10.9989 | 13.69487 | 10.67358 | -2.695968 | 3.021285
68.20858 | 10.9963 | 13.72558 | 10.67283 | -2.729276 | 3.05275
68.21858 | 11.0073 | 13.75689 | 10.67207 | -2.749594 | 3.084827471
68.22857 | 11.0105 | 13.7888 | 10.67131 | -2.778304 | 3.117498
68.23857 | 11.0127 | 13.82138 | 10.67054 | -2.808682 | 3.150841
68.24857 | 11.0149 | 13.85461 | 10.66978 | -2.839714 | 3.184839
68.25857 | 11.0241 | 13.88851 | 10.66901 | -2.864413 | 3.219507
68.26857 | 11.0303 | 13.9231 | 10.66823 | -2.892797 | 3.254862
68.27856 | 11.0379 | 13.95835 | 10.66746 | -2.920446 | 3.290884
68.28856 | 11.0464 | 13.99435 | 10.66669 | -2.947946 | 3.327661
68.29856 | 11.0527 | 14.03108 | 10.66591 | -2.97838 | 3.365173
68.30856 | 11.0647 | 14.06857 | 10.66513 | -3.003866 | 3.403441
68.31856 | 11.0707 | 14.10682 | 10.66434 | -3.036123 | 3.442481
68.32856 | 11.0757 | 14.14587 | 10.66356 | -3.070168 | 3.482312
68.33855 | 11.0923 | 14.18568 | 10.66277 | -3.093383 | 3.522915
68.34855 | 11.0993 | 14.22636 | 10.66198 | -3.127064 | 3.564387
68.35855 | 11.1153 | 14.26789 | 10.66118 | -3.152595 | 3.606711
68.36855 | 11.117 | 14.3103 | 10.66039 | -3.193295 | 3.649908
68.37855 | 11.1323 | 14.35359 | 10.65959 | -3.221288 | 3.693999
68.38854 | 11.1461 | 14.39775 | 10.65879 | -3.251648 | 3.738959
68.39854 | 11.1562 | 14.44289 | 10.65799 | -3.286693 | 3.784907
68.40854 | 11.1677 | 14.489 | 10.65718 | -3.321304 | 3.831824
68.41854 | 11.1885 | 14.5361 | 10.65637 | -3.347598 | 3.879726
68.42854 | 11.2003 | 14.5842 | 10.65556 | -3.383905 | 3.928643
68.43854 | 11.2183 | 14.63335 | 10.65475 | -3.41505 | 3.978602
68.44853 | 11.2258 | 14.68351 | 10.65393 | -3.457708 | 4.029574
68.45853 | 11.2445 | 14.73481 | 10.65312 | -3.490314 | 4.081697
68.46853 | 11.2656 | 14.78724 | 10.6523 | -3.521642 | 4.134947
68.47853 | 11.2769 | 14.84082 | 10.65147 | -3.563925 | 4.189352
68.48853 | 11.2944 | 14.89559 | 10.65065 | -3.601191 | 4.244944
68.49852 | 11.3109 | 14.95152 | 10.64982 | -3.640619 | 4.301698
68.50852 | 11.3297 | 15.00875 | 10.64899 | -3.679049 | 4.359759
68.51852 | 11.3477 | 15.06726 | 10.64816 | -3.719564 | 4.419106
68.52852 | 11.3646 | 15.1271 | 10.64732 | -3.762496 | 4.479774
68.53852 | 11.386 | 15.18828 | 10.64648 | -3.802283 | 4.541799
68.54852 | 11.4091 | 15.25086 | 10.64564 | -3.841761 | 4.605217
68.55851 | 11.4311 | 15.31481 | 10.6448 | -3.883707 | 4.670005
68.56851 | 11.4518 | 15.38028 | 10.64396 | -3.928484 | 4.736327
68.57851 | 11.4741 | 15.44727 | 10.64311 | -3.973173 | 4.804164
68.58851 | 11.4987 | 15.51581 | 10.64226 | -4.017114 | 4.873555
68.59851 | 11.5254 | 15.58595 | 10.64141 | -4.060553 | 4.944546
68.6085 | 11.5488 | 15.65766 | 10.64055 | -4.108863 | 5.017111
68.6185 | 11.5763 | 15.73113 | 10.63969 | -4.15483 | 5.091435
68.6285 | 11.6046 | 15.80633 | 10.63883 | -4.201732 | 5.167498
68.6385 | 11.6345 | 15.88332 | 10.63797 | -4.248821 | 5.245349
68.6485 | 11.6621 | 15.96215 | 10.63711 | -4.300046 | 5.32504
68.6585 | 11.6947 | 16.04286 | 10.63624 | -4.348159 | 5.406621
68.66849 | 11.7268 | 16.12543 | 10.63537 | -4.398632 | 5.490063
68.67849 | 11.7656 | 16.21008 | 10.6345 | -4.444485 | 5.575589
68.68849 | 11.8019 | 16.29679 | 10.63362 | -4.494891 | 5.66317
68.69849 | 11.8367 | 16.38561 | 10.63274 | -4.548913 | 5.75287
68.70849 | 11.8737 | 16.47661 | 10.63186 | -4.60291 | 5.844747
68.71848 | 11.921 | 16.56975 | 10.63098 | -4.648752 | 5.938771
68.72848 | 11.9627 | 16.66529 | 10.6301 | -4.702587 | 6.035191
68.73848 | 12.0062 | 16.76319 | 10.62921 | -4.756989 | 6.133981
68.74848 | 12.0522 | 16.86353 | 10.62832 | -4.811327 | 6.235209
68.75848 | 12.105 | 16.96637 | 10.62742 | -4.861372 | 6.338947
68.76848 | 12.1569 | 17.0718 | 10.62653 | -4.914895 | 6.445266
68.77847 | 12.2025 | 17.17976 | 10.62563 | -4.977264 | 6.554131
68.78847 | 12.2637 | 17.29057 | 10.62473 | -5.026865 | 6.665833
68.79847 | 12.3206 | 17.40417 | 10.62383 | -5.083572 | 6.780343
68.80847 | 12.3827 | 17.52067 | 10.62292 | -5.137966 | 6.897742
68.81847 | 12.4412 | 17.64013 | 10.62202 | -5.198928 | 7.018112
68.82846 | 12.5073 | 17.76252 | 10.62111 | -5.255221 | 7.141415
68.83846 | 12.5799 | 17.88817 | 10.62019 | -5.308271 | 7.267978
68.84846 | 12.6526 | 18.01705 | 10.61928 | -5.364447 | 7.39777
68.85846 | 12.7225 | 18.14924 | 10.61836 | -5.426738 | 7.530878
68.86846 | 12.8028 | 18.28484 | 10.61744 | -5.482041 | 7.667402
68.87846 | 12.8819 | 18.42395 | 10.61652 | -5.542052 | 7.807437
68.88845 | 12.9704 | 18.56651 | 10.61559 | -5.596114 | 7.950923
68.89845 | 13.0557 | 18.71292 | 10.61466 | -5.657216 | 8.098254
68.90845 | 13.1471 | 18.86312 | 10.61373 | -5.716017 | 8.249385
68.91845 | 13.2465 | 19.01722 | 10.6128 | -5.770716 | 8.404418
68.92845 | 13.3474 | 19.17532 | 10.61186 | -5.82792 | 8.563458
68.93844 | 13.455 | 19.33737 | 10.61092 | -5.88237 | 8.726445
68.94844 | 13.5669 | 19.50379 | 10.60998 | -5.936892 | 8.893808
68.95844 | 13.681 | 19.67454 | 10.60904 | -5.993536 | 9.065496
68.96844 | 13.8079 | 19.84971 | 10.60809 | -6.041808 | 9.241614
68.97844 | 13.9345 | 20.02942 | 10.60715 | -6.09492 | 9.422275
68.98844 | 14.0679 | 20.21378 | 10.60619 | -6.145883 | 9.607588
68.99843 | 14.2106 | 20.40272 | 10.60524 | -6.192117 | 9.797475
69.00843 | 14.3563 | 20.5967 | 10.60429 | -6.2404 | 9.992415
69.01843 | 14.5141 | 20.79566 | 10.60333 | -6.281564 | 10.19234
69.02843 | 14.6743 | 20.99971 | 10.60237 | -6.325413 | 10.39735
69.03843 | 14.847 | 21.20896 | 10.6014 | -6.361959 | 10.60756
69.04842 | 15.0278 | 21.42323 | 10.60044 | -6.395432 | 10.8228
69.05842 | 15.2147 | 21.64317 | 10.59947 | -6.428472 | 11.04371
69.06842 | 15.4109 | 21.86862 | 10.59849 | -6.457717 | 11.27012
69.07842 | 15.6089 | 22.09966 | 10.59752 | -6.490762 | 11.50214
69.08842 | 15.8247 | 22.3364 | 10.59654 | -6.511698 | 11.73985
69.09842 | 16.0499 | 22.57891 | 10.59556 | -6.529012 | 11.98335
69.10841 | 16.2847 | 22.82704 | 10.59458 | -6.542342 | 12.23246
69.11841 | 16.5212 | 23.08134 | 10.5936 | -6.560141 | 12.48774
69.12841 | 16.7735 | 23.34164 | 10.59261 | -6.56814 | 12.74903
69.13841 | 17.0404 | 23.60799 | 10.59162 | -6.567593 | 13.01637
69.14841 | 17.3163 | 23.88044 | 10.59063 | -6.564142 | 13.28981
69.1584 | 17.6003 | 24.15872 | 10.58964 | -6.55842 | 13.56908
69.1684 | 17.901 | 24.44345 | 10.58864 | -6.542446 | 13.85481
69.1784 | 18.212 | 24.73433 | 10.58764 | -6.522326 | 14.14669
69.1884 | 18.5371 | 25.03135 | 10.58664 | -6.494248 | 14.44471
69.1984 | 18.8717 | 25.33448 | 10.58563 | -6.462782 | 14.74885
69.2084 | 19.2156 | 25.64368 | 10.58462 | -6.428078 | 15.05905
69.21839 | 19.5748 | 25.95855 | 10.58362 | -6.38375 | 15.37493
69.22839 | 19.9468 | 26.27962 | 10.5826 | -6.332819 | 15.69702
69.23839 | 20.3343 | 26.60645 | 10.58159 | -6.272153 | 16.02487
69.24839 | 20.7312 | 26.9389 | 10.58057 | -6.207703 | 16.35833
69.25839 | 21.1388 | 27.27679 | 10.57955 | -6.137985 | 16.69724
69.26838 | 21.5646 | 27.61955 | 10.57853 | -6.054953 | 17.04103
69.27838 | 21.9996 | 27.96762 | 10.5775 | -5.968019 | 17.39012
69.28838 | 22.4585 | 28.32037 | 10.57647 | -5.861874 | 17.7439
69.29838 | 22.9258 | 28.67749 | 10.57544 | -5.751688 | 18.10205
69.30838 | 23.4027 | 29.0386 | 10.57441 | -5.6359 | 18.46419
69.31838 | 23.8881 | 29.4033 | 10.57337 | -5.515204 | 18.82993
69.32837 | 24.391 | 29.77079 | 10.57234 | -5.379786 | 19.19845
69.33837 | 24.905 | 30.14127 | 10.57129 | -5.236274 | 19.56998
69.34837 | 25.4156 | 30.51387 | 10.57025 | -5.098269 | 19.94362
69.35837 | 25.9548 | 30.88799 | 10.5692 | -4.933185 | 20.31878
69.36837 | 26.4981 | 31.26299 | 10.56816 | -4.764893 | 20.69484
69.37836 | 27.0523 | 31.63784 | 10.56711 | -4.585544 | 21.07074
69.38836 | 27.5927 | 32.01255 | 10.56605 | -4.419851 | 21.4465
69.39836 | 28.1603 | 32.38598 | 10.56499 | -4.22568 | 21.82099
69.40836 | 28.7379 | 32.75732 | 10.56394 | -4.019422 | 22.19339
69.41836 | 29.3163 | 33.12573 | 10.56287 | -3.80943 | 22.56286
69.42836 | 29.8997 | 33.49032 | 10.56181 | -3.59062 | 22.92851
69.43835 | 30.4725 | 33.84982 | 10.56074 | -3.377324 | 23.28908
69.44835 | 31.0568 | 34.20401 | 10.55967 | -3.147209 | 23.64434
69.45835 | 31.6411 | 34.55155 | 10.5586 | -2.910448 | 23.99295
69.46835 | 32.2045 | 34.89146 | 10.55753 | -2.686961 | 24.33393
69.47835 | 32.7776 | 35.22275 | 10.55645 | -2.44515 | 24.6663
69.48834 | 33.3602 | 35.54411 | 10.55537 | -2.183912 | 24.98874
69.49834 | 33.9233 | 35.85517 | 10.55429 | -1.931873 | 25.30088
69.50834 | 34.4704 | 36.15463 | 10.5532 | -1.684235 | 25.60143
69.51834 | 35.0094 | 36.44152 | 10.55212 | -1.432124 | 25.88941
69.52834 | 35.5471 | 36.7149 | 10.55103 | -1.167796 | 26.16387
69.53834 | 36.0629 | 36.97384 | 10.54993 | -0.910939 | 26.42391
69.54833 | 36.5743 | 37.21725 | 10.54884 | -0.6429518 | 26.66841
69.55833 | 37.0572 | 37.44478 | 10.54774 | -0.387581 | 26.89704
69.56833 | 37.5243 | 37.65541 | 10.54664 | -0.1311064 | 27.10877
69.57833 | 37.9839 | 37.84842 | 10.54554 | 0.1354837 | 27.30288
69.58833 | 38.3941 | 38.02316 | 10.54443 | 0.3709443 | 27.47873
69.59832 | 38.7957 | 38.17886 | 10.54332 | 0.616844 | 27.63553
69.60832 | 39.1809 | 38.3154 | 10.54221 | 0.8655038 | 27.77318
69.61832 | 39.5434 | 38.43214 | 10.5411 | 1.111263 | 27.89104
69.62832 | 39.8622 | 38.52872 | 10.53998 | 1.333479 | 27.98874
69.63832 | 40.1716 | 38.60487 | 10.53886 | 1.566732 | 28.066
69.64832 | 40.4375 | 38.66038 | 10.53774 | 1.777118 | 28.12264
69.65831 | 40.681 | 38.69513 | 10.53662 | 1.985875 | 28.15851
69.66831 | 40.8798 | 38.70912 | 10.53549 | 2.170682 | 28.17363
69.67831 | 41.0553 | 38.70237 | 10.53436 | 2.352933 | 28.168
69.68831 | 41.2041 | 38.67498 | 10.53323 | 2.529116 | 28.14175
69.69831 | 41.3184 | 38.62716 | 10.5321 | 2.69124 | 28.09506
69.7083 | 41.3671 | 38.55924 | 10.53096 | 2.807865 | 28.02827
69.7183 | 41.4073 | 38.47141 | 10.52982 | 2.935892 | 27.94159
69.7283 | 41.4221 | 38.36412 | 10.52868 | 3.057976 | 27.83544
69.7383 | 41.3949 | 38.23785 | 10.52753 | 3.157051 | 27.71031
69.7483 | 41.315 | 38.09309 | 10.52639 | 3.221911 | 27.5667
69.7583 | 41.2313 | 37.93041 | 10.52524 | 3.300886 | 27.40518
69.76829 | 41.0983 | 37.75062 | 10.52409 | 3.34768 | 27.22653
69.77829 | 40.9574 | 37.55401 | 10.52293 | 3.403386 | 27.03108
69.78829 | 40.7184 | 37.34146 | 10.52177 | 3.376936 | 26.81969
69.79829 | 40.5086 | 37.1137 | 10.52061 | 3.394898 | 26.59309
69.80829 | 40.2249 | 36.87149 | 10.51945 | 3.353407 | 26.35204
69.81828 | 39.9514 | 36.61588 | 10.51829 | 3.335516 | 26.0976
69.82828 | 39.5987 | 36.34719 | 10.51712 | 3.251513 | 25.83007
69.83828 | 39.2544 | 36.06647 | 10.51595 | 3.187925 | 25.55053
69.84828 | 38.8706 | 35.77459 | 10.51477 | 3.096008 | 25.25982
69.85828 | 38.4804 | 35.47239 | 10.5136 | 3.008012 | 24.95879
69.86828 | 38.0296 | 35.16072 | 10.51242 | 2.868878 | 24.6483
69.87827 | 37.587 | 34.84077 | 10.51124 | 2.746235 | 24.32953
69.88827 | 37.1135 | 34.51274 | 10.51006 | 2.600755 | 24.00269
69.89827 | 36.6294 | 34.17782 | 10.50887 | 2.451583 | 23.66895
69.90827 | 36.1053 | 33.83681 | 10.50768 | 2.268488 | 23.32913
69.91827 | 35.5777 | 33.49056 | 10.50649 | 2.087143 | 22.98407
69.92826 | 35.0465 | 33.14019 | 10.5053 | 1.906309 | 22.63489
69.93826 | 34.4783 | 32.78581 | 10.5041 | 1.692488 | 22.28171
69.94826 | 33.898 | 32.42852 | 10.5029 | 1.46948 | 21.92562
69.95826 | 33.3346 | 32.06905 | 10.5017 | 1.265554 | 21.56735
69.96826 | 32.7533 | 31.70809 | 10.5005 | 1.045206 | 21.2076
69.97826 | 32.165 | 31.34634 | 10.49929 | 0.818664 | 20.84705
69.98825 | 31.5736 | 30.98478 | 10.49808 | 0.5888182 | 20.4867
69.99825 | 30.9648 | 30.6233 | 10.49687 | 0.341496 | 20.12644
70.00825 | 30.3844 | 30.26285 | 10.49565 | 0.1215541 | 19.76719
70.01825 | 29.7891 | 29.90395 | 10.49444 | -0.1148472 | 19.40951
70.02825 | 29.2077 | 29.54711 | 10.49322 | -0.3394097 | 19.05389
70.03824 | 28.5905 | 29.19315 | 10.492 | -0.6026516 | 18.70116
70.04824 | 28.0337 | 28.84181 | 10.49077 | -0.8081113 | 18.35104
70.05824 | 27.441 | 28.49384 | 10.48954 | -1.052835 | 18.00429
70.06824 | 26.8631 | 28.14959 | 10.48831 | -1.286489 | 17.66128
70.07824 | 26.2931 | 27.8094 | 10.48708 | -1.516302 | 17.32232
70.08824 | 25.7339 | 27.47358 | 10.48584 | -1.739675 | 16.98773
70.09823 | 25.2238 | 27.14269 | 10.48461 | -1.918892 | 16.65808
70.10823 | 24.6825 | 26.81635 | 10.48337 | -2.133845 | 16.33298
70.11823 | 24.1688 | 26.49506 | 10.48212 | -2.326263 | 16.01294
70.12823 | 23.6336 | 26.17903 | 10.48088 | -2.545429 | 15.69815
70.13823 | 23.1731 | 25.86839 | 10.47963 | -2.695292 | 15.38876
70.14822 | 22.6757 | 25.56358 | 10.47838 | -2.887875 | 15.08519
70.15822 | 22.2111 | 25.26409 | 10.47713 | -3.052988 | 14.78696
70.16822 | 21.7496 | 24.97036 | 10.47587 | -3.220764 | 14.49449
70.17822 | 21.29 | 24.68236 | 10.47461 | -3.39236 | 14.20775
70.18822 | 20.8901 | 24.40017 | 10.47335 | -3.510075 | 13.92682
70.19822 | 20.4566 | 24.12383 | 10.47209 | -3.66723 | 13.65174
70.20821 | 20.0632 | 23.8536 | 10.47082 | -3.790399 | 13.38278
70.21821 | 19.671 | 23.58895 | 10.46955 | -3.917948 | 13.11939
70.22821 | 19.3145 | 23.33012 | 10.46828 | -4.015625 | 12.86184
70.23821 | 18.9719 | 23.0771 | 10.46701 | -4.1052 | 12.61009
70.24821 | 18.621 | 22.82983 | 10.46573 | -4.208834 | 12.3641
70.2582 | 18.301 | 22.5885 | 10.46445 | -4.287505 | 12.12405
70.2682 | 17.9681 | 22.35259 | 10.46317 | -4.384487 | 11.88941
70.2782 | 17.6952 | 22.12225 | 10.46189 | -4.427048 | 11.66036
70.2882 | 17.4013 | 21.89742 | 10.4606 | -4.496115 | 11.43681
70.2982 | 17.1191 | 21.67801 | 10.45931 | -4.558908 | 11.2187
70.3082 | 16.8549 | 21.46395 | 10.45802 | -4.609045 | 11.00593
70.31819 | 16.6016 | 21.25536 | 10.45673 | -4.653756 | 10.79863
70.32819 | 16.3653 | 21.0517 | 10.45543 | -4.686402 | 10.59627
70.33819 | 16.151 | 20.85311 | 10.45413 | -4.702113 | 10.39898
70.34819 | 15.9227 | 20.65949 | 10.45283 | -4.736791 | 10.20666
70.35819 | 15.7266 | 20.47074 | 10.45152 | -4.744139 | 10.01922
70.36818 | 15.5388 | 20.28693 | 10.45022 | -4.748131 | 9.836715
70.37818 | 15.3548 | 20.10761 | 10.44891 | -4.752808 | 9.658702
70.38818 | 15.1849 | 19.93285 | 10.44759 | -4.747948 | 9.485254
70.39818 | 15.0141 | 19.76255 | 10.44628 | -4.748449 | 9.31627
70.40818 | 14.854 | 19.59661 | 10.44496 | -4.742609 | 9.151647
70.41818 | 14.7205 | 19.43492 | 10.44364 | -4.714425 | 8.991283
70.42817 | 14.5657 | 19.27755 | 10.44232 | -4.711847 | 8.835227
70.43817 | 14.4357 | 19.12407 | 10.44099 | -4.688369 | 8.683075
70.44817 | 14.3096 | 18.97455 | 10.43967 | -4.664945 | 8.534878
70.45817 | 14.1829 | 18.82888 | 10.43834 | -4.645977 | 8.390541
70.46817 | 14.0781 | 18.68697 | 10.437 | -4.608868 | 8.249964
70.47816 | 13.9705 | 18.54886 | 10.43567 | -4.578356 | 8.113186
70.48816 | 13.8684 | 18.41418 | 10.43433 | -4.545776 | 7.979845
70.49816 | 13.7717 | 18.28297 | 10.43299 | -4.511274 | 7.849983
70.50816 | 13.6814 | 18.15516 | 10.43165 | -4.473758 | 7.72351
70.51816 | 13.5948 | 18.03064 | 10.4303 | -4.43584 | 7.600337
70.52816 | 13.5193 | 17.90933 | 10.42895 | -4.390031 | 7.480377
70.53815 | 13.431 | 17.79126 | 10.4276 | -4.360262 | 7.363658
70.54815 | 13.3585 | 17.67612 | 10.42625 | -4.317618 | 7.249867
70.55815 | 13.2943 | 17.56393 | 10.4249 | -4.269635 | 7.139039
70.56815 | 13.2203 | 17.45463 | 10.42354 | -4.234333 | 7.031095
70.57815 | 13.1536 | 17.34813 | 10.42218 | -4.194534 | 6.925958
70.58814 | 13.0949 | 17.24446 | 10.42081 | -4.149564 | 6.823649
70.59814 | 13.0352 | 17.14335 | 10.41945 | -4.108146 | 6.723897
70.60814 | 12.9837 | 17.04481 | 10.41808 | -4.06111 | 6.62673
70.61814 | 12.9322 | 16.94879 | 10.41671 | -4.016588 | 6.532078
70.62814 | 12.8819 | 16.85521 | 10.41534 | -3.97331 | 6.439874
70.63814 | 12.8279 | 16.76401 | 10.41396 | -3.936112 | 6.350052
70.64813 | 12.7891 | 16.67521 | 10.41258 | -3.886113 | 6.262631
70.65813 | 12.7521 | 16.58858 | 10.4112 | -3.83648 | 6.177378
70.66813 | 12.7026 | 16.50414 | 10.40982 | -3.801537 | 6.094319
70.67813 | 12.6686 | 16.42183 | 10.40843 | -3.753228 | 6.013396
70.68813 | 12.6281 | 16.34159 | 10.40704 | -3.713493 | 5.93455
70.69812 | 12.59 | 16.26346 | 10.40565 | -3.673465 | 5.857811
70.70812 | 12.5598 | 16.18721 | 10.40426 | -3.627413 | 5.782954
70.71812 | 12.5296 | 16.11287 | 10.40286 | -3.583266 | 5.710002
70.72812 | 12.4962 | 16.0404 | 10.40146 | -3.544201 | 5.638936
70.73812 | 12.4657 | 15.96974 | 10.40006 | -3.50404 | 5.569676
70.74812 | 12.4442 | 15.90084 | 10.39866 | -3.456644 | 5.502184
70.75811 | 12.4199 | 15.83373 | 10.39726 | -3.413832 | 5.436477
70.76811 | 12.3907 | 15.76823 | 10.39585 | -3.377529 | 5.372383
70.77811 | 12.3659 | 15.70436 | 10.39444 | -3.338456 | 5.309921
70.78811 | 12.3509 | 15.64207 | 10.39302 | -3.291173 | 5.249052
70.79811 | 12.3371 | 15.58134 | 10.39161 | -3.244238 | 5.189733
70.8081 | 12.314 | 15.52217 | 10.39019 | -3.208169 | 5.131981
70.8181 | 12.2944 | 15.46441 | 10.38877 | -3.170011 | 5.075645
70.8281 | 12.2764 | 15.40809 | 10.38734 | -3.131687 | 5.020744
70.8381 | 12.2673 | 15.35316 | 10.38592 | -3.085861 | 4.967244
70.8481 | 12.2486 | 15.2996 | 10.38449 | -3.050997 | 4.915109
70.8581 | 12.236 | 15.24736 | 10.38306 | -3.011362 | 4.864305
70.86809 | 12.2279 | 15.19647 | 10.38162 | -2.968573 | 4.814848
70.87809 | 12.2109 | 15.1468 | 10.38019 | -2.935898 | 4.76661
70.88809 | 12.2013 | 15.09836 | 10.37875 | -2.897059 | 4.719609
70.89809 | 12.1931 | 15.05112 | 10.37731 | -2.858024 | 4.673815
70.90809 | 12.1825 | 15.00507 | 10.37586 | -2.822566 | 4.629201
70.91808 | 12.1762 | 14.9602 | 10.37442 | -2.784001 | 4.585781
70.92808 | 12.1659 | 14.91641 | 10.37297 | -2.750514 | 4.543442
70.93808 | 12.159 | 14.87372 | 10.37152 | -2.714723 | 4.502203
70.94808 | 12.1525 | 14.8321 | 10.37007 | -2.679605 | 4.462038
70.95808 | 12.1453 | 14.79153 | 10.36861 | -2.646234 | 4.422923
70.96808 | 12.1391 | 14.75199 | 10.36715 | -2.612888 | 4.384835
70.97807 | 12.1313 | 14.71348 | 10.36569 | -2.58218 | 4.347787
70.98807 | 12.1279 | 14.67592 | 10.36423 | -2.548015 | 4.311686
70.99807 | 12.1277 | 14.63931 | 10.36276 | -2.51161 | 4.276546
71.00807 | 12.1221 | 14.60364 | 10.3613 | -2.481544 | 4.242348
71.01807 | 12.1174 | 14.5689 | 10.35982 | -2.451497 | 4.209073
71.02806 | 12.1121 | 14.53508 | 10.35835 | -2.422984 | 4.176731
71.03806 | 12.1136 | 14.50212 | 10.35688 | -2.388519 | 4.145242
71.04806 | 12.1133 | 14.47002 | 10.3554 | -2.35672 | 4.114621
71.05806 | 12.112 | 14.43877 | 10.35392 | -2.326769 | 4.08485
71.06806 | 12.1108 | 14.40835 | 10.35244 | -2.297549 | 4.055913
71.07806 | 12.1071 | 14.37874 | 10.35095 | -2.271645 | 4.027795
71.08805 | 12.1136 | 14.34997 | 10.34946 | -2.236368 | 4.000505
71.09805 | 12.1159 | 14.32195 | 10.34797 | -2.206049 | 3.973976
71.10805 | 12.115 | 14.2947 | 10.34648 | -2.179703 | 3.948222
71.11805 | 12.1147 | 14.26821 | 10.34498 | -2.153513 | 3.923228
71.12805 | 12.118 | 14.24247 | 10.34349 | -2.124469 | 3.898982
71.13804 | 12.1235 | 14.21748 | 10.34199 | -2.093983 | 3.875495
71.14804 | 12.1295 | 14.19319 | 10.34049 | -2.06369 | 3.852704
71.15804 | 12.1292 | 14.16961 | 10.33898 | -2.040406 | 3.830625
71.16804 | 12.1298 | 14.14672 | 10.33747 | -2.016918 | 3.809244
71.17804 | 12.137 | 14.12451 | 10.33596 | -1.987514 | 3.788551
71.18804 | 12.1425 | 14.10299 | 10.33445 | -1.960488 | 3.768537
71.19803 | 12.1504 | 14.08215 | 10.33294 | -1.93175 | 3.749212
71.20803 | 12.148 | 14.06195 | 10.33142 | -1.913945 | 3.730524
71.21803 | 12.1522 | 14.04239 | 10.3299 | -1.890188 | 3.712486
71.22803 | 12.1602 | 14.02347 | 10.32838 | -1.863268 | 3.695088
71.23803 | 12.1667 | 14.00518 | 10.32686 | -1.838477 | 3.678322
71.24802 | 12.1671 | 13.98752 | 10.32533 | -1.820425 | 3.662195
71.25802 | 12.1727 | 13.97047 | 10.3238 | -1.797769 | 3.646668
71.26802 | 12.1767 | 13.95402 | 10.32227 | -1.777319 | 3.63175
71.27802 | 12.185 | 13.93817 | 10.32074 | -1.753168 | 3.617433
71.28802 | 12.1916 | 13.92291 | 10.3192 | -1.731309 | 3.603711
71.29801 | 12.1967 | 13.90825 | 10.31766 | -1.711551 | 3.590589
71.30801 | 12.1999 | 13.89416 | 10.31612 | -1.694258 | 3.578038
71.31801 | 12.2047 | 13.88064 | 10.31458 | -1.675939 | 3.566063
71.32801 | 12.2174 | 13.86769 | 10.31303 | -1.650289 | 3.554658
71.33801 | 12.2185 | 13.8553 | 10.31148 | -1.636803 | 3.54382
71.34801 | 12.2294 | 13.84348 | 10.30993 | -1.614075 | 3.533544
71.358 | 12.2349 | 13.83222 | 10.30838 | -1.597316 | 3.523836
71.368 | 12.2375 | 13.82149 | 10.30682 | -1.583993 | 3.514668
71.378 | 12.251 | 13.81132 | 10.30527 | -1.560316 | 3.506049
71.388 | 12.2583 | 13.80168 | 10.30371 | -1.543382 | 3.497975
71.398 | 12.2667 | 13.79259 | 10.30214 | -1.525888 | 3.490444
71.40799 | 12.2759 | 13.78404 | 10.30058 | -1.508139 | 3.483459
71.41799 | 12.2868 | 13.77602 | 10.29901 | -1.489216 | 3.477002
71.42799 | 12.295 | 13.76852 | 10.29744 | -1.473524 | 3.47108
71.43799 | 12.3072 | 13.76156 | 10.29587 | -1.454362 | 3.465691
71.44799 | 12.319 | 13.75513 | 10.2943 | -1.436129 | 3.460832
71.45799 | 12.3319 | 13.74922 | 10.29272 | -1.417323 | 3.456503
71.46798 | 12.3389 | 13.74385 | 10.29114 | -1.404948 | 3.452706
71.47798 | 12.3515 | 13.73899 | 10.28956 | -1.387494 | 3.449433
71.48798 | 12.3673 | 13.73467 | 10.28798 | -1.367365 | 3.446688
71.49798 | 12.3801 | 13.73086 | 10.28639 | -1.350762 | 3.444471
71.50798 | 12.3931 | 13.72759 | 10.2848 | -1.334485 | 3.442783
71.51797 | 12.4063 | 13.72484 | 10.28321 | -1.318537 | 3.441624
71.52797 | 12.4241 | 13.72261 | 10.28162 | -1.298514 | 3.440994
71.53797 | 12.4408 | 13.72092 | 10.28002 | -1.28012 | 3.440896
71.54797 | 12.4565 | 13.71976 | 10.27843 | -1.263257 | 3.441331
71.55797 | 12.4712 | 13.71913 | 10.27683 | -1.247928 | 3.442301
71.56797 | 12.4807 | 13.71903 | 10.27522 | -1.238334 | 3.44381
71.57796 | 12.5062 | 13.71948 | 10.27362 | -1.213277 | 3.445857
71.58796 | 12.5167 | 13.72046 | 10.27201 | -1.203763 | 3.44845
71.59796 | 12.5367 | 13.72199 | 10.2704 | -1.185295 | 3.451591
71.60796 | 12.5537 | 13.72408 | 10.26879 | -1.170375 | 3.455283
71.61796 | 12.5665 | 13.72671 | 10.26718 | -1.160209 | 3.459532
71.62795 | 12.589 | 13.7299 | 10.26556 | -1.140898 | 3.464335
71.63795 | 12.6091 | 13.73365 | 10.26394 | -1.124553 | 3.469709
71.64795 | 12.6268 | 13.73798 | 10.26232 | -1.111177 | 3.475654
71.65795 | 12.6445 | 13.74288 | 10.2607 | -1.098375 | 3.482176
71.66795 | 12.6616 | 13.74835 | 10.25907 | -1.086755 | 3.489281
71.67795 | 12.6837 | 13.75442 | 10.25745 | -1.070721 | 3.496975
71.68794 | 12.7042 | 13.76107 | 10.25582 | -1.056874 | 3.505257
71.69794 | 12.7244 | 13.76834 | 10.25418 | -1.043935 | 3.514151
71.70794 | 12.7439 | 13.77621 | 10.25255 | -1.032305 | 3.523655
71.71794 | 12.7616 | 13.78469 | 10.25091 | -1.023092 | 3.533779
71.72794 | 12.7806 | 13.7938 | 10.24927 | -1.013204 | 3.54453
71.73793 | 12.8039 | 13.80354 | 10.24763 | -0.9996387 | 3.555905
71.74793 | 12.8256 | 13.81393 | 10.24599 | -0.9883263 | 3.567937
71.75793 | 12.8472 | 13.82497 | 10.24434 | -0.9777664 | 3.580623
71.76793 | 12.8706 | 13.83667 | 10.24269 | -0.9660676 | 3.593973
71.77793 | 12.8924 | 13.84904 | 10.24104 | -0.9566398 | 3.607996
71.78793 | 12.9183 | 13.86209 | 10.23939 | -0.943794 | 3.622703
71.79792 | 12.9417 | 13.87583 | 10.23774 | -0.9341253 | 3.638088
71.80792 | 12.9671 | 13.89027 | 10.23608 | -0.9231729 | 3.654193
71.81792 | 12.9926 | 13.90543 | 10.23442 | -0.912834 | 3.671014
71.82792 | 13.0183 | 13.92132 | 10.23276 | -0.9030193 | 3.688561
71.83792 | 13.0447 | 13.93794 | 10.23109 | -0.8932406 | 3.706847
71.84791 | 13.0727 | 13.95529 | 10.22943 | -0.8825913 | 3.725862
71.85791 | 13.1006 | 13.97342 | 10.22776 | -0.8728173 | 3.745657
71.86791 | 13.1313 | 13.99231 | 10.22609 | -0.861013 | 3.766224
71.87791 | 13.1611 | 14.01199 | 10.22442 | -0.8508904 | 3.787574
71.88791 | 13.194 | 14.03246 | 10.22274 | -0.8384611 | 3.80972
71.89791 | 13.228 | 14.05374 | 10.22106 | -0.8257363 | 3.832673
71.9079 | 13.2616 | 14.07581 | 10.21939 | -0.8142071 | 3.856422
71.9179 | 13.2965 | 14.09873 | 10.2177 | -0.8022254 | 3.881022
71.9279 | 13.3291 | 14.12248 | 10.21602 | -0.7933818 | 3.906463
71.9379 | 13.3676 | 14.14709 | 10.21433 | -0.7794879 | 3.932756
71.9479 | 13.4057 | 14.17255 | 10.21264 | -0.7668535 | 3.95991
71.95789 | 13.4451 | 14.19886 | 10.21095 | -0.7537626 | 3.987909
71.96789 | 13.4845 | 14.22608 | 10.20926 | -0.7415769 | 4.016816
71.97789 | 13.5246 | 14.25418 | 10.20757 | -0.7295789 | 4.046613
71.98789 | 13.5678 | 14.28318 | 10.20587 | -0.7153776 | 4.07731
71.99789 | 13.6128 | 14.31308 | 10.20417 | -0.7002801 | 4.108912
72.00789 | 13.6565 | 14.34389 | 10.20247 | -0.6873929 | 4.141427
72.01788 | 13.7035 | 14.37559 | 10.20076 | -0.6720897 | 4.174826
72.02788 | 13.7479 | 14.40824 | 10.19906 | -0.6603374 | 4.20918
72.03788 | 13.801 | 14.44181 | 10.19735 | -0.6408077 | 4.244458
72.04788 | 13.848 | 14.4763 | 10.19564 | -0.6283021 | 4.280663
72.05788 | 13.9018 | 14.51172 | 10.19393 | -0.6099206 | 4.317795
72.06787 | 13.9528 | 14.54802 | 10.19221 | -0.5952246 | 4.355812
72.07787 | 14.0085 | 14.58528 | 10.1905 | -0.576782 | 4.394787
72.08787 | 14.0701 | 14.62345 | 10.18878 | -0.553351 | 4.434675
72.09787 | 14.1215 | 14.66252 | 10.18705 | -0.5410231 | 4.475469
72.10787 | 14.1832 | 14.70249 | 10.18533 | -0.5192873 | 4.517156
72.11787 | 14.2436 | 14.74333 | 10.18361 | -0.4997301 | 4.559725
72.12786 | 14.305 | 14.78498 | 10.18188 | -0.4799785 | 4.6031
72.13786 | 14.3744 | 14.82752 | 10.18015 | -0.4531229 | 4.647374
72.14786 | 14.4359 | 14.87089 | 10.17842 | -0.4349857 | 4.692469
72.15786 | 14.5062 | 14.91504 | 10.17668 | -0.4088393 | 4.738357
72.16786 | 14.5755 | 14.95995 | 10.17495 | -0.3844537 | 4.785008
72.17785 | 14.6461 | 15.00555 | 10.17321 | -0.3594492 | 4.83234
72.18785 | 14.7206 | 15.05188 | 10.17147 | -0.3312762 | 4.880408
72.19785 | 14.7976 | 15.09885 | 10.16973 | -0.3012472 | 4.929122
72.20785 | 14.8791 | 15.14642 | 10.16798 | -0.2673155 | 4.978435
72.21785 | 14.9603 | 15.19453 | 10.16623 | -0.2342287 | 5.028295
72.22785 | 15.0374 | 15.24313 | 10.16448 | -0.2057302 | 5.078646
72.23784 | 15.1203 | 15.29211 | 10.16273 | -0.1718116 | 5.129377
72.24784 | 15.206 | 15.3415 | 10.16098 | -0.1355016 | 5.18052
72.25784 | 15.2922 | 15.39118 | 10.15923 | -0.09898309 | 5.231957
72.26784 | 15.3783 | 15.44108 | 10.15747 | -0.06278041 | 5.283612
72.27784 | 15.465 | 15.49112 | 10.15571 | -0.02611508 | 5.335407
72.28783 | 15.5536 | 15.54115 | 10.15395 | 0.01244547 | 5.387206
72.29783 | 15.6507 | 15.59121 | 10.15218 | 0.05949088 | 5.439024
72.30783 | 15.741 | 15.64114 | 10.15042 | 0.0998612 | 5.49072
72.31783 | 15.8306 | 15.69085 | 10.14865 | 0.1397499 | 5.542199
72.32783 | 15.9221 | 15.74025 | 10.14688 | 0.181854 | 5.593365
72.33783 | 16.0179 | 15.78923 | 10.14511 | 0.2286733 | 5.644118
72.34782 | 16.1068 | 15.83764 | 10.14334 | 0.2691555 | 5.694308
72.35782 | 16.2016 | 15.88549 | 10.14156 | 0.316107 | 5.743933
72.36782 | 16.2885 | 15.93262 | 10.13978 | 0.3558778 | 5.792841
72.37782 | 16.38 | 15.97893 | 10.138 | 0.4010709 | 5.840928
72.38782 | 16.4676 | 16.02431 | 10.13622 | 0.443287 | 5.888095
72.39781 | 16.5571 | 16.06863 | 10.13444 | 0.4884678 | 5.934196
72.40781 | 16.6472 | 16.11188 | 10.13265 | 0.5353244 | 5.979226
72.41781 | 16.7319 | 16.15391 | 10.13086 | 0.5779933 | 6.023046
72.42781 | 16.8149 | 16.19464 | 10.12907 | 0.6202645 | 6.065565
72.43781 | 16.901 | 16.23398 | 10.12728 | 0.6670233 | 6.106699
72.44781 | 16.9777 | 16.27185 | 10.12548 | 0.7058494 | 6.146368
72.4578 | 17.0625 | 16.30815 | 10.12369 | 0.7543512 | 6.184461
72.4678 | 17.1373 | 16.34287 | 10.12189 | 0.7944257 | 6.220985
72.4778 | 17.2031 | 16.37593 | 10.12009 | 0.8271693 | 6.255842
72.4878 | 17.2745 | 16.40726 | 10.11829 | 0.8672364 | 6.288978
72.4978 | 17.3406 | 16.43683 | 10.11648 | 0.9037735 | 6.320345
72.50779 | 17.4087 | 16.46456 | 10.11468 | 0.9441449 | 6.349879
72.51779 | 17.4647 | 16.49047 | 10.11287 | 0.9742282 | 6.377604
72.52779 | 17.5225 | 16.51453 | 10.11106 | 1.007975 | 6.403469
72.53779 | 17.5821 | 16.5367 | 10.10924 | 1.045401 | 6.427455
72.54779 | 17.6308 | 16.55699 | 10.10743 | 1.073815 | 6.449556
72.55779 | 17.6816 | 16.57538 | 10.10561 | 1.106218 | 6.469769
72.56778 | 17.7257 | 16.59187 | 10.1038 | 1.133825 | 6.488079
72.57778 | 17.7667 | 16.60651 | 10.10198 | 1.160186 | 6.504539
72.58778 | 17.8033 | 16.6193 | 10.10015 | 1.184003 | 6.519145
72.59778 | 17.8387 | 16.63025 | 10.09833 | 1.208452 | 6.53192
72.60778 | 17.8706 | 16.63939 | 10.0965 | 1.231207 | 6.542892
72.61777 | 17.8897 | 16.64675 | 10.09467 | 1.242947 | 6.552078
72.62777 | 17.919 | 16.65239 | 10.09284 | 1.266607 | 6.559549
72.63777 | 17.9373 | 16.65634 | 10.09101 | 1.280959 | 6.565329
72.64777 | 17.9557 | 16.65864 | 10.08918 | 1.29706 | 6.569462
72.65777 | 17.9675 | 16.65934 | 10.08734 | 1.308163 | 6.571996
72.66777 | 17.971 | 16.65848 | 10.0855 | 1.312516 | 6.572981
72.67776 | 17.9773 | 16.65614 | 10.08366 | 1.321163 | 6.572472
72.68776 | 17.981 | 16.65234 | 10.08182 | 1.328655 | 6.570522
72.69776 | 17.9805 | 16.64717 | 10.07998 | 1.333334 | 6.567187
72.70776 | 17.9788 | 16.64066 | 10.07813 | 1.338141 | 6.562526
72.71776 | 17.9636 | 16.63288 | 10.07629 | 1.330717 | 6.556598
72.72775 | 17.954 | 16.62391 | 10.07444 | 1.330093 | 6.54947
72.73775 | 17.9401 | 16.61378 | 10.07259 | 1.326324 | 6.54119
72.74775 | 17.9239 | 16.60256 | 10.07073 | 1.321342 | 6.531826
72.75775 | 17.9009 | 16.59032 | 10.06888 | 1.310583 | 6.52144
72.76775 | 17.8782 | 16.57711 | 10.06702 | 1.301087 | 6.510094
72.77775 | 17.8489 | 16.56301 | 10.06516 | 1.285889 | 6.497851
72.78774 | 17.8194 | 16.54809 | 10.0633 | 1.271314 | 6.484785
72.79774 | 17.7876 | 16.53237 | 10.06144 | 1.255227 | 6.470935
72.80774 | 17.7539 | 16.51595 | 10.05957 | 1.237954 | 6.456373
72.81774 | 17.7156 | 16.49887 | 10.05771 | 1.216732 | 6.441162
72.82774 | 17.6735 | 16.4812 | 10.05584 | 1.192301 | 6.425361
72.83773 | 17.6375 | 16.46302 | 10.05397 | 1.174483 | 6.409048
72.84773 | 17.5969 | 16.44435 | 10.0521 | 1.152553 | 6.39225
72.85773 | 17.5546 | 16.42526 | 10.05022 | 1.129336 | 6.375041
72.86773 | 17.5134 | 16.40583 | 10.04835 | 1.107573 | 6.35748
72.87773 | 17.4675 | 16.38609 | 10.04647 | 1.081408 | 6.339623
72.88773 | 17.4222 | 16.36612 | 10.04459 | 1.056084 | 6.321527
72.89772 | 17.3784 | 16.34597 | 10.04271 | 1.032427 | 6.303264
72.90772 | 17.3294 | 16.32568 | 10.04083 | 1.003721 | 6.284853
72.91772 | 17.2841 | 16.3053 | 10.03894 | 0.9787955 | 6.266364
72.92772 | 17.241 | 16.2849 | 10.03705 | 0.9560978 | 6.247848
72.93772 | 17.1916 | 16.26452 | 10.03516 | 0.9270768 | 6.229358
72.94771 | 17.1435 | 16.24424 | 10.03328 | 0.8992634 | 6.21096
72.95771 | 17.1061 | 16.22405 | 10.03138 | 0.8820502 | 6.192666
72.96771 | 17.0617 | 16.20403 | 10.02949 | 0.8576691 | 6.174541
72.97771 | 17.0156 | 16.18423 | 10.02759 | 0.8313749 | 6.156632
72.98771 | 16.9767 | 16.16468 | 10.0257 | 0.8120226 | 6.138982
72.99771 | 16.9346 | 16.14543 | 10.0238 | 0.7891721 | 6.121632
73.0077 | 16.895 | 16.12654 | 10.0219 | 0.7684558 | 6.104648
73.0177 | 16.8544 | 16.10803 | 10.01999 | 0.7463737 | 6.088033
73.0277 | 16.8135 | 16.08993 | 10.01809 | 0.7235664 | 6.071845
73.0377 | 16.7819 | 16.07231 | 10.01618 | 0.7095949 | 6.056123
73.0477 | 16.745 | 16.05518 | 10.01427 | 0.6898215 | 6.040905
73.05769 | 16.7051 | 16.03861 | 10.01236 | 0.6664931 | 6.026242
73.06769 | 16.6739 | 16.02259 | 10.01045 | 0.6513063 | 6.012141
73.07769 | 16.6395 | 16.00719 | 10.00854 | 0.6323093 | 5.998652
73.08769 | 16.6085 | 15.99243 | 10.00662 | 0.6160676 | 5.985809
73.09769 | 16.582 | 15.97835 | 10.00471 | 0.6036488 | 5.973645
73.10769 | 16.5518 | 15.96498 | 10.00279 | 0.5868188 | 5.962194
73.11768 | 16.5286 | 15.95237 | 10.00087 | 0.5762341 | 5.951497
73.12768 | 16.4974 | 15.94051 | 9.998946 | 0.5568886 | 5.941565
73.13768 | 16.4747 | 15.92946 | 9.997022 | 0.5452392 | 5.932439
73.14768 | 16.4483 | 15.91924 | 9.995096 | 0.529056 | 5.924148
73.15768 | 16.4348 | 15.90989 | 9.993168 | 0.5249096 | 5.916722
73.16767 | 16.4135 | 15.90144 | 9.991241 | 0.512065 | 5.910194
73.17767 | 16.3885 | 15.89389 | 9.98931 | 0.4946086 | 5.904582
73.18767 | 16.37 | 15.8873 | 9.987377 | 0.4827037 | 5.899919
73.19767 | 16.3585 | 15.88167 | 9.985443 | 0.4768276 | 5.89623
73.20767 | 16.3433 | 15.87705 | 9.983507 | 0.4662525 | 5.893541
73.21767 | 16.336 | 15.87345 | 9.981569 | 0.4625538 | 5.891877
73.22766 | 16.3214 | 15.87089 | 9.979631 | 0.4505058 | 5.891263
73.23766 | 16.3129 | 15.86941 | 9.97769 | 0.4434875 | 5.891722
73.24766 | 16.3035 | 15.86903 | 9.975747 | 0.4344735 | 5.893279
73.25766 | 16.3011 | 15.86976 | 9.973803 | 0.4313423 | 5.895955
73.26766 | 16.2911 | 15.87163 | 9.971857 | 0.4194716 | 5.899772
73.27765 | 16.2901 | 15.87466 | 9.969911 | 0.4154389 | 5.90475
73.28765 | 16.2833 | 15.87887 | 9.967961 | 0.4044282 | 5.91091
73.29765 | 16.2797 | 15.88428 | 9.96601 | 0.3954177 | 5.918272
73.30765 | 16.2811 | 15.89091 | 9.964058 | 0.3901877 | 5.926855
73.31765 | 16.2851 | 15.89813 | 9.962103 | 0.3869667 | 5.93603
73.32765 | 16.2791 | 15.90726 | 9.960147 | 0.3718426 | 5.94711
73.33764 | 16.2885 | 15.91764 | 9.958192 | 0.3708582 | 5.95945
73.34764 | 16.2892 | 15.92933 | 9.956232 | 0.3598719 | 5.973096
73.35764 | 16.2942 | 15.94232 | 9.954271 | 0.351878 | 5.988051
73.36764 | 16.3016 | 15.95664 | 9.952309 | 0.3449619 | 6.004329
73.37764 | 16.3061 | 15.97229 | 9.950345 | 0.3338068 | 6.021948
73.38763 | 16.3063 | 15.98929 | 9.948381 | 0.3170142 | 6.040905
73.39763 | 16.3193 | 16.00734 | 9.946414 | 0.3119601 | 6.060926
73.40763 | 16.3279 | 16.0271 | 9.944445 | 0.3007964 | 6.082659
73.41763 | 16.3353 | 16.04827 | 9.942475 | 0.2870331 | 6.105792
73.42763 | 16.3443 | 16.07085 | 9.940502 | 0.2734541 | 6.130343
73.43763 | 16.3593 | 16.09486 | 9.938529 | 0.2644443 | 6.156327
73.44762 | 16.3622 | 16.12029 | 9.936556 | 0.2419139 | 6.18373
73.45762 | 16.3858 | 16.1472 | 9.934579 | 0.2385989 | 6.212622
73.46762 | 16.3966 | 16.17559 | 9.932601 | 0.2210065 | 6.242993
73.47762 | 16.4095 | 16.20548 | 9.930621 | 0.2040211 | 6.274858
73.48762 | 16.4224 | 16.23687 | 9.928639 | 0.1855283 | 6.308232
73.49761 | 16.4353 | 16.26976 | 9.926658 | 0.1655403 | 6.343101
73.50761 | 16.4514 | 16.30422 | 9.924674 | 0.1471781 | 6.379548
73.51761 | 16.4682 | 16.34025 | 9.922688 | 0.1279545 | 6.417558
73.52761 | 16.4884 | 16.37785 | 9.9207 | 0.1105522 | 6.457147
73.53761 | 16.5031 | 16.41705 | 9.918711 | 0.08605146 | 6.498337
73.54761 | 16.5275 | 16.45787 | 9.916721 | 0.06963387 | 6.541146
73.5576 | 16.5446 | 16.50028 | 9.91473 | 0.04432097 | 6.585549
73.5676 | 16.5662 | 16.54439 | 9.912737 | 0.02180815 | 6.631655
73.5776 | 16.5933 | 16.59018 | 9.910742 | 0.003115058 | 6.679443
73.5876 | 16.6151 | 16.63768 | 9.908745 | -0.02258122 | 6.728936
73.5976 | 16.6397 | 16.6869 | 9.906747 | -0.04720426 | 6.780157
73.60759 | 16.6571 | 16.73742 | 9.904749 | -0.08031748 | 6.832668
73.61759 | 16.6835 | 16.79017 | 9.902748 | -0.1066663 | 6.887418
73.62759 | 16.714 | 16.84472 | 9.900746 | -0.1307172 | 6.943971
73.63759 | 16.7374 | 16.9011 | 9.898742 | -0.1636982 | 7.002357
73.64759 | 16.7743 | 16.95934 | 9.896736 | -0.185037 | 7.062601
73.65759 | 16.7972 | 17.01946 | 9.894729 | -0.2222642 | 7.124735
73.66758 | 16.8305 | 17.08143 | 9.892723 | -0.2509349 | 7.188712
73.67758 | 16.8581 | 17.14543 | 9.890713 | -0.287328 | 7.254715
73.68758 | 16.8906 | 17.2114 | 9.888702 | -0.3208046 | 7.322703
73.69758 | 16.9237 | 17.27919 | 9.886689 | -0.3554935 | 7.392505
73.70758 | 16.9591 | 17.34924 | 9.884675 | -0.3901397 | 7.464565
73.71757 | 16.9874 | 17.4213 | 9.882661 | -0.433905 | 7.538644
73.72757 | 17.0182 | 17.49557 | 9.880644 | -0.4773652 | 7.614921
73.73757 | 17.0532 | 17.57199 | 9.878625 | -0.5187913 | 7.693366
73.74757 | 17.0896 | 17.65062 | 9.876606 | -0.5610245 | 7.774019
73.75757 | 17.1307 | 17.73151 | 9.874584 | -0.600806 | 7.856922
73.76757 | 17.166 | 17.81468 | 9.872562 | -0.6486793 | 7.942118
73.77756 | 17.2023 | 17.90011 | 9.87054 | -0.6978053 | 8.029566
73.78756 | 17.2464 | 17.98799 | 9.868514 | -0.7415945 | 8.119481
73.79756 | 17.2833 | 18.07831 | 9.866487 | -0.7950132 | 8.211826
73.80756 | 17.3244 | 18.17111 | 9.864459 | -0.8467108 | 8.306652
73.81756 | 17.3715 | 18.26644 | 9.862429 | -0.8949369 | 8.404008
73.82755 | 17.4171 | 18.36425 | 9.8604 | -0.9471463 | 8.503846
73.83755 | 17.4587 | 18.46478 | 9.858368 | -1.006082 | 8.606415
73.84755 | 17.5121 | 18.56801 | 9.856334 | -1.055907 | 8.711673
73.85755 | 17.5633 | 18.67397 | 9.854299 | -1.110674 | 8.819675
73.86755 | 17.615 | 18.78274 | 9.852263 | -1.167742 | 8.93048
73.87755 | 17.6736 | 18.89437 | 9.850225 | -1.22077 | 9.044145
73.88754 | 17.7278 | 19.0088 | 9.848188 | -1.281004 | 9.160616
73.89754 | 17.7905 | 19.12633 | 9.846147 | -1.335828 | 9.280181
73.90754 | 17.8531 | 19.2469 | 9.844106 | -1.393797 | 9.402792
73.91754 | 17.922 | 19.37057 | 9.842063 | -1.448573 | 9.52851
73.92754 | 17.9921 | 19.49742 | 9.840018 | -1.505321 | 9.657403
73.93753 | 18.0631 | 19.62738 | 9.837975 | -1.56428 | 9.789405
73.94753 | 18.1466 | 19.76077 | 9.835928 | -1.61417 | 9.924843
73.95753 | 18.2211 | 19.89754 | 9.833879 | -1.676436 | 10.06366
73.96753 | 18.3053 | 20.03775 | 9.83183 | -1.732446 | 10.20592
73.97753 | 18.3923 | 20.18147 | 9.829779 | -1.789171 | 10.35169
73.98753 | 18.4829 | 20.32878 | 9.827727 | -1.845882 | 10.50106
73.99752 | 18.5722 | 20.4796 | 9.825675 | -1.907401 | 10.65393
74.00752 | 18.6724 | 20.6343 | 9.82362 | -1.961897 | 10.81068
74.01752 | 18.7819 | 20.7928 | 9.821564 | -2.010897 | 10.97123
74.02752 | 18.8813 | 20.95517 | 9.819507 | -2.073871 | 11.13566
74.03752 | 18.993 | 21.12149 | 9.817449 | -2.128495 | 11.30405
74.04751 | 19.1092 | 21.29167 | 9.815391 | -2.182473 | 11.47628
74.05751 | 19.2299 | 21.46611 | 9.81333 | -2.236208 | 11.65278
74.06751 | 19.3595 | 21.64471 | 9.811268 | -2.285209 | 11.83344
74.07751 | 19.4872 | 21.82755 | 9.809204 | -2.340348 | 12.01834
74.08751 | 19.618 | 22.01469 | 9.80714 | -2.396695 | 12.20755
74.09751 | 19.7591 | 22.20622 | 9.805074 | -2.447115 | 12.40114
74.1075 | 19.903 | 22.40195 | 9.803009 | -2.49895 | 12.59894
74.1175 | 20.0559 | 22.60241 | 9.80094 | -2.546513 | 12.80147
74.1275 | 20.2186 | 22.80744 | 9.798871 | -2.588843 | 13.00857
74.1375 | 20.3864 | 23.0171 | 9.7968 | -2.630699 | 13.2203
74.1475 | 20.5574 | 23.23144 | 9.794728 | -2.674036 | 13.43671
74.15749 | 20.737 | 23.45029 | 9.792657 | -2.71329 | 13.65763
74.16749 | 20.9205 | 23.67413 | 9.790583 | -2.753635 | 13.88355
74.17749 | 21.1228 | 23.9028 | 9.788507 | -2.780001 | 14.11429
74.18749 | 21.3271 | 24.13633 | 9.786431 | -2.809226 | 14.3499
74.19749 | 21.5458 | 24.37474 | 9.784353 | -2.828938 | 14.59038
74.20749 | 21.7733 | 24.61806 | 9.782274 | -2.844761 | 14.83579
74.21748 | 22.0037 | 24.86607 | 9.780196 | -2.862369 | 15.08587
74.22748 | 22.2426 | 25.11925 | 9.778115 | -2.876652 | 15.34114
74.23748 | 22.5039 | 25.37737 | 9.776032 | -2.87347 | 15.60134
74.24748 | 22.7797 | 25.64041 | 9.773949 | -2.860713 | 15.86646
74.25748 | 23.0563 | 25.90836 | 9.771864 | -2.852063 | 16.1365
74.26747 | 23.3526 | 26.18092 | 9.76978 | -2.82832 | 16.41114
74.27747 | 23.6562 | 26.45857 | 9.767693 | -2.802374 | 16.69088
74.28747 | 23.9707 | 26.741 | 9.765605 | -2.770305 | 16.9754
74.29747 | 24.2978 | 27.02815 | 9.763516 | -2.730348 | 17.26463
74.30747 | 24.6462 | 27.31992 | 9.761426 | -2.673721 | 17.55849
74.31747 | 24.9946 | 27.61623 | 9.759335 | -2.621633 | 17.8569
74.32746 | 25.3671 | 27.91668 | 9.757245 | -2.549576 | 18.15943
74.33746 | 25.754 | 28.22171 | 9.755151 | -2.467714 | 18.46656
74.34746 | 26.1562 | 28.53092 | 9.753056 | -2.374718 | 18.77786
74.35746 | 26.5534 | 28.84413 | 9.750961 | -2.29073 | 19.09317
74.36746 | 26.9924 | 29.16118 | 9.748864 | -2.168782 | 19.41232
74.37745 | 27.4299 | 29.48155 | 9.746769 | -2.051651 | 19.73478
74.38745 | 27.8797 | 29.8057 | 9.74467 | -1.925997 | 20.06103
74.39745 | 28.3462 | 30.13307 | 9.74257 | -1.786873 | 20.3905
74.40745 | 28.8284 | 30.46344 | 9.740469 | -1.635042 | 20.72297
74.41745 | 29.3241 | 30.79655 | 9.738367 | -1.472453 | 21.05819
74.42745 | 29.8189 | 31.13214 | 9.736264 | -1.313236 | 21.39587
74.43744 | 30.3367 | 31.46956 | 9.734162 | -1.132862 | 21.7354
74.44744 | 30.8621 | 31.80926 | 9.732057 | -0.9471612 | 22.0772
74.45744 | 31.4045 | 32.15053 | 9.729951 | -0.7460277 | 22.42058
74.46744 | 31.9526 | 32.49306 | 9.727844 | -0.5404608 | 22.76522
74.47744 | 32.5325 | 32.83653 | 9.725736 | -0.3040309 | 23.11079
74.48743 | 33.1156 | 33.18023 | 9.723629 | -0.06462946 | 23.4566
74.49743 | 33.6771 | 33.52453 | 9.721519 | 0.1525726 | 23.80301
74.50743 | 34.2615 | 33.8687 | 9.719408 | 0.3928019 | 24.14929
74.51743 | 34.8504 | 34.21238 | 9.717296 | 0.6380211 | 24.49508
74.52743 | 35.4557 | 34.55519 | 9.715183 | 0.9005142 | 24.84
74.53743 | 36.0604 | 34.89674 | 9.713069 | 1.16366 | 25.18367
74.54742 | 36.6787 | 35.23632 | 9.710957 | 1.44238 | 25.52536
74.55742 | 37.3034 | 35.5742 | 9.708841 | 1.729199 | 25.86536
74.56742 | 37.8925 | 35.90965 | 9.706724 | 1.982847 | 26.20293
74.57742 | 38.4921 | 36.24228 | 9.704606 | 2.24982 | 26.53767
74.58742 | 39.1005 | 36.57168 | 9.702488 | 2.52882 | 26.86919
74.59741 | 39.72 | 36.89714 | 9.70037 | 2.822863 | 27.19677
74.60741 | 40.3171 | 37.21888 | 9.69825 | 3.098221 | 27.52063
74.61741 | 40.9173 | 37.53619 | 9.696129 | 3.381111 | 27.84006
74.62741 | 41.4937 | 37.84865 | 9.694006 | 3.645045 | 28.15465
74.63741 | 42.0414 | 38.15587 | 9.691883 | 3.885528 | 28.46399
74.6474 | 42.6077 | 38.45713 | 9.689761 | 4.150572 | 28.76737
74.6574 | 43.1578 | 38.75263 | 9.687636 | 4.405166 | 29.065
74.6674 | 43.6948 | 39.04167 | 9.68551 | 4.653132 | 29.35616
74.6774 | 44.2174 | 39.32383 | 9.683383 | 4.893574 | 29.64044
74.6874 | 44.7279 | 39.5987 | 9.681256 | 5.129197 | 29.91745
74.6974 | 45.212 | 39.86589 | 9.679127 | 5.346112 | 30.18676
74.70739 | 45.65 | 40.12473 | 9.677 | 5.525272 | 30.44773
74.71739 | 46.0939 | 40.37535 | 9.67487 | 5.71855 | 30.70048
74.72739 | 46.5037 | 40.61709 | 9.672739 | 5.886611 | 30.94435
74.73739 | 46.8914 | 40.84957 | 9.670607 | 6.041833 | 31.17896
74.74739 | 47.2597 | 41.0724 | 9.668474 | 6.187298 | 31.40393
74.75738 | 47.5873 | 41.28504 | 9.666343 | 6.302264 | 31.61869
74.76738 | 47.9047 | 41.48753 | 9.664208 | 6.417168 | 31.82332
74.77738 | 48.1583 | 41.67934 | 9.662073 | 6.478958 | 32.01727
74.78738 | 48.4221 | 41.86015 | 9.659937 | 6.561947 | 32.20022
74.79738 | 48.6455 | 42.02967 | 9.6578 | 6.615828 | 32.37187
74.80738 | 48.8491 | 42.18763 | 9.655662 | 6.661467 | 32.53197
74.81737 | 48.9798 | 42.33363 | 9.653526 | 6.646174 | 32.6801
74.82737 | 49.1179 | 42.4678 | 9.651387 | 6.650104 | 32.81641
74.83737 | 49.1979 | 42.58978 | 9.649247 | 6.608118 | 32.94054
74.84737 | 49.2417 | 42.69945 | 9.647106 | 6.542254 | 33.05234
74.85737 | 49.2634 | 42.79668 | 9.644964 | 6.466723 | 33.15171
74.86736 | 49.2694 | 42.88134 | 9.642824 | 6.388061 | 33.23851
74.87736 | 49.206 | 42.95357 | 9.640681 | 6.252433 | 33.31289
74.88736 | 49.1252 | 43.01329 | 9.638537 | 6.111908 | 33.37475
74.89736 | 49.0222 | 43.06057 | 9.636393 | 5.961631 | 33.42418
74.90736 | 48.8969 | 43.0955 | 9.634247 | 5.8014 | 33.46125
74.91736 | 48.7213 | 43.11822 | 9.632101 | 5.603079 | 33.48612
74.92735 | 48.5388 | 43.12891 | 9.629957 | 5.409892 | 33.49895
74.93735 | 48.309 | 43.1278 | 9.627809 | 5.181196 | 33.49999
74.94735 | 48.0351 | 43.11515 | 9.625661 | 4.91995 | 33.48949
74.95735 | 47.7514 | 43.09124 | 9.623512 | 4.660159 | 33.46773
74.96735 | 47.4423 | 43.0564 | 9.621362 | 4.385896 | 33.43504
74.97734 | 47.1172 | 43.01105 | 9.619214 | 4.106151 | 33.39183
74.98734 | 46.7745 | 42.95548 | 9.617063 | 3.81902 | 33.33842
74.99734 | 46.4066 | 42.89015 | 9.614911 | 3.516449 | 33.27524
75.00734 | 46.0094 | 42.81551 | 9.612759 | 3.193892 | 33.20275
75.01734 | 45.6013 | 42.73201 | 9.610606 | 2.869286 | 33.12141
75.02734 | 45.2001 | 42.64016 | 9.608452 | 2.559945 | 33.0317
75.03733 | 44.7648 | 42.54054 | 9.6063 | 2.224265 | 32.93424
75.04733 | 44.3248 | 42.43348 | 9.604145 | 1.891322 | 32.82933
75.05733 | 43.8815 | 42.3196 | 9.601989 | 1.561896 | 32.71761
75.06733 | 43.397 | 42.19946 | 9.599833 | 1.197543 | 32.59962
75.07733 | 42.9451 | 42.07358 | 9.597676 | 0.8715156 | 32.47591
75.08732 | 42.4674 | 41.94267 | 9.59552 | 0.5247263 | 32.34715
75.09732 | 42.0049 | 41.80702 | 9.593362 | 0.1978752 | 32.21366
75.10732 | 41.5405 | 41.66733 | 9.591203 | -0.1268273 | 32.07612
75.11732 | 41.0813 | 41.52414 | 9.589044 | -0.4428441 | 31.9351
75.12732 | 40.6196 | 41.37803 | 9.586884 | -0.7584347 | 31.79115
75.13732 | 40.1512 | 41.22955 | 9.584723 | -1.078352 | 31.64483
75.14731 | 39.7104 | 41.0794 | 9.582564 | -1.369004 | 31.49684
75.15731 | 39.2669 | 40.92783 | 9.580403 | -1.660926 | 31.34742
75.16731 | 38.8274 | 40.77551 | 9.57824 | -1.948109 | 31.19727
75.17731 | 38.4108 | 40.62297 | 9.576077 | -2.212169 | 31.04689
75.18731 | 38.0069 | 40.47072 | 9.573914 | -2.463821 | 30.89681
75.1973 | 37.5989 | 40.3194 | 9.571752 | -2.720501 | 30.74765
75.2073 | 37.2178 | 40.1692 | 9.569587 | -2.951396 | 30.59961
75.2173 | 36.854 | 40.02071 | 9.567422 | -3.166707 | 30.45328
75.2273 | 36.5207 | 39.87437 | 9.565256 | -3.353673 | 30.30912
75.2373 | 36.1901 | 39.73061 | 9.56309 | -3.540508 | 30.16752
75.2473 | 35.8884 | 39.5898 | 9.560923 | -3.701402 | 30.02888
75.25729 | 35.591 | 39.45247 | 9.558758 | -3.861475 | 29.89372
75.26729 | 35.3228 | 39.31865 | 9.55659 | -3.995845 | 29.76206
75.27729 | 35.0723 | 39.18879 | 9.554422 | -4.116486 | 29.63436
75.28729 | 34.8483 | 39.06317 | 9.552253 | -4.214867 | 29.51091
75.29729 | 34.6412 | 38.94204 | 9.550084 | -4.300838 | 29.39195
75.30728 | 34.4737 | 38.82572 | 9.547916 | -4.35202 | 29.2778
75.31728 | 34.3132 | 38.71417 | 9.545746 | -4.40097 | 29.16842
75.32728 | 34.1846 | 38.60765 | 9.543575 | -4.423047 | 29.06407
75.33728 | 34.0697 | 38.50626 | 9.541404 | -4.436562 | 28.96486
75.34728 | 33.986 | 38.41009 | 9.539232 | -4.42409 | 28.87086
75.35728 | 33.9221 | 38.31917 | 9.53706 | -4.397072 | 28.78211
75.36727 | 33.8759 | 38.2336 | 9.53489 | -4.357697 | 28.69871
75.37727 | 33.8602 | 38.15317 | 9.532717 | -4.292969 | 28.62045
75.38727 | 33.8574 | 38.07791 | 9.530543 | -4.220507 | 28.54736
75.39727 | 33.8764 | 38.00772 | 9.528369 | -4.131321 | 28.47935
75.40727 | 33.9212 | 37.94248 | 9.526195 | -4.021277 | 28.41628
75.41726 | 33.9917 | 37.88207 | 9.524022 | -3.890373 | 28.35805
75.42726 | 34.0719 | 37.8262 | 9.521847 | -3.754298 | 28.30435
75.43726 | 34.1749 | 37.77469 | 9.519671 | -3.599793 | 28.25502
75.44726 | 34.298 | 37.72731 | 9.517495 | -3.429311 | 28.20982
75.45726 | 34.435 | 37.68378 | 9.515319 | -3.248778 | 28.16846
75.46726 | 34.5802 | 37.6438 | 9.513142 | -3.063597 | 28.13066
75.47725 | 34.7473 | 37.6071 | 9.510967 | -2.859798 | 28.09613
75.48725 | 34.9218 | 37.57325 | 9.50879 | -2.651449 | 28.06446
75.49725 | 35.1163 | 37.54195 | 9.506612 | -2.425646 | 28.03533
75.50725 | 35.3109 | 37.51283 | 9.504434 | -2.201925 | 28.00839
75.51725 | 35.5302 | 37.48551 | 9.502255 | -1.955308 | 27.98325
75.52724 | 35.7455 | 37.45963 | 9.500078 | -1.714133 | 27.95955
75.53724 | 35.9679 | 37.43476 | 9.497899 | -1.466861 | 27.93686
75.54724 | 36.1897 | 37.41053 | 9.495719 | -1.220827 | 27.91481
75.55724 | 36.4237 | 37.38654 | 9.493539 | -0.9628367 | 27.893
75.56724 | 36.6582 | 37.3624 | 9.491359 | -0.7042031 | 27.87104
75.57724 | 36.9001 | 37.33775 | 9.489178 | -0.4376471 | 27.84857
75.58723 | 37.136 | 37.31221 | 9.487 | -0.1762144 | 27.82521
75.59723 | 37.368 | 37.2854 | 9.484818 | 0.08260289 | 27.80058
75.60723 | 37.5949 | 37.25697 | 9.482637 | 0.3379303 | 27.77433
75.61723 | 37.8401 | 37.2266 | 9.480455 | 0.6135043 | 27.74614
75.62723 | 38.0495 | 37.19396 | 9.478273 | 0.8555408 | 27.71569
75.63722 | 38.2822 | 37.15883 | 9.476093 | 1.123375 | 27.68273
75.64722 | 38.478 | 37.12078 | 9.47391 | 1.35722 | 27.64687
75.65722 | 38.6745 | 37.07963 | 9.471727 | 1.594866 | 27.60791
75.66722 | 38.8543 | 37.03514 | 9.469544 | 1.819163 | 27.56559
75.67722 | 39.0367 | 36.98708 | 9.467361 | 2.049625 | 27.51971
75.68722 | 39.2002 | 36.93524 | 9.465177 | 2.264955 | 27.47007
75.69721 | 39.3582 | 36.87953 | 9.462995 | 2.478674 | 27.41653
75.70721 | 39.4945 | 36.81965 | 9.460811 | 2.674854 | 27.35883
75.71721 | 39.619 | 36.75552 | 9.458627 | 2.863484 | 27.29689
75.72721 | 39.7191 | 36.68701 | 9.456442 | 3.032086 | 27.23057
75.73721 | 39.8124 | 36.61403 | 9.454257 | 3.198367 | 27.15978
75.7472 | 39.889 | 36.53656 | 9.452075 | 3.352443 | 27.08448
75.7572 | 39.9291 | 36.45436 | 9.449889 | 3.474739 | 27.00447
75.7672 | 39.9662 | 36.36745 | 9.447704 | 3.598745 | 26.91975
75.7772 | 39.9816 | 36.27579 | 9.445518 | 3.705815 | 26.83027
75.7872 | 39.9904 | 36.17931 | 9.443333 | 3.811087 | 26.73598
75.7972 | 39.9448 | 36.07801 | 9.441147 | 3.866791 | 26.63686
75.80719 | 39.8941 | 35.972 | 9.438963 | 3.922096 | 26.53304
75.81719 | 39.8307 | 35.86099 | 9.436776 | 3.96971 | 26.42421
75.82719 | 39.7463 | 35.7451 | 9.43459 | 4.001197 | 26.31051
75.83719 | 39.6447 | 35.62435 | 9.432403 | 4.020351 | 26.19195
75.84719 | 39.5274 | 35.49873 | 9.430217 | 4.028666 | 26.06852
75.85718 | 39.3937 | 35.36838 | 9.428032 | 4.025325 | 25.94034
75.86718 | 39.2133 | 35.2331 | 9.425845 | 3.980204 | 25.80725
75.87718 | 39.0122 | 35.09301 | 9.423658 | 3.919185 | 25.66936
75.88718 | 38.8103 | 34.94817 | 9.421471 | 3.862134 | 25.5267
75.89718 | 38.582 | 34.79859 | 9.419283 | 3.783415 | 25.3793
75.90718 | 38.3388 | 34.64431 | 9.417096 | 3.694485 | 25.22722
75.91717 | 38.0855 | 34.48554 | 9.41491 | 3.599955 | 25.07063
75.92717 | 37.8194 | 34.32205 | 9.412723 | 3.497349 | 24.90933
75.93717 | 37.5239 | 34.15403 | 9.410535 | 3.369869 | 24.7435
75.94717 | 37.2081 | 33.98155 | 9.408347 | 3.22655 | 24.5732
75.95717 | 36.8915 | 33.80469 | 9.406159 | 3.086815 | 24.39853
75.96716 | 36.5787 | 33.62371 | 9.403974 | 2.95499 | 24.21974
75.97716 | 36.216 | 33.43833 | 9.401786 | 2.777675 | 24.03654
75.98716 | 35.8522 | 33.24882 | 9.399598 | 2.603385 | 23.84922
75.99716 | 35.4923 | 33.05528 | 9.397409 | 2.437019 | 23.65787
76.00716 | 35.1124 | 32.85784 | 9.395221 | 2.254565 | 23.46261
76.01716 | 34.7183 | 32.65659 | 9.393033 | 2.061711 | 23.26356
76.02715 | 34.3181 | 32.45187 | 9.390847 | 1.866231 | 23.06102
76.03715 | 33.9153 | 32.2434 | 9.388659 | 1.671899 | 22.85474
76.04715 | 33.5071 | 32.03152 | 9.386471 | 1.475578 | 22.64505
76.05715 | 33.1063 | 31.81637 | 9.384282 | 1.289928 | 22.43209
76.06715 | 32.684 | 31.5981 | 9.382094 | 1.085902 | 22.216
76.07714 | 32.2658 | 31.37707 | 9.379908 | 0.8887298 | 21.99716
76.08714 | 31.8349 | 31.15301 | 9.37772 | 0.6818862 | 21.77529
76.09714 | 31.4048 | 30.9263 | 9.375532 | 0.4784952 | 21.55077
76.10714 | 30.9792 | 30.69711 | 9.373344 | 0.2820925 | 21.32376
76.11714 | 30.5602 | 30.46559 | 9.371155 | 0.09461008 | 21.09443
76.12714 | 30.1317 | 30.23193 | 9.368967 | -0.1002266 | 20.86296
76.13713 | 29.7004 | 29.99652 | 9.366781 | -0.2961187 | 20.62974
76.14713 | 29.2952 | 29.75908 | 9.364593 | -0.4638812 | 20.39449
76.15713 | 28.8742 | 29.52002 | 9.362405 | -0.6458222 | 20.15762
76.16713 | 28.4616 | 29.27951 | 9.360218 | -0.8179142 | 19.9193
76.17713 | 28.0492 | 29.03774 | 9.35803 | -0.988538 | 19.67971
76.18712 | 27.6412 | 28.79511 | 9.355844 | -1.153907 | 19.43926
76.19712 | 27.2396 | 28.55133 | 9.353657 | -1.311725 | 19.19767
76.20712 | 26.844 | 28.3068 | 9.351469 | -1.462803 | 18.95533
76.21712 | 26.4678 | 28.06172 | 9.349282 | -1.593918 | 18.71244
76.22712 | 26.088 | 27.81624 | 9.347094 | -1.728242 | 18.46915
76.23712 | 25.7159 | 27.57055 | 9.344907 | -1.85465 | 18.22564
76.24711 | 25.3562 | 27.32505 | 9.342722 | -1.968849 | 17.98233
76.25711 | 24.9927 | 27.07943 | 9.340535 | -2.086731 | 17.7389
76.26711 | 24.6471 | 26.8341 | 9.338348 | -2.187001 | 17.49575
76.27711 | 24.3004 | 26.58922 | 9.336161 | -2.288824 | 17.25306
76.28711 | 23.9689 | 26.34496 | 9.333975 | -2.37606 | 17.01099
76.2971 | 23.6457 | 26.10171 | 9.33179 | -2.456005 | 16.76991
76.3071 | 23.3222 | 25.85914 | 9.329604 | -2.536941 | 16.52954
76.3171 | 23.0216 | 25.61765 | 9.327418 | -2.596054 | 16.29024
76.3271 | 22.7182 | 25.3774 | 9.325232 | -2.659196 | 16.05216
76.3371 | 22.438 | 25.13851 | 9.323046 | -2.70051 | 15.81546
76.3471 | 22.1548 | 24.90113 | 9.32086 | -2.746334 | 15.58027
76.35709 | 21.8794 | 24.66564 | 9.318677 | -2.786238 | 15.34696
76.36709 | 21.6171 | 24.43168 | 9.316492 | -2.81458 | 15.11519
76.37709 | 21.3648 | 24.19963 | 9.314307 | -2.834827 | 14.88532
76.38709 | 21.1151 | 23.96959 | 9.312122 | -2.854494 | 14.65747
76.39709 | 20.8809 | 23.74169 | 9.309937 | -2.860795 | 14.43176
76.40708 | 20.6464 | 23.51626 | 9.307755 | -2.86986 | 14.20851
76.41708 | 20.4205 | 23.29294 | 9.305571 | -2.872444 | 13.98737
76.42708 | 20.2064 | 23.07207 | 9.303387 | -2.865666 | 13.76868
76.43708 | 20.0076 | 22.85371 | 9.301203 | -2.846114 | 13.55251
76.44708 | 19.8144 | 22.63797 | 9.29902 | -2.823569 | 13.33895
76.45708 | 19.6168 | 22.42491 | 9.296837 | -2.808108 | 13.12807
76.46707 | 19.4257 | 22.2148 | 9.294656 | -2.789101 | 12.92015
76.47707 | 19.2539 | 22.0073 | 9.292473 | -2.753401 | 12.71483
76.48707 | 19.0818 | 21.80267 | 9.290291 | -2.720866 | 12.51238
76.49707 | 18.9172 | 21.60095 | 9.288109 | -2.683747 | 12.31284
76.50707 | 18.7594 | 21.40218 | 9.285927 | -2.642783 | 12.11626
76.51706 | 18.607 | 21.2066 | 9.283747 | -2.599601 | 11.92285
76.52706 | 18.4657 | 21.01385 | 9.281566 | -2.548145 | 11.73228
76.53706 | 18.3136 | 20.82413 | 9.279385 | -2.510532 | 11.54475
76.54706 | 18.1846 | 20.63748 | 9.277205 | -2.452879 | 11.36027
76.55706 | 18.055 | 20.4539 | 9.275024 | -2.398897 | 11.17887
76.56706 | 17.9278 | 20.27339 | 9.272844 | -2.345593 | 11.00055
76.57705 | 17.8022 | 20.09614 | 9.270667 | -2.293937 | 10.82547
76.58705 | 17.6873 | 19.92178 | 9.268487 | -2.23448 | 10.65329
76.59705 | 17.5787 | 19.75049 | 9.266308 | -2.17179 | 10.48418
76.60705 | 17.47 | 19.58225 | 9.26413 | -2.112252 | 10.31812
76.61705 | 17.3592 | 19.41705 | 9.261951 | -2.057851 | 10.1551
76.62704 | 17.2589 | 19.25503 | 9.259776 | -1.996126 | 9.99525
76.63704 | 17.1597 | 19.09583 | 9.257598 | -1.936132 | 9.838234
76.64704 | 17.0668 | 18.9396 | 9.255421 | -1.872805 | 9.684184
76.65704 | 16.9788 | 18.78631 | 9.253244 | -1.807515 | 9.533071
76.66704 | 16.8936 | 18.63593 | 9.251068 | -1.742331 | 9.384864
76.67704 | 16.811 | 18.48842 | 9.248892 | -1.677419 | 9.239528
76.68703 | 16.7328 | 18.34388 | 9.246718 | -1.611084 | 9.097166
76.69703 | 16.6525 | 18.202 | 9.244543 | -1.549502 | 8.957459
76.70703 | 16.5772 | 18.06288 | 9.242368 | -1.485679 | 8.820511
76.71703 | 16.5059 | 17.92647 | 9.240194 | -1.420573 | 8.68628
76.72703 | 16.4389 | 17.79274 | 9.23802 | -1.353842 | 8.554722
76.73702 | 16.3723 | 17.66177 | 9.235848 | -1.289473 | 8.425924
76.74702 | 16.3076 | 17.53326 | 9.233675 | -1.22566 | 8.299584
76.75702 | 16.2434 | 17.40729 | 9.231503 | -1.16389 | 8.175787
76.76702 | 16.1908 | 17.28382 | 9.22933 | -1.093019 | 8.054488
76.77702 | 16.1357 | 17.1628 | 9.227159 | -1.0271 | 7.935642
76.78702 | 16.0807 | 17.04419 | 9.224987 | -0.96349 | 7.819203
76.79701 | 16.0258 | 16.92805 | 9.222819 | -0.9022541 | 7.705235
76.80701 | 15.971 | 16.81412 | 9.220648 | -0.8431194 | 7.593471
76.81701 | 15.919 | 16.70245 | 9.218478 | -0.7834543 | 7.483976
76.82701 | 15.8687 | 16.59301 | 9.216309 | -0.7243142 | 7.376705
76.83701 | 15.8221 | 16.48575 | 9.21414 | -0.6636532 | 7.271613
76.847 | 15.7802 | 16.38073 | 9.211974 | -0.6005283 | 7.168754
76.857 | 15.7287 | 16.27769 | 9.209806 | -0.5489889 | 7.067883
76.867 | 15.6771 | 16.1767 | 9.207639 | -0.4995955 | 6.969057
76.877 | 15.6383 | 16.0777 | 9.205472 | -0.4394035 | 6.872231
76.887 | 15.5933 | 15.98067 | 9.203306 | -0.3873692 | 6.777364
76.897 | 15.5497 | 15.88555 | 9.20114 | -0.3358516 | 6.684412
76.90699 | 15.5048 | 15.7924 | 9.198977 | -0.2875976 | 6.593421
76.91699 | 15.4578 | 15.70098 | 9.196812 | -0.2431836 | 6.504171
76.92699 | 15.4218 | 15.61136 | 9.194648 | -0.1895612 | 6.416713
76.93699 | 15.382 | 15.52349 | 9.192485 | -0.1414899 | 6.331005
76.94699 | 15.3382 | 15.43733 | 9.190322 | -0.09913057 | 6.247009
76.95698 | 15.3032 | 15.35293 | 9.188161 | -0.04973384 | 6.164773
76.96698 | 15.2655 | 15.27008 | 9.185999 | -0.004581225 | 6.084082
76.97698 | 15.2245 | 15.18883 | 9.183838 | 0.03567425 | 6.004988
76.98698 | 15.1939 | 15.10913 | 9.181677 | 0.08476834 | 5.927454
76.99698 | 15.1616 | 15.03096 | 9.179517 | 0.130637 | 5.851446
77.00698 | 15.1267 | 14.95428 | 9.177358 | 0.1724154 | 5.776927
77.01697 | 15.0936 | 14.87915 | 9.175201 | 0.2144514 | 5.703947
77.02697 | 15.0563 | 14.80535 | 9.173043 | 0.2509538 | 5.632303
77.03697 | 15.0283 | 14.73293 | 9.170885 | 0.295367 | 5.562048
77.04697 | 14.9961 | 14.66188 | 9.168728 | 0.3342241 | 5.493148
77.05697 | 14.9653 | 14.59215 | 9.166572 | 0.3731547 | 5.425573
77.06696 | 14.9372 | 14.52378 | 9.164418 | 0.4134193 | 5.359362
77.07696 | 14.9079 | 14.45661 | 9.162263 | 0.4512933 | 5.294343
77.08696 | 14.8822 | 14.39067 | 9.160109 | 0.4915322 | 5.230559
77.09696 | 14.8539 | 14.32593 | 9.157955 | 0.527966 | 5.167979
77.10696 | 14.8233 | 14.26238 | 9.155802 | 0.5609209 | 5.106577
77.11696 | 14.7958 | 14.19997 | 9.15365 | 0.5958259 | 5.046324
77.12695 | 14.764 | 14.13875 | 9.1515 | 0.6252451 | 4.987255
77.13695 | 14.7385 | 14.07857 | 9.149349 | 0.6599301 | 4.929221
77.14695 | 14.713 | 14.01946 | 9.147199 | 0.6935431 | 4.872258
77.15695 | 14.6828 | 13.96139 | 9.145049 | 0.721409 | 4.816342
77.16695 | 14.6575 | 13.90435 | 9.1429 | 0.753152 | 4.761448
77.17694 | 14.6294 | 13.84836 | 9.140754 | 0.7810418 | 4.707604
77.18694 | 14.6046 | 13.79329 | 9.138606 | 0.8113108 | 4.654683
77.19694 | 14.5775 | 13.73917 | 9.13646 | 0.8383267 | 4.602714
77.20694 | 14.5492 | 13.68599 | 9.134314 | 0.8632111 | 4.551675
77.21694 | 14.5231 | 13.63371 | 9.132168 | 0.8893854 | 4.501546
77.22694 | 14.4977 | 13.58233 | 9.130024 | 0.9153707 | 4.452306
77.23693 | 14.472 | 13.53186 | 9.127882 | 0.9401383 | 4.40398
77.24693 | 14.4498 | 13.48219 | 9.125739 | 0.9676067 | 4.356455
77.25693 | 14.4272 | 13.43335 | 9.123596 | 0.9938456 | 4.309758
77.26693 | 14.4 | 13.38533 | 9.121455 | 1.014674 | 4.263871
77.27693 | 14.3745 | 13.33809 | 9.119314 | 1.03641 | 4.218776
77.28692 | 14.3544 | 13.29167 | 9.117176 | 1.062726 | 4.174498
77.29692 | 14.3308 | 13.24597 | 9.115037 | 1.084831 | 4.130932
77.30692 | 14.3084 | 13.201 | 9.112898 | 1.107396 | 4.088106
77.31692 | 14.2904 | 13.15676 | 9.110761 | 1.133637 | 4.046002
77.32692 | 14.2652 | 13.11323 | 9.108624 | 1.151971 | 4.004605
77.33692 | 14.2462 | 13.07039 | 9.106488 | 1.175813 | 3.963899
77.34691 | 14.226 | 13.02826 | 9.104355 | 1.197738 | 3.923908
77.35691 | 14.2073 | 12.98676 | 9.10222 | 1.220542 | 3.884538
77.36691 | 14.1897 | 12.9459 | 9.100087 | 1.243799 | 3.845814
77.37691 | 14.1658 | 12.90568 | 9.097954 | 1.260124 | 3.807722
77.38691 | 14.1513 | 12.86607 | 9.095822 | 1.285229 | 3.770249
77.3969 | 14.1327 | 12.82711 | 9.093693 | 1.30559 | 3.733417
77.4069 | 14.1149 | 12.7887 | 9.091563 | 1.326197 | 3.69714
77.4169 | 14.0948 | 12.75088 | 9.089434 | 1.343923 | 3.661443
77.4269 | 14.0744 | 12.71362 | 9.087305 | 1.360782 | 3.626313
77.4369 | 14.0547 | 12.67692 | 9.085178 | 1.377785 | 3.591738
77.4469 | 14.0401 | 12.64076 | 9.083051 | 1.399343 | 3.557706
77.45689 | 14.0243 | 12.60517 | 9.080927 | 1.419134 | 3.524239
77.46689 | 14.0016 | 12.57006 | 9.078802 | 1.431538 | 3.49126
77.47689 | 13.9864 | 12.53547 | 9.076678 | 1.45093 | 3.458791
77.48689 | 13.9666 | 12.50138 | 9.074555 | 1.465223 | 3.426823
77.49689 | 13.9534 | 12.46778 | 9.072433 | 1.485624 | 3.395343
77.50688 | 13.9352 | 12.43469 | 9.070313 | 1.500513 | 3.364373
77.51688 | 13.918 | 12.40204 | 9.068193 | 1.515963 | 3.333844
77.52688 | 13.8997 | 12.36985 | 9.066073 | 1.529852 | 3.303774
77.53688 | 13.8834 | 12.33811 | 9.063955 | 1.545288 | 3.274157
77.54688 | 13.8672 | 12.30682 | 9.061837 | 1.560381 | 3.244982
77.55688 | 13.8516 | 12.27596 | 9.059721 | 1.575638 | 3.216241
77.56687 | 13.8356 | 12.24556 | 9.057607 | 1.590039 | 3.187954
77.57687 | 13.8188 | 12.21555 | 9.055492 | 1.603251 | 3.160056
77.58687 | 13.8018 | 12.18595 | 9.053378 | 1.615853 | 3.132569
77.59687 | 13.79 | 12.15675 | 9.051265 | 1.633251 | 3.105483
77.60687 | 13.7698 | 12.12795 | 9.049154 | 1.641855 | 3.078792
77.61686 | 13.7561 | 12.09956 | 9.047045 | 1.656542 | 3.052513
77.62686 | 13.7449 | 12.07152 | 9.044935 | 1.673377 | 3.026588
77.63686 | 13.7255 | 12.04386 | 9.042826 | 1.681637 | 3.001037
77.64686 | 13.7079 | 12.01657 | 9.040718 | 1.69133 | 2.975852
77.65686 | 13.6961 | 11.98964 | 9.038611 | 1.706463 | 2.951026
77.66686 | 13.6783 | 11.96306 | 9.036505 | 1.715242 | 2.926553
77.67685 | 13.6648 | 11.93685 | 9.034402 | 1.727947 | 2.902451
77.68685 | 13.6503 | 11.91096 | 9.032298 | 1.739335 | 2.878666
77.69685 | 13.6356 | 11.88541 | 9.030196 | 1.750189 | 2.855216
77.70685 | 13.6207 | 11.86019 | 9.028094 | 1.760512 | 2.832095
77.71685 | 13.6092 | 11.83529 | 9.025993 | 1.77391 | 2.809297
77.72684 | 13.5961 | 11.81073 | 9.023895 | 1.785366 | 2.786839
77.73684 | 13.5791 | 11.78647 | 9.021797 | 1.792633 | 2.76467
77.74684 | 13.564 | 11.76251 | 9.019699 | 1.801491 | 2.74281
77.75684 | 13.5534 | 11.73885 | 9.017602 | 1.814547 | 2.72125
77.76684 | 13.5392 | 11.71549 | 9.015507 | 1.823705 | 2.699988
77.77684 | 13.5278 | 11.69243 | 9.013413 | 1.83537 | 2.679018
77.78683 | 13.5167 | 11.66968 | 9.011321 | 1.847024 | 2.658355
77.79683 | 13.5025 | 11.64718 | 9.009229 | 1.855318 | 2.637953
77.80683 | 13.4916 | 11.62497 | 9.007138 | 1.866633 | 2.61783
77.81683 | 13.4804 | 11.60303 | 9.005048 | 1.877373 | 2.597979
77.82683 | 13.4679 | 11.58136 | 9.002959 | 1.886544 | 2.578397
77.83682 | 13.4537 | 11.55997 | 9.000873 | 1.893728 | 2.559099
77.84682 | 13.4427 | 11.53883 | 8.998786 | 1.903872 | 2.540042
77.85682 | 13.4225 | 11.51794 | 8.996701 | 1.904559 | 2.521241
77.86682 | 13.4099 | 11.49731 | 8.994616 | 1.912592 | 2.502692
77.87682 | 13.4041 | 11.47692 | 8.992533 | 1.927176 | 2.484391
77.88682 | 13.3912 | 11.45678 | 8.990451 | 1.934415 | 2.466334
77.89681 | 13.3787 | 11.43691 | 8.988372 | 1.941793 | 2.448535
77.90681 | 13.3688 | 11.41725 | 8.986292 | 1.951553 | 2.430955
77.91681 | 13.3585 | 11.39782 | 8.984213 | 1.960679 | 2.413608
77.92681 | 13.3448 | 11.37863 | 8.982135 | 1.966174 | 2.396491
77.93681 | 13.3315 | 11.35966 | 8.980059 | 1.971842 | 2.379599
77.9468 | 13.3204 | 11.34093 | 8.977986 | 1.979468 | 2.362947
77.9568 | 13.3081 | 11.32241 | 8.975911 | 1.985692 | 2.346497
77.9668 | 13.2917 | 11.3041 | 8.973839 | 1.987599 | 2.330262
77.9768 | 13.2852 | 11.28601 | 8.971767 | 1.999193 | 2.31424
77.9868 | 13.2755 | 11.26812 | 8.969696 | 2.007376 | 2.298428
77.99679 | 13.2648 | 11.25047 | 8.967629 | 2.014334 | 2.282837
78.00679 | 13.2576 | 11.23299 | 8.965561 | 2.024605 | 2.267434
78.01679 | 13.2487 | 11.21572 | 8.963494 | 2.032975 | 2.252231
78.02679 | 13.236 | 11.19865 | 8.961428 | 2.037347 | 2.237225
78.03679 | 13.2307 | 11.18178 | 8.959364 | 2.048923 | 2.222413
78.04679 | 13.2259 | 11.16509 | 8.957301 | 2.060806 | 2.207794
78.05678 | 13.2146 | 11.14862 | 8.955241 | 2.065981 | 2.193378
78.06678 | 13.2058 | 11.13231 | 8.95318 | 2.073487 | 2.179133
78.07678 | 13.1946 | 11.11619 | 8.95112 | 2.078409 | 2.165071
78.08678 | 13.1878 | 11.10025 | 8.949062 | 2.087548 | 2.15119
78.09678 | 13.1788 | 11.08449 | 8.947005 | 2.094308 | 2.137487
78.10677 | 13.1734 | 11.06893 | 8.944951 | 2.104475 | 2.123974
78.11677 | 13.1698 | 11.05352 | 8.942897 | 2.116284 | 2.11062
78.12677 | 13.161 | 11.03828 | 8.940844 | 2.12272 | 2.097436
78.13677 | 13.1522 | 11.02321 | 8.938792 | 2.128988 | 2.084421
78.14677 | 13.1476 | 11.00831 | 8.936741 | 2.139288 | 2.071571
78.15677 | 13.1412 | 10.99358 | 8.934692 | 2.147623 | 2.058886
78.16676 | 13.1304 | 10.97902 | 8.932646 | 2.151379 | 2.046376
78.17676 | 13.1228 | 10.96461 | 8.930599 | 2.15819 | 2.034011
78.18676 | 13.1168 | 10.95036 | 8.928554 | 2.166444 | 2.021803
78.19676 | 13.1127 | 10.93626 | 8.926509 | 2.176441 | 2.00975
78.20676 | 13.1082 | 10.92232 | 8.924467 | 2.185884 | 1.99785
78.21675 | 13.1046 | 10.90854 | 8.922427 | 2.19606 | 1.986113
78.22675 | 13.104 | 10.8949 | 8.920387 | 2.209101 | 1.974512
78.23675 | 13.1001 | 10.88141 | 8.918348 | 2.218693 | 1.963059
78.24675 | 13.09 | 10.86806 | 8.916311 | 2.221939 | 1.95175
78.25675 | 13.0882 | 10.85486 | 8.914275 | 2.23334 | 1.940585
78.26675 | 13.0863 | 10.8418 | 8.91224 | 2.244499 | 1.929561
78.27674 | 13.0809 | 10.8289 | 8.910208 | 2.252005 | 1.918687
78.28674 | 13.0755 | 10.81612 | 8.908176 | 2.259384 | 1.90794
78.29674 | 13.0737 | 10.80347 | 8.906146 | 2.270225 | 1.897329
78.30674 | 13.0669 | 10.79097 | 8.904116 | 2.275931 | 1.886852
78.31674 | 13.0642 | 10.7786 | 8.902088 | 2.285604 | 1.876508
78.32673 | 13.0614 | 10.76637 | 8.900064 | 2.295031 | 1.866305
78.33673 | 13.0617 | 10.75426 | 8.898039 | 2.307441 | 1.856221
78.34673 | 13.0589 | 10.74228 | 8.896015 | 2.31662 | 1.846265
78.35673 | 13.0544 | 10.73043 | 8.893992 | 2.323973 | 1.836435
78.36673 | 13.0513 | 10.7187 | 8.891971 | 2.332599 | 1.82673
78.37673 | 13.0473 | 10.7071 | 8.889952 | 2.3402 | 1.817148
78.38672 | 13.0418 | 10.69563 | 8.887936 | 2.346167 | 1.807697
78.39672 | 13.0396 | 10.68428 | 8.885919 | 2.355324 | 1.798357
78.40672 | 13.0379 | 10.67304 | 8.883904 | 2.364859 | 1.789137
78.41672 | 13.0327 | 10.66192 | 8.88189 | 2.370776 | 1.780034
78.42672 | 13.0294 | 10.65092 | 8.879877 | 2.378475 | 1.771047
78.43671 | 13.0283 | 10.64005 | 8.877868 | 2.388247 | 1.762185
78.44671 | 13.0296 | 10.62929 | 8.875859 | 2.400314 | 1.753427
78.45671 | 13.0235 | 10.61863 | 8.873851 | 2.404868 | 1.744782
78.46671 | 13.0239 | 10.60809 | 8.871844 | 2.415808 | 1.736248
78.47671 | 13.0225 | 10.59766 | 8.869839 | 2.424837 | 1.727824
78.48671 | 13.0205 | 10.58734 | 8.867835 | 2.433155 | 1.719509
78.4967 | 13.0188 | 10.57715 | 8.865835 | 2.441655 | 1.71131
78.5067 | 13.0074 | 10.56704 | 8.863834 | 2.440356 | 1.70321
78.5167 | 13.0062 | 10.55705 | 8.861835 | 2.449149 | 1.695215
78.5267 | 13.0026 | 10.54716 | 8.859837 | 2.455437 | 1.687325
78.5367 | 13.003 | 10.53738 | 8.857841 | 2.46562 | 1.679539
78.54669 | 13.0013 | 10.52771 | 8.855848 | 2.47359 | 1.671862
78.55669 | 12.9981 | 10.51813 | 8.853855 | 2.479966 | 1.664279
78.56669 | 12.9963 | 10.50866 | 8.851863 | 2.487639 | 1.656797
78.57669 | 12.9916 | 10.49929 | 8.849873 | 2.492312 | 1.649415
78.58669 | 12.9851 | 10.49002 | 8.847884 | 2.495085 | 1.642131
78.59669 | 12.9808 | 10.48084 | 8.845897 | 2.499958 | 1.634945
78.60668 | 12.9743 | 10.47178 | 8.843913 | 2.502525 | 1.627862
78.61668 | 12.9669 | 10.4628 | 8.841929 | 2.504102 | 1.620869
78.62668 | 12.963 | 10.45392 | 8.839946 | 2.509083 | 1.61397
78.63668 | 12.9581 | 10.44513 | 8.837965 | 2.512968 | 1.607166
78.64668 | 12.9532 | 10.43644 | 8.835986 | 2.516758 | 1.600456
78.65667 | 12.9502 | 10.42785 | 8.83401 | 2.522346 | 1.593845
78.66667 | 12.9432 | 10.41935 | 8.832034 | 2.523848 | 1.587318
78.67667 | 12.9354 | 10.41094 | 8.830059 | 2.524458 | 1.580884
78.68667 | 12.9291 | 10.40262 | 8.828085 | 2.526475 | 1.574539
78.69667 | 12.9248 | 10.3944 | 8.826114 | 2.530402 | 1.568285
78.70667 | 12.9203 | 10.38626 | 8.824144 | 2.534037 | 1.562119
78.71666 | 12.9155 | 10.37822 | 8.822177 | 2.537275 | 1.556048
78.72666 | 12.9103 | 10.37027 | 8.82021 | 2.540032 | 1.550058
78.73666 | 12.9033 | 10.3624 | 8.818245 | 2.540899 | 1.544156
78.74666 | 12.8961 | 10.35462 | 8.816281 | 2.541479 | 1.53834
78.75666 | 12.8888 | 10.34693 | 8.814319 | 2.541871 | 1.53261
78.76665 | 12.8852 | 10.33933 | 8.81236 | 2.54587 | 1.52697
78.77665 | 12.8813 | 10.33181 | 8.810401 | 2.549489 | 1.52141
78.78665 | 12.8739 | 10.32438 | 8.808444 | 2.549522 | 1.515933
78.79665 | 12.8714 | 10.31703 | 8.806488 | 2.554371 | 1.510541
78.80665 | 12.8684 | 10.30977 | 8.804534 | 2.558635 | 1.505231
78.81665 | 12.8693 | 10.30259 | 8.802582 | 2.566714 | 1.500004
78.82664 | 12.8619 | 10.2955 | 8.800633 | 2.566403 | 1.494864
78.83664 | 12.856 | 10.28848 | 8.798684 | 2.567516 | 1.4898
78.84664 | 12.8543 | 10.28155 | 8.796737 | 2.572746 | 1.484817
78.85664 | 12.8517 | 10.27471 | 8.794791 | 2.576994 | 1.479915
78.86664 | 12.8477 | 10.26794 | 8.792847 | 2.57976 | 1.475093
78.87663 | 12.8444 | 10.26126 | 8.790906 | 2.583139 | 1.470355
78.88663 | 12.8447 | 10.25466 | 8.788965 | 2.590043 | 1.465692
78.89663 | 12.8374 | 10.24813 | 8.787026 | 2.589266 | 1.461108
78.90663 | 12.8356 | 10.24169 | 8.785089 | 2.59391 | 1.456602
78.91663 | 12.8322 | 10.23533 | 8.783153 | 2.596874 | 1.452174
78.92663 | 12.8291 | 10.22904 | 8.781219 | 2.600058 | 1.447823
78.93662 | 12.8233 | 10.22284 | 8.779288 | 2.600457 | 1.443554
78.94662 | 12.8185 | 10.21672 | 8.777357 | 2.601784 | 1.439358
78.95662 | 12.8131 | 10.21067 | 8.775428 | 2.602433 | 1.435238
78.96662 | 12.8088 | 10.2047 | 8.773501 | 2.604104 | 1.431195
78.97662 | 12.8013 | 10.1988 | 8.771575 | 2.602498 | 1.427227
78.98661 | 12.794 | 10.19299 | 8.769653 | 2.601008 | 1.423338
78.99661 | 12.7865 | 10.18725 | 8.767731 | 2.599248 | 1.419521
79.00661 | 12.7767 | 10.18159 | 8.765811 | 2.595111 | 1.415779
79.01661 | 12.7687 | 10.176 | 8.763892 | 2.592697 | 1.412111
79.02661 | 12.7619 | 10.17049 | 8.761975 | 2.591408 | 1.408517
79.03661 | 12.7531 | 10.16506 | 8.76006 | 2.588043 | 1.404997
79.0466 | 12.7404 | 10.1597 | 8.758148 | 2.580697 | 1.401555
79.0566 | 12.7329 | 10.15442 | 8.756236 | 2.578482 | 1.398182
79.0666 | 12.7247 | 10.14921 | 8.754326 | 2.575492 | 1.394882
79.0766 | 12.7147 | 10.14407 | 8.752418 | 2.570627 | 1.391655
79.0866 | 12.7041 | 10.13901 | 8.750511 | 2.565088 | 1.388501
79.09659 | 12.6949 | 10.13403 | 8.748608 | 2.56087 | 1.385422
79.10659 | 12.6822 | 10.12912 | 8.746705 | 2.553083 | 1.382412
79.11659 | 12.6707 | 10.12428 | 8.744804 | 2.546422 | 1.379474
79.12659 | 12.6586 | 10.11951 | 8.742905 | 2.539088 | 1.376607
79.13659 | 12.6455 | 10.11482 | 8.741007 | 2.530681 | 1.373812
79.14659 | 12.6382 | 10.1102 | 8.739111 | 2.528 | 1.371089
79.15658 | 12.6264 | 10.10566 | 8.737219 | 2.520742 | 1.368439
79.16658 | 12.616 | 10.10118 | 8.735327 | 2.514816 | 1.365857
79.17658 | 12.6057 | 10.09678 | 8.733436 | 2.508917 | 1.363347
79.18658 | 12.5914 | 10.09245 | 8.731547 | 2.498946 | 1.360907
79.19658 | 12.5816 | 10.0882 | 8.72966 | 2.493402 | 1.358537
79.20657 | 12.5747 | 10.08402 | 8.727777 | 2.490682 | 1.356241
79.21657 | 12.5632 | 10.07991 | 8.725894 | 2.483293 | 1.354013
79.22657 | 12.5534 | 10.07587 | 8.724013 | 2.477533 | 1.351855
79.23657 | 12.5455 | 10.0719 | 8.722133 | 2.473599 | 1.349768
79.24657 | 12.536 | 10.06801 | 8.720255 | 2.467994 | 1.347751
79.25657 | 12.5239 | 10.06418 | 8.718379 | 2.459716 | 1.345805
79.26656 | 12.5173 | 10.06044 | 8.716507 | 2.456861 | 1.343932
79.27656 | 12.5103 | 10.05676 | 8.714635 | 2.453538 | 1.342128
79.28656 | 12.5001 | 10.05316 | 8.712764 | 2.446942 | 1.340394
79.29656 | 12.4939 | 10.04963 | 8.710895 | 2.444273 | 1.338732
79.30656 | 12.4821 | 10.04617 | 8.709029 | 2.43593 | 1.337141
79.31655 | 12.4746 | 10.04279 | 8.707166 | 2.431811 | 1.335624
79.32655 | 12.4696 | 10.03948 | 8.705303 | 2.430121 | 1.334176
79.33655 | 12.4592 | 10.03624 | 8.703441 | 2.422958 | 1.332801
79.34655 | 12.4496 | 10.03308 | 8.701582 | 2.416519 | 1.331499
79.35655 | 12.4391 | 10.02999 | 8.699725 | 2.409106 | 1.330269
79.36655 | 12.4319 | 10.02698 | 8.697869 | 2.404918 | 1.329113
79.37654 | 12.4238 | 10.02405 | 8.696017 | 2.399751 | 1.328031
79.38654 | 12.411 | 10.02119 | 8.694165 | 2.389811 | 1.327024
79.39654 | 12.4008 | 10.01841 | 8.692316 | 2.382393 | 1.326091
79.40654 | 12.3903 | 10.0157 | 8.690468 | 2.374598 | 1.325234
79.41654 | 12.3796 | 10.01307 | 8.688621 | 2.366525 | 1.324453
79.42653 | 12.3731 | 10.01053 | 8.686779 | 2.362571 | 1.32375
79.43653 | 12.3569 | 10.00806 | 8.684937 | 2.348839 | 1.323124
79.44653 | 12.3452 | 10.00567 | 8.683096 | 2.339528 | 1.322576
79.45653 | 12.3306 | 10.00336 | 8.681258 | 2.327235 | 1.322107
79.46653 | 12.3163 | 10.00114 | 8.679421 | 2.315161 | 1.321718
79.47653 | 12.3082 | 9.998996 | 8.677587 | 2.309204 | 1.32141
79.48652 | 12.2916 | 9.996939 | 8.675756 | 2.294661 | 1.321183
79.49652 | 12.2798 | 9.994964 | 8.673925 | 2.284836 | 1.321039
79.50652 | 12.2661 | 9.993074 | 8.672096 | 2.273026 | 1.320978
79.51652 | 12.2525 | 9.991271 | 8.670269 | 2.261229 | 1.321002
79.52652 | 12.2432 | 9.989556 | 8.668444 | 2.253644 | 1.321111
79.53651 | 12.2245 | 9.98793 | 8.666623 | 2.23657 | 1.321307
79.54651 | 12.2128 | 9.986393 | 8.664802 | 2.226407 | 1.321591
79.55651 | 12.1976 | 9.984946 | 8.662983 | 2.212654 | 1.321963
79.56651 | 12.1796 | 9.983591 | 8.661165 | 2.196009 | 1.322426
79.57651 | 12.1717 | 9.982329 | 8.65935 | 2.189371 | 1.322979
79.58651 | 12.1561 | 9.981162 | 8.657537 | 2.174938 | 1.323625
79.5965 | 12.1434 | 9.980092 | 8.655727 | 2.163308 | 1.324365
79.6065 | 12.1303 | 9.979117 | 8.653918 | 2.151183 | 1.325199
79.6165 | 12.115 | 9.978241 | 8.652111 | 2.136759 | 1.326131
79.6265 | 12.1019 | 9.977465 | 8.650305 | 2.124435 | 1.32716
79.6365 | 12.0908 | 9.97679 | 8.648502 | 2.11401 | 1.328288
79.64649 | 12.076 | 9.976219 | 8.646702 | 2.099781 | 1.329517
79.65649 | 12.0642 | 9.975751 | 8.644903 | 2.088449 | 1.330848
79.66649 | 12.0473 | 9.975389 | 8.643105 | 2.071911 | 1.332283
79.67649 | 12.0312 | 9.975134 | 8.64131 | 2.056066 | 1.333824
79.68649 | 12.0172 | 9.974989 | 8.639516 | 2.042211 | 1.335472
79.69649 | 12.0025 | 9.974954 | 8.637725 | 2.027546 | 1.337229
79.70648 | 11.9889 | 9.975032 | 8.635937 | 2.013868 | 1.339095
79.71648 | 11.9728 | 9.975224 | 8.63415 | 1.997576 | 1.341074
79.72648 | 11.9588 | 9.975532 | 8.632364 | 1.983268 | 1.343168
79.73648 | 11.9433 | 9.975958 | 8.630581 | 1.967342 | 1.345377
79.74648 | 11.9271 | 9.976504 | 8.628799 | 1.950596 | 1.347705
79.75647 | 11.9082 | 9.977172 | 8.627022 | 1.931028 | 1.35015
79.76647 | 11.8946 | 9.977964 | 8.625244 | 1.916636 | 1.352719
79.77647 | 11.8771 | 9.978881 | 8.623469 | 1.898219 | 1.355412
79.78647 | 11.859 | 9.979927 | 8.621696 | 1.879073 | 1.358232
79.79647 | 11.8476 | 9.981103 | 8.619925 | 1.866497 | 1.361179
79.80647 | 11.8321 | 9.982412 | 8.618155 | 1.849688 | 1.364257
79.81646 | 11.8174 | 9.983854 | 8.61639 | 1.833546 | 1.367464
79.82646 | 11.8002 | 9.985434 | 8.614625 | 1.814766 | 1.370809
79.83646 | 11.7783 | 9.987154 | 8.612862 | 1.791146 | 1.374292
79.84646 | 11.7647 | 9.989015 | 8.611101 | 1.775685 | 1.377915
79.85646 | 11.7484 | 9.991021 | 8.609342 | 1.757379 | 1.38168
79.86645 | 11.7341 | 9.992116 | 8.607586 | 1.741984 | 1.38453
79.87645 | 11.7196 | 9.994419 | 8.605831 | 1.725181 | 1.388588
79.88645 | 11.7055 | 9.996875 | 8.604079 | 1.708625 | 1.392796
79.89645 | 11.6901 | 9.999484 | 8.602328 | 1.690616 | 1.397156
79.90645 | 11.6754 | 10.00225 | 8.600579 | 1.673148 | 1.401673
79.91645 | 11.6634 | 10.00518 | 8.598833 | 1.658219 | 1.406349
79.92644 | 11.645 | 10.00827 | 8.59709 | 1.636729 | 1.411181
79.93644 | 11.6237 | 10.01153 | 8.595347 | 1.612169 | 1.416183
79.94644 | 11.6105 | 10.01496 | 8.593607 | 1.59554 | 1.421353
79.95644 | 11.5991 | 10.01856 | 8.591869 | 1.580537 | 1.426694
79.96644 | 11.5855 | 10.02181 | 8.590132 | 1.563685 | 1.431682
79.97643 | 11.573 | 10.02577 | 8.5884 | 1.547229 | 1.437371
79.98643 | 11.5605 | 10.02991 | 8.586668 | 1.530586 | 1.443246
79.99643 | 11.5475 | 10.03424 | 8.584938 | 1.513256 | 1.449306
80.00643 | 11.5344 | 10.03876 | 8.58321 | 1.495635 | 1.455554
80.01643 | 11.5212 | 10.04348 | 8.581485 | 1.47772 | 1.461995
80.02643 | 11.5107 | 10.04839 | 8.579761 | 1.462306 | 1.468633
80.03642 | 11.483 | 10.0535 | 8.578041 | 1.429496 | 1.475463
80.04642 | 11.4717 | 10.05883 | 8.576322 | 1.412874 | 1.482504
80.05642 | 11.46 | 10.06436 | 8.574605 | 1.395641 | 1.489754
80.06642 | 11.4496 | 10.07011 | 8.572889 | 1.379494 | 1.497217
80.07642 | 11.4383 | 10.07607 | 8.571176 | 1.362228 | 1.504896
80.08641 | 11.4279 | 10.08226 | 8.569467 | 1.345644 | 1.512789
80.09641 | 11.4119 | 10.08867 | 8.567758 | 1.323227 | 1.520915
80.10641 | 11.4008 | 10.09532 | 8.566052 | 1.305476 | 1.529272
80.11641 | 11.3888 | 10.10221 | 8.564347 | 1.286588 | 1.537865
80.12641 | 11.3775 | 10.10934 | 8.562645 | 1.268157 | 1.546698
80.13641 | 11.353 | 10.11672 | 8.560945 | 1.236279 | 1.555776
80.1464 | 11.3412 | 10.12434 | 8.559248 | 1.216856 | 1.565096
80.1564 | 11.3297 | 10.13223 | 8.557552 | 1.197467 | 1.57468
80.1664 | 11.3253 | 10.14038 | 8.555858 | 1.184916 | 1.584526
80.1764 | 11.3118 | 10.14881 | 8.554167 | 1.162995 | 1.594639
80.1864 | 11.3001 | 10.1575 | 8.552477 | 1.142599 | 1.605024
80.19639 | 11.2871 | 10.16647 | 8.550791 | 1.120632 | 1.615676
80.20639 | 11.2746 | 10.17573 | 8.549106 | 1.098871 | 1.626623
80.21639 | 11.2639 | 10.18528 | 8.547423 | 1.078617 | 1.63786
80.22639 | 11.2539 | 10.19514 | 8.545742 | 1.058765 | 1.649393
80.23639 | 11.2374 | 10.20529 | 8.544063 | 1.032108 | 1.661229
80.24639 | 11.2268 | 10.21576 | 8.542387 | 1.01104 | 1.673373
80.25638 | 11.2211 | 10.22653 | 8.540714 | 0.9945651 | 1.685821
80.26638 | 11.2143 | 10.23764 | 8.539042 | 0.9766559 | 1.698602
80.27638 | 11.2042 | 10.24908 | 8.537372 | 0.9551156 | 1.711713
80.28638 | 11.1959 | 10.26086 | 8.535704 | 0.9350375 | 1.725159
80.29638 | 11.1878 | 10.27299 | 8.534038 | 0.9148146 | 1.738947
80.30637 | 11.1809 | 10.28545 | 8.532376 | 0.8954516 | 1.753072
80.31637 | 11.174 | 10.29828 | 8.530715 | 0.8757178 | 1.767567
80.32637 | 11.1629 | 10.31148 | 8.529056 | 0.8514169 | 1.782427
80.33637 | 11.154 | 10.32506 | 8.527399 | 0.8289422 | 1.797659
80.34637 | 11.1469 | 10.33901 | 8.525744 | 0.8078854 | 1.813271
80.35637 | 11.1433 | 10.35336 | 8.524091 | 0.7899396 | 1.829269
80.36636 | 11.138 | 10.36809 | 8.522442 | 0.7699106 | 1.845647
80.37636 | 11.1348 | 10.38324 | 8.520794 | 0.7515626 | 1.862443
80.38636 | 11.1289 | 10.3988 | 8.519148 | 0.7301016 | 1.87965
80.39636 | 11.1244 | 10.41478 | 8.517504 | 0.7096193 | 1.897276
80.40636 | 11.1222 | 10.43119 | 8.515863 | 0.691008 | 1.915329
80.41635 | 11.1202 | 10.44802 | 8.514225 | 0.6721756 | 1.9338
80.42635 | 11.1163 | 10.46532 | 8.512588 | 0.6509814 | 1.952731
80.43635 | 11.1156 | 10.48307 | 8.510953 | 0.6325341 | 1.972113
80.44635 | 11.1139 | 10.50128 | 8.50932 | 0.6126243 | 1.991956
80.45635 | 11.1166 | 10.51996 | 8.507689 | 0.5966447 | 2.012266
80.46635 | 11.1182 | 10.53911 | 8.506061 | 0.5790863 | 2.033053
80.47634 | 11.1177 | 10.55874 | 8.504436 | 0.5589608 | 2.054303
80.48634 | 11.1218 | 10.57888 | 8.502812 | 0.5429226 | 2.076065
80.49634 | 11.1237 | 10.59952 | 8.501191 | 0.5241807 | 2.098329
80.50634 | 11.13 | 10.62067 | 8.499571 | 0.5093291 | 2.1211
80.51634 | 11.1351 | 10.64234 | 8.497954 | 0.4927585 | 2.144388
80.52633 | 11.1436 | 10.66451 | 8.49634 | 0.4790938 | 2.168166
80.53633 | 11.1485 | 10.68723 | 8.494727 | 0.4612654 | 2.192507
80.54633 | 11.1535 | 10.7105 | 8.493117 | 0.4429964 | 2.217387
80.55633 | 11.1624 | 10.73432 | 8.491508 | 0.4280805 | 2.242811
80.56633 | 11.1744 | 10.75869 | 8.489902 | 0.415711 | 2.268787
80.57633 | 11.1781 | 10.78362 | 8.488298 | 0.3944816 | 2.29532
80.58632 | 11.188 | 10.80909 | 8.486698 | 0.3789121 | 2.32239
80.59632 | 11.2033 | 10.83515 | 8.485099 | 0.368147 | 2.350054
80.60632 | 11.2176 | 10.86179 | 8.483502 | 0.3558067 | 2.378292
80.61632 | 11.2282 | 10.88901 | 8.481907 | 0.339187 | 2.407106
80.62632 | 11.2421 | 10.91682 | 8.480314 | 0.3252842 | 2.436502
80.63631 | 11.2552 | 10.94518 | 8.478725 | 0.3100237 | 2.466451
80.64631 | 11.2695 | 10.97415 | 8.477137 | 0.2953483 | 2.497015
80.65631 | 11.2868 | 11.00372 | 8.475551 | 0.2830843 | 2.528165
80.66631 | 11.3058 | 11.03387 | 8.473967 | 0.2719315 | 2.559901
80.67631 | 11.3225 | 11.06461 | 8.472386 | 0.2578909 | 2.592223
80.68631 | 11.3448 | 11.09594 | 8.470806 | 0.2488647 | 2.625129
80.6963 | 11.3708 | 11.12781 | 8.469231 | 0.2429874 | 2.658582
80.7063 | 11.3919 | 11.1603 | 8.467656 | 0.2316019 | 2.692642
80.7163 | 11.4146 | 11.19336 | 8.466084 | 0.2212442 | 2.727272
80.7263 | 11.4411 | 11.22698 | 8.464514 | 0.2141227 | 2.762464
80.7363 | 11.469 | 11.26115 | 8.462946 | 0.2078462 | 2.798208
80.74629 | 11.5018 | 11.29584 | 8.461382 | 0.2059602 | 2.834458
80.75629 | 11.5338 | 11.33109 | 8.459818 | 0.2027093 | 2.871273
80.76629 | 11.5702 | 11.36686 | 8.458257 | 0.2033418 | 2.908601
80.77629 | 11.6072 | 11.40312 | 8.456698 | 0.2040753 | 2.946427
80.78629 | 11.6452 | 11.43987 | 8.455141 | 0.2053278 | 2.984731
80.79629 | 11.6851 | 11.47708 | 8.453587 | 0.2080216 | 3.023491
80.80628 | 11.728 | 11.51468 | 8.452037 | 0.2133172 | 3.062646
80.81628 | 11.7767 | 11.55273 | 8.450487 | 0.223967 | 3.102246
80.82628 | 11.822 | 11.59116 | 8.448939 | 0.2308367 | 3.142224
80.83628 | 11.8713 | 11.62994 | 8.447394 | 0.2413578 | 3.182548
80.84628 | 11.9245 | 11.66904 | 8.445851 | 0.2554647 | 3.223184
80.85627 | 11.9809 | 11.70837 | 8.444312 | 0.2725335 | 3.264055
80.86627 | 12.0365 | 11.74797 | 8.442773 | 0.2885272 | 3.3052
80.87627 | 12.0918 | 11.78777 | 8.441237 | 0.3040272 | 3.346536
80.88627 | 12.149 | 11.82772 | 8.439703 | 0.3212796 | 3.388017
80.89627 | 12.2201 | 11.86777 | 8.438172 | 0.3523343 | 3.429594
80.90627 | 12.286 | 11.90786 | 8.436642 | 0.3781429 | 3.471215
80.91626 | 12.3475 | 11.9479 | 8.435117 | 0.3995995 | 3.512784
80.92626 | 12.4155 | 11.98792 | 8.433592 | 0.4275848 | 3.554323
80.93626 | 12.4877 | 12.0278 | 8.432069 | 0.4598979 | 3.595733
80.94626 | 12.5647 | 12.0675 | 8.430549 | 0.4972035 | 3.636947
80.95626 | 12.6366 | 12.10693 | 8.429031 | 0.529667 | 3.677902
80.96625 | 12.7096 | 12.146 | 8.427517 | 0.5635961 | 3.718487
80.97625 | 12.7868 | 12.18471 | 8.426004 | 0.6020858 | 3.75871
80.98625 | 12.8625 | 12.22295 | 8.424493 | 0.6395465 | 3.798461
80.99625 | 12.9438 | 12.26065 | 8.422984 | 0.6831547 | 3.837661
81.00625 | 13.0237 | 12.29771 | 8.421477 | 0.7259859 | 3.876237
81.01625 | 13.1036 | 12.33408 | 8.419973 | 0.7695186 | 3.914108
81.02624 | 13.183 | 12.36963 | 8.418473 | 0.8133651 | 3.951162
81.03624 | 13.2608 | 12.40436 | 8.416973 | 0.8564356 | 3.987391
81.04624 | 13.3448 | 12.43816 | 8.415476 | 0.9066448 | 4.022679
81.05624 | 13.4233 | 12.47093 | 8.413981 | 0.9523719 | 4.056947
81.06624 | 13.5038 | 12.50261 | 8.412488 | 1.001195 | 4.090117
81.07623 | 13.58 | 12.53307 | 8.410999 | 1.046928 | 4.122072
81.08623 | 13.6563 | 12.56233 | 8.409511 | 1.093973 | 4.152816
81.09623 | 13.736 | 12.59026 | 8.408025 | 1.145742 | 4.182233
81.10623 | 13.8107 | 12.61679 | 8.406542 | 1.193905 | 4.210253
81.11623 | 13.8854 | 12.64187 | 8.40506 | 1.243532 | 4.236807
81.12623 | 13.9566 | 12.66541 | 8.403581 | 1.29119 | 4.261829
81.13622 | 14.0291 | 12.68734 | 8.402106 | 1.341759 | 4.285235
81.14622 | 14.0992 | 12.70764 | 8.400632 | 1.391555 | 4.307013
81.15622 | 14.16 | 12.72624 | 8.39916 | 1.433755 | 4.327085
81.16622 | 14.2183 | 12.74309 | 8.39769 | 1.475208 | 4.345402
81.17622 | 14.2771 | 12.75814 | 8.396223 | 1.518959 | 4.361918
81.18621 | 14.3351 | 12.77134 | 8.394759 | 1.563758 | 4.376583
81.19621 | 14.3848 | 12.78269 | 8.393296 | 1.602115 | 4.389389
81.20621 | 14.4307 | 12.79213 | 8.391835 | 1.638572 | 4.400293
81.21621 | 14.4795 | 12.79965 | 8.390377 | 1.679852 | 4.409271
81.22621 | 14.5186 | 12.80523 | 8.388921 | 1.713375 | 4.416304
81.2362 | 14.5555 | 12.80885 | 8.387469 | 1.746653 | 4.421378
81.2462 | 14.5836 | 12.81051 | 8.386018 | 1.773091 | 4.424492
81.2562 | 14.6084 | 12.81021 | 8.384569 | 1.798192 | 4.42564
81.2662 | 14.627 | 12.80795 | 8.383122 | 1.819052 | 4.424826
81.2762 | 14.6425 | 12.80373 | 8.381677 | 1.838766 | 4.422057
81.2862 | 14.6561 | 12.79758 | 8.380235 | 1.858517 | 4.417348
81.29619 | 14.6601 | 12.78952 | 8.378797 | 1.87058 | 4.410724
81.30619 | 14.6639 | 12.77955 | 8.377359 | 1.884347 | 4.402194
81.31619 | 14.6593 | 12.76771 | 8.375924 | 1.891585 | 4.391791
81.32619 | 14.6473 | 12.75404 | 8.374491 | 1.893262 | 4.379547
81.33619 | 14.6313 | 12.73856 | 8.37306 | 1.892744 | 4.365496
81.34618 | 14.6103 | 12.72133 | 8.371633 | 1.888973 | 4.349693
81.35618 | 14.5835 | 12.70236 | 8.370207 | 1.881142 | 4.33215
81.36618 | 14.5519 | 12.68171 | 8.368784 | 1.870188 | 4.312928
81.37618 | 14.5231 | 12.65944 | 8.367362 | 1.863665 | 4.292073
81.38618 | 14.4826 | 12.63558 | 8.365943 | 1.847019 | 4.269638
81.39618 | 14.4397 | 12.6102 | 8.364526 | 1.829498 | 4.245676
81.40617 | 14.3922 | 12.58338 | 8.363113 | 1.808819 | 4.220268
81.41617 | 14.3361 | 12.55512 | 8.361701 | 1.780978 | 4.193421
81.42617 | 14.2791 | 12.52551 | 8.360291 | 1.753587 | 4.165222
81.43617 | 14.2229 | 12.49461 | 8.358883 | 1.728287 | 4.13573
81.44617 | 14.1571 | 12.46249 | 8.357478 | 1.694615 | 4.105007
81.45616 | 14.0889 | 12.42923 | 8.356076 | 1.659673 | 4.073151
81.46616 | 14.0201 | 12.39484 | 8.354675 | 1.625261 | 4.040163
81.47616 | 13.9459 | 12.35942 | 8.353277 | 1.586484 | 4.006139
81.48616 | 13.8668 | 12.32303 | 8.351881 | 1.543773 | 3.971146
81.49616 | 13.7922 | 12.28574 | 8.350487 | 1.506463 | 3.93525
81.50616 | 13.7174 | 12.24761 | 8.349095 | 1.469786 | 3.898518
81.51615 | 13.6327 | 12.20876 | 8.347708 | 1.423938 | 3.861054
81.52615 | 13.5479 | 12.16917 | 8.346321 | 1.37873 | 3.82285
81.53615 | 13.4641 | 12.12894 | 8.344936 | 1.335156 | 3.784008
81.54615 | 13.3701 | 12.08815 | 8.343554 | 1.281953 | 3.744594
81.55615 | 13.283 | 12.04685 | 8.342174 | 1.236155 | 3.704672
81.56614 | 13.1933 | 12.00514 | 8.340797 | 1.188158 | 3.664345
81.57614 | 13.101 | 11.96302 | 8.339422 | 1.137982 | 3.623596
81.58614 | 13.0101 | 11.92057 | 8.338048 | 1.089526 | 3.582526
81.59614 | 12.9204 | 11.87787 | 8.336678 | 1.04253 | 3.541193
81.60614 | 12.8248 | 11.83496 | 8.335309 | 0.9898364 | 3.499655
81.61614 | 12.7294 | 11.79191 | 8.333943 | 0.9374898 | 3.457968
81.62613 | 12.6291 | 11.74881 | 8.33258 | 0.880294 | 3.416226
81.63613 | 12.5358 | 11.70562 | 8.331218 | 0.830182 | 3.3744
81.64613 | 12.4412 | 11.66245 | 8.329859 | 0.7787478 | 3.332593
81.65613 | 12.3461 | 11.61932 | 8.328502 | 0.7267842 | 3.290814
81.66613 | 12.2537 | 11.57629 | 8.327147 | 0.6774059 | 3.249147
81.67612 | 12.16 | 11.53347 | 8.325796 | 0.6265284 | 3.207676
81.68612 | 12.0678 | 11.49078 | 8.324445 | 0.5770211 | 3.166334
81.69612 | 11.9803 | 11.44831 | 8.323097 | 0.5319898 | 3.125213
81.70612 | 11.8882 | 11.4061 | 8.321751 | 0.4820993 | 3.084349
81.71612 | 11.7937 | 11.36419 | 8.320408 | 0.4295148 | 3.043777
81.72612 | 11.7091 | 11.32259 | 8.319067 | 0.3865055 | 3.003528
81.73611 | 11.6257 | 11.2814 | 8.317729 | 0.344302 | 2.963669
81.74611 | 11.538 | 11.24054 | 8.316393 | 0.2974578 | 2.92415
81.75611 | 11.4539 | 11.20009 | 8.315058 | 0.2538075 | 2.885034
81.76611 | 11.375 | 11.16007 | 8.313726 | 0.2149292 | 2.846345
81.77611 | 11.2928 | 11.1205 | 8.312396 | 0.1723012 | 2.808102
81.7861 | 11.2156 | 11.08143 | 8.31107 | 0.1341673 | 2.770362
81.7961 | 11.1433 | 11.04281 | 8.309745 | 0.1004877 | 2.733067
81.8061 | 11.0743 | 11.00469 | 8.308422 | 0.06960883 | 2.696269
81.8161 | 10.9985 | 10.96708 | 8.307101 | 0.03141737 | 2.659981
81.8261 | 10.9303 | 10.93 | 8.305783 | 0.0003020478 | 2.624215
81.8361 | 10.8584 | 10.89345 | 8.304467 | -0.03504704 | 2.58898
81.84609 | 10.7939 | 10.85747 | 8.303154 | -0.0635728 | 2.554319
81.85609 | 10.7348 | 10.82201 | 8.301843 | -0.08721226 | 2.52017
81.86609 | 10.6758 | 10.78711 | 8.300533 | -0.1113059 | 2.486573
81.87609 | 10.6155 | 10.75276 | 8.299226 | -0.1372585 | 2.453532
81.88609 | 10.5604 | 10.71897 | 8.297921 | -0.1585723 | 2.421051
81.89608 | 10.5047 | 10.68578 | 8.29662 | -0.1810826 | 2.389163
81.90608 | 10.4492 | 10.65312 | 8.29532 | -0.2039246 | 2.357805
81.91608 | 10.3936 | 10.62103 | 8.294022 | -0.2274316 | 2.32701
81.92608 | 10.3445 | 10.58951 | 8.292726 | -0.2450082 | 2.296782
81.93608 | 10.3007 | 10.55854 | 8.291432 | -0.2578411 | 2.267109
81.94608 | 10.2543 | 10.52813 | 8.290141 | -0.273834 | 2.237993
81.95607 | 10.2076 | 10.49831 | 8.288853 | -0.2907124 | 2.209459
81.96607 | 10.1632 | 10.46901 | 8.287566 | -0.3058145 | 2.181448
81.97607 | 10.1246 | 10.44027 | 8.286282 | -0.3156655 | 2.153984
81.98607 | 10.0832 | 10.41206 | 8.284999 | -0.3288605 | 2.127061
81.99607 | 10.0427 | 10.38439 | 8.283719 | -0.3416944 | 2.100675
82.00606 | 10.0088 | 10.35729 | 8.282443 | -0.3484876 | 2.074845
82.01606 | 9.9734 | 10.33068 | 8.281167 | -0.3572816 | 2.049514
82.02606 | 9.9374 | 10.3046 | 8.279894 | -0.3671962 | 2.024702
82.03606 | 9.9037 | 10.27903 | 8.278623 | -0.3753255 | 2.000403
82.04606 | 9.8689 | 10.25396 | 8.277354 | -0.3850618 | 1.976608
82.05606 | 9.8406 | 10.2294 | 8.276087 | -0.3887993 | 1.953312
82.06605 | 9.8066 | 10.20535 | 8.274824 | -0.3987527 | 1.930529
82.07605 | 9.777 | 10.18177 | 8.273562 | -0.4047684 | 1.908207
82.08605 | 9.7477 | 10.15866 | 8.272302 | -0.4109626 | 1.886361
82.09605 | 9.7265 | 10.13603 | 8.271044 | -0.4095278 | 1.864984
82.10605 | 9.6979 | 10.11386 | 8.269788 | -0.4159559 | 1.844068
82.11604 | 9.6705 | 10.09216 | 8.268536 | -0.4216613 | 1.823625
82.12604 | 9.6472 | 10.07089 | 8.267285 | -0.4236922 | 1.803607
82.13604 | 9.6209 | 10.05006 | 8.266036 | -0.4291634 | 1.784027
82.14604 | 9.5972 | 10.02967 | 8.26479 | -0.4324667 | 1.764877
82.15604 | 9.5767 | 10.00969 | 8.263545 | -0.4329947 | 1.74615
82.16604 | 9.5535 | 9.990139 | 8.262303 | -0.4366394 | 1.727837
82.17603 | 9.5331 | 9.971012 | 8.261064 | -0.4379116 | 1.709948
82.18603 | 9.5168 | 9.952267 | 8.259826 | -0.4354668 | 1.692441
82.19603 | 9.4977 | 9.933916 | 8.258591 | -0.4362158 | 1.675325
82.20603 | 9.4764 | 9.915952 | 8.257357 | -0.4395517 | 1.658595
82.21603 | 9.4587 | 9.898367 | 8.256126 | -0.4396666 | 1.642241
82.22602 | 9.4464 | 9.88117 | 8.254898 | -0.4347705 | 1.626273
82.23602 | 9.4278 | 9.864322 | 8.253671 | -0.4365216 | 1.610651
82.24602 | 9.4135 | 9.84783 | 8.252446 | -0.4343304 | 1.595384
82.25602 | 9.4004 | 9.83169 | 8.251224 | -0.4312897 | 1.580466
82.26602 | 9.3833 | 9.815893 | 8.250004 | -0.4325928 | 1.565889
82.27602 | 9.3702 | 9.800433 | 8.248785 | -0.4302328 | 1.551647
82.28601 | 9.3595 | 9.785317 | 8.247571 | -0.4258175 | 1.537747
82.29601 | 9.3474 | 9.770511 | 8.246357 | -0.4231109 | 1.524154
82.30601 | 9.3361 | 9.756022 | 8.245145 | -0.4199218 | 1.510877
82.31601 | 9.327 | 9.741844 | 8.243936 | -0.4148437 | 1.497908
82.32601 | 9.3149 | 9.72797 | 8.242729 | -0.4130702 | 1.485242
82.336 | 9.3024 | 9.714409 | 8.241525 | -0.4120089 | 1.472884
82.346 | 9.2907 | 9.701126 | 8.240322 | -0.4104265 | 1.460805
82.356 | 9.2765 | 9.688131 | 8.239121 | -0.4116312 | 1.44901
82.366 | 9.2672 | 9.675417 | 8.237922 | -0.4082171 | 1.437495
82.376 | 9.256 | 9.662979 | 8.236726 | -0.4069785 | 1.426253
82.386 | 9.2435 | 9.65081 | 8.235531 | -0.4073103 | 1.415279
82.39599 | 9.2291 | 9.638918 | 8.23434 | -0.4098185 | 1.404578
82.40599 | 9.2206 | 9.627275 | 8.23315 | -0.4066746 | 1.394124
82.41599 | 9.2091 | 9.615885 | 8.231962 | -0.4067852 | 1.383923
82.42599 | 9.1985 | 9.604745 | 8.230777 | -0.4062455 | 1.373969
82.43599 | 9.1866 | 9.593851 | 8.229593 | -0.4072507 | 1.364258
82.44598 | 9.1762 | 9.583206 | 8.228413 | -0.4070064 | 1.354794
82.45598 | 9.1669 | 9.572787 | 8.227233 | -0.405887 | 1.345554
82.46598 | 9.1528 | 9.562599 | 8.226056 | -0.4097986 | 1.336543
82.47598 | 9.1417 | 9.552637 | 8.224881 | -0.410937 | 1.327756
82.48598 | 9.1356 | 9.542898 | 8.223708 | -0.4072977 | 1.31919
82.49598 | 9.1235 | 9.533377 | 8.222537 | -0.4098768 | 1.31084
82.50597 | 9.1136 | 9.524079 | 8.221369 | -0.4104791 | 1.30271
82.51597 | 9.1077 | 9.514983 | 8.220203 | -0.4072826 | 1.29478
82.52597 | 9.0987 | 9.506093 | 8.219038 | -0.4073926 | 1.287054
82.53597 | 9.0912 | 9.497405 | 8.217876 | -0.4062055 | 1.27953
82.54597 | 9.0831 | 9.488918 | 8.216715 | -0.4058177 | 1.272202
82.55596 | 9.0784 | 9.480634 | 8.215558 | -0.4022337 | 1.265075
82.56596 | 9.0687 | 9.472534 | 8.214402 | -0.4038339 | 1.258132
82.57596 | 9.0645 | 9.461715 | 8.213248 | -0.3972147 | 1.248467
82.58596 | 9.0577 | 9.453991 | 8.212096 | -0.3962913 | 1.241895
82.59596 | 9.0562 | 9.446451 | 8.210946 | -0.3902506 | 1.235505
82.60596 | 9.0527 | 9.43909 | 8.209798 | -0.3863899 | 1.229292
82.61595 | 9.0486 | 9.431913 | 8.208654 | -0.383313 | 1.223259
82.62595 | 9.042 | 9.424903 | 8.20751 | -0.3829032 | 1.217393
82.63595 | 9.039 | 9.418065 | 8.206368 | -0.3790647 | 1.211696
82.64595 | 9.0341 | 9.411395 | 8.205229 | -0.3772951 | 1.206166
82.65595 | 9.0278 | 9.404892 | 8.204091 | -0.3770916 | 1.2008
82.66594 | 9.0247 | 9.398558 | 8.202957 | -0.3738582 | 1.195601
82.67594 | 9.0221 | 9.390925 | 8.201823 | -0.3688253 | 1.189102
82.68594 | 9.0166 | 9.384907 | 8.200692 | -0.3683068 | 1.184215
82.69594 | 9.0093 | 9.379045 | 8.199563 | -0.3697451 | 1.179482
82.70594 | 9.0027 | 9.373338 | 8.198436 | -0.3706381 | 1.174903
82.71594 | 8.994 | 9.367784 | 8.19731 | -0.3737838 | 1.170474
82.72593 | 8.9893 | 9.362385 | 8.196188 | -0.3730854 | 1.166197
82.73593 | 8.9806 | 9.35713 | 8.195067 | -0.3765305 | 1.162063
82.74593 | 8.975 | 9.352023 | 8.193948 | -0.3770226 | 1.158075
82.75593 | 8.9655 | 9.34706 | 8.192831 | -0.3815597 | 1.154229
82.76593 | 8.9571 | 9.34224 | 8.191716 | -0.3851405 | 1.150525
82.77592 | 8.9438 | 9.337568 | 8.190604 | -0.3937676 | 1.146964
82.78592 | 8.9311 | 9.33303 | 8.189493 | -0.4019304 | 1.143538
82.79592 | 8.9249 | 9.328632 | 8.188383 | -0.403732 | 1.140249
82.80592 | 8.9143 | 9.324371 | 8.187276 | -0.410071 | 1.137095
82.81592 | 8.9068 | 9.320246 | 8.186171 | -0.413446 | 1.134075
82.82592 | 8.8959 | 9.316256 | 8.185068 | -0.4203557 | 1.131188
82.83591 | 8.8868 | 9.312403 | 8.183968 | -0.4256026 | 1.128435
82.84591 | 8.8751 | 9.307358 | 8.182869 | -0.4322581 | 1.124489
82.85591 | 8.8612 | 9.303765 | 8.181772 | -0.4425653 | 1.121994
82.86591 | 8.8579 | 9.300303 | 8.180677 | -0.4424026 | 1.119626
82.87591 | 8.8506 | 9.296969 | 8.179583 | -0.446369 | 1.117386
82.8859 | 8.8468 | 9.293767 | 8.178493 | -0.4469665 | 1.115273
82.8959 | 8.8422 | 9.290688 | 8.177404 | -0.4484883 | 1.113284
82.9059 | 8.8333 | 9.287736 | 8.176317 | -0.4544364 | 1.11142
82.9159 | 8.8253 | 9.28491 | 8.175231 | -0.4596102 | 1.109679
82.9259 | 8.82 | 9.282209 | 8.174148 | -0.4622089 | 1.108061
82.9359 | 8.816 | 9.279632 | 8.173066 | -0.4636318 | 1.106566
82.94589 | 8.8138 | 9.277181 | 8.171988 | -0.4633807 | 1.105193
82.95589 | 8.8082 | 9.27419 | 8.17091 | -0.4659904 | 1.10328
82.96589 | 8.8028 | 9.271983 | 8.169834 | -0.4691827 | 1.102148
82.97589 | 8.8033 | 9.269897 | 8.16876 | -0.466597 | 1.101137
82.98589 | 8.7989 | 9.267933 | 8.167689 | -0.469033 | 1.100244
82.99588 | 8.7923 | 9.266092 | 8.16662 | -0.4737919 | 1.099472
83.00588 | 8.7871 | 9.26437 | 8.165552 | -0.4772698 | 1.098818
83.01588 | 8.7851 | 9.262768 | 8.164486 | -0.4776683 | 1.098283
83.02588 | 8.7788 | 9.261287 | 8.163421 | -0.4824873 | 1.097866
83.03588 | 8.7746 | 9.259926 | 8.162359 | -0.4853264 | 1.097568
83.04588 | 8.77 | 9.258686 | 8.161298 | -0.4886856 | 1.097387
83.05587 | 8.7662 | 9.257566 | 8.160241 | -0.4913657 | 1.097325
83.06587 | 8.7594 | 9.256565 | 8.159184 | -0.4971646 | 1.09738
83.07587 | 8.7523 | 9.255684 | 8.158129 | -0.5033836 | 1.097554
83.08587 | 8.7479 | 9.254922 | 8.157076 | -0.5070223 | 1.097846
83.09587 | 8.7438 | 9.254281 | 8.156025 | -0.5104811 | 1.098256
83.10586 | 8.7393 | 9.253761 | 8.154977 | -0.5144606 | 1.098784
83.11586 | 8.7323 | 9.25336 | 8.15393 | -0.5210598 | 1.09943
83.12586 | 8.7255 | 9.25308 | 8.152884 | -0.5275795 | 1.100195
83.13586 | 8.716 | 9.25292 | 8.15184 | -0.5369201 | 1.10108
83.14586 | 8.7096 | 9.252882 | 8.150798 | -0.5432818 | 1.102083
83.15586 | 8.7076 | 9.252965 | 8.149758 | -0.545365 | 1.103207
83.16585 | 8.6956 | 9.25317 | 8.148721 | -0.5575699 | 1.104449
83.17585 | 8.6903 | 9.253497 | 8.147685 | -0.5631971 | 1.105812
83.18585 | 8.687 | 9.253947 | 8.14665 | -0.5669472 | 1.107297
83.19585 | 8.6853 | 9.254521 | 8.145617 | -0.5692206 | 1.108903
83.20585 | 8.6759 | 9.255218 | 8.144586 | -0.5793181 | 1.110632
83.21584 | 8.6728 | 9.256039 | 8.143558 | -0.5832391 | 1.112481
83.22584 | 8.6666 | 9.256986 | 8.142531 | -0.5903861 | 1.114455
83.23584 | 8.6651 | 9.258059 | 8.141505 | -0.592959 | 1.116554
83.24584 | 8.6674 | 9.259258 | 8.140482 | -0.5918585 | 1.118777
83.25584 | 8.6616 | 9.260586 | 8.139459 | -0.5989855 | 1.121126
83.26584 | 8.6604 | 9.262041 | 8.138439 | -0.6016408 | 1.123602
83.27583 | 8.66 | 9.263624 | 8.137422 | -0.6036237 | 1.126202
83.28583 | 8.6652 | 9.265338 | 8.136405 | -0.6001382 | 1.128933
83.29583 | 8.665 | 9.267184 | 8.13539 | -0.6021837 | 1.131794
83.30583 | 8.6668 | 9.269162 | 8.134377 | -0.6023615 | 1.134785
83.31583 | 8.6692 | 9.271272 | 8.133365 | -0.6020724 | 1.137907
83.32582 | 8.6695 | 9.273517 | 8.132356 | -0.604017 | 1.141161
83.33582 | 8.6761 | 9.275898 | 8.131348 | -0.5997977 | 1.144549
83.34582 | 8.6744 | 9.278415 | 8.130342 | -0.6040151 | 1.148073
83.35582 | 8.6772 | 9.28107 | 8.129337 | -0.6038705 | 1.151733
83.36582 | 8.6846 | 9.283865 | 8.128334 | -0.5992653 | 1.155531
83.37582 | 8.6864 | 9.286801 | 8.127333 | -0.6004009 | 1.159468
83.38581 | 8.6865 | 9.289876 | 8.126335 | -0.6033756 | 1.163541
83.39581 | 8.6909 | 9.293097 | 8.125337 | -0.6021968 | 1.16776
83.40581 | 8.6881 | 9.296463 | 8.124341 | -0.6083633 | 1.172122
83.41581 | 8.6882 | 9.299977 | 8.123346 | -0.6117766 | 1.17663
83.42581 | 8.687 | 9.303638 | 8.122354 | -0.6166384 | 1.181285
83.4358 | 8.6837 | 9.307447 | 8.121364 | -0.6237467 | 1.186083
83.4458 | 8.6867 | 9.311411 | 8.120374 | -0.6247106 | 1.191037
83.4558 | 8.6832 | 9.315528 | 8.119386 | -0.6323284 | 1.196142
83.4658 | 8.6818 | 9.319802 | 8.1184 | -0.638002 | 1.201402
83.4758 | 8.6769 | 9.324233 | 8.117416 | -0.6473334 | 1.206818
83.4858 | 8.6725 | 9.328825 | 8.116433 | -0.6563248 | 1.212392
83.49579 | 8.6703 | 9.333572 | 8.115452 | -0.6632717 | 1.218119
83.50579 | 8.67 | 9.338489 | 8.114473 | -0.6684891 | 1.224016
83.51579 | 8.6665 | 9.343573 | 8.113495 | -0.677073 | 1.230078
83.52579 | 8.6662 | 9.348826 | 8.112518 | -0.6826258 | 1.236307
83.53579 | 8.6662 | 9.35425 | 8.111544 | -0.6880499 | 1.242706
83.54578 | 8.6693 | 9.359842 | 8.110571 | -0.6905425 | 1.249271
83.55578 | 8.6659 | 9.365617 | 8.1096 | -0.699717 | 1.256017
83.56578 | 8.6615 | 9.371571 | 8.10863 | -0.7100706 | 1.262941
83.57578 | 8.6601 | 9.377706 | 8.107661 | -0.7176064 | 1.270045
83.58578 | 8.6622 | 9.384027 | 8.106694 | -0.7218271 | 1.277333
83.59578 | 8.6665 | 9.390536 | 8.105729 | -0.7240358 | 1.284807
83.60577 | 8.6671 | 9.397229 | 8.104766 | -0.730129 | 1.292463
83.61577 | 8.6643 | 9.404123 | 8.103804 | -0.7398229 | 1.300319
83.62577 | 8.6621 | 9.411214 | 8.102843 | -0.7491143 | 1.308371
83.63577 | 8.6679 | 9.418507 | 8.101884 | -0.7506067 | 1.316622
83.64577 | 8.6723 | 9.426004 | 8.100927 | -0.7537038 | 1.325077
83.65576 | 8.6672 | 9.433701 | 8.099971 | -0.7665014 | 1.33373
83.66576 | 8.6677 | 9.441618 | 8.099017 | -0.7739183 | 1.342601
83.67576 | 8.6681 | 9.449751 | 8.098064 | -0.7816509 | 1.351687
83.68576 | 8.6729 | 9.458103 | 8.097112 | -0.7852032 | 1.360991
83.69576 | 8.6727 | 9.466679 | 8.096162 | -0.7939793 | 1.370517
83.70576 | 8.6729 | 9.475483 | 8.095213 | -0.8025834 | 1.38027
83.71575 | 8.6761 | 9.484511 | 8.094267 | -0.808411 | 1.390244
83.72575 | 8.6784 | 9.493784 | 8.093322 | -0.815384 | 1.400462
83.73575 | 8.6822 | 9.503298 | 8.092377 | -0.8210983 | 1.410921
83.74575 | 8.6836 | 9.513059 | 8.091435 | -0.8294586 | 1.421624
83.75575 | 8.686 | 9.52307 | 8.090493 | -0.8370697 | 1.432576
83.76574 | 8.6874 | 9.533326 | 8.089554 | -0.8459263 | 1.443772
83.77574 | 8.6879 | 9.543854 | 8.088616 | -0.8559538 | 1.455238
83.78574 | 8.7009 | 9.554647 | 8.087679 | -0.8537471 | 1.466968
83.79574 | 8.7061 | 9.565712 | 8.086743 | -0.8596116 | 1.478968
83.80574 | 8.7123 | 9.577053 | 8.085809 | -0.8647529 | 1.491244
83.81574 | 8.714 | 9.588676 | 8.084876 | -0.8746763 | 1.5038
83.82573 | 8.7174 | 9.600576 | 8.083946 | -0.8831761 | 1.51663
83.83573 | 8.726 | 9.612781 | 8.083016 | -0.8867808 | 1.529765
83.84573 | 8.7317 | 9.625285 | 8.082087 | -0.8935852 | 1.543198
83.85573 | 8.7331 | 9.638095 | 8.08116 | -0.9049954 | 1.556935
83.86573 | 8.7354 | 9.651217 | 8.080234 | -0.9158174 | 1.570983
83.87572 | 8.7459 | 9.664644 | 8.079311 | -0.9187444 | 1.585334
83.88572 | 8.7489 | 9.678409 | 8.078387 | -0.929509 | 1.600022
83.89572 | 8.7547 | 9.692505 | 8.077465 | -0.937805 | 1.615039
83.90572 | 8.7644 | 9.706939 | 8.076545 | -0.9425385 | 1.630394
83.91572 | 8.7612 | 9.721717 | 8.075626 | -0.960517 | 1.646091
83.92572 | 8.7698 | 9.736847 | 8.074708 | -0.967047 | 1.662139
83.93571 | 8.77 | 9.752321 | 8.073792 | -0.9823209 | 1.678529
83.94571 | 8.7752 | 9.768175 | 8.072877 | -0.9929751 | 1.695298
83.95571 | 8.7869 | 9.784402 | 8.071963 | -0.9975025 | 1.71244
83.96571 | 8.792 | 9.80101 | 8.07105 | -1.00901 | 1.72996
83.97571 | 8.7943 | 9.818006 | 8.070139 | -1.023706 | 1.747867
83.9857 | 8.8021 | 9.83538 | 8.06923 | -1.03328 | 1.766151
83.9957 | 8.8129 | 9.853175 | 8.068321 | -1.040275 | 1.784854
84.0057 | 8.8201 | 9.87138 | 8.067413 | -1.05128 | 1.803967
84.0157 | 8.8245 | 9.890005 | 8.066507 | -1.065505 | 1.823498
84.0257 | 8.8367 | 9.909056 | 8.065601 | -1.072356 | 1.843455
84.0357 | 8.8499 | 9.928543 | 8.064697 | -1.078643 | 1.863845
84.04569 | 8.8641 | 9.948438 | 8.063796 | -1.084338 | 1.884642
84.05569 | 8.8745 | 9.968818 | 8.062894 | -1.094318 | 1.905924
84.06569 | 8.8854 | 9.989657 | 8.061994 | -1.104257 | 1.927663
84.07569 | 8.9 | 10.01096 | 8.061095 | -1.110964 | 1.94987
84.08569 | 8.9163 | 10.03275 | 8.060197 | -1.116447 | 1.972551
84.09568 | 8.9289 | 10.05499 | 8.059301 | -1.126093 | 1.995692
84.10568 | 8.9435 | 10.07775 | 8.058405 | -1.134252 | 2.019347
84.11568 | 8.9661 | 10.10101 | 8.057511 | -1.134912 | 2.043502
84.12568 | 8.9823 | 10.12478 | 8.056617 | -1.142482 | 2.068164
84.13568 | 9.0005 | 10.14907 | 8.055725 | -1.148568 | 2.093343
84.14568 | 9.0173 | 10.17388 | 8.054834 | -1.15658 | 2.119046
84.15567 | 9.0381 | 10.1992 | 8.053945 | -1.1611 | 2.145255
84.16567 | 9.0574 | 10.22509 | 8.053056 | -1.167687 | 2.17203
84.17567 | 9.0804 | 10.25152 | 8.052169 | -1.171122 | 2.199353
84.18567 | 9.1023 | 10.27851 | 8.051282 | -1.176213 | 2.227231
84.19567 | 9.1206 | 10.30607 | 8.050396 | -1.18547 | 2.255673
84.20566 | 9.1447 | 10.33417 | 8.049513 | -1.189469 | 2.284656
84.21566 | 9.172 | 10.36287 | 8.048629 | -1.190875 | 2.314245
84.22566 | 9.1944 | 10.39216 | 8.047747 | -1.197765 | 2.344418
84.23566 | 9.2211 | 10.42205 | 8.046866 | -1.200947 | 2.375181
84.24566 | 9.2451 | 10.45253 | 8.045986 | -1.207425 | 2.40654
84.25566 | 9.2712 | 10.48361 | 8.045106 | -1.212407 | 2.438501
84.26565 | 9.3038 | 10.51526 | 8.044229 | -1.211463 | 2.471034
84.27565 | 9.3334 | 10.54756 | 8.043352 | -1.214165 | 2.504213
84.28565 | 9.3657 | 10.58048 | 8.042476 | -1.214784 | 2.538008
84.29565 | 9.3949 | 10.61402 | 8.041601 | -1.219122 | 2.572422
84.30565 | 9.4288 | 10.64818 | 8.040726 | -1.219384 | 2.607458
84.31564 | 9.4662 | 10.68294 | 8.039854 | -1.216737 | 2.643083
84.32564 | 9.5013 | 10.71835 | 8.038982 | -1.21705 | 2.679368
84.33564 | 9.5389 | 10.75439 | 8.03811 | -1.21549 | 2.71628
84.34564 | 9.5781 | 10.79106 | 8.03724 | -1.212957 | 2.753817
84.35564 | 9.6239 | 10.82835 | 8.036371 | -1.204449 | 2.791978
84.36564 | 9.6668 | 10.86626 | 8.035502 | -1.199463 | 2.830761
84.37563 | 9.7088 | 10.90476 | 8.034636 | -1.195959 | 2.870124
84.38563 | 9.7555 | 10.94391 | 8.033769 | -1.188406 | 2.910137
84.39563 | 9.8046 | 10.98366 | 8.032903 | -1.179062 | 2.950759
84.40563 | 9.8595 | 11.02402 | 8.032038 | -1.164518 | 2.99198
84.41563 | 9.9104 | 11.06497 | 8.031174 | -1.154567 | 3.033793
84.42562 | 9.9642 | 11.10646 | 8.030312 | -1.142255 | 3.076143
84.43562 | 10.0252 | 11.14855 | 8.02945 | -1.123354 | 3.119104
84.44562 | 10.0835 | 11.19121 | 8.028588 | -1.107708 | 3.16262
84.45562 | 10.1431 | 11.2344 | 8.027728 | -1.091302 | 3.206675
84.46562 | 10.2069 | 11.27812 | 8.026868 | -1.07122 | 3.251252
84.47562 | 10.2689 | 11.32234 | 8.026009 | -1.05344 | 3.296331
84.48561 | 10.3464 | 11.367 | 8.025152 | -1.020598 | 3.341847
84.49561 | 10.412 | 11.41216 | 8.024294 | -1.000158 | 3.387864
84.50561 | 10.4887 | 11.45775 | 8.023438 | -0.9690508 | 3.434313
84.51561 | 10.5662 | 11.50375 | 8.022582 | -0.9375482 | 3.481166
84.52561 | 10.6437 | 11.55012 | 8.021727 | -0.9064198 | 3.528393
84.5356 | 10.7229 | 11.59679 | 8.020874 | -0.8738882 | 3.575915
84.5456 | 10.806 | 11.64381 | 8.02002 | -0.837808 | 3.623788
84.5556 | 10.8936 | 11.6911 | 8.019167 | -0.797498 | 3.671931
84.5656 | 10.9811 | 11.73862 | 8.018315 | -0.7575173 | 3.720302
84.5756 | 11.0804 | 11.78632 | 8.017464 | -0.7059241 | 3.76886
84.58559 | 11.1698 | 11.83413 | 8.016614 | -0.6643265 | 3.817512
84.59559 | 11.2638 | 11.88207 | 8.015764 | -0.6182706 | 3.866306
84.60559 | 11.3663 | 11.93006 | 8.014915 | -0.5637602 | 3.915145
84.61559 | 11.4655 | 11.97804 | 8.014067 | -0.5125433 | 3.963977
84.62559 | 11.5686 | 12.02597 | 8.013219 | -0.4573663 | 4.012748
84.63559 | 11.6796 | 12.07377 | 8.012372 | -0.3941725 | 4.061401
84.64558 | 11.7873 | 12.12136 | 8.011526 | -0.3340565 | 4.109831
84.65558 | 11.9027 | 12.16875 | 8.01068 | -0.266052 | 4.158072
84.66558 | 12.0168 | 12.21585 | 8.009834 | -0.1990492 | 4.206015
84.67558 | 12.1292 | 12.26258 | 8.00899 | -0.1333849 | 4.253595
84.68558 | 12.2377 | 12.30889 | 8.008146 | -0.07119191 | 4.300746
84.69557 | 12.3525 | 12.35466 | 8.007303 | -0.00216335 | 4.34736
84.70557 | 12.4738 | 12.39992 | 8.00646 | 0.07388081 | 4.393459
84.71557 | 12.5898 | 12.44455 | 8.005618 | 0.1452535 | 4.438929
84.72557 | 12.7121 | 12.48848 | 8.004776 | 0.2236229 | 4.483701
84.73557 | 12.8347 | 12.53164 | 8.003934 | 0.3030579 | 4.527708
84.74557 | 12.9487 | 12.57397 | 8.003094 | 0.3747273 | 4.570879
84.75556 | 13.0649 | 12.61536 | 8.002254 | 0.4495388 | 4.613107
84.76556 | 13.1753 | 12.65582 | 8.001415 | 0.5194797 | 4.654406
84.77556 | 13.2893 | 12.69524 | 8.000575 | 0.5940568 | 4.694668
84.78556 | 13.4034 | 12.73356 | 7.999737 | 0.6698359 | 4.733827
84.79556 | 13.5032 | 12.77072 | 7.998898 | 0.7324804 | 4.771821
84.80555 | 13.6153 | 12.80661 | 7.998061 | 0.8086871 | 4.808551
84.81555 | 13.7221 | 12.84126 | 7.997224 | 0.8808442 | 4.844032
84.82555 | 13.8207 | 12.87455 | 7.996387 | 0.9461461 | 4.878167
84.83555 | 13.9292 | 12.90645 | 7.995551 | 1.022748 | 4.910902
84.84555 | 14.0095 | 12.9369 | 7.994715 | 1.072599 | 4.942186
84.85555 | 14.1049 | 12.96585 | 7.993879 | 1.13905 | 4.971971
84.86554 | 14.191 | 12.99323 | 7.993045 | 1.197773 | 5.000182
84.87554 | 14.2701 | 13.01905 | 7.99221 | 1.251055 | 5.026835
84.88554 | 14.3453 | 13.04324 | 7.991376 | 1.302063 | 5.051861
84.89554 | 14.4205 | 13.06577 | 7.990541 | 1.354732 | 5.075227
84.90554 | 14.4945 | 13.08661 | 7.989708 | 1.407894 | 5.096899
84.91553 | 14.5562 | 13.10571 | 7.988875 | 1.450494 | 5.116831
84.92553 | 14.6166 | 13.12308 | 7.988042 | 1.493519 | 5.135039
84.93553 | 14.6722 | 13.13869 | 7.987209 | 1.533508 | 5.151482
84.94553 | 14.7286 | 13.15252 | 7.986377 | 1.576079 | 5.166144
84.95553 | 14.7693 | 13.16455 | 7.985545 | 1.604746 | 5.17901
84.96553 | 14.8108 | 13.17478 | 7.984713 | 1.636016 | 5.190071
84.97552 | 14.8413 | 13.18319 | 7.983882 | 1.658105 | 5.199313
84.98552 | 14.8616 | 13.1898 | 7.983051 | 1.671799 | 5.20675
84.99552 | 14.8841 | 13.19459 | 7.98222 | 1.689507 | 5.212374
85.00552 | 14.9044 | 13.19758 | 7.981389 | 1.706825 | 5.216187
85.01552 | 14.9045 | 13.19875 | 7.980558 | 1.705748 | 5.218194
85.02551 | 14.9124 | 13.19813 | 7.979729 | 1.714265 | 5.218406
85.03551 | 14.9083 | 13.19573 | 7.978899 | 1.712566 | 5.216836
85.04551 | 14.8946 | 13.19156 | 7.978069 | 1.703036 | 5.213495
85.05551 | 14.8774 | 13.18564 | 7.977239 | 1.691761 | 5.208401
85.06551 | 14.8468 | 13.17798 | 7.976409 | 1.668819 | 5.201572
85.07551 | 14.8187 | 13.16861 | 7.975579 | 1.650092 | 5.193029
85.0855 | 14.7782 | 13.15756 | 7.974751 | 1.620643 | 5.182806
85.0955 | 14.736 | 13.14483 | 7.973922 | 1.59117 | 5.170909
85.1055 | 14.6865 | 13.13047 | 7.973092 | 1.556035 | 5.157373
85.1155 | 14.6351 | 13.11449 | 7.972263 | 1.520609 | 5.142228
85.1255 | 14.5815 | 13.09694 | 7.971434 | 1.484563 | 5.125503
85.13549 | 14.5151 | 13.07786 | 7.970606 | 1.437244 | 5.10725
85.14549 | 14.4446 | 13.05724 | 7.969777 | 1.387355 | 5.087467
85.15549 | 14.3751 | 13.03516 | 7.968949 | 1.339945 | 5.066207
85.16549 | 14.3007 | 13.01163 | 7.96812 | 1.289075 | 5.043505
85.17549 | 14.2174 | 12.98669 | 7.967291 | 1.230708 | 5.019401
85.18549 | 14.124 | 12.9604 | 7.966462 | 1.163603 | 4.993935
85.19548 | 14.054 | 12.93281 | 7.965635 | 1.121194 | 4.967171
85.20548 | 13.9654 | 12.90391 | 7.964806 | 1.061491 | 4.939103
85.21548 | 13.8717 | 12.87377 | 7.963977 | 0.9979263 | 4.909797
85.22548 | 13.7768 | 12.84245 | 7.963148 | 0.9343546 | 4.879297
85.23548 | 13.6785 | 12.80997 | 7.962319 | 0.8685318 | 4.847649
85.24547 | 13.5779 | 12.77642 | 7.961491 | 0.8014787 | 4.81493
85.25547 | 13.477 | 12.74179 | 7.960662 | 0.7352145 | 4.781123
85.26547 | 13.3622 | 12.70614 | 7.959833 | 0.6560606 | 4.746306
85.27547 | 13.2578 | 12.66953 | 7.959004 | 0.5882692 | 4.710527
85.28547 | 13.1526 | 12.63201 | 7.958175 | 0.520592 | 4.673833
85.29547 | 13.046 | 12.59362 | 7.957345 | 0.4523821 | 4.636273
85.30546 | 12.9281 | 12.55445 | 7.956517 | 0.3736521 | 4.597931
85.31546 | 12.8176 | 12.51447 | 7.955687 | 0.3031306 | 4.558783
85.32546 | 12.7049 | 12.47377 | 7.954857 | 0.2311324 | 4.518911
85.33546 | 12.5843 | 12.43239 | 7.954027 | 0.1519094 | 4.478364
85.34546 | 12.4693 | 12.39039 | 7.953197 | 0.078914 | 4.437189
85.35545 | 12.3445 | 12.34784 | 7.952367 | -0.003341884 | 4.395475
85.36545 | 12.234 | 12.30472 | 7.951536 | -0.07072147 | 4.353185
85.37545 | 12.1135 | 12.26111 | 7.950705 | -0.1476121 | 4.310407
85.38545 | 12.0052 | 12.21706 | 7.949874 | -0.2118579 | 4.267184
85.39545 | 11.8961 | 12.1726 | 7.949043 | -0.2765033 | 4.223561
85.40545 | 11.7793 | 12.12779 | 7.948211 | -0.3484908 | 4.17958
85.41544 | 11.6626 | 12.08271 | 7.94738 | -0.4201079 | 4.135328
85.42544 | 11.5526 | 12.03731 | 7.946547 | -0.484706 | 4.090759
85.43544 | 11.4477 | 11.99167 | 7.945715 | -0.54397 | 4.045955
85.44544 | 11.3388 | 11.94584 | 7.944882 | -0.6070382 | 4.000956
85.45544 | 11.2472 | 11.89985 | 7.944048 | -0.6526484 | 3.9558
85.46543 | 11.1473 | 11.85378 | 7.943216 | -0.7064826 | 3.910567
85.47543 | 11.0545 | 11.80759 | 7.942382 | -0.7530853 | 3.865204
85.48543 | 10.9555 | 11.76134 | 7.941547 | -0.8058359 | 3.819789
85.49543 | 10.8625 | 11.71507 | 7.940712 | -0.8525667 | 3.774354
85.50543 | 10.7741 | 11.66881 | 7.939877 | -0.8947109 | 3.728934
85.51543 | 10.6953 | 11.6226 | 7.939041 | -0.9272976 | 3.683556
85.52542 | 10.606 | 11.5765 | 7.938206 | -0.9705013 | 3.638295
85.53542 | 10.5287 | 11.53046 | 7.937369 | -1.00176 | 3.593091
85.54542 | 10.4506 | 11.48455 | 7.936532 | -1.033947 | 3.548014
85.55542 | 10.3696 | 11.43879 | 7.935695 | -1.069186 | 3.503092
85.56542 | 10.3 | 11.3932 | 7.934857 | -1.093204 | 3.458347
85.57541 | 10.228 | 11.34787 | 7.934019 | -1.119867 | 3.413848
85.58541 | 10.1536 | 11.30271 | 7.93318 | -1.14911 | 3.36953
85.59541 | 10.0836 | 11.2578 | 7.93234 | -1.174199 | 3.325459
85.60541 | 10.0206 | 11.21315 | 7.9315 | -1.192553 | 3.281653
85.61541 | 9.9517 | 11.16879 | 7.93066 | -1.217094 | 3.238135
85.62541 | 9.899 | 11.12474 | 7.929818 | -1.225738 | 3.19492
85.6354 | 9.8285 | 11.08105 | 7.928977 | -1.252547 | 3.152069
85.6454 | 9.7675 | 11.03765 | 7.928135 | -1.27015 | 3.109515
85.6554 | 9.712 | 10.99461 | 7.927291 | -1.282608 | 3.067316
85.6654 | 9.6551 | 10.95193 | 7.926448 | -1.296834 | 3.025486
85.6754 | 9.6051 | 10.90964 | 7.925603 | -1.304542 | 2.984038
85.68539 | 9.5549 | 10.86779 | 7.924759 | -1.312885 | 2.943027
85.69539 | 9.4971 | 10.8263 | 7.923913 | -1.329195 | 2.902382
85.70539 | 9.4515 | 10.78522 | 7.923067 | -1.333723 | 2.862157
85.71539 | 9.4054 | 10.74458 | 7.922219 | -1.33918 | 2.82236
85.72539 | 9.3592 | 10.70437 | 7.921371 | -1.345174 | 2.783003
85.73539 | 9.3241 | 10.66462 | 7.920523 | -1.340516 | 2.744093
85.74538 | 9.2777 | 10.62535 | 7.919674 | -1.347649 | 2.705675
85.75538 | 9.2447 | 10.58651 | 7.918824 | -1.341806 | 2.667683
85.76538 | 9.2041 | 10.54813 | 7.917973 | -1.344031 | 2.630158
85.77538 | 9.1685 | 10.51023 | 7.917121 | -1.34173 | 2.593109
85.78538 | 9.1276 | 10.47281 | 7.916268 | -1.345206 | 2.556538
85.79537 | 9.1029 | 10.43591 | 7.915416 | -1.333012 | 2.520496
85.80537 | 9.0666 | 10.39946 | 7.914561 | -1.332857 | 2.484896
85.81537 | 9.0358 | 10.36349 | 7.913706 | -1.327691 | 2.449785
85.82537 | 9.0048 | 10.32801 | 7.91285 | -1.323206 | 2.415156
85.83537 | 8.9765 | 10.29303 | 7.911993 | -1.316533 | 2.38104
85.84537 | 8.9463 | 10.25854 | 7.911135 | -1.312244 | 2.347409
85.85536 | 8.9137 | 10.22458 | 7.910277 | -1.310883 | 2.314306
85.86536 | 8.8954 | 10.19108 | 7.909417 | -1.295682 | 2.281665
85.87536 | 8.8643 | 10.15807 | 7.908557 | -1.293774 | 2.249518
85.88536 | 8.8483 | 10.12556 | 7.907695 | -1.277259 | 2.217864
85.89536 | 8.8247 | 10.09354 | 7.906832 | -1.268835 | 2.186703
85.90535 | 8.7917 | 10.06203 | 7.905969 | -1.27033 | 2.156061
85.91535 | 8.7702 | 10.03098 | 7.905105 | -1.260781 | 2.125876
85.92535 | 8.7548 | 10.00042 | 7.904239 | -1.245615 | 2.096176
85.93535 | 8.7328 | 9.97033 | 7.903372 | -1.23753 | 2.066958
85.94535 | 8.7201 | 9.940723 | 7.902504 | -1.220623 | 2.038218
85.95535 | 8.6969 | 9.911588 | 7.901636 | -1.214688 | 2.009953
85.96534 | 8.6781 | 9.882951 | 7.900766 | -1.204851 | 1.982185
85.97534 | 8.6581 | 9.854751 | 7.899895 | -1.196651 | 1.954856
85.98534 | 8.6394 | 9.827011 | 7.899023 | -1.187611 | 1.927988
85.99534 | 8.6207 | 9.799727 | 7.89815 | -1.179027 | 1.901578
86.00534 | 8.6028 | 9.772894 | 7.897275 | -1.170094 | 1.875619
86.01533 | 8.5958 | 9.746532 | 7.8964 | -1.150732 | 1.850132
86.02533 | 8.5716 | 9.720585 | 7.895523 | -1.148985 | 1.825061
86.03533 | 8.5555 | 9.695072 | 7.894645 | -1.139572 | 1.800427
86.04533 | 8.5355 | 9.669988 | 7.893766 | -1.134488 | 1.776223
86.05533 | 8.5202 | 9.645329 | 7.892885 | -1.125129 | 1.752443
86.06533 | 8.5003 | 9.621087 | 7.892003 | -1.120787 | 1.729083
86.07532 | 8.4881 | 9.597279 | 7.891121 | -1.109179 | 1.706158
86.08532 | 8.4709 | 9.573855 | 7.890237 | -1.102955 | 1.683618
86.09532 | 8.4507 | 9.55083 | 7.889351 | -1.10013 | 1.661479
86.10532 | 8.4343 | 9.528199 | 7.888464 | -1.093899 | 1.639735
86.11532 | 8.4245 | 9.505955 | 7.887576 | -1.081455 | 1.61838
86.12531 | 8.4095 | 9.484115 | 7.886687 | -1.074615 | 1.597428
86.13531 | 8.4028 | 9.462628 | 7.885796 | -1.059828 | 1.576832
86.14531 | 8.3868 | 9.441511 | 7.884903 | -1.054711 | 1.556607
86.15531 | 8.3676 | 9.420756 | 7.884009 | -1.053156 | 1.536747
86.16531 | 8.3605 | 9.400359 | 7.883114 | -1.039859 | 1.517245
86.17531 | 8.3488 | 9.380313 | 7.882217 | -1.031513 | 1.498095
86.1853 | 8.3424 | 9.36063 | 7.88132 | -1.01823 | 1.47931
86.1953 | 8.3336 | 9.341267 | 7.88042 | -1.007667 | 1.460847
86.2053 | 8.3199 | 9.322237 | 7.879519 | -1.002337 | 1.442718
86.2153 | 8.3128 | 9.303533 | 7.878617 | -0.9907333 | 1.424917
86.2253 | 8.3055 | 9.28515 | 7.877713 | -0.9796505 | 1.407438
86.23529 | 8.2922 | 9.2671 | 7.876808 | -0.9749002 | 1.390292
86.24529 | 8.285 | 9.249341 | 7.875901 | -0.964341 | 1.37344
86.25529 | 8.2747 | 9.231885 | 7.874992 | -0.9571853 | 1.356894
86.26529 | 8.2674 | 9.214727 | 7.874081 | -0.9473271 | 1.340646
86.27529 | 8.2629 | 9.197861 | 7.873169 | -0.934961 | 1.324692
86.28529 | 8.2553 | 9.181281 | 7.872256 | -0.9259813 | 1.309026
86.29528 | 8.2426 | 9.164999 | 7.871341 | -0.9223987 | 1.293657
86.30528 | 8.2409 | 9.14898 | 7.870425 | -0.9080799 | 1.278555
86.31528 | 8.2324 | 9.133226 | 7.869506 | -0.9008264 | 1.26372
86.32528 | 8.2315 | 9.117738 | 7.868586 | -0.8862378 | 1.249152
86.33528 | 8.225 | 9.102509 | 7.867664 | -0.8775089 | 1.234845
86.34527 | 8.2154 | 9.087549 | 7.866741 | -0.872149 | 1.220808
86.35527 | 8.2142 | 9.072824 | 7.865816 | -0.8586238 | 1.207008
86.36527 | 8.2093 | 9.058343 | 7.864888 | -0.8490433 | 1.193455
86.37527 | 8.2053 | 9.044102 | 7.863959 | -0.8388024 | 1.180143
86.38527 | 8.2003 | 9.030096 | 7.863029 | -0.8297964 | 1.167068
86.39527 | 8.194 | 9.016321 | 7.862096 | -0.8223205 | 1.154224
86.40526 | 8.194 | 9.002783 | 7.861163 | -0.8087834 | 1.141621
86.41526 | 8.1927 | 8.989454 | 7.860227 | -0.7967538 | 1.129227
86.42526 | 8.1815 | 8.976341 | 7.859289 | -0.7948406 | 1.117052
86.43526 | 8.1788 | 8.96344 | 7.858349 | -0.7846396 | 1.105091
86.44526 | 8.1801 | 8.950746 | 7.857407 | -0.7706464 | 1.09334
86.45525 | 8.1769 | 8.938269 | 7.856464 | -0.7613687 | 1.081805
86.46525 | 8.1702 | 8.925978 | 7.855518 | -0.7557782 | 1.07046
86.47525 | 8.1667 | 8.913883 | 7.854571 | -0.7471828 | 1.059312
86.48525 | 8.1595 | 8.901979 | 7.853621 | -0.7424788 | 1.048358
86.49525 | 8.1634 | 8.890262 | 7.852669 | -0.7268621 | 1.037593
86.50525 | 8.1525 | 8.878729 | 7.851716 | -0.7262289 | 1.027013
86.51524 | 8.1541 | 8.867386 | 7.850761 | -0.7132864 | 1.016625
86.52524 | 8.1463 | 8.856209 | 7.849804 | -0.7099087 | 1.006405
86.53524 | 8.1448 | 8.845205 | 7.848844 | -0.7004051 | 0.9963612
86.54524 | 8.1383 | 8.834368 | 7.847882 | -0.6960685 | 0.9864863
86.55524 | 8.131 | 8.823697 | 7.846918 | -0.692697 | 0.9767787
86.56523 | 8.1245 | 8.813198 | 7.845953 | -0.6886976 | 0.9672443
86.57523 | 8.1247 | 8.802846 | 7.844985 | -0.6781463 | 0.9578611
86.58523 | 8.1211 | 8.79265 | 7.844015 | -0.67155 | 0.948635
86.59523 | 8.1129 | 8.782606 | 7.843043 | -0.6697057 | 0.9395631
86.60523 | 8.1103 | 8.77271 | 7.842068 | -0.66241 | 0.930642
86.61523 | 8.1043 | 8.76296 | 7.841091 | -0.6586599 | 0.9218687
86.62522 | 8.0987 | 8.753362 | 7.840113 | -0.6546617 | 0.9132485
86.63522 | 8.0919 | 8.743893 | 7.839132 | -0.6519934 | 0.9047614
86.64522 | 8.0877 | 8.734562 | 7.838149 | -0.6468615 | 0.896413
86.65522 | 8.0794 | 8.725363 | 7.837163 | -0.6459634 | 0.8882006
86.66522 | 8.0822 | 8.716296 | 7.836175 | -0.634096 | 0.8801213
86.67521 | 8.0772 | 8.707365 | 7.835185 | -0.6301652 | 0.8721799
86.68521 | 8.0689 | 8.698551 | 7.834193 | -0.6296509 | 0.8643582
86.69521 | 8.0726 | 8.689859 | 7.833198 | -0.6172591 | 0.8566615
86.70521 | 8.0656 | 8.681287 | 7.8322 | -0.6156873 | 0.849087
86.71521 | 8.0617 | 8.672833 | 7.8312 | -0.6111327 | 0.8416322
86.72521 | 8.0559 | 8.664493 | 7.830198 | -0.6085928 | 0.8342945
86.7352 | 8.0594 | 8.656273 | 7.829195 | -0.5968732 | 0.8270785
86.7452 | 8.0568 | 8.648155 | 7.828188 | -0.5913554 | 0.8199677
86.7552 | 8.0551 | 8.640145 | 7.827178 | -0.5850448 | 0.8129666
86.7652 | 8.0631 | 8.632239 | 7.826166 | -0.5691392 | 0.806073
86.7752 | 8.0635 | 8.624436 | 7.825152 | -0.5609362 | 0.7992845
86.78519 | 8.0592 | 8.616741 | 7.824136 | -0.557541 | 0.7926052
86.79519 | 8.0595 | 8.609136 | 7.823116 | -0.5496364 | 0.7860202
86.80519 | 8.0571 | 8.601628 | 7.822094 | -0.5445278 | 0.7795336
86.81519 | 8.0683 | 8.594213 | 7.82107 | -0.5259128 | 0.7731433
86.82519 | 8.0692 | 8.586889 | 7.820042 | -0.5176895 | 0.7668471
86.83519 | 8.0688 | 8.579656 | 7.819013 | -0.5108556 | 0.7606431
86.84518 | 8.0737 | 8.572516 | 7.817981 | -0.4988163 | 0.7545352
86.85518 | 8.0726 | 8.565455 | 7.816946 | -0.4928553 | 0.7485093
86.86518 | 8.0726 | 8.558478 | 7.815908 | -0.4858777 | 0.7425696
86.87518 | 8.0773 | 8.551582 | 7.814868 | -0.4742818 | 0.7367141
86.88518 | 8.0778 | 8.544765 | 7.813825 | -0.4669654 | 0.7309408
86.89517 | 8.0741 | 8.538033 | 7.81278 | -0.4639333 | 0.7252536
86.90517 | 8.0834 | 8.531371 | 7.811731 | -0.4479706 | 0.7196395
86.91517 | 8.0758 | 8.524782 | 7.81068 | -0.448982 | 0.7141024
86.92517 | 8.0824 | 8.518266 | 7.809625 | -0.4358659 | 0.7086404
86.93517 | 8.0732 | 8.51182 | 7.808568 | -0.4386204 | 0.7032519
86.94517 | 8.0809 | 8.505444 | 7.807509 | -0.424544 | 0.6979354
86.95516 | 8.0704 | 8.499142 | 7.806447 | -0.4287418 | 0.6926947
86.96516 | 8.073 | 8.492898 | 7.805382 | -0.4198985 | 0.6875169
86.97516 | 8.0744 | 8.486719 | 7.804313 | -0.4123194 | 0.6824062
86.98516 | 8.0738 | 8.480603 | 7.803242 | -0.406803 | 0.6773611
86.99516 | 8.0774 | 8.474548 | 7.802168 | -0.3971478 | 0.6723801
87.00515 | 8.0739 | 8.468558 | 7.801092 | -0.3946582 | 0.6674666
87.01515 | 8.0699 | 8.462621 | 7.800012 | -0.3927211 | 0.6626095
87.02515 | 8.0643 | 8.456741 | 7.798928 | -0.3924409 | 0.6578124
87.03515 | 8.0705 | 8.450916 | 7.797842 | -0.3804164 | 0.653074
87.04515 | 8.0729 | 8.445146 | 7.796753 | -0.3722462 | 0.6483929
87.05515 | 8.0637 | 8.439429 | 7.795661 | -0.375729 | 0.6437678
87.06514 | 8.0736 | 8.433769 | 7.794567 | -0.3601693 | 0.6392022
87.07514 | 8.0768 | 8.428155 | 7.793469 | -0.3513546 | 0.6346858
87.08514 | 8.0692 | 8.422589 | 7.792367 | -0.3533893 | 0.6302219
87.09514 | 8.0663 | 8.417072 | 7.791263 | -0.3507725 | 0.6258095
87.10514 | 8.0576 | 8.411603 | 7.790155 | -0.354003 | 0.6214476
87.11513 | 8.0646 | 8.406185 | 7.789046 | -0.3415849 | 0.6171393
87.12513 | 8.0618 | 8.400807 | 7.787932 | -0.3390067 | 0.612875
87.13513 | 8.059 | 8.395473 | 7.786815 | -0.3364728 | 0.6086583
87.14513 | 8.0653 | 8.390182 | 7.785694 | -0.3248822 | 0.6044881
87.15513 | 8.0651 | 8.384934 | 7.784571 | -0.319834 | 0.6003635
87.16513 | 8.0497 | 8.379727 | 7.783444 | -0.3300273 | 0.5962836
87.17512 | 8.0562 | 8.374566 | 7.782315 | -0.3183663 | 0.5922516
87.18512 | 8.0312 | 8.36944 | 7.781181 | -0.33824 | 0.5882588
87.19512 | 8.0491 | 8.364353 | 7.780044 | -0.3152528 | 0.5843083
87.20512 | 8.0399 | 8.359304 | 7.778904 | -0.3194038 | 0.5803995
87.21512 | 8.0519 | 8.354292 | 7.777761 | -0.3023925 | 0.5765316
87.22511 | 8.0416 | 8.349323 | 7.776615 | -0.3077228 | 0.5727076
87.23511 | 8.0508 | 8.344384 | 7.775465 | -0.2935844 | 0.5689195
87.24511 | 8.037 | 8.339482 | 7.774311 | -0.3024816 | 0.5651704
87.25511 | 8.0431 | 8.334614 | 7.773154 | -0.2915137 | 0.5614596
87.26511 | 8.0158 | 8.32978 | 7.771994 | -0.31398 | 0.5577865
87.27511 | 8.0558 | 8.32498 | 7.770829 | -0.2691802 | 0.5541507
87.2851 | 8.0391 | 8.320218 | 7.769663 | -0.2811182 | 0.5505552
87.2951 | 8.0408 | 8.315484 | 7.768492 | -0.2746842 | 0.5469922
87.3051 | 8.0397 | 8.310782 | 7.767317 | -0.2710822 | 0.5434649
87.3151 | 8.0576 | 8.306112 | 7.766139 | -0.2485119 | 0.5399728
87.3251 | 8.0322 | 8.301473 | 7.764957 | -0.2692729 | 0.5365156
87.33509 | 8.0342 | 8.296869 | 7.763773 | -0.262669 | 0.533096
87.34509 | 8.0159 | 8.292291 | 7.762584 | -0.2763908 | 0.5297068
87.35509 | 8.0405 | 8.287743 | 7.761391 | -0.2472425 | 0.5263512
87.36509 | 8.0255 | 8.283224 | 7.760195 | -0.2577237 | 0.5230287
87.37509 | 8.0299 | 8.278734 | 7.758995 | -0.2488338 | 0.5197389
87.38509 | 8.0282 | 8.274273 | 7.757791 | -0.2460727 | 0.5164815
87.39508 | 8.0222 | 8.269844 | 7.756585 | -0.2476441 | 0.5132593
87.40508 | 8.0144 | 8.265439 | 7.755374 | -0.2510392 | 0.5100656
87.41508 | 8.0187 | 8.261062 | 7.754159 | -0.2423618 | 0.5069032
87.42508 | 7.9945 | 8.256712 | 7.75294 | -0.2622116 | 0.5037719
87.43508 | 8.0146 | 8.252388 | 7.751717 | -0.2377883 | 0.5006713
87.44507 | 8.0112 | 8.248096 | 7.750492 | -0.2368959 | 0.4976042
87.45507 | 8.003 | 8.243825 | 7.749261 | -0.2408255 | 0.4945641
87.46507 | 8.0045 | 8.239581 | 7.748027 | -0.2350811 | 0.491554
87.47507 | 8.0029 | 8.235362 | 7.746789 | -0.2324624 | 0.4885734
87.48507 | 7.9981 | 8.231169 | 7.745547 | -0.233069 | 0.4856222
87.49507 | 7.9913 | 8.227001 | 7.744301 | -0.2357008 | 0.4827
87.50506 | 7.9939 | 8.222862 | 7.743052 | -0.2289615 | 0.4798095
87.51506 | 7.9876 | 8.218743 | 7.741798 | -0.2311427 | 0.4769446
87.52506 | 7.9926 | 8.214648 | 7.74054 | -0.2220481 | 0.474108
87.53506 | 7.9854 | 8.210578 | 7.739278 | -0.2251775 | 0.4712995
87.54506 | 7.9863 | 8.206531 | 7.738012 | -0.2202307 | 0.4685188
87.55505 | 7.9847 | 8.202511 | 7.736743 | -0.2178113 | 0.4657683
87.56505 | 7.9881 | 8.198511 | 7.735469 | -0.2104112 | 0.4630425
87.57505 | 7.9844 | 8.194534 | 7.73419 | -0.2101341 | 0.4603438
87.58505 | 7.9742 | 8.19058 | 7.732908 | -0.2163796 | 0.4576719
87.59505 | 7.9758 | 8.186648 | 7.731621 | -0.2108477 | 0.4550266
87.60505 | 7.9769 | 8.182738 | 7.73033 | -0.205838 | 0.4524078
87.61504 | 7.988 | 8.178854 | 7.729036 | -0.190854 | 0.4498177
87.62504 | 7.9751 | 8.174988 | 7.727737 | -0.1998879 | 0.4472509
87.63504 | 7.9793 | 8.171143 | 7.726433 | -0.1918433 | 0.4447099
87.64504 | 7.9801 | 8.16732 | 7.725126 | -0.1872199 | 0.4421944
87.65504 | 7.9919 | 8.163517 | 7.723813 | -0.1716174 | 0.4397041
87.66503 | 7.9793 | 8.159739 | 7.722498 | -0.1804393 | 0.4372412
87.67503 | 7.9764 | 8.155978 | 7.721177 | -0.179578 | 0.4348007
87.68503 | 7.9902 | 8.152237 | 7.719852 | -0.1620369 | 0.4323848
87.69503 | 7.9948 | 8.148516 | 7.718523 | -0.1537158 | 0.4299933
87.70503 | 7.995 | 8.144814 | 7.717189 | -0.1498144 | 0.4276258
87.71503 | 7.996 | 8.141132 | 7.71585 | -0.1451324 | 0.4252823
87.72502 | 8.0046 | 8.137473 | 7.714509 | -0.1328732 | 0.4229646
87.73502 | 8.0104 | 8.133829 | 7.713161 | -0.1234294 | 0.4206682
87.74502 | 8.0044 | 8.130204 | 7.711809 | -0.1258043 | 0.4183949
87.75502 | 8.016 | 8.126598 | 7.710453 | -0.1105976 | 0.4161446
87.76502 | 8.0142 | 8.123009 | 7.709092 | -0.1088091 | 0.4139171
87.77501 | 8.02 | 8.119442 | 7.707728 | -0.09944211 | 0.4117142
87.78501 | 8.0252 | 8.115889 | 7.706358 | -0.09068928 | 0.4095314
87.79501 | 8.0194 | 8.112354 | 7.704983 | -0.09295388 | 0.4073707
87.80501 | 8.0275 | 8.108836 | 7.703604 | -0.08133569 | 0.4052318
87.81501 | 8.0221 | 8.105334 | 7.70222 | -0.08323444 | 0.4031145
87.82501 | 8.0233 | 8.10185 | 7.700831 | -0.07854987 | 0.4010186
87.835 | 8.0186 | 8.098385 | 7.699439 | -0.0797852 | 0.3989459
87.845 | 8.0223 | 8.094933 | 7.698041 | -0.07263332 | 0.3968921
87.855 | 8.0167 | 8.091497 | 7.696638 | -0.07479729 | 0.3948589
87.865 | 8.0128 | 8.088077 | 7.695231 | -0.07527706 | 0.3928462
87.875 | 8.0142 | 8.084672 | 7.693818 | -0.07047218 | 0.3908537
87.88499 | 7.9981 | 8.081286 | 7.692403 | -0.08318592 | 0.3888833
87.89499 | 8.0107 | 8.077911 | 7.690981 | -0.06721126 | 0.3869307
87.90499 | 7.9906 | 8.074551 | 7.689554 | -0.08395131 | 0.3849976
87.91499 | 7.9865 | 8.071206 | 7.688122 | -0.08470585 | 0.3830839
87.92499 | 7.9867 | 8.067875 | 7.686685 | -0.08117463 | 0.3811894
87.93498 | 7.9861 | 8.064561 | 7.685245 | -0.07846075 | 0.3793157
87.94498 | 7.978 | 8.061257 | 7.683798 | -0.08325726 | 0.3774588
87.95498 | 7.9766 | 8.057967 | 7.682347 | -0.08136732 | 0.3756204
87.96498 | 7.9659 | 8.054691 | 7.68089 | -0.08879068 | 0.3738003
87.97498 | 7.9593 | 8.051427 | 7.679429 | -0.09212708 | 0.3719983
87.98498 | 7.9612 | 8.048176 | 7.677962 | -0.08697631 | 0.3702141
87.99497 | 7.9499 | 8.044941 | 7.676492 | -0.09504134 | 0.3684494
88.00497 | 7.9653 | 8.041715 | 7.675015 | -0.07641549 | 0.3667003
88.01497 | 7.9511 | 8.038502 | 7.673533 | -0.08740189 | 0.3649686
88.02497 | 7.9474 | 8.0353 | 7.672046 | -0.08790006 | 0.3632538
88.03497 | 7.9534 | 8.03211 | 7.670554 | -0.07871007 | 0.3615561
88.04496 | 7.9495 | 8.028935 | 7.669058 | -0.0794346 | 0.3598765
88.05496 | 7.944 | 8.025767 | 7.667556 | -0.08176725 | 0.3582117
88.06496 | 7.9446 | 8.022611 | 7.666048 | -0.07801095 | 0.3565633
88.07496 | 7.955 | 8.019465 | 7.664535 | -0.06446545 | 0.3549308
88.08496 | 7.9507 | 8.016331 | 7.663016 | -0.06563054 | 0.3533143
88.09496 | 7.9472 | 8.013206 | 7.661493 | -0.066006 | 0.3517135
88.10495 | 7.9585 | 8.010095 | 7.659965 | -0.05159507 | 0.35013
88.11495 | 7.9496 | 8.006991 | 7.658431 | -0.05739066 | 0.3485599
88.12495 | 7.9561 | 8.003896 | 7.656891 | -0.04779599 | 0.347005
88.13495 | 7.9569 | 8.000811 | 7.655346 | -0.04391089 | 0.345465
88.14495 | 7.9567 | 7.997735 | 7.653795 | -0.04103511 | 0.3439398
88.15494 | 7.9513 | 7.994671 | 7.652241 | -0.04337145 | 0.3424306
88.16494 | 7.9575 | 7.991614 | 7.650679 | -0.0341137 | 0.3409343
88.17494 | 7.9613 | 7.988565 | 7.649112 | -0.02726464 | 0.3394522
88.18494 | 7.9521 | 7.985524 | 7.64754 | -0.03342411 | 0.3379842
88.19494 | 7.9459 | 7.982492 | 7.645962 | -0.03659163 | 0.3365297
88.20494 | 7.9543 | 7.979468 | 7.644378 | -0.02516751 | 0.3350892
88.21493 | 7.9502 | 7.976454 | 7.642791 | -0.02625425 | 0.3336635
88.22493 | 7.9509 | 7.973446 | 7.641196 | -0.0225457 | 0.3322498
88.23493 | 7.951 | 7.970445 | 7.639595 | -0.01944463 | 0.3308491
88.24493 | 7.9484 | 7.967451 | 7.637989 | -0.01905087 | 0.3294615
88.25493 | 7.9528 | 7.964464 | 7.636378 | -0.01166419 | 0.3280866
88.26492 | 7.9454 | 7.961487 | 7.634762 | -0.01608735 | 0.3267256
88.27492 | 7.9464 | 7.958514 | 7.633139 | -0.01211422 | 0.3253757
88.28492 | 7.9516 | 7.955548 | 7.63151 | -0.003947628 | 0.3240381
88.29492 | 7.9597 | 7.952587 | 7.629875 | 0.007112712 | 0.3227125
88.30492 | 7.9599 | 7.949633 | 7.628234 | 0.01026707 | 0.3213988
88.31492 | 7.9594 | 7.946685 | 7.626588 | 0.01271543 | 0.3200968
88.32491 | 7.9649 | 7.943745 | 7.624937 | 0.0211552 | 0.3188077
88.33491 | 7.9694 | 7.940808 | 7.623279 | 0.02859241 | 0.3175286
88.34491 | 7.971 | 7.937876 | 7.621615 | 0.03312437 | 0.3162607
88.35491 | 7.9756 | 7.934949 | 7.619945 | 0.04065122 | 0.3150039
88.36491 | 7.979 | 7.932027 | 7.618269 | 0.04697323 | 0.3137578
88.3749 | 7.9764 | 7.929112 | 7.616589 | 0.04728769 | 0.3125236
88.3849 | 7.978 | 7.926199 | 7.614901 | 0.05180059 | 0.3112986
88.3949 | 7.9856 | 7.923291 | 7.613207 | 0.06230925 | 0.3100839
88.4049 | 7.9789 | 7.920386 | 7.611507 | 0.05851385 | 0.3088793
88.4149 | 7.9831 | 7.917485 | 7.609801 | 0.06561463 | 0.3076846
88.4249 | 7.9844 | 7.914588 | 7.608089 | 0.06981179 | 0.3064996
88.43489 | 7.9787 | 7.911697 | 7.606372 | 0.06700263 | 0.3053254
88.44489 | 7.9703 | 7.908807 | 7.604648 | 0.06149317 | 0.3041593
88.45489 | 7.9732 | 7.905919 | 7.602917 | 0.06728072 | 0.3030024
88.46489 | 7.978 | 7.903035 | 7.60118 | 0.07496545 | 0.3018545
88.47489 | 7.9669 | 7.900152 | 7.599437 | 0.06674762 | 0.3007154
88.48488 | 7.9687 | 7.897275 | 7.597689 | 0.0714246 | 0.299586
88.49488 | 7.9721 | 7.894398 | 7.595934 | 0.07770223 | 0.2984639
88.50488 | 7.9664 | 7.891522 | 7.594172 | 0.0748779 | 0.2973502
88.51488 | 7.9596 | 7.888648 | 7.592404 | 0.07095184 | 0.2962445
88.52488 | 7.9574 | 7.885776 | 7.590629 | 0.07162426 | 0.2951466
88.53488 | 7.9557 | 7.882905 | 7.588848 | 0.07279532 | 0.2940565
88.54487 | 7.9611 | 7.880038 | 7.587063 | 0.08106237 | 0.292975
88.55487 | 7.9598 | 7.877169 | 7.585269 | 0.08263102 | 0.2919002
88.56487 | 7.9577 | 7.874301 | 7.583469 | 0.08339931 | 0.2908321
88.57487 | 7.9532 | 7.871433 | 7.581662 | 0.08176708 | 0.289771
88.58487 | 7.9514 | 7.868566 | 7.579849 | 0.0828345 | 0.2887168
88.59486 | 7.9546 | 7.865701 | 7.578031 | 0.08889931 | 0.2876699
88.60486 | 7.9399 | 7.862833 | 7.576204 | 0.07706664 | 0.2866289
88.61486 | 7.9557 | 7.859966 | 7.574372 | 0.0957342 | 0.2855942
88.62486 | 7.9415 | 7.857098 | 7.572532 | 0.08440218 | 0.2845657
88.63486 | 7.9618 | 7.854229 | 7.570686 | 0.1075707 | 0.2835432
88.64486 | 7.943 | 7.85136 | 7.568833 | 0.09164007 | 0.2825267
88.65485 | 7.9477 | 7.848493 | 7.566976 | 0.09920715 | 0.2815172
88.66485 | 7.9478 | 7.845621 | 7.56511 | 0.1021785 | 0.2805119
88.67485 | 7.9463 | 7.842749 | 7.563237 | 0.1035511 | 0.2795122
88.68485 | 7.9456 | 7.839875 | 7.561357 | 0.1057252 | 0.2785178
88.69485 | 7.9463 | 7.836999 | 7.559471 | 0.1093007 | 0.2775286
88.70484 | 7.9558 | 7.834125 | 7.557579 | 0.1216752 | 0.2765455
88.71484 | 7.952 | 7.831246 | 7.555679 | 0.1207543 | 0.2755664
88.72484 | 7.946 | 7.828365 | 7.553772 | 0.1176354 | 0.2745922
88.73484 | 7.9538 | 7.825481 | 7.551859 | 0.1283185 | 0.2736229
88.74484 | 7.9502 | 7.822596 | 7.549938 | 0.1276039 | 0.2726582
88.75484 | 7.9583 | 7.819708 | 7.54801 | 0.1385916 | 0.2716981
88.76483 | 7.9554 | 7.816821 | 7.546078 | 0.1385788 | 0.2707436
88.77483 | 7.9574 | 7.813929 | 7.544136 | 0.1434715 | 0.2697925
88.78483 | 7.9546 | 7.811033 | 7.542187 | 0.1435667 | 0.2688459
88.79483 | 7.9731 | 7.808135 | 7.540232 | 0.1649647 | 0.2679035
88.80483 | 7.9599 | 7.805234 | 7.538269 | 0.1546657 | 0.2669652
88.81482 | 7.9566 | 7.802333 | 7.536301 | 0.1542665 | 0.2660322
88.82482 | 7.9633 | 7.799427 | 7.534324 | 0.1638732 | 0.2651024
88.83482 | 7.96 | 7.796517 | 7.53234 | 0.1634829 | 0.2641768
88.84482 | 7.9677 | 7.793604 | 7.530349 | 0.1740957 | 0.2632552
88.85482 | 7.9649 | 7.790688 | 7.528351 | 0.1742116 | 0.2623377
88.86482 | 7.9652 | 7.787769 | 7.526345 | 0.1774307 | 0.2614242
88.87481 | 7.9705 | 7.78485 | 7.524334 | 0.1856501 | 0.2605157
88.88481 | 7.9616 | 7.781924 | 7.522314 | 0.1796758 | 0.2596102
88.89481 | 7.9745 | 7.778995 | 7.520287 | 0.1955049 | 0.2587086
88.90481 | 7.9752 | 7.776063 | 7.518252 | 0.1991373 | 0.2578109
88.91481 | 7.9755 | 7.773127 | 7.51621 | 0.2023732 | 0.2569171
88.9248 | 7.9763 | 7.77019 | 7.514162 | 0.2061097 | 0.2560281
88.9348 | 7.9836 | 7.767247 | 7.512105 | 0.2163525 | 0.2551422
88.9448 | 7.9854 | 7.764301 | 7.510041 | 0.2210989 | 0.2542601
88.9548 | 7.9981 | 7.761351 | 7.507969 | 0.2367488 | 0.253382
88.9648 | 7.9939 | 7.758398 | 7.50589 | 0.2355023 | 0.2525078
88.9748 | 8.0069 | 7.755441 | 7.503803 | 0.2514594 | 0.2516375
88.98479 | 7.9944 | 7.752483 | 7.501711 | 0.241917 | 0.2507721
88.99479 | 8.0138 | 7.749519 | 7.499609 | 0.2642814 | 0.2499097
89.00479 | 8.0097 | 7.746551 | 7.4975 | 0.2631493 | 0.2490512
89.01479 | 8.0083 | 7.743579 | 7.495382 | 0.2647209 | 0.2481967
89.02479 | 8.0151 | 7.740604 | 7.493258 | 0.2744961 | 0.2473462
89.03478 | 8.0228 | 7.737628 | 7.491127 | 0.2851722 | 0.2465004
89.04478 | 8.0153 | 7.734645 | 7.488987 | 0.2806548 | 0.2456579
89.05478 | 8.0097 | 7.731659 | 7.48684 | 0.2780411 | 0.2448194
89.06478 | 8.0279 | 7.728669 | 7.484684 | 0.2992311 | 0.243985
89.07478 | 8.0136 | 7.725675 | 7.482521 | 0.2879248 | 0.2431546
89.08478 | 8.0157 | 7.722678 | 7.480349 | 0.2930222 | 0.2423283
89.09477 | 8.0287 | 7.71968 | 7.478173 | 0.3090203 | 0.241507
89.10477 | 8.0186 | 7.716675 | 7.475986 | 0.3019252 | 0.240689
89.11477 | 8.0248 | 7.713666 | 7.473791 | 0.3111338 | 0.2398751
89.12477 | 8.0216 | 7.710654 | 7.471589 | 0.3109462 | 0.2390653
89.13477 | 8.0439 | 7.707638 | 7.469378 | 0.3362622 | 0.2382598
89.14476 | 8.0309 | 7.704621 | 7.467162 | 0.3262791 | 0.2374592
89.15476 | 8.0398 | 7.701597 | 7.464935 | 0.3382027 | 0.2366621
89.16476 | 8.0535 | 7.69857 | 7.462701 | 0.3549301 | 0.2358693
89.17476 | 8.0459 | 7.695539 | 7.460458 | 0.3503613 | 0.2350806
89.18476 | 8.0574 | 7.692504 | 7.458207 | 0.3648963 | 0.2342963
89.19476 | 8.0661 | 7.689465 | 7.455949 | 0.376635 | 0.2335163
89.20475 | 8.0592 | 7.686426 | 7.453684 | 0.3727745 | 0.2327414
89.21475 | 8.0822 | 7.683379 | 7.451409 | 0.3988209 | 0.23197
89.22475 | 8.0853 | 7.680329 | 7.449126 | 0.4049712 | 0.2312029
89.23475 | 8.0803 | 7.677275 | 7.446835 | 0.4030253 | 0.2304402
89.24475 | 8.0933 | 7.674217 | 7.444535 | 0.4190833 | 0.2296818
89.25474 | 8.0859 | 7.671158 | 7.442229 | 0.4147422 | 0.2289285
89.26474 | 8.0956 | 7.668092 | 7.439913 | 0.4275081 | 0.2281788
89.27474 | 8.1178 | 7.665022 | 7.437589 | 0.4527779 | 0.2274334
89.28474 | 8.0981 | 7.661948 | 7.435256 | 0.4361517 | 0.2266924
89.29474 | 8.1144 | 7.658871 | 7.432915 | 0.4555295 | 0.2259558
89.30474 | 8.1074 | 7.655789 | 7.430565 | 0.4516114 | 0.2252236
89.31473 | 8.116 | 7.652706 | 7.428209 | 0.4632941 | 0.2244965
89.32473 | 8.1229 | 7.649616 | 7.425843 | 0.4732841 | 0.2237729
89.33473 | 8.1192 | 7.646522 | 7.423468 | 0.4726782 | 0.2230537
89.34473 | 8.1213 | 7.643423 | 7.421085 | 0.4778765 | 0.2223389
89.35473 | 8.1275 | 7.640321 | 7.418693 | 0.487179 | 0.2216284
89.36472 | 8.1239 | 7.637217 | 7.416294 | 0.4866827 | 0.2209228
89.37472 | 8.1428 | 7.634106 | 7.413885 | 0.5086937 | 0.220221
89.38472 | 8.125 | 7.630991 | 7.411468 | 0.4940091 | 0.2195233
89.39472 | 8.146 | 7.627871 | 7.409041 | 0.5181288 | 0.21883
89.40472 | 8.1279 | 7.624747 | 7.406606 | 0.5031529 | 0.218141
89.41472 | 8.1529 | 7.621619 | 7.404162 | 0.5312815 | 0.2174561
89.42471 | 8.1466 | 7.618489 | 7.401712 | 0.5281114 | 0.2167762
89.43471 | 8.1589 | 7.615351 | 7.399251 | 0.5435491 | 0.2160998
89.44471 | 8.1571 | 7.612209 | 7.396781 | 0.5448913 | 0.2154276
89.45471 | 8.1622 | 7.609062 | 7.394302 | 0.5531382 | 0.2147595
89.46471 | 8.1764 | 7.60591 | 7.391815 | 0.5704898 | 0.2140956
89.4747 | 8.1574 | 7.602757 | 7.389321 | 0.554643 | 0.2134364
89.4847 | 8.178 | 7.599596 | 7.386815 | 0.5784041 | 0.2127807
89.4947 | 8.1898 | 7.59643 | 7.384301 | 0.5933701 | 0.212129
89.5047 | 8.1959 | 7.593259 | 7.381778 | 0.602641 | 0.2114814
89.5147 | 8.1904 | 7.590083 | 7.379245 | 0.6003169 | 0.2108378
89.5247 | 8.2012 | 7.586902 | 7.376704 | 0.6142977 | 0.2101982
89.53469 | 8.2075 | 7.583719 | 7.374156 | 0.6237805 | 0.2095632
89.54469 | 8.2133 | 7.580528 | 7.371597 | 0.6327716 | 0.2089314
89.55469 | 8.2206 | 7.577332 | 7.369029 | 0.6432679 | 0.2083036
89.56469 | 8.2246 | 7.574131 | 7.366451 | 0.6504694 | 0.2076796
89.57469 | 8.2385 | 7.570924 | 7.363864 | 0.6675763 | 0.2070594
89.58468 | 8.2477 | 7.567715 | 7.361271 | 0.6799853 | 0.2064437
89.59468 | 8.2468 | 7.564497 | 7.358666 | 0.6823029 | 0.2058311
89.60468 | 8.2647 | 7.561274 | 7.356052 | 0.703426 | 0.2052223
89.61468 | 8.2574 | 7.558045 | 7.353428 | 0.6993546 | 0.2046173
89.62468 | 8.2625 | 7.554811 | 7.350795 | 0.7076888 | 0.2040159
89.63468 | 8.2834 | 7.551571 | 7.348153 | 0.7318287 | 0.2034181
89.64467 | 8.2792 | 7.548329 | 7.345504 | 0.7308711 | 0.2028246
89.65467 | 8.2988 | 7.545078 | 7.342843 | 0.7537224 | 0.2022341
89.66467 | 8.3085 | 7.54182 | 7.340173 | 0.7666796 | 0.2016471
89.67467 | 8.3001 | 7.538557 | 7.337494 | 0.7615427 | 0.2010637
89.68467 | 8.3179 | 7.535288 | 7.334804 | 0.7826118 | 0.2004837
89.69466 | 8.3195 | 7.532016 | 7.332109 | 0.7874836 | 0.1999079
89.70466 | 8.3357 | 7.528735 | 7.3294 | 0.8069647 | 0.1993348
89.71466 | 8.3366 | 7.525448 | 7.326683 | 0.8111519 | 0.1987652
89.72466 | 8.3495 | 7.522155 | 7.323956 | 0.8273454 | 0.198199
89.73466 | 8.3622 | 7.518855 | 7.321219 | 0.8433451 | 0.1976361
89.74466 | 8.3602 | 7.515549 | 7.318472 | 0.8446511 | 0.1970765
89.75465 | 8.3756 | 7.51224 | 7.315719 | 0.8633601 | 0.1965208
89.76465 | 8.3861 | 7.508921 | 7.312953 | 0.8771788 | 0.1959678
89.77465 | 8.3855 | 7.505596 | 7.310178 | 0.8799041 | 0.195418
89.78465 | 8.4092 | 7.502264 | 7.307393 | 0.9069359 | 0.1948714
89.79465 | 8.4184 | 7.498926 | 7.304598 | 0.9194743 | 0.194328
89.80464 | 8.418 | 7.495584 | 7.301796 | 0.922416 | 0.1937882
89.81464 | 8.4406 | 7.492232 | 7.298981 | 0.9483677 | 0.1932511
89.82464 | 8.4551 | 7.488874 | 7.296157 | 0.9662262 | 0.192717
89.83464 | 8.451 | 7.485508 | 7.293323 | 0.9654915 | 0.192186
89.84464 | 8.4664 | 7.482136 | 7.290478 | 0.9842637 | 0.191658
89.85464 | 8.4737 | 7.478757 | 7.287624 | 0.9949429 | 0.191133
89.86463 | 8.495 | 7.475374 | 7.284763 | 1.019626 | 0.1906115
89.87463 | 8.5026 | 7.471981 | 7.281889 | 1.030619 | 0.1900924
89.88463 | 8.5191 | 7.468581 | 7.279005 | 1.050519 | 0.1895762
89.89463 | 8.5432 | 7.465174 | 7.276111 | 1.078026 | 0.1890629
89.90463 | 8.5268 | 7.461759 | 7.273206 | 1.065041 | 0.1885525
89.91462 | 8.5603 | 7.45834 | 7.270295 | 1.10196 | 0.1880455
89.92462 | 8.5661 | 7.454911 | 7.26737 | 1.111189 | 0.1875407
89.93462 | 8.5763 | 7.451474 | 7.264436 | 1.124826 | 0.1870387
89.94462 | 8.6107 | 7.44803 | 7.261491 | 1.16267 | 0.1865395
89.95462 | 8.5943 | 7.444579 | 7.258536 | 1.149721 | 0.186043
89.96462 | 8.63 | 7.44112 | 7.255571 | 1.18888 | 0.1855493
89.97461 | 8.6128 | 7.437657 | 7.252598 | 1.175143 | 0.1850587
89.98461 | 8.6619 | 7.434182 | 7.249612 | 1.227718 | 0.1845703
89.99461 | 8.6601 | 7.4307 | 7.246616 | 1.2294 | 0.1840845