## Summary
Parameter | Mo2C_Pbcn_fixed
Sample | M16-SM_Cu_powder.dat
Method | GSAS-II
Phase name | Mo2C_Pbcn_fixed
COD / MP ID | manual
Formula | Mo8 C4
Space group
Space group # | 60
Crystal system | orthorhombic
a (Å) | 4.73134
b (Å) | 6.03091
c (Å) | 5.1897
α (°) | 90
β (°) | 90
γ (°) | 90
Volume (A^3) | 148.08433
da/a0 (%) | -0.479
db/b0 (%) | -0.75
dc/c0 (%) | -0.988
dV/V0 (%) | -2.201
Weight fraction (%) | 100
GSAS-II mass weight fraction (%) | 100
Weight fraction ± (%)
Weight fraction error source
Weight fraction propagated sigma (%)
Weight fraction systematic floor (%)
Weight fraction method | gsasii_mass_fraction
Integrated phase fraction (%)
Integrated - wt fraction (percentage points)
Integrated phase fraction method
Crystallite size (nm) | 1000
Crystallite size source | gsas_hap_size
Scale factor | 0.54542
Scale factor sigma | 0.00749658
Scale factor sigma (%) | 1.374
Scale factor sigma source | gsas_covariance
Scale * phase mass value | 444.8273
Legacy mass-weighted scale value | 444.8273
U (Caglioti) | 0.01489
V (Caglioti) | -0.01538
W (Caglioti) | 0.00566
X (Lorentzian) | 0
Y (Lorentzian) | 0.69427
η at strongest | 0.997
FWHM (°) | 0.7409
FWHM reference 2theta (deg) | 39.4938
FWHM reference hkl | [1, 2, 1]
N reflections | 20
Seeded by | gsas2
Zero shift (°) | -0.00155
Rwp (%) | 23.36
Rp (%) | 16.93
χ² | 1014.644
GoF | 31.853

## Plot Data
2theta | Y_obs | Y_calc | Background | Residual | Mo2C_Pbcn_fixed | Mo2C_Pbcn_fixed peak 2θ | Mo2C_Pbcn_fixed [hkl]
10.00918 | 33.6775 | 34.23829 | 34.23825 | -0.5607941 | 4.039142e-05 | 34.367 | [021]
10.01918 | 33.6882 | 34.24051 | 34.24047 | -0.5523141 | 4.044961e-05 | 34.537 | [002]
10.02917 | 33.719 | 34.24271 | 34.24267 | -0.5237116 | 4.050788e-05 | 38.005 | [200]
10.03917 | 33.6988 | 34.24489 | 34.24485 | -0.5460909 | 4.056633e-05 | 39.428 | [121]
10.04917 | 33.7227 | 34.24705 | 34.24701 | -0.5243499 | 4.062491e-05 | 39.579 | [102]
10.05917 | 33.7353 | 34.24919 | 34.24915 | -0.5138886 | 4.068363e-05 | 52.165 | [221]
10.06917 | 33.7251 | 34.25131 | 34.25127 | -0.526207 | 4.074245e-05 | 52.286 | [202]
10.07916 | 33.7519 | 34.2534 | 34.25336 | -0.5015031 | 4.080136e-05 | 61.446 | [040]
10.08916 | 33.6918 | 34.25548 | 34.25544 | -0.563681 | 4.086044e-05 | 61.774 | [023]
10.09916 | 33.7492 | 34.25754 | 34.2575 | -0.5083387 | 4.091966e-05 | 69.614 | [321]
10.10916 | 33.7175 | 34.25958 | 34.25954 | -0.5420763 | 4.097901e-05 | 69.716 | [302]
10.11916 | 33.7558 | 34.26159 | 34.26155 | -0.5057936 | 4.103848e-05 | 72.437 | [042]
10.12916 | 33.7478 | 34.26359 | 34.26355 | -0.5157908 | 4.109809e-05 | 72.84 | [004]
10.13915 | 33.7508 | 34.26557 | 34.26552 | -0.5147659 | 4.115777e-05 | 74.577 | [240]
10.14915 | 33.7373 | 34.26752 | 34.26748 | -0.5302228 | 4.121763e-05 | 74.875 | [223]
10.15915 | 33.7661 | 34.26946 | 34.26942 | -0.5033597 | 4.127763e-05 | 75.597 | [142]
10.16915 | 33.7526 | 34.27138 | 34.27134 | -0.5187765 | 4.133775e-05 | 75.993 | [104]
10.17915 | 33.7762 | 34.27327 | 34.27323 | -0.4970733 | 4.139801e-05 | 81.267 | [400]
10.18914 | 33.7591 | 34.27515 | 34.27511 | -0.5160482 | 4.145834e-05 | 84.853 | [242]
10.19914 | 33.7688 | 34.277 | 34.27696 | -0.5082049 | 4.151886e-05 | 85.239 | [204]
10.20914 | 33.7458 | 34.27884 | 34.2788 | -0.5330417 | 4.157952e-05
10.21914 | 33.7261 | 34.28066 | 34.28062 | -0.5545585 | 4.164031e-05
10.22914 | 33.7856 | 34.28246 | 34.28241 | -0.4968554 | 4.170123e-05
10.23914 | 33.7289 | 34.28423 | 34.28419 | -0.5553324 | 4.176228e-05
10.24913 | 33.7663 | 34.28599 | 34.28595 | -0.5196877 | 4.182341e-05
10.25913 | 33.7313 | 34.28772 | 34.28768 | -0.5564249 | 4.188473e-05
10.26913 | 33.7559 | 34.28944 | 34.2894 | -0.5335423 | 4.194619e-05
10.27913 | 33.7419 | 34.29114 | 34.2911 | -0.5492398 | 4.200778e-05
10.28913 | 33.7167 | 34.29282 | 34.29278 | -0.5761175 | 4.206952e-05
10.29912 | 33.7276 | 34.29447 | 34.29443 | -0.5668738 | 4.213132e-05
10.30912 | 33.7407 | 34.29611 | 34.29607 | -0.555412 | 4.219332e-05
10.31912 | 33.7035 | 34.29773 | 34.29769 | -0.5942305 | 4.225546e-05
10.32912 | 33.7374 | 34.29933 | 34.29929 | -0.5619292 | 4.231774e-05
10.33912 | 33.6854 | 34.30091 | 34.30087 | -0.6155082 | 4.238015e-05
10.34912 | 33.729 | 34.30247 | 34.30243 | -0.5734675 | 4.24427e-05
10.35911 | 33.6928 | 34.30401 | 34.30396 | -0.6112057 | 4.250533e-05
10.36911 | 33.698 | 34.30553 | 34.30548 | -0.6075258 | 4.256816e-05
10.37911 | 33.7078 | 34.30703 | 34.30698 | -0.5992262 | 4.263113e-05
10.38911 | 33.7036 | 34.30851 | 34.30846 | -0.604907 | 4.269424e-05
10.39911 | 33.688 | 34.30997 | 34.30993 | -0.6219683 | 4.275749e-05
10.4091 | 33.6937 | 34.31141 | 34.31137 | -0.6177086 | 4.282082e-05
10.4191 | 33.6956 | 34.31283 | 34.31279 | -0.6172308 | 4.288435e-05
10.4291 | 33.7087 | 34.31423 | 34.31419 | -0.6055335 | 4.294802e-05
10.4391 | 33.6804 | 34.31562 | 34.31557 | -0.6352167 | 4.301183e-05
10.4491 | 33.7209 | 34.31698 | 34.31694 | -0.5960804 | 4.307579e-05
10.4591 | 33.6827 | 34.31832 | 34.31828 | -0.6356247 | 4.313989e-05
10.46909 | 33.6989 | 34.31965 | 34.31961 | -0.6207483 | 4.320407e-05
10.47909 | 33.6848 | 34.32095 | 34.32091 | -0.6361538 | 4.326846e-05
10.48909 | 33.7131 | 34.32224 | 34.3222 | -0.6091399 | 4.333298e-05
10.49909 | 33.7099 | 34.32351 | 34.32346 | -0.6136066 | 4.339766e-05
10.50909 | 33.7026 | 34.32475 | 34.32471 | -0.622154 | 4.346248e-05
10.51908 | 33.7127 | 34.32598 | 34.32594 | -0.6132809 | 4.352737e-05
10.52908 | 33.7069 | 34.32719 | 34.32715 | -0.6202896 | 4.359249e-05
10.53908 | 33.7125 | 34.32838 | 34.32834 | -0.6158792 | 4.365775e-05
10.54908 | 33.7316 | 34.32955 | 34.32951 | -0.5979494 | 4.372315e-05
10.55908 | 33.733 | 34.3307 | 34.33066 | -0.5977004 | 4.378869e-05
10.56908 | 33.7529 | 34.33183 | 34.33179 | -0.5789323 | 4.385439e-05
10.57907 | 33.7212 | 34.33294 | 34.3329 | -0.6117438 | 4.392017e-05
10.58907 | 33.7511 | 34.33404 | 34.33399 | -0.5829372 | 4.398617e-05
10.59907 | 33.7249 | 34.33511 | 34.33507 | -0.6102115 | 4.405231e-05
10.60907 | 33.7454 | 34.33617 | 34.33612 | -0.5907667 | 4.411861e-05
10.61907 | 33.7444 | 34.3372 | 34.33716 | -0.5928028 | 4.418505e-05
10.62906 | 33.7634 | 34.33822 | 34.33817 | -0.5748188 | 4.425157e-05
10.63906 | 33.7625 | 34.33922 | 34.33917 | -0.5767167 | 4.431831e-05
10.64906 | 33.7546 | 34.3402 | 34.34015 | -0.5855956 | 4.438521e-05
10.65906 | 33.7595 | 34.34116 | 34.34111 | -0.5816555 | 4.445225e-05
10.66906 | 33.7554 | 34.3421 | 34.34205 | -0.5866963 | 4.451945e-05
10.67906 | 33.7592 | 34.34302 | 34.34297 | -0.5838182 | 4.45868e-05
10.68905 | 33.767 | 34.34392 | 34.34388 | -0.5769202 | 4.465423e-05
10.69905 | 33.7559 | 34.3448 | 34.34476 | -0.5889042 | 4.472189e-05
10.70905 | 33.7449 | 34.34567 | 34.34562 | -0.6007693 | 4.47897e-05
10.71905 | 33.7599 | 34.34652 | 34.34647 | -0.5866154 | 4.485767e-05
10.72905 | 33.7522 | 34.34734 | 34.3473 | -0.5951427 | 4.492578e-05
10.73904 | 33.7549 | 34.34815 | 34.34811 | -0.5932504 | 4.499399e-05
10.74904 | 33.749 | 34.34894 | 34.34889 | -0.59994 | 4.506242e-05
10.75904 | 33.7583 | 34.34971 | 34.34967 | -0.5914108 | 4.513101e-05
10.76904 | 33.7463 | 34.35046 | 34.35042 | -0.6041628 | 4.519975e-05
10.77904 | 33.7322 | 34.3512 | 34.35115 | -0.618996 | 4.526865e-05
10.78904 | 33.7399 | 34.35191 | 34.35187 | -0.6120105 | 4.53377e-05
10.79903 | 33.7465 | 34.35261 | 34.35256 | -0.6061056 | 4.540686e-05
10.80903 | 33.7553 | 34.35328 | 34.35324 | -0.5979826 | 4.547623e-05
10.81903 | 33.7415 | 34.35394 | 34.3539 | -0.612441 | 4.554577e-05
10.82903 | 33.7316 | 34.35458 | 34.35454 | -0.6229807 | 4.561546e-05
10.83903 | 33.7333 | 34.3552 | 34.35516 | -0.6219017 | 4.568531e-05
10.84902 | 33.7292 | 34.3558 | 34.35576 | -0.6266035 | 4.575526e-05
10.85902 | 33.7292 | 34.35639 | 34.35634 | -0.6271873 | 4.582543e-05
10.86902 | 33.7314 | 34.35695 | 34.35691 | -0.6255526 | 4.589577e-05
10.87902 | 33.7383 | 34.3575 | 34.35745 | -0.6191992 | 4.596626e-05
10.88902 | 33.7299 | 34.35803 | 34.35798 | -0.6281274 | 4.603693e-05
10.89902 | 33.723 | 34.35854 | 34.35849 | -0.6355369 | 4.610775e-05
10.90901 | 33.7302 | 34.35903 | 34.35898 | -0.6288276 | 4.617867e-05
10.91901 | 33.7381 | 34.3595 | 34.35945 | -0.6214002 | 4.624982e-05
10.92901 | 33.7332 | 34.35995 | 34.35991 | -0.6267543 | 4.632113e-05
10.93901 | 33.728 | 34.36039 | 34.36034 | -0.6323901 | 4.639262e-05
10.94901 | 33.7237 | 34.36081 | 34.36076 | -0.6371074 | 4.646427e-05
10.959 | 33.7256 | 34.36121 | 34.36116 | -0.6356059 | 4.6536e-05
10.969 | 33.7341 | 34.36159 | 34.36154 | -0.6274864 | 4.660798e-05
10.979 | 33.7317 | 34.36195 | 34.3619 | -0.6302486 | 4.668013e-05
10.989 | 33.722 | 34.36229 | 34.36225 | -0.6402924 | 4.675244e-05
10.999 | 33.7251 | 34.36262 | 34.36257 | -0.6375179 | 4.682493e-05
11.009 | 33.7171 | 34.36293 | 34.36288 | -0.6458251 | 4.689758e-05
11.01899 | 33.7333 | 34.36321 | 34.36317 | -0.6299138 | 4.697032e-05
11.02899 | 33.7355 | 34.36348 | 34.36344 | -0.6279845 | 4.704332e-05
11.03899 | 33.7378 | 34.36374 | 34.36369 | -0.6259369 | 4.711647e-05
11.04899 | 33.7322 | 34.36397 | 34.36392 | -0.6317712 | 4.71898e-05
11.05899 | 33.7277 | 34.36419 | 34.36414 | -0.6364872 | 4.726331e-05
11.06898 | 33.7087 | 34.36438 | 34.36434 | -0.6556849 | 4.73369e-05
11.07898 | 33.7143 | 34.36456 | 34.36452 | -0.6502647 | 4.741075e-05
11.08898 | 33.7294 | 34.36473 | 34.36468 | -0.6353263 | 4.748477e-05
11.09898 | 33.7119 | 34.36487 | 34.36482 | -0.6529698 | 4.755895e-05
11.10898 | 33.7114 | 34.365 | 34.36495 | -0.6535952 | 4.763332e-05
11.11898 | 33.7403 | 34.3651 | 34.36505 | -0.6248025 | 4.770787e-05
11.12897 | 33.734 | 34.36519 | 34.36514 | -0.6311917 | 4.77825e-05
11.13897 | 33.7224 | 34.36526 | 34.36522 | -0.6428629 | 4.785739e-05
11.14897 | 33.7239 | 34.36532 | 34.36527 | -0.6414162 | 4.793248e-05
11.15897 | 33.7272 | 34.36535 | 34.3653 | -0.6381514 | 4.800771e-05
11.16897 | 33.7218 | 34.36537 | 34.36532 | -0.6435687 | 4.808313e-05
11.17896 | 33.7354 | 34.36537 | 34.36532 | -0.6299681 | 4.815866e-05
11.18896 | 33.7251 | 34.36535 | 34.3653 | -0.6402495 | 4.823443e-05
11.19896 | 33.7272 | 34.36531 | 34.36526 | -0.638113 | 4.831039e-05
11.20896 | 33.7355 | 34.36526 | 34.36521 | -0.6297586 | 4.838652e-05
11.21896 | 33.736 | 34.36519 | 34.36514 | -0.6291864 | 4.846285e-05
11.22896 | 33.7311 | 34.3651 | 34.36505 | -0.6339963 | 4.853934e-05
11.23895 | 33.74 | 34.36499 | 34.36494 | -0.6249885 | 4.861594e-05
11.24895 | 33.7329 | 34.36486 | 34.36481 | -0.6319627 | 4.86928e-05
11.25895 | 33.7463 | 34.36472 | 34.36467 | -0.6184192 | 4.876985e-05
11.26895 | 33.7479 | 34.36456 | 34.36451 | -0.616658 | 4.884707e-05
11.27895 | 33.7372 | 34.36438 | 34.36433 | -0.627179 | 4.892449e-05
11.28894 | 33.7596 | 34.36418 | 34.36413 | -0.6045824 | 4.9002e-05
11.29894 | 33.7606 | 34.36397 | 34.36392 | -0.603368 | 4.907978e-05
11.30894 | 33.7577 | 34.36374 | 34.36369 | -0.6060359 | 4.915774e-05
11.31894 | 33.7522 | 34.36349 | 34.36344 | -0.6112861 | 4.923588e-05
11.32894 | 33.7444 | 34.36322 | 34.36317 | -0.6188186 | 4.931422e-05
11.33894 | 33.7469 | 34.36293 | 34.36288 | -0.6160336 | 4.939274e-05
11.34893 | 33.7516 | 34.36263 | 34.36258 | -0.6110312 | 4.947138e-05
11.35893 | 33.7347 | 34.36231 | 34.36226 | -0.627611 | 4.955028e-05
11.36893 | 33.7482 | 34.36197 | 34.36192 | -0.6137732 | 4.962937e-05
11.37893 | 33.7625 | 34.36162 | 34.36157 | -0.5991179 | 4.970864e-05
11.38893 | 33.7465 | 34.36124 | 34.3612 | -0.614745 | 4.978811e-05
11.39892 | 33.746 | 34.36086 | 34.36081 | -0.614855 | 4.986769e-05
11.40892 | 33.7324 | 34.36045 | 34.3604 | -0.6280472 | 4.994754e-05
11.41892 | 33.7425 | 34.36002 | 34.35997 | -0.6175219 | 5.002758e-05
11.42892 | 33.7357 | 34.35958 | 34.35953 | -0.6238791 | 5.01078e-05
11.43892 | 33.7353 | 34.35912 | 34.35907 | -0.6238189 | 5.018824e-05
11.44892 | 33.7203 | 34.35864 | 34.35859 | -0.6383413 | 5.026886e-05
11.45891 | 33.7192 | 34.35815 | 34.3581 | -0.6389469 | 5.034959e-05
11.46891 | 33.7028 | 34.35763 | 34.35758 | -0.6548346 | 5.04306e-05
11.47891 | 33.7052 | 34.3571 | 34.35705 | -0.6519049 | 5.051181e-05
11.48891 | 33.6965 | 34.35656 | 34.35651 | -0.6600579 | 5.059321e-05
11.49891 | 33.6966 | 34.35599 | 34.35594 | -0.6593936 | 5.067481e-05
11.5089 | 33.6885 | 34.35541 | 34.35536 | -0.6669127 | 5.075653e-05
11.5189 | 33.6956 | 34.35481 | 34.35476 | -0.6592138 | 5.083852e-05
11.5289 | 33.6941 | 34.3542 | 34.35415 | -0.6600978 | 5.092071e-05
11.5389 | 33.6811 | 34.35356 | 34.35351 | -0.6724645 | 5.10031e-05
11.5489 | 33.6792 | 34.35291 | 34.35286 | -0.673714 | 5.10857e-05
11.5589 | 33.6741 | 34.35225 | 34.3522 | -0.6781463 | 5.116849e-05
11.56889 | 33.6506 | 34.35156 | 34.35151 | -0.7009622 | 5.125141e-05
11.57889 | 33.6589 | 34.35086 | 34.35081 | -0.6919602 | 5.133459e-05
11.58889 | 33.6495 | 34.35014 | 34.35009 | -0.7006411 | 5.1418e-05
11.59889 | 33.6582 | 34.3494 | 34.34935 | -0.6912049 | 5.15016e-05
11.60889 | 33.6514 | 34.34865 | 34.3486 | -0.6972516 | 5.158541e-05
11.61888 | 33.648 | 34.34788 | 34.34783 | -0.699882 | 5.166933e-05
11.62888 | 33.6565 | 34.34709 | 34.34704 | -0.6905947 | 5.175355e-05
11.63888 | 33.6539 | 34.34629 | 34.34624 | -0.6923903 | 5.183797e-05
11.64888 | 33.6545 | 34.34547 | 34.34542 | -0.6909688 | 5.192259e-05
11.65888 | 33.6604 | 34.34463 | 34.34458 | -0.6842304 | 5.200745e-05
11.66887 | 33.6538 | 34.34378 | 34.34372 | -0.6899759 | 5.209239e-05
11.67887 | 33.6551 | 34.3429 | 34.34285 | -0.6878037 | 5.217764e-05
11.68887 | 33.6596 | 34.34201 | 34.34196 | -0.6824144 | 5.226312e-05
11.69887 | 33.6384 | 34.34111 | 34.34106 | -0.7027083 | 5.234879e-05
11.70887 | 33.6468 | 34.34019 | 34.34013 | -0.6933853 | 5.243466e-05
11.71887 | 33.6449 | 34.33925 | 34.33919 | -0.6943454 | 5.252076e-05
11.72886 | 33.657 | 34.33829 | 34.33824 | -0.6812897 | 5.260698e-05
11.73886 | 33.6404 | 34.33732 | 34.33726 | -0.6969161 | 5.269351e-05
11.74886 | 33.6634 | 34.33633 | 34.33627 | -0.6729258 | 5.278024e-05
11.75886 | 33.6612 | 34.33532 | 34.33527 | -0.6741186 | 5.286718e-05
11.76886 | 33.6709 | 34.33429 | 34.33424 | -0.6633947 | 5.295435e-05
11.77885 | 33.6727 | 34.33326 | 34.3332 | -0.6605551 | 5.304164e-05
11.78885 | 33.6675 | 34.3322 | 34.33214 | -0.6646978 | 5.312924e-05
11.79885 | 33.6668 | 34.33112 | 34.33107 | -0.6643237 | 5.321705e-05
11.80885 | 33.6562 | 34.33003 | 34.32998 | -0.6738329 | 5.330508e-05
11.81885 | 33.648 | 34.32893 | 34.32887 | -0.6809255 | 5.339333e-05
11.82885 | 33.6732 | 34.3278 | 34.32775 | -0.6546014 | 5.34818e-05
11.83884 | 33.6707 | 34.32666 | 34.32661 | -0.6559618 | 5.35704e-05
11.84884 | 33.6842 | 34.3255 | 34.32545 | -0.6413045 | 5.365931e-05
11.85884 | 33.6785 | 34.32433 | 34.32428 | -0.6458306 | 5.374844e-05
11.86884 | 33.6885 | 34.32314 | 34.32309 | -0.6346401 | 5.383779e-05
11.87884 | 33.6912 | 34.32193 | 34.32188 | -0.6307331 | 5.392737e-05
11.88883 | 33.6987 | 34.32071 | 34.32066 | -0.6220108 | 5.401707e-05
11.89883 | 33.6872 | 34.31947 | 34.31942 | -0.6322707 | 5.41071e-05
11.90883 | 33.707 | 34.31821 | 34.31816 | -0.6112142 | 5.419735e-05
11.91883 | 33.7035 | 34.31694 | 34.31689 | -0.6134411 | 5.428783e-05
11.92883 | 33.6973 | 34.31565 | 34.3156 | -0.6183516 | 5.437852e-05
11.93883 | 33.705 | 34.31435 | 34.31429 | -0.6093457 | 5.446945e-05
11.94882 | 33.7051 | 34.31302 | 34.31297 | -0.6079247 | 5.456053e-05
11.95882 | 33.7155 | 34.31169 | 34.31163 | -0.596186 | 5.46519e-05
11.96882 | 33.7151 | 34.31033 | 34.31028 | -0.5952309 | 5.474353e-05
11.97882 | 33.7137 | 34.30896 | 34.3089 | -0.5952595 | 5.483537e-05
11.98882 | 33.7155 | 34.30757 | 34.30752 | -0.5920717 | 5.492745e-05
11.99881 | 33.7171 | 34.30617 | 34.30611 | -0.589069 | 5.501967e-05
12.00881 | 33.7303 | 34.30475 | 34.30469 | -0.5744486 | 5.511221e-05
12.01881 | 33.7334 | 34.30331 | 34.30326 | -0.5699119 | 5.520499e-05
12.02881 | 33.727 | 34.30186 | 34.3018 | -0.574859 | 5.5298e-05
12.03881 | 33.7144 | 34.30039 | 34.30033 | -0.5859898 | 5.539125e-05
12.04881 | 33.7117 | 34.2989 | 34.29885 | -0.5872044 | 5.548473e-05
12.0588 | 33.7198 | 34.2974 | 34.29735 | -0.5776044 | 5.557835e-05
12.0688 | 33.7173 | 34.29589 | 34.29583 | -0.5785866 | 5.567231e-05
12.0788 | 33.732 | 34.29435 | 34.2943 | -0.5623527 | 5.576651e-05
12.0888 | 33.7346 | 34.2928 | 34.29275 | -0.5582026 | 5.586094e-05
12.0988 | 33.7377 | 34.29124 | 34.29118 | -0.5535364 | 5.595561e-05
12.10879 | 33.7462 | 34.28966 | 34.2896 | -0.5434557 | 5.605043e-05
12.11879 | 33.7589 | 34.28806 | 34.288 | -0.5291573 | 5.614559e-05
12.12879 | 33.7607 | 34.28644 | 34.28639 | -0.5257429 | 5.624099e-05
12.13879 | 33.7694 | 34.28481 | 34.28476 | -0.5154124 | 5.633663e-05
12.14879 | 33.7827 | 34.28317 | 34.28311 | -0.5004659 | 5.643252e-05
12.15879 | 33.785 | 34.2815 | 34.28145 | -0.4965034 | 5.652865e-05
12.16878 | 33.8237 | 34.27983 | 34.27977 | -0.4561265 | 5.662493e-05
12.17878 | 33.8452 | 34.27813 | 34.27808 | -0.4329321 | 5.672156e-05
12.18878 | 33.8849 | 34.27642 | 34.27636 | -0.3915217 | 5.681843e-05
12.19878 | 33.9266 | 34.2747 | 34.27464 | -0.3480953 | 5.691553e-05
12.20878 | 33.9736 | 34.27295 | 34.2729 | -0.299353 | 5.701292e-05
12.21877 | 34.0318 | 34.2712 | 34.27114 | -0.2393967 | 5.711043e-05
12.22877 | 34.0884 | 34.26942 | 34.26937 | -0.1810226 | 5.720829e-05
12.23877 | 34.1583 | 34.26763 | 34.26758 | -0.1093328 | 5.730643e-05
12.24877 | 34.2353 | 34.26583 | 34.26577 | -0.03052706 | 5.740481e-05
12.25877 | 34.3247 | 34.26401 | 34.26395 | 0.06069446 | 5.750342e-05
12.26877 | 34.4134 | 34.26217 | 34.26211 | 0.1512318 | 5.76023e-05
12.27876 | 34.534 | 34.26032 | 34.26026 | 0.273683 | 5.770133e-05
12.28876 | 34.6484 | 34.25845 | 34.25839 | 0.3899519 | 5.780073e-05
12.29876 | 34.7869 | 34.25656 | 34.25651 | 0.5303365 | 5.790038e-05
12.30876 | 34.9474 | 34.25466 | 34.25461 | 0.6927368 | 5.800031e-05
12.31876 | 35.1153 | 34.25275 | 34.25269 | 0.8625528 | 5.810046e-05
12.32875 | 35.3147 | 34.25082 | 34.25076 | 1.063883 | 5.820079e-05
12.33875 | 35.5101 | 34.24887 | 34.24881 | 1.26123 | 5.830148e-05
12.34875 | 35.7376 | 34.24691 | 34.24685 | 1.490693 | 5.840242e-05
12.35875 | 35.9575 | 34.24493 | 34.24487 | 1.712571 | 5.850363e-05
12.36875 | 36.2114 | 34.24293 | 34.24288 | 1.968466 | 5.860511e-05
12.37875 | 36.4843 | 34.24092 | 34.24087 | 2.243376 | 5.870685e-05
12.38874 | 36.7648 | 34.2389 | 34.23884 | 2.525899 | 5.880875e-05
12.39874 | 37.0634 | 34.23686 | 34.2368 | 2.82654 | 5.891102e-05
12.40874 | 37.4045 | 34.2348 | 34.23474 | 3.169696 | 5.901356e-05
12.41874 | 37.7779 | 34.23273 | 34.23267 | 3.545168 | 5.911636e-05
12.42874 | 38.1356 | 34.23064 | 34.23059 | 3.904956 | 5.921943e-05
12.43873 | 38.5247 | 34.22854 | 34.22848 | 4.296156 | 5.932267e-05
12.44873 | 38.9467 | 34.22643 | 34.22637 | 4.720275 | 5.942628e-05
12.45873 | 39.3663 | 34.22429 | 34.22423 | 5.142009 | 5.953017e-05
12.46873 | 39.8055 | 34.22214 | 34.22208 | 5.583358 | 5.963434e-05
12.47873 | 40.2557 | 34.21998 | 34.21992 | 6.035722 | 5.973876e-05
12.48873 | 40.7824 | 34.2178 | 34.21774 | 6.564602 | 5.984347e-05
12.49872 | 41.2528 | 34.2156 | 34.21554 | 7.037196 | 5.994835e-05
12.50872 | 41.7565 | 34.21339 | 34.21333 | 7.543106 | 6.00536e-05
12.51872 | 42.2568 | 34.21117 | 34.21111 | 8.045632 | 6.015913e-05
12.52872 | 42.7752 | 34.20893 | 34.20887 | 8.566274 | 6.026495e-05
12.53872 | 43.3002 | 34.20667 | 34.20661 | 9.09353 | 6.037105e-05
12.54871 | 43.8358 | 34.2044 | 34.20434 | 9.6314 | 6.047731e-05
12.55871 | 44.4107 | 34.20211 | 34.20205 | 10.20859 | 6.058397e-05
12.56871 | 44.9141 | 34.19981 | 34.19975 | 10.71429 | 6.069091e-05
12.57871 | 45.4843 | 34.19749 | 34.19743 | 11.28681 | 6.079812e-05
12.58871 | 46.0268 | 34.19516 | 34.1951 | 11.83164 | 6.090563e-05
12.59871 | 46.5525 | 34.19281 | 34.19275 | 12.35969 | 6.101342e-05
12.6087 | 47.0456 | 34.19045 | 34.19039 | 12.85515 | 6.112139e-05
12.6187 | 47.5604 | 34.18807 | 34.18801 | 13.37233 | 6.122975e-05
12.6287 | 48.048 | 34.18568 | 34.18562 | 13.86232 | 6.133841e-05
12.6387 | 48.4912 | 34.18327 | 34.18321 | 14.30793 | 6.144735e-05
12.6487 | 48.9419 | 34.18085 | 34.18079 | 14.76105 | 6.155658e-05
12.65869 | 49.3474 | 34.17841 | 34.17835 | 15.16899 | 6.1666e-05
12.66869 | 49.7381 | 34.17596 | 34.1759 | 15.56214 | 6.177581e-05
12.67869 | 50.1214 | 34.17349 | 34.17343 | 15.94791 | 6.188592e-05
12.68869 | 50.455 | 34.17101 | 34.17094 | 16.28399 | 6.199632e-05
12.69869 | 50.7665 | 34.16851 | 34.16845 | 16.59799 | 6.210702e-05
12.70869 | 51.0412 | 34.16599 | 34.16593 | 16.87521 | 6.221802e-05
12.71868 | 51.2515 | 34.16347 | 34.16341 | 17.08803 | 6.23292e-05
12.72868 | 51.4613 | 34.16093 | 34.16086 | 17.30037 | 6.24408e-05
12.73868 | 51.6095 | 34.15837 | 34.1583 | 17.45113 | 6.255267e-05
12.74868 | 51.6954 | 34.15579 | 34.15573 | 17.53961 | 6.266489e-05
12.75868 | 51.7311 | 34.15321 | 34.15314 | 17.57789 | 6.277738e-05
12.76867 | 51.7816 | 34.15061 | 34.15054 | 17.63099 | 6.289005e-05
12.77867 | 51.757 | 34.14799 | 34.14792 | 17.60901 | 6.300316e-05
12.78867 | 51.6925 | 34.14536 | 34.14529 | 17.54714 | 6.311657e-05
12.79867 | 51.6047 | 34.14271 | 34.14264 | 17.46199 | 6.323029e-05
12.80867 | 51.4793 | 34.14005 | 34.13998 | 17.33925 | 6.33443e-05
12.81867 | 51.2717 | 34.13737 | 34.13731 | 17.13433 | 6.345864e-05
12.82866 | 51.0004 | 34.13468 | 34.13462 | 16.86572 | 6.357316e-05
12.83866 | 50.7932 | 34.13197 | 34.13191 | 16.66123 | 6.368811e-05
12.84866 | 50.4863 | 34.12925 | 34.12919 | 16.35705 | 6.380339e-05
12.85866 | 50.1662 | 34.12652 | 34.12645 | 16.03968 | 6.391897e-05
12.86866 | 49.7894 | 34.12377 | 34.1237 | 15.66563 | 6.403484e-05
12.87865 | 49.379 | 34.121 | 34.12094 | 15.258 | 6.415094e-05
12.88865 | 48.9522 | 34.11822 | 34.11816 | 14.83398 | 6.426745e-05
12.89865 | 48.5164 | 34.11543 | 34.11537 | 14.40097 | 6.438429e-05
12.90865 | 48.0512 | 34.11262 | 34.11256 | 13.93858 | 6.450146e-05
12.91865 | 47.5392 | 34.1098 | 34.10973 | 13.4294 | 6.461893e-05
12.92865 | 47.0374 | 34.10696 | 34.10689 | 12.93044 | 6.473674e-05
12.93864 | 46.5173 | 34.10411 | 34.10404 | 12.41319 | 6.485474e-05
12.94864 | 45.9966 | 34.10124 | 34.10118 | 11.89536 | 6.497319e-05
12.95864 | 45.4381 | 34.09836 | 34.0983 | 11.33974 | 6.509196e-05
12.96864 | 44.9123 | 34.09546 | 34.0954 | 10.81684 | 6.521106e-05
12.97864 | 44.3466 | 34.09255 | 34.09249 | 10.25405 | 6.533048e-05
12.98863 | 43.7951 | 34.08963 | 34.08957 | 9.705468 | 6.545011e-05
12.99863 | 43.2607 | 34.08669 | 34.08663 | 9.174008 | 6.55702e-05
13.00863 | 42.7158 | 34.08374 | 34.08367 | 8.632061 | 6.569061e-05
13.01863 | 42.1735 | 34.08084 | 34.0807 | 8.092658 | 0.0001378162
13.02863 | 41.6269 | 34.07786 | 34.07772 | 7.54904 | 0.0001380247
13.03863 | 41.1092 | 34.07486 | 34.07472 | 7.034337 | 0.0001382337
13.04862 | 40.6268 | 34.07185 | 34.07172 | 6.554945 | 0.000138443
13.05862 | 40.1177 | 34.06883 | 34.06869 | 6.048871 | 0.000138653
13.06862 | 39.6517 | 34.06579 | 34.06565 | 5.585911 | 0.0001388635
13.07862 | 39.1842 | 34.06274 | 34.0626 | 5.121465 | 0.0001390745
13.08862 | 38.7665 | 34.05967 | 34.05953 | 4.706827 | 0.0001451586
13.09861 | 38.3528 | 34.05663 | 34.05645 | 4.296171 | 0.0001814024
13.10861 | 37.953 | 34.05353 | 34.05335 | 3.899468 | 0.0001816658
13.11861 | 37.5696 | 34.05042 | 34.05024 | 3.519179 | 0.0001819297
13.12861 | 37.1918 | 34.0473 | 34.04711 | 3.144504 | 0.0001821943
13.13861 | 36.8563 | 34.04416 | 34.04397 | 2.812143 | 0.0001824595
13.14861 | 36.5319 | 34.041 | 34.04082 | 2.490897 | 0.0001827253
13.1586 | 36.2423 | 34.03784 | 34.03766 | 2.204461 | 0.0001829914
13.1686 | 35.9566 | 34.03466 | 34.03447 | 1.92194 | 0.0001861965
13.1786 | 35.7089 | 34.03146 | 34.03128 | 1.677436 | 0.0001864677
13.1886 | 35.4638 | 34.02825 | 34.02807 | 1.435546 | 0.0001867395
13.1986 | 35.2316 | 34.02503 | 34.02484 | 1.20657 | 0.0001870119
13.20859 | 35.0341 | 34.0218 | 34.02161 | 1.012305 | 0.0001872847
13.21859 | 34.8492 | 34.01854 | 34.01836 | 0.8306569 | 0.0001875583
13.22859 | 34.6835 | 34.01528 | 34.01509 | 0.668223 | 0.0001878326
13.23859 | 34.5098 | 34.012 | 34.01181 | 0.4978031 | 0.0001881076
13.24859 | 34.3659 | 34.0087 | 34.00851 | 0.3571972 | 0.0001883831
13.25859 | 34.2417 | 34.00539 | 34.00521 | 0.2363053 | 0.0001886593
13.26858 | 34.1269 | 34.00208 | 34.00189 | 0.1248239 | 0.0001889359
13.27858 | 34.0045 | 33.99874 | 33.99855 | 0.005759814 | 0.0001892133
13.28858 | 33.9139 | 33.99539 | 33.9952 | -0.08149039 | 0.0001894914
13.29858 | 33.8304 | 33.99203 | 33.99184 | -0.1616267 | 0.0001897702
13.30858 | 33.7478 | 33.98865 | 33.98846 | -0.2408492 | 0.0001900496
13.31857 | 33.6806 | 33.98526 | 33.98507 | -0.3046612 | 0.0001903293
13.32857 | 33.6157 | 33.98186 | 33.98167 | -0.3661559 | 0.00019061
13.33857 | 33.5612 | 33.97844 | 33.97825 | -0.4172369 | 0.0001908913
13.34857 | 33.5035 | 33.975 | 33.97481 | -0.4715041 | 0.0001911733
13.35857 | 33.4598 | 33.97156 | 33.97137 | -0.5117575 | 0.000191456
13.36857 | 33.4056 | 33.9681 | 33.96791 | -0.5624971 | 0.0001917393
13.37856 | 33.3766 | 33.96463 | 33.96443 | -0.5880265 | 0.0001920229
13.38856 | 33.3227 | 33.96114 | 33.96095 | -0.6384386 | 0.0001923075
13.39856 | 33.3053 | 33.95764 | 33.95744 | -0.6523371 | 0.0001925929
13.40856 | 33.279 | 33.95412 | 33.95393 | -0.6751219 | 0.0001928788
13.41856 | 33.25 | 33.95059 | 33.9504 | -0.700593 | 0.0001931654
13.42855 | 33.2256 | 33.94705 | 33.94686 | -0.721454 | 0.0001934524
13.43855 | 33.2111 | 33.9435 | 33.9433 | -0.7323979 | 0.0001937403
13.44855 | 33.192 | 33.93993 | 33.93973 | -0.7479281 | 0.000194029
13.45855 | 33.1604 | 33.93634 | 33.93615 | -0.7759447 | 0.0001943183
13.46855 | 33.1427 | 33.93275 | 33.93255 | -0.7900477 | 0.0001946083
13.47855 | 33.1105 | 33.92914 | 33.92894 | -0.8186372 | 0.0001948989
13.48854 | 33.1032 | 33.92552 | 33.92532 | -0.8223168 | 0.00019519
13.49854 | 33.0822 | 33.92188 | 33.92168 | -0.8396792 | 0.000195482
13.50854 | 33.0725 | 33.91823 | 33.91803 | -0.8457281 | 0.0001957747
13.51854 | 33.0688 | 33.91456 | 33.91437 | -0.8457635 | 0.0001960681
13.52854 | 33.0591 | 33.91089 | 33.91069 | -0.8517854 | 0.0001963622
13.53853 | 33.0491 | 33.9072 | 33.907 | -0.8580976 | 0.0001966567
13.54853 | 33.0316 | 33.90349 | 33.9033 | -0.8718926 | 0.0001969522
13.55853 | 33.0166 | 33.89977 | 33.89958 | -0.8831743 | 0.0001972484
13.56853 | 32.9983 | 33.89604 | 33.89584 | -0.8977425 | 0.0001975452
13.57853 | 32.9875 | 33.8923 | 33.8921 | -0.9047973 | 0.0001978428
13.58853 | 32.9782 | 33.88854 | 33.88834 | -0.9103388 | 0.0001981411
13.59852 | 32.9671 | 33.88477 | 33.88457 | -0.9176707 | 0.0001984398
13.60852 | 32.9582 | 33.88099 | 33.88079 | -0.9227855 | 0.0001987395
13.61852 | 32.9593 | 33.87719 | 33.87699 | -0.917887 | 0.0001990399
13.62852 | 32.9516 | 33.87338 | 33.87318 | -0.9217751 | 0.0001993411
13.63852 | 32.9411 | 33.86955 | 33.86935 | -0.9284501 | 0.0001996429
13.64851 | 32.9354 | 33.86572 | 33.86552 | -0.9303155 | 0.0001999452
13.65851 | 32.9339 | 33.86186 | 33.86166 | -0.9279639 | 0.0002002485
13.66851 | 32.9295 | 33.858 | 33.8578 | -0.9284991 | 0.0002005525
13.67851 | 32.9129 | 33.85412 | 33.85392 | -0.9412211 | 0.0002008572
13.68851 | 32.9062 | 33.85023 | 33.85003 | -0.9440299 | 0.0002011627
13.69851 | 32.9049 | 33.84633 | 33.84612 | -0.9414255 | 0.0002014689
13.7085 | 32.8992 | 33.84241 | 33.84221 | -0.9432118 | 0.0002017755
13.7185 | 32.8849 | 33.83848 | 33.83828 | -0.9535811 | 0.0002020832
13.7285 | 32.8843 | 33.83454 | 33.83433 | -0.9502373 | 0.0002023916
13.7385 | 32.8801 | 33.83058 | 33.83038 | -0.9504804 | 0.0002027008
13.7485 | 32.8761 | 33.82661 | 33.82641 | -0.9505104 | 0.0002030107
13.75849 | 32.8769 | 33.82263 | 33.82243 | -0.9457313 | 0.000203321
13.76849 | 32.8637 | 33.81864 | 33.81843 | -0.9549352 | 0.0002036324
13.77849 | 32.8616 | 33.81463 | 33.81442 | -0.9530261 | 0.0002039446
13.78849 | 32.8698 | 33.8106 | 33.8104 | -0.9408039 | 0.0002042575
13.79849 | 32.8572 | 33.80657 | 33.80636 | -0.9493688 | 0.0002045711
13.80849 | 32.8536 | 33.80252 | 33.80232 | -0.9489206 | 0.0002048855
13.81848 | 32.8449 | 33.79846 | 33.79826 | -0.9535636 | 0.0002052004
13.82848 | 32.824 | 33.79439 | 33.79418 | -0.9703895 | 0.0002055163
13.83848 | 32.8279 | 33.7903 | 33.7901 | -0.9624026 | 0.000205833
13.84848 | 32.8177 | 33.7862 | 33.786 | -0.9685027 | 0.0002061505
13.85848 | 32.8023 | 33.78209 | 33.78188 | -0.9797899 | 0.0002064688
13.86847 | 32.7955 | 33.77797 | 33.77776 | -0.9824684 | 0.0002067874
13.87847 | 32.8025 | 33.77383 | 33.77362 | -0.9713299 | 0.0002071072
13.88847 | 32.7995 | 33.76968 | 33.76947 | -0.9701785 | 0.0002074278
13.89847 | 32.7851 | 33.76551 | 33.76531 | -0.9804143 | 0.0002077492
13.90847 | 32.7812 | 33.76134 | 33.76113 | -0.9801374 | 0.0002080713
13.91847 | 32.7767 | 33.75715 | 33.75694 | -0.9804476 | 0.0002083943
13.92846 | 32.7618 | 33.75295 | 33.75274 | -0.9911492 | 0.0002087177
13.93846 | 32.737 | 33.74873 | 33.74852 | -1.011734 | 0.0002090422
13.94846 | 32.7391 | 33.74451 | 33.7443 | -1.005406 | 0.0002093675
13.95846 | 32.7196 | 33.74027 | 33.74006 | -1.020665 | 0.0002096936
13.96846 | 32.7091 | 33.73601 | 33.7358 | -1.026912 | 0.0002100205
13.97845 | 32.7183 | 33.73175 | 33.73154 | -1.01345 | 0.0002103479
13.98845 | 32.7169 | 33.72747 | 33.72726 | -1.010571 | 0.0002106764
13.99845 | 32.7028 | 33.72318 | 33.72297 | -1.02038 | 0.0002110058
14.00845 | 32.7003 | 33.71888 | 33.71866 | -1.018575 | 0.0002113359
14.01845 | 32.695 | 33.71456 | 33.71435 | -1.019559 | 0.0002116669
14.02845 | 32.6872 | 33.71023 | 33.71002 | -1.023029 | 0.0002119987
14.03844 | 32.6805 | 33.70589 | 33.70568 | -1.025392 | 0.0002123309
14.04844 | 32.6653 | 33.70154 | 33.70132 | -1.036237 | 0.0002126644
14.05844 | 32.663 | 33.69717 | 33.69696 | -1.03417 | 0.0002129986
14.06844 | 32.6497 | 33.69279 | 33.69258 | -1.043091 | 0.0002133337
14.07844 | 32.6669 | 33.6884 | 33.68819 | -1.021499 | 0.0002136696
14.08843 | 32.662 | 33.684 | 33.68378 | -1.021999 | 0.000214006
14.09843 | 32.6541 | 33.67958 | 33.67937 | -1.025482 | 0.0002143436
14.10843 | 32.6634 | 33.67515 | 33.67494 | -1.011752 | 0.000214682
14.11843 | 32.6463 | 33.67071 | 33.6705 | -1.02441 | 0.0002150213
14.12843 | 32.6523 | 33.66626 | 33.66604 | -1.013956 | 0.0002153614
14.13843 | 32.6481 | 33.66179 | 33.66157 | -1.013689 | 0.0002157024
14.14842 | 32.6401 | 33.65731 | 33.6571 | -1.017214 | 0.0002160439
14.15842 | 32.6276 | 33.65282 | 33.65261 | -1.025223 | 0.0002163866
14.16842 | 32.6253 | 33.64832 | 33.6481 | -1.023019 | 0.0002167301
14.17842 | 32.6449 | 33.6438 | 33.64359 | -0.9989027 | 0.0002170745
14.18842 | 32.6372 | 33.63927 | 33.63906 | -1.002074 | 0.0002174198
14.19841 | 32.629 | 33.63474 | 33.63452 | -1.005738 | 0.0002177656
14.20841 | 32.6329 | 33.63018 | 33.62997 | -0.9972846 | 0.0002181126
14.21841 | 32.6444 | 33.62562 | 33.6254 | -0.9812192 | 0.0002184605
14.22841 | 32.6251 | 33.62104 | 33.62082 | -0.9959415 | 0.0002188092
14.23841 | 32.6258 | 33.61645 | 33.61623 | -0.9906516 | 0.0002191589
14.24841 | 32.6159 | 33.61185 | 33.61163 | -0.9959494 | 0.0002195094
14.2584 | 32.6136 | 33.60724 | 33.60702 | -0.9936396 | 0.0002198604
14.2684 | 32.6075 | 33.60261 | 33.60239 | -0.9951131 | 0.0002202127
14.2784 | 32.6076 | 33.59797 | 33.59775 | -0.9903743 | 0.0002205659
14.2884 | 32.5926 | 33.59332 | 33.5931 | -1.000723 | 0.00022092
14.2984 | 32.5995 | 33.58866 | 33.58844 | -0.9891604 | 0.000221275
14.30839 | 32.5944 | 33.58399 | 33.58377 | -0.98959 | 0.0002216305
14.31839 | 32.5796 | 33.5793 | 33.57908 | -0.9997027 | 0.0002219873
14.32839 | 32.58 | 33.5746 | 33.57438 | -0.9946034 | 0.000222345
14.33839 | 32.5731 | 33.56989 | 33.56967 | -0.996792 | 0.0002227036
14.34839 | 32.5618 | 33.56517 | 33.56495 | -1.003368 | 0.0002230632
14.35839 | 32.56 | 33.56043 | 33.56021 | -1.000433 | 0.0002234236
14.36838 | 32.5431 | 33.55569 | 33.55547 | -1.01259 | 0.0002237846
14.37838 | 32.5323 | 33.55093 | 33.55071 | -1.018631 | 0.000224147
14.38838 | 32.5355 | 33.54616 | 33.54593 | -1.010659 | 0.0002245102
14.39838 | 32.5177 | 33.54138 | 33.54115 | -1.023676 | 0.0002248743
14.40838 | 32.5019 | 33.53658 | 33.53636 | -1.03468 | 0.0002252394
14.41837 | 32.4778 | 33.53178 | 33.53155 | -1.053978 | 0.0002256051
14.42837 | 32.4824 | 33.52696 | 33.52673 | -1.044558 | 0.0002259721
14.43837 | 32.4806 | 33.52213 | 33.5219 | -1.041527 | 0.00022634
14.44837 | 32.4684 | 33.51728 | 33.51706 | -1.048884 | 0.0002267089
14.45837 | 32.4526 | 33.51243 | 33.5122 | -1.059829 | 0.0002270787
14.46837 | 32.4426 | 33.50756 | 33.50733 | -1.064962 | 0.0002274495
14.47836 | 32.4156 | 33.50269 | 33.50246 | -1.087089 | 0.0002278208
14.48836 | 32.4071 | 33.4978 | 33.49757 | -1.090698 | 0.0002281935
14.49836 | 32.3933 | 33.4929 | 33.49267 | -1.099596 | 0.0002285672
14.50836 | 32.3844 | 33.48798 | 33.48775 | -1.103582 | 0.0002289418
14.51836 | 32.3669 | 33.48306 | 33.48283 | -1.116156 | 0.0002293175
14.52835 | 32.3407 | 33.47812 | 33.47789 | -1.137423 | 0.0002296937
14.53835 | 32.3288 | 33.47317 | 33.47294 | -1.144374 | 0.0002300713
14.54835 | 32.3247 | 33.46821 | 33.46798 | -1.143513 | 0.0002304498
14.55835 | 32.3201 | 33.46324 | 33.46301 | -1.14314 | 0.0002308293
14.56835 | 32.2994 | 33.45826 | 33.45802 | -1.158856 | 0.0002312099
14.57835 | 32.285 | 33.45326 | 33.45303 | -1.16826 | 0.0002315914
14.58834 | 32.259 | 33.44826 | 33.44803 | -1.189257 | 0.0002319735
14.59834 | 32.2454 | 33.44324 | 33.44301 | -1.197838 | 0.0002323571
14.60834 | 32.2346 | 33.43821 | 33.43797 | -1.203607 | 0.0002327416
14.61834 | 32.2173 | 33.43316 | 33.43293 | -1.215864 | 0.0002331272
14.62834 | 32.2023 | 33.42811 | 33.42788 | -1.22581 | 0.0002335137
14.63833 | 32.1831 | 33.42305 | 33.42282 | -1.239949 | 0.0002339009
14.64833 | 32.1702 | 33.41797 | 33.41774 | -1.247772 | 0.0002342895
14.65833 | 32.1656 | 33.41288 | 33.41265 | -1.247283 | 0.0002346792
14.66833 | 32.1572 | 33.40778 | 33.40755 | -1.250583 | 0.0002350698
14.67833 | 32.1391 | 33.40267 | 33.40244 | -1.263571 | 0.0002354615
14.68833 | 32.1217 | 33.39755 | 33.39731 | -1.275848 | 0.0002358542
14.69832 | 32.1106 | 33.39242 | 33.39218 | -1.281818 | 0.0002362476
14.70832 | 32.1001 | 33.38727 | 33.38704 | -1.287172 | 0.0002366424
14.71832 | 32.0897 | 33.38211 | 33.38188 | -1.292414 | 0.0002370382
14.72832 | 32.0871 | 33.37694 | 33.37671 | -1.289845 | 0.0002374352
14.73832 | 32.07 | 33.37176 | 33.37153 | -1.301764 | 0.0002378331
14.74831 | 32.06 | 33.36658 | 33.36634 | -1.306578 | 0.0002382317
14.75831 | 32.057 | 33.36137 | 33.36114 | -1.304374 | 0.0002386318
14.76831 | 32.049 | 33.35616 | 33.35592 | -1.30716 | 0.000239033
14.77831 | 32.0332 | 33.35093 | 33.35069 | -1.317734 | 0.0002394352
14.78831 | 32.0294 | 33.3457 | 33.34546 | -1.316296 | 0.0002398385
14.79831 | 32.0118 | 33.34045 | 33.34021 | -1.328648 | 0.0002402429
14.8083 | 31.9973 | 33.33519 | 33.33495 | -1.337893 | 0.0002406479
14.8183 | 31.9965 | 33.32992 | 33.32968 | -1.333422 | 0.0002410545
14.8283 | 31.9811 | 33.32464 | 33.3244 | -1.343539 | 0.0002414621
14.8383 | 31.9882 | 33.31935 | 33.3191 | -1.331146 | 0.0002418709
14.8483 | 31.9798 | 33.31404 | 33.3138 | -1.334241 | 0.0002422807
14.85829 | 31.976 | 33.30873 | 33.30849 | -1.33273 | 0.0002426913
14.86829 | 31.9737 | 33.3034 | 33.30316 | -1.329703 | 0.0002431033
14.87829 | 31.9642 | 33.29806 | 33.29782 | -1.333864 | 0.0002435165
14.88829 | 31.9451 | 33.29271 | 33.29247 | -1.347615 | 0.0002439308
14.89829 | 31.9449 | 33.28735 | 33.28711 | -1.342454 | 0.0002443462
14.90829 | 31.9154 | 33.28198 | 33.28174 | -1.366582 | 0.0002447627
14.91828 | 31.9179 | 33.2766 | 33.27636 | -1.358704 | 0.00024518
14.92828 | 31.9063 | 33.27121 | 33.27096 | -1.36491 | 0.0002455988
14.93828 | 31.9048 | 33.26581 | 33.26556 | -1.361005 | 0.0002460187
14.94828 | 31.8925 | 33.26039 | 33.26014 | -1.367889 | 0.0002464398
14.95828 | 31.8859 | 33.25496 | 33.25471 | -1.369061 | 0.000246862
14.96827 | 31.8811 | 33.24953 | 33.24928 | -1.368429 | 0.000247285
14.97827 | 31.8703 | 33.24408 | 33.24383 | -1.373779 | 0.0002477095
14.98827 | 31.8758 | 33.23862 | 33.23837 | -1.362819 | 0.0002481352
14.99827 | 31.8636 | 33.23315 | 33.2329 | -1.369548 | 0.000248562
15.00827 | 31.8367 | 33.22767 | 33.22742 | -1.390965 | 0.0002489901
15.01826 | 31.8254 | 33.22218 | 33.22193 | -1.396778 | 0.0002494189
15.02826 | 31.8209 | 33.21667 | 33.21642 | -1.395773 | 0.0002498493
15.03826 | 31.8135 | 33.21116 | 33.21091 | -1.397658 | 0.0002502808
15.04826 | 31.8038 | 33.20563 | 33.20538 | -1.401832 | 0.0002507136
15.05826 | 31.7901 | 33.2001 | 33.19984 | -1.409996 | 0.0002511475
15.06826 | 31.7734 | 33.19455 | 33.1943 | -1.421148 | 0.0002515827
15.07825 | 31.7724 | 33.18899 | 33.18874 | -1.416595 | 0.0002520186
15.08825 | 31.7632 | 33.18343 | 33.18317 | -1.420225 | 0.0002524561
15.09825 | 31.7638 | 33.17785 | 33.17759 | -1.414045 | 0.0002528949
15.10825 | 31.7467 | 33.17225 | 33.172 | -1.425554 | 0.0002533349
15.11825 | 31.7319 | 33.16665 | 33.1664 | -1.434752 | 0.0002537761
15.12824 | 31.72 | 33.16105 | 33.16079 | -1.441045 | 0.0002542181
15.13824 | 31.7084 | 33.15542 | 33.15517 | -1.447022 | 0.0002546618
15.14824 | 31.7026 | 33.14979 | 33.14953 | -1.447188 | 0.0002551067
15.15824 | 31.6965 | 33.14414 | 33.14389 | -1.447643 | 0.0002555528
15.16824 | 31.6742 | 33.13849 | 33.13823 | -1.464288 | 0.0002560002
15.17824 | 31.6583 | 33.13282 | 33.13256 | -1.474521 | 0.0002564488
15.18823 | 31.6503 | 33.12715 | 33.12689 | -1.47685 | 0.0002568982
15.19823 | 31.6512 | 33.12146 | 33.12121 | -1.470263 | 0.0002573494
15.20823 | 31.647 | 33.11576 | 33.11551 | -1.468765 | 0.0002578018
15.21823 | 31.6392 | 33.11006 | 33.1098 | -1.470856 | 0.0002582555
15.22823 | 31.6143 | 33.10434 | 33.10408 | -1.490036 | 0.0002587104
15.23822 | 31.6039 | 33.09861 | 33.09835 | -1.494712 | 0.0002591662
15.24822 | 31.5932 | 33.09287 | 33.09261 | -1.499671 | 0.0002596237
15.25822 | 31.5878 | 33.08712 | 33.08686 | -1.49932 | 0.0002600825
15.26822 | 31.5681 | 33.08136 | 33.0811 | -1.513259 | 0.0002605427
15.27822 | 31.5443 | 33.07559 | 33.07533 | -1.531286 | 0.0002610041
15.28822 | 31.5364 | 33.0698 | 33.06954 | -1.533404 | 0.0002614667
15.29821 | 31.5322 | 33.06402 | 33.06375 | -1.531816 | 0.0002619303
15.30821 | 31.5213 | 33.05821 | 33.05795 | -1.536912 | 0.0002623957
15.31821 | 31.5185 | 33.0524 | 33.05214 | -1.533898 | 0.0002628623
15.32821 | 31.5144 | 33.04657 | 33.04631 | -1.532174 | 0.0002633303
15.33821 | 31.4826 | 33.04074 | 33.04047 | -1.558138 | 0.0002637996
15.3482 | 31.4777 | 33.0349 | 33.03463 | -1.557199 | 0.0002642698
15.3582 | 31.4634 | 33.02904 | 33.02878 | -1.565643 | 0.0002647418
15.3682 | 31.4531 | 33.02318 | 33.02291 | -1.570077 | 0.0002652151
15.3782 | 31.443 | 33.0173 | 33.01703 | -1.5743 | 0.0002656898
15.3882 | 31.4283 | 33.01141 | 33.01115 | -1.583113 | 0.0002661659
15.3982 | 31.4104 | 33.00552 | 33.00525 | -1.595115 | 0.0002666433
15.40819 | 31.3964 | 32.99961 | 32.99935 | -1.603214 | 0.0002671216
15.41819 | 31.3913 | 32.9937 | 32.99343 | -1.602396 | 0.0002676018
15.42819 | 31.3895 | 32.98777 | 32.9875 | -1.598267 | 0.0002680834
15.43819 | 31.3693 | 32.98183 | 32.98156 | -1.612529 | 0.0002685663
15.44819 | 31.3579 | 32.97588 | 32.97561 | -1.61798 | 0.0002690506
15.45818 | 31.3362 | 32.96993 | 32.96966 | -1.633727 | 0.0002695359
15.46818 | 31.3294 | 32.96396 | 32.96369 | -1.634557 | 0.000270023
15.47818 | 31.3273 | 32.95798 | 32.95771 | -1.630678 | 0.0002705115
15.48818 | 31.3106 | 32.95199 | 32.95172 | -1.641388 | 0.0002710015
15.49818 | 31.2942 | 32.94599 | 32.94572 | -1.651788 | 0.0002714929
15.50818 | 31.2787 | 32.93998 | 32.93971 | -1.661278 | 0.0002719857
15.51817 | 31.2794 | 32.93396 | 32.93369 | -1.654564 | 0.0002724794
15.52817 | 31.2699 | 32.92793 | 32.92766 | -1.658034 | 0.0002729751
15.53817 | 31.2638 | 32.92189 | 32.92162 | -1.658093 | 0.0002734722
15.54817 | 31.2392 | 32.91584 | 32.91557 | -1.676642 | 0.0002739708
15.55817 | 31.2223 | 32.90978 | 32.90951 | -1.687482 | 0.0002744708
15.56816 | 31.2159 | 32.90372 | 32.90344 | -1.687817 | 0.0002749718
15.57816 | 31.2021 | 32.89764 | 32.89736 | -1.695536 | 0.0002754748
15.58816 | 31.1957 | 32.89155 | 32.89127 | -1.695845 | 0.0002759792
15.59816 | 31.1687 | 32.88544 | 32.88517 | -1.716744 | 0.0002764851
15.60816 | 31.1628 | 32.87933 | 32.87906 | -1.716533 | 0.0002769925
15.61816 | 31.1569 | 32.87321 | 32.87294 | -1.716313 | 0.0002775015
15.62815 | 31.1592 | 32.86709 | 32.86681 | -1.707888 | 0.0002780113
15.63815 | 31.1388 | 32.86095 | 32.86067 | -1.722147 | 0.0002785232
15.64815 | 31.1455 | 32.8548 | 32.85452 | -1.709296 | 0.0002790366
15.65815 | 31.1166 | 32.84864 | 32.84836 | -1.732035 | 0.0002795516
15.66815 | 31.1123 | 32.84246 | 32.84218 | -1.730165 | 0.000280068
15.67814 | 31.0956 | 32.83629 | 32.83601 | -1.74069 | 0.0002805855
15.68814 | 31.0929 | 32.8301 | 32.82982 | -1.7372 | 0.000281105
15.69814 | 31.079 | 32.8239 | 32.82362 | -1.744899 | 0.0002816261
15.70814 | 31.0647 | 32.81769 | 32.81741 | -1.752989 | 0.0002821487
15.71814 | 31.0511 | 32.81147 | 32.81119 | -1.760369 | 0.0002826729
15.72814 | 31.048 | 32.80524 | 32.80496 | -1.757239 | 0.0002831986
15.73813 | 31.0474 | 32.79901 | 32.79872 | -1.751606 | 0.0002837254
15.74813 | 31.0348 | 32.79276 | 32.79247 | -1.757956 | 0.0002842543
15.75813 | 31.0295 | 32.7865 | 32.78621 | -1.756997 | 0.0002847848
15.76813 | 31.0173 | 32.78023 | 32.77994 | -1.762928 | 0.0002853169
15.77813 | 31.0217 | 32.77395 | 32.77366 | -1.752249 | 0.0002858505
15.78812 | 31.0047 | 32.76767 | 32.76738 | -1.762967 | 0.0002863853
15.79812 | 31.0038 | 32.76137 | 32.76108 | -1.757569 | 0.0002869221
15.80812 | 30.9926 | 32.75506 | 32.75477 | -1.762461 | 0.0002874607
15.81812 | 30.9712 | 32.74874 | 32.74846 | -1.777543 | 0.0002880008
15.82812 | 30.9693 | 32.74242 | 32.74213 | -1.773116 | 0.0002885425
15.83812 | 30.9665 | 32.73608 | 32.73579 | -1.769579 | 0.0002890859
15.84811 | 30.952 | 32.72974 | 32.72945 | -1.777739 | 0.0002896304
15.85811 | 30.9754 | 32.72338 | 32.72309 | -1.747983 | 0.0002901771
15.86811 | 30.9409 | 32.71702 | 32.71673 | -1.776117 | 0.0002907255
15.87811 | 30.9392 | 32.71064 | 32.71035 | -1.771442 | 0.0002912755
15.88811 | 30.9273 | 32.70426 | 32.70396 | -1.776957 | 0.0002918272
15.8981 | 30.9204 | 32.69787 | 32.69758 | -1.777468 | 0.00029238
15.9081 | 30.9259 | 32.69146 | 32.69117 | -1.765564 | 0.0002929351
15.9181 | 30.9195 | 32.68505 | 32.68476 | -1.765551 | 0.0002934918
15.9281 | 30.8984 | 32.67863 | 32.67833 | -1.780227 | 0.0002940503
15.9381 | 30.8904 | 32.67219 | 32.6719 | -1.781795 | 0.0002946105
15.9481 | 30.8717 | 32.66575 | 32.66546 | -1.794053 | 0.0002951723
15.95809 | 30.8703 | 32.65931 | 32.65901 | -1.789007 | 0.0002957354
15.96809 | 30.8674 | 32.65285 | 32.65255 | -1.785446 | 0.0002963008
15.97809 | 30.8398 | 32.64638 | 32.64608 | -1.806576 | 0.0002968678
15.98809 | 30.8355 | 32.6399 | 32.6396 | -1.804396 | 0.0002974367
15.99809 | 30.828 | 32.63341 | 32.63311 | -1.805406 | 0.0002980073
16.00808 | 30.8079 | 32.62691 | 32.62662 | -1.819014 | 0.0002985791
16.01808 | 30.8052 | 32.62041 | 32.62011 | -1.815206 | 0.0002991532
16.02808 | 30.7779 | 32.61389 | 32.61359 | -1.835988 | 0.0002997291
16.03808 | 30.7807 | 32.60736 | 32.60706 | -1.826661 | 0.0003003068
16.04808 | 30.7562 | 32.60083 | 32.60052 | -1.844625 | 0.0003008863
16.05808 | 30.7436 | 32.59428 | 32.59398 | -1.85068 | 0.0003014676
16.06807 | 30.7443 | 32.58773 | 32.58743 | -1.843431 | 0.0003020501
16.07807 | 30.7267 | 32.58117 | 32.58086 | -1.854467 | 0.000302635
16.08807 | 30.7102 | 32.57459 | 32.57429 | -1.864394 | 0.0003032218
16.09807 | 30.6939 | 32.56801 | 32.56771 | -1.874111 | 0.0003038104
16.10807 | 30.6905 | 32.56142 | 32.56111 | -1.870919 | 0.0003044008
16.11806 | 30.6715 | 32.55482 | 32.55452 | -1.883324 | 0.0003049925
16.12806 | 30.665 | 32.54821 | 32.54791 | -1.883214 | 0.0003055867
16.13806 | 30.6395 | 32.54159 | 32.54129 | -1.902095 | 0.0003061827
16.14806 | 30.6432 | 32.53497 | 32.53466 | -1.891766 | 0.0003067806
16.15806 | 30.6229 | 32.52833 | 32.52802 | -1.905428 | 0.0003073803
16.16806 | 30.6096 | 32.52168 | 32.52137 | -1.912081 | 0.000307982
16.17805 | 30.5944 | 32.51503 | 32.51472 | -1.920631 | 0.000308585
16.18805 | 30.5871 | 32.50837 | 32.50806 | -1.921266 | 0.0003091904
16.19805 | 30.5769 | 32.50169 | 32.50138 | -1.924791 | 0.0003097979
16.20805 | 30.569 | 32.49501 | 32.4947 | -1.926008 | 0.0003104071
16.21805 | 30.5551 | 32.48831 | 32.488 | -1.933215 | 0.0003110185
16.22804 | 30.5419 | 32.48162 | 32.48131 | -1.93972 | 0.000311631
16.23804 | 30.5288 | 32.47491 | 32.4746 | -1.946109 | 0.0003122462
16.24804 | 30.511 | 32.46819 | 32.46788 | -1.957189 | 0.0003128633
16.25804 | 30.5101 | 32.46146 | 32.46115 | -1.95136 | 0.0003134824
16.26804 | 30.4972 | 32.45472 | 32.45441 | -1.957522 | 0.0003141035
16.27804 | 30.4752 | 32.44798 | 32.44766 | -1.972776 | 0.0003147265
16.28803 | 30.4807 | 32.44123 | 32.44091 | -1.960526 | 0.000315351
16.29803 | 30.47 | 32.43446 | 32.43415 | -1.964462 | 0.0003159781
16.30803 | 30.4566 | 32.42769 | 32.42737 | -1.971088 | 0.0003166072
16.31803 | 30.4535 | 32.42091 | 32.42059 | -1.967405 | 0.0003172383
16.32803 | 30.4347 | 32.41411 | 32.4138 | -1.979414 | 0.0003178715
16.33802 | 30.4352 | 32.40732 | 32.407 | -1.97212 | 0.000318506
16.34802 | 30.4216 | 32.40051 | 32.40019 | -1.97891 | 0.0003191433
16.35802 | 30.4074 | 32.39369 | 32.39337 | -1.986292 | 0.0003197826
16.36802 | 30.4046 | 32.38687 | 32.38654 | -1.982265 | 0.000320424
16.37802 | 30.407 | 32.38003 | 32.37971 | -1.973029 | 0.0003210675
16.38802 | 30.3689 | 32.37318 | 32.37286 | -2.004284 | 0.0003217131
16.39801 | 30.3935 | 32.36634 | 32.36602 | -1.972837 | 0.0003223601
16.40801 | 30.3657 | 32.35947 | 32.35915 | -1.993775 | 0.0003230099
16.41801 | 30.3495 | 32.3526 | 32.35228 | -2.003104 | 0.0003236618
16.42801 | 30.3491 | 32.34572 | 32.3454 | -1.996624 | 0.0003243158
16.43801 | 30.3486 | 32.33884 | 32.33851 | -1.990235 | 0.000324972
16.448 | 30.3347 | 32.33194 | 32.33162 | -1.997244 | 0.0003256297
16.458 | 30.3104 | 32.32504 | 32.32471 | -2.014638 | 0.0003262902
16.468 | 30.3079 | 32.31812 | 32.3178 | -2.010223 | 0.0003269528
16.478 | 30.2979 | 32.3112 | 32.31087 | -2.0133 | 0.0003276177
16.488 | 30.2747 | 32.30427 | 32.30394 | -2.029567 | 0.0003282847
16.498 | 30.2773 | 32.29733 | 32.297 | -2.020026 | 0.000328954
16.50799 | 30.2684 | 32.29038 | 32.29005 | -2.021984 | 0.0003296248
16.51799 | 30.2561 | 32.28343 | 32.2831 | -2.027325 | 0.0003302985
16.52799 | 30.2349 | 32.27769 | 32.27613 | -2.042794 | 0.001566316
16.53799 | 30.2329 | 32.27072 | 32.26915 | -2.03782 | 0.001568381
16.54799 | 30.2064 | 32.26374 | 32.26217 | -2.057337 | 0.001570449
16.55798 | 30.2022 | 32.25675 | 32.25518 | -2.054553 | 0.001572521
16.56798 | 30.1893 | 32.24975 | 32.24818 | -2.060453 | 0.001574599
16.57798 | 30.1679 | 32.24274 | 32.24117 | -2.074844 | 0.001576682
16.58798 | 30.1452 | 32.23573 | 32.23415 | -2.090527 | 0.001578769
16.59798 | 30.1233 | 32.2287 | 32.22712 | -2.105402 | 0.001580861
16.60798 | 30.1413 | 32.22167 | 32.22009 | -2.080368 | 0.001582958
16.61797 | 30.1011 | 32.21525 | 32.21305 | -2.11415 | 0.002202873
16.62797 | 30.1029 | 32.2082 | 32.20599 | -2.1053 | 0.002205672
16.63797 | 30.0812 | 32.20114 | 32.19893 | -2.119941 | 0.002208478
16.64797 | 30.0581 | 32.19489 | 32.19186 | -2.136786 | 0.003023451
16.65797 | 30.0479 | 32.18781 | 32.18478 | -2.139912 | 0.003027177
16.66796 | 30.0367 | 32.18074 | 32.1777 | -2.144036 | 0.003030907
16.67796 | 30.0256 | 32.17364 | 32.17061 | -2.148044 | 0.003034648
16.68796 | 30.0161 | 32.16654 | 32.16351 | -2.150444 | 0.003038396
16.69796 | 29.9854 | 32.15944 | 32.15639 | -2.174036 | 0.003042152
16.70796 | 29.9992 | 32.15232 | 32.14927 | -2.15312 | 0.003045916
16.71796 | 29.9867 | 32.14519 | 32.14214 | -2.158495 | 0.003049687
16.72795 | 29.9774 | 32.13807 | 32.13501 | -2.160668 | 0.003053462
16.73795 | 29.9532 | 32.13133 | 32.12787 | -2.178133 | 0.003463404
16.74795 | 29.96 | 32.12418 | 32.12072 | -2.164184 | 0.003467652
16.75795 | 29.9426 | 32.11703 | 32.11355 | -2.174426 | 0.00347191
16.76795 | 29.9274 | 32.10986 | 32.10638 | -2.18246 | 0.003476175
16.77794 | 29.9022 | 32.10269 | 32.09921 | -2.200493 | 0.003480445
16.78794 | 29.8951 | 32.09551 | 32.09203 | -2.20041 | 0.003484728
16.79794 | 29.8912 | 32.08832 | 32.08483 | -2.197119 | 0.003489019
16.80794 | 29.8811 | 32.08112 | 32.07763 | -2.200021 | 0.003493319
16.81794 | 29.8927 | 32.07391 | 32.07042 | -2.181213 | 0.003497627
16.82794 | 29.8753 | 32.0667 | 32.0632 | -2.191398 | 0.003501944
16.83793 | 29.8756 | 32.05948 | 32.05598 | -2.183882 | 0.003506266
16.84793 | 29.8642 | 32.05225 | 32.04874 | -2.18805 | 0.003510601
16.85793 | 29.8644 | 32.04501 | 32.0415 | -2.18061 | 0.003514944
16.86793 | 29.8574 | 32.03776 | 32.03424 | -2.180362 | 0.003519295
16.87793 | 29.8302 | 32.03051 | 32.02698 | -2.200306 | 0.003523656
16.88792 | 29.841 | 32.02325 | 32.01972 | -2.18225 | 0.003528022
16.89792 | 29.818 | 32.01598 | 32.01244 | -2.197977 | 0.0035324
16.90792 | 29.8288 | 32.0087 | 32.00516 | -2.179897 | 0.003536787
16.91792 | 29.8129 | 32.00141 | 31.99787 | -2.188509 | 0.003541183
16.92792 | 29.8339 | 31.99411 | 31.99057 | -2.160212 | 0.003545588
16.93792 | 29.8112 | 31.98681 | 31.98326 | -2.175608 | 0.003550002
16.94791 | 29.8251 | 31.9795 | 31.97595 | -2.154403 | 0.003554421
16.95791 | 29.8016 | 31.97218 | 31.96862 | -2.170582 | 0.003558853
16.96791 | 29.8054 | 31.96485 | 31.96129 | -2.159454 | 0.003563293
16.97791 | 29.7615 | 31.95752 | 31.95395 | -2.196018 | 0.003567743
16.98791 | 29.766 | 31.95017 | 31.9466 | -2.184173 | 0.003572203
16.9979 | 29.7439 | 31.94283 | 31.93925 | -2.198928 | 0.003576666
17.0079 | 29.7288 | 31.93547 | 31.93189 | -2.206668 | 0.003581144
17.0179 | 29.7022 | 31.9281 | 31.92451 | -2.2259 | 0.00358563
17.0279 | 29.7421 | 31.92072 | 31.91713 | -2.178624 | 0.003590126
17.0379 | 29.7148 | 31.91334 | 31.90975 | -2.19854 | 0.003594631
17.0479 | 29.7097 | 31.90595 | 31.90235 | -2.196248 | 0.003599145
17.05789 | 29.6846 | 31.89856 | 31.89495 | -2.213956 | 0.003603664
17.06789 | 29.6747 | 31.89115 | 31.88754 | -2.216449 | 0.003608197
17.07789 | 29.6492 | 31.88373 | 31.88012 | -2.234533 | 0.003612739
17.08789 | 29.6331 | 31.87631 | 31.87269 | -2.24321 | 0.00361729
17.09789 | 29.6149 | 31.86888 | 31.86526 | -2.253979 | 0.003621851
17.10788 | 29.5611 | 31.86145 | 31.85782 | -2.300348 | 0.003626417
17.11788 | 29.5778 | 31.854 | 31.85037 | -2.276201 | 0.003630997
17.12788 | 29.5816 | 31.84655 | 31.84291 | -2.264947 | 0.003635587
17.13788 | 29.5619 | 31.83909 | 31.83545 | -2.277185 | 0.003640185
17.14788 | 29.5636 | 31.83162 | 31.82797 | -2.268016 | 0.003644794
17.15788 | 29.5418 | 31.82414 | 31.82049 | -2.282338 | 0.003649412
17.16787 | 29.5145 | 31.81666 | 31.81301 | -2.30216 | 0.003654035
17.17787 | 29.5179 | 31.80917 | 31.80551 | -2.291268 | 0.003658672
17.18787 | 29.4632 | 31.80167 | 31.798 | -2.338467 | 0.003663319
17.19787 | 29.4709 | 31.79416 | 31.79049 | -2.323259 | 0.003667976
17.20787 | 29.4193 | 31.78664 | 31.78297 | -2.367343 | 0.003672643
17.21786 | 29.4192 | 31.77913 | 31.77545 | -2.359927 | 0.003677314
17.22786 | 29.4104 | 31.7716 | 31.76791 | -2.361196 | 0.003682
17.23786 | 29.4204 | 31.76406 | 31.76037 | -2.343658 | 0.003686695
17.24786 | 29.4095 | 31.75651 | 31.75282 | -2.347011 | 0.003691401
17.25786 | 29.3943 | 31.74896 | 31.74526 | -2.354657 | 0.003696117
17.26786 | 29.3725 | 31.7414 | 31.7377 | -2.368896 | 0.003700843
17.27785 | 29.3648 | 31.73383 | 31.73013 | -2.369035 | 0.003705573
17.28785 | 29.3308 | 31.72626 | 31.72255 | -2.395458 | 0.003710319
17.29785 | 29.3448 | 31.71867 | 31.71496 | -2.373874 | 0.003715074
17.30785 | 29.2767 | 31.71108 | 31.70736 | -2.434383 | 0.00371984
17.31785 | 29.302 | 31.70348 | 31.69976 | -2.401484 | 0.003724616
17.32784 | 29.2798 | 31.69588 | 31.69216 | -2.416085 | 0.003729397
17.33784 | 29.2932 | 31.68827 | 31.68454 | -2.395071 | 0.003734193
17.34784 | 29.2764 | 31.68065 | 31.67691 | -2.40425 | 0.003738999
17.35784 | 29.2706 | 31.67302 | 31.66928 | -2.402421 | 0.003743816
17.36784 | 29.2499 | 31.66538 | 31.66164 | -2.415484 | 0.003748643
17.37784 | 29.2409 | 31.65774 | 31.65399 | -2.416841 | 0.00375348
17.38783 | 29.2237 | 31.6501 | 31.64634 | -2.426397 | 0.003758323
17.39783 | 29.2065 | 31.64244 | 31.63868 | -2.435939 | 0.003763181
17.40783 | 29.1628 | 31.63477 | 31.63101 | -2.471973 | 0.003768049
17.41783 | 29.1729 | 31.6271 | 31.62333 | -2.4542 | 0.003772927
17.42783 | 29.1645 | 31.61942 | 31.61564 | -2.454919 | 0.003777817
17.43782 | 29.1693 | 31.61174 | 31.60796 | -2.442439 | 0.003782712
17.44782 | 29.1658 | 31.60404 | 31.60026 | -2.438244 | 0.003787621
17.45782 | 29.1431 | 31.59634 | 31.59255 | -2.453242 | 0.003792543
17.46782 | 29.1341 | 31.58863 | 31.58483 | -2.454532 | 0.003797474
17.47782 | 29.1243 | 31.58091 | 31.57711 | -2.456615 | 0.003802416
17.48782 | 29.0977 | 31.57319 | 31.56938 | -2.475491 | 0.003807369
17.49781 | 29.0834 | 31.56547 | 31.56165 | -2.482067 | 0.003812328
17.50781 | 29.0555 | 31.55773 | 31.55391 | -2.502228 | 0.003817303
17.51781 | 29.0579 | 31.54998 | 31.54616 | -2.492082 | 0.003822287
17.52781 | 29.0351 | 31.54223 | 31.5384 | -2.507129 | 0.003827283
17.53781 | 29.0426 | 31.53447 | 31.53064 | -2.491869 | 0.00383229
17.5478 | 29.0584 | 31.52671 | 31.52287 | -2.468309 | 0.003837303
17.5578 | 29.03 | 31.51893 | 31.51509 | -2.488934 | 0.003842332
17.5678 | 29.0143 | 31.51115 | 31.5073 | -2.496852 | 0.003847372
17.5778 | 29.0166 | 31.50336 | 31.49951 | -2.486763 | 0.003852423
17.5878 | 28.9861 | 31.49557 | 31.49171 | -2.509467 | 0.003857485
17.5978 | 28.975 | 31.48776 | 31.4839 | -2.512764 | 0.003862558
17.60779 | 28.9467 | 31.47996 | 31.47609 | -2.533261 | 0.003867637
17.61779 | 28.9524 | 31.47214 | 31.46827 | -2.519744 | 0.003872733
17.62779 | 28.9361 | 31.46432 | 31.46044 | -2.52822 | 0.003877839
17.63779 | 28.9416 | 31.45649 | 31.45261 | -2.514888 | 0.003882957
17.64779 | 28.9522 | 31.44865 | 31.44476 | -2.49645 | 0.003888086
17.65778 | 28.9395 | 31.44081 | 31.43692 | -2.501312 | 0.003893222
17.66778 | 28.9165 | 31.43296 | 31.42906 | -2.516459 | 0.003898374
17.67778 | 28.921 | 31.4251 | 31.4212 | -2.5041 | 0.003903537
17.68778 | 28.8917 | 31.41723 | 31.41332 | -2.525533 | 0.003908712
17.69778 | 28.8864 | 31.40936 | 31.40545 | -2.522959 | 0.003913899
17.70778 | 28.8564 | 31.40148 | 31.39756 | -2.545079 | 0.003919096
17.71777 | 28.8542 | 31.3936 | 31.38968 | -2.539399 | 0.003924301
17.72777 | 28.8422 | 31.3857 | 31.38178 | -2.543505 | 0.003929522
17.73777 | 28.8664 | 31.3778 | 31.37387 | -2.511404 | 0.003934755
17.74777 | 28.855 | 31.3699 | 31.36596 | -2.514895 | 0.00394
17.75777 | 28.852 | 31.36198 | 31.35804 | -2.50998 | 0.003945256
17.76776 | 28.8307 | 31.35407 | 31.35012 | -2.523366 | 0.003950519
17.77776 | 28.8206 | 31.34614 | 31.34218 | -2.525537 | 0.003955799
17.78776 | 28.7996 | 31.3382 | 31.33424 | -2.538602 | 0.003961091
17.79776 | 28.7884 | 31.33026 | 31.32629 | -2.541859 | 0.003966395
17.80776 | 28.7562 | 31.32231 | 31.31834 | -2.56611 | 0.003971711
17.81776 | 28.753 | 31.31435 | 31.31038 | -2.561354 | 0.003977039
17.82775 | 28.7494 | 31.3064 | 31.30242 | -2.556998 | 0.003982373
17.83775 | 28.7467 | 31.29843 | 31.29444 | -2.551729 | 0.003987725
17.84775 | 28.7362 | 31.29045 | 31.28646 | -2.554252 | 0.00399309
17.85775 | 28.7387 | 31.28247 | 31.27847 | -2.543769 | 0.003998466
17.86775 | 28.7077 | 31.27448 | 31.27047 | -2.566779 | 0.004003855
17.87774 | 28.6957 | 31.26649 | 31.26248 | -2.57079 | 0.004009251
17.88774 | 28.6895 | 31.25849 | 31.25447 | -2.568987 | 0.004014664
17.89774 | 28.6537 | 31.25048 | 31.24646 | -2.596776 | 0.004020089
17.90774 | 28.6133 | 31.24246 | 31.23843 | -2.629159 | 0.004025527
17.91774 | 28.6162 | 31.23444 | 31.2304 | -2.618236 | 0.004030978
17.92774 | 28.614 | 31.22641 | 31.22237 | -2.612406 | 0.004036442
17.93773 | 28.5988 | 31.21838 | 31.21433 | -2.619577 | 0.004041912
17.94773 | 28.5844 | 31.21033 | 31.20629 | -2.625933 | 0.0040474
17.95773 | 28.5888 | 31.20228 | 31.19823 | -2.613483 | 0.004052901
17.96773 | 28.5696 | 31.19423 | 31.19017 | -2.624626 | 0.004058415
17.97773 | 28.5385 | 31.18616 | 31.1821 | -2.647663 | 0.004063941
17.98772 | 28.5429 | 31.1781 | 31.17403 | -2.635201 | 0.004069475
17.99772 | 28.5004 | 31.17002 | 31.16595 | -2.669624 | 0.004075027
18.00772 | 28.4762 | 31.16194 | 31.15786 | -2.685741 | 0.004080593
18.01772 | 28.4544 | 31.15385 | 31.14977 | -2.699452 | 0.00408617
18.02772 | 28.457 | 31.14576 | 31.14166 | -2.688756 | 0.004091761
18.03772 | 28.4576 | 31.13765 | 31.13356 | -2.680053 | 0.004097366
18.04771 | 28.4393 | 31.12955 | 31.12545 | -2.690252 | 0.004102978
18.05771 | 28.4483 | 31.12144 | 31.11733 | -2.673136 | 0.004108607
18.06771 | 28.427 | 31.11331 | 31.1092 | -2.686314 | 0.004114251
18.07771 | 28.412 | 31.10519 | 31.10107 | -2.693185 | 0.004119908
18.08771 | 28.4027 | 31.09705 | 31.09292 | -2.69435 | 0.004125578
18.0977 | 28.3877 | 31.08892 | 31.08479 | -2.701217 | 0.004131256
18.1077 | 28.3467 | 31.08077 | 31.07663 | -2.734069 | 0.004136954
18.1177 | 28.3556 | 31.07261 | 31.06847 | -2.717015 | 0.004142664
18.1277 | 28.3518 | 31.06445 | 31.06031 | -2.712654 | 0.004148387
18.1377 | 28.3498 | 31.05629 | 31.05213 | -2.706487 | 0.004154125
18.1477 | 28.3434 | 31.04811 | 31.04395 | -2.704713 | 0.004159876
18.15769 | 28.3572 | 31.03994 | 31.03578 | -2.682741 | 0.004165636
18.16769 | 28.3353 | 31.03176 | 31.02758 | -2.696455 | 0.004171414
18.17769 | 28.3387 | 31.02356 | 31.01939 | -2.684863 | 0.004177206
18.18769 | 28.3197 | 31.01536 | 31.01118 | -2.695664 | 0.004183013
18.19769 | 28.3225 | 31.00716 | 31.00297 | -2.684658 | 0.004188833
18.20768 | 28.2821 | 30.99896 | 30.99476 | -2.716855 | 0.004194661
18.21768 | 28.2931 | 30.99074 | 30.98654 | -2.697637 | 0.004200509
18.22768 | 28.2855 | 30.98251 | 30.97831 | -2.697013 | 0.004206372
18.23768 | 28.2794 | 30.97428 | 30.97007 | -2.694883 | 0.004212248
18.24768 | 28.2837 | 30.96605 | 30.96183 | -2.682346 | 0.004218138
18.25767 | 28.2711 | 30.95781 | 30.95359 | -2.686712 | 0.004224036
18.26767 | 28.2849 | 30.94956 | 30.94533 | -2.664663 | 0.004229956
18.27767 | 28.2527 | 30.94131 | 30.93707 | -2.688608 | 0.00423589
18.28767 | 28.2609 | 30.93305 | 30.9288 | -2.672146 | 0.004241837
18.29767 | 28.231 | 30.92478 | 30.92053 | -2.693779 | 0.004247799
18.30767 | 28.1998 | 30.9165 | 30.91225 | -2.716705 | 0.004253776
18.31766 | 28.1954 | 30.90823 | 30.90397 | -2.712833 | 0.004259761
18.32766 | 28.2137 | 30.89995 | 30.89568 | -2.686247 | 0.004265767
18.33766 | 28.1859 | 30.89165 | 30.88738 | -2.705755 | 0.004271788
18.34766 | 28.1794 | 30.88336 | 30.87908 | -2.703957 | 0.004277824
18.35766 | 28.1739 | 30.87505 | 30.87077 | -2.701152 | 0.004283874
18.36765 | 28.1819 | 30.86675 | 30.86246 | -2.68485 | 0.004289933
18.37765 | 28.1626 | 30.85843 | 30.85414 | -2.695833 | 0.004296013
18.38765 | 28.1486 | 30.85011 | 30.84581 | -2.701511 | 0.004302108
18.39765 | 28.1293 | 30.84178 | 30.83747 | -2.712482 | 0.004308218
18.40765 | 28.0788 | 30.83345 | 30.82913 | -2.754647 | 0.004314344
18.41765 | 28.0941 | 30.82511 | 30.82079 | -2.731007 | 0.004320485
18.42764 | 28.0912 | 30.81677 | 30.81244 | -2.725568 | 0.004326635
18.43764 | 28.089 | 30.80842 | 30.80408 | -2.719415 | 0.004332805
18.44764 | 28.0633 | 30.80006 | 30.79572 | -2.736757 | 0.004338992
18.45764 | 28.0708 | 30.79169 | 30.78735 | -2.720892 | 0.004345194
18.46764 | 28.0725 | 30.78332 | 30.77897 | -2.710821 | 0.004351412
18.47763 | 28.0561 | 30.77495 | 30.7706 | -2.718853 | 0.004357639
18.48763 | 28.0395 | 30.76657 | 30.76221 | -2.727071 | 0.004363888
18.49763 | 28.0288 | 30.75818 | 30.75381 | -2.729382 | 0.004370152
18.50763 | 27.9929 | 30.74979 | 30.74541 | -2.756888 | 0.004376432
18.51763 | 27.9927 | 30.74139 | 30.737 | -2.748687 | 0.004382728
18.52763 | 27.9956 | 30.73298 | 30.72859 | -2.737381 | 0.004389041
18.53762 | 27.9853 | 30.72458 | 30.72018 | -2.739278 | 0.004395362
18.54762 | 27.9714 | 30.71616 | 30.71176 | -2.74476 | 0.004401707
18.55762 | 27.9621 | 30.70774 | 30.70333 | -2.745636 | 0.004408067
18.56762 | 27.9784 | 30.69931 | 30.69489 | -2.720906 | 0.004414444
18.57762 | 27.9476 | 30.69087 | 30.68645 | -2.743271 | 0.004420836
18.58761 | 27.9381 | 30.68244 | 30.67801 | -2.744338 | 0.00442724
18.59761 | 27.9017 | 30.67399 | 30.66956 | -2.772291 | 0.004433665
18.60761 | 27.8736 | 30.66554 | 30.6611 | -2.791938 | 0.004440107
18.61761 | 27.8792 | 30.65708 | 30.65263 | -2.77788 | 0.004446566
18.62761 | 27.8757 | 30.64862 | 30.64416 | -2.772915 | 0.004453041
18.63761 | 27.8626 | 30.64015 | 30.63569 | -2.777545 | 0.004459533
18.6476 | 27.8482 | 30.63168 | 30.62721 | -2.783478 | 0.004466036
18.6576 | 27.826 | 30.6232 | 30.61872 | -2.797196 | 0.004472562
18.6676 | 27.8319 | 30.61471 | 30.61023 | -2.782809 | 0.004479104
18.6776 | 27.8068 | 30.60622 | 30.60173 | -2.799416 | 0.004485664
18.6876 | 27.7845 | 30.59772 | 30.59323 | -2.813218 | 0.004492241
18.69759 | 27.746 | 30.58922 | 30.58472 | -2.843222 | 0.004498829
18.70759 | 27.7233 | 30.58071 | 30.57621 | -2.857412 | 0.00450544
18.71759 | 27.73 | 30.5722 | 30.56768 | -2.842196 | 0.004512068
18.72759 | 27.7077 | 30.56368 | 30.55916 | -2.855975 | 0.004518714
18.73759 | 27.6882 | 30.55515 | 30.55062 | -2.866948 | 0.004525378
18.74759 | 27.6627 | 30.54662 | 30.54208 | -2.883916 | 0.004532059
18.75758 | 27.6737 | 30.53809 | 30.53355 | -2.864386 | 0.004538751
18.76758 | 27.6686 | 30.52954 | 30.525 | -2.860943 | 0.004545468
18.77758 | 27.6356 | 30.52099 | 30.51644 | -2.885394 | 0.004552202
18.78758 | 27.6185 | 30.51244 | 30.50788 | -2.893939 | 0.004558954
18.79758 | 27.5767 | 30.50388 | 30.49931 | -2.927179 | 0.004565724
18.80757 | 27.5665 | 30.49532 | 30.49075 | -2.928821 | 0.004572505
18.81757 | 27.5507 | 30.48675 | 30.48217 | -2.93605 | 0.004579312
18.82757 | 27.5337 | 30.47817 | 30.47359 | -2.944473 | 0.004586137
18.83757 | 27.5179 | 30.46959 | 30.465 | -2.951691 | 0.004592979
18.84757 | 27.5123 | 30.461 | 30.4564 | -2.948703 | 0.00459984
18.85757 | 27.5154 | 30.45241 | 30.4478 | -2.93701 | 0.00460672
18.86756 | 27.5127 | 30.44382 | 30.43921 | -2.93112 | 0.004613612
18.87756 | 27.4845 | 30.43522 | 30.4306 | -2.950716 | 0.004620528
18.88756 | 27.4659 | 30.42661 | 30.42198 | -2.960706 | 0.004627464
18.89756 | 27.4265 | 30.41799 | 30.41336 | -2.991491 | 0.004634419
18.90756 | 27.4334 | 30.40937 | 30.40473 | -2.975971 | 0.004641392
18.91755 | 27.4126 | 30.40075 | 30.3961 | -2.988153 | 0.004648378
18.92755 | 27.3972 | 30.39212 | 30.38747 | -2.994922 | 0.00465539
18.93755 | 27.4043 | 30.38349 | 30.37882 | -2.979186 | 0.00466242
18.94755 | 27.3821 | 30.37484 | 30.37017 | -2.992744 | 0.00466947
18.95755 | 27.3778 | 30.3662 | 30.36152 | -2.988396 | 0.004676541
18.96755 | 27.3806 | 30.35754 | 30.35286 | -2.976944 | 0.00468363
18.97754 | 27.3722 | 30.34889 | 30.3442 | -2.976694 | 0.004690731
18.98754 | 27.3282 | 30.34023 | 30.33553 | -3.012031 | 0.004697859
18.99754 | 27.3323 | 30.33156 | 30.32686 | -2.999263 | 0.004705007
19.00754 | 27.2938 | 30.32289 | 30.31818 | -3.029089 | 0.004712175
19.01754 | 27.2979 | 30.31421 | 30.30949 | -3.01631 | 0.004719363
19.02753 | 27.2919 | 30.30553 | 30.30081 | -3.013634 | 0.004726564
19.03753 | 27.2731 | 30.29684 | 30.29211 | -3.023745 | 0.004733793
19.04753 | 27.2758 | 30.28815 | 30.28341 | -3.01235 | 0.00474104
19.05753 | 27.2496 | 30.27945 | 30.2747 | -3.02985 | 0.004748309
19.06753 | 27.2635 | 30.27074 | 30.26599 | -3.007244 | 0.0047556
19.07753 | 27.238 | 30.26203 | 30.25727 | -3.024034 | 0.004762909
19.08752 | 27.2094 | 30.25573 | 30.24856 | -3.046334 | 0.007177327
19.09752 | 27.1984 | 30.24702 | 30.23983 | -3.048616 | 0.007187226
19.10752 | 27.1578 | 30.23829 | 30.2311 | -3.080492 | 0.007197149
19.11752 | 27.178 | 30.22956 | 30.22236 | -3.051564 | 0.007207097
19.12752 | 27.145 | 30.22083 | 30.21361 | -3.07583 | 0.00721707
19.13751 | 27.1623 | 30.2121 | 30.20487 | -3.0498 | 0.007227059
19.14751 | 27.1289 | 30.20336 | 30.19612 | -3.074456 | 0.007237083
19.15751 | 27.1166 | 30.19461 | 30.18736 | -3.078007 | 0.007247133
19.16751 | 27.136 | 30.18585 | 30.1786 | -3.049853 | 0.007257208
19.17751 | 27.0976 | 30.17709 | 30.16983 | -3.079494 | 0.00726731
19.18751 | 27.079 | 30.16953 | 30.16105 | -3.090533 | 0.008481253
19.1975 | 27.0611 | 30.16077 | 30.15228 | -3.099674 | 0.008492669
19.2075 | 27.0586 | 30.152 | 30.1435 | -3.093401 | 0.008504123
19.2175 | 27.0426 | 30.14322 | 30.13471 | -3.100623 | 0.008515607
19.2275 | 27.0256 | 30.13444 | 30.12591 | -3.10884 | 0.008527118
19.2375 | 27.0179 | 30.12565 | 30.11711 | -3.107752 | 0.008538658
19.24749 | 27.0126 | 30.11687 | 30.10832 | -3.104268 | 0.008550216
19.25749 | 27.0038 | 30.10807 | 30.09951 | -3.10427 | 0.008561814
19.26749 | 27.0254 | 30.09927 | 30.09069 | -3.073867 | 0.00857344
19.27749 | 26.9969 | 30.09046 | 30.08187 | -3.093559 | 0.008585097
19.28749 | 26.9806 | 30.08165 | 30.07305 | -3.101046 | 0.008596781
19.29749 | 26.9818 | 30.07283 | 30.06422 | -3.091028 | 0.008608495
19.30748 | 26.9634 | 30.06401 | 30.05539 | -3.100614 | 0.008620228
19.31748 | 26.9758 | 30.05519 | 30.04655 | -3.079387 | 0.008632001
19.32748 | 26.9754 | 30.04635 | 30.03771 | -3.070954 | 0.008643804
19.33748 | 26.9701 | 30.03752 | 30.02886 | -3.067417 | 0.008655638
19.34748 | 26.9819 | 30.02867 | 30.02001 | -3.046775 | 0.008667501
19.35747 | 26.9872 | 30.01984 | 30.01116 | -3.032637 | 0.008679382
19.36747 | 26.9856 | 30.01098 | 30.00229 | -3.025385 | 0.008691307
19.37747 | 26.9927 | 30.00213 | 29.99342 | -3.009428 | 0.008703262
19.38747 | 26.9776 | 29.99327 | 29.98455 | -3.015666 | 0.008715246
19.39747 | 26.9468 | 29.9844 | 29.97567 | -3.0376 | 0.008727261
19.40747 | 26.9732 | 29.97553 | 29.96679 | -3.002329 | 0.008739309
19.41746 | 26.9781 | 29.96666 | 29.95791 | -2.988562 | 0.008751374
19.42746 | 26.9775 | 29.95778 | 29.94902 | -2.980281 | 0.008763483
19.43746 | 26.9836 | 29.9489 | 29.94012 | -2.965296 | 0.008775624
19.44746 | 26.9862 | 29.94001 | 29.93122 | -2.953806 | 0.008787796
19.45746 | 27.0111 | 29.93111 | 29.92231 | -2.920011 | 0.008799999
19.46745 | 26.9971 | 29.92222 | 29.91341 | -2.92512 | 0.008812223
19.47745 | 26.9777 | 29.91332 | 29.90449 | -2.935616 | 0.008824491
19.48745 | 26.9813 | 29.90441 | 29.89557 | -2.923107 | 0.008836791
19.49745 | 26.9576 | 29.89549 | 29.88664 | -2.937893 | 0.008849123
19.50745 | 26.9881 | 29.88657 | 29.87771 | -2.898475 | 0.008861488
19.51745 | 26.9807 | 29.87765 | 29.86878 | -2.896952 | 0.008873886
19.52744 | 26.9769 | 29.86873 | 29.85985 | -2.891833 | 0.008886304
19.53744 | 26.9687 | 29.8598 | 29.8509 | -2.8911 | 0.008898768
19.54744 | 26.9736 | 29.85086 | 29.84195 | -2.877264 | 0.008911265
19.55744 | 27.012 | 29.84192 | 29.833 | -2.829922 | 0.008923794
19.56744 | 26.9567 | 29.83298 | 29.82404 | -2.876276 | 0.008936358
19.57743 | 26.9682 | 29.82403 | 29.81509 | -2.855834 | 0.008948943
19.58743 | 26.934 | 29.81508 | 29.80612 | -2.881079 | 0.008961574
19.59743 | 26.9332 | 29.80612 | 29.79714 | -2.872919 | 0.008974238
19.60743 | 26.9349 | 29.79715 | 29.78817 | -2.862254 | 0.008986939
19.61743 | 26.9276 | 29.78819 | 29.77919 | -2.860585 | 0.008999673
19.62743 | 26.9171 | 29.77921 | 29.7702 | -2.862112 | 0.009012442
19.63742 | 26.9064 | 29.77024 | 29.76122 | -2.863843 | 0.009025232
19.64742 | 26.8904 | 29.76126 | 29.75222 | -2.87086 | 0.009038071
19.65742 | 26.92 | 29.75227 | 29.74322 | -2.832273 | 0.009050944
19.66742 | 26.8398 | 29.74328 | 29.73422 | -2.903482 | 0.009063853
19.67742 | 26.8649 | 29.73429 | 29.72521 | -2.869386 | 0.009076799
19.68741 | 26.8134 | 29.72529 | 29.7162 | -2.911895 | 0.009089765
19.69741 | 26.8219 | 29.71629 | 29.70719 | -2.89439 | 0.009102782
19.70741 | 26.8045 | 29.70728 | 29.69816 | -2.90278 | 0.009115834
19.71741 | 26.7914 | 29.69827 | 29.68914 | -2.906867 | 0.009128924
19.72741 | 26.7804 | 29.68925 | 29.68011 | -2.908849 | 0.009142049
19.73741 | 26.7774 | 29.68023 | 29.67107 | -2.902826 | 0.009155211
19.7474 | 26.7738 | 29.67121 | 29.66204 | -2.897408 | 0.009168398
19.7574 | 26.7516 | 29.66218 | 29.653 | -2.910577 | 0.009181634
19.7674 | 26.7231 | 29.65314 | 29.64395 | -2.930041 | 0.009194908
19.7774 | 26.7183 | 29.6441 | 29.63489 | -2.925801 | 0.009208219
19.7874 | 26.636 | 29.63506 | 29.62584 | -2.999057 | 0.009221568
19.79739 | 26.6775 | 29.62602 | 29.61678 | -2.948517 | 0.009234942
19.80739 | 26.6515 | 29.61696 | 29.60772 | -2.965464 | 0.009248368
19.81739 | 26.6196 | 29.60791 | 29.59865 | -2.988307 | 0.009261832
19.82739 | 26.6098 | 29.59885 | 29.58957 | -2.989045 | 0.009275334
19.83739 | 26.6093 | 29.58978 | 29.58049 | -2.980479 | 0.009288875
19.84739 | 26.5735 | 29.58071 | 29.57141 | -3.007209 | 0.009302457
19.85738 | 26.5692 | 29.57164 | 29.56233 | -3.002444 | 0.009316063
19.86738 | 26.5371 | 29.56257 | 29.55324 | -3.025465 | 0.009329722
19.87738 | 26.5269 | 29.55348 | 29.54414 | -3.026583 | 0.009343422
19.88738 | 26.4823 | 29.5444 | 29.53504 | -3.062095 | 0.009357162
19.89738 | 26.4724 | 29.5353 | 29.52593 | -3.062904 | 0.009370941
19.90737 | 26.4684 | 29.52622 | 29.51683 | -3.057818 | 0.009384747
19.91737 | 26.4486 | 29.51712 | 29.50772 | -3.068518 | 0.009398609
19.92737 | 26.417 | 29.50801 | 29.4986 | -3.091014 | 0.009412511
19.93737 | 26.4002 | 29.49891 | 29.48948 | -3.098706 | 0.009426454
19.94737 | 26.4065 | 29.48979 | 29.48035 | -3.083294 | 0.009440439
19.95737 | 26.375 | 29.48068 | 29.47122 | -3.105678 | 0.009454466
19.96736 | 26.3468 | 29.47157 | 29.4621 | -3.124766 | 0.00946852
19.97736 | 26.3156 | 29.46244 | 29.45296 | -3.146842 | 0.009482631
19.98736 | 26.2847 | 29.45331 | 29.44382 | -3.168613 | 0.009496786
19.99736 | 26.3003 | 29.44418 | 29.43467 | -3.14388 | 0.009510982
20.00736 | 26.2513 | 29.43504 | 29.42552 | -3.183743 | 0.009525221
20.01735 | 26.2431 | 29.42591 | 29.41637 | -3.182812 | 0.00953949
20.02735 | 26.2447 | 29.41677 | 29.40721 | -3.172067 | 0.009553816
20.03735 | 26.1915 | 29.40762 | 29.39805 | -3.216118 | 0.009568186
20.04735 | 26.2255 | 29.39846 | 29.38888 | -3.172964 | 0.0095826
20.05735 | 26.2001 | 29.38931 | 29.37971 | -3.189207 | 0.00959706
20.06735 | 26.1654 | 29.38015 | 29.37053 | -3.214746 | 0.009611563
20.07734 | 26.1546 | 29.37874 | 29.36136 | -3.224143 | 0.01737861
20.08734 | 26.124 | 29.36958 | 29.35218 | -3.245582 | 0.01740123
20.09734 | 26.1173 | 29.36042 | 29.34299 | -3.243117 | 0.0174239
20.10734 | 26.0886 | 29.35125 | 29.3338 | -3.262648 | 0.01744663
20.11734 | 26.0904 | 29.34207 | 29.32461 | -3.251675 | 0.01746942
20.12733 | 26.0314 | 29.33291 | 29.31541 | -3.301507 | 0.01749224
20.13733 | 26.0454 | 29.32373 | 29.30621 | -3.278326 | 0.01751515
20.14733 | 26.0421 | 29.31454 | 29.297 | -3.272441 | 0.01753811
20.15733 | 26.0033 | 29.30535 | 29.28779 | -3.302053 | 0.01756114
20.16733 | 25.9779 | 29.29616 | 29.27858 | -3.31826 | 0.01758422
20.17733 | 25.9818 | 29.29436 | 29.26936 | -3.312556 | 0.0249991
20.18732 | 25.9596 | 29.28517 | 29.26014 | -3.325572 | 0.02502991
20.19732 | 25.9593 | 29.27598 | 29.25091 | -3.316676 | 0.02506083
20.20732 | 25.9511 | 29.26678 | 29.24168 | -3.315675 | 0.02509182
20.21732 | 25.8933 | 29.25757 | 29.23245 | -3.364271 | 0.02512288
20.22732 | 25.9005 | 29.24836 | 29.22321 | -3.347863 | 0.02515402
20.23731 | 25.8982 | 29.23916 | 29.21398 | -3.340961 | 0.02518521
20.24731 | 25.8621 | 29.22995 | 29.20473 | -3.367846 | 0.0252165
20.25731 | 25.8263 | 29.22073 | 29.19548 | -3.394426 | 0.02524786
20.26731 | 25.8255 | 29.2115 | 29.18622 | -3.386003 | 0.0252793
20.27731 | 25.8083 | 29.20228 | 29.17697 | -3.393977 | 0.02531082
20.28731 | 25.7921 | 29.19481 | 29.1677 | -3.402706 | 0.02710192
20.2973 | 25.7914 | 29.18558 | 29.15845 | -3.394182 | 0.02713537
20.3073 | 25.7666 | 29.17635 | 29.14918 | -3.409746 | 0.02716894
20.3173 | 25.7497 | 29.16711 | 29.1399 | -3.417406 | 0.02720259
20.3273 | 25.7632 | 29.15786 | 29.13063 | -3.394663 | 0.02723632
20.3373 | 25.7248 | 29.14862 | 29.12135 | -3.423816 | 0.02727013
20.34729 | 25.7152 | 29.13937 | 29.11207 | -3.424174 | 0.02730399
20.35729 | 25.6876 | 29.13012 | 29.10278 | -3.44252 | 0.02733797
20.36729 | 25.6658 | 29.12086 | 29.09349 | -3.455062 | 0.02737203
20.37729 | 25.6613 | 29.1116 | 29.08419 | -3.4503 | 0.02740617
20.38729 | 25.6694 | 29.10233 | 29.07489 | -3.432934 | 0.0274404
20.39729 | 25.6409 | 29.09307 | 29.06559 | -3.452165 | 0.02747472
20.40728 | 25.6198 | 29.0838 | 29.05629 | -3.464002 | 0.02750908
20.41728 | 25.6307 | 29.07453 | 29.04698 | -3.443826 | 0.02754356
20.42728 | 25.6328 | 29.06525 | 29.03767 | -3.432446 | 0.02757813
20.43728 | 25.5996 | 29.05596 | 29.02835 | -3.456363 | 0.02761279
20.44728 | 25.5846 | 29.04668 | 29.01903 | -3.462076 | 0.02764753
20.45727 | 25.5661 | 29.03739 | 29.00971 | -3.471295 | 0.02768233
20.46727 | 25.5705 | 29.0281 | 29.00038 | -3.457601 | 0.02771725
20.47727 | 25.566 | 29.0188 | 28.99105 | -3.452804 | 0.02775226
20.48727 | 25.5602 | 29.0095 | 28.98172 | -3.449303 | 0.02778735
20.49727 | 25.5447 | 29.0002 | 28.97238 | -3.455498 | 0.02782254
20.50727 | 25.563 | 28.99089 | 28.96303 | -3.42789 | 0.02785782
20.51726 | 25.5544 | 28.98159 | 28.9537 | -3.427188 | 0.02789315
20.52726 | 25.5541 | 28.97227 | 28.94434 | -3.418173 | 0.02792861
20.53726 | 25.5665 | 28.96296 | 28.93499 | -3.396455 | 0.02796416
20.54726 | 25.5323 | 28.95363 | 28.92563 | -3.421333 | 0.0279998
20.55726 | 25.543 | 28.94431 | 28.91627 | -3.401308 | 0.02803554
20.56725 | 25.5682 | 28.93499 | 28.90692 | -3.366789 | 0.02807133
20.57725 | 25.573 | 28.92566 | 28.89755 | -3.352657 | 0.02810726
20.58725 | 25.5692 | 28.91632 | 28.88818 | -3.347122 | 0.02814328
20.59725 | 25.5624 | 28.90698 | 28.8788 | -3.344583 | 0.02817939
20.60725 | 25.5769 | 28.89764 | 28.86943 | -3.320741 | 0.0282156
20.61725 | 25.6169 | 28.8883 | 28.86004 | -3.271395 | 0.02825191
20.62724 | 25.5989 | 28.87896 | 28.85067 | -3.280056 | 0.02828828
20.63724 | 25.5879 | 28.8696 | 28.84128 | -3.281704 | 0.02832478
20.64724 | 25.622 | 28.86025 | 28.83189 | -3.238248 | 0.02836138
20.65724 | 25.6346 | 28.85089 | 28.82249 | -3.216289 | 0.02839808
20.66724 | 25.6543 | 28.84153 | 28.81309 | -3.187227 | 0.02843488
20.67723 | 25.6613 | 28.83217 | 28.8037 | -3.170871 | 0.02847174
20.68723 | 25.6716 | 28.8228 | 28.79429 | -3.151203 | 0.02850875
20.69723 | 25.686 | 28.81343 | 28.78488 | -3.127431 | 0.02854585
20.70723 | 25.7085 | 28.80406 | 28.77547 | -3.095556 | 0.02858306
20.71723 | 25.7285 | 28.79468 | 28.76606 | -3.066177 | 0.02862036
20.72723 | 25.7464 | 28.7853 | 28.75664 | -3.038896 | 0.02865778
20.73722 | 25.7538 | 28.77592 | 28.74722 | -3.02212 | 0.02869525
20.74722 | 25.7626 | 28.76653 | 28.7378 | -3.003932 | 0.02873288
20.75722 | 25.7879 | 28.75714 | 28.72837 | -2.969241 | 0.02877061
20.76722 | 25.8168 | 28.74775 | 28.71894 | -2.930946 | 0.02880844
20.77722 | 25.7986 | 28.73835 | 28.7095 | -2.939749 | 0.02884639
20.78721 | 25.8207 | 28.72896 | 28.70007 | -2.908257 | 0.0288844
20.79721 | 25.8624 | 28.71955 | 28.69063 | -2.857153 | 0.02892256
20.80721 | 25.8545 | 28.71015 | 28.68119 | -2.855646 | 0.02896083
20.81721 | 25.8736 | 28.70074 | 28.67174 | -2.827136 | 0.02899921
20.82721 | 25.8937 | 28.69132 | 28.66229 | -2.797623 | 0.02903771
20.83721 | 25.8942 | 28.68191 | 28.65283 | -2.787706 | 0.02907631
20.8472 | 25.9076 | 28.6725 | 28.64338 | -2.764896 | 0.02911499
20.8572 | 25.915 | 28.66307 | 28.63392 | -2.748074 | 0.02915383
20.8672 | 25.9281 | 28.65365 | 28.62446 | -2.725548 | 0.02919277
20.8772 | 25.9309 | 28.64422 | 28.61499 | -2.713319 | 0.02923184
20.8872 | 25.928 | 28.63479 | 28.60552 | -2.706787 | 0.02927102
20.89719 | 25.9605 | 28.62536 | 28.59605 | -2.664862 | 0.02931028
20.90719 | 25.9578 | 28.61592 | 28.58657 | -2.658124 | 0.02934969
20.91719 | 25.9442 | 28.60648 | 28.57709 | -2.662283 | 0.02938923
20.92719 | 25.9371 | 28.59704 | 28.56761 | -2.659939 | 0.02942888
20.93719 | 25.9411 | 28.58759 | 28.55812 | -2.646493 | 0.02946866
20.94719 | 25.9424 | 28.57814 | 28.54863 | -2.635743 | 0.02950856
20.95718 | 25.9182 | 28.5687 | 28.53915 | -2.650499 | 0.02954855
20.96718 | 25.9115 | 28.55924 | 28.52965 | -2.647744 | 0.02958869
20.97718 | 25.9056 | 28.54978 | 28.52016 | -2.644185 | 0.02962896
20.98718 | 25.8849 | 28.54032 | 28.51065 | -2.655423 | 0.02966936
20.99718 | 25.8935 | 28.53086 | 28.50115 | -2.637359 | 0.02970989
21.00717 | 25.8578 | 28.5214 | 28.49165 | -2.663601 | 0.0297505
21.01717 | 25.8274 | 28.51193 | 28.48214 | -2.68453 | 0.02979128
21.02717 | 25.8194 | 28.50246 | 28.47262 | -2.683057 | 0.0298322
21.03717 | 25.7913 | 28.49298 | 28.46311 | -2.701681 | 0.02987324
21.04717 | 25.7737 | 28.4835 | 28.45359 | -2.709802 | 0.02991442
21.05717 | 25.7292 | 28.47402 | 28.44406 | -2.74482 | 0.02995573
21.06716 | 25.7063 | 28.46454 | 28.43455 | -2.758245 | 0.02999714
21.07716 | 25.6844 | 28.45506 | 28.42502 | -2.770657 | 0.03003872
21.08716 | 25.6478 | 28.44557 | 28.41549 | -2.797767 | 0.03008044
21.09716 | 25.6229 | 28.43607 | 28.40595 | -2.813174 | 0.0301223
21.10716 | 25.5859 | 28.42658 | 28.39641 | -2.840678 | 0.0301643
21.11715 | 25.5533 | 28.41709 | 28.38688 | -2.863788 | 0.0302064
21.12715 | 25.5115 | 28.40759 | 28.37734 | -2.896087 | 0.03024868
21.13715 | 25.479 | 28.39808 | 28.36779 | -2.919083 | 0.0302911
21.14715 | 25.4411 | 28.38858 | 28.35824 | -2.947475 | 0.03033367
21.15715 | 25.4221 | 28.37907 | 28.34869 | -2.956966 | 0.03037639
21.16715 | 25.371 | 28.36955 | 28.33913 | -2.998553 | 0.03041925
21.17714 | 25.3503 | 28.36005 | 28.32959 | -3.009747 | 0.03046222
21.18714 | 25.3226 | 28.35053 | 28.32002 | -3.02793 | 0.03050538
21.19714 | 25.2811 | 28.34101 | 28.31046 | -3.059909 | 0.0305487
21.20714 | 25.2476 | 28.33149 | 28.30089 | -3.083886 | 0.03059217
21.21714 | 25.2216 | 28.32196 | 28.29132 | -3.10036 | 0.03063579
21.22713 | 25.1916 | 28.31244 | 28.28176 | -3.120841 | 0.03067952
21.23713 | 25.1439 | 28.30291 | 28.27219 | -3.159009 | 0.03072346
21.24713 | 25.1256 | 28.29338 | 28.26261 | -3.167775 | 0.03076755
21.25713 | 25.0911 | 28.28384 | 28.25303 | -3.192739 | 0.03081181
21.26713 | 25.0666 | 28.2743 | 28.24344 | -3.2077 | 0.03085622
21.27713 | 25.0414 | 28.26476 | 28.23386 | -3.223358 | 0.03090081
21.28712 | 25.0084 | 28.25522 | 28.22428 | -3.246823 | 0.03094551
21.29712 | 24.9992 | 28.24568 | 28.21469 | -3.246476 | 0.03099042
21.30712 | 24.9579 | 28.23613 | 28.20509 | -3.278227 | 0.03103551
21.31712 | 24.9253 | 28.22657 | 28.19549 | -3.301275 | 0.03108076
21.32712 | 24.9234 | 28.21702 | 28.18589 | -3.29362 | 0.03112619
21.33711 | 24.8725 | 28.20747 | 28.1763 | -3.334973 | 0.03117174
21.34711 | 24.8547 | 28.19791 | 28.1667 | -3.343213 | 0.03121752
21.35711 | 24.8363 | 28.18835 | 28.15709 | -3.352051 | 0.03126347
21.36711 | 24.8206 | 28.17879 | 28.14748 | -3.358187 | 0.03130961
21.37711 | 24.7914 | 28.16922 | 28.13786 | -3.37782 | 0.03135592
21.38711 | 24.7655 | 28.15965 | 28.12825 | -3.39415 | 0.03140242
21.3971 | 24.7448 | 28.15009 | 28.11864 | -3.405288 | 0.03144906
21.4071 | 24.7416 | 28.14051 | 28.10902 | -3.398913 | 0.03149594
21.4171 | 24.6963 | 28.13094 | 28.09939 | -3.434636 | 0.031543
21.4271 | 24.6741 | 28.12136 | 28.08977 | -3.447257 | 0.03159026
21.4371 | 24.6674 | 28.11178 | 28.08014 | -3.444375 | 0.03163771
21.44709 | 24.637 | 28.1022 | 28.07052 | -3.465201 | 0.0316853
21.45709 | 24.6292 | 28.09261 | 28.06088 | -3.463415 | 0.03173315
21.46709 | 24.6094 | 28.08303 | 28.05124 | -3.473626 | 0.03178119
21.47709 | 24.5991 | 28.07343 | 28.04161 | -3.474335 | 0.03182944
21.48709 | 24.5826 | 28.06384 | 28.03196 | -3.481241 | 0.03187789
21.49709 | 24.5711 | 28.05425 | 28.02232 | -3.483145 | 0.03192656
21.50708 | 24.5466 | 28.04466 | 28.01268 | -3.498057 | 0.03197538
21.51708 | 24.5415 | 28.03506 | 28.00303 | -3.493556 | 0.03202446
21.52708 | 24.5259 | 28.02545 | 27.99338 | -3.499553 | 0.03207377
21.53708 | 24.5131 | 28.01585 | 27.98373 | -3.502748 | 0.03212328
21.54708 | 24.5171 | 28.00624 | 27.97407 | -3.489141 | 0.03217302
21.55707 | 24.5067 | 27.99664 | 27.96442 | -3.489941 | 0.03222293
21.56707 | 24.4954 | 27.98703 | 27.95476 | -3.491629 | 0.03227312
21.57707 | 24.5021 | 27.97742 | 27.94509 | -3.475315 | 0.03232354
21.58707 | 24.483 | 27.9678 | 27.93542 | -3.484799 | 0.03237419
21.59707 | 24.4705 | 27.95818 | 27.92576 | -3.48768 | 0.03242507
21.60706 | 24.4967 | 27.94857 | 27.91609 | -3.451869 | 0.03247615
21.61706 | 24.4996 | 27.93895 | 27.90642 | -3.439347 | 0.03252751
21.62706 | 24.4749 | 27.92932 | 27.89674 | -3.454422 | 0.03257912
21.63706 | 24.4971 | 27.91969 | 27.88706 | -3.422594 | 0.03263097
21.64706 | 24.5137 | 27.91007 | 27.87738 | -3.396365 | 0.03268308
21.65706 | 24.5236 | 27.90043 | 27.8677 | -3.376834 | 0.03273544
21.66705 | 24.5285 | 27.89081 | 27.85802 | -3.36231 | 0.032788
21.67705 | 24.5378 | 27.88117 | 27.84833 | -3.343374 | 0.03284088
21.68705 | 24.5608 | 27.87154 | 27.83864 | -3.310736 | 0.03289402
21.69705 | 24.5617 | 27.8619 | 27.82895 | -3.300197 | 0.03294743
21.70705 | 24.5906 | 27.85225 | 27.81925 | -3.261655 | 0.03300111
21.71704 | 24.6163 | 27.84262 | 27.80957 | -3.226321 | 0.03305501
21.72704 | 24.6474 | 27.83297 | 27.79987 | -3.185575 | 0.03310925
21.73704 | 24.6813 | 27.82333 | 27.79016 | -3.142027 | 0.03316377
21.74704 | 24.717 | 27.81368 | 27.78046 | -3.096677 | 0.03321857
21.75704 | 24.7512 | 27.80402 | 27.77075 | -3.052825 | 0.03327367
21.76704 | 24.7949 | 27.79437 | 27.76104 | -2.999471 | 0.03332907
21.77703 | 24.8301 | 27.78472 | 27.75134 | -2.954625 | 0.0333847
21.78703 | 24.8735 | 27.77507 | 27.74163 | -2.901567 | 0.0334407
21.79703 | 24.9442 | 27.76541 | 27.73191 | -2.821207 | 0.03349701
21.80703 | 24.9831 | 27.75575 | 27.72219 | -2.772645 | 0.03355363
21.81703 | 25.0435 | 27.74608 | 27.71247 | -2.702582 | 0.03361056
21.82702 | 25.121 | 27.73643 | 27.70276 | -2.615426 | 0.03366777
21.83702 | 25.1961 | 27.72676 | 27.69303 | -2.530658 | 0.03372536
21.84702 | 25.2682 | 27.71709 | 27.68331 | -2.448889 | 0.03378328
21.85702 | 25.3332 | 27.70742 | 27.67358 | -2.374218 | 0.03384154
21.86702 | 25.4109 | 27.69775 | 27.66385 | -2.286845 | 0.03390014
21.87702 | 25.5158 | 27.68807 | 27.65411 | -2.17227 | 0.03395909
21.88701 | 25.583 | 27.6784 | 27.64439 | -2.095404 | 0.03401834
21.89701 | 25.6787 | 27.66873 | 27.63465 | -1.990025 | 0.034078
21.90701 | 25.7746 | 27.65905 | 27.62491 | -1.884445 | 0.03413804
21.91701 | 25.8892 | 27.64936 | 27.61516 | -1.760163 | 0.03419844
21.92701 | 25.9817 | 27.63968 | 27.60542 | -1.65798 | 0.03425922
21.937 | 26.1003 | 27.63 | 27.59568 | -1.529704 | 0.03432033
21.947 | 26.2137 | 27.62032 | 27.58594 | -1.406617 | 0.03438188
21.957 | 26.3138 | 27.61063 | 27.57618 | -1.296828 | 0.03444384
21.967 | 26.4315 | 27.60094 | 27.56643 | -1.169438 | 0.0345062
21.977 | 26.5492 | 27.59125 | 27.55668 | -1.042046 | 0.03456897
21.987 | 26.6749 | 27.58155 | 27.54692 | -0.9066523 | 0.03463216
21.99699 | 26.7776 | 27.57187 | 27.53717 | -0.7942667 | 0.03469571
22.00699 | 26.9098 | 27.56217 | 27.52741 | -0.6523698 | 0.03475975
22.01699 | 27.0407 | 27.55247 | 27.51765 | -0.5117712 | 0.03482424
22.02699 | 27.151 | 27.54277 | 27.50788 | -0.3917712 | 0.03488917
22.03699 | 27.2859 | 27.53307 | 27.49811 | -0.2471695 | 0.03495456
22.04698 | 27.3987 | 27.52338 | 27.48836 | -0.1246761 | 0.03502035
22.05698 | 27.5124 | 27.51367 | 27.47858 | -0.001271367 | 0.03508667
22.06698 | 27.6391 | 27.50397 | 27.46881 | 0.1351348 | 0.03515348
22.07698 | 27.7548 | 27.49426 | 27.45904 | 0.2605425 | 0.03522078
22.08698 | 27.8602 | 27.48455 | 27.44926 | 0.3756517 | 0.03528858
22.09698 | 27.988 | 27.47484 | 27.43948 | 0.5131622 | 0.03535688
22.10697 | 28.0906 | 27.46514 | 27.42971 | 0.6254645 | 0.03542564
22.11697 | 28.1896 | 27.45542 | 27.41993 | 0.734178 | 0.035495
22.12697 | 28.2999 | 27.44574 | 27.41014 | 0.8541622 | 0.03559546
22.13697 | 28.3868 | 27.43602 | 27.40036 | 0.9507784 | 0.03566593
22.14697 | 28.4632 | 27.4263 | 27.39057 | 1.036896 | 0.03573696
22.15696 | 28.5599 | 27.4166 | 27.38079 | 1.143305 | 0.03580849
22.16696 | 28.6321 | 27.40687 | 27.37099 | 1.225225 | 0.03588068
22.17696 | 28.7086 | 27.39715 | 27.3612 | 1.311447 | 0.03595346
22.18696 | 28.782 | 27.38743 | 27.3514 | 1.394569 | 0.03602685
22.19696 | 28.8245 | 27.37771 | 27.34161 | 1.446793 | 0.03610085
22.20696 | 28.8914 | 27.36798 | 27.33181 | 1.523418 | 0.03617549
22.21695 | 28.9463 | 27.35827 | 27.32201 | 1.588035 | 0.0362507
22.22695 | 28.9654 | 27.34854 | 27.31221 | 1.616862 | 0.03632663
22.23695 | 28.9746 | 27.33882 | 27.30241 | 1.635776 | 0.03641853
22.24695 | 29.0164 | 27.32909 | 27.2926 | 1.687306 | 0.03649584
22.25695 | 29.0188 | 27.31936 | 27.28279 | 1.699436 | 0.03657385
22.26694 | 29.0432 | 27.30964 | 27.27299 | 1.733559 | 0.0366525
22.27694 | 29.0439 | 27.29991 | 27.26318 | 1.743992 | 0.03673196
22.28694 | 29.0392 | 27.29017 | 27.25336 | 1.749026 | 0.03681217
22.29694 | 29.0204 | 27.28044 | 27.24355 | 1.739961 | 0.03689314
22.30694 | 29.0162 | 27.2707 | 27.23373 | 1.745497 | 0.0369749
22.31694 | 28.9758 | 27.26097 | 27.22391 | 1.714834 | 0.03705745
22.32693 | 28.9484 | 27.25124 | 27.2141 | 1.697162 | 0.03714074
22.33693 | 28.8992 | 27.2415 | 27.20427 | 1.657701 | 0.03722494
22.34693 | 28.8433 | 27.23176 | 27.19445 | 1.61154 | 0.03731
22.35693 | 28.8038 | 27.22202 | 27.18462 | 1.581781 | 0.03739594
22.36693 | 28.7478 | 27.21228 | 27.1748 | 1.535522 | 0.03748277
22.37692 | 28.6835 | 27.20255 | 27.16498 | 1.480954 | 0.03757042
22.38692 | 28.6208 | 27.1928 | 27.15514 | 1.427997 | 0.03765911
22.39692 | 28.5444 | 27.18306 | 27.14531 | 1.361341 | 0.03774876
22.40692 | 28.4815 | 27.17332 | 27.13548 | 1.308185 | 0.03783939
22.41692 | 28.3853 | 27.16357 | 27.12564 | 1.22173 | 0.03793103
22.42692 | 28.2775 | 27.15382 | 27.1158 | 1.123675 | 0.03802371
22.43691 | 28.2087 | 27.14409 | 27.10597 | 1.064612 | 0.03811735
22.44691 | 28.1065 | 27.13434 | 27.09613 | 0.9721581 | 0.03821217
22.45691 | 28.0276 | 27.12459 | 27.08629 | 0.9030052 | 0.0383081
22.46691 | 27.9181 | 27.11485 | 27.07644 | 0.8032528 | 0.03840518
22.47691 | 27.8036 | 27.1051 | 27.0666 | 0.6985008 | 0.03850343
22.4869 | 27.7204 | 27.09536 | 27.05676 | 0.6250394 | 0.03860278
22.4969 | 27.6273 | 27.08561 | 27.04691 | 0.5416881 | 0.03870347
22.5069 | 27.5008 | 27.07586 | 27.03706 | 0.4249371 | 0.03880542
22.5169 | 27.3866 | 27.06611 | 27.0272 | 0.3204864 | 0.03890867
22.5269 | 27.2768 | 27.05636 | 27.01735 | 0.2204359 | 0.03901325
22.5369 | 27.178 | 27.04661 | 27.0075 | 0.1313856 | 0.03911921
22.54689 | 27.052 | 27.03687 | 26.99765 | 0.01512567 | 0.03922647
22.55689 | 26.9592 | 27.02712 | 26.98779 | -0.06792444 | 0.03933529
22.56689 | 26.8477 | 27.01737 | 26.97793 | -0.1696745 | 0.03944559
22.57689 | 26.7399 | 27.00762 | 26.96807 | -0.2677246 | 0.03955743
22.58689 | 26.6558 | 26.99787 | 26.9582 | -0.3420748 | 0.03967083
22.59688 | 26.5422 | 26.98813 | 26.94835 | -0.4459349 | 0.03978575
22.60688 | 26.4276 | 26.97839 | 26.93848 | -0.5507853 | 0.03990244
22.61688 | 26.346 | 26.96864 | 26.92862 | -0.6226361 | 0.04002085
22.62688 | 26.2602 | 26.95889 | 26.91875 | -0.6986871 | 0.04014102
22.63688 | 26.1614 | 26.94914 | 26.90888 | -0.7877385 | 0.04026301
22.64688 | 26.0567 | 26.93939 | 26.899 | -0.8826903 | 0.04038688
22.65687 | 25.9994 | 26.92965 | 26.88914 | -0.9302524 | 0.04051253
22.66687 | 25.9369 | 26.91991 | 26.87926 | -0.9830053 | 0.04064031
22.67687 | 25.8684 | 26.91016 | 26.86939 | -1.041759 | 0.04077014
22.68687 | 25.8018 | 26.90041 | 26.85951 | -1.098613 | 0.04090208
22.69687 | 25.7389 | 26.89067 | 26.84963 | -1.151768 | 0.0410362
22.70686 | 25.7013 | 26.88093 | 26.83976 | -1.179634 | 0.04117244
22.71686 | 25.6584 | 26.87119 | 26.82988 | -1.21279 | 0.04131112
22.72686 | 25.6435 | 26.86145 | 26.82 | -1.217948 | 0.0414522
22.73686 | 25.61 | 26.85171 | 26.81011 | -1.241707 | 0.04159576
22.74686 | 25.6046 | 26.84197 | 26.80023 | -1.237367 | 0.04174187
22.75686 | 25.6056 | 26.83223 | 26.79034 | -1.226629 | 0.04189061
22.76685 | 25.6335 | 26.8225 | 26.78046 | -1.189001 | 0.04204195
22.77685 | 25.6513 | 26.81277 | 26.77057 | -1.161465 | 0.04219624
22.78685 | 25.6818 | 26.80303 | 26.76068 | -1.121231 | 0.04235345
22.79685 | 25.7443 | 26.7933 | 26.75079 | -1.048999 | 0.04251368
22.80685 | 25.8293 | 26.78357 | 26.74089 | -0.9542682 | 0.04267704
22.81684 | 25.917 | 26.77385 | 26.73101 | -0.8568493 | 0.04284346
22.82684 | 26.0244 | 26.76412 | 26.72111 | -0.7397227 | 0.04301339
22.83684 | 26.1457 | 26.7544 | 26.71121 | -0.6086983 | 0.0431868
22.84684 | 26.3003 | 26.74468 | 26.70131 | -0.4443763 | 0.04336379
22.85684 | 26.4828 | 26.73496 | 26.69141 | -0.2521567 | 0.04354451
22.86684 | 26.6666 | 26.72524 | 26.68151 | -0.05863967 | 0.0437291
22.87683 | 26.8819 | 26.71554 | 26.67162 | 0.1663648 | 0.04391751
22.88683 | 27.1246 | 26.70582 | 26.66171 | 0.4187761 | 0.04411026
22.89683 | 27.4025 | 26.69612 | 26.65181 | 0.7063843 | 0.04430733
22.90683 | 27.7003 | 26.68641 | 26.6419 | 1.013889 | 0.04450888
22.91683 | 28.0251 | 26.67671 | 26.63199 | 1.348391 | 0.0447151
22.92682 | 28.3899 | 26.66702 | 26.6221 | 1.722879 | 0.04492596
22.93682 | 28.7924 | 26.65733 | 26.61219 | 2.135073 | 0.04514206
22.94682 | 29.2091 | 26.64764 | 26.60227 | 2.561463 | 0.0453634
22.95682 | 29.676 | 26.63795 | 26.59236 | 3.038048 | 0.04559019
22.96682 | 30.1609 | 26.62827 | 26.58245 | 3.532629 | 0.04582266
22.97682 | 30.7034 | 26.61859 | 26.57253 | 4.084806 | 0.04606104
22.98681 | 31.2872 | 26.60893 | 26.56263 | 4.678267 | 0.04630532
22.99681 | 31.8638 | 26.59927 | 26.55271 | 5.264533 | 0.04655629
23.00681 | 32.5199 | 26.58961 | 26.54279 | 5.930294 | 0.04681396
23.01681 | 33.2186 | 26.57995 | 26.53287 | 6.638649 | 0.04707863
23.02681 | 33.9206 | 26.5703 | 26.52295 | 7.350297 | 0.0473506
23.0368 | 34.6694 | 26.56067 | 26.51304 | 8.108729 | 0.04762991
23.0468 | 35.4811 | 26.55104 | 26.50312 | 8.930064 | 0.04791747
23.0568 | 36.2866 | 26.54141 | 26.49319 | 9.745192 | 0.04821336
23.0668 | 37.133 | 26.53179 | 26.48327 | 10.60121 | 0.04851797
23.0768 | 38.0228 | 26.52218 | 26.47334 | 11.50062 | 0.04883171
23.0868 | 38.9632 | 26.51257 | 26.46342 | 12.45063 | 0.049155
23.09679 | 39.9237 | 26.50299 | 26.4535 | 13.42071 | 0.04948796
23.10679 | 40.8863 | 26.4934 | 26.44357 | 14.3929 | 0.04983175
23.11679 | 41.8812 | 26.48383 | 26.43364 | 15.39737 | 0.05018655
23.12679 | 42.9091 | 26.47426 | 26.42371 | 16.43484 | 0.0505529
23.13679 | 43.9773 | 26.46471 | 26.41378 | 17.51259 | 0.05093139
23.14678 | 45.0004 | 26.45518 | 26.40385 | 18.54522 | 0.05132225
23.15678 | 46.0705 | 26.44565 | 26.39392 | 19.62485 | 0.05172689
23.16678 | 47.1256 | 26.43613 | 26.38399 | 20.68947 | 0.05214564
23.17678 | 48.2352 | 26.42663 | 26.37405 | 21.80857 | 0.05257925
23.18678 | 49.3029 | 26.41714 | 26.36411 | 22.88576 | 0.05302851
23.19678 | 50.3707 | 26.40767 | 26.35418 | 23.96303 | 0.05349427
23.20677 | 51.419 | 26.39822 | 26.34425 | 25.02078 | 0.05397693
23.21677 | 52.4701 | 26.38878 | 26.33431 | 26.08132 | 0.05447846
23.22677 | 53.5155 | 26.37937 | 26.32437 | 27.13613 | 0.05499941
23.23677 | 54.5213 | 26.36997 | 26.31442 | 28.15133 | 0.05554089
23.24677 | 55.4907 | 26.36059 | 26.30448 | 29.13011 | 0.0561041
23.25676 | 56.4603 | 26.35124 | 26.29455 | 30.10906 | 0.05668974
23.26676 | 57.3725 | 26.3419 | 26.2846 | 31.0306 | 0.05730032
23.27676 | 58.2448 | 26.3326 | 26.27466 | 31.9122 | 0.05793676
23.28676 | 59.0483 | 26.32331 | 26.26471 | 32.72499 | 0.05860067
23.29676 | 59.8649 | 26.31406 | 26.25477 | 33.55084 | 0.05929375
23.30676 | 60.5887 | 26.30484 | 26.24482 | 34.28386 | 0.06001785
23.31675 | 61.2594 | 26.29565 | 26.23488 | 34.96375 | 0.06077424
23.32675 | 61.8832 | 26.2865 | 26.22493 | 35.5967 | 0.06156654
23.33675 | 62.4497 | 26.27738 | 26.21498 | 36.17232 | 0.06239639
23.34675 | 62.9445 | 26.26829 | 26.20503 | 36.67621 | 0.06326632
23.35675 | 63.4024 | 26.25925 | 26.19508 | 37.14315 | 0.06417911
23.36674 | 63.7216 | 26.25027 | 26.18513 | 37.47133 | 0.06513679
23.37674 | 64.0659 | 26.24132 | 26.17518 | 37.82458 | 0.06614456
23.38674 | 64.2666 | 26.23243 | 26.16522 | 38.03417 | 0.06720508
23.39674 | 64.4517 | 26.22359 | 26.15527 | 38.22811 | 0.06832232
23.40674 | 64.54 | 26.21481 | 26.14531 | 38.32519 | 0.06950063
23.41674 | 64.5401 | 26.2061 | 26.13536 | 38.334 | 0.07074486
23.42673 | 64.4984 | 26.19747 | 26.12541 | 38.30093 | 0.07205906
23.43673 | 64.3726 | 26.1889 | 26.11545 | 38.1837 | 0.07345184
23.44673 | 64.2014 | 26.18042 | 26.10549 | 38.02098 | 0.07492871
23.45673 | 63.9143 | 26.17203 | 26.09553 | 37.74227 | 0.07649739
23.46673 | 63.6168 | 26.16374 | 26.08557 | 37.45306 | 0.07816667
23.47672 | 63.2455 | 26.15556 | 26.07562 | 37.08994 | 0.07994488
23.48672 | 62.7945 | 26.1475 | 26.06566 | 36.647 | 0.08184723
23.49672 | 62.3032 | 26.13958 | 26.05569 | 36.16362 | 0.08388569
23.50672 | 61.7351 | 26.13181 | 26.04573 | 35.60329 | 0.08607632
23.51672 | 61.1334 | 26.1242 | 26.03577 | 35.0092 | 0.08843799
23.52672 | 60.4533 | 26.11679 | 26.0258 | 34.33651 | 0.09099305
23.53671 | 59.7976 | 26.10961 | 26.01585 | 33.68799 | 0.09376451
23.54671 | 59.0708 | 26.10267 | 26.00588 | 32.96813 | 0.09679005
23.55671 | 58.2807 | 26.09602 | 25.99591 | 32.18468 | 0.1001035
23.56671 | 57.4779 | 26.08969 | 25.98595 | 31.38821 | 0.1037484
23.57671 | 56.6134 | 26.08375 | 25.97598 | 30.52965 | 0.1077758
23.5867 | 55.7602 | 26.07826 | 25.96602 | 29.68194 | 0.1122406
23.5967 | 54.8971 | 26.07327 | 25.95605 | 28.82383 | 0.1172204
23.6067 | 53.9496 | 26.06887 | 25.94608 | 27.88073 | 0.1227901
23.6167 | 53.0249 | 26.06515 | 25.93611 | 26.95975 | 0.1290448
23.6267 | 52.0967 | 26.06221 | 25.92614 | 26.03449 | 0.1360758
23.6367 | 51.164 | 26.06017 | 25.91617 | 25.10383 | 0.1440007
23.64669 | 50.2138 | 26.05914 | 25.9062 | 24.15466 | 0.1529339
23.65669 | 49.258 | 26.05926 | 25.89623 | 23.19874 | 0.1630266
23.66669 | 48.327 | 26.06067 | 25.88626 | 22.26633 | 0.1744133
23.67669 | 47.3362 | 26.06353 | 25.87628 | 21.27267 | 0.1872433
23.68669 | 46.4119 | 26.06798 | 25.86631 | 20.34392 | 0.20167
23.69668 | 45.4796 | 26.07417 | 25.85634 | 19.40543 | 0.2178305
23.70668 | 44.5484 | 26.08227 | 25.84637 | 18.46613 | 0.2359059
23.71668 | 43.6722 | 26.09241 | 25.83639 | 17.57979 | 0.2560222
23.72668 | 42.7729 | 26.10472 | 25.82641 | 16.66818 | 0.2783071
23.73668 | 41.8391 | 26.1193 | 25.81644 | 15.7198 | 0.3028581
23.74668 | 41.0328 | 26.13621 | 25.80646 | 14.89659 | 0.3297486
23.75667 | 40.1716 | 26.15547 | 25.79649 | 14.01613 | 0.3589769
23.76667 | 39.3599 | 26.17708 | 25.78651 | 13.18282 | 0.3905721
23.77667 | 38.5598 | 26.20094 | 25.77653 | 12.35886 | 0.4244059
23.78667 | 37.7955 | 26.22684 | 25.76655 | 11.56866 | 0.4602839
23.79667 | 37.0299 | 26.25447 | 25.75657 | 10.77543 | 0.4978945
23.80666 | 36.2821 | 26.28334 | 25.7466 | 9.998756 | 0.5367406
23.81666 | 35.6021 | 26.3129 | 25.73662 | 9.289199 | 0.5762789
23.82666 | 34.914 | 26.3423 | 25.72664 | 8.571702 | 0.6156574
23.83666 | 34.2311 | 26.37053 | 25.71666 | 7.860565 | 0.6538759
23.84666 | 33.6256 | 26.39645 | 25.70668 | 7.22915 | 0.6897734
23.85666 | 32.9884 | 26.41879 | 25.69669 | 6.569614 | 0.7220923
23.86665 | 32.4166 | 26.43628 | 25.68672 | 5.980324 | 0.7495553
23.87665 | 31.8509 | 26.44783 | 25.67674 | 5.40307 | 0.7710931
23.88665 | 31.3023 | 26.45256 | 25.66675 | 4.849743 | 0.7858037
23.89665 | 30.7827 | 26.44992 | 25.65677 | 4.332779 | 0.7931524
23.90665 | 30.2977 | 26.43976 | 25.64678 | 3.857942 | 0.7929738
23.91664 | 29.8343 | 26.42227 | 25.63681 | 3.412035 | 0.7854562
23.92664 | 29.3702 | 26.39787 | 25.62682 | 2.972333 | 0.7710436
23.93664 | 28.9397 | 26.36725 | 25.61684 | 2.572451 | 0.7504113
23.94664 | 28.5005 | 26.33124 | 25.60685 | 2.169263 | 0.7243845
23.95664 | 28.1334 | 26.29076 | 25.59687 | 1.842637 | 0.6938978
23.96664 | 27.7692 | 26.24683 | 25.58688 | 1.522368 | 0.659953
23.97663 | 27.4039 | 26.20051 | 25.5769 | 1.203388 | 0.6236105
23.98663 | 27.0735 | 26.15271 | 25.56691 | 0.9207926 | 0.5857928
23.99663 | 26.7623 | 26.10438 | 25.55693 | 0.6579232 | 0.5474499
24.00663 | 26.4436 | 26.05632 | 25.54694 | 0.3872814 | 0.5093796
24.01663 | 26.166 | 26.00919 | 25.53695 | 0.1568097 | 0.4722395
24.02662 | 25.8904 | 25.96355 | 25.52697 | -0.07314826 | 0.436576
24.03662 | 25.6406 | 25.91968 | 25.51698 | -0.2790774 | 0.402694
24.04662 | 25.4214 | 25.87788 | 25.50699 | -0.4564767 | 0.3708823
24.05662 | 25.1839 | 25.8383 | 25.49701 | -0.6543972 | 0.341292
24.06662 | 24.9721 | 25.80101 | 25.48702 | -0.828907 | 0.3139913
24.07662 | 24.7653 | 25.76601 | 25.47703 | -1.000709 | 0.2889829
24.08661 | 24.5768 | 25.73329 | 25.46705 | -1.156486 | 0.2662406
24.09661 | 24.4105 | 25.70269 | 25.45706 | -1.29219 | 0.2456348
24.10661 | 24.2545 | 25.67414 | 25.44707 | -1.419642 | 0.2270767
24.11661 | 24.0716 | 25.64751 | 25.43707 | -1.57591 | 0.2104357
24.12661 | 23.9412 | 25.62265 | 25.42708 | -1.681453 | 0.1955692
24.1366 | 23.8056 | 25.59945 | 25.4171 | -1.793846 | 0.1823428
24.1466 | 23.7017 | 25.57769 | 25.40711 | -1.87599 | 0.1705782
24.1566 | 23.5545 | 25.55726 | 25.39712 | -2.002764 | 0.1601441
24.1666 | 23.4514 | 25.53803 | 25.38713 | -2.086628 | 0.1508993
24.1766 | 23.3516 | 25.51985 | 25.37714 | -2.168247 | 0.1427105
24.1866 | 23.2571 | 25.5026 | 25.36715 | -2.245499 | 0.1354534
24.19659 | 23.1754 | 25.48618 | 25.35716 | -2.310783 | 0.1290203
24.20659 | 23.0935 | 25.47047 | 25.34717 | -2.376967 | 0.1232955
24.21659 | 23.0053 | 25.45537 | 25.33718 | -2.450072 | 0.1181935
24.22659 | 22.9349 | 25.44082 | 25.32719 | -2.505919 | 0.1136326
24.23659 | 22.8739 | 25.42674 | 25.31719 | -2.552835 | 0.1095411
24.24658 | 22.7959 | 25.41307 | 25.30721 | -2.617171 | 0.1058601
24.25658 | 22.7609 | 25.39975 | 25.29722 | -2.638847 | 0.1025287
24.26658 | 22.6853 | 25.38673 | 25.28723 | -2.70143 | 0.09950428
24.27658 | 22.6394 | 25.37398 | 25.27723 | -2.734581 | 0.09674755
24.28658 | 22.6035 | 25.36147 | 25.26724 | -2.757965 | 0.09422493
24.29658 | 22.5472 | 25.34916 | 25.25725 | -2.801955 | 0.09190793
24.30657 | 22.518 | 25.33704 | 25.24726 | -2.819039 | 0.08977445
24.31657 | 22.4756 | 25.32507 | 25.23727 | -2.849471 | 0.08779983
24.32657 | 22.4373 | 25.31325 | 25.22728 | -2.875947 | 0.08596885
24.33657 | 22.3925 | 25.30155 | 25.21728 | -2.909051 | 0.08426669
24.34657 | 22.3722 | 25.28997 | 25.20729 | -2.917772 | 0.08268065
24.35656 | 22.3374 | 25.27851 | 25.19731 | -2.94111 | 0.08120133
24.36656 | 22.3178 | 25.26713 | 25.18732 | -2.949331 | 0.07981609
24.37656 | 22.3038 | 25.25584 | 25.17732 | -2.95204 | 0.07851831
24.38656 | 22.2667 | 25.24463 | 25.16733 | -2.977929 | 0.07730077
24.39656 | 22.2513 | 25.23349 | 25.15734 | -2.982192 | 0.07615706
24.40656 | 22.226 | 25.22242 | 25.14734 | -2.996424 | 0.07508149
24.41655 | 22.2058 | 25.21143 | 25.13736 | -3.005629 | 0.07406993
24.42655 | 22.1962 | 25.20048 | 25.12737 | -3.004282 | 0.07311583
24.43655 | 22.1593 | 25.18959 | 25.11737 | -3.030289 | 0.07221607
24.44655 | 22.1596 | 25.17875 | 25.10738 | -3.019147 | 0.0713669
24.45655 | 22.1543 | 25.16795 | 25.09739 | -3.013652 | 0.07056488
24.46654 | 22.1276 | 25.15721 | 25.0874 | -3.029611 | 0.06980763
24.47654 | 22.1181 | 25.1465 | 25.07741 | -3.028402 | 0.06909079
24.48654 | 22.1121 | 25.13583 | 25.06742 | -3.023731 | 0.06841249
24.49654 | 22.094 | 25.1252 | 25.05743 | -3.031196 | 0.06777031
24.50654 | 22.0878 | 25.11459 | 25.04743 | -3.026795 | 0.06716201
24.51654 | 22.0731 | 25.10403 | 25.03744 | -3.030926 | 0.06658554
24.52653 | 22.0555 | 25.0935 | 25.02746 | -3.037997 | 0.06603949
24.53653 | 22.0468 | 25.08299 | 25.01747 | -3.036187 | 0.06552105
24.54653 | 22.0543 | 25.0725 | 25.00747 | -3.018203 | 0.06502912
24.55653 | 22.0424 | 25.06204 | 24.99748 | -3.019644 | 0.06456218
24.56653 | 22.0322 | 25.05161 | 24.98749 | -3.019409 | 0.06411948
24.57652 | 22.0024 | 25.04121 | 24.97751 | -3.038807 | 0.06369877
24.58652 | 22.011 | 25.03082 | 24.96752 | -3.019815 | 0.06329867
24.59652 | 22.0071 | 25.02044 | 24.95753 | -3.013344 | 0.06291845
24.60652 | 22.0045 | 25.01009 | 24.94753 | -3.005591 | 0.06255707
24.61652 | 21.9835 | 24.99976 | 24.93754 | -3.016256 | 0.06221352
24.62652 | 21.9854 | 24.98944 | 24.92755 | -3.004039 | 0.06188687
24.63651 | 21.9735 | 24.97915 | 24.91757 | -3.005648 | 0.06157655
24.64651 | 21.9608 | 24.96886 | 24.90758 | -3.008062 | 0.06128113
24.65651 | 21.9715 | 24.95859 | 24.89759 | -2.987091 | 0.06100017
24.66651 | 21.9469 | 24.94833 | 24.8876 | -3.001433 | 0.06073295
24.67651 | 21.9586 | 24.93809 | 24.87761 | -2.979489 | 0.0604788
24.6865 | 21.942 | 24.92787 | 24.86763 | -2.985869 | 0.06023771
24.6965 | 21.9465 | 24.91765 | 24.85764 | -2.971149 | 0.06000783
24.7065 | 21.9315 | 24.90744 | 24.84765 | -2.975942 | 0.05978924
24.7165 | 21.9358 | 24.8972451 | 24.83766 | -2.961445 | 0.05958142
24.7265 | 21.9384 | 24.88706 | 24.82768 | -2.948659 | 0.05938387
24.7365 | 21.9234 | 24.87688 | 24.81769 | -2.953483 | 0.05919613
24.74649 | 21.9156 | 24.86673 | 24.80771 | -2.951127 | 0.05901792
24.75649 | 21.9215 | 24.85657 | 24.79772 | -2.935069 | 0.05884849
24.76649 | 21.9267 | 24.84642 | 24.78773 | -2.919721 | 0.05868762
24.77649 | 21.9278 | 24.83628 | 24.77775 | -2.908481 | 0.05853495
24.78649 | 21.9336 | 24.82615 | 24.76776 | -2.892549 | 0.05839012
24.79648 | 21.9092 | 24.81604 | 24.75778 | -2.906836 | 0.05825294
24.80648 | 21.9247 | 24.80592 | 24.7478 | -2.881219 | 0.05812281
24.81648 | 21.9375 | 24.79581 | 24.73781 | -2.85831 | 0.0579996
24.82648 | 21.9369 | 24.78571 | 24.72782 | -2.848808 | 0.05788301
24.83648 | 21.9513 | 24.77561 | 24.71784 | -2.824312 | 0.05777277
24.84648 | 21.943 | 24.76552 | 24.70785 | -2.822523 | 0.05766865
24.85647 | 21.9528 | 24.75545 | 24.69788 | -2.802651 | 0.05757048
24.86647 | 21.9697 | 24.74537 | 24.6879 | -2.775674 | 0.05747785
24.87647 | 21.9903 | 24.7353 | 24.67791 | -2.745003 | 0.05739065
24.88647 | 21.9798 | 24.72524 | 24.66793 | -2.745437 | 0.05730866
24.89647 | 21.9965 | 24.71518 | 24.65795 | -2.718677 | 0.05723171
24.90646 | 22.0261 | 24.70513 | 24.64797 | -2.679032 | 0.05715965
24.91646 | 22.0386 | 24.69508 | 24.63799 | -2.656483 | 0.05709218
24.92646 | 22.0677 | 24.68504 | 24.62801 | -2.617338 | 0.0570292
24.93646 | 22.0688 | 24.675 | 24.61803 | -2.606198 | 0.05697057
24.94646 | 22.0982 | 24.66496 | 24.60805 | -2.566762 | 0.0569161
24.95645 | 22.1441 | 24.65494 | 24.59808 | -2.510841 | 0.05686573
24.96645 | 22.161 | 24.64491 | 24.5881 | -2.483915 | 0.05681919
24.97645 | 22.205 | 24.63489 | 24.57812 | -2.429892 | 0.05677641
24.98645 | 22.2151 | 24.62487 | 24.56814 | -2.409774 | 0.05673726
24.99645 | 22.2651 | 24.61486 | 24.55816 | -2.349759 | 0.05670164
25.00645 | 22.3147 | 24.60485 | 24.54818 | -2.290148 | 0.05666941
25.01644 | 22.3624 | 24.59485 | 24.53821 | -2.232452 | 0.05664049
25.02644 | 22.4071 | 24.58485 | 24.52823 | -2.177748 | 0.05661473
25.03644 | 22.459 | 24.57485 | 24.51826 | -2.115849 | 0.05659205
25.04644 | 22.5264 | 24.56485 | 24.50828 | -2.038453 | 0.05657236
25.05644 | 22.5857 | 24.55486 | 24.4983 | -1.96916 | 0.05655555
25.06643 | 22.6764 | 24.54488 | 24.48834 | -1.86848 | 0.05654157
25.07643 | 22.7497 | 24.53489 | 24.47836 | -1.785194 | 0.05653028
25.08643 | 22.8228 | 24.52491 | 24.46839 | -1.702111 | 0.05652164
25.09643 | 22.9072 | 24.51493 | 24.45842 | -1.607731 | 0.05651556
25.10643 | 23.0179 | 24.50495 | 24.44844 | -1.487054 | 0.05651196
25.11643 | 23.124 | 24.49498 | 24.43847 | -1.37098 | 0.05651078
25.12642 | 23.2444 | 24.48502 | 24.42851 | -1.240619 | 0.05651194
25.13642 | 23.3725 | 24.47505 | 24.41854 | -1.102551 | 0.05651537
25.14642 | 23.5138 | 24.46509 | 24.40856 | -0.9512853 | 0.05652103
25.15642 | 23.6586 | 24.45512 | 24.39859 | -0.7965225 | 0.05652884
25.16642 | 23.8214 | 24.44516 | 24.38862 | -0.6237624 | 0.05653875
25.17641 | 23.9867 | 24.43521 | 24.37866 | -0.4485149 | 0.05655069
25.18641 | 24.1751 | 24.42526 | 24.3687 | -0.25016 | 0.05656463
25.19641 | 24.3758 | 24.41531 | 24.35873 | -0.03950763 | 0.05658049
25.20641 | 24.5904 | 24.40536 | 24.34876 | 0.1850422 | 0.05659825
25.21641 | 24.8319 | 24.39541 | 24.33879 | 0.4364897 | 0.05661785
25.22641 | 25.0714 | 24.38547 | 24.32883 | 0.6859347 | 0.05663924
25.2364 | 25.3323 | 24.37553 | 24.31887 | 0.9567674 | 0.05666235
25.2464 | 25.6042 | 24.36559 | 24.30891 | 1.238608 | 0.05668719
25.2564 | 25.9208 | 24.35565 | 24.29894 | 1.565146 | 0.0567137
25.2664 | 26.2411 | 24.34572 | 24.28898 | 1.895381 | 0.05674182
25.2764 | 26.5707 | 24.33579 | 24.27901 | 2.234915 | 0.05677155
25.28639 | 26.9535 | 24.32586 | 24.26906 | 2.627636 | 0.05680279
25.29639 | 27.3246 | 24.31593 | 24.2591 | 3.008665 | 0.05683557
25.30639 | 27.7309 | 24.30601 | 24.24914 | 3.424892 | 0.05686984
25.31639 | 28.1651 | 24.29608 | 24.23918 | 3.869017 | 0.05690555
25.32639 | 28.6033 | 24.28616 | 24.22922 | 4.31714 | 0.05694268
25.33639 | 29.0756 | 24.27624 | 24.21926 | 4.79936 | 0.05698119
25.34638 | 29.5788 | 24.26633 | 24.20931 | 5.312469 | 0.05702103
25.35638 | 30.082 | 24.25641 | 24.19935 | 5.825586 | 0.05706223
25.36638 | 30.6267 | 24.2465 | 24.1894 | 6.3802 | 0.05710474
25.37638 | 31.1661 | 24.23659 | 24.17944 | 6.929513 | 0.05714852
25.38638 | 31.7663 | 24.22668 | 24.16948 | 7.539623 | 0.05719355
25.39637 | 32.349 | 24.21678 | 24.15954 | 8.132222 | 0.05723976
25.40637 | 32.9765 | 24.20687 | 24.14958 | 8.769628 | 0.05728722
25.41637 | 33.6182 | 24.19697 | 24.13963 | 9.421233 | 0.05733586
25.42637 | 34.2627 | 24.18706 | 24.12968 | 10.07564 | 0.05738566
25.43637 | 34.9284 | 24.17716 | 24.11973 | 10.75124 | 0.0574366
25.44637 | 35.6179 | 24.16726 | 24.10978 | 11.45064 | 0.05748865
25.45636 | 36.3194 | 24.15738 | 24.09984 | 12.16202 | 0.05754175
25.46636 | 37.0271 | 24.14748 | 24.08989 | 12.87962 | 0.05759598
25.47636 | 37.7436 | 24.13759 | 24.07994 | 13.60601 | 0.05765125
25.48636 | 38.4608 | 24.1277 | 24.06999 | 14.3331 | 0.05770758
25.49636 | 39.189 | 24.11781 | 24.06004 | 15.07119 | 0.05776493
25.50635 | 39.9191 | 24.10793 | 24.05011 | 15.81117 | 0.05782323
25.51635 | 40.6584 | 24.09804 | 24.04016 | 16.56036 | 0.05788257
25.52635 | 41.382 | 24.08816 | 24.03022 | 17.29384 | 0.0579429
25.53635 | 42.1074 | 24.07828 | 24.02027 | 18.02912 | 0.05800418
25.54635 | 42.8269 | 24.0684 | 24.01033 | 18.7585 | 0.05806641
25.55635 | 43.5403 | 24.05852 | 24.00039 | 19.48178 | 0.05812957
25.56634 | 44.2501 | 24.04865 | 23.99046 | 20.20145 | 0.05819359
25.57634 | 44.9293 | 24.03877 | 23.98052 | 20.89053 | 0.05825857
25.58634 | 45.6133 | 24.0289 | 23.97058 | 21.5844 | 0.05832446
25.59634 | 46.2657 | 24.01903 | 23.96064 | 22.24667 | 0.05839121
25.60634 | 46.9073 | 24.00916 | 23.9507 | 22.89814 | 0.05845884
25.61633 | 47.5364 | 23.9993 | 23.94077 | 23.5371 | 0.05852726
25.62633 | 48.1208 | 23.98943 | 23.93084 | 24.13137 | 0.0585966
25.63633 | 48.6998 | 23.97957 | 23.9209 | 24.72023 | 0.05866677
25.64633 | 49.2501 | 23.9697 | 23.91097 | 25.2804 | 0.05873777
25.65633 | 49.7625 | 23.95984 | 23.90103 | 25.80266 | 0.05880959
25.66633 | 50.2557 | 23.94998 | 23.8911 | 26.30572 | 0.0588822
25.67632 | 50.7124 | 23.94014 | 23.88118 | 26.77226 | 0.05895555
25.68632 | 51.1338 | 23.93028 | 23.87125 | 27.20352 | 0.05902975
25.69632 | 51.5273 | 23.92042 | 23.86132 | 27.60688 | 0.05910474
25.70632 | 51.8939 | 23.91057 | 23.85139 | 27.98333 | 0.05918051
25.71632 | 52.2165 | 23.90072 | 23.84146 | 28.31578 | 0.05925703
25.72631 | 52.5155 | 23.89088 | 23.83155 | 28.62462 | 0.05933422
25.73631 | 52.7609 | 23.88103 | 23.82162 | 28.87987 | 0.05941226
25.74631 | 52.9717 | 23.87119 | 23.8117 | 29.10051 | 0.05949102
25.75631 | 53.1666 | 23.86134 | 23.80177 | 29.30526 | 0.05957053
25.76631 | 53.3281 | 23.8515 | 23.79185 | 29.4766 | 0.05965076
25.77631 | 53.4246 | 23.84166 | 23.78193 | 29.58294 | 0.05973172
25.7863 | 53.5134 | 23.83183 | 23.77202 | 29.68157 | 0.0598133
25.7963 | 53.5495 | 23.82199 | 23.7621 | 29.72751 | 0.05989568
25.8063 | 53.5733 | 23.81216 | 23.75218 | 29.76114 | 0.05997876
25.8163 | 53.5328 | 23.80232 | 23.74226 | 29.73048 | 0.06006255
25.8263 | 53.5078 | 23.79249 | 23.73234 | 29.71531 | 0.06014702
25.83629 | 53.3981 | 23.78267 | 23.72244 | 29.61543 | 0.06023209
25.84629 | 53.3073 | 23.77284 | 23.71252 | 29.53446 | 0.06031794
25.85629 | 53.1204 | 23.76301 | 23.70261 | 29.35739 | 0.06040446
25.86629 | 52.9517 | 23.75319 | 23.6927 | 29.19851 | 0.06049165
25.87629 | 52.758 | 23.74337 | 23.68279 | 29.01463 | 0.06057952
25.88629 | 52.5217 | 23.73354 | 23.67288 | 28.78816 | 0.06066805
25.89628 | 52.2667 | 23.72373 | 23.66298 | 28.54297 | 0.06075715
25.90628 | 51.9583 | 23.71391 | 23.65307 | 28.24439 | 0.060847
25.91628 | 51.6734 | 23.7041 | 23.64316 | 27.9693 | 0.0609375
25.92628 | 51.3372 | 23.69428 | 23.63325 | 27.64292 | 0.06102866
25.93628 | 51.0116 | 23.68447 | 23.62335 | 27.32713 | 0.06112045
25.94627 | 50.6122 | 23.67467 | 23.61346 | 26.93753 | 0.06121281
25.95627 | 50.2369 | 23.66486 | 23.60355 | 26.57204 | 0.06130589
25.96627 | 49.821 | 23.65505 | 23.59365 | 26.16595 | 0.06139961
25.97627 | 49.39 | 23.64524 | 23.58375 | 25.74476 | 0.06149397
25.98627 | 48.9449 | 23.63544 | 23.57385 | 25.30946 | 0.06158896
25.99627 | 48.4939 | 23.62564 | 23.56395 | 24.86826 | 0.06168458
26.00626 | 48.0375 | 23.61585 | 23.55407 | 24.42165 | 0.06178072
26.01626 | 47.534 | 23.60605 | 23.54417 | 23.92795 | 0.0618776
26.02626 | 47.0285 | 23.59625 | 23.53427 | 23.43225 | 0.0619751
26.03626 | 46.491 | 23.58645 | 23.52438 | 22.90455 | 0.06207322
26.04626 | 45.9916 | 23.57666 | 23.51449 | 22.41494 | 0.06217195
26.05625 | 45.4678 | 23.56688 | 23.50461 | 21.90092 | 0.06227121
26.06625 | 44.9383 | 23.55709 | 23.49472 | 21.38121 | 0.06237119
26.07625 | 44.3599 | 23.5473 | 23.48483 | 20.8126 | 0.06247177
26.08625 | 43.824 | 23.53751 | 23.47494 | 20.28649 | 0.06257297
26.09625 | 43.2328 | 23.52773 | 23.46505 | 19.70507 | 0.0626748
26.10625 | 42.6961 | 23.51794 | 23.45517 | 19.17816 | 0.06277722
26.11624 | 42.0757 | 23.50817 | 23.44529 | 18.56753 | 0.06288016
26.12624 | 41.5355 | 23.49839 | 23.43541 | 18.03711 | 0.06298381
26.13624 | 40.9453 | 23.48862 | 23.42553 | 17.45668 | 0.06308806
26.14624 | 40.3594 | 23.47884 | 23.41565 | 16.88056 | 0.06319293
26.15624 | 39.7584 | 23.46907 | 23.40577 | 16.28933 | 0.0632984
26.16623 | 39.1867 | 23.4593 | 23.3959 | 15.7274 | 0.06340438
26.17623 | 38.5937 | 23.44953 | 23.38602 | 15.14417 | 0.06351106
26.18623 | 38.007 | 23.43977 | 23.37615 | 14.56723 | 0.06361836
26.19623 | 37.4307 | 23.43 | 23.36627 | 14.0007 | 0.06372627
26.20623 | 36.843 | 23.42024 | 23.3564 | 13.42276 | 0.06383478
26.21623 | 36.2613 | 23.41047 | 23.34653 | 12.85083 | 0.06394389
26.22622 | 35.6892 | 23.40072 | 23.33667 | 12.28848 | 0.06405351
26.23622 | 35.1137 | 23.39096 | 23.3268 | 11.72274 | 0.06416384
26.24622 | 34.5511 | 23.38121 | 23.31693 | 11.16989 | 0.06427478
26.25622 | 33.9939 | 23.37145 | 23.30706 | 10.62245 | 0.06438632
26.26622 | 33.4523 | 23.3617 | 23.2972 | 10.0906 | 0.06449848
26.27621 | 32.9192 | 23.35196 | 23.28735 | 9.567243 | 0.06461113
26.28621 | 32.3838 | 23.34221 | 23.27748 | 9.041593 | 0.06472451
26.29621 | 31.8693 | 23.33246 | 23.26762 | 8.53684 | 0.06483849
26.30621 | 31.3506 | 23.32271 | 23.25776 | 8.027885 | 0.06495309
26.31621 | 30.8588 | 23.31297 | 23.2479 | 7.545829 | 0.0650683
26.32621 | 30.3789 | 23.30323 | 23.23805 | 7.07567 | 0.06518412
26.3362 | 29.8972 | 23.2935 | 23.2282 | 6.6037 | 0.06530045
26.3462 | 29.4211 | 23.28376 | 23.21835 | 6.137335 | 0.06541964
26.3562 | 28.9912 | 23.27403 | 23.20849 | 5.717171 | 0.06553731
26.3662 | 28.5587 | 23.2643 | 23.19864 | 5.294404 | 0.06565561
26.3762 | 28.1338 | 23.25456 | 23.18879 | 4.879236 | 0.06577452
26.38619 | 27.7363 | 23.24484 | 23.17895 | 4.491456 | 0.06589393
26.39619 | 27.3577 | 23.23512 | 23.1691 | 4.122583 | 0.0660141
26.40619 | 26.9597 | 23.22539 | 23.15926 | 3.734309 | 0.06613487
26.41619 | 26.6114 | 23.21567 | 23.14941 | 3.395732 | 0.06625628
26.42619 | 26.2663 | 23.20595 | 23.13957 | 3.060354 | 0.06637832
26.43619 | 25.9092 | 23.19623 | 23.12973 | 2.712973 | 0.06650099
26.44618 | 25.6029 | 23.18652 | 23.11989 | 2.416381 | 0.06662416
26.45618 | 25.3124 | 23.1768 | 23.11006 | 2.135596 | 0.0667481
26.46618 | 25.0309 | 23.16709 | 23.10022 | 1.863809 | 0.06687268
26.47618 | 24.7472 | 23.15738 | 23.09038 | 1.58982 | 0.06699896
26.48618 | 24.5031 | 23.14767 | 23.08055 | 1.355429 | 0.06712482
26.49617 | 24.2536 | 23.13797 | 23.07072 | 1.115626 | 0.06725119
26.50617 | 24.0117 | 23.12827 | 23.06089 | 0.8834309 | 0.06737834
26.51617 | 23.8021 | 23.11857 | 23.05106 | 0.6835337 | 0.06750614
26.52617 | 23.5952 | 23.10887 | 23.04123 | 0.4863343 | 0.06763459
26.53617 | 23.3879 | 23.09917 | 23.0314 | 0.2887329 | 0.0677637
26.54617 | 23.2127 | 23.08947 | 23.02158 | 0.1232255 | 0.06789721
26.55616 | 23.0546 | 23.07979 | 23.01176 | -0.0251899 | 0.06802752
26.56616 | 22.8808 | 23.0701 | 23.00194 | -0.1892978 | 0.06815861
26.57616 | 22.747 | 23.06041 | 22.99212 | -0.3134079 | 0.06829037
26.58616 | 22.5792 | 23.05072 | 22.9823 | -0.4715201 | 0.0684228
26.59616 | 22.4614 | 23.04103 | 22.97248 | -0.5796345 | 0.06855591
26.60615 | 22.3352 | 23.03136 | 22.96267 | -0.6961608 | 0.06868956
26.61615 | 22.2323 | 23.02168 | 22.95286 | -0.7893796 | 0.06882403
26.62615 | 22.1271 | 23.012 | 22.94304 | -0.8849006 | 0.06895917
26.63615 | 22.0392 | 23.00232 | 22.93323 | -0.9631239 | 0.06909501
26.64615 | 21.9545 | 22.99265 | 22.92342 | -1.038149 | 0.06923154
26.65615 | 21.8695 | 22.98298 | 22.91361 | -1.113477 | 0.06936877
26.66614 | 21.8204 | 22.97332 | 22.90381 | -1.152917 | 0.06950657
26.67614 | 21.7526 | 22.96365 | 22.894 | -1.211051 | 0.06964707
26.68614 | 21.704 | 22.95399 | 22.8842 | -1.249985 | 0.06978642
26.69614 | 21.6661 | 22.94432 | 22.8744 | -1.278222 | 0.06992647
26.70614 | 21.6419 | 22.93466 | 22.86459 | -1.292761 | 0.07006724
26.71613 | 21.6013 | 22.92501 | 22.8548 | -1.323712 | 0.07020859
26.72613 | 21.6024 | 22.91536 | 22.84501 | -1.312956 | 0.07035081
26.73613 | 21.5992 | 22.9057 | 22.83521 | -1.306502 | 0.07049377
26.74613 | 21.6284 | 22.89605 | 22.82541 | -1.26765 | 0.07063745
26.75613 | 21.6623 | 22.8864 | 22.81562 | -1.224101 | 0.07078188
26.76613 | 21.6853 | 22.87675 | 22.80583 | -1.191454 | 0.07092705
26.77612 | 21.7542 | 22.86712 | 22.79605 | -1.112919 | 0.07107283
26.78612 | 21.8103 | 22.85748 | 22.78626 | -1.047177 | 0.07121951
26.79612 | 21.9046 | 22.84784 | 22.77647 | -0.943237 | 0.07136695
26.80612 | 22.0232 | 22.8382 | 22.76668 | -0.8149995 | 0.07151516
26.81612 | 22.1505 | 22.82856 | 22.7569 | -0.6780645 | 0.07166414
26.82611 | 22.3061 | 22.81894 | 22.74713 | -0.5128415 | 0.07181375
26.83611 | 22.4845 | 22.80931 | 22.73735 | -0.3248114 | 0.0719643
26.84611 | 22.6701 | 22.79968 | 22.72757 | -0.1295836 | 0.07211562
26.85611 | 22.9195 | 22.79006 | 22.71779 | 0.1294416 | 0.07226774
26.86611 | 23.1794 | 22.78044 | 22.70801 | 0.3989644 | 0.07242068
26.87611 | 23.4557 | 22.77082 | 22.69824 | 0.6848847 | 0.07257441
26.8861 | 23.8009 | 22.76121 | 22.68848 | 1.039693 | 0.0727288
26.8961 | 24.1624 | 22.75159 | 22.67871 | 1.410808 | 0.07288417
26.9061 | 24.558 | 22.74198 | 22.66894 | 1.816021 | 0.07304037
26.9161 | 25.0341 | 22.73237 | 22.65917 | 2.301731 | 0.0731974
26.9261 | 25.5149 | 22.72276 | 22.64941 | 2.792139 | 0.07335528
26.93609 | 26.0583 | 22.71317 | 22.63965 | 3.345135 | 0.07351384
26.94609 | 26.6737 | 22.70356 | 22.62989 | 3.970137 | 0.07367342
26.95609 | 27.3015 | 22.69396 | 22.62013 | 4.607537 | 0.07383386
26.96609 | 28.0225 | 22.68437 | 22.61037 | 5.338135 | 0.07399518
26.97609 | 28.7774 | 22.67477 | 22.60061 | 6.102629 | 0.07415737
26.98609 | 29.5955 | 22.66518 | 22.59086 | 6.930322 | 0.07432044
26.99608 | 30.4847 | 22.6556 | 22.58111 | 7.829102 | 0.07448424
27.00608 | 31.4278 | 22.64601 | 22.57136 | 8.781788 | 0.07464912
27.01608 | 32.4103 | 22.63643 | 22.56161 | 9.773873 | 0.0748149
27.02608 | 33.508 | 22.62685 | 22.55186 | 10.88115 | 0.0749816
27.03608 | 34.6104 | 22.61727 | 22.54212 | 11.99313 | 0.07514922
27.04607 | 35.7904 | 22.6077 | 22.53238 | 13.1827 | 0.07531762
27.05607 | 37.0505 | 22.59813 | 22.52264 | 14.45237 | 0.07548712
27.06607 | 38.3672 | 22.58856 | 22.5129 | 15.77864 | 0.07565758
27.07607 | 39.755 | 22.57899 | 22.50316 | 17.17601 | 0.075829
27.08607 | 41.1377 | 22.56942 | 22.49342 | 18.56828 | 0.0760014
27.09607 | 42.6472 | 22.55986 | 22.48369 | 20.08734 | 0.07617477
27.10606 | 44.1598 | 22.55031 | 22.47396 | 21.60949 | 0.07634897
27.11606 | 45.726 | 22.54075 | 22.46423 | 23.18525 | 0.07652434
27.12606 | 47.3192 | 22.5312 | 22.4545 | 24.788 | 0.07670072
27.13606 | 48.9766 | 22.52165 | 22.44477 | 26.45495 | 0.07687813
27.14606 | 50.6305 | 22.5121 | 22.43504 | 28.1184 | 0.07705657
27.15605 | 52.3466 | 22.50257 | 22.42533 | 29.84403 | 0.07723906
27.16605 | 54.022 | 22.49303 | 22.41561 | 31.52897 | 0.07741959
27.17605 | 55.7161 | 22.48349 | 22.40588 | 33.23261 | 0.0776012
27.18605 | 57.4526 | 22.47395 | 22.39617 | 34.97865 | 0.07778389
27.19605 | 59.1407 | 22.46442 | 22.38645 | 36.67628 | 0.07796766
27.20605 | 60.7978 | 22.45488 | 22.37673 | 38.34292 | 0.07815254
27.21604 | 62.4601 | 22.44537 | 22.36703 | 40.01473 | 0.07833835
27.22604 | 64.0762 | 22.43584 | 22.35732 | 41.64036 | 0.07852546
27.23604 | 65.6961 | 22.42632 | 22.34761 | 43.26978 | 0.07871372
27.24604 | 67.1542 | 22.4168 | 22.3379 | 44.7374 | 0.07890312
27.25604 | 68.5988 | 22.40729 | 22.32819 | 46.19151 | 0.07909371
27.26603 | 70.0366 | 22.39778 | 22.3185 | 47.63882 | 0.07928526
27.27603 | 71.2696 | 22.38827 | 22.30879 | 48.88133 | 0.07947822
27.28603 | 72.5002 | 22.37877 | 22.29909 | 50.12143 | 0.07967397
27.29603 | 73.6397 | 22.36927 | 22.2894 | 51.27043 | 0.07986935
27.30603 | 74.6639 | 22.35977 | 22.2797 | 52.30413 | 0.08006595
27.31603 | 75.5773 | 22.35027 | 22.27 | 53.22703 | 0.08026383
27.32602 | 76.4066 | 22.34078 | 22.26032 | 54.06582 | 0.08046276
27.33602 | 77.0877 | 22.33129 | 22.25063 | 54.75641 | 0.08066317
27.34602 | 77.7019 | 22.32181 | 22.24094 | 55.38009 | 0.08086489
27.35602 | 78.1014 | 22.31232 | 22.23125 | 55.78908 | 0.08106793
27.36602 | 78.4095 | 22.30284 | 22.22157 | 56.10666 | 0.08127229
27.37601 | 78.6533 | 22.29337 | 22.2119 | 56.35993 | 0.0814778
27.38601 | 78.7069 | 22.2839 | 22.20221 | 56.423 | 0.08168488
27.39601 | 78.6549 | 22.27443 | 22.19254 | 56.38047 | 0.08189335
27.40601 | 78.4278 | 22.26496 | 22.18286 | 56.16284 | 0.08210321
27.41601 | 78.088 | 22.2555 | 22.17318 | 55.8325 | 0.0823145
27.42601 | 77.7058 | 22.24604 | 22.16351 | 55.45976 | 0.08252723
27.436 | 77.024 | 22.23659 | 22.15385 | 54.78741 | 0.08274121
27.446 | 76.3408 | 22.22714 | 22.14418 | 54.11366 | 0.08295688
27.456 | 75.5598 | 22.21769 | 22.13451 | 53.34211 | 0.08317405
27.466 | 74.5847 | 22.20824 | 22.12485 | 52.37646 | 0.08339275
27.476 | 73.5845 | 22.1988 | 22.11518 | 51.3857 | 0.08361298
27.48599 | 72.4479 | 22.18937 | 22.10553 | 50.25853 | 0.08383457
27.49599 | 71.2654 | 22.17993 | 22.09587 | 49.08547 | 0.08405796
27.50599 | 69.8966 | 22.1705 | 22.08621 | 47.7261 | 0.08428295
27.51599 | 68.5375 | 22.16107 | 22.07656 | 46.37643 | 0.08450958
27.52599 | 67.1057 | 22.15164 | 22.06691 | 44.95406 | 0.08473788
27.53599 | 65.589 | 22.14222 | 22.05726 | 43.44678 | 0.08496785
27.54598 | 64.0098 | 22.13282 | 22.04762 | 41.87698 | 0.08519928
27.55598 | 62.3962 | 22.1234 | 22.03797 | 40.2728 | 0.08543271
27.56598 | 60.7746 | 22.11399 | 22.02832 | 38.66061 | 0.08566787
27.57598 | 59.1052 | 22.10459 | 22.01868 | 37.00061 | 0.08590482
27.58598 | 57.3593 | 22.09518 | 22.00904 | 35.26412 | 0.0861436
27.59597 | 55.6931 | 22.08579 | 21.99941 | 33.60731 | 0.08638397
27.60597 | 53.9518 | 22.0764 | 21.98977 | 31.8754 | 0.08662646
27.61597 | 52.2436 | 22.06701 | 21.98014 | 30.17659 | 0.08687084
27.62597 | 50.5534 | 22.05762 | 21.97051 | 28.49578 | 0.08711718
27.63597 | 48.8679 | 22.04824 | 21.96088 | 26.81966 | 0.08736545
27.64597 | 47.2226 | 22.03886 | 21.95125 | 25.18374 | 0.08761572
27.65596 | 45.6222 | 22.0295 | 21.94163 | 23.5927 | 0.08786778
27.66596 | 44.009 | 22.02013 | 21.93201 | 21.98887 | 0.08812214
27.67596 | 42.4417 | 22.01076 | 21.92239 | 20.43094 | 0.0883786
27.68596 | 40.9526 | 22.0014 | 21.91277 | 18.9512 | 0.0886372
27.69596 | 39.475 | 21.99205 | 21.90315 | 17.48295 | 0.08889795
27.70595 | 38.0948 | 21.9827 | 21.89354 | 16.1121 | 0.08916066
27.71595 | 36.7633 | 21.97335 | 21.88393 | 14.78995 | 0.08942586
27.72595 | 35.4364 | 21.96401 | 21.87432 | 13.47239 | 0.08969335
27.73595 | 34.2687 | 21.95467 | 21.86471 | 12.31403 | 0.08996316
27.74595 | 33.055 | 21.94534 | 21.8551 | 11.10966 | 0.09023534
27.75595 | 31.9652 | 21.93601 | 21.8455 | 10.02919 | 0.09050992
27.76594 | 30.9443 | 21.92669 | 21.8359 | 9.01761 | 0.09078668
27.77594 | 29.9003 | 21.91737 | 21.8263 | 7.982931 | 0.0910662
27.78594 | 28.9957 | 21.90805 | 21.8167 | 7.087648 | 0.09134826
27.79594 | 28.1447 | 21.89874 | 21.80711 | 6.245959 | 0.09163291
27.80594 | 27.3086 | 21.88943 | 21.79751 | 5.419166 | 0.0919202
27.81593 | 26.5554 | 21.88014 | 21.78793 | 4.675258 | 0.09220989
27.82593 | 25.8411 | 21.87084 | 21.77834 | 3.970255 | 0.0925026
27.83593 | 25.1773 | 21.86155 | 21.76875 | 3.315747 | 0.0927981
27.84593 | 24.5572 | 21.85227 | 21.75917 | 2.704934 | 0.09309644
27.85593 | 24.0014 | 21.84298 | 21.74959 | 2.158416 | 0.09339769
27.86593 | 23.46 | 21.83371 | 21.74001 | 1.626293 | 0.09370189
27.87592 | 23.0411 | 21.82445 | 21.73044 | 1.216655 | 0.0940088
27.88592 | 22.5635 | 21.81518 | 21.72086 | 0.7483208 | 0.0943191
27.89592 | 22.1764 | 21.80592 | 21.71129 | 0.3704815 | 0.09463254
27.90592 | 21.816 | 21.79666 | 21.70171 | 0.01933675 | 0.09494917
27.91592 | 21.459 | 21.78741 | 21.69214 | -0.3284135 | 0.09526908
27.92591 | 21.1884 | 21.77818 | 21.68259 | -0.5897786 | 0.09559201
27.93591 | 20.8983 | 21.76894 | 21.67302 | -0.87064 | 0.09591866
27.94591 | 20.669 | 21.75971 | 21.66346 | -1.090707 | 0.0962488
27.95591 | 20.4331 | 21.75048 | 21.6539 | -1.31738 | 0.0965825
27.96591 | 20.2346 | 21.74126 | 21.64434 | -1.506659 | 0.09691983
27.97591 | 20.0437 | 21.73204 | 21.63478 | -1.688344 | 0.09726087
27.9859 | 19.8682 | 21.72284 | 21.62524 | -1.854644 | 0.09760535
27.9959 | 19.714 | 21.71364 | 21.61569 | -1.999641 | 0.09795407
28.0059 | 19.5839 | 21.70444 | 21.60614 | -2.120545 | 0.09830673
28.0159 | 19.4319 | 21.69525 | 21.59659 | -2.263355 | 0.09866346
28.0259 | 19.3421 | 21.68607 | 21.58705 | -2.343971 | 0.09902435
28.03589 | 19.2309 | 21.6769 | 21.57751 | -2.446003 | 0.0993891
28.04589 | 19.1373 | 21.66773 | 21.56797 | -2.530432 | 0.09975857
28.05589 | 19.0611 | 21.65857 | 21.55844 | -2.597468 | 0.1001325
28.06589 | 18.981 | 21.64941 | 21.5489 | -2.668411 | 0.1005109
28.07589 | 18.9195 | 21.64026 | 21.53937 | -2.720761 | 0.100894
28.08589 | 18.8427 | 21.63112 | 21.52984 | -2.788418 | 0.1012819
28.09588 | 18.7978 | 21.62199 | 21.52032 | -2.824191 | 0.1016743
28.10588 | 18.731 | 21.61286 | 21.51079 | -2.881863 | 0.102072
28.11588 | 18.6846 | 21.60374 | 21.50127 | -2.919142 | 0.102475
28.12588 | 18.6388 | 21.59463 | 21.49175 | -2.955829 | 0.1028831
28.13588 | 18.6073 | 21.58552 | 21.48223 | -2.978223 | 0.1032967
28.14587 | 18.5566 | 21.57643 | 21.47272 | -3.019835 | 0.1037154
28.15587 | 18.5277 | 21.56734 | 21.4632 | -3.039645 | 0.1041401
28.16587 | 18.4829 | 21.55826 | 21.45369 | -3.075363 | 0.1045707
28.17587 | 18.4578 | 21.54919 | 21.44418 | -3.09139 | 0.1050073
28.18587 | 18.4391 | 21.54013 | 21.43468 | -3.101026 | 0.1054499
28.19586 | 18.4021 | 21.53108 | 21.42518 | -3.128979 | 0.1058985
28.20586 | 18.3781 | 21.52203 | 21.41568 | -3.143932 | 0.1063539
28.21586 | 18.3574 | 21.51299 | 21.40618 | -3.155594 | 0.106816
28.22586 | 18.3376 | 21.50396 | 21.39668 | -3.166365 | 0.1072849
28.23586 | 18.3236 | 21.49495 | 21.38718 | -3.171345 | 0.1077608
28.24586 | 18.2903 | 21.48594 | 21.37769 | -3.195635 | 0.108244
28.25585 | 18.2885 | 21.47694 | 21.36821 | -3.188444 | 0.108734
28.26585 | 18.2622 | 21.46795 | 21.35872 | -3.205754 | 0.1092322
28.27585 | 18.2549 | 21.45897 | 21.34924 | -3.204075 | 0.1097382
28.28585 | 18.2395 | 21.45001 | 21.33975 | -3.210505 | 0.1102523
28.29585 | 18.2239 | 21.44105 | 21.33027 | -3.217147 | 0.1107747
28.30584 | 18.2176 | 21.43211 | 21.3208 | -3.214508 | 0.1113052
28.31584 | 18.2078 | 21.42317 | 21.31133 | -3.215372 | 0.1118449
28.32584 | 18.2004 | 21.41425 | 21.30185 | -3.213848 | 0.1123938
28.33584 | 18.192 | 21.40533 | 21.29238 | -3.213335 | 0.112952
28.34584 | 18.1761 | 21.39643 | 21.28291 | -3.220334 | 0.1135199
28.35584 | 18.1673 | 21.38755 | 21.27345 | -3.220245 | 0.1140978
28.36583 | 18.1635 | 21.37999 | 21.26399 | -3.216489 | 0.1159958
28.37583 | 18.1492 | 21.37113 | 21.25453 | -3.221928 | 0.1165956
28.38583 | 18.1514 | 21.36228 | 21.24507 | -3.21088 | 0.1172063
28.39583 | 18.1419 | 21.35345 | 21.23562 | -3.211545 | 0.1178284
28.40583 | 18.1312 | 21.34463 | 21.22616 | -3.213425 | 0.1184621
28.41582 | 18.1449 | 21.33583 | 21.21672 | -3.190928 | 0.1191072
28.42582 | 18.1277 | 21.32704 | 21.20727 | -3.199338 | 0.1197654
28.43582 | 18.1179 | 21.31826 | 21.19783 | -3.200362 | 0.1204365
28.44582 | 18.1228 | 21.31031 | 21.18838 | -3.187509 | 0.1219268
28.45582 | 18.1075 | 21.30157 | 21.17894 | -3.194066 | 0.1226257
28.46582 | 18.1176 | 21.29284 | 21.1695 | -3.17524 | 0.1233388
28.47581 | 18.0985 | 21.28414 | 21.16007 | -3.185641 | 0.124066
28.48581 | 18.1128 | 21.27545 | 21.15064 | -3.16265 | 0.1248092
28.49581 | 18.1145 | 21.26678 | 21.14121 | -3.152278 | 0.1255683
28.50581 | 18.1082 | 21.25878 | 21.13178 | -3.15058 | 0.1269991
28.51581 | 18.1137 | 21.25015 | 21.12235 | -3.136447 | 0.1277921
28.5258 | 18.1223 | 21.24154 | 21.11294 | -3.119242 | 0.128602
28.5358 | 18.1019 | 21.23295 | 21.10352 | -3.13105 | 0.1294311
28.5458 | 18.1018 | 21.2244 | 21.0941 | -3.122598 | 0.1302978
28.5558 | 18.1083 | 21.21585 | 21.08468 | -3.10755 | 0.1311657
28.5658 | 18.0996 | 21.20732 | 21.07527 | -3.107725 | 0.1320541
28.5758 | 18.1146 | 21.19882 | 21.06586 | -3.084223 | 0.1329638
28.58579 | 18.115 | 21.19076 | 21.05646 | -3.075758 | 0.1342978
28.59579 | 18.1148 | 21.18231 | 21.04705 | -3.067508 | 0.1352532
28.60579 | 18.1197 | 21.17388 | 21.03765 | -3.054184 | 0.1362325
28.61579 | 18.1108 | 21.16549 | 21.02825 | -3.054688 | 0.1372369
28.62579 | 18.1244 | 21.15712 | 21.01885 | -3.03272 | 0.1382674
28.63578 | 18.1162 | 21.14879 | 21.00947 | -3.03259 | 0.139324
28.64578 | 18.1196 | 21.14048 | 21.00007 | -3.020883 | 0.1404099
28.65578 | 18.1224 | 21.13221 | 20.99068 | -3.009808 | 0.1415253
28.66578 | 18.1382 | 21.12397 | 20.9813 | -2.985767 | 0.1426715
28.67578 | 18.134 | 21.11576 | 20.97191 | -2.98176 | 0.1438501
28.68578 | 18.1464 | 21.1076 | 20.96253 | -2.961199 | 0.1450715
28.69577 | 18.1593 | 21.09947 | 20.95316 | -2.940175 | 0.1463174
28.70577 | 18.1691 | 21.09138 | 20.94378 | -2.922281 | 0.1476013
28.71577 | 18.1738 | 21.08333 | 20.93441 | -2.909529 | 0.1489238
28.72577 | 18.1848 | 21.07532 | 20.92503 | -2.89052 | 0.1502865
28.73577 | 18.1972 | 21.06736 | 20.91566 | -2.870155 | 0.1516914
28.74576 | 18.207 | 21.05945 | 20.90631 | -2.852445 | 0.1531391
28.75576 | 18.2209 | 21.05158 | 20.89694 | -2.830677 | 0.1546346
28.76576 | 18.2311 | 21.04376 | 20.88758 | -2.812659 | 0.1561787
28.77576 | 18.2469 | 21.036 | 20.87822 | -2.789096 | 0.1577739
28.78576 | 18.2581 | 21.02829 | 20.86887 | -2.770189 | 0.1594228
28.79576 | 18.2701 | 21.02064 | 20.85951 | -2.75054 | 0.1611281
28.80575 | 18.2937 | 21.01306 | 20.85017 | -2.719362 | 0.1628911
28.81575 | 18.3178 | 21.00554 | 20.84082 | -2.687741 | 0.1647182
28.82575 | 18.3382 | 20.99809 | 20.83148 | -2.659888 | 0.1666112
28.83575 | 18.3487 | 20.99071 | 20.82213 | -2.642008 | 0.1685736
28.84575 | 18.3615 | 20.9834 | 20.81279 | -2.621903 | 0.1706092
28.85574 | 18.3857 | 20.97619 | 20.80347 | -2.590486 | 0.17272
28.86574 | 18.4015 | 20.96905 | 20.79413 | -2.567546 | 0.1749145
28.87574 | 18.4192 | 20.96199 | 20.7848 | -2.542794 | 0.1771952
28.88574 | 18.4555 | 20.95504 | 20.77547 | -2.499537 | 0.1795674
28.89574 | 18.4563 | 20.94818 | 20.76614 | -2.491879 | 0.1820362
28.90574 | 18.4839 | 20.94143 | 20.75682 | -2.457527 | 0.1846076
28.91573 | 18.5103 | 20.93479 | 20.74751 | -2.424492 | 0.1872848
28.92573 | 18.5086 | 20.92827 | 20.73819 | -2.419669 | 0.1900803
28.93573 | 18.5423 | 20.92187 | 20.72887 | -2.379571 | 0.1929984
28.94573 | 18.5541 | 20.91561 | 20.71956 | -2.361507 | 0.196047
28.95573 | 18.575 | 20.90948 | 20.71025 | -2.334484 | 0.1992347
28.96572 | 18.6097 | 20.90352 | 20.70095 | -2.293818 | 0.2025672
28.97572 | 18.6169 | 20.89771 | 20.69165 | -2.280807 | 0.2060611
28.98572 | 18.6526 | 20.89207 | 20.68234 | -2.239468 | 0.2097241
28.99572 | 18.6525 | 20.88661 | 20.67304 | -2.234113 | 0.2135682
29.00572 | 18.6698 | 20.88135 | 20.66375 | -2.211555 | 0.2176064
29.01572 | 18.6952 | 20.87631 | 20.65445 | -2.181108 | 0.2218531
29.02571 | 18.7246 | 20.87149 | 20.64517 | -2.146892 | 0.2263199
29.03571 | 18.7344 | 20.86692 | 20.63588 | -2.132517 | 0.2310331
29.04571 | 18.7562 | 20.86261 | 20.6266 | -2.106407 | 0.2360082
29.05571 | 18.7729 | 20.85858 | 20.61732 | -2.085683 | 0.2412673
29.06571 | 18.7915 | 20.85487 | 20.60804 | -2.063371 | 0.2468354
29.0757 | 18.8253 | 20.8515 | 20.59877 | -2.026202 | 0.2527345
29.0857 | 18.8278 | 20.8485 | 20.58949 | -2.020702 | 0.2590082
29.0957 | 18.8474 | 20.84591 | 20.58022 | -1.998509 | 0.2656872
29.1057 | 18.8676 | 20.84377 | 20.57095 | -1.976166 | 0.2728134
29.1157 | 18.8804 | 20.84212 | 20.56169 | -1.961722 | 0.2804345
29.1257 | 18.9184 | 20.84103 | 20.55242 | -1.922629 | 0.2886055
29.13569 | 18.9317 | 20.84055 | 20.54317 | -1.908853 | 0.2973805
29.14569 | 18.9531 | 20.84076 | 20.53391 | -1.887664 | 0.3068492
29.15569 | 18.9755 | 20.84175 | 20.52466 | -1.866247 | 0.3170868
29.16569 | 18.9808 | 20.8436 | 20.51541 | -1.862797 | 0.3281887
29.17569 | 19.0216 | 20.84642 | 20.50616 | -1.824823 | 0.3402641
29.18568 | 19.042 | 20.85035 | 20.49692 | -1.808345 | 0.3534235
29.19568 | 19.0526 | 20.85551 | 20.48768 | -1.802912 | 0.3678331
29.20568 | 19.0935 | 20.86208 | 20.47844 | -1.768577 | 0.3836387
29.21568 | 19.1139 | 20.87022 | 20.4692 | -1.756317 | 0.4010174
29.22568 | 19.1374 | 20.88013 | 20.45997 | -1.742731 | 0.4201654
29.23568 | 19.1566 | 20.89203 | 20.45073 | -1.735432 | 0.4412994
29.24567 | 19.186 | 20.90614 | 20.44151 | -1.72014 | 0.4646271
29.25567 | 19.2181 | 20.92275 | 20.43229 | -1.704645 | 0.4904586
29.26567 | 19.2464 | 20.9421 | 20.42306 | -1.695705 | 0.5190419
29.27567 | 19.264 | 20.96451 | 20.41384 | -1.70051 | 0.5506672
29.28567 | 19.3169 | 20.99026 | 20.40462 | -1.673363 | 0.5856383
29.29566 | 19.3435 | 21.01965 | 20.39542 | -1.676148 | 0.6242286
29.30566 | 19.3745 | 21.05304 | 20.38621 | -1.678538 | 0.6668315
29.31566 | 19.4191 | 21.09073 | 20.377 | -1.671625 | 0.7137276
29.32566 | 19.4561 | 21.13302 | 20.36779 | -1.676916 | 0.7652244
29.33566 | 19.5058 | 21.1802 | 20.35859 | -1.674399 | 0.8216103
29.34566 | 19.5472 | 21.23253 | 20.34939 | -1.685331 | 0.8831428
29.35565 | 19.5799 | 21.29016 | 20.3402 | -1.710264 | 0.9499642
29.36565 | 19.6389 | 21.35335 | 20.331 | -1.714454 | 1.022349
29.37565 | 19.6647 | 21.4221 | 20.32181 | -1.757399 | 1.100286
29.38565 | 19.7178 | 21.49633 | 20.31262 | -1.778528 | 1.183703
29.39565 | 19.7796 | 21.5758 | 20.30344 | -1.796202 | 1.272363
29.40564 | 19.82 | 21.65999 | 20.29426 | -1.83999 | 1.365725
29.41564 | 19.8672 | 21.74834 | 20.28508 | -1.881142 | 1.463257
29.42564 | 19.9071 | 21.83974 | 20.27591 | -1.932644 | 1.563836
29.43564 | 19.9669 | 21.93279 | 20.26673 | -1.965893 | 1.666059
29.44564 | 20.0174 | 22.02569 | 20.25756 | -2.008289 | 1.768127
29.45564 | 20.0637 | 22.11625 | 20.24839 | -2.052547 | 1.867853
29.46563 | 20.1061 | 22.20188 | 20.23924 | -2.095785 | 1.962647
29.47563 | 20.16 | 22.28009 | 20.23008 | -2.120088 | 2.050013
29.48563 | 20.2071 | 22.3481 | 20.22092 | -2.141001 | 2.127186
29.49563 | 20.252 | 22.40351 | 20.21176 | -2.151512 | 2.191753
29.50563 | 20.2855 | 22.44439 | 20.20261 | -2.158888 | 2.241783
29.51562 | 20.3277 | 22.46942 | 20.19346 | -2.141719 | 2.275955
29.52562 | 20.3731 | 22.47809 | 20.18432 | -2.104987 | 2.29377
29.53562 | 20.3993 | 22.47042 | 20.17517 | -2.071119 | 2.295247
29.54562 | 20.4263 | 22.447 | 20.16603 | -2.020698 | 2.280968
29.55562 | 20.4561 | 22.40877 | 20.15689 | -1.952666 | 2.251874
29.56562 | 20.4904 | 22.35689 | 20.14776 | -1.866492 | 2.209136
29.57561 | 20.503 | 22.29278 | 20.13863 | -1.789775 | 2.154143
29.58561 | 20.5115 | 22.21776 | 20.1295 | -1.706265 | 2.088262
29.59561 | 20.5323 | 22.13354 | 20.12038 | -1.601237 | 2.013161
29.60561 | 20.5425 | 22.04185 | 20.11125 | -1.499352 | 1.930599
29.61561 | 20.5498 | 21.94456 | 20.10213 | -1.394763 | 1.842431
29.6256 | 20.5548 | 21.84364 | 20.09302 | -1.288843 | 1.75062
29.6356 | 20.55 | 21.74069 | 20.08391 | -1.190689 | 1.656781
29.6456 | 20.5325 | 21.63743 | 20.0748 | -1.104931 | 1.562633
29.6556 | 20.5338 | 21.53527 | 20.06569 | -1.001474 | 1.469585
29.6656 | 20.4925 | 21.43537 | 20.05658 | -0.9428714 | 1.378788
29.6756 | 20.4882 | 21.33862 | 20.04748 | -0.8504233 | 1.291143
29.68559 | 20.4659 | 21.24579 | 20.03839 | -0.7798875 | 1.207397
29.69559 | 20.4018 | 21.15715 | 20.02929 | -0.755353 | 1.127859
29.70559 | 20.3905 | 21.07312 | 20.0202 | -0.6826197 | 1.052919
29.71559 | 20.3472 | 20.99386 | 20.01111 | -0.6466601 | 0.9827503
29.72559 | 20.2897 | 20.91944 | 20.00202 | -0.6297369 | 0.9174144
29.73558 | 20.2417 | 20.84989 | 19.99295 | -0.6081884 | 0.856941
29.74558 | 20.1722 | 20.78498 | 19.98387 | -0.6127778 | 0.8011117
29.75558 | 20.1108 | 20.72462 | 19.97479 | -0.6138167 | 0.7498288
29.76558 | 20.0479 | 20.6686 | 19.96571 | -0.620701 | 0.7028881
29.77558 | 19.9736 | 20.61669 | 19.95664 | -0.6430939 | 0.660053
29.78558 | 19.9017 | 20.56864 | 19.94757 | -0.6669366 | 0.6210646
29.79557 | 19.8109 | 20.5242 | 19.93852 | -0.7133034 | 0.5856882
29.80557 | 19.7208 | 20.48302 | 19.92945 | -0.7622248 | 0.5535724
29.81557 | 19.6389 | 20.44488 | 19.92039 | -0.8059766 | 0.5244839
29.82557 | 19.5515 | 20.4095 | 19.91134 | -0.8579955 | 0.4981593
29.83557 | 19.4363 | 20.37662 | 19.90228 | -0.9403215 | 0.4743388
29.84556 | 19.3447 | 20.34605 | 19.89324 | -1.001345 | 0.4528041
29.85556 | 19.2579 | 20.31748 | 19.88419 | -1.059582 | 0.4332882
29.86556 | 19.1461 | 20.29075 | 19.87515 | -1.144655 | 0.4156048
29.87556 | 19.056 | 20.26567 | 19.86611 | -1.209672 | 0.3995628
29.88556 | 18.9302 | 20.24206 | 19.85707 | -1.311859 | 0.3849882
29.89556 | 18.8368 | 20.21976 | 19.84804 | -1.38296 | 0.3717238
29.90555 | 18.7355 | 20.19865 | 19.83901 | -1.463153 | 0.3596399
29.91555 | 18.6269 | 20.17857 | 19.82998 | -1.551671 | 0.3485859
29.92555 | 18.5352 | 20.15942 | 19.82096 | -1.624222 | 0.3384624
29.93555 | 18.4209 | 20.14111 | 19.81194 | -1.720207 | 0.3291698
29.94555 | 18.326 | 20.12354 | 19.80292 | -1.797538 | 0.3206201
29.95554 | 18.2312 | 20.10665 | 19.79391 | -1.875454 | 0.3127433
29.96554 | 18.1231 | 20.09035 | 19.7849 | -1.967254 | 0.305456
29.97554 | 18.0284 | 20.0746 | 19.77589 | -2.046196 | 0.2987078
29.98554 | 17.9287 | 20.05932 | 19.76688 | -2.130625 | 0.2924436
29.99554 | 17.8314 | 20.0445 | 19.75788 | -2.213096 | 0.2866185
30.00554 | 17.7514 | 20.03007 | 19.74888 | -2.27867 | 0.2811922
30.01553 | 17.6611 | 20.01602 | 19.73989 | -2.354923 | 0.2761337
30.02553 | 17.5634 | 20.0023 | 19.7309 | -2.438897 | 0.2714018
30.03553 | 17.4943 | 19.98888 | 19.7219 | -2.494578 | 0.2669738
30.04553 | 17.4022 | 19.97574 | 19.71292 | -2.573542 | 0.2628251
30.05553 | 17.3243 | 19.96287 | 19.70393 | -2.638566 | 0.2589336
30.06552 | 17.2401 | 19.95024 | 19.69496 | -2.710144 | 0.2552838
30.07552 | 17.1875 | 19.93783 | 19.68598 | -2.750332 | 0.2518501
30.08552 | 17.1092 | 19.92563 | 19.67701 | -2.816428 | 0.2486208
30.09552 | 17.0326 | 19.91362 | 19.66804 | -2.881017 | 0.2455818
30.10552 | 16.9852 | 19.90179 | 19.65907 | -2.916587 | 0.24272
30.11552 | 16.9147 | 19.89013 | 19.6501 | -2.975425 | 0.2400239
30.12551 | 16.8607 | 19.87863 | 19.64115 | -3.017933 | 0.237485
30.13551 | 16.8074 | 19.86728 | 19.63219 | -3.059878 | 0.2350886
30.14551 | 16.7403 | 19.85606 | 19.62323 | -3.115762 | 0.2328284
30.15551 | 16.7134 | 19.84498 | 19.61428 | -3.131577 | 0.2306961
30.16551 | 16.6571 | 19.83402 | 19.60533 | -3.176916 | 0.228684
30.1755 | 16.6281 | 19.82318 | 19.59639 | -3.195082 | 0.2267871
30.1855 | 16.5906 | 19.81245 | 19.58745 | -3.221847 | 0.224995
30.1955 | 16.5421 | 19.80182 | 19.57851 | -3.259716 | 0.2233036
30.2055 | 16.5087 | 19.79128 | 19.56958 | -3.282583 | 0.2217075
30.2155 | 16.4821 | 19.78084 | 19.56064 | -3.298744 | 0.2202014
30.2255 | 16.4397 | 19.77049 | 19.55171 | -3.330793 | 0.2187805
30.23549 | 16.411 | 19.76024 | 19.54279 | -3.349236 | 0.2174415
30.24549 | 16.3916 | 19.75005 | 19.53387 | -3.358449 | 0.2161777
30.25549 | 16.3636 | 19.73994 | 19.52495 | -3.376338 | 0.2149865
30.26549 | 16.3304 | 19.7299 | 19.51603 | -3.399499 | 0.2138642
30.27549 | 16.3085 | 19.71993 | 19.50712 | -3.411428 | 0.2128075
30.28548 | 16.3026 | 19.71003 | 19.49822 | -3.407433 | 0.211814
30.29548 | 16.2711 | 19.70019 | 19.48931 | -3.429091 | 0.2108789
30.30548 | 16.245 | 19.69041 | 19.48041 | -3.445408 | 0.2100002
30.31548 | 16.2435 | 19.68068 | 19.47151 | -3.437183 | 0.2091756
30.32548 | 16.2256 | 19.67101 | 19.46261 | -3.445412 | 0.2084022
30.33548 | 16.2035 | 19.66139 | 19.45372 | -3.457894 | 0.2076781
30.34547 | 16.1911 | 19.65184 | 19.44483 | -3.460736 | 0.2070015
30.35547 | 16.1671 | 19.64232 | 19.43595 | -3.475216 | 0.2063688
30.36547 | 16.156 | 19.63284 | 19.42706 | -3.476842 | 0.2057792
30.37547 | 16.1593 | 19.62341 | 19.41818 | -3.464112 | 0.2052307
30.38547 | 16.1231 | 19.61403 | 19.4093 | -3.490926 | 0.2047218
30.39546 | 16.1306 | 19.60469 | 19.40044 | -3.474089 | 0.2042508
30.40546 | 16.1094 | 19.59538 | 19.39157 | -3.485983 | 0.2038156
30.41546 | 16.0978 | 19.58612 | 19.3827 | -3.488315 | 0.2034152
30.42546 | 16.0934 | 19.57688 | 19.37384 | -3.483484 | 0.2030482
30.43546 | 16.0804 | 19.56769 | 19.36497 | -3.487288 | 0.2027134
30.44546 | 16.0706 | 19.55853 | 19.35612 | -3.487926 | 0.2024095
30.45545 | 16.0603 | 19.54941 | 19.34727 | -3.489107 | 0.2021355
30.46545 | 16.051 | 19.54031 | 19.33842 | -3.48931 | 0.20189
30.47545 | 16.0404 | 19.53124 | 19.32957 | -3.490844 | 0.2016721
30.48545 | 16.0275 | 19.52221 | 19.32073 | -3.494708 | 0.2014808
30.49545 | 16.0075 | 19.5132 | 19.31189 | -3.505702 | 0.2013153
30.50544 | 16.015 | 19.50423 | 19.30306 | -3.489232 | 0.2011747
30.51544 | 15.9936 | 19.49528 | 19.29422 | -3.501681 | 0.201058
30.52544 | 15.9876 | 19.48636 | 19.28539 | -3.498756 | 0.2009646
30.53544 | 15.959 | 19.47746 | 19.27656 | -3.518458 | 0.2008936
30.54544 | 15.9713 | 19.46858 | 19.26774 | -3.497284 | 0.2008443
30.55544 | 15.9551 | 19.45973 | 19.25892 | -3.504635 | 0.2008162
30.56543 | 15.9234 | 19.45092 | 19.25011 | -3.527518 | 0.2008084
30.57543 | 15.9311 | 19.44212 | 19.2413 | -3.511016 | 0.2008205
30.58543 | 15.9207 | 19.43334 | 19.23248 | -3.512636 | 0.2008518
30.59543 | 15.9028 | 19.42458 | 19.22368 | -3.521779 | 0.2009018
30.60543 | 15.8875 | 19.41584 | 19.21487 | -3.528343 | 0.20097
30.61542 | 15.8877 | 19.40714 | 19.20608 | -3.519436 | 0.2010557
30.62542 | 15.8756 | 19.39844 | 19.19728 | -3.522842 | 0.2011587
30.63542 | 15.8611 | 19.38977 | 19.18849 | -3.528667 | 0.2012784
30.64542 | 15.847 | 19.38111 | 19.1797 | -3.534113 | 0.2014144
30.65542 | 15.8488 | 19.37248 | 19.17091 | -3.523677 | 0.2015663
30.66542 | 15.8339 | 19.36386 | 19.16213 | -3.529961 | 0.2017336
30.67541 | 15.8122 | 19.35527 | 19.15336 | -3.543071 | 0.201916
30.68541 | 15.8202 | 19.34669 | 19.14458 | -3.526491 | 0.2021133
30.69541 | 15.7949 | 19.33813 | 19.1358 | -3.543229 | 0.2023249
30.70541 | 15.7846 | 19.32958 | 19.12703 | -3.544985 | 0.2025508
30.71541 | 15.7887 | 19.32106 | 19.11827 | -3.532357 | 0.2027903
30.7254 | 15.7626 | 19.31256 | 19.10951 | -3.549955 | 0.2030432
30.7354 | 15.7678 | 19.30406 | 19.10075 | -3.536262 | 0.2033095
30.7454 | 15.7608 | 19.29558 | 19.092 | -3.534784 | 0.2035888
30.7554 | 15.7548 | 19.28712 | 19.08324 | -3.532323 | 0.2038807
30.7654 | 15.7355 | 19.27868 | 19.07449 | -3.543177 | 0.2041852
30.7754 | 15.7336 | 19.27025 | 19.06575 | -3.536648 | 0.2045019
30.78539 | 15.7348 | 19.26184 | 19.05701 | -3.527042 | 0.2048303
30.79539 | 15.7118 | 19.25344 | 19.04827 | -3.541643 | 0.2051708
30.80539 | 15.7192 | 19.24506 | 19.03954 | -3.525859 | 0.2055229
30.81539 | 15.7049 | 19.23669 | 19.0308 | -3.53179 | 0.2058865
30.82539 | 15.6851 | 19.22834 | 19.02207 | -3.543235 | 0.2062613
30.83538 | 15.6922 | 19.22 | 19.01336 | -3.527804 | 0.2066468
30.84538 | 15.6741 | 19.21168 | 19.00463 | -3.537578 | 0.2070436
30.85538 | 15.6532 | 19.20337 | 18.99592 | -3.550167 | 0.2074512
30.86538 | 15.6524 | 19.19507 | 18.9872 | -3.54267 | 0.2078693
30.87538 | 15.6471 | 19.18679 | 18.97849 | -3.539686 | 0.208298
30.88538 | 15.6223 | 19.17852 | 18.96978 | -3.556217 | 0.208737
30.89537 | 15.6267 | 19.17027 | 18.96108 | -3.543569 | 0.2091858
30.90537 | 15.6142 | 19.16203 | 18.95238 | -3.547827 | 0.2096451
30.91537 | 15.6095 | 19.1538 | 18.94368 | -3.544298 | 0.2101145
30.92537 | 15.599 | 19.14558 | 18.93499 | -3.546583 | 0.2105937
30.93537 | 15.5925 | 19.13738 | 18.9263 | -3.544881 | 0.2110827
30.94536 | 15.5927 | 19.1292 | 18.91762 | -3.5365 | 0.2115809
30.95536 | 15.5842 | 19.12102 | 18.90893 | -3.536824 | 0.2120893
30.96536 | 15.5695 | 19.11286 | 18.90025 | -3.543361 | 0.2126071
30.97536 | 15.566 | 19.10471 | 18.89158 | -3.538711 | 0.2131344
30.98536 | 15.537 | 19.09657 | 18.8829 | -3.559574 | 0.2136711
30.99536 | 15.5693 | 19.08845 | 18.87423 | -3.51915 | 0.2142171
31.00535 | 15.5489 | 19.08035 | 18.86558 | -3.531447 | 0.2147718
31.01535 | 15.5414 | 19.07225 | 18.85691 | -3.530848 | 0.2153362
31.02535 | 15.5469 | 19.06416 | 18.84825 | -3.517262 | 0.2159098
31.03535 | 15.5304 | 19.05609 | 18.8396 | -3.525688 | 0.2164925
31.04535 | 15.5215 | 19.04803 | 18.83094 | -3.526527 | 0.2170842
31.05534 | 15.55 | 19.03999 | 18.8223 | -3.489987 | 0.2176844
31.06534 | 15.5175 | 19.03195 | 18.81366 | -3.514451 | 0.218294
31.07534 | 15.5369 | 19.02393 | 18.80502 | -3.487028 | 0.2189126
31.08534 | 15.5254 | 19.01592 | 18.79638 | -3.490517 | 0.2195401
31.09534 | 15.5174 | 19.00792 | 18.78774 | -3.490518 | 0.2201766
31.10534 | 15.5277 | 18.99993 | 18.77911 | -3.472232 | 0.2208218
31.11533 | 15.5113 | 18.99197 | 18.77049 | -3.480666 | 0.2214752
31.12533 | 15.5143 | 18.984 | 18.76187 | -3.469704 | 0.2221382
31.13533 | 15.5143 | 18.97605 | 18.75325 | -3.461755 | 0.2228098
31.14533 | 15.5143 | 18.96812 | 18.74463 | -3.453818 | 0.2234903
31.15533 | 15.5058 | 18.96019 | 18.73601 | -3.454394 | 0.2241796
31.16532 | 15.5093 | 18.95229 | 18.72741 | -3.442989 | 0.224877
31.17532 | 15.4948 | 18.94439 | 18.71881 | -3.449589 | 0.2255839
31.18532 | 15.5105 | 18.9365 | 18.7102 | -3.426002 | 0.2262995
31.19532 | 15.4983 | 18.92863 | 18.7016 | -3.430327 | 0.227024
31.20532 | 15.4932 | 18.92076 | 18.69301 | -3.427564 | 0.2277572
31.21532 | 15.4933 | 18.91291 | 18.68441 | -3.419614 | 0.2284993
31.22531 | 15.4862 | 18.90508 | 18.67583 | -3.418883 | 0.2292494
31.23531 | 15.4896 | 18.89726 | 18.66725 | -3.407658 | 0.2300091
31.24531 | 15.4874 | 18.88944 | 18.65867 | -3.402045 | 0.2307777
31.25531 | 15.4866 | 18.88164 | 18.65009 | -3.395044 | 0.2315552
31.26531 | 15.4757 | 18.87386 | 18.64151 | -3.398156 | 0.2323415
31.2753 | 15.4901 | 18.86609 | 18.63295 | -3.375988 | 0.2331361
31.2853 | 15.4788 | 18.85832 | 18.62438 | -3.379525 | 0.2339404
31.2953 | 15.4763 | 18.85057 | 18.61582 | -3.374274 | 0.2347536
31.3053 | 15.4767 | 18.84284 | 18.60726 | -3.366136 | 0.2355759
31.3153 | 15.467 | 18.83511 | 18.5987 | -3.368111 | 0.2364073
31.3253 | 15.4734 | 18.8274 | 18.59015 | -3.353998 | 0.2372478
31.33529 | 15.4547 | 18.81971 | 18.58161 | -3.365006 | 0.2380965
31.34529 | 15.4814 | 18.81202 | 18.57306 | -3.330619 | 0.2389554
31.35529 | 15.4622 | 18.80434 | 18.56452 | -3.342145 | 0.2398234
31.36529 | 15.473 | 18.79668 | 18.55598 | -3.323684 | 0.2407007
31.37529 | 15.4669 | 18.78904 | 18.54745 | -3.322135 | 0.2415874
31.38528 | 15.4784 | 18.78141 | 18.53892 | -3.303008 | 0.2424826
31.39528 | 15.4709 | 18.77379 | 18.5304 | -3.302885 | 0.2433881
31.40528 | 15.4657 | 18.76618 | 18.52187 | -3.300476 | 0.2443031
31.41528 | 15.4768 | 18.75858 | 18.51335 | -3.28178 | 0.2452277
31.42528 | 15.4672 | 18.751 | 18.50484 | -3.283797 | 0.2461619
31.43528 | 15.4705 | 18.74343 | 18.49632 | -3.272928 | 0.2471058
31.44527 | 15.4715 | 18.73588 | 18.48782 | -3.26438 | 0.2480585
31.45527 | 15.4638 | 18.72834 | 18.47932 | -3.264537 | 0.249022
31.46527 | 15.4757 | 18.72081 | 18.47081 | -3.245108 | 0.2499954
31.47527 | 15.4645 | 18.71329 | 18.46231 | -3.248793 | 0.2509788
31.48527 | 15.4832 | 18.70579 | 18.45382 | -3.222591 | 0.2519723
31.49526 | 15.4667 | 18.69831 | 18.44534 | -3.231611 | 0.2529749
31.50526 | 15.4702 | 18.69084 | 18.43685 | -3.220637 | 0.2539887
31.51526 | 15.4676 | 18.68338 | 18.42836 | -3.215777 | 0.2550128
31.52526 | 15.4724 | 18.67593 | 18.41988 | -3.203531 | 0.2560473
31.53526 | 15.4747 | 18.6685 | 18.41141 | -3.193799 | 0.2570923
31.54525 | 15.4791 | 18.66109 | 18.40294 | -3.181989 | 0.2581468
31.55525 | 15.4799 | 18.65369 | 18.39447 | -3.173786 | 0.259213
31.56525 | 15.4832 | 18.6463 | 18.38601 | -3.163097 | 0.2602901
31.57525 | 15.4947 | 18.63892 | 18.37754 | -3.144222 | 0.2613779
31.58525 | 15.4964 | 18.63156 | 18.36909 | -3.135163 | 0.2624767
31.59525 | 15.4882 | 18.62422 | 18.36063 | -3.136018 | 0.2635867
31.60524 | 15.4988 | 18.6169 | 18.35219 | -3.118095 | 0.2647067
31.61524 | 15.5061 | 18.60958 | 18.34374 | -3.10348 | 0.265839
31.62524 | 15.5169 | 18.60228 | 18.3353 | -3.08538 | 0.2669828
31.63524 | 15.5201 | 18.595 | 18.32686 | -3.074895 | 0.2681381
31.64524 | 15.5213 | 18.58773 | 18.31842 | -3.066426 | 0.269305
31.65523 | 15.5394 | 18.58048 | 18.31 | -3.041079 | 0.2704826
31.66523 | 15.5397 | 18.57324 | 18.30157 | -3.033541 | 0.2716731
31.67523 | 15.5491 | 18.56602 | 18.29314 | -3.016918 | 0.2728757
31.68523 | 15.5618 | 18.55881 | 18.28472 | -2.997011 | 0.2740904
31.69523 | 15.5697 | 18.55162 | 18.2763 | -2.98192 | 0.2753174
31.70523 | 15.5951 | 18.54445 | 18.26789 | -2.949345 | 0.2765568
31.71522 | 15.5954 | 18.53729 | 18.25949 | -2.941894 | 0.2778075
31.72522 | 15.6295 | 18.53015 | 18.25108 | -2.900652 | 0.2790721
31.73522 | 15.6315 | 18.52303 | 18.24268 | -2.891526 | 0.2803496
31.74522 | 15.6581 | 18.51592 | 18.23428 | -2.857817 | 0.28164
31.75522 | 15.6624 | 18.50883 | 18.22588 | -2.846425 | 0.2829436
31.76521 | 15.682 | 18.50176 | 18.2175 | -2.819757 | 0.2842591
31.77521 | 15.7089 | 18.4947 | 18.20911 | -2.785799 | 0.2855894
31.78521 | 15.7286 | 18.48766 | 18.20073 | -2.759059 | 0.2869333
31.79521 | 15.7548 | 18.48064 | 18.19234 | -2.725836 | 0.288291
31.80521 | 15.7762 | 18.47363 | 18.18397 | -2.69743 | 0.2896626
31.81521 | 15.7942 | 18.46664 | 18.17559 | -2.672443 | 0.2910484
31.8252 | 15.822 | 18.45968 | 18.16723 | -2.63768 | 0.292447
31.8352 | 15.8441 | 18.45273 | 18.15887 | -2.608629 | 0.2938615
31.8452 | 15.8672 | 18.4458 | 18.15051 | -2.578596 | 0.2952906
31.8552 | 15.8869 | 18.43888 | 18.14215 | -2.551982 | 0.2967345
31.8652 | 15.9207 | 18.43199 | 18.13379 | -2.511286 | 0.2981935
31.87519 | 15.9354 | 18.42512 | 18.12545 | -2.489717 | 0.2996663
31.88519 | 15.9779 | 18.41826 | 18.1171 | -2.440359 | 0.3011559
31.89519 | 15.9903 | 18.41142 | 18.10876 | -2.421121 | 0.3026612
31.90519 | 16.0188 | 18.4046 | 18.10042 | -2.385803 | 0.3041823
31.91519 | 16.0351 | 18.3978 | 18.09208 | -2.362704 | 0.3057194
31.92519 | 16.0508 | 18.39103 | 18.08375 | -2.340226 | 0.3072729
31.93518 | 16.077 | 18.38427 | 18.07543 | -2.307274 | 0.3088412
31.94518 | 16.0977 | 18.37754 | 18.06711 | -2.279836 | 0.3104279
31.95518 | 16.117 | 18.37082 | 18.05879 | -2.253819 | 0.3120314
31.96518 | 16.1372 | 18.36412 | 18.05047 | -2.226923 | 0.3136522
31.97518 | 16.147 | 18.35745 | 18.04216 | -2.210448 | 0.3152903
31.98517 | 16.1639 | 18.3508 | 18.03386 | -2.186901 | 0.3169444
31.99517 | 16.1849 | 18.34417 | 18.02555 | -2.159269 | 0.3186182
32.00517 | 16.1923 | 18.33756 | 18.01725 | -2.14526 | 0.3203101
32.01517 | 16.2009 | 18.33097 | 18.00895 | -2.130072 | 0.3220204
32.02517 | 16.1994 | 18.32441 | 18.00066 | -2.125007 | 0.3237495
32.03517 | 16.2195 | 18.31786 | 17.99237 | -2.098364 | 0.3254975
32.04516 | 16.2169 | 18.31135 | 17.98409 | -2.094452 | 0.3272631
32.05516 | 16.2124 | 18.30486 | 17.97581 | -2.092456 | 0.3290499
32.06516 | 16.2223 | 18.29838 | 17.96753 | -2.076083 | 0.3308566
32.07516 | 16.2203 | 18.29193 | 17.95925 | -2.071635 | 0.3326834
32.08516 | 16.2223 | 18.28551 | 17.95098 | -2.063211 | 0.3345306
32.09515 | 16.2124 | 18.27912 | 17.94272 | -2.066717 | 0.3363966
32.10515 | 16.1992 | 18.27274 | 17.93446 | -2.073543 | 0.3382856
32.11515 | 16.1971 | 18.26639 | 17.9262 | -2.069293 | 0.340196
32.12515 | 16.1886 | 18.26007 | 17.91794 | -2.071469 | 0.3421281
32.13515 | 16.1687 | 18.25377 | 17.90969 | -2.085071 | 0.3440823
32.14515 | 16.1588 | 18.2475 | 17.90144 | -2.088699 | 0.3460589
32.15514 | 16.153 | 18.24126 | 17.8932 | -2.08826 | 0.3480563
32.16514 | 16.1312 | 18.23504 | 17.88496 | -2.103841 | 0.3500787
32.17514 | 16.1032 | 18.22885 | 17.87673 | -2.12565 | 0.3521247
32.18514 | 16.0795 | 18.22269 | 17.86849 | -2.143187 | 0.3541944
32.19514 | 16.072 | 18.21656 | 17.86026 | -2.144558 | 0.3562946
32.20513 | 16.0361 | 18.21046 | 17.85205 | -2.174357 | 0.3584111
32.21513 | 16.0265 | 18.20438 | 17.84382 | -2.177879 | 0.360555
32.22513 | 16.0016 | 18.19833 | 17.83561 | -2.19673 | 0.3627241
32.23513 | 15.9746 | 18.19231 | 17.82739 | -2.217711 | 0.3649193
32.24513 | 15.9312 | 18.18632 | 17.81918 | -2.255123 | 0.3671406
32.25513 | 15.9232 | 18.18036 | 17.81098 | -2.257165 | 0.3693889
32.26512 | 15.8937 | 18.17444 | 17.80278 | -2.280743 | 0.3716619
32.27512 | 15.8578 | 18.16855 | 17.79458 | -2.310748 | 0.3739649
32.28512 | 15.8391 | 18.16268 | 17.78639 | -2.323584 | 0.3762961
32.29512 | 15.8166 | 18.15685 | 17.7782 | -2.340253 | 0.3786559
32.30512 | 15.7881 | 18.15105 | 17.77001 | -2.362955 | 0.3810449
32.31511 | 15.7467 | 18.1453 | 17.76184 | -2.398596 | 0.3834611
32.32511 | 15.7357 | 18.13957 | 17.75366 | -2.403865 | 0.3859097
32.33511 | 15.6962 | 18.13387 | 17.74548 | -2.437669 | 0.3883891
32.34511 | 15.6758 | 18.12821 | 17.73731 | -2.452408 | 0.3908997
32.35511 | 15.6628 | 18.12259 | 17.72914 | -2.459786 | 0.3934451
32.36511 | 15.6315 | 18.117 | 17.72098 | -2.485497 | 0.3960199
32.3751 | 15.593 | 18.11145 | 17.71283 | -2.51845 | 0.3986248
32.3851 | 15.5778 | 18.10594 | 17.70467 | -2.528135 | 0.401266
32.3951 | 15.5699 | 18.10046 | 17.69652 | -2.530558 | 0.4039413
32.4051 | 15.537 | 18.09502 | 17.68837 | -2.55802 | 0.4066513
32.4151 | 15.5232 | 18.08962 | 17.68022 | -2.566421 | 0.4093968
32.42509 | 15.5162 | 18.08427 | 17.67209 | -2.568067 | 0.4121756
32.43509 | 15.4963 | 18.07895 | 17.66396 | -2.582649 | 0.4149938
32.44509 | 15.4925 | 18.07367 | 17.65582 | -2.581172 | 0.4178495
32.45509 | 15.4792 | 18.06844 | 17.64769 | -2.589237 | 0.4207432
32.46509 | 15.472 | 18.06324 | 17.63957 | -2.591244 | 0.4236759
32.47509 | 15.4816 | 18.0581 | 17.63145 | -2.576496 | 0.4266482
32.48508 | 15.4656 | 18.053 | 17.62334 | -2.587396 | 0.4296578
32.49508 | 15.4655 | 18.04794 | 17.61523 | -2.582437 | 0.4327115
32.50508 | 15.4679 | 18.04292 | 17.60712 | -2.575023 | 0.4358072
32.51508 | 15.4831 | 18.03796 | 17.59901 | -2.554856 | 0.4389456
32.52508 | 15.4956 | 18.03304 | 17.59091 | -2.537436 | 0.4421277
32.53507 | 15.5181 | 18.02817 | 17.58282 | -2.51007 | 0.445351
32.54507 | 15.5223 | 18.02335 | 17.57473 | -2.501048 | 0.4486228
32.55507 | 15.551 | 18.01858 | 17.56664 | -2.467577 | 0.451941
32.56507 | 15.5765 | 18.01386 | 17.55855 | -2.437356 | 0.4553063
32.57507 | 15.5933 | 18.00919 | 17.55047 | -2.415888 | 0.4587197
32.58507 | 15.6357 | 18.00457 | 17.54239 | -2.368872 | 0.4621824
32.59506 | 15.6671 | 18.00002 | 17.53432 | -2.332915 | 0.4656915
32.60506 | 15.7037 | 17.99551 | 17.52625 | -2.291809 | 0.4692554
32.61506 | 15.748 | 17.99106 | 17.51819 | -2.243059 | 0.4728716
32.62506 | 15.7966 | 17.98667 | 17.51012 | -2.190066 | 0.4765412
32.63506 | 15.8651 | 17.98233 | 17.50207 | -2.117232 | 0.4802652
32.64505 | 15.8938 | 17.97806 | 17.49402 | -2.084261 | 0.4840408
32.65505 | 15.9614 | 17.97385 | 17.48597 | -2.012447 | 0.4878772
32.66505 | 16.0187 | 17.96969 | 17.47792 | -1.950995 | 0.4917717
32.67505 | 16.0859 | 17.96561 | 17.46988 | -1.879706 | 0.4957254
32.68505 | 16.17 | 17.96158 | 17.46184 | -1.791582 | 0.4997397
32.69505 | 16.2368 | 17.95762 | 17.45381 | -1.720823 | 0.503816
32.70504 | 16.313 | 17.95374 | 17.44578 | -1.640736 | 0.5079514
32.71504 | 16.3937 | 17.94991 | 17.43776 | -1.556213 | 0.5121556
32.72504 | 16.4828 | 17.94616 | 17.42973 | -1.463361 | 0.5164259
32.73504 | 16.5978 | 17.94248 | 17.42172 | -1.34468 | 0.5207637
32.74504 | 16.6929 | 17.93887 | 17.4137 | -1.245972 | 0.5251707
32.75503 | 16.8 | 17.93534 | 17.4057 | -1.135342 | 0.529644
32.76503 | 16.917 | 17.93188 | 17.39769 | -1.014885 | 0.5341939
32.77503 | 17.0295 | 17.92851 | 17.38969 | -0.8990056 | 0.5388178
32.78503 | 17.1652 | 17.92521 | 17.38169 | -0.7600061 | 0.5435174
32.79503 | 17.2976 | 17.92199 | 17.37369 | -0.6243881 | 0.5482945
32.80503 | 17.4105 | 17.91885 | 17.3657 | -0.5083533 | 0.5531508
32.81502 | 17.5815 | 17.91581 | 17.35772 | -0.3343068 | 0.5580835
32.82502 | 17.7113 | 17.91284 | 17.34974 | -0.2015441 | 0.563104
32.83502 | 17.8869 | 17.90997 | 17.34176 | -0.02307046 | 0.5682096
32.84502 | 18.0407 | 17.90719 | 17.33379 | 0.133512 | 0.5734023
32.85502 | 18.201 | 17.9045 | 17.32581 | 0.2965013 | 0.5786843
32.86501 | 18.3908 | 17.90191 | 17.31786 | 0.4888926 | 0.5840523
32.87501 | 18.5605 | 17.89941 | 17.30989 | 0.6610889 | 0.5895193
32.88501 | 18.754 | 17.89701 | 17.30193 | 0.8569852 | 0.5950823
32.89501 | 18.9412 | 17.89472 | 17.29398 | 1.046479 | 0.6007437
32.90501 | 19.1299 | 17.89253 | 17.28603 | 1.237368 | 0.6065059
32.91501 | 19.3343 | 17.89045 | 17.27808 | 1.44385 | 0.6123717
32.925 | 19.5386 | 17.88848 | 17.27014 | 1.650119 | 0.6183374
32.935 | 19.7426 | 17.88662 | 17.2622 | 1.855978 | 0.6244179
32.945 | 19.9509 | 17.88488 | 17.25427 | 2.066021 | 0.6306099
32.955 | 20.1498 | 17.88325 | 17.24634 | 2.266546 | 0.6369165
32.965 | 20.3709 | 17.88175 | 17.23841 | 2.48915 | 0.6433404
32.97499 | 20.58 | 17.88037 | 17.23049 | 2.699627 | 0.6498783
32.98499 | 20.7891 | 17.87912 | 17.22258 | 2.909978 | 0.6565466
32.99499 | 21.0135 | 17.878 | 17.21466 | 3.135498 | 0.6633421
33.00499 | 21.2196 | 17.87702 | 17.20675 | 3.342583 | 0.670268
33.01499 | 21.4154 | 17.87617 | 17.19884 | 3.53923 | 0.6773281
33.02499 | 21.626 | 17.87546 | 17.19094 | 3.750536 | 0.684526
33.03498 | 21.8398 | 17.87491 | 17.18305 | 3.964895 | 0.6918582
33.04498 | 22.0303 | 17.87449 | 17.17515 | 4.155805 | 0.699343
33.05498 | 22.2311 | 17.87424 | 17.16726 | 4.356862 | 0.7069774
33.06498 | 22.4095 | 17.87414 | 17.15937 | 4.535361 | 0.7147655
33.07498 | 22.5999 | 17.8742 | 17.15149 | 4.725698 | 0.7227119
33.08497 | 22.7597 | 17.87443 | 17.14362 | 4.885268 | 0.730813
33.09497 | 22.9318 | 17.87483 | 17.13574 | 5.056966 | 0.7390893
33.10497 | 23.0929 | 17.87541 | 17.12787 | 5.217489 | 0.7475379
33.11497 | 23.2438 | 17.87617 | 17.12001 | 5.36763 | 0.7561639
33.12497 | 23.3847 | 17.87712 | 17.11214 | 5.507584 | 0.7649723
33.13497 | 23.5124 | 17.87825 | 17.10428 | 5.634147 | 0.7739688
33.14496 | 23.6257 | 17.87959 | 17.09644 | 5.746113 | 0.7831494
33.15496 | 23.7343 | 17.88113 | 17.08859 | 5.853175 | 0.7925388
33.16496 | 23.8382 | 17.88287 | 17.08074 | 5.955326 | 0.8021339
33.17496 | 23.9331 | 17.88485 | 17.0729 | 6.048246 | 0.8119566
33.18496 | 24.011 | 17.88704 | 17.06506 | 6.12396 | 0.821982
33.19495 | 24.0999 | 17.88945 | 17.05723 | 6.210446 | 0.8322226
33.20495 | 24.1403 | 17.89211 | 17.0494 | 6.248193 | 0.8427055
33.21495 | 24.1972 | 17.895 | 17.04157 | 6.302197 | 0.8534282
33.22495 | 24.2499 | 17.89815 | 17.03375 | 6.351749 | 0.8643984
33.23495 | 24.2763 | 17.90156 | 17.02593 | 6.374742 | 0.875624
33.24495 | 24.2998 | 17.90523 | 17.01812 | 6.394567 | 0.8871135
33.25494 | 24.3459 | 17.90918 | 17.01032 | 6.436721 | 0.8988625
33.26494 | 24.3594 | 17.91342 | 17.00251 | 6.445984 | 0.9109057
33.27494 | 24.3755 | 17.91795 | 16.99471 | 6.457552 | 0.9232397
33.28494 | 24.3778 | 17.92278 | 16.98691 | 6.455015 | 0.9358745
33.29494 | 24.3927 | 17.92794 | 16.97912 | 6.464763 | 0.9488203
33.30493 | 24.4006 | 17.93341 | 16.97133 | 6.467191 | 0.9620745
33.31493 | 24.4241 | 17.93922 | 16.96355 | 6.484877 | 0.9756744
33.32493 | 24.4345 | 17.94539 | 16.95577 | 6.489114 | 0.9896188
33.33493 | 24.4397 | 17.95192 | 16.94799 | 6.487783 | 1.003928
33.34493 | 24.4794 | 17.95881 | 16.94022 | 6.520587 | 1.018598
33.35493 | 24.4894 | 17.9661 | 16.93245 | 6.523304 | 1.033651
33.36492 | 24.5306 | 17.97377 | 16.92469 | 6.556827 | 1.049084
33.37492 | 24.5688 | 17.98187 | 16.91693 | 6.586929 | 1.064944
33.38492 | 24.6178 | 17.9904 | 16.90917 | 6.627401 | 1.08123
33.39492 | 24.6956 | 17.99937 | 16.90142 | 6.696226 | 1.097958
33.40492 | 24.7695 | 18.00881 | 16.89367 | 6.760688 | 1.115144
33.41491 | 24.8483 | 18.01872 | 16.88593 | 6.829581 | 1.132789
33.42491 | 24.9528 | 18.02913 | 16.87819 | 6.923665 | 1.150946
33.43491 | 25.0797 | 18.04007 | 16.87045 | 7.039632 | 1.169616
33.44491 | 25.1954 | 18.05154 | 16.86272 | 7.143861 | 1.18882
33.45491 | 25.3588 | 18.06357 | 16.85499 | 7.29523 | 1.208579
33.46491 | 25.5176 | 18.07618 | 16.84727 | 7.441419 | 1.228915
33.4749 | 25.6958 | 18.08938 | 16.83955 | 7.606416 | 1.24983
33.4849 | 25.9018 | 18.10323 | 16.83184 | 7.798572 | 1.271391
33.4949 | 26.1003 | 18.11773 | 16.82412 | 7.982573 | 1.293602
33.5049 | 26.3303 | 18.13291 | 16.81642 | 8.197392 | 1.316491
33.5149 | 26.5677 | 18.1488 | 16.80871 | 8.418901 | 1.340086
33.52489 | 26.8324 | 18.16541 | 16.80102 | 8.666988 | 1.364392
33.53489 | 27.0931 | 18.18281 | 16.79332 | 8.910285 | 1.38949
33.54489 | 27.3677 | 18.20102 | 16.78563 | 9.166677 | 1.41539
33.55489 | 27.683 | 18.22007 | 16.77795 | 9.462928 | 1.442126
33.56489 | 27.9713 | 18.24 | 16.77026 | 9.731302 | 1.469736
33.57489 | 28.2797 | 18.26084 | 16.76258 | 10.01886 | 1.498259
33.58488 | 28.5991 | 18.28262 | 16.75492 | 10.31648 | 1.527708
33.59488 | 28.9178 | 18.30614 | 16.74724 | 10.61166 | 1.558892
33.60488 | 29.2476 | 18.32999 | 16.73958 | 10.91761 | 1.590413
33.61488 | 29.5656 | 18.35494 | 16.73191 | 11.21066 | 1.623028
33.62488 | 29.8958 | 18.38106 | 16.72426 | 11.51474 | 1.656801
33.63487 | 30.2093 | 18.40834 | 16.71661 | 11.80096 | 1.691729
33.64487 | 30.5278 | 18.43691 | 16.70896 | 12.09089 | 1.727951
33.65487 | 30.8334 | 18.46681 | 16.70131 | 12.36659 | 1.765496
33.66487 | 31.1342 | 18.4981 | 16.69367 | 12.6361 | 1.804428
33.67487 | 31.4324 | 18.53085 | 16.68603 | 12.90155 | 1.844819
33.68487 | 31.7121 | 18.56514 | 16.6784 | 13.14696 | 1.886744
33.69486 | 31.9614 | 18.60101 | 16.67078 | 13.36039 | 1.930238
33.70486 | 32.2015 | 18.63862 | 16.66315 | 13.56288 | 1.975472
33.71486 | 32.4395 | 18.67802 | 16.65553 | 13.76148 | 2.022495
33.72486 | 32.6574 | 18.71931 | 16.64791 | 13.93809 | 2.071403
33.73486 | 32.8439 | 18.7626 | 16.6403 | 14.0813 | 2.122299
33.74485 | 33.0039 | 18.80794 | 16.6327 | 14.19596 | 2.175239
33.75485 | 33.1514 | 18.85693 | 16.62509 | 14.29447 | 2.231838
33.76485 | 33.2816 | 18.90724 | 16.61749 | 14.37436 | 2.289746
33.77485 | 33.3798 | 18.95968 | 16.6099 | 14.42012 | 2.349781
33.78485 | 33.4701 | 19.01475 | 16.6023 | 14.45535 | 2.412448
33.79485 | 33.5142 | 19.07261 | 16.59471 | 14.44159 | 2.477893
33.80484 | 33.5689 | 19.13335 | 16.58714 | 14.43555 | 2.546215
33.81484 | 33.5449 | 19.19731 | 16.57956 | 14.34759 | 2.617749
33.82484 | 33.5531 | 19.2646 | 16.57198 | 14.2885 | 2.692621
33.83484 | 33.5402 | 19.33546 | 16.56441 | 14.20474 | 2.771047
33.84484 | 33.4707 | 19.4101 | 16.55684 | 14.0606 | 2.853261
33.85483 | 33.4114 | 19.48872 | 16.54929 | 13.92268 | 2.939437
33.86483 | 33.3311 | 19.57175 | 16.54173 | 13.75935 | 3.030022
33.87483 | 33.2371 | 19.65942 | 16.53417 | 13.57768 | 3.125245
33.88483 | 33.1144 | 19.75207 | 16.52662 | 13.36233 | 3.225446
33.89483 | 32.9902 | 19.85008 | 16.51908 | 13.14012 | 3.331002
33.90483 | 32.8748 | 19.95386 | 16.51153 | 12.92094 | 3.442329
33.91482 | 32.7456 | 20.06378 | 16.504 | 12.68182 | 3.559775
33.92482 | 32.591 | 20.18055 | 16.49647 | 12.41045 | 3.684083
33.93482 | 32.4732 | 20.30536 | 16.48894 | 12.16784 | 3.816418
33.94482 | 32.3428 | 20.43745 | 16.48141 | 11.90535 | 3.956035
33.95482 | 32.2224 | 20.57825 | 16.47389 | 11.64415 | 4.104355
33.96481 | 32.1144 | 20.72842 | 16.46638 | 11.38598 | 4.262034
33.97481 | 32.0191 | 20.88916 | 16.45887 | 11.12994 | 4.430293
33.98481 | 31.9459 | 21.06137 | 16.45136 | 10.88453 | 4.610011
33.99481 | 31.8772 | 21.2462 | 16.44385 | 10.631 | 4.80234
34.00481 | 31.86 | 21.44493 | 16.43635 | 10.41507 | 5.008574
34.01481 | 31.8646 | 21.65902 | 16.42886 | 10.20558 | 5.230157
34.0248 | 31.8899 | 21.88983 | 16.42137 | 10.00007 | 5.468459
34.0348 | 31.9704 | 22.13963 | 16.41389 | 9.830773 | 5.725742
34.0448 | 32.0569 | 22.41017 | 16.4064 | 9.64673 | 6.003769
34.0548 | 32.2097 | 22.70366 | 16.39892 | 9.506044 | 6.304735
34.0648 | 32.3859 | 23.0225 | 16.39145 | 9.363403 | 6.63105
34.07479 | 32.6282 | 23.36898 | 16.38398 | 9.259223 | 6.984994
34.08479 | 32.9141 | 23.74664 | 16.37652 | 9.167462 | 7.370123
34.09479 | 33.2192 | 24.15826 | 16.36905 | 9.060941 | 7.789206
34.10479 | 33.5909 | 24.60717 | 16.36159 | 8.983732 | 8.245574
34.11479 | 34.0088 | 25.09692 | 16.35414 | 8.911877 | 8.742783
34.12479 | 34.4719 | 25.63129 | 16.34669 | 8.840611 | 9.284599
34.13478 | 34.9829 | 26.21361 | 16.33925 | 8.769294 | 9.874355
34.14478 | 35.5347 | 26.84918 | 16.33181 | 8.685521 | 10.51737
34.15478 | 36.1304 | 27.54168 | 16.32437 | 8.588716 | 11.21731
34.16478 | 36.7702 | 28.29544 | 16.31694 | 8.474757 | 11.9785
34.17478 | 37.4687 | 29.11478 | 16.30951 | 8.353919 | 12.80527
34.18477 | 38.181 | 30.00303 | 16.30209 | 8.177972 | 13.70094
34.19477 | 38.9394 | 30.96595 | 16.29467 | 7.973455 | 14.67127
34.20477 | 39.7246 | 32.00636 | 16.28725 | 7.718241 | 15.7191
34.21477 | 40.5447 | 33.12735 | 16.27984 | 7.417353 | 16.8475
34.22477 | 41.3993 | 34.33114 | 16.27243 | 7.068163 | 18.0587
34.23477 | 42.2436 | 35.61876 | 16.26503 | 6.624842 | 19.35373
34.24476 | 43.138 | 36.98824 | 16.25764 | 6.149759 | 20.7306
34.25476 | 43.9986 | 38.43952 | 16.25024 | 5.559079 | 22.18928
34.26476 | 44.9053 | 39.96584 | 16.24285 | 4.93946 | 23.72299
34.27476 | 45.7814 | 41.55836 | 16.23546 | 4.223038 | 25.3229
34.28476 | 46.6683 | 43.20432 | 16.22808 | 3.463979 | 26.97624
34.29475 | 47.5365 | 44.88483 | 16.22071 | 2.651675 | 28.66411
34.30475 | 48.3926 | 46.58159 | 16.21334 | 1.811011 | 30.36825
34.31475 | 49.2146 | 48.267 | 16.20597 | 0.9476017 | 32.06103
34.32475 | 50.0116 | 49.91187 | 16.1986 | 0.09972814 | 33.71327
34.33475 | 50.7944 | 51.48542 | 16.19124 | -0.6910197 | 35.29418
34.34475 | 51.5108 | 52.95752 | 16.18388 | -1.446724 | 36.77364
34.35474 | 52.1951 | 54.30003 | 16.17654 | -2.104935 | 38.1235
34.36474 | 52.8313 | 55.49463 | 16.16919 | -2.663331 | 39.32544
34.37474 | 53.4217 | 56.52618 | 16.16184 | -3.10448 | 40.36434
34.38474 | 53.9393 | 57.38915 | 16.1545 | -3.44985 | 41.23465
34.39474 | 54.3891 | 58.0855 | 16.14717 | -3.696404 | 41.93834
34.40473 | 54.7913 | 58.62252 | 16.13984 | -3.831217 | 42.48268
34.41473 | 55.1349 | 59.01244 | 16.13251 | -3.877542 | 42.87993
34.42473 | 55.364 | 59.2671 | 16.12519 | -3.903103 | 43.14191
34.43473 | 55.5633 | 59.39835 | 16.11787 | -3.835055 | 43.28048
34.44473 | 55.6571 | 59.41644 | 16.11056 | -3.759343 | 43.30589
34.45473 | 55.6889 | 59.32958 | 16.10325 | -3.640684 | 43.22634
34.46472 | 55.6734 | 59.14418 | 16.09595 | -3.470784 | 43.04824
34.47472 | 55.542 | 58.86417 | 16.08864 | -3.322165 | 42.77552
34.48472 | 55.3527 | 58.49215 | 16.08135 | -3.139447 | 42.4108
34.49472 | 55.0784 | 58.02896 | 16.07405 | -2.950559 | 41.95491
34.50472 | 54.7405 | 57.47406 | 16.06676 | -2.733556 | 41.40729
34.51471 | 54.3598 | 56.82678 | 16.05949 | -2.466981 | 40.76729
34.52471 | 53.8335 | 56.08469 | 16.05221 | -2.251194 | 40.03249
34.53471 | 53.3153 | 55.24841 | 16.04493 | -1.933107 | 39.20348
34.54471 | 52.6966 | 54.32011 | 16.03766 | -1.623507 | 38.28245
34.55471 | 52.0157 | 53.30462 | 16.03039 | -1.288923 | 37.27423
34.56471 | 51.2877 | 52.20935 | 16.02312 | -0.921646 | 36.18622
34.5747 | 50.5017 | 51.04467 | 16.01587 | -0.5429709 | 35.0288
34.5847 | 49.6444 | 49.81875 | 16.00862 | -0.1743499 | 33.81013
34.5947 | 48.7953 | 48.54304 | 16.00137 | 0.252263 | 32.54167
34.6047 | 47.8468 | 47.22754 | 15.99412 | 0.6192573 | 31.23342
34.6147 | 46.8949 | 45.88175 | 15.98688 | 1.013148 | 29.89487
34.62469 | 45.9229 | 44.51621 | 15.97965 | 1.406694 | 28.53656
34.63469 | 44.886 | 43.13752 | 15.97241 | 1.748479 | 27.16511
34.64469 | 43.8228 | 41.75675 | 15.96518 | 2.066053 | 25.79156
34.65469 | 42.7831 | 40.38407 | 15.95796 | 2.399029 | 24.42611
34.66469 | 41.738 | 39.02993 | 15.95074 | 2.708074 | 23.07919
34.67469 | 40.6446 | 37.70454 | 15.94352 | 2.940057 | 21.76102
34.68468 | 39.5315 | 36.41869 | 15.93631 | 3.112814 | 20.48237
34.69468 | 38.4994 | 35.17798 | 15.92911 | 3.321421 | 19.24887
34.70468 | 37.4138 | 33.99044 | 15.9219 | 3.423356 | 18.06854
34.71468 | 36.3296 | 32.86104 | 15.9147 | 3.468562 | 16.94634
34.72468 | 35.275 | 31.793 | 15.90751 | 3.481997 | 15.8855
34.73467 | 34.2202 | 30.78895 | 15.90032 | 3.431248 | 14.88863
34.74467 | 33.251 | 29.84722 | 15.89314 | 3.40378 | 13.95408
34.75467 | 32.2002 | 28.96801 | 15.88595 | 3.232194 | 13.08205
34.76467 | 31.2105 | 28.14963 | 15.87878 | 3.060868 | 12.27086
34.77467 | 30.3469 | 27.38978 | 15.8716 | 2.957121 | 11.51818
34.78467 | 29.3718 | 26.68568 | 15.86443 | 2.686118 | 10.82125
34.79466 | 28.4863 | 26.0349 | 15.85727 | 2.451395 | 10.17763
34.80466 | 27.6642 | 25.43297 | 15.85011 | 2.231226 | 9.582861
34.81466 | 26.8251 | 24.87728 | 15.84296 | 1.947816 | 9.034327
34.82466 | 26.0444 | 24.36458 | 15.8358 | 1.679816 | 8.52878
34.83466 | 25.2781 | 23.8917 | 15.82866 | 1.386403 | 8.063041
34.84465 | 24.5422 | 23.45599 | 15.82152 | 1.086208 | 7.634473
34.85465 | 23.9025 | 23.05361 | 15.81438 | 0.8488893 | 7.239231
34.86465 | 23.1942 | 22.68222 | 15.80724 | 0.511975 | 6.87498
34.87465 | 22.5989 | 22.33928 | 15.80011 | 0.2596232 | 6.539163
34.88465 | 22.0149 | 22.02231 | 15.79299 | -0.007413478 | 6.229326
34.89464 | 21.4663 | 21.72929 | 15.78587 | -0.2629862 | 5.943414
34.90464 | 20.9573 | 21.45755 | 15.77875 | -0.5002488 | 5.678795
34.91464 | 20.4411 | 21.20546 | 15.77164 | -0.7643642 | 5.433824
34.92464 | 20.0448 | 20.97126 | 15.76453 | -0.9264596 | 5.206729
34.93464 | 19.583 | 20.75332 | 15.75743 | -1.170317 | 4.995891
34.94464 | 19.2059 | 20.55016 | 15.75032 | -1.344264 | 4.799839
34.95463 | 18.839 | 20.36065 | 15.74324 | -1.521654 | 4.617419
34.96463 | 18.4641 | 20.18319 | 15.73614 | -1.719093 | 4.44705
34.97463 | 18.2227 | 20.01689 | 15.72906 | -1.794194 | 4.287839
34.98463 | 17.8978 | 19.86078 | 15.72197 | -1.962976 | 4.138805
34.99463 | 17.6133 | 19.71396 | 15.71489 | -2.100659 | 3.999067
35.00462 | 17.421 | 19.57578 | 15.70782 | -2.154784 | 3.86796
35.01462 | 17.1515 | 19.44527 | 15.70075 | -2.293773 | 3.744519
35.02462 | 17.009 | 19.32193 | 15.69369 | -2.312928 | 3.628241
35.03462 | 16.7816 | 19.20518 | 15.68663 | -2.423578 | 3.518553
35.04462 | 16.634 | 19.09451 | 15.67957 | -2.460512 | 3.414945
35.05462 | 16.516 | 18.98947 | 15.67251 | -2.47347 | 3.316956
35.06461 | 16.3481 | 18.88973 | 15.66547 | -2.541632 | 3.224259
35.07461 | 16.2648 | 18.79473 | 15.65843 | -2.529929 | 3.136302
35.08461 | 16.1678 | 18.70422 | 15.65139 | -2.536425 | 3.052838
35.09461 | 16.0701 | 18.61791 | 15.64435 | -2.547813 | 2.973562
35.10461 | 16.0002 | 18.53552 | 15.63732 | -2.535316 | 2.898196
35.1146 | 15.9331 | 18.45686 | 15.6303 | -2.52376 | 2.826561
35.1246 | 15.911 | 18.38155 | 15.62328 | -2.470552 | 2.758276
35.1346 | 15.871 | 18.30946 | 15.61626 | -2.438464 | 2.693207
35.1446 | 15.8126 | 18.2404 | 15.60924 | -2.427802 | 2.631159
35.1546 | 15.8175 | 18.17419 | 15.60223 | -2.356688 | 2.571956
35.1646 | 15.8098 | 18.11066 | 15.59523 | -2.300858 | 2.515431
35.17459 | 15.8067 | 18.04972 | 15.58823 | -2.243017 | 2.461484
35.18459 | 15.8286 | 17.99111 | 15.58124 | -2.162507 | 2.409871
35.19459 | 15.8351 | 17.93476 | 15.57424 | -2.099657 | 2.360514
35.20459 | 15.8837 | 17.88055 | 15.56725 | -1.996845 | 2.313291
35.21459 | 15.9172 | 17.82836 | 15.56027 | -1.91116 | 2.26809
35.22458 | 15.9539 | 17.77814 | 15.5533 | -1.824244 | 2.224846
35.23458 | 16.023 | 17.7297 | 15.54632 | -1.7067 | 2.183378
35.24458 | 16.0709 | 17.68299 | 15.53935 | -1.612087 | 2.143636
35.25458 | 16.1483 | 17.63792 | 15.53238 | -1.489618 | 2.105534
35.26458 | 16.2096 | 17.59441 | 15.52542 | -1.384813 | 2.068992
35.27458 | 16.2779 | 17.5524 | 15.51846 | -1.274497 | 2.033934
35.28457 | 16.3811 | 17.51184 | 15.51152 | -1.130739 | 2.000323
35.29457 | 16.4418 | 17.47259 | 15.50457 | -1.030791 | 1.968023
35.30457 | 16.5435 | 17.43463 | 15.49762 | -0.8911303 | 1.937008
35.31457 | 16.6324 | 17.3979 | 15.49068 | -0.7654995 | 1.907218
35.32457 | 16.7137 | 17.36234 | 15.48375 | -0.6486431 | 1.878598
35.33456 | 16.8253 | 17.32794 | 15.47682 | -0.5026417 | 1.851122
35.34456 | 16.905 | 17.29458 | 15.46989 | -0.3895787 | 1.824686
35.35456 | 17.0088 | 17.26224 | 15.46297 | -0.253442 | 1.799273
35.36456 | 17.1027 | 17.23089 | 15.45605 | -0.1281876 | 1.774838
35.37456 | 17.1936 | 17.20047 | 15.44914 | -0.006874247 | 1.751339
35.38456 | 17.2941 | 17.17096 | 15.44222 | 0.1231373 | 1.728738
35.39455 | 17.3746 | 17.14234 | 15.43533 | 0.2322565 | 1.707018
35.40455 | 17.4651 | 17.11453 | 15.42842 | 0.3505743 | 1.686101
35.41455 | 17.5442 | 17.0875 | 15.42153 | 0.4566956 | 1.665977
35.42455 | 17.6184 | 17.06125 | 15.41463 | 0.5571517 | 1.646614
35.43455 | 17.7069 | 17.03573 | 15.40775 | 0.6711724 | 1.627982
35.44454 | 17.7707 | 17.01095 | 15.40087 | 0.7597501 | 1.610082
35.45454 | 17.8384 | 16.98682 | 15.39399 | 0.8515839 | 1.592828
35.46454 | 17.8948 | 16.96334 | 15.38711 | 0.9314627 | 1.576224
35.47454 | 17.9365 | 16.94049 | 15.38024 | 0.9960107 | 1.560247
35.48454 | 18.0111 | 16.91825 | 15.37338 | 1.092851 | 1.544874
35.49454 | 18.0411 | 16.8966 | 15.36651 | 1.144504 | 1.530083
35.50453 | 18.0672 | 16.87553 | 15.35966 | 1.191672 | 1.515866
35.51453 | 18.1054 | 16.85498 | 15.35281 | 1.250415 | 1.502177
35.52453 | 18.0986 | 16.83497 | 15.34596 | 1.263631 | 1.48901
35.53453 | 18.1214 | 16.81546 | 15.33911 | 1.305938 | 1.476349
35.54453 | 18.1157 | 16.79645 | 15.33227 | 1.319251 | 1.464176
35.55452 | 18.1094 | 16.77793 | 15.32544 | 1.331471 | 1.452485
35.56452 | 18.0875 | 16.75985 | 15.31861 | 1.327649 | 1.441239
35.57452 | 18.0459 | 16.74222 | 15.31178 | 1.303681 | 1.430435
35.58452 | 18.0303 | 16.72502 | 15.30496 | 1.30528 | 1.420058
35.59452 | 17.969 | 16.70824 | 15.29814 | 1.260761 | 1.410096
35.60452 | 17.9332 | 16.69186 | 15.29133 | 1.241336 | 1.400536
35.61451 | 17.8627 | 16.6759 | 15.28452 | 1.186802 | 1.391373
35.62451 | 17.8066 | 16.6603 | 15.27772 | 1.146296 | 1.382585
35.63451 | 17.7379 | 16.64508 | 15.27092 | 1.092824 | 1.374158
35.64451 | 17.6381 | 16.63021 | 15.26412 | 1.007891 | 1.366088
35.65451 | 17.5706 | 16.61569 | 15.25733 | 0.9549074 | 1.358364
35.6645 | 17.4782 | 16.60153 | 15.25055 | 0.8766693 | 1.350984
35.6745 | 17.3703 | 16.58769 | 15.24376 | 0.7826134 | 1.343923
35.6845 | 17.289 | 16.57417 | 15.23698 | 0.7148344 | 1.337182
35.6945 | 17.1639 | 16.56096 | 15.23021 | 0.6029407 | 1.330751
35.7045 | 17.0526 | 16.54806 | 15.22344 | 0.5045399 | 1.324622
35.7145 | 16.9271 | 16.53546 | 15.21667 | 0.3916406 | 1.318788
35.72449 | 16.8337 | 16.52316 | 15.20992 | 0.310538 | 1.313245
35.73449 | 16.6952 | 16.51114 | 15.20316 | 0.1840624 | 1.307979
35.74449 | 16.5801 | 16.49939 | 15.19641 | 0.08070902 | 1.302985
35.75449 | 16.4638 | 16.48792 | 15.18966 | -0.02411604 | 1.298259
35.76449 | 16.3333 | 16.47671 | 15.18291 | -0.1434066 | 1.293794
35.77448 | 16.2262 | 16.46577 | 15.17618 | -0.2395675 | 1.289588
35.78448 | 16.0861 | 16.45507 | 15.16944 | -0.3689718 | 1.285628
35.79448 | 15.9607 | 16.44462 | 15.16271 | -0.4839249 | 1.281913
35.80448 | 15.8595 | 16.43442 | 15.15599 | -0.5749221 | 1.278437
35.81448 | 15.7258 | 16.42446 | 15.14926 | -0.6986579 | 1.275195
35.82448 | 15.6146 | 16.41473 | 15.14254 | -0.8001277 | 1.272183
35.83447 | 15.5023 | 16.40524 | 15.13584 | -0.9029373 | 1.2694
35.84447 | 15.3834 | 16.39596 | 15.12913 | -1.012563 | 1.266835
35.85447 | 15.2943 | 16.38691 | 15.12242 | -1.09261 | 1.264487
35.86447 | 15.1721 | 16.37808 | 15.11572 | -1.205975 | 1.262353
35.87447 | 15.0659 | 16.36945 | 15.10903 | -1.303555 | 1.260428
35.88446 | 14.9747 | 16.36105 | 15.10234 | -1.386353 | 1.258712
35.89446 | 14.868 | 16.35285 | 15.09565 | -1.48485 | 1.257197
35.90446 | 14.785 | 16.34485 | 15.08897 | -1.559852 | 1.255882
35.91446 | 14.7089 | 16.33706 | 15.08229 | -1.628156 | 1.254764
35.92446 | 14.6051 | 16.32946 | 15.07562 | -1.724357 | 1.25384
35.93446 | 14.5465 | 16.32206 | 15.06895 | -1.775555 | 1.253108
35.94445 | 14.4639 | 16.31485 | 15.06229 | -1.850954 | 1.252565
35.95445 | 14.3904 | 16.30784 | 15.05563 | -1.917436 | 1.252208
35.96445 | 14.3185 | 16.30101 | 15.04897 | -1.982507 | 1.252036
35.97445 | 14.2561 | 16.29436 | 15.04232 | -2.038264 | 1.252046
35.98445 | 14.1968 | 16.28791 | 15.03567 | -2.091106 | 1.252236
35.99444 | 14.1367 | 16.28164 | 15.02903 | -2.144937 | 1.252604
36.00444 | 14.0849 | 16.27554 | 15.02239 | -2.190643 | 1.253149
36.01444 | 14.0443 | 16.26963 | 15.01576 | -2.225329 | 1.253869
36.02444 | 14.001 | 16.26389 | 15.00913 | -2.262892 | 1.254763
36.03444 | 13.9458 | 16.25833 | 15.0025 | -2.312532 | 1.255828
36.04444 | 13.9256 | 16.25295 | 14.99588 | -2.327347 | 1.257065
36.05443 | 13.885 | 16.24774 | 14.98927 | -2.362742 | 1.25847
36.06443 | 13.8456 | 16.2427 | 14.98266 | -2.397103 | 1.260045
36.07443 | 13.8285 | 16.23784 | 14.97605 | -2.409337 | 1.261787
36.08443 | 13.7964 | 16.23314 | 14.96945 | -2.436742 | 1.263696
36.09443 | 13.7675 | 16.22862 | 14.96285 | -2.461117 | 1.265771
36.10442 | 13.7639 | 16.22427 | 14.95626 | -2.460366 | 1.268009
36.11442 | 13.7282 | 16.22008 | 14.94967 | -2.49188 | 1.270413
36.12442 | 13.7212 | 16.21606 | 14.94308 | -2.494862 | 1.272982
36.13442 | 13.7029 | 16.21221 | 14.9365 | -2.509313 | 1.275715
36.14442 | 13.6983 | 16.20853 | 14.92992 | -2.510231 | 1.278611
36.15442 | 13.6881 | 16.20502 | 14.92335 | -2.516917 | 1.28167
36.16441 | 13.6884 | 16.20167 | 14.91679 | -2.513274 | 1.284889
36.17441 | 13.675 | 16.1985 | 14.91022 | -2.523495 | 1.288274
36.18441 | 13.6793 | 16.19548 | 14.90366 | -2.516184 | 1.291823
36.19441 | 13.6667 | 16.19264 | 14.89711 | -2.52594 | 1.295535
36.20441 | 13.6848 | 16.18996 | 14.89055 | -2.505164 | 1.29941
36.2144 | 13.679 | 16.18746 | 14.88401 | -2.508459 | 1.303445
36.2244 | 13.6699 | 16.18512 | 14.87747 | -2.51522 | 1.307648
36.2344 | 13.7051 | 16.18295 | 14.87093 | -2.47785 | 1.312016
36.2444 | 13.6858 | 16.18095 | 14.8644 | -2.495149 | 1.31655
36.2544 | 13.7123 | 16.17912 | 14.85787 | -2.46682 | 1.321249
36.2644 | 13.7105 | 16.17746 | 14.85135 | -2.466961 | 1.326115
36.27439 | 13.7228 | 16.17598 | 14.84483 | -2.453175 | 1.331144
36.28439 | 13.751 | 16.17466 | 14.83832 | -2.423662 | 1.336346
36.29439 | 13.7618 | 16.17352 | 14.8318 | -2.411722 | 1.341718
36.30439 | 13.7658 | 16.17256 | 14.8253 | -2.406757 | 1.34726
36.31439 | 13.804 | 16.17177 | 14.81879 | -2.367769 | 1.352975
36.32438 | 13.8138 | 16.17116 | 14.8123 | -2.357358 | 1.358856
36.33438 | 13.8487 | 16.17073 | 14.80581 | -2.322026 | 1.364918
36.34438 | 13.8604 | 16.17048 | 14.79932 | -2.310075 | 1.371156
36.35438 | 13.9065 | 16.17041 | 14.79283 | -2.263906 | 1.377572
36.36438 | 13.9291 | 16.17052 | 14.78635 | -2.241421 | 1.384168
36.37438 | 13.9386 | 16.17082 | 14.77988 | -2.232221 | 1.390945
36.38437 | 13.9864 | 16.17131 | 14.77341 | -2.184909 | 1.397898
36.39437 | 14.0067 | 16.17199 | 14.76694 | -2.165286 | 1.405042
36.40437 | 14.0566 | 16.17285 | 14.76048 | -2.116255 | 1.412374
36.41437 | 14.0763 | 16.17392 | 14.75402 | -2.097618 | 1.419896
36.42437 | 14.1211 | 16.17518 | 14.74757 | -2.054076 | 1.427609
36.43436 | 14.1728 | 16.17663 | 14.74112 | -2.003832 | 1.435508
36.44436 | 14.1969 | 16.17829 | 14.73468 | -1.98139 | 1.443612
36.45436 | 14.2501 | 16.18015 | 14.72824 | -1.930052 | 1.451914
36.46436 | 14.2822 | 16.18222 | 14.7218 | -1.900021 | 1.460419
36.47436 | 14.3385 | 16.1845 | 14.71537 | -1.845998 | 1.469129
36.48436 | 14.384 | 16.18699 | 14.70894 | -1.802988 | 1.478047
36.49435 | 14.4321 | 16.18969 | 14.70252 | -1.757591 | 1.487167
36.50435 | 14.4961 | 16.19262 | 14.69611 | -1.696516 | 1.49651
36.51435 | 14.5482 | 16.19576 | 14.68969 | -1.647562 | 1.506072
36.52435 | 14.603 | 16.19913 | 14.68328 | -1.596135 | 1.515854
36.53435 | 14.672 | 16.20274 | 14.67688 | -1.530737 | 1.525862
36.54434 | 14.7299 | 16.20657 | 14.67048 | -1.476668 | 1.536088
36.55434 | 14.8012 | 16.21064 | 14.66408 | -1.409441 | 1.546557
36.56434 | 14.8665 | 16.21496 | 14.65769 | -1.348459 | 1.557269
36.57434 | 14.9481 | 16.21952 | 14.6513 | -1.271419 | 1.568216
36.58434 | 15.0202 | 16.22433 | 14.64492 | -1.204129 | 1.57941
36.59434 | 15.099 | 16.22939 | 14.63854 | -1.130394 | 1.590854
36.60433 | 15.1994 | 16.23471 | 14.63217 | -1.035314 | 1.602543
36.61433 | 15.2584 | 16.2403 | 14.6258 | -0.9819036 | 1.614502
36.62433 | 15.3583 | 16.24616 | 14.61944 | -0.8878634 | 1.626728
36.63433 | 15.4527 | 16.2523 | 14.61307 | -0.7995987 | 1.639225
36.64433 | 15.53 | 16.25872 | 14.60672 | -0.7287151 | 1.651999
36.65432 | 15.6489 | 16.26541 | 14.60037 | -0.6165122 | 1.665042
36.66432 | 15.7432 | 16.27241 | 14.59402 | -0.5292086 | 1.678387
36.67432 | 15.8549 | 16.2797 | 14.58768 | -0.4248045 | 1.692026
36.68432 | 15.9604 | 16.28731 | 14.58134 | -0.3269065 | 1.705968
36.69432 | 16.0767 | 16.29522 | 14.575 | -0.2185213 | 1.720218
36.70432 | 16.1884 | 16.30346 | 14.56867 | -0.1150558 | 1.734783
36.71431 | 16.3034 | 16.31201 | 14.56235 | -0.008609381 | 1.749656
36.72431 | 16.4196 | 16.32091 | 14.55603 | 0.09869446 | 1.764874
36.73431 | 16.5515 | 16.33014 | 14.54971 | 0.2213553 | 1.780431
36.74431 | 16.6503 | 16.33973 | 14.5434 | 0.3105653 | 1.796334
36.75431 | 16.7883 | 16.34968 | 14.53709 | 0.4386154 | 1.812592
36.7643 | 16.9084 | 16.35999 | 14.53079 | 0.5484051 | 1.8292
36.7743 | 17.0316 | 16.37069 | 14.5245 | 0.6609097 | 1.846195
36.7843 | 17.1679 | 16.38177 | 14.5182 | 0.7861272 | 1.863573
36.7943 | 17.2832 | 16.39325 | 14.51191 | 0.8899474 | 1.881343
36.8043 | 17.4197 | 16.40514 | 14.50562 | 1.01456 | 1.899517
36.8143 | 17.5329 | 16.41745 | 14.49934 | 1.115454 | 1.918105
36.82429 | 17.6745 | 16.43017 | 14.49307 | 1.244334 | 1.937096
36.83429 | 17.7852 | 16.44334 | 14.4868 | 1.341858 | 1.956546
36.84429 | 17.9223 | 16.45697 | 14.48053 | 1.465329 | 1.976444
36.85429 | 18.0399 | 16.47107 | 14.47426 | 1.568833 | 1.996803
36.86429 | 18.1605 | 16.48564 | 14.468 | 1.674859 | 2.017638
36.87428 | 18.2776 | 16.50069 | 14.46175 | 1.776907 | 2.038938
36.88428 | 18.3925 | 16.51627 | 14.4555 | 1.876233 | 2.060764
36.89428 | 18.5137 | 16.53236 | 14.44926 | 1.981337 | 2.083106
36.90428 | 18.6154 | 16.549 | 14.44301 | 2.066403 | 2.105982
36.91428 | 18.7343 | 16.56618 | 14.43678 | 2.168117 | 2.129406
36.92428 | 18.8314 | 16.58394 | 14.43054 | 2.247459 | 2.153397
36.93427 | 18.9224 | 16.60227 | 14.42432 | 2.320131 | 2.177948
36.94427 | 19.0232 | 16.62122 | 14.4181 | 2.401979 | 2.203124
36.95427 | 19.1016 | 16.6408 | 14.41188 | 2.460801 | 2.228922
36.96427 | 19.1935 | 16.66102 | 14.40566 | 2.532478 | 2.255361
36.97427 | 19.266 | 16.68191 | 14.39945 | 2.584088 | 2.282462
36.98426 | 19.3392 | 16.70347 | 14.39325 | 2.635731 | 2.31022
36.99426 | 19.4157 | 16.72576 | 14.38705 | 2.689941 | 2.338712
37.00426 | 19.48 | 16.74878 | 14.38085 | 2.731216 | 2.367934
37.01426 | 19.5308 | 16.77257 | 14.37466 | 2.758232 | 2.397913
37.02426 | 19.5781 | 16.79714 | 14.36847 | 2.78096 | 2.428673
37.03426 | 19.6303 | 16.82253 | 14.36228 | 2.807775 | 2.460243
37.04425 | 19.6737 | 16.84873 | 14.35611 | 2.824972 | 2.492619
37.05425 | 19.708 | 16.87583 | 14.34993 | 2.832172 | 2.525895
37.06425 | 19.7444 | 16.90383 | 14.34376 | 2.840568 | 2.560071
37.07425 | 19.7649 | 16.93277 | 14.33759 | 2.832126 | 2.59518
37.08425 | 19.7914 | 16.96269 | 14.33143 | 2.828712 | 2.631256
37.09424 | 19.8018 | 16.99358 | 14.32528 | 2.80822 | 2.668301
37.10424 | 19.8224 | 17.02555 | 14.31913 | 2.796851 | 2.706423
37.11424 | 19.8295 | 17.05861 | 14.31298 | 2.770895 | 2.745628
37.12424 | 19.8292 | 17.09279 | 14.30683 | 2.736409 | 2.785959
37.13424 | 19.8338 | 17.12815 | 14.30069 | 2.705649 | 2.827459
37.14424 | 19.8237 | 17.16473 | 14.29456 | 2.658968 | 2.870176
37.15423 | 19.8241 | 17.20255 | 14.28843 | 2.621553 | 2.914116
37.16423 | 19.7959 | 17.24172 | 14.2823 | 2.55418 | 2.959417
37.17423 | 19.7966 | 17.28227 | 14.27618 | 2.514329 | 3.00609
37.18423 | 19.7657 | 17.32426 | 14.27006 | 2.441443 | 3.054194
37.19423 | 19.7438 | 17.36774 | 14.26395 | 2.376061 | 3.10379
37.20422 | 19.7232 | 17.41274 | 14.25785 | 2.310463 | 3.154892
37.21422 | 19.7018 | 17.45941 | 14.25174 | 2.242392 | 3.207667
37.22422 | 19.6645 | 17.50778 | 14.24564 | 2.15672 | 3.26214
37.23422 | 19.6408 | 17.55793 | 14.23954 | 2.08287 | 3.318386
37.24422 | 19.6141 | 17.60994 | 14.23345 | 2.004162 | 3.376486
37.25422 | 19.5926 | 17.66389 | 14.22737 | 1.92871 | 3.436524
37.26421 | 19.5551 | 17.71982 | 14.22129 | 1.835281 | 3.498531
37.27421 | 19.5183 | 17.77793 | 14.21521 | 1.740366 | 3.562724
37.28421 | 19.4799 | 17.83828 | 14.20914 | 1.641619 | 3.629145
37.29421 | 19.4535 | 17.90097 | 14.20307 | 1.552531 | 3.697902
37.30421 | 19.4132 | 17.96611 | 14.197 | 1.447086 | 3.769112
37.3142 | 19.3922 | 18.03377 | 14.19095 | 1.35843 | 3.842823
37.3242 | 19.3685 | 18.1042 | 14.18489 | 1.264299 | 3.91931
37.3342 | 19.34 | 18.17748 | 14.17884 | 1.162518 | 3.998643
37.3442 | 19.3262 | 18.25376 | 14.17279 | 1.07244 | 4.080968
37.3542 | 19.309 | 18.33319 | 14.16675 | 0.975806 | 4.166445
37.3642 | 19.3144 | 18.41596 | 14.16071 | 0.8984449 | 4.255245
37.37419 | 19.3076 | 18.50214 | 14.15468 | 0.8054617 | 4.347456
37.38419 | 19.3229 | 18.59211 | 14.14865 | 0.7307928 | 4.443455
37.39419 | 19.3151 | 18.68599 | 14.14263 | 0.6291116 | 4.543361
37.40419 | 19.3542 | 18.78401 | 14.13661 | 0.570194 | 4.6474
37.41419 | 19.3827 | 18.8864 | 14.13059 | 0.4962964 | 4.755814
37.42418 | 19.4398 | 18.99332 | 14.12458 | 0.4464835 | 4.868732
37.43418 | 19.4928 | 19.10527 | 14.11858 | 0.3875274 | 4.986696
37.44418 | 19.5878 | 19.22362 | 14.11257 | 0.3641773 | 5.111049
37.45418 | 19.6654 | 19.34637 | 14.10657 | 0.3190316 | 5.239794
37.46418 | 19.7855 | 19.47504 | 14.10058 | 0.31046 | 5.374459
37.47418 | 19.901 | 19.61003 | 14.09459 | 0.2909676 | 5.515442
37.48417 | 20.0618 | 19.75215 | 14.08861 | 0.3096475 | 5.663541
37.49417 | 20.2371 | 19.90111 | 14.08263 | 0.3359897 | 5.81848
37.50417 | 20.4359 | 20.05781 | 14.07665 | 0.3780879 | 5.981158
37.51417 | 20.6591 | 20.22283 | 14.07068 | 0.4362666 | 6.152152
37.52417 | 20.9069 | 20.39681 | 14.06471 | 0.5100924 | 6.332093
37.53416 | 21.1967 | 20.58025 | 14.05876 | 0.6164473 | 6.521496
37.54416 | 21.5054 | 20.7743 | 14.0528 | 0.7310961 | 6.721506
37.55416 | 21.8512 | 20.97966 | 14.04684 | 0.8715448 | 6.932812
37.56416 | 22.2501 | 21.19727 | 14.04089 | 1.052834 | 7.156372
37.57416 | 22.6508 | 21.42821 | 14.03495 | 1.22259 | 7.393262
37.58416 | 23.1175 | 21.67368 | 14.02901 | 1.443821 | 7.644672
37.59415 | 23.5984 | 21.93474 | 14.02308 | 1.663662 | 7.911662
37.60415 | 24.1546 | 22.21338 | 14.01714 | 1.941223 | 8.196233
37.61415 | 24.7374 | 22.51099 | 14.01122 | 2.226409 | 8.499775
37.62415 | 25.3548 | 22.8294 | 14.00529 | 2.525396 | 8.824112
37.63415 | 26.0167 | 23.17064 | 13.99937 | 2.84606 | 9.171267
37.64414 | 26.7172 | 23.53715 | 13.99347 | 3.180055 | 9.54368
37.65414 | 27.48 | 23.93093 | 13.98755 | 3.54907 | 9.943375
37.66414 | 28.2733 | 24.35493 | 13.98165 | 3.918365 | 10.37329
37.67414 | 29.1121 | 24.81212 | 13.97575 | 4.299979 | 10.83637
37.68414 | 29.9817 | 25.30598 | 13.96985 | 4.675722 | 11.33613
37.69414 | 30.9144 | 25.83948 | 13.96396 | 5.074924 | 11.87552
37.70413 | 31.879 | 26.41607 | 13.95808 | 5.462927 | 12.458
37.71413 | 32.8722 | 27.04095 | 13.95219 | 5.831248 | 13.08876
37.72413 | 33.9279 | 27.71791 | 13.94631 | 6.20999 | 13.7716
37.73413 | 35.0011 | 28.45155 | 13.94044 | 6.549548 | 14.51111
37.74413 | 36.0957 | 29.24673 | 13.93457 | 6.848967 | 15.31216
37.75412 | 37.2256 | 30.10766 | 13.92871 | 7.117936 | 16.17896
37.76412 | 38.3774 | 31.0413 | 13.92285 | 7.336102 | 17.11845
37.77412 | 39.547 | 32.05225 | 13.91699 | 7.494747 | 18.13526
37.78412 | 40.7297 | 33.14603 | 13.91114 | 7.583666 | 19.2349
37.79412 | 41.925 | 34.32814 | 13.90529 | 7.596856 | 20.42285
37.80412 | 43.1238 | 35.60398 | 13.89945 | 7.519824 | 21.70453
37.81411 | 44.3285 | 36.97727 | 13.89361 | 7.351228 | 23.08366
37.82411 | 45.5196 | 38.45541 | 13.88778 | 7.064192 | 24.56763
37.83411 | 46.6974 | 40.04108 | 13.88195 | 6.656318 | 26.15914
37.84411 | 47.8617 | 41.73728 | 13.87612 | 6.124423 | 27.86116
37.85411 | 49.0116 | 43.54557 | 13.8703 | 5.466026 | 29.67528
37.8641 | 50.1013 | 45.46369 | 13.86449 | 4.637611 | 31.5992
37.8741 | 51.1985 | 47.4925 | 13.85867 | 3.706001 | 33.63382
37.8841 | 52.2274 | 49.62405 | 13.85287 | 2.603352 | 35.77118
37.8941 | 53.2556 | 51.84812 | 13.84706 | 1.407483 | 38.00106
37.9041 | 54.1718 | 54.14955 | 13.84126 | 0.02225153 | 40.30829
37.9141 | 55.0598 | 56.50741 | 13.83547 | -1.44761 | 42.67194
37.92409 | 55.8958 | 58.89199 | 13.82968 | -2.996189 | 45.06231
37.93409 | 56.6511 | 61.27386 | 13.8239 | -4.622758 | 47.44996
37.94409 | 57.337 | 63.61008 | 13.81811 | -6.273078 | 49.79196
37.95409 | 57.9503 | 65.85454 | 13.81234 | -7.904241 | 52.0422
37.96409 | 58.5007 | 67.95756 | 13.80656 | -9.456863 | 54.151
37.97408 | 58.9511 | 69.86673 | 13.8008 | -10.91563 | 56.06593
37.98408 | 59.315 | 71.53864 | 13.79504 | -12.22364 | 57.74361
37.99408 | 59.6153 | 72.92977 | 13.78928 | -13.31447 | 59.14049
38.00408 | 59.7966 | 74.00854 | 13.78352 | -14.21194 | 60.22502
38.01408 | 59.9126 | 74.75529 | 13.77777 | -14.84269 | 60.97752
38.02408 | 59.9382 | 75.16294 | 13.77202 | -15.22474 | 61.39091
38.03407 | 59.8556 | 75.23585 | 13.76629 | -15.38025 | 61.46956
38.04407 | 59.7438 | 74.98838 | 13.76055 | -15.24458 | 61.22783
38.05407 | 59.45 | 74.44015 | 13.75482 | -14.99015 | 60.68534
38.06407 | 59.1513 | 73.61468 | 13.74909 | -14.46338 | 59.86559
38.07407 | 58.7141 | 72.53669 | 13.74336 | -13.82259 | 58.79333
38.08406 | 58.2459 | 71.23237 | 13.73765 | -12.98647 | 57.49472
38.09406 | 57.7067 | 69.7239 | 13.73193 | -12.0172 | 55.99197
38.10406 | 57.033 | 68.03772 | 13.72622 | -11.00472 | 54.3115
38.11406 | 56.3679 | 66.2003 | 13.72052 | -9.832404 | 52.47979
38.12406 | 55.5961 | 64.23982 | 13.71481 | -8.643716 | 50.525
38.13405 | 54.756 | 62.18804 | 13.70912 | -7.432038 | 48.47892
38.14405 | 53.8862 | 60.07161 | 13.70343 | -6.185415 | 46.36819
38.15405 | 52.9604 | 57.92298 | 13.69774 | -4.962584 | 44.22525
38.16405 | 52.0027 | 55.77116 | 13.69205 | -3.768459 | 42.07911
38.17405 | 50.971 | 53.64252 | 13.68637 | -2.671521 | 39.95615
38.18405 | 49.9473 | 51.55995 | 13.6807 | -1.612651 | 37.87925
38.19404 | 48.9035 | 49.54426 | 13.67503 | -0.6407602 | 35.86923
38.20404 | 47.8066 | 47.60626 | 13.66936 | 0.2003373 | 33.9369
38.21404 | 46.6633 | 45.75878 | 13.6637 | 0.9045234 | 32.09508
38.22404 | 45.5958 | 44.00907 | 13.65804 | 1.586733 | 30.35102
38.23404 | 44.4379 | 42.36132 | 13.65239 | 2.076582 | 28.70893
38.24403 | 43.3298 | 40.81865 | 13.64675 | 2.511155 | 27.1719
38.25403 | 42.1888 | 39.37766 | 13.6411 | 2.811139 | 25.73656
38.26403 | 41.1348 | 38.038 | 13.63546 | 3.096804 | 24.40254
38.27403 | 39.9813 | 36.79656 | 13.62982 | 3.184736 | 23.16674
38.28403 | 38.9377 | 35.64945 | 13.62419 | 3.28825 | 22.02526
38.29403 | 37.9037 | 34.59218 | 13.61856 | 3.311522 | 20.97361
38.30402 | 36.8874 | 33.62084 | 13.61295 | 3.266555 | 20.0079
38.31402 | 35.8899 | 32.72856 | 13.60733 | 3.161338 | 19.12123
38.32402 | 34.8992 | 31.91128 | 13.60171 | 2.987919 | 18.30957
38.33402 | 34.0087 | 31.16401 | 13.5961 | 2.844691 | 17.5679
38.34402 | 33.1047 | 30.48187 | 13.5905 | 2.622827 | 16.89137
38.35401 | 32.243 | 29.86075 | 13.5849 | 2.382246 | 16.27585
38.36401 | 31.4553 | 29.29495 | 13.57931 | 2.160348 | 15.71565
38.37401 | 30.6581 | 28.78085 | 13.57371 | 1.877246 | 15.20714
38.38401 | 29.9938 | 28.31446 | 13.56813 | 1.67934 | 14.74633
38.39401 | 29.2542 | 27.89203 | 13.56254 | 1.362166 | 14.32949
38.40401 | 28.6546 | 27.5101 | 13.55696 | 1.144496 | 13.95314
38.414 | 28.0419 | 27.16578 | 13.5514 | 0.8761215 | 13.61438
38.424 | 27.5453 | 26.85544 | 13.54583 | 0.6898554 | 13.30962
38.434 | 27.007 | 26.57676 | 13.54026 | 0.4302436 | 13.0365
38.444 | 26.56 | 26.32725 | 13.5347 | 0.2327464 | 12.79256
38.454 | 26.1591 | 26.10471 | 13.52914 | 0.05439222 | 12.57557
38.46399 | 25.7951 | 25.90729 | 13.52359 | -0.1121869 | 12.38369
38.47399 | 25.4647 | 25.7328 | 13.51805 | -0.2680959 | 12.21475
38.48399 | 25.166 | 25.57982 | 13.5125 | -0.4138159 | 12.06731
38.49399 | 24.9367 | 25.4469 | 13.50696 | -0.5101966 | 11.93993
38.50399 | 24.7164 | 25.33275 | 13.50143 | -0.6163506 | 11.83132
38.51399 | 24.5464 | 25.23624 | 13.4959 | -0.689837 | 11.74034
38.52398 | 24.4092 | 25.15642 | 13.49038 | -0.7472196 | 11.66604
38.53398 | 24.2966 | 25.09226 | 13.48486 | -0.7956597 | 11.6074
38.54398 | 24.2482 | 25.04307 | 13.47934 | -0.794869 | 11.56373
38.55398 | 24.2102 | 25.00818 | 13.47383 | -0.7979774 | 11.53435
38.56398 | 24.1751 | 24.98701 | 13.46832 | -0.8119055 | 11.51869
38.57397 | 24.2178 | 24.97906 | 13.46282 | -0.7612566 | 11.51624
38.58397 | 24.269 | 24.9839 | 13.45732 | -0.7148969 | 11.52658
38.59397 | 24.3403 | 25.00136 | 13.45182 | -0.6610559 | 11.54953
38.60397 | 24.4376 | 25.03081 | 13.44633 | -0.5932147 | 11.58448
38.61397 | 24.5514 | 25.07221 | 13.44085 | -0.5208097 | 11.63136
38.62397 | 24.7306 | 25.12537 | 13.43536 | -0.3947656 | 11.69
38.63396 | 24.8894 | 25.19009 | 13.42989 | -0.3006901 | 11.7602
38.64396 | 25.0846 | 25.26643 | 13.42442 | -0.1818279 | 11.84201
38.65396 | 25.3025 | 25.35429 | 13.41895 | -0.05179156 | 11.93534
38.66396 | 25.5137 | 25.45369 | 13.41348 | 0.06001046 | 12.04021
38.67396 | 25.8097 | 25.56467 | 13.40802 | 0.2450252 | 12.15665
38.68395 | 26.0556 | 25.68721 | 13.40257 | 0.3683879 | 12.28464
38.69395 | 26.3537 | 25.82167 | 13.39712 | 0.5320281 | 12.42455
38.70395 | 26.6727 | 25.96811 | 13.39167 | 0.7045894 | 12.57644
38.71395 | 26.9871 | 26.12674 | 13.38623 | 0.8603632 | 12.7405
38.72395 | 27.3671 | 26.2978 | 13.38079 | 1.069302 | 12.917
38.73395 | 27.7144 | 26.48159 | 13.37536 | 1.232812 | 13.10623
38.74394 | 28.0962 | 26.67823 | 13.36994 | 1.417967 | 13.3083
38.75394 | 28.5365 | 26.88854 | 13.36451 | 1.64796 | 13.52403
38.76394 | 28.9146 | 27.11265 | 13.35909 | 1.801951 | 13.75356
38.77394 | 29.4149 | 27.35107 | 13.35367 | 2.063832 | 13.99739
38.78394 | 29.8336 | 27.60431 | 13.34826 | 2.229288 | 14.25605
38.79393 | 30.3364 | 27.87267 | 13.34286 | 2.463725 | 14.52982
38.80393 | 30.8418 | 28.15738 | 13.33746 | 2.684416 | 14.81993
38.81393 | 31.353 | 28.4587 | 13.33206 | 2.894299 | 15.12664
38.82393 | 31.9306 | 28.77745 | 13.32666 | 3.153151 | 15.45079
38.83393 | 32.5133 | 29.11444 | 13.32127 | 3.39886 | 15.79317
38.84393 | 33.1112 | 29.47056 | 13.31589 | 3.640636 | 16.15468
38.85392 | 33.7639 | 29.84641 | 13.31051 | 3.91749 | 16.5359
38.86392 | 34.4275 | 30.24377 | 13.30513 | 4.18373 | 16.93864
38.87392 | 35.1369 | 30.66345 | 13.29976 | 4.473455 | 17.36368
38.88392 | 35.9059 | 31.1067 | 13.29439 | 4.799199 | 17.81231
38.89392 | 36.6889 | 31.57492 | 13.28903 | 5.113979 | 18.28589
38.90391 | 37.5229 | 32.06913 | 13.28368 | 5.453765 | 18.78546
38.91391 | 38.4205 | 32.59197 | 13.27832 | 5.82853 | 19.31365
38.92391 | 39.3518 | 33.1448 | 13.27297 | 6.206998 | 19.87183
38.93391 | 40.3848 | 33.72965 | 13.26762 | 6.655154 | 20.46202
38.94391 | 41.4428 | 34.34874 | 13.26228 | 7.094057 | 21.08646
38.95391 | 42.5844 | 35.00455 | 13.25694 | 7.579848 | 21.74761
38.9639 | 43.7894 | 35.69912 | 13.25162 | 8.090283 | 22.4475
38.9739 | 45.1481 | 36.43675 | 13.24629 | 8.711345 | 23.19047
38.9839 | 46.4973 | 37.22022 | 13.24096 | 9.277084 | 23.97925
38.9939 | 47.9998 | 38.05317 | 13.23564 | 9.946625 | 24.81753
39.0039 | 49.6423 | 38.93976 | 13.23033 | 10.70254 | 25.70943
39.01389 | 51.3103 | 39.88349 | 13.22502 | 11.42681 | 26.65846
39.02389 | 53.2026 | 40.89131 | 13.21971 | 12.31129 | 27.67159
39.03389 | 55.0905 | 41.96786 | 13.21441 | 13.12264 | 28.75345
39.04389 | 57.266 | 43.11929 | 13.20911 | 14.14671 | 29.91018
39.05389 | 59.4635 | 44.35238 | 13.20382 | 15.11112 | 31.14856
39.06389 | 61.8944 | 45.67456 | 13.19853 | 16.21984 | 32.47603
39.07388 | 64.4824 | 47.09259 | 13.19325 | 17.38981 | 33.89934
39.08388 | 67.1538 | 48.61818 | 13.18797 | 18.53562 | 35.43021
39.09388 | 70.0507 | 50.25976 | 13.18269 | 19.79094 | 37.07706
39.10388 | 73.09 | 52.02793 | 13.17742 | 21.06207 | 38.85051
39.11388 | 76.3047 | 53.93423 | 13.17215 | 22.37047 | 40.76207
39.12387 | 79.6841 | 55.98897 | 13.1669 | 23.69513 | 42.82208
39.13387 | 83.2629 | 58.2095 | 13.16164 | 25.0534 | 45.04787
39.14387 | 86.9839 | 60.60818 | 13.15638 | 26.37572 | 47.4518
39.15387 | 90.9535 | 63.20021 | 13.15113 | 27.75329 | 50.04908
39.16387 | 94.9967 | 66.00168 | 13.14589 | 28.99502 | 52.85579
39.17387 | 99.2253 | 69.02951 | 13.14065 | 30.19579 | 55.88887
39.18386 | 103.5756 | 72.2975 | 13.13541 | 31.2781 | 59.16209
39.19386 | 108.1305 | 75.83151 | 13.13018 | 32.29899 | 62.70133
39.20386 | 112.8289 | 79.64673 | 13.12495 | 33.18217 | 66.52177
39.21386 | 117.6473 | 83.76224 | 13.11973 | 33.88506 | 70.64251
39.22386 | 122.5349 | 88.19708 | 13.11451 | 34.33782 | 75.08257
39.23385 | 127.7119 | 92.96481 | 13.1093 | 34.74709 | 79.85551
39.24385 | 132.8227 | 98.09269 | 13.10409 | 34.73001 | 84.98861
39.25385 | 137.993 | 103.592 | 13.09888 | 34.40102 | 90.49309
39.26385 | 143.2949 | 109.4759 | 13.09368 | 33.81898 | 96.38224
39.27385 | 148.4648 | 115.7541 | 13.08848 | 32.71072 | 102.6656
39.28385 | 153.7702 | 122.4308 | 13.08329 | 31.33945 | 109.3475
39.29384 | 159.0797 | 129.4962 | 13.0781 | 29.58348 | 116.4181
39.30384 | 164.3618 | 136.9526 | 13.07292 | 27.40919 | 123.8797
39.31384 | 169.5977 | 144.7702 | 13.06774 | 24.82754 | 131.7024
39.32384 | 174.5684 | 152.912 | 13.06256 | 21.65638 | 139.8495
39.33384 | 179.7389 | 161.3251 | 13.05739 | 18.41382 | 148.2677
39.34383 | 184.3931 | 169.9296 | 13.05223 | 14.46351 | 156.8774
39.35383 | 189.1891 | 178.6519 | 13.04706 | 10.53715 | 165.6049
39.36383 | 193.6096 | 187.3745 | 13.04191 | 6.235075 | 174.3326
39.37383 | 197.9214 | 195.9716 | 13.03675 | 1.949828 | 182.9348
39.38383 | 202.1986 | 204.3057 | 13.0316 | -2.107146 | 191.2741
39.39383 | 205.8291 | 212.2353 | 13.02646 | -6.406246 | 199.2089
39.40382 | 209.6209 | 219.6172 | 13.02132 | -9.996297 | 206.5959
39.41382 | 212.7796 | 226.3427 | 13.01618 | -13.56308 | 213.3265
39.42382 | 215.7765 | 232.3068 | 13.01105 | -16.53028 | 219.2957
39.43382 | 218.552 | 237.4418 | 13.00592 | -18.88982 | 224.4359
39.44382 | 220.7491 | 241.7131 | 13.0008 | -20.96396 | 228.7123
39.45381 | 222.8939 | 245.1134 | 12.99568 | -22.21945 | 232.1177
39.46381 | 224.4642 | 247.6692 | 12.99057 | -23.20497 | 234.6786
39.47381 | 225.7245 | 249.4115 | 12.98546 | -23.68698 | 236.426
39.48381 | 226.7218 | 250.3802 | 12.98035 | -23.65836 | 237.3998
39.49381 | 227.0982 | 250.6121 | 12.97525 | -23.51388 | 237.6368
39.50381 | 227.3532 | 250.1369 | 12.97015 | -22.78372 | 237.1668
39.5138 | 226.9794 | 248.9727 | 12.96506 | -21.9933 | 236.0076
39.5238 | 226.303 | 247.1298 | 12.95997 | -20.82679 | 234.1698
39.5338 | 225.3612 | 244.6165 | 12.95489 | -19.25526 | 231.6616
39.5438 | 223.8789 | 241.4424 | 12.9498 | -17.56346 | 228.4926
39.5538 | 222.1335 | 237.6244 | 12.94473 | -15.49091 | 224.6797
39.56379 | 219.9517 | 233.1953 | 12.93966 | -13.24356 | 220.2556
39.57379 | 217.3461 | 228.1883 | 12.93459 | -10.84225 | 215.2538
39.58379 | 214.582 | 222.6627 | 12.92953 | -8.080652 | 209.7331
39.59379 | 211.3347 | 216.685 | 12.92447 | -5.350318 | 203.7605
39.60379 | 207.9778 | 210.3302 | 12.91942 | -2.352431 | 197.4108
39.61379 | 204.168 | 203.6768 | 12.91437 | 0.4912273 | 190.7624
39.62378 | 200.236 | 196.8076 | 12.90932 | 3.428446 | 183.8982
39.63378 | 196.021 | 189.7804 | 12.90428 | 6.240578 | 176.8761
39.64378 | 191.4477 | 182.6645 | 12.89925 | 8.783193 | 169.7653
39.65378 | 186.8487 | 175.5125 | 12.89421 | 11.33615 | 162.6183
39.66378 | 181.9622 | 168.368 | 12.88918 | 13.59415 | 155.4789
39.67377 | 177.1392 | 161.2739 | 12.88416 | 15.86529 | 148.3897
39.68377 | 171.7811 | 154.2471 | 12.87914 | 17.53401 | 141.3679
39.69377 | 166.7193 | 147.3226 | 12.87413 | 19.39668 | 134.4485
39.70377 | 161.3907 | 140.5274 | 12.86912 | 20.86325 | 127.6583
39.71377 | 156.0899 | 133.8882 | 12.86411 | 22.20165 | 121.0241
39.72377 | 150.6001 | 127.4319 | 12.85911 | 23.16824 | 114.5727
39.73376 | 145.201 | 121.1886 | 12.85411 | 24.01236 | 108.3345
39.74376 | 139.6665 | 115.1689 | 12.84912 | 24.49756 | 102.3198
39.75376 | 134.4294 | 109.3987 | 12.84413 | 25.03066 | 96.55461
39.76376 | 129.1173 | 103.894 | 12.83914 | 25.22335 | 91.05481
39.77376 | 123.8572 | 98.66339 | 12.83416 | 25.19381 | 85.82923
39.78375 | 118.6924 | 93.7185 | 12.82919 | 24.9739 | 80.88931
39.79375 | 113.6594 | 89.05023 | 12.82422 | 24.60917 | 76.22602
39.80375 | 108.4409 | 84.66111 | 12.81925 | 23.77979 | 71.84186
39.81375 | 103.8944 | 80.54508 | 12.81428 | 23.34932 | 67.7308
39.82375 | 99.0089 | 76.69348 | 12.80932 | 22.31542 | 63.88415
39.83375 | 94.4436 | 73.09567 | 12.80437 | 21.34793 | 60.2913
39.84374 | 90.0684 | 69.7428 | 12.79942 | 20.3256 | 56.94338
39.85374 | 85.5345 | 66.61547 | 12.79448 | 18.91903 | 53.821
39.86374 | 81.7786 | 63.70376 | 12.78953 | 18.07484 | 50.91422
39.87374 | 77.5354 | 60.99422 | 12.78459 | 16.54118 | 48.20962
39.88374 | 73.794 | 58.47356 | 12.77966 | 15.32044 | 45.6939
39.89373 | 70.2264 | 56.13103 | 12.77474 | 14.09537 | 43.35629
39.90373 | 66.5958 | 53.94999 | 12.76981 | 12.64581 | 41.18018
39.91373 | 63.3807 | 51.91998 | 12.76489 | 11.46072 | 39.15509
39.92373 | 60.1454 | 50.03012 | 12.75997 | 10.11528 | 37.27015
39.93373 | 57.1787 | 48.26973 | 12.75506 | 8.908968 | 35.51467
39.94373 | 54.3882 | 46.62881 | 12.75015 | 7.759388 | 33.87866
39.95372 | 51.571 | 45.09946 | 12.74525 | 6.471539 | 32.35421
39.96372 | 49.2297 | 43.67001 | 12.74035 | 5.559688 | 30.92966
39.97372 | 46.7464 | 42.33397 | 12.73546 | 4.412435 | 29.59851
39.98372 | 44.4853 | 41.08428 | 12.73057 | 3.401022 | 28.35371
39.99372 | 42.373 | 39.9133 | 12.72568 | 2.459698 | 27.18762
40.00371 | 40.3411 | 38.81617 | 12.7208 | 1.524928 | 26.09537
40.01371 | 38.5603 | 37.78496 | 12.71592 | 0.7753376 | 25.06904
40.02371 | 36.8272 | 36.81548 | 12.71105 | 0.01171866 | 24.10443
40.03371 | 35.1656 | 35.90288 | 12.70618 | -0.7372845 | 23.1967
40.04371 | 33.6963 | 35.04274 | 12.70132 | -1.346442 | 22.34143
40.05371 | 32.1747 | 34.23102 | 12.69645 | -2.056319 | 21.53456
40.0637 | 30.9974 | 33.46476 | 12.6916 | -2.467358 | 20.77316
40.0737 | 29.664 | 32.73911 | 12.68675 | -3.075111 | 20.05236
40.0837 | 28.5803 | 32.05179 | 12.6819 | -3.47149 | 19.36989
40.0937 | 27.5456 | 31.40001 | 12.67706 | -3.854413 | 18.72295
40.1037 | 26.4958 | 30.78124 | 12.67222 | -4.285444 | 18.10903
40.11369 | 25.7014 | 30.1938 | 12.66739 | -4.492396 | 17.52641
40.12369 | 24.7738 | 29.63451 | 12.66256 | -4.860707 | 16.97195
40.13369 | 24.0641 | 29.10166 | 12.65773 | -5.037555 | 16.44393
40.14369 | 23.2978 | 28.59371 | 12.65291 | -5.29591 | 15.9408
40.15369 | 22.6073 | 28.10907 | 12.64809 | -5.501767 | 15.46098
40.16369 | 22.0224 | 27.64625 | 12.64327 | -5.623846 | 15.00297
40.17368 | 21.3954 | 27.20432 | 12.63847 | -5.80892 | 14.56585
40.18368 | 20.9514 | 26.78118 | 12.63366 | -5.829782 | 14.14752
40.19368 | 20.3824 | 26.37613 | 12.62886 | -5.99373 | 13.74727
40.20368 | 19.9524 | 25.98811 | 12.62407 | -6.035709 | 13.36404
40.21368 | 19.5332 | 25.61614 | 12.61927 | -6.082943 | 12.99687
40.22367 | 19.1047 | 25.25967 | 12.61449 | -6.154971 | 12.64518
40.23367 | 18.7789 | 24.91716 | 12.60971 | -6.13826 | 12.30745
40.24367 | 18.4136 | 24.58819 | 12.60493 | -6.174589 | 11.98326
40.25367 | 18.1036 | 24.27203 | 12.60015 | -6.168433 | 11.67188
40.26367 | 17.8282 | 23.96802 | 12.59538 | -6.139821 | 11.37264
40.27367 | 17.5166 | 23.67552 | 12.59061 | -6.158924 | 11.08491
40.28366 | 17.2922 | 23.39425 | 12.58585 | -6.102045 | 10.80839
40.29366 | 17.0527 | 23.12304 | 12.58109 | -6.070343 | 10.54195
40.30366 | 16.8143 | 22.86171 | 12.57634 | -6.047406 | 10.28537
40.31366 | 16.6137 | 22.60975 | 12.57159 | -5.99605 | 10.03816
40.32366 | 16.3936 | 22.36672 | 12.56684 | -5.973124 | 9.79988
40.33365 | 16.2419 | 22.13243 | 12.56211 | -5.890527 | 9.570319
40.34365 | 16.0499 | 21.906 | 12.55737 | -5.8561 | 9.348629
40.35365 | 15.912 | 21.6873 | 12.55264 | -5.7753 | 9.134662
40.36365 | 15.7613 | 21.47597 | 12.54791 | -5.714671 | 8.928062
40.37365 | 15.5699 | 21.27168 | 12.54318 | -5.70178 | 8.728496
40.38365 | 15.4515 | 21.07411 | 12.53846 | -5.62261 | 8.535646
40.39364 | 15.2988 | 20.88316 | 12.53375 | -5.584357 | 8.349404
40.40364 | 15.224 | 20.69814 | 12.52904 | -5.474142 | 8.169101
40.41364 | 15.0616 | 20.519 | 12.52433 | -5.457403 | 7.99467
40.42364 | 14.9631 | 20.34548 | 12.51963 | -5.382384 | 7.825855
40.43364 | 14.8488 | 20.17735 | 12.51493 | -5.328549 | 7.662418
40.44363 | 14.7143 | 20.01453 | 12.51024 | -5.300227 | 7.504286
40.45363 | 14.6293 | 19.85648 | 12.50555 | -5.227184 | 7.350935
40.46363 | 14.5234 | 19.70318 | 12.50086 | -5.17978 | 7.202317
40.47363 | 14.4339 | 19.55442 | 12.49618 | -5.120521 | 7.05824
40.48363 | 14.3401 | 19.41002 | 12.4915 | -5.069923 | 6.918519
40.49363 | 14.2416 | 19.26981 | 12.48683 | -5.028213 | 6.782984
40.50362 | 14.1407 | 19.13376 | 12.48216 | -4.993056 | 6.651591
40.51362 | 14.0636 | 19.00143 | 12.4775 | -4.937828 | 6.523929
40.52362 | 13.9574 | 18.87281 | 12.47284 | -4.915414 | 6.399976
40.53362 | 13.9014 | 18.74777 | 12.46818 | -4.846374 | 6.279592
40.54362 | 13.8058 | 18.62617 | 12.46353 | -4.820368 | 6.162639
40.55361 | 13.7406 | 18.50798 | 12.45889 | -4.767383 | 6.049097
40.56361 | 13.6409 | 18.39286 | 12.45424 | -4.751963 | 5.938621
40.57361 | 13.5684 | 18.28081 | 12.4496 | -4.712408 | 5.831207
40.58361 | 13.4867 | 18.17171 | 12.44497 | -4.685007 | 5.72674
40.59361 | 13.4078 | 18.06545 | 12.44033 | -4.657651 | 5.625116
40.60361 | 13.362 | 17.96194 | 12.43571 | -4.599938 | 5.52623
40.6136 | 13.2768 | 17.86117 | 12.43109 | -4.584368 | 5.430079
40.6236 | 13.2154 | 17.76285 | 12.42647 | -4.547451 | 5.336381
40.6336 | 13.1352 | 17.667 | 12.42186 | -4.531796 | 5.24514
40.6436 | 13.0579 | 17.57352 | 12.41725 | -4.515619 | 5.156273
40.6536 | 13.0019 | 17.48234 | 12.41264 | -4.480438 | 5.069698
40.66359 | 12.9228 | 17.39346 | 12.40804 | -4.470663 | 4.98542
40.67359 | 12.8783 | 17.30664 | 12.40344 | -4.428339 | 4.903194
40.68359 | 12.8125 | 17.22188 | 12.39885 | -4.409385 | 4.823033
40.69359 | 12.7327 | 17.13913 | 12.39426 | -4.406433 | 4.744871
40.70359 | 12.6835 | 17.05832 | 12.38968 | -4.374817 | 4.66864
40.71359 | 12.6199 | 16.97938 | 12.3851 | -4.359477 | 4.594281
40.72358 | 12.557 | 16.90232 | 12.38052 | -4.34532 | 4.521796
40.73358 | 12.506 | 16.82694 | 12.37595 | -4.32094 | 4.450988
40.74358 | 12.425 | 16.75326 | 12.37138 | -4.328258 | 4.381874
40.75358 | 12.3919 | 16.68122 | 12.36682 | -4.28932 | 4.3144
40.76358 | 12.3279 | 16.61077 | 12.36226 | -4.282875 | 4.248515
40.77357 | 12.2744 | 16.54194 | 12.35771 | -4.267539 | 4.18423
40.78357 | 12.2174 | 16.47453 | 12.35316 | -4.257131 | 4.121373
40.79357 | 12.1708 | 16.40857 | 12.34861 | -4.237772 | 4.059961
40.80357 | 12.1153 | 16.34402 | 12.34407 | -4.228718 | 3.999951
40.81357 | 12.0473 | 16.28083 | 12.33953 | -4.233528 | 3.941299
40.82357 | 12.0233 | 16.21896 | 12.33499 | -4.19566 | 3.883966
40.83356 | 11.9488 | 16.15844 | 12.33046829 | -4.209635 | 3.827967
40.84356 | 11.9181 | 16.09909 | 12.32594 | -4.180995 | 3.773153
40.85356 | 11.8575 | 16.04096 | 12.32142 | -4.183464 | 3.719544
40.86356 | 11.8061 | 15.98401 | 12.3169 | -4.177907 | 3.667105
40.87356 | 11.7946 | 15.92819 | 12.31239 | -4.133591 | 3.615802
40.88355 | 11.7332 | 15.87354 | 12.30788 | -4.140339 | 3.565656
40.89355 | 11.7014 | 15.81991 | 12.30338 | -4.118506 | 3.516527
40.90355 | 11.6591 | 15.76732 | 12.29888 | -4.108219 | 3.468441
40.91355 | 11.6008 | 15.71575 | 12.29438 | -4.114948 | 3.421367
40.92355 | 11.5835 | 15.66517 | 12.28989 | -4.081666 | 3.375278
40.93355 | 11.5484 | 15.61555 | 12.2854 | -4.067145 | 3.330146
40.94354 | 11.5116 | 15.56691 | 12.28092 | -4.05531 | 3.28599
40.95354 | 11.4823 | 15.51913 | 12.27644 | -4.036834 | 3.242694
40.96354 | 11.4459 | 15.47224 | 12.27196 | -4.026339 | 3.200276
40.97354 | 11.4235 | 15.42621 | 12.26749 | -4.00271 | 3.158719
40.98354 | 11.3817 | 15.38102 | 12.26302 | -3.99932 | 3.117996
40.99353 | 11.3641 | 15.33669 | 12.25856 | -3.97259 | 3.078125
41.00353 | 11.3377 | 15.29311 | 12.25411 | -3.955411 | 3.039006
41.01353 | 11.3008 | 15.25031 | 12.24965 | -3.949508 | 3.000657
41.02353 | 11.2968 | 15.20826 | 12.2452 | -3.911459 | 2.963059
41.03353 | 11.2549 | 15.16695 | 12.24075 | -3.912046 | 2.926193
41.04353 | 11.2383 | 15.12635 | 12.23631 | -3.888049 | 2.890039
41.05352 | 11.2314 | 15.08649 | 12.23188 | -3.85509 | 2.854614
41.06352 | 11.2077 | 15.04727 | 12.22744 | -3.839573 | 2.819832
41.07352 | 11.1897 | 15.00872 | 12.22301 | -3.81902 | 2.785709
41.08352 | 11.1511 | 14.97082 | 12.21859 | -3.819715 | 2.75223
41.09352 | 11.1482 | 14.93354 | 12.21416 | -3.785343 | 2.719379
41.10351 | 11.1391 | 14.89692 | 12.20975 | -3.757822 | 2.687172
41.11351 | 11.1136 | 14.86087 | 12.20534 | -3.747267 | 2.65553
41.12351 | 11.131 | 14.8254 | 12.20093 | -3.694399 | 2.624472
41.13351 | 11.0848 | 14.79051 | 12.19652 | -3.705711 | 2.593988
41.14351 | 11.0808 | 14.75617 | 12.19212 | -3.67537 | 2.564049
41.15351 | 11.0683 | 14.72238 | 12.18772 | -3.654082 | 2.534658
41.1635 | 11.0615 | 14.68917 | 12.18334 | -3.627666 | 2.505829
41.1735 | 11.0677 | 14.65643 | 12.17895 | -3.588732 | 2.477485
41.1835 | 11.0492 | 14.62421 | 12.17456 | -3.575008 | 2.449645
41.1935 | 11.0403 | 14.59248 | 12.17018 | -3.552182 | 2.422299
41.2035 | 11.0302 | 14.56124 | 12.16581 | -3.531043 | 2.395436
41.21349 | 11.0173 | 14.53051 | 12.16144 | -3.513209 | 2.36907
41.22349 | 11.0381 | 14.50021 | 12.15707 | -3.462109 | 2.343138
41.23349 | 11.0175 | 14.47036 | 12.15271 | -3.452865 | 2.317657
41.24349 | 11.0228 | 14.44096 | 12.14835 | -3.418165 | 2.292617
41.25349 | 11.0007 | 14.412 | 12.14399 | -3.4113 | 2.268007
41.26349 | 10.9969 | 14.38346 | 12.13964 | -3.38656 | 2.243819
41.27348 | 11.0093 | 14.35536 | 12.1353 | -3.346065 | 2.220066
41.28348 | 10.9975 | 14.32765 | 12.13096 | -3.330149 | 2.196693
41.29348 | 11.0212 | 14.30033 | 12.12662 | -3.279132 | 2.173715
41.30348 | 10.9927 | 14.27341 | 12.12228 | -3.280705 | 2.151123
41.31348 | 10.9997 | 14.24686 | 12.11795 | -3.247161 | 2.12891
41.32347 | 10.9962 | 14.22072 | 12.11363 | -3.224517 | 2.107088
41.33347 | 10.9837 | 14.19491 | 12.10931 | -3.211214 | 2.085608
41.34347 | 11.0109 | 14.16947 | 12.10499 | -3.158571 | 2.064482
41.35347 | 10.9956 | 14.14438 | 12.10067 | -3.148779 | 2.043705
41.36347 | 10.997 | 14.11963 | 12.09636 | -3.122633 | 2.023269
41.37347 | 10.9971 | 14.09522 | 12.09206 | -3.098125 | 2.003167
41.38346 | 10.9993 | 14.07117 | 12.08776 | -3.071872 | 1.983411
41.39346 | 10.9976 | 14.04742 | 12.08346 | -3.049821 | 1.963957
41.40346 | 11.0051 | 14.02399 | 12.07917 | -3.018888 | 1.944819
41.41346 | 10.9991 | 14.00087 | 12.07488 | -3.001769 | 1.925989
41.42346 | 11.0057 | 13.97806 | 12.07059 | -2.972357 | 1.907462
41.43345 | 10.9875 | 13.95557 | 12.06632 | -2.968068 | 1.88925
41.44345 | 11.0095 | 13.93335 | 12.06204 | -2.923853 | 1.871312
41.45345 | 10.992 | 13.91143 | 12.05777 | -2.919429 | 1.853661
41.46345 | 10.9989 | 13.88979 | 12.0535 | -2.890889 | 1.83629
41.47345 | 11.0176 | 13.86843 | 12.04923 | -2.850831 | 1.819196
41.48344 | 11.0108 | 13.84737 | 12.04498 | -2.836569 | 1.802391
41.49344 | 11.012 | 13.82656 | 12.04072 | -2.814555 | 1.785834
41.50344 | 10.9981 | 13.80601 | 12.03647 | -2.807907 | 1.769538
41.51344 | 11.0095 | 13.78572 | 12.03222 | -2.776222 | 1.753501
41.52344 | 11.0094 | 13.76569 | 12.02798 | -2.756294 | 1.737718
41.53344 | 11.035 | 13.74615 | 12.02374 | -2.711151 | 1.722415
41.54343 | 11.0331 | 13.72665 | 12.0195 | -2.693546 | 1.707142
41.55343 | 11.0227 | 13.70737 | 12.01527 | -2.684666 | 1.692093
41.56343 | 11.0293 | 13.68833 | 12.01104 | -2.659027 | 1.677282
41.57343 | 11.0381 | 13.66953 | 12.00682 | -2.631426 | 1.662705
41.58343 | 11.0288 | 13.65096 | 12.0026 | -2.622159 | 1.648358
41.59342 | 11.049 | 13.63264 | 11.99839 | -2.583641 | 1.634252
41.60342 | 11.0495 | 13.61453 | 11.99418 | -2.565034 | 1.620356
41.61342 | 11.0492 | 13.59665 | 11.98997 | -2.547451 | 1.60668
41.62342 | 11.0495 | 13.57899 | 11.98577 | -2.529491 | 1.593223
41.63342 | 11.0672 | 13.56155 | 11.98157 | -2.494349 | 1.579981
41.64342 | 11.072 | 13.54432 | 11.97737 | -2.472325 | 1.566952
41.65341 | 11.0885 | 13.52733 | 11.97319 | -2.438831 | 1.554145
41.66341 | 11.0838 | 13.51053 | 11.969 | -2.426732 | 1.541533
41.67341 | 11.0772 | 13.49394 | 11.96482 | -2.416742 | 1.529126
41.68341 | 11.0866 | 13.47756 | 11.96064 | -2.390961 | 1.516923
41.69341 | 11.1032 | 13.46138 | 11.95646 | -2.358184 | 1.504921
41.7034 | 11.1134 | 13.44543 | 11.9523 | -2.332027 | 1.493131
41.7134 | 11.1393 | 13.42966 | 11.94813 | -2.290357 | 1.481527
41.7234 | 11.1216 | 13.41409 | 11.94397 | -2.292487 | 1.47012
41.7334 | 11.136 | 13.39872 | 11.93981 | -2.262716 | 1.458908
41.7434 | 11.1481 | 13.38354 | 11.93565 | -2.235444 | 1.44789
41.7534 | 11.1604 | 13.36857 | 11.9315 | -2.208169 | 1.437065
41.76339 | 11.1771 | 13.3538 | 11.92736 | -2.176705 | 1.426443
41.77339 | 11.178 | 13.33922 | 11.92322 | -2.161222 | 1.416003
41.78339 | 11.1952 | 13.32495 | 11.91908 | -2.129751 | 1.40587
41.79339 | 11.2081 | 13.31076 | 11.91495 | -2.102659 | 1.395812
41.80339 | 11.2114 | 13.29676 | 11.91082 | -2.085363 | 1.385946
41.81338 | 11.2479 | 13.28298 | 11.90669 | -2.035078 | 1.376283
41.82338 | 11.2314 | 13.26937 | 11.90257 | -2.037974 | 1.366801
41.83338 | 11.2649 | 13.25597 | 11.89846 | -1.991067 | 1.357512
41.84338 | 11.2793 | 13.24276 | 11.89434 | -1.963459 | 1.348418
41.85338 | 11.2929 | 13.22975 | 11.89023 | -1.936851 | 1.33952
41.86338 | 11.3217 | 13.21694 | 11.88613 | -1.895245 | 1.330819
41.87337 | 11.3169 | 13.20436 | 11.88203 | -1.887455 | 1.322327
41.88337 | 11.363 | 13.19196 | 11.87793 | -1.82896 | 1.31403
41.89337 | 11.363 | 13.17978 | 11.87384 | -1.816775 | 1.305939
41.90337 | 11.3837 | 13.1678 | 11.86975 | -1.784104 | 1.298057
41.91337 | 11.4077 | 13.15605 | 11.86566 | -1.748351 | 1.29039
41.92336 | 11.4185 | 13.14453 | 11.86158 | -1.726032 | 1.282948
41.93336 | 11.4425 | 13.13323 | 11.85751 | -1.690731 | 1.275724
41.94336 | 11.4738 | 13.12216 | 11.85343 | -1.648365 | 1.268732
41.95336 | 11.4838 | 13.11134 | 11.84936 | -1.627541 | 1.261977
41.96336 | 11.5011 | 13.10077 | 11.8453 | -1.599668 | 1.25547
41.97336 | 11.5225 | 13.09045 | 11.84124 | -1.567955 | 1.249218
41.98335 | 11.5621 | 13.08042 | 11.83718 | -1.518322 | 1.243238
41.99335 | 11.5749 | 13.07066 | 11.83313 | -1.495761 | 1.23753
42.00335 | 11.5938 | 13.06119 | 11.82908 | -1.467395 | 1.232113
42.01335 | 11.6067 | 13.05204 | 11.82504 | -1.445338 | 1.227002
42.02335 | 11.6308 | 13.04321 | 11.82099 | -1.412406 | 1.222212
42.03334 | 11.6697 | 13.03473 | 11.81696 | -1.365027 | 1.217765
42.04334 | 11.6936 | 13.0266 | 11.81293 | -1.333001 | 1.213673
42.05334 | 11.711 | 13.01886 | 11.8089 | -1.30786 | 1.209961
42.06334 | 11.7416 | 13.01153 | 11.80487 | -1.269927 | 1.206653
42.07334 | 11.7582 | 13.00463 | 11.80085 | -1.246428 | 1.203774
42.08334 | 11.8068 | 12.99819 | 11.79684 | -1.19139 | 1.201354
42.09333 | 11.8221 | 12.99225 | 11.79283 | -1.17015 | 1.199423
42.10333 | 11.8462 | 12.98683 | 11.78882 | -1.140628 | 1.19801
42.11333 | 11.8802 | 12.98197 | 11.78481 | -1.101767 | 1.197154
42.12333 | 11.8955 | 12.9777 | 11.78081 | -1.082203 | 1.196891
42.13333 | 11.9532 | 12.97408 | 11.77681 | -1.020876 | 1.197262
42.14332 | 11.977 | 12.97113 | 11.77283 | -0.9941323 | 1.198307
42.15332 | 11.9892 | 12.96891 | 11.76884 | -0.9797091 | 1.200073
42.16332 | 12.0198 | 12.96746 | 11.76485 | -0.9476569 | 1.202605
42.17332 | 12.0381 | 12.96682 | 11.76087 | -0.928724 | 1.205954
42.18332 | 12.0923 | 12.96706 | 11.75689 | -0.87476 | 1.210167
42.19332 | 12.1058 | 12.96822 | 11.75292 | -0.8624156 | 1.215295
42.20331 | 12.1317 | 12.97033 | 11.74896 | -0.8386337 | 1.221379
42.21331 | 12.1554 | 12.97348 | 11.74499 | -0.8180784 | 1.228488
42.22331 | 12.1867 | 12.97769 | 11.74103 | -0.7909912 | 1.236662
42.23331 | 12.2303 | 12.98302 | 11.73707 | -0.7527161 | 1.245944
42.24331 | 12.2403 | 12.98949 | 11.73312 | -0.7491919 | 1.256373
42.2533 | 12.2519 | 12.99714 | 11.72917 | -0.7452408 | 1.267967
42.2633 | 12.2805 | 13.006 | 11.72523 | -0.7254955 | 1.280767
42.2733 | 12.3002 | 13.01605 | 11.72129 | -0.7158528 | 1.294766
42.2833 | 12.3436 | 13.02729 | 11.71735 | -0.6836938 | 1.309944
42.2933 | 12.343 | 13.03967 | 11.71342 | -0.6966742 | 1.326257
42.3033 | 12.3628 | 13.05312 | 11.70949 | -0.6903159 | 1.343628
42.31329 | 12.3791 | 13.06749 | 11.70557 | -0.6883851 | 1.361919
42.32329 | 12.4032 | 13.08265 | 11.70164 | -0.6794465 | 1.381002
42.33329 | 12.4163 | 13.09837 | 11.69773 | -0.6820659 | 1.400638
42.34329 | 12.4144 | 13.11436 | 11.69381 | -0.699965 | 1.420551
42.35329 | 12.4326 | 13.13031 | 11.6899 | -0.6977065 | 1.440402
42.36328 | 12.4397 | 13.14579 | 11.686 | -0.7060859 | 1.459783
42.37328 | 12.4411 | 13.16039 | 11.6821 | -0.7192854 | 1.478284
42.38328 | 12.4616 | 13.17362 | 11.6782 | -0.7120242 | 1.49542
42.39328 | 12.4481 | 13.18503 | 11.67431 | -0.7369253 | 1.510714
42.40328 | 12.4561 | 13.19414 | 11.67042 | -0.7380356 | 1.523714
42.41328 | 12.4532 | 13.20055 | 11.66654 | -0.747354 | 1.534018
42.42327 | 12.4332 | 13.20421 | 11.66266 | -0.7710081 | 1.54155
42.43327 | 12.4438 | 13.20439 | 11.65878 | -0.7605886 | 1.545608
42.44327 | 12.4263 | 13.20123 | 11.65491 | -0.7749335 | 1.546327
42.45327 | 12.4264 | 13.19475 | 11.65104 | -0.7683459 | 1.543709
42.46327 | 12.3973 | 13.18502 | 11.64717 | -0.7877201 | 1.537849
42.47326 | 12.3929 | 13.17224 | 11.64331 | -0.7793371 | 1.528924
42.48326 | 12.3681 | 13.15658 | 11.63945 | -0.7884814 | 1.517127
42.49326 | 12.357 | 13.13829 | 11.6356 | -0.7812928 | 1.502692
42.50326 | 12.3312 | 13.11768 | 11.63175 | -0.786476 | 1.485925
42.51326 | 12.3054 | 13.0948 | 11.6279 | -0.7894038 | 1.466899
42.52326 | 12.2681 | 13.06997 | 11.62406 | -0.8018664 | 1.445904
42.53325 | 12.2581 | 13.0434 | 11.62023 | -0.7852985 | 1.423171
42.54325 | 12.2294 | 13.01527 | 11.61639 | -0.7858657 | 1.398872
42.55325 | 12.2003 | 12.98582 | 11.61256 | -0.7855227 | 1.37326
42.56325 | 12.1593 | 12.95532 | 11.60874 | -0.7960161 | 1.346579
42.57325 | 12.1096 | 12.92401 | 11.60491 | -0.8144079 | 1.319094
42.58324 | 12.0903 | 12.8922 | 11.6011 | -0.8019014 | 1.291102
42.59324 | 12.0501 | 12.86011 | 11.59728 | -0.8100082 | 1.262824
42.60324 | 12.0179 | 12.82802 | 11.59347 | -0.8101173 | 1.234543
42.61324 | 11.9442 | 12.79617 | 11.58967 | -0.8519725 | 1.206505
42.62324 | 11.9084 | 12.76479 | 11.58586 | -0.8563899 | 1.178926
42.63324 | 11.8737 | 12.73405 | 11.58207 | -0.8603465 | 1.151981
42.64323 | 11.8488 | 12.70412 | 11.57827 | -0.8553193 | 1.125845
42.65323 | 11.7782 | 12.67506 | 11.57448 | -0.8968611 | 1.100578
42.66323 | 11.7128 | 12.64698 | 11.5707 | -0.934181 | 1.076285
42.67323 | 11.6778 | 12.61993 | 11.56691 | -0.9421297 | 1.053018
42.68323 | 11.6357 | 12.59406 | 11.56313 | -0.9583581 | 1.030925
42.69322 | 11.5946 | 12.56915 | 11.55936 | -0.9745474 | 1.009786
42.70322 | 11.5414 | 12.54526 | 11.55559 | -1.003863 | 0.9896731
42.71322 | 11.4707 | 12.52241 | 11.55182 | -1.051707 | 0.9705849
42.72322 | 11.4403 | 12.50055 | 11.54806 | -1.060247 | 0.9524891
42.73322 | 11.3941 | 12.47965 | 11.5443 | -1.085546 | 0.9353477
42.74322 | 11.332 | 12.45966 | 11.54054 | -1.12766 | 0.9191175
42.75321 | 11.291 | 12.44056 | 11.53679 | -1.149561 | 0.9037677
42.76321 | 11.2276 | 12.4223 | 11.53305 | -1.194703 | 0.8892576
42.77321 | 11.1742 | 12.40478 | 11.5293 | -1.230582 | 0.8754811
42.78321 | 11.1359 | 12.38799 | 11.52556 | -1.25209 | 0.8624288
42.79321 | 11.0926 | 12.37188 | 11.52182 | -1.279278 | 0.8500533
42.8032 | 11.0308 | 12.35642 | 11.5181 | -1.325617 | 0.838322
42.8132 | 10.9784 | 12.34154 | 11.51437 | -1.363136 | 0.8271692
42.8232 | 10.9475 | 12.32721 | 11.51064 | -1.379708 | 0.8165658
42.8332 | 10.8853 | 12.31339 | 11.50692 | -1.428094 | 0.8064732
42.8432 | 10.8498 | 12.30006 | 11.5032 | -1.450259 | 0.796855
42.8532 | 10.8021 | 12.28717 | 11.49949 | -1.485068 | 0.787677
42.86319 | 10.7525 | 12.2747 | 11.49578 | -1.522202 | 0.7789168
42.87319 | 10.7276 | 12.26261 | 11.49208 | -1.535005 | 0.7705257
42.88319 | 10.6683 | 12.25086 | 11.48838 | -1.582563 | 0.7624849
42.89319 | 10.6423 | 12.23945 | 11.48468 | -1.597149 | 0.7547693
42.90319 | 10.6127 | 12.22834 | 11.48099 | -1.615641 | 0.7473553
42.91318 | 10.5447 | 12.21753 | 11.4773 | -1.672828 | 0.7402278
42.92318 | 10.5351 | 12.20697 | 11.47361 | -1.671867 | 0.733353
42.93318 | 10.4834 | 12.19665 | 11.46993 | -1.713251 | 0.7267195
42.94318 | 10.4642 | 12.18656 | 11.46625 | -1.722363 | 0.7203103
42.95318 | 10.4295 | 12.17669 | 11.46258 | -1.747189 | 0.7141102
42.96318 | 10.368 | 12.16701 | 11.45891 | -1.799013 | 0.7081049
42.97317 | 10.3627 | 12.15753 | 11.45524 | -1.794832 | 0.7022872
42.98317 | 10.3209 | 12.14822 | 11.45158 | -1.827316 | 0.6966339
42.99317 | 10.3144 | 12.13906 | 11.44792 | -1.824663 | 0.69114
43.00317 | 10.2606 | 12.13006 | 11.44427 | -1.869464 | 0.685796
43.01317 | 10.2349 | 12.12121 | 11.44062 | -1.886308 | 0.6805923
43.02316 | 10.2255 | 12.1125 | 11.43697 | -1.886998 | 0.6755259
43.03316 | 10.1894 | 12.10391 | 11.43333 | -1.914508 | 0.6705793
43.04316 | 10.1526 | 12.09544 | 11.42969 | -1.942839 | 0.6657507
43.05316 | 10.1498 | 12.08709 | 11.42605 | -1.937286 | 0.6610337
43.06316 | 10.1226 | 12.07884 | 11.42242 | -1.956243 | 0.6564226
43.07316 | 10.0952 | 12.0707 | 11.41879 | -1.975504 | 0.651912
43.08315 | 10.0663 | 12.06267 | 11.41517 | -1.996372 | 0.6475012
43.09315 | 10.0529 | 12.05473 | 11.41155 | -2.001828 | 0.6431772
43.10315 | 10.0397 | 12.04687 | 11.40793 | -2.007174 | 0.63894
43.11315 | 9.9906 | 12.03911 | 11.40432 | -2.048507 | 0.6347858
43.12315 | 9.9886 | 12.03142 | 11.40071 | -2.042822 | 0.6307109
43.13314 | 9.9565 | 12.02383 | 11.39711 | -2.067326 | 0.6267158
43.14314 | 9.956 | 12.0163 | 11.39351 | -2.060298 | 0.6227899
43.15314 | 9.9306 | 12.00884 | 11.38991 | -2.078245 | 0.618934
43.16314 | 9.8995 | 12.00146 | 11.38632 | -2.101962 | 0.615145
43.17314 | 9.8756 | 11.99415 | 11.38273 | -2.118547 | 0.6114206
43.18314 | 9.8693 | 11.9869 | 11.37914 | -2.117599 | 0.6077584
43.19313 | 9.8707 | 11.97972 | 11.37556 | -2.109021 | 0.6041596
43.20313 | 9.8409 | 11.9726 | 11.37198 | -2.131698 | 0.6006151
43.21313 | 9.8157 | 11.96553 | 11.36841 | -2.149835 | 0.5971265
43.22313 | 9.815 | 11.95853 | 11.36484 | -2.143529 | 0.5936919
43.23313 | 9.7996 | 11.95158 | 11.36127 | -2.15198 | 0.5903094
43.24312 | 9.7971 | 11.94469 | 11.35771 | -2.147591 | 0.5869807
43.25312 | 9.7662 | 11.93785 | 11.35415 | -2.171648 | 0.5836976
43.26312 | 9.7663 | 11.93106 | 11.3506 | -2.164757 | 0.5804619
43.27312 | 9.7521 | 11.92432 | 11.34704 | -2.172215 | 0.5772722
43.28312 | 9.731 | 11.91762 | 11.34349 | -2.186622 | 0.5741271
43.29312 | 9.7259 | 11.91098 | 11.33995 | -2.185076 | 0.5710253
43.30311 | 9.7104 | 11.90438 | 11.33641 | -2.193982 | 0.5679689
43.31311 | 9.6939 | 11.89783 | 11.33288 | -2.203927 | 0.5649499
43.32311 | 9.6976 | 11.89132 | 11.32934 | -2.193715 | 0.5619713
43.33311 | 9.6638 | 11.88485 | 11.32581 | -2.221046 | 0.5590312
43.34311 | 9.6674 | 11.87842 | 11.32229 | -2.211018 | 0.556129
43.3531 | 9.6483 | 11.87204 | 11.31877 | -2.223738 | 0.5532664
43.3631 | 9.6476 | 11.86569 | 11.31525 | -2.21809 | 0.5504368
43.3731 | 9.6309 | 11.85938 | 11.31174 | -2.228482 | 0.5476424
43.3831 | 9.624 | 11.85311 | 11.30823 | -2.229111 | 0.5448821
43.3931 | 9.6254 | 11.84688 | 11.30472 | -2.221478 | 0.5421555
43.4031 | 9.5918 | 11.84068 | 11.30122 | -2.248881 | 0.5394614
43.41309 | 9.6101 | 11.83453 | 11.29772 | -2.224427 | 0.5368024
43.42309 | 9.6032 | 11.8284 | 11.29423 | -2.225201 | 0.5341715
43.43309 | 9.5755 | 11.82231 | 11.29074 | -2.246809 | 0.5315714
43.44309 | 9.5749 | 11.81625 | 11.28725 | -2.241351 | 0.529001
43.45309 | 9.5752 | 11.81023 | 11.28377 | -2.235026 | 0.52646
43.46308 | 9.5538 | 11.80424 | 11.28029 | -2.25044 | 0.5239504
43.47308 | 9.5614 | 11.79828 | 11.27681 | -2.236879 | 0.5214663
43.48308 | 9.5346 | 11.79235 | 11.27334 | -2.257751 | 0.51901
43.49308 | 9.5442 | 11.78645 | 11.26987 | -2.242252 | 0.5165807
43.50308 | 9.5348 | 11.78058 | 11.26641 | -2.245785 | 0.5141782
43.51308 | 9.5235 | 11.77475 | 11.26295 | -2.251247 | 0.5118017
43.52307 | 9.5168 | 11.76894 | 11.25949 | -2.252145 | 0.5094534
43.53307 | 9.5031 | 11.76317 | 11.25604 | -2.260065 | 0.5071279
43.54307 | 9.5181 | 11.75741 | 11.25259 | -2.239315 | 0.5048274
43.55307 | 9.5042 | 11.75169 | 11.24914 | -2.247492 | 0.5025512
43.56307 | 9.4824 | 11.746 | 11.2457 | -2.263598 | 0.5002992
43.57306 | 9.498 | 11.74034 | 11.24226 | -2.242336 | 0.498073
43.58306 | 9.4841 | 11.7347 | 11.23883 | -2.250596 | 0.4958679
43.59306 | 9.5026 | 11.72908 | 11.2354 | -2.226482 | 0.4936859
43.60306 | 9.453 | 11.7235 | 11.23197 | -2.270495 | 0.4915265
43.61306 | 9.4701 | 11.71793 | 11.22855 | -2.247834 | 0.4893894
43.62306 | 9.4671 | 11.7124 | 11.22512 | -2.245299 | 0.4872743
43.63305 | 9.4651 | 11.70689 | 11.22171 | -2.241795 | 0.4851831
43.64305 | 9.4358 | 11.70141 | 11.2183 | -2.26561 | 0.4831112
43.65305 | 9.4381 | 11.69595 | 11.21489 | -2.257851 | 0.4810606
43.66305 | 9.4511 | 11.69052 | 11.21148 | -2.239416 | 0.4790309
43.67305 | 9.4269 | 11.68511 | 11.20808 | -2.258205 | 0.4770218
43.68304 | 9.4174 | 11.67972 | 11.20469 | -2.262324 | 0.4750352
43.69304 | 9.4142 | 11.67436 | 11.20129 | -2.260162 | 0.4730669
43.70304 | 9.4128 | 11.66902 | 11.1979 | -2.256223 | 0.4711186
43.71304 | 9.4022 | 11.66371 | 11.19452 | -2.261508 | 0.4691901
43.72304 | 9.4005 | 11.65842 | 11.19113 | -2.257916 | 0.4672813
43.73304 | 9.3867 | 11.65315 | 11.18776 | -2.266448 | 0.4653919
43.74303 | 9.3997 | 11.64791 | 11.18438 | -2.248207 | 0.4635236
43.75303 | 9.3752 | 11.64268 | 11.18101 | -2.267484 | 0.4616727
43.76303 | 9.3795 | 11.63748 | 11.17764 | -2.257984 | 0.4598407
43.77303 | 9.367 | 11.63231 | 11.17428 | -2.265307 | 0.4580277
43.78303 | 9.3709 | 11.62715 | 11.17092 | -2.256252 | 0.4562332
43.79302 | 9.3538 | 11.62202 | 11.16756 | -2.268224 | 0.4544592
43.80302 | 9.3454 | 11.61691 | 11.16421 | -2.271513 | 0.4527021
43.81302 | 9.3587 | 11.61182 | 11.16086 | -2.253125 | 0.450963
43.82302 | 9.3402 | 11.60676 | 11.15752 | -2.266558 | 0.4492426
43.83302 | 9.3451 | 11.60171 | 11.15417 | -2.256614 | 0.4475401
43.84302 | 9.3387 | 11.59669 | 11.15083 | -2.257991 | 0.4458562
43.85301 | 9.3362 | 11.5917 | 11.1475 | -2.255495 | 0.4441918
43.86301 | 9.3115 | 11.58672 | 11.14417 | -2.275216 | 0.4425439
43.87301 | 9.3321 | 11.58176 | 11.14084 | -2.249659 | 0.4409141
43.88301 | 9.3332 | 11.57682 | 11.13752 | -2.243623 | 0.4393024
43.89301 | 9.3236 | 11.57191 | 11.1342 | -2.248309 | 0.4377088
43.903 | 9.2942 | 11.56702 | 11.13089 | -2.272822 | 0.4361348
43.913 | 9.3341 | 11.56215 | 11.12757 | -2.228052 | 0.4345773
43.923 | 9.3095 | 11.5573 | 11.12427 | -2.247804 | 0.4330381
43.933 | 9.3153 | 11.55248 | 11.12096 | -2.237177 | 0.4315171
43.943 | 9.288 | 11.54767 | 11.11766 | -2.259673 | 0.4300145
43.953 | 9.309 | 11.54289 | 11.11436 | -2.23389 | 0.4285303
43.96299 | 9.3091 | 11.53813 | 11.11107 | -2.229035 | 0.427066
43.97299 | 9.2879 | 11.5334 | 11.10778 | -2.245497 | 0.425619
43.98299 | 9.2872 | 11.52868 | 11.10449 | -2.241482 | 0.4241908
43.99299 | 9.3126 | 11.52399 | 11.10121 | -2.211389 | 0.4227817
44.00299 | 9.2899 | 11.51932 | 11.09793 | -2.229419 | 0.4213919
44.01298 | 9.2729 | 11.51468 | 11.09465 | -2.241777 | 0.420023
44.02298 | 9.2653 | 11.51005 | 11.09138 | -2.244754 | 0.4186722
44.03298 | 9.296 | 11.50545 | 11.08811 | -2.209455 | 0.4173417
44.04298 | 9.2744 | 11.50088 | 11.08485 | -2.226479 | 0.4160315
44.05298 | 9.2658 | 11.49633 | 11.08159 | -2.230528 | 0.4147421
44.06298 | 9.2741 | 11.4918 | 11.07833 | -2.217702 | 0.4134738
44.07297 | 9.2777 | 11.48731 | 11.07508 | -2.209605 | 0.4122285
44.08297 | 9.2692 | 11.48283 | 11.07183 | -2.21363 | 0.4110042
44.09297 | 9.2496 | 11.47838 | 11.06858 | -2.228781 | 0.4098024
44.10297 | 9.265 | 11.47396 | 11.06534 | -2.20896 | 0.408624
44.11297 | 9.2591 | 11.46957 | 11.0621 | -2.210465 | 0.4074696
44.12296 | 9.2297 | 11.4652 | 11.05886 | -2.235504 | 0.4063409
44.13296 | 9.2526 | 11.46087 | 11.05563 | -2.208267 | 0.4052369
44.14296 | 9.2378 | 11.45656 | 11.0524 | -2.218761 | 0.4041594
44.15296 | 9.2344 | 11.45229 | 11.04918 | -2.217885 | 0.4031094
44.16296 | 9.2396 | 11.44804 | 11.04595 | -2.208443 | 0.4020882
44.17296 | 9.2088 | 11.44383 | 11.04274 | -2.235033 | 0.4010968
44.18295 | 9.2377 | 11.43966 | 11.03953 | -2.201963 | 0.4001378
44.19295 | 9.1969 | 11.43552 | 11.03631 | -2.238625 | 0.3992105
44.20295 | 9.2114 | 11.43142 | 11.03311 | -2.220025 | 0.3983178
44.21295 | 9.213 | 11.42736 | 11.0299 | -2.214365 | 0.3974614
44.22295 | 9.1924 | 11.42335 | 11.0267 | -2.230947 | 0.3966434
44.23294 | 9.2037 | 11.41938 | 11.02351 | -2.215677 | 0.3958666
44.24294 | 9.1897 | 11.41545 | 11.02032 | -2.225749 | 0.395132
44.25294 | 9.1896 | 11.41157 | 11.01713 | -2.221971 | 0.3944431
44.26294 | 9.1795 | 11.40775 | 11.01394 | -2.228245 | 0.3938027
44.27294 | 9.1761 | 11.40397 | 11.01076 | -2.227874 | 0.393214
44.28294 | 9.1752 | 11.40026 | 11.00758 | -2.225062 | 0.3926804
44.29293 | 9.149 | 11.39662 | 11.00441 | -2.247616 | 0.3922059
44.30293 | 9.184 | 11.39303 | 11.00124 | -2.209033 | 0.3917939
44.31293 | 9.1624 | 11.38952 | 10.99807 | -2.22712 | 0.3914489
44.32293 | 9.1597 | 11.38608 | 10.99491 | -2.226383 | 0.3911756
44.33293 | 9.1517 | 11.38273 | 10.99175 | -2.231026 | 0.3909791
44.34292 | 9.1439 | 11.37946 | 10.98859 | -2.235558 | 0.3908646
44.35292 | 9.1509 | 11.37628 | 10.98544 | -2.225377 | 0.3908376
44.36292 | 9.1327 | 11.37319 | 10.98229 | -2.240494 | 0.3909041
44.37292 | 9.1366 | 11.37021 | 10.97914 | -2.233614 | 0.3910704
44.38292 | 9.147 | 11.36734 | 10.976 | -2.220344 | 0.391343
44.39292 | 9.1396 | 11.36459 | 10.97286 | -2.224991 | 0.3917287
44.40291 | 9.124 | 11.36196 | 10.96973 | -2.237964 | 0.392234
44.41291 | 9.1355 | 11.35947 | 10.9666 | -2.223965 | 0.392867
44.42291 | 9.1366 | 11.3571 | 10.96347 | -2.220504 | 0.3936346
44.43291 | 9.1195 | 11.35489 | 10.96034 | -2.235389 | 0.3945439
44.44291 | 9.1176 | 11.35283 | 10.95722 | -2.235226 | 0.3956022
44.4529 | 9.1291 | 11.35092 | 10.95411 | -2.221824 | 0.3968146
44.4629 | 9.1193 | 11.34918 | 10.951 | -2.229885 | 0.3981899
44.4729 | 9.1121 | 11.34762 | 10.94788 | -2.235516 | 0.3997319
44.4829 | 9.1258 | 11.34622 | 10.94478 | -2.220422 | 0.4014448
44.4929 | 9.1198 | 11.345 | 10.94167 | -2.225205 | 0.4033307
44.5029 | 9.1162 | 11.34396 | 10.93857 | -2.227764 | 0.4053893
44.51289 | 9.1133 | 11.3431 | 10.93548 | -2.229796 | 0.4076153
44.52289 | 9.1134 | 11.34239 | 10.93239 | -2.228994 | 0.410006
44.53289 | 9.1135 | 11.34185 | 10.9293 | -2.228346 | 0.4125476
44.54289 | 9.1056 | 11.34144 | 10.92621 | -2.235836 | 0.4152227
44.55289 | 9.1122 | 11.34114 | 10.92313 | -2.228938 | 0.4180073
44.56288 | 9.1215 | 11.34092 | 10.92006 | -2.219422 | 0.4208671
44.57288 | 9.1133 | 11.34075 | 10.91698 | -2.227449 | 0.4237686
44.58288 | 9.1168 | 11.34057 | 10.91391 | -2.22377 | 0.4266613
44.59288 | 9.1178 | 11.34033 | 10.91084 | -2.222531 | 0.4294901
44.60288 | 9.1115 | 11.33997 | 10.90778 | -2.228469 | 0.4321936
44.61288 | 9.1181 | 11.33942 | 10.90471 | -2.221321 | 0.4347057
44.62287 | 9.1063 | 11.33862 | 10.90166 | -2.232318 | 0.4369575
44.63287 | 9.1089 | 11.33749 | 10.89861 | -2.228594 | 0.438888
44.64287 | 9.1063 | 11.33599 | 10.89556 | -2.229693 | 0.4404371
44.65287 | 9.1285 | 11.33406 | 10.89251 | -2.205565 | 0.441556
44.66287 | 9.0951 | 11.33168 | 10.88947 | -2.236575 | 0.4422099
44.67286 | 9.1061 | 11.32881 | 10.88643 | -2.222708 | 0.4423791
44.68286 | 9.1177 | 11.32545 | 10.88339 | -2.207751 | 0.4420585
44.69286 | 9.1025 | 11.32162 | 10.88036 | -2.219117 | 0.4412575
44.70286 | 9.0959 | 11.31733 | 10.87733 | -2.221425 | 0.4399953
44.71286 | 9.0936 | 11.3126 | 10.8743 | -2.219004 | 0.4383003
44.72286 | 9.1079 | 11.30749 | 10.87128 | -2.199585 | 0.4362036
44.73285 | 9.0865 | 11.30201 | 10.86827 | -2.215507 | 0.4337413
44.74285 | 9.0925 | 11.29619 | 10.86525 | -2.20369 | 0.43094
44.75285 | 9.0958 | 11.29007 | 10.86224 | -2.19427 | 0.4278324
44.76285 | 9.0901 | 11.28368 | 10.85923 | -2.193577 | 0.4244474
44.77285 | 9.0707 | 11.27704 | 10.85622 | -2.206338 | 0.4208134
44.78284 | 9.0942 | 11.27019 | 10.85323 | -2.17599 | 0.4169634
44.79284 | 9.0685 | 11.26315 | 10.85023 | -2.194649 | 0.412921
44.80284 | 9.0762 | 11.25596 | 10.84723 | -2.179757 | 0.408723
44.81284 | 9.0671 | 11.24865 | 10.84424 | -2.181548 | 0.4044053
44.82284 | 9.0788 | 11.24126 | 10.84125 | -2.16246 | 0.4000052
44.83283 | 9.0473 | 11.23384 | 10.83827 | -2.186538 | 0.3955647
44.84283 | 9.0805 | 11.2264 | 10.83529 | -2.145905 | 0.3911119
44.85283 | 9.0543 | 11.219 | 10.83232 | -2.164702 | 0.3866856
44.86283 | 9.0497 | 11.21166 | 10.82934 | -2.161959 | 0.3823169
44.87283 | 9.0576 | 11.2044 | 10.82637 | -2.146804 | 0.3780325
44.88283 | 9.0722 | 11.19726 | 10.82341 | -2.12506 | 0.3738547
44.89282 | 9.0413 | 11.19025 | 10.82044 | -2.14895 | 0.3698054
44.90282 | 9.0579 | 11.18337 | 10.81748 | -2.125473 | 0.3658884
44.91282 | 9.0644 | 11.17665 | 10.81453 | -2.112246 | 0.3621173
44.92282 | 9.059 | 11.17007 | 10.81158 | -2.111073 | 0.3584973
44.93282 | 9.0363 | 11.16366 | 10.80863 | -2.127357 | 0.3550308
44.94281 | 9.064 | 11.1574 | 10.80568 | -2.093404 | 0.3517208
44.95281 | 9.0838 | 11.1513 | 10.80274 | -2.067499 | 0.3485585
44.96281 | 9.0352 | 11.14534 | 10.7998 | -2.110145 | 0.3455438
44.97281 | 9.0545 | 11.13954 | 10.79687 | -2.085037 | 0.3426716
44.98281 | 9.0785 | 11.13387 | 10.79393 | -2.055369 | 0.3399365
44.99281 | 9.0453 | 11.12834 | 10.791 | -2.083036 | 0.3373323
45.0028 | 9.0719 | 11.12294 | 10.78808 | -2.051037 | 0.3348549
45.0128 | 9.0648 | 11.11765 | 10.78516 | -2.052852 | 0.3324929
45.0228 | 9.0805 | 11.11248 | 10.78224 | -2.031983 | 0.330242
45.0328 | 9.0581 | 11.10742 | 10.77933 | -2.049322 | 0.3280958
45.0428 | 9.0818 | 11.10246 | 10.77641 | -2.020662 | 0.326048
45.05279 | 9.0853 | 11.0976 | 10.77351 | -2.012303 | 0.3240942
45.06279 | 9.102 | 11.09283 | 10.7706 | -1.990828 | 0.3222246
45.07279 | 9.0831 | 11.08814 | 10.7677 | -2.005038 | 0.3204355
45.08279 | 9.0903 | 11.08353 | 10.7648 | -1.993226 | 0.3187216
45.09279 | 9.1106 | 11.07899 | 10.76191 | -1.968388 | 0.317078
45.10279 | 9.1204 | 11.07452 | 10.75902 | -1.954118 | 0.3154995
45.11278 | 9.0951 | 11.07012 | 10.75613 | -1.975017 | 0.3139836
45.12278 | 9.1274 | 11.06577 | 10.75325 | -1.938372 | 0.3125229
45.13278 | 9.1481 | 11.06148 | 10.75037 | -1.913383 | 0.311115
45.14278 | 9.1258 | 11.05725 | 10.74749 | -1.931447 | 0.3097564
45.15278 | 9.1501 | 11.05306 | 10.74462 | -1.90296 | 0.3084438
45.16277 | 9.1761 | 11.04892 | 10.74175 | -1.872824 | 0.3071752
45.17277 | 9.1614 | 11.04483 | 10.73888 | -1.883426 | 0.3059452
45.18277 | 9.1693 | 11.04077 | 10.73602 | -1.87147 | 0.3047527
45.19277 | 9.189 | 11.03675 | 10.73316 | -1.847751 | 0.3035951
45.20277 | 9.2245 | 11.03277 | 10.7303 | -1.808269 | 0.3024702
45.21277 | 9.1988 | 11.02882 | 10.72745 | -1.830021 | 0.3013759
45.22276 | 9.2445 | 11.02491 | 10.7246 | -1.780409 | 0.3003114
45.23276 | 9.2643 | 11.02102 | 10.72175 | -1.756724 | 0.299273
45.24276 | 9.2562 | 11.01717 | 10.71891 | -1.760967 | 0.2982601
45.25276 | 9.2895 | 11.01334 | 10.71607 | -1.723838 | 0.2972712
45.26276 | 9.3135 | 11.00953 | 10.71323 | -1.696034 | 0.296305
45.27275 | 9.3363 | 11.00576 | 10.7104 | -1.66946 | 0.2953614
45.28275 | 9.337 | 11.00201 | 10.70757 | -1.665006 | 0.2944372
45.29275 | 9.3828 | 10.99827 | 10.70474 | -1.615474 | 0.2935323
45.30275 | 9.4099 | 10.99456 | 10.70192 | -1.584664 | 0.292646
45.31275 | 9.4342 | 10.99088 | 10.6991 | -1.556675 | 0.2917772
45.32275 | 9.4667 | 10.98721 | 10.69628 | -1.520506 | 0.2909253
45.33274 | 9.4895 | 10.98356 | 10.69347 | -1.494061 | 0.2900902
45.34274 | 9.5525 | 10.97993 | 10.69066 | -1.42743 | 0.2892698
45.35274 | 9.5789 | 10.97632 | 10.68785 | -1.397418 | 0.2884642
45.36274 | 9.6062 | 10.97272 | 10.68505 | -1.366523 | 0.2876728
45.37274 | 9.6797 | 10.96915 | 10.68225 | -1.289446 | 0.2868952
45.38273 | 9.7198 | 10.96559 | 10.67946 | -1.245788 | 0.2861315
45.39273 | 9.7602 | 10.96204 | 10.67666 | -1.201843 | 0.2853799
45.40273 | 9.8371 | 10.95851 | 10.67387 | -1.121414 | 0.2846407
45.41273 | 9.9152 | 10.955 | 10.67109 | -1.0398 | 0.2839136
45.42273 | 9.9495 | 10.9515 | 10.6683 | -1.002001 | 0.283198
45.43273 | 10.0392 | 10.94802 | 10.66552 | -0.9088172 | 0.2824939
45.44272 | 10.1302 | 10.94455 | 10.66275 | -0.8143508 | 0.2818014
45.45272 | 10.1768 | 10.9411 | 10.65998 | -0.7642952 | 0.2811191
45.46272 | 10.2886 | 10.93765 | 10.65721 | -0.6490534 | 0.2804473
45.47272 | 10.3898 | 10.93423 | 10.65444 | -0.5444252 | 0.2797858
45.48272 | 10.4754 | 10.93081 | 10.65168 | -0.4554104 | 0.2791343
45.49271 | 10.5709 | 10.92741 | 10.64892 | -0.3565122 | 0.2784934
45.50271 | 10.6939 | 10.92402 | 10.64616 | -0.2301236 | 0.2778616
45.51271 | 10.8133 | 10.92065 | 10.64341 | -0.107348 | 0.2772393
45.52271 | 10.9232 | 10.91729 | 10.64066 | 0.005914939 | 0.2766265
45.53271 | 11.045 | 10.91393 | 10.63791 | 0.1310652 | 0.276023
45.54271 | 11.189 | 10.9106 | 10.63517 | 0.278403 | 0.2754287
45.5527 | 11.3253 | 10.90728 | 10.63243 | 0.418025 | 0.2748442
45.5627 | 11.4619 | 10.90396 | 10.62969 | 0.5579379 | 0.2742681
45.5727 | 11.615 | 10.90066 | 10.62696 | 0.7143385 | 0.2737011
45.5827 | 11.788 | 10.89737 | 10.62423 | 0.8906268 | 0.2731431
45.5927 | 11.9113 | 10.8941 | 10.6215 | 1.017203 | 0.2725941
45.60269 | 12.0857 | 10.89084 | 10.61878 | 1.194863 | 0.2720546
45.61269 | 12.2699 | 10.88759 | 10.61606 | 1.382314 | 0.2715237
45.62269 | 12.4183 | 10.88435 | 10.61334 | 1.533954 | 0.2710017
45.63269 | 12.588 | 10.88112 | 10.61063 | 1.70688 | 0.2704891
45.64269 | 12.79 | 10.87791 | 10.60792 | 1.912094 | 0.2699856
45.65269 | 12.9477 | 10.8747 | 10.60521 | 2.072995 | 0.2694917
45.66268 | 13.1216 | 10.87152 | 10.60251 | 2.25008 | 0.2690078
45.67268 | 13.3242 | 10.86834 | 10.59981 | 2.455856 | 0.2685329
45.68268 | 13.4861 | 10.86518 | 10.59711 | 2.620918 | 0.2680683
45.69268 | 13.658 | 10.86203 | 10.59442 | 2.795967 | 0.2676136
45.70268 | 13.8576 | 10.8589 | 10.59173 | 2.998702 | 0.2671696
45.71267 | 14.0293 | 10.85578 | 10.58904 | 3.17352 | 0.2667368
45.72267 | 14.1988 | 10.85267 | 10.58636 | 3.346126 | 0.2663145
45.73267 | 14.3872 | 10.84958 | 10.58368 | 3.537618 | 0.2659038
45.74267 | 14.552 | 10.84651 | 10.581 | 3.705495 | 0.2655051
45.75267 | 14.7185 | 10.84344 | 10.57833 | 3.875056 | 0.2651187
45.76267 | 14.8761 | 10.8404 | 10.57565 | 4.0357 | 0.2647451
45.77266 | 15.0423 | 10.83737 | 10.57299 | 4.204926 | 0.2643854
45.78266 | 15.1998 | 10.83436 | 10.57032 | 4.365436 | 0.2640393
45.79266 | 15.3236 | 10.83137 | 10.56766 | 4.49223 | 0.2637078
45.80266 | 15.4926 | 10.8284 | 10.565 | 4.664204 | 0.2633917
45.81266 | 15.6338 | 10.82544 | 10.56235 | 4.808359 | 0.2630915
45.82265 | 15.7325 | 10.82251 | 10.5597 | 4.909992 | 0.2628084
45.83265 | 15.887 | 10.81959 | 10.55705 | 5.067406 | 0.2625425
45.84265 | 15.9981 | 10.8167 | 10.55441 | 5.181399 | 0.2622949
45.85265 | 16.0847 | 10.81383 | 10.55176 | 5.27087 | 0.2620666
45.86265 | 16.21 | 10.81098 | 10.54912 | 5.399017 | 0.2618583
45.87265 | 16.3184 | 10.80816 | 10.54649 | 5.51024 | 0.2616708
45.88264 | 16.369 | 10.80536 | 10.54386 | 5.563635 | 0.2615053
45.89264 | 16.4893 | 10.80259 | 10.54123 | 5.686708 | 0.2613622
45.90264 | 16.5659 | 10.79985 | 10.5386 | 5.766054 | 0.2612424
45.91264 | 16.6168 | 10.79713 | 10.53598 | 5.819672 | 0.2611465
45.92264 | 16.6967 | 10.79444 | 10.53336 | 5.902263 | 0.2610753
45.93263 | 16.7546 | 10.79178 | 10.53075 | 5.962823 | 0.261029
45.94263 | 16.8153 | 10.78914 | 10.52813 | 6.026158 | 0.2610078
45.95263 | 16.8548 | 10.78654 | 10.52552 | 6.068264 | 0.2610114
45.96263 | 16.9125 | 10.78396 | 10.52292 | 6.128543 | 0.2610394
45.97263 | 16.9479 | 10.7814 | 10.52031 | 6.166495 | 0.2610906
45.98263 | 17.0039 | 10.77888 | 10.51771 | 6.225023 | 0.2611633
45.99262 | 17.0202 | 10.77637 | 10.51512 | 6.243826 | 0.261255
46.00262 | 17.0707 | 10.77389 | 10.51253 | 6.296812 | 0.2613629
46.01262 | 17.1068 | 10.77142 | 10.50993 | 6.335383 | 0.2614826
46.02262 | 17.1277 | 10.76896 | 10.50735 | 6.358744 | 0.261609
46.03262 | 17.1742 | 10.7665 | 10.50476 | 6.407701 | 0.261736
46.04261 | 17.2046 | 10.76404 | 10.50218 | 6.44056 | 0.2618565
46.05261 | 17.2249 | 10.76157 | 10.49961 | 6.463331 | 0.261963
46.06261 | 17.2835 | 10.75908 | 10.49703 | 6.524422 | 0.2620472
46.07261 | 17.3016 | 10.75656 | 10.49446 | 6.54504 | 0.2621008
46.08261 | 17.3469 | 10.75401 | 10.49189 | 6.592893 | 0.2621158
46.09261 | 17.3882 | 10.75141 | 10.48933 | 6.636789 | 0.262085
46.1026 | 17.4318 | 10.74877 | 10.48677 | 6.683031 | 0.2620026
46.1126 | 17.4478 | 10.74607 | 10.48421 | 6.701729 | 0.2618642
46.1226 | 17.5197 | 10.74332 | 10.48165 | 6.776382 | 0.2616672
46.1326 | 17.5546 | 10.74051 | 10.4791 | 6.81409 | 0.2614111
46.1426 | 17.5922 | 10.73765 | 10.47655 | 6.854554 | 0.2610967
46.15259 | 17.6466 | 10.73473 | 10.47401 | 6.911868 | 0.260727
46.16259 | 17.7051 | 10.73177 | 10.47146 | 6.973333 | 0.2603045
46.17259 | 17.7412 | 10.72876 | 10.46892 | 7.012445 | 0.2598335
46.18259 | 17.797 | 10.7257 | 10.46639 | 7.071297 | 0.259318
46.19259 | 17.856 | 10.72261 | 10.46385 | 7.133387 | 0.2587621
46.20259 | 17.8853 | 10.71949 | 10.46132 | 7.16581 | 0.2581694
46.21258 | 17.9427 | 10.71634 | 10.4588 | 7.22636 | 0.2575441
46.22258 | 17.989 | 10.71316 | 10.45627 | 7.27584 | 0.2568884
46.23258 | 18.0266 | 10.70996 | 10.45375 | 7.316643 | 0.2562064
46.24258 | 18.0882 | 10.70673 | 10.45123 | 7.381466 | 0.2555016
46.25258 | 18.1227 | 10.7035 | 10.44872 | 7.419205 | 0.2547779
46.26257 | 18.1241 | 10.70025 | 10.44621 | 7.423852 | 0.2540402
46.27257 | 18.2045 | 10.69698 | 10.4437 | 7.507519 | 0.2532812
46.28257 | 18.1981 | 10.69372 | 10.44119 | 7.504379 | 0.2525268
46.29257 | 18.202 | 10.69046 | 10.43869 | 7.511537 | 0.2517713
46.30257 | 18.2452 | 10.68721 | 10.43619 | 7.557989 | 0.2510191
46.31257 | 18.2367 | 10.68397 | 10.4337 | 7.55273 | 0.2502743
46.32256 | 18.2224 | 10.68075 | 10.43121 | 7.541653 | 0.2495411
46.33256 | 18.2589 | 10.67753 | 10.42872 | 7.581368 | 0.2488161
46.34256 | 18.1983 | 10.67434 | 10.42623 | 7.523958 | 0.2481129
46.35256 | 18.1762 | 10.67117 | 10.42374 | 7.505027 | 0.2474284
46.36256 | 18.1533 | 10.66803 | 10.42126 | 7.485272 | 0.246764
46.37255 | 18.1076 | 10.66491 | 10.41879 | 7.442689 | 0.2461212
46.38255 | 18.0589 | 10.66181 | 10.41631 | 7.397086 | 0.2454995
46.39255 | 18.0045 | 10.65874 | 10.41384 | 7.345757 | 0.2448995
46.40255 | 17.949 | 10.6557 | 10.41138 | 7.293303 | 0.2443215
46.41255 | 17.8479 | 10.65268 | 10.40891 | 7.195225 | 0.2437648
46.42255 | 17.7704 | 10.64968 | 10.40645 | 7.120723 | 0.2432292
46.43254 | 17.6849 | 10.64671 | 10.40399 | 7.038194 | 0.2427144
46.44254 | 17.5393 | 10.64375 | 10.40154 | 6.895545 | 0.2422189
46.45254 | 17.4638 | 10.64083 | 10.39908 | 6.822975 | 0.2417422
46.46254 | 17.3371 | 10.63792 | 10.39663 | 6.699183 | 0.2412837
46.47254 | 17.1724 | 10.63503 | 10.39419 | 6.537371 | 0.2408425
46.48253 | 17.0711 | 10.63216 | 10.39175 | 6.438936 | 0.2404183
46.49253 | 16.9059 | 10.62931 | 10.38931 | 6.276586 | 0.2400092
46.50253 | 16.7485 | 10.62648 | 10.38687 | 6.122017 | 0.2396151
46.51253 | 16.6099 | 10.62367 | 10.38443 | 5.986232 | 0.2392351
46.52253 | 16.4093 | 10.62087 | 10.382 | 5.788429 | 0.2388686
46.53253 | 16.267 | 10.61809 | 10.37957 | 5.648912 | 0.2385147
46.54252 | 16.0865 | 10.61532 | 10.37715 | 5.471176 | 0.2381732
46.55252 | 15.9025 | 10.61257 | 10.37473 | 5.289928 | 0.2378427
46.56252 | 15.7312 | 10.60983 | 10.37231 | 5.121367 | 0.2375231
46.57252 | 15.519 | 10.60711 | 10.36989 | 4.911892 | 0.2372137
46.58252 | 15.3704 | 10.60439 | 10.36748 | 4.766005 | 0.236914
46.59251 | 15.1566 | 10.6017 | 10.36507 | 4.554903 | 0.2366239
46.60251 | 14.9624 | 10.59901 | 10.36267 | 4.363391 | 0.2363423
46.61251 | 14.799 | 10.59633 | 10.36026 | 4.202668 | 0.236069
46.62251 | 14.5566 | 10.59367 | 10.35786 | 3.962934 | 0.2358037
46.63251 | 14.3977 | 10.59101 | 10.35546 | 3.80669 | 0.235546
46.64251 | 14.225 | 10.58837 | 10.35307 | 3.636635 | 0.2352956
46.6525 | 13.9804 | 10.58573 | 10.35068 | 3.394667 | 0.2350525
46.6625 | 13.8396 | 10.58311 | 10.34829 | 3.256493 | 0.2348157
46.6725 | 13.6321 | 10.58049 | 10.34591 | 3.051609 | 0.2345854
46.6825 | 13.4681 | 10.57788 | 10.34352 | 2.890215 | 0.2343613
46.6925 | 13.2953 | 10.57529 | 10.34114 | 2.720013 | 0.2341431
46.70249 | 13.0933 | 10.5727 | 10.33877 | 2.5206 | 0.2339309
46.71249 | 12.9297 | 10.57012 | 10.3364 | 2.35958 | 0.233724
46.72249 | 12.7713 | 10.56755 | 10.33403 | 2.203752 | 0.2335225
46.73249 | 12.614 | 10.56498 | 10.33166 | 2.049016 | 0.2333263
46.74249 | 12.4441 | 10.56243 | 10.32929 | 1.881671 | 0.2331351
46.75249 | 12.3017 | 10.55988 | 10.32693 | 1.741819 | 0.2329489
46.76248 | 12.1392 | 10.55734 | 10.32458 | 1.581856 | 0.2327678
46.77248 | 12.0082 | 10.55481 | 10.32222 | 1.453389 | 0.2325911
46.78248 | 11.8619 | 10.55229 | 10.31987 | 1.309613 | 0.2324191
46.79248 | 11.7088 | 10.54977 | 10.31752 | 1.15903 | 0.2322516
46.80248 | 11.5837 | 10.54726 | 10.31517 | 1.03644 | 0.2320885
46.81247 | 11.4892 | 10.54476 | 10.31283 | 0.9444396 | 0.23193
46.82247 | 11.3134 | 10.54227 | 10.31049 | 0.7711346 | 0.2317755
46.83247 | 11.258 | 10.53978 | 10.30815 | 0.7182224 | 0.2316253
46.84247 | 11.1149 | 10.5373 | 10.30582 | 0.5776031 | 0.2314792
46.85247 | 11.0145 | 10.53482 | 10.30349 | 0.4796767 | 0.2313372
46.86247 | 10.9062 | 10.53236 | 10.30116 | 0.3738433 | 0.2311992
46.87246 | 10.7936 | 10.5299 | 10.29883 | 0.2637005 | 0.2310653
46.88246 | 10.722 | 10.52745 | 10.29651 | 0.1945533 | 0.2309352
46.89246 | 10.6114 | 10.525 | 10.29419 | 0.08639917 | 0.230809
46.90246 | 10.5447 | 10.52256 | 10.29188 | 0.02213826 | 0.2306867
46.91246 | 10.4562 | 10.52013 | 10.28956 | -0.0639294 | 0.2305682
46.92245 | 10.3591 | 10.51771 | 10.28725 | -0.1586063 | 0.2304536
46.93245 | 10.3154 | 10.51529 | 10.28494 | -0.1998873 | 0.2303425
46.94245 | 10.2148 | 10.51288 | 10.28264 | -0.2980752 | 0.2302352
46.95245 | 10.1541 | 10.51047 | 10.28034 | -0.3563695 | 0.2301315
46.96245 | 10.083 | 10.50807 | 10.27804 | -0.4250705 | 0.2300316
46.97245 | 10.0147 | 10.50568 | 10.27574 | -0.4909781 | 0.2299351
46.98244 | 9.9951 | 10.50329 | 10.27345 | -0.5081946 | 0.2298425
46.99244 | 9.8644 | 10.50092 | 10.27116 | -0.6365153 | 0.2297534
47.00244 | 9.8525 | 10.49854 | 10.26887 | -0.6460425 | 0.2296678
47.01244 | 9.7961 | 10.49618 | 10.26659 | -0.7000761 | 0.2295857
47.02244 | 9.728 | 10.49382 | 10.26431 | -0.7658163 | 0.2295072
47.03243 | 9.6957 | 10.49147 | 10.26203 | -0.7957652 | 0.2294323
47.04243 | 9.6275 | 10.48912 | 10.25976 | -0.8616182 | 0.2293609
47.05243 | 9.6043 | 10.48678 | 10.25748 | -0.8824777 | 0.2292929
47.06243 | 9.545 | 10.48444 | 10.25522 | -0.9394435 | 0.2292284
47.07243 | 9.5054 | 10.48212 | 10.25295 | -0.9767158 | 0.2291674
47.08243 | 9.4712 | 10.47979 | 10.25068 | -1.008594 | 0.2291098
47.09242 | 9.4302 | 10.47748 | 10.24843 | -1.047282 | 0.2290558
47.10242 | 9.3924 | 10.47517 | 10.24617 | -1.082773 | 0.2290051
47.11242 | 9.3398 | 10.47287 | 10.24391 | -1.133071 | 0.228958
47.12242 | 9.3199 | 10.47057 | 10.24166 | -1.150675 | 0.2289142
47.13242 | 9.2677 | 10.46829 | 10.23941 | -1.200585 | 0.2288739
47.14241 | 9.2509 | 10.466 | 10.23717 | -1.215105 | 0.2288371
47.15241 | 9.2246 | 10.46373 | 10.23492 | -1.239128 | 0.2288037
47.16241 | 9.1708 | 10.46146 | 10.23268 | -1.290657 | 0.2287737
47.17241 | 9.1796 | 10.45919 | 10.23045 | -1.279593 | 0.2287471
47.18241 | 9.1054 | 10.45693 | 10.22821 | -1.351535 | 0.228724
47.19241 | 9.1012 | 10.45468 | 10.22598 | -1.353483 | 0.2287043
47.2024 | 9.0658 | 10.45244 | 10.22375 | -1.38664 | 0.228688
47.2124 | 9.0438 | 10.4502 | 10.22153 | -1.406401 | 0.2286752
47.2224 | 9.0271 | 10.44797 | 10.2193 | -1.420869 | 0.2286658
47.2324 | 8.9907 | 10.44574 | 10.21708 | -1.455043 | 0.2286599
47.2424 | 8.9748 | 10.44352 | 10.21487 | -1.468723 | 0.2286574
47.25239 | 8.9605 | 10.44131 | 10.21265 | -1.480811 | 0.2286584
47.26239 | 8.9198 | 10.4391 | 10.21044 | -1.519304 | 0.2286628
47.27239 | 8.9145 | 10.4369 | 10.20823 | -1.522403 | 0.2286707
47.28239 | 8.8896 | 10.43471 | 10.20603 | -1.545108 | 0.228682
47.29239 | 8.8696 | 10.43252 | 10.20382 | -1.56292 | 0.2286969
47.30239 | 8.8593 | 10.43034 | 10.20162 | -1.571038 | 0.2287152
47.31238 | 8.8379 | 10.42816 | 10.19943 | -1.590265 | 0.228737
47.32238 | 8.8178 | 10.426 | 10.19723 | -1.608196 | 0.2287624
47.33238 | 8.8282 | 10.42383 | 10.19504 | -1.595633 | 0.2287912
47.34238 | 8.7748 | 10.42168 | 10.19285 | -1.646876 | 0.2288236
47.35238 | 8.7883 | 10.41953 | 10.19067 | -1.631226 | 0.2288595
47.36237 | 8.7711 | 10.41738 | 10.18849 | -1.646285 | 0.2288989
47.37237 | 8.75 | 10.41525 | 10.18631 | -1.665247 | 0.2289419
47.38237 | 8.7773 | 10.41312 | 10.18413 | -1.635816 | 0.2289885
47.39237 | 8.7152 | 10.41099 | 10.18195 | -1.695792 | 0.2290386
47.40237 | 8.7505 | 10.40887 | 10.17978 | -1.658374 | 0.2290924
47.41237 | 8.7239 | 10.40676 | 10.17761 | -1.682862 | 0.2291498
47.42236 | 8.7122 | 10.40466 | 10.17545 | -1.692459 | 0.2292107
47.43236 | 8.7176 | 10.40256 | 10.17329 | -1.684961 | 0.2292753
47.44236 | 8.7091 | 10.40047 | 10.17112 | -1.691368 | 0.2293436
47.45236 | 8.7083 | 10.39838 | 10.16897 | -1.690083 | 0.2294156
47.46236 | 8.71 | 10.3963 | 10.16681 | -1.686304 | 0.2294912
47.47235 | 8.6936 | 10.39423 | 10.16466 | -1.700633 | 0.2295705
47.48235 | 8.6939 | 10.39217 | 10.16251 | -1.698267 | 0.2296536
47.49235 | 8.7018 | 10.39011 | 10.16037 | -1.688307 | 0.2297404
47.50235 | 8.6838 | 10.38805 | 10.15822 | -1.704254 | 0.229831
47.51235 | 8.7258 | 10.38601 | 10.15608 | -1.660208 | 0.2299254
47.52235 | 8.6726 | 10.38397 | 10.15394 | -1.711368 | 0.2300236
47.53234 | 8.7051 | 10.38194 | 10.15181 | -1.676837 | 0.2301255
47.54234 | 8.6875 | 10.37991 | 10.14968 | -1.69241 | 0.2302314
47.55234 | 8.701 | 10.37789 | 10.14755 | -1.676891 | 0.2303411
47.56234 | 8.7244 | 10.37588 | 10.14542 | -1.651477 | 0.2304548
47.57234 | 8.6803 | 10.37387 | 10.1433 | -1.693571 | 0.2305723
47.58233 | 8.7164 | 10.37187 | 10.14118 | -1.655473 | 0.2306937
47.59233 | 8.7055 | 10.36988 | 10.13906 | -1.66438 | 0.2308192
47.60233 | 8.7202 | 10.36789 | 10.13695 | -1.647694 | 0.2309486
47.61233 | 8.7127 | 10.36591 | 10.13483 | -1.653215 | 0.2310821
47.62233 | 8.7061 | 10.36394 | 10.13272 | -1.657842 | 0.2312197
47.63233 | 8.7137 | 10.36198 | 10.13061 | -1.648276 | 0.2313613
47.64232 | 8.7418 | 10.36002 | 10.12851 | -1.618219 | 0.2315069
47.65232 | 8.7077 | 10.35807 | 10.12641 | -1.650367 | 0.2316567
47.66232 | 8.7485 | 10.35612 | 10.12431 | -1.607622 | 0.2318108
47.67232 | 8.7303 | 10.35418 | 10.12222 | -1.623884 | 0.231969
47.68232 | 8.7335 | 10.35225 | 10.12012 | -1.618753 | 0.2321315
47.69231 | 8.7507 | 10.35033 | 10.11803 | -1.599631 | 0.2322981
47.70231 | 8.7134 | 10.34841 | 10.11595 | -1.635014 | 0.2324691
47.71231 | 8.7664 | 10.3465 | 10.11386 | -1.580104 | 0.2326446
47.72231 | 8.7275 | 10.3446 | 10.11178 | -1.617102 | 0.2328243
47.73231 | 8.7603 | 10.34271 | 10.1097 | -1.582406 | 0.2330086
47.74231 | 8.7573 | 10.34082 | 10.10762 | -1.583518 | 0.2331971
47.7523 | 8.756 | 10.33894 | 10.10555 | -1.582938 | 0.2333901
47.7623 | 8.763 | 10.33706 | 10.10348 | -1.574065 | 0.2335878
47.7723 | 8.7572 | 10.3352 | 10.10141 | -1.577998 | 0.2337901
47.7823 | 8.7663 | 10.33334 | 10.09934 | -1.567039 | 0.233997
47.7923 | 8.7797 | 10.33149 | 10.09728 | -1.551787 | 0.2342086
47.80229 | 8.7774 | 10.32964 | 10.09522 | -1.552245 | 0.2344246
47.81229 | 8.7805 | 10.32781 | 10.09316 | -1.547308 | 0.2346457
47.82229 | 8.782 | 10.32598 | 10.09111 | -1.543978 | 0.2348715
47.83229 | 8.7708 | 10.32416 | 10.08905 | -1.553357 | 0.2351023
47.84229 | 8.8039 | 10.32234 | 10.087 | -1.518443 | 0.235338
47.85229 | 8.7806 | 10.32054 | 10.08496 | -1.539936 | 0.2355787
47.86228 | 8.8269 | 10.31874 | 10.08292 | -1.491839 | 0.2358241
47.87228 | 8.7757 | 10.31695 | 10.08087 | -1.541249 | 0.2360749
47.88228 | 8.8272 | 10.31517 | 10.07883 | -1.487966 | 0.2363308
47.89228 | 8.7941 | 10.31339 | 10.0768 | -1.519291 | 0.2365919
47.90228 | 8.8308 | 10.31162 | 10.07477 | -1.480824 | 0.2368584
47.91227 | 8.8245 | 10.30987 | 10.07274 | -1.485366 | 0.2371299
47.92227 | 8.8158 | 10.30812 | 10.07071 | -1.492315 | 0.237407
47.93227 | 8.851 | 10.30637 | 10.06868 | -1.455373 | 0.2376897
47.94227 | 8.8337 | 10.30464 | 10.06666 | -1.470938 | 0.237978
47.95227 | 8.8534 | 10.30291 | 10.06464 | -1.449512 | 0.2382718
47.96227 | 8.8619 | 10.30119 | 10.06262 | -1.439294 | 0.2385714
47.97226 | 8.8526 | 10.29949 | 10.06061 | -1.446886 | 0.2388765
47.98226 | 8.8685 | 10.29779 | 10.0586 | -1.429286 | 0.2391877
47.99226 | 8.8881 | 10.29609 | 10.05659 | -1.407994 | 0.2395049
48.00226 | 8.8806 | 10.29441 | 10.05458 | -1.41381 | 0.2398282
48.01226 | 8.9111 | 10.29274 | 10.05258 | -1.381636 | 0.2401577
48.02225 | 8.8833 | 10.29107 | 10.05058 | -1.407772 | 0.240493
48.03225 | 8.9327 | 10.28941 | 10.04858 | -1.356715 | 0.240835
48.04225 | 8.9015 | 10.28777 | 10.04658 | -1.386267 | 0.2411835
48.05225 | 8.9593 | 10.28613 | 10.04459 | -1.326829 | 0.2415386
48.06225 | 8.9363 | 10.2845 | 10.0426 | -1.3482 | 0.2419003
48.07224 | 8.9722 | 10.28288 | 10.04061 | -1.310682 | 0.2422685
48.08224 | 8.9894 | 10.28127 | 10.03863 | -1.291872 | 0.242644
48.09224 | 8.9908 | 10.27967 | 10.03665 | -1.288872 | 0.2430265
48.10224 | 9.0092 | 10.27808 | 10.03467 | -1.268882 | 0.2434162
48.11224 | 9.0213 | 10.2765 | 10.03269 | -1.255201 | 0.2438133
48.12224 | 9.0298 | 10.27493 | 10.03071 | -1.245131 | 0.2442178
48.13223 | 9.0749 | 10.27337 | 10.02874 | -1.198473 | 0.2446295
48.14223 | 9.0673 | 10.27182 | 10.02677 | -1.204523 | 0.2450496
48.15223 | 9.1126 | 10.27028 | 10.02481 | -1.157684 | 0.2454775
48.16223 | 9.1016 | 10.26876 | 10.02284 | -1.167156 | 0.2459136
48.17223 | 9.1353 | 10.26724 | 10.02088 | -1.131939 | 0.2463579
48.18222 | 9.1535 | 10.26573 | 10.01892 | -1.112234 | 0.2468104
48.19222 | 9.1757 | 10.26424 | 10.01697 | -1.088539 | 0.2472721
48.20222 | 9.1935 | 10.26276 | 10.01501 | -1.069256 | 0.2477427
48.21222 | 9.2146 | 10.26128 | 10.01306 | -1.046685 | 0.2482225
48.22222 | 9.2457 | 10.25983 | 10.01111 | -1.014125 | 0.2487116
48.23222 | 9.2584 | 10.25838 | 10.00917 | -0.9999781 | 0.2492105
48.24221 | 9.2818 | 10.25694 | 10.00723 | -0.975145 | 0.2497187
48.25221 | 9.3013 | 10.25552 | 10.00529 | -0.9542232 | 0.2502377
48.26221 | 9.325 | 10.25411 | 10.00335 | -0.9291145 | 0.2507672
48.27221 | 9.3519 | 10.25272 | 10.00141 | -0.9008193 | 0.2513075
48.28221 | 9.3627 | 10.25134 | 9.999479 | -0.8886378 | 0.251859
48.2922 | 9.3962 | 10.24997 | 9.99755 | -0.8537718 | 0.2524214
48.3022 | 9.3968 | 10.24862 | 9.995623 | -0.8518189 | 0.2529963
48.3122 | 9.4376 | 10.24728 | 9.993697 | -0.8096808 | 0.2535835
48.3222 | 9.4325 | 10.24596 | 9.991775 | -0.8134581 | 0.2541834
48.3322 | 9.4738 | 10.24465 | 9.989855 | -0.7708513 | 0.2547966
48.3422 | 9.4864 | 10.24336 | 9.987937 | -0.7569607 | 0.2554235
48.35219 | 9.4858 | 10.24209 | 9.986024 | -0.7562881 | 0.2560639
48.36219 | 9.5296 | 10.24083 | 9.984112 | -0.7112317 | 0.2567197
48.37219 | 9.4968 | 10.23959 | 9.982202 | -0.7427932 | 0.257391
48.38219 | 9.555 | 10.23837 | 9.980295 | -0.6833734 | 0.2580783
48.39219 | 9.5364 | 10.23717 | 9.97839 | -0.7007729 | 0.2587824
48.40218 | 9.554 | 10.23599 | 9.97649 | -0.6819936 | 0.2595033
48.41218 | 9.5754 | 10.23483 | 9.974591 | -0.659434 | 0.2602432
48.42218 | 9.5591 | 10.2337 | 9.972694 | -0.6745962 | 0.2610024
48.43218 | 9.5848 | 10.23258 | 9.9708 | -0.6477812 | 0.2617817
48.44218 | 9.5641 | 10.23149 | 9.968908 | -0.6673898 | 0.2625821
48.45218 | 9.5848 | 10.23042 | 9.967018 | -0.6456232 | 0.2634049
48.46217 | 9.5615 | 10.22938 | 9.965134 | -0.6678837 | 0.2642501
48.47217 | 9.5819 | 10.22837 | 9.963249 | -0.6464702 | 0.2651209
48.48217 | 9.5587 | 10.22739 | 9.961368 | -0.6686853 | 0.2660176
48.49217 | 9.5712 | 10.22643 | 9.959489 | -0.6552304 | 0.2669418
48.50217 | 9.5433 | 10.22551 | 9.957612 | -0.6822069 | 0.2678949
48.51216 | 9.5619 | 10.22462 | 9.95574 | -0.6627175 | 0.2688777
48.52216 | 9.5316 | 10.22376 | 9.953868 | -0.692162 | 0.2698937
48.53216 | 9.5199 | 10.22294 | 9.951999 | -0.7030433 | 0.270944
48.54216 | 9.5224 | 10.22216 | 9.950133 | -0.6997633 | 0.2720304
48.55216 | 9.4961 | 10.22142 | 9.948269 | -0.7253241 | 0.2731552
48.56216 | 9.4926 | 10.22073 | 9.946407 | -0.7281278 | 0.2743204
48.57215 | 9.4688 | 10.22008 | 9.94455 | -0.7512776 | 0.2755273
48.58215 | 9.4537 | 10.21947 | 9.942694 | -0.7657745 | 0.2767806
48.59215 | 9.4535 | 10.21892 | 9.94084 | -0.7654219 | 0.2780818
48.60215 | 9.4092 | 10.21842 | 9.938989 | -0.8092223 | 0.2794336
48.61215 | 9.4226 | 10.21798 | 9.93714 | -0.7953786 | 0.2808388
48.62214 | 9.3675 | 10.21759 | 9.935295 | -0.850094 | 0.2822988
48.63214 | 9.4067 | 10.21727 | 9.933451 | -0.8105709 | 0.2838195
48.64214 | 9.3231 | 10.21701 | 9.93161 | -0.8939126 | 0.2854027
48.65214 | 9.3581 | 10.21682 | 9.929771 | -0.8587222 | 0.2870512
48.66214 | 9.3022 | 10.2167 | 9.927935 | -0.9145029 | 0.2887683
48.67214 | 9.3194 | 10.21666 | 9.926101 | -0.8972575 | 0.2905568
48.68213 | 9.2905 | 10.21669 | 9.924271 | -0.9261889 | 0.2924178
48.69213 | 9.2838 | 10.2168 | 9.922442 | -0.9329997 | 0.2943576
48.70213 | 9.263 | 10.21699 | 9.920616 | -0.9539923 | 0.2963767
48.71213 | 9.2662 | 10.21727 | 9.918792 | -0.9510685 | 0.2984769
48.72213 | 9.2543 | 10.21763 | 9.91697 | -0.9633294 | 0.3006594
48.73212 | 9.2471 | 10.21807 | 9.915153 | -0.970975 | 0.3029222
48.74212 | 9.2748 | 10.21861 | 9.913336 | -0.9438056 | 0.3052694
48.75212 | 9.2305 | 10.21922 | 9.911522 | -0.9887188 | 0.3076967
48.76212 | 9.2884 | 10.21991 | 9.90971 | -0.931511 | 0.3102007
48.77212 | 9.2374 | 10.22068 | 9.907901 | -0.9832771 | 0.312776
48.78212 | 9.3042 | 10.22151 | 9.906094 | -0.9173097 | 0.3154153
48.79211 | 9.279 | 10.2224 | 9.904292 | -0.9433983 | 0.3181065
48.80211 | 9.3404 | 10.22333 | 9.90249 | -0.8829328 | 0.3208428
48.81211 | 9.3262 | 10.2243 | 9.900691 | -0.8980982 | 0.3236076
48.82211 | 9.4019 | 10.22528 | 9.898894 | -0.8233783 | 0.3263847
48.83211 | 9.3961 | 10.22626 | 9.897099 | -0.8301552 | 0.3291561
48.8421 | 9.479 | 10.22721 | 9.895309 | -0.7482091 | 0.3319003
48.8521 | 9.499 | 10.22812 | 9.893519 | -0.729123 | 0.3346039
48.8621 | 9.5594 | 10.22898 | 9.891732 | -0.669578 | 0.3372461
48.8721 | 9.6327 | 10.22976 | 9.889947 | -0.5970583 | 0.3398112
48.8821 | 9.6822 | 10.23045 | 9.888165 | -0.5482512 | 0.3422865
48.8921 | 9.8012 | 10.23105 | 9.886385 | -0.4298481 | 0.3446633
48.90209 | 9.8239 | 10.23154 | 9.884609 | -0.4076448 | 0.3469358
48.91209 | 9.9841 | 10.23194 | 9.882834 | -0.2478431 | 0.3491091
48.92209 | 10.0235 | 10.23225 | 9.881061 | -0.2087479 | 0.3511866
48.93209 | 10.1938 | 10.23247 | 9.879291 | -0.0386687 | 0.3531777
48.94209 | 10.2552 | 10.23262 | 9.877523 | 0.0225822 | 0.3550946
48.95208 | 10.4217 | 10.23271 | 9.875759 | 0.1889907 | 0.3569499
48.96208 | 10.5451 | 10.23276 | 9.873996 | 0.3123416 | 0.358762
48.97208 | 10.7006 | 10.23278 | 9.872236 | 0.4678203 | 0.360544
48.98208 | 10.8552 | 10.23279 | 9.870478 | 0.6224124 | 0.36231
48.99208 | 11.0402 | 10.23279 | 9.868722 | 0.807405 | 0.3640733
49.00208 | 11.2072 | 10.23281 | 9.866968 | 0.9743861 | 0.3658457
49.01207 | 11.3977 | 10.23286 | 9.865219 | 1.164845 | 0.3676362
49.02207 | 11.5972 | 10.23293 | 9.86347 | 1.364271 | 0.3694587
49.03207 | 11.7923 | 10.23304 | 9.861724 | 1.559256 | 0.3713204
49.04207 | 12.0492 | 10.23321 | 9.85998 | 1.81599 | 0.3732298
49.05207 | 12.2298 | 10.23343 | 9.858238 | 1.996368 | 0.375194
49.06206 | 12.5018 | 10.23372 | 9.856501 | 2.268082 | 0.3772165
49.07206 | 12.73 | 10.23407 | 9.854764 | 2.495931 | 0.3793048
49.08206 | 12.9946 | 10.23449 | 9.85303 | 2.760113 | 0.3814569
49.09206 | 13.2578 | 10.23497 | 9.851298 | 3.022833 | 0.3836692
49.10206 | 13.5286 | 10.2355 | 9.849568 | 3.293099 | 0.3859332
49.11206 | 13.805 | 10.23608 | 9.847841 | 3.568924 | 0.3882355
49.12205 | 14.0875 | 10.23667 | 9.846118 | 3.850828 | 0.3905546
49.13205 | 14.382 | 10.23727 | 9.844395 | 4.144734 | 0.3928713
49.14205 | 14.6652 | 10.23783 | 9.842675 | 4.427371 | 0.3951546
49.15205 | 14.9462 | 10.23833 | 9.840957 | 4.707871 | 0.3973726
49.16205 | 15.2742 | 10.23873 | 9.839241 | 5.035467 | 0.3994916
49.17204 | 15.5449 | 10.23901 | 9.83753 | 5.305894 | 0.401476
49.18204 | 15.8694 | 10.23912 | 9.835819 | 5.630283 | 0.4032982
49.19204 | 16.1369 | 10.23904 | 9.83411 | 5.897861 | 0.404929
49.20204 | 16.4613 | 10.23875 | 9.832404 | 6.222549 | 0.4063466
49.21204 | 16.7179 | 10.23824 | 9.8307 | 6.479663 | 0.407537
49.22204 | 17.0302 | 10.23749 | 9.828999 | 6.792708 | 0.4084931
49.23203 | 17.2975 | 10.23652 | 9.827301 | 7.060984 | 0.4092148
49.24203 | 17.5707 | 10.23532 | 9.825605 | 7.335385 | 0.4097104
49.25203 | 17.8424 | 10.2339 | 9.82391 | 7.608499 | 0.4099908
49.26203 | 18.0908 | 10.23229 | 9.822218 | 7.858511 | 0.410071
49.27203 | 18.3435 | 10.2305 | 9.820528 | 8.113005 | 0.4099675
49.28202 | 18.5601 | 10.22854 | 9.818842 | 8.331561 | 0.4096973
49.29202 | 18.7834 | 10.22643 | 9.817157 | 8.556967 | 0.4092759
49.30202 | 18.9935 | 10.22419 | 9.815474 | 8.769308 | 0.4087181
49.31202 | 19.1721 | 10.22183 | 9.813793 | 8.950269 | 0.4080376
49.32202 | 19.3651 | 10.21936 | 9.812115 | 9.145738 | 0.4072474
49.33202 | 19.4932 | 10.2168 | 9.810439 | 9.276401 | 0.4063606
49.34201 | 19.6618 | 10.21416 | 9.808767 | 9.447641 | 0.4053919
49.35201 | 19.749 | 10.21145 | 9.807095 | 9.537551 | 0.4043543
49.36201 | 19.8754 | 10.20869 | 9.805426 | 9.666709 | 0.4032652
49.37201 | 19.9357 | 10.2059 | 9.803759 | 9.729799 | 0.4021423
49.38201 | 20.0235 | 10.2031 | 9.802094 | 9.820401 | 0.4010046
49.392 | 20.0657 | 10.20031 | 9.800434 | 9.865394 | 0.3998724
49.402 | 20.0739 | 10.19754 | 9.798774 | 9.876363 | 0.398763
49.412 | 20.09 | 10.19481 | 9.797116 | 9.895188 | 0.3976957
49.422 | 20.0594 | 10.19215 | 9.795461 | 9.867252 | 0.3966874
49.432 | 20.0111 | 10.18956 | 9.793807 | 9.821539 | 0.3957532
49.442 | 19.9835 | 10.18706 | 9.792156 | 9.796438 | 0.3949061
49.45199 | 19.871 | 10.18467 | 9.790509 | 9.686333 | 0.3941572
49.46199 | 19.8226 | 10.18238 | 9.788863 | 9.640224 | 0.3935135
49.47199 | 19.6501 | 10.1802 | 9.787219 | 9.469899 | 0.3929819
49.48199 | 19.5655 | 10.17814 | 9.785577 | 9.387356 | 0.3925667
49.49199 | 19.3867 | 10.17621 | 9.783937 | 9.210493 | 0.3922702
49.50198 | 19.2501 | 10.1744 | 9.782301 | 9.075705 | 0.3920938
49.51198 | 19.0715 | 10.1727 | 9.780666 | 8.898797 | 0.3920368
49.52198 | 18.867 | 10.17113 | 9.779033 | 8.695868 | 0.3920984
49.53198 | 18.6778 | 10.16968 | 9.777403 | 8.508121 | 0.3922767
49.54198 | 18.4554 | 10.16834 | 9.775774 | 8.287056 | 0.3925693
49.55198 | 18.2241 | 10.16712 | 9.774148 | 8.056978 | 0.3929734
49.56197 | 18.041 | 10.16601 | 9.772526 | 7.874989 | 0.3934854
49.57197 | 17.7391 | 10.16501 | 9.770904 | 7.574093 | 0.3941031
49.58197 | 17.6011 | 10.16411 | 9.769285 | 7.436993 | 0.3948228
49.59197 | 17.2195 | 10.16331 | 9.767667 | 7.056191 | 0.3956413
49.60197 | 17.0412 | 10.16261 | 9.766052 | 6.878592 | 0.3965553
49.61196 | 16.7838 | 10.162 | 9.764441 | 6.621798 | 0.3975608
49.62196 | 16.502 | 10.16149 | 9.76283 | 6.340513 | 0.398657
49.63196 | 16.2963 | 10.16106 | 9.761222 | 6.135238 | 0.3998401
49.64196 | 15.9894 | 10.16072 | 9.759616 | 5.828676 | 0.4011076
49.65196 | 15.7617 | 10.16047 | 9.758012 | 5.601231 | 0.4024573
49.66196 | 15.5273 | 10.1603 | 9.75641 | 5.367003 | 0.403887
49.67195 | 15.2512 | 10.16021 | 9.754812 | 5.090994 | 0.4053934
49.68195 | 15.0772 | 10.16019 | 9.753215 | 4.917007 | 0.4069777
49.69195 | 14.7836 | 10.16026 | 9.75162 | 4.623343 | 0.4086372
49.70195 | 14.5628 | 10.1604 | 9.750027 | 4.402403 | 0.4103706
49.71195 | 14.3945 | 10.16061 | 9.748436 | 4.233887 | 0.412177
49.72194 | 14.1212 | 10.1609 | 9.746849 | 3.960297 | 0.4140539
49.73194 | 14.0029 | 10.16127 | 9.745262 | 3.841633 | 0.4160044
49.74194 | 13.7382 | 10.1617 | 9.743678 | 3.576495 | 0.4180266
49.75194 | 13.5777 | 10.16222 | 9.742096 | 3.415483 | 0.4201203
49.76194 | 13.4151 | 10.1628 | 9.740516 | 3.252298 | 0.4222858
49.77194 | 13.2435 | 10.16346 | 9.738939 | 3.080038 | 0.4245237
49.78193 | 13.0917 | 10.1642 | 9.737365 | 2.927503 | 0.4268322
49.79193 | 12.9858 | 10.16501 | 9.735791 | 2.820792 | 0.4292167
49.80193 | 12.7916 | 10.1659 | 9.73422 | 2.625704 | 0.4316762
49.81193 | 12.7329 | 10.16686 | 9.732651 | 2.566037 | 0.4342121
49.82193 | 12.5646 | 10.16791 | 9.731084 | 2.39669 | 0.4368258
49.83192 | 12.5143 | 10.16904 | 9.729521 | 2.345262 | 0.4395165
49.84192 | 12.4234 | 10.17025 | 9.727959 | 2.25315 | 0.4422915
49.85192 | 12.3029 | 10.17155 | 9.726398 | 2.131351 | 0.4451504
49.86192 | 12.2819 | 10.17294 | 9.72484 | 2.108965 | 0.4480956
49.87192 | 12.1644 | 10.17441 | 9.723284 | 1.989987 | 0.4511297
49.88192 | 12.1461 | 10.17599 | 9.72173 | 1.970115 | 0.4542555
49.89191 | 12.1033 | 10.17765 | 9.72018 | 1.925648 | 0.4574728
49.90191 | 12.0476 | 10.17942 | 9.71863 | 1.868179 | 0.460791
49.91191 | 12.0304 | 10.18129 | 9.717082 | 1.849108 | 0.4642102
49.92191 | 12.0088 | 10.18327 | 9.715537 | 1.825529 | 0.4677339
49.93191 | 11.9639 | 10.18536 | 9.713994 | 1.778541 | 0.4713653
49.9419 | 11.9925 | 10.18756 | 9.712454 | 1.804942 | 0.4751038
49.9519 | 11.9559 | 10.18988 | 9.710915 | 1.766024 | 0.4789612
49.9619 | 11.9718 | 10.19231 | 9.709378 | 1.779486 | 0.4829365
49.9719 | 11.9817 | 10.19488 | 9.707843 | 1.786823 | 0.4870337
49.9819 | 11.9695 | 10.19756 | 9.70631 | 1.771936 | 0.4912539
49.9919 | 12.0074 | 10.20038 | 9.70478 | 1.807021 | 0.4955995
50.00189 | 11.9835 | 10.20332 | 9.703253 | 1.780178 | 0.5000691
50.01189 | 12.0413 | 10.2064 | 9.701726 | 1.834902 | 0.5046712
50.02189 | 12.0167 | 10.2096 | 9.700202 | 1.807097 | 0.5094012
50.03189 | 12.0555 | 10.21294 | 9.69868 | 1.842563 | 0.5142573
50.04189 | 12.0631 | 10.2164 | 9.69716 | 1.846704 | 0.5192358
50.05188 | 12.0822 | 10.21997 | 9.695643 | 1.862231 | 0.5243258
50.06188 | 12.101 | 10.22366 | 9.694127 | 1.877343 | 0.5295295
50.07188 | 12.1235 | 10.22744 | 9.692614 | 1.896055 | 0.5348309
50.08188 | 12.1336 | 10.23132 | 9.691102 | 1.902282 | 0.5402159
50.09188 | 12.1454 | 10.23526 | 9.689592 | 1.91014 | 0.5456674
50.10188 | 12.17 | 10.23925 | 9.688085 | 1.93075 | 0.5511648
50.11187 | 12.1583 | 10.24326 | 9.686581 | 1.91504 | 0.5566794
50.12187 | 12.1982 | 10.24727 | 9.685077 | 1.950927 | 0.5621953
50.13187 | 12.1654 | 10.25126 | 9.683576 | 1.914144 | 0.5676797
50.14187 | 12.2089 | 10.25518 | 9.682077 | 1.95372 | 0.5731032
50.15187 | 12.1821 | 10.25902 | 9.680579 | 1.923083 | 0.5784373
50.16186 | 12.1795 | 10.26274 | 9.679086 | 1.916764 | 0.5836504
50.17186 | 12.1868 | 10.26632 | 9.677593 | 1.920478 | 0.5887291
50.18186 | 12.1556 | 10.26975 | 9.676102 | 1.885849 | 0.5936495
50.19186 | 12.1755 | 10.27301 | 9.674613 | 1.902488 | 0.5983989
50.20186 | 12.1231 | 10.2761 | 9.673126 | 1.847004 | 0.6029701
50.21186 | 12.1294 | 10.279 | 9.671641 | 1.850396 | 0.6073628
50.22185 | 12.0806 | 10.28174 | 9.670159 | 1.798863 | 0.6115779
50.23185 | 12.0583 | 10.28431 | 9.668679 | 1.773988 | 0.6156336
50.24185 | 12.0417 | 10.28674 | 9.6672 | 1.754961 | 0.619539
50.25185 | 11.9844 | 10.28903 | 9.665723 | 1.695368 | 0.6233092
50.26185 | 11.9515 | 10.29121 | 9.664248 | 1.660291 | 0.6269607
50.27184 | 11.9045 | 10.29328 | 9.662777 | 1.611218 | 0.6305052
50.28184 | 11.8747 | 10.29527 | 9.661307 | 1.579427 | 0.633966
50.29184 | 11.7892 | 10.29719 | 9.659838 | 1.492009 | 0.6373531
50.30184 | 11.7735 | 10.29905 | 9.658371 | 1.474449 | 0.6406798
50.31184 | 11.6996 | 10.30087 | 9.656907 | 1.398734 | 0.6439591
50.32184 | 11.638 | 10.30265 | 9.655444 | 1.335352 | 0.6472038
50.33183 | 11.5971 | 10.30441 | 9.653985 | 1.292691 | 0.6504243
50.34183 | 11.5038 | 10.30617 | 9.652527 | 1.197632 | 0.6536418
50.35183 | 11.4687 | 10.30794 | 9.65107 | 1.160761 | 0.6568686
50.36183 | 11.3661 | 10.30974 | 9.649615 | 1.056363 | 0.6601214
50.37183 | 11.3203 | 10.31158 | 9.648163 | 1.008719 | 0.6634181
50.38182 | 11.2532 | 10.31349 | 9.646714 | 0.9397134 | 0.6667728
50.39182 | 11.1565 | 10.31548 | 9.645265 | 0.8410247 | 0.6702101
50.40182 | 11.1224 | 10.31756 | 9.643819 | 0.8048377 | 0.6737436
50.41182 | 11.011 | 10.31976 | 9.642374 | 0.6912369 | 0.677389
50.42182 | 10.9679 | 10.32209 | 9.640932 | 0.6458076 | 0.6811609
50.43182 | 10.8574 | 10.32456 | 9.639491 | 0.5328373 | 0.6850717
50.44181 | 10.7913 | 10.32718 | 9.638054 | 0.4641181 | 0.6891282
50.45181 | 10.7283 | 10.32996 | 9.636617 | 0.3983353 | 0.6933476
50.46181 | 10.6355 | 10.33292 | 9.635182 | 0.3025844 | 0.6977331
50.47181 | 10.5885 | 10.33604 | 9.63375 | 0.2524595 | 0.7022908
50.48181 | 10.4842 | 10.33934 | 9.632319 | 0.1448554 | 0.7070255
50.4918 | 10.4182 | 10.34283 | 9.630892 | 0.0753741 | 0.7119342
50.5018 | 10.3502 | 10.3465 | 9.629465 | 0.003704642 | 0.7170305
50.5118 | 10.2715 | 10.35035 | 9.62804 | -0.07885074 | 0.7223107
50.5218 | 10.207 | 10.35439 | 9.626617 | -0.1473931 | 0.7277759
50.5318 | 10.127 | 10.35862 | 9.625196 | -0.2316231 | 0.7334268
50.5418 | 10.0689 | 10.36304 | 9.623777 | -0.2941411 | 0.7392638
50.55179 | 9.9878 | 10.36764 | 9.622362 | -0.3798428 | 0.7452811
50.56179 | 9.9322 | 10.37244 | 9.620947 | -0.440237 | 0.7514905
50.57179 | 9.8651 | 10.37742 | 9.619533 | -0.5123197 | 0.7578863
50.58179 | 9.7911 | 10.38259 | 9.618122 | -0.5914909 | 0.7644686
50.59179 | 9.7451 | 10.38795 | 9.616713 | -0.6428508 | 0.7712378
50.60178 | 9.6774 | 10.39349 | 9.615307 | -0.7160942 | 0.7781871
50.61178 | 9.6204 | 10.39923 | 9.613902 | -0.7788325 | 0.7853308
50.62178 | 9.5723 | 10.40516 | 9.612498 | -0.8328612 | 0.792663
50.63178 | 9.5245 | 10.41128 | 9.611097 | -0.886781 | 0.8001843
50.64178 | 9.4819 | 10.41759 | 9.609697 | -0.9356932 | 0.8078961
50.65178 | 9.4156 | 10.4241 | 9.608299 | -1.008499 | 0.8157997
50.66177 | 9.3885 | 10.43079 | 9.606905 | -1.042294 | 0.8238887
50.67177 | 9.3384 | 10.43769 | 9.605511 | -1.099292 | 0.8321807
50.68177 | 9.2988 | 10.44479 | 9.604119 | -1.145989 | 0.84067
50.69177 | 9.272 | 10.45209 | 9.602729 | -1.180088 | 0.8493589
50.70177 | 9.2159 | 10.45959 | 9.601341 | -1.243691 | 0.8582501
50.71176 | 9.2031 | 10.46729 | 9.599956 | -1.264193 | 0.8673374
50.72176 | 9.1599 | 10.47521 | 9.598572 | -1.315313 | 0.8766415
50.73176 | 9.1535 | 10.48335 | 9.597189 | -1.329846 | 0.8861572
50.74176 | 9.1379 | 10.4917 | 9.595809 | -1.353797 | 0.8958879
50.75176 | 9.0845 | 10.50027 | 9.59443 | -1.415768 | 0.9058376
50.76176 | 9.0908 | 10.50906 | 9.593053 | -1.418263 | 0.9160103
50.77175 | 9.0686 | 10.51808 | 9.59168 | -1.44948 | 0.9264
50.78175 | 9.062 | 10.52734 | 9.590307 | -1.465338 | 0.9370319
50.79175 | 9.0684 | 10.53684 | 9.588935 | -1.468436 | 0.9479006
50.80175 | 9.0288 | 10.54658 | 9.587566 | -1.517778 | 0.9590115
50.81175 | 9.0505 | 10.55657 | 9.586199 | -1.506069 | 0.9703697
50.82174 | 9.0487 | 10.5668 | 9.584835 | -1.518104 | 0.9819697
50.83174 | 9.0462 | 10.57731 | 9.583471 | -1.531111 | 0.99384
50.84174 | 9.0634 | 10.58808 | 9.582109 | -1.524685 | 1.005976
50.85174 | 9.0461 | 10.59913 | 9.580749 | -1.553033 | 1.018383
50.86174 | 9.0725 | 10.61046 | 9.579391 | -1.537961 | 1.03107
50.87174 | 9.0959 | 10.62208 | 9.578035 | -1.526177 | 1.044042
50.88173 | 9.087 | 10.63398 | 9.576682 | -1.546977 | 1.057295
50.89173 | 9.1184 | 10.64619 | 9.575329 | -1.527791 | 1.070861
50.90173 | 9.1375 | 10.65872 | 9.573979 | -1.521216 | 1.084737
50.91173 | 9.153 | 10.67156 | 9.57263 | -1.51856 | 1.098931
50.92173 | 9.1931 | 10.68473 | 9.571283 | -1.491633 | 1.11345
50.93172 | 9.1935 | 10.69823 | 9.569939 | -1.50473 | 1.128291
50.94172 | 9.2454 | 10.71209 | 9.568596 | -1.466687 | 1.143492
50.95172 | 9.2608 | 10.7263 | 9.567254 | -1.465501 | 1.159047
50.96172 | 9.2992 | 10.74088 | 9.565915 | -1.441682 | 1.174967
50.97172 | 9.3299 | 10.75584 | 9.564577 | -1.425941 | 1.191264
50.98172 | 9.3626 | 10.77119 | 9.563241 | -1.408589 | 1.207948
50.99171 | 9.4012 | 10.78692 | 9.561908 | -1.385722 | 1.225014
51.00171 | 9.4385 | 10.80308 | 9.560576 | -1.364583 | 1.242508
51.01171 | 9.4644 | 10.81967 | 9.559245 | -1.35527 | 1.260425
51.02171 | 9.5115 | 10.83669 | 9.557916 | -1.325195 | 1.278778
51.03171 | 9.5343 | 10.85417 | 9.556589 | -1.319872 | 1.297583
51.0417 | 9.5911 | 10.87209 | 9.555266 | -1.280993 | 1.316827
51.0517 | 9.6193 | 10.89052 | 9.553942 | -1.271217 | 1.336575
51.0617 | 9.665 | 10.90944 | 9.552621 | -1.244437 | 1.356817
51.0717 | 9.6982 | 10.92887 | 9.551301 | -1.230671 | 1.37757
51.0817 | 9.739 | 10.94883 | 9.549983 | -1.209833 | 1.39885
51.0917 | 9.7764 | 10.96934 | 9.548667 | -1.192943 | 1.420676
51.10169 | 9.8157 | 10.9904 | 9.547354 | -1.174696 | 1.443042
51.11169 | 9.8518 | 11.01205 | 9.546041 | -1.160254 | 1.466013
51.12169 | 9.897 | 11.03432 | 9.54473 | -1.137315 | 1.489585
51.13169 | 9.9216 | 11.0572 | 9.543421 | -1.135601 | 1.51378
51.14169 | 9.9692 | 11.08073 | 9.542114 | -1.111533 | 1.538619
51.15168 | 10.0035 | 11.10491 | 9.54081 | -1.101409 | 1.564099
51.16168 | 10.0364 | 11.1298 | 9.539506 | -1.093401 | 1.590294
51.17168 | 10.0685 | 11.15541 | 9.538204 | -1.086909 | 1.617204
51.18168 | 10.0915 | 11.18176 | 9.536904 | -1.090259 | 1.644855
51.19168 | 10.1383 | 11.20888 | 9.535606 | -1.070578 | 1.673272
51.20168 | 10.161 | 11.23679 | 9.534309 | -1.075794 | 1.702485
51.21167 | 10.1953 | 11.26551 | 9.533016 | -1.070208 | 1.732492
51.22167 | 10.2238 | 11.29511 | 9.531722 | -1.071306 | 1.763384
51.23167 | 10.2403 | 11.32559 | 9.530431 | -1.085294 | 1.795163
51.24167 | 10.2808 | 11.35701 | 9.529141 | -1.076205 | 1.827864
51.25167 | 10.288 | 11.38937 | 9.527853 | -1.101374 | 1.861521
51.26166 | 10.3212 | 11.42271 | 9.526569 | -1.101505 | 1.896137
51.27166 | 10.3438 | 11.4571 | 9.525284 | -1.113302 | 1.931818
51.28166 | 10.366 | 11.49257 | 9.524002 | -1.126574 | 1.968572
51.29166 | 10.3902 | 11.52916 | 9.522721 | -1.138963 | 2.006442
51.30166 | 10.4027 | 11.56691 | 9.521441 | -1.164214 | 2.045473
51.31166 | 10.4195 | 11.60587 | 9.520164 | -1.186374 | 2.085711
51.32165 | 10.446 | 11.64605 | 9.518889 | -1.200052 | 2.127163
51.33165 | 10.4592 | 11.68758 | 9.517615 | -1.228381 | 2.169966
51.34165 | 10.4688 | 11.73048 | 9.516343 | -1.261676 | 2.214133
51.35165 | 10.5041 | 11.77479 | 9.515072 | -1.270694 | 2.259721
51.36165 | 10.5083 | 11.8206 | 9.513803 | -1.312296 | 2.306792
51.37164 | 10.5368 | 11.86789 | 9.512538 | -1.331093 | 2.355356
51.38164 | 10.5555 | 11.91686 | 9.511272 | -1.361357 | 2.405585
51.39164 | 10.5641 | 11.96751 | 9.510008 | -1.403408 | 2.4575
51.40164 | 10.5958 | 12.01992 | 9.508746 | -1.424122 | 2.511175
51.41164 | 10.6102 | 12.07418 | 9.507486 | -1.463977 | 2.566691
51.42163 | 10.6267 | 12.1303 | 9.506228 | -1.503602 | 2.624073
51.43163 | 10.6738 | 12.1885 | 9.504971 | -1.514696 | 2.683525
51.44163 | 10.6772 | 12.2488 | 9.503716 | -1.571599 | 2.745083
51.45163 | 10.7156 | 12.31131 | 9.502462 | -1.595712 | 2.80885
51.46163 | 10.7558 | 12.37614 | 9.50121 | -1.620341 | 2.87493
51.47163 | 10.7783 | 12.4434 | 9.49996 | -1.665097 | 2.943437
51.48162 | 10.824 | 12.51313 | 9.498713 | -1.689133 | 3.01442
51.49162 | 10.8633 | 12.58561 | 9.497466 | -1.722311 | 3.088146
51.50162 | 10.9008 | 12.6609 | 9.496221 | -1.760101 | 3.164681
51.51162 | 10.952 | 12.73915 | 9.494977 | -1.787148 | 3.244171
51.52162 | 11.0129 | 12.82051 | 9.493735 | -1.807606 | 3.326771
51.53161 | 11.0616 | 12.90506 | 9.492496 | -1.843456 | 3.41256
51.54161 | 11.1295 | 12.99314 | 9.491258 | -1.86364 | 3.501883
51.55161 | 11.1967 | 13.08487 | 9.490021 | -1.888166 | 3.594845
51.56161 | 11.2701 | 13.18044 | 9.488785 | -1.910336 | 3.691651
51.57161 | 11.3605 | 13.28007 | 9.487552 | -1.919568 | 3.792517
51.58161 | 11.4501 | 13.38399 | 9.48632 | -1.933895 | 3.897675
51.5916 | 11.5478 | 13.49236 | 9.485091 | -1.944558 | 4.007267
51.6016 | 11.657 | 13.60564 | 9.483862 | -1.948638 | 4.121776
51.6116 | 11.7748 | 13.72402 | 9.482635 | -1.949219 | 4.241384
51.6216 | 11.9019 | 13.84781 | 9.481409 | -1.945912 | 4.366403
51.6316 | 12.0396 | 13.97735 | 9.480186 | -1.937753 | 4.497167
51.64159 | 12.1822 | 14.11285 | 9.478965 | -1.930652 | 4.633887
51.65159 | 12.3546 | 14.25498 | 9.477744 | -1.900384 | 4.77724
51.66159 | 12.5193 | 14.40402 | 9.476525 | -1.884725 | 4.927499
51.67159 | 12.7096 | 14.56042 | 9.475308 | -1.850822 | 5.085114
51.68159 | 12.9089 | 14.72466 | 9.474092 | -1.815758 | 5.250565
51.69159 | 13.1335 | 14.89725 | 9.472878 | -1.76375 | 5.424372
51.70158 | 13.363 | 15.07857 | 9.471667 | -1.715575 | 5.606908
51.71158 | 13.6194 | 15.26958 | 9.470456 | -1.650183 | 5.799127
51.72158 | 13.8867 | 15.47075 | 9.469247 | -1.584046 | 6.001499
51.73158 | 14.1823 | 15.68275 | 9.468039 | -1.50045 | 6.214711
51.74158 | 14.4961 | 15.90634 | 9.466833 | -1.410235 | 6.439502
51.75157 | 14.833 | 16.14205 | 9.46563 | -1.309052 | 6.676422
51.76157 | 15.1792 | 16.39121 | 9.464427 | -1.212007 | 6.926779
51.77157 | 15.5534 | 16.65447 | 9.463226 | -1.101074 | 7.191248
51.78157 | 15.9626 | 16.93281 | 9.462026 | -0.970214 | 7.470788
51.79157 | 16.3913 | 17.22725 | 9.460828 | -0.8359481 | 7.76642
51.80157 | 16.8253 | 17.53886 | 9.459632 | -0.7135614 | 8.07923
51.81156 | 17.3083 | 17.86847 | 9.458438 | -0.5601703 | 8.410032
51.82156 | 17.7954 | 18.21793 | 9.457245 | -0.4225331 | 8.760688
51.83156 | 18.3259 | 18.58822 | 9.456053 | -0.2623184 | 9.132165
51.84156 | 18.8666 | 18.98067 | 9.454863 | -0.1140731 | 9.52581
51.85156 | 19.4481 | 19.39671 | 9.453674 | 0.05139088 | 9.943035
51.86155 | 20.0381 | 19.83736 | 9.452488 | 0.2007442 | 10.38487
51.87155 | 20.6604 | 20.305 | 9.451303 | 0.3553967 | 10.8537
51.88155 | 21.322 | 20.80082 | 9.450119 | 0.5211827 | 11.3507
51.89155 | 21.9886 | 21.32642 | 9.448937 | 0.6621815 | 11.87748
51.90155 | 22.6858 | 21.88346 | 9.447756 | 0.8023398 | 12.4357
51.91155 | 23.4091 | 22.47361 | 9.446577 | 0.9354912 | 13.02703
51.92154 | 24.1442 | 23.09789 | 9.4454 | 1.046309 | 13.65249
51.93154 | 24.9094 | 23.75915 | 9.444224 | 1.150253 | 14.31492
51.94154 | 25.6833 | 24.45833 | 9.443049 | 1.22497 | 15.01528
51.95154 | 26.4744 | 25.19687 | 9.441876 | 1.277528 | 15.755
51.96154 | 27.2838 | 25.97603 | 9.440705 | 1.307766 | 16.53533
51.97153 | 28.1029 | 26.79602 | 9.439536 | 1.306877 | 17.35649
51.98153 | 28.9396 | 27.65915 | 9.438367 | 1.280447 | 18.22079
51.99153 | 29.7753 | 28.56495 | 9.4372 | 1.210345 | 19.12775
52.00153 | 30.6208 | 29.51323 | 9.436035 | 1.10757 | 20.0772
52.01153 | 31.4597 | 30.50316 | 9.434871 | 0.95654 | 21.06829
52.02153 | 32.314 | 31.53317 | 9.433709 | 0.780829 | 22.09946
52.03152 | 33.1531 | 32.59975 | 9.432549 | 0.553349 | 23.1672
52.04152 | 33.989 | 33.70154 | 9.43139 | 0.28746 | 24.27015
52.05152 | 34.8333 | 34.83295 | 9.430232 | 0.0003534589 | 25.40271
52.06152 | 35.6417 | 35.9882 | 9.429075 | -0.3464968 | 26.55912
52.07152 | 36.4371 | 37.16028 | 9.427921 | -0.7231846 | 27.73236
52.08151 | 37.2346 | 38.33983 | 9.426768 | -1.105225 | 28.91306
52.09151 | 37.9866 | 39.51978 | 9.425617 | -1.533181 | 30.09416
52.10151 | 38.7316 | 40.68871 | 9.424466 | -1.95711 | 31.26424
52.11151 | 39.4454 | 41.83564 | 9.423317 | -2.390242 | 32.41233
52.12151 | 40.1267 | 42.94931 | 9.42217 | -2.822605 | 33.52714
52.13151 | 40.7876 | 44.01851 | 9.421024 | -3.230915 | 34.59749
52.1415 | 41.3901 | 45.03165 | 9.419881 | -3.64155 | 35.61177
52.1515 | 41.9756 | 45.98098 | 9.418738 | -4.005384 | 36.56225
52.1615 | 42.5216 | 46.85703 | 9.417597 | -4.335425 | 37.43943
52.1715 | 43.0136 | 47.65277 | 9.416457 | -4.63917 | 38.23631
52.1815 | 43.4761 | 48.36273 | 9.415318 | -4.886633 | 38.94741
52.19149 | 43.8541 | 48.9824 | 9.414182 | -5.128303 | 39.56822
52.20149 | 44.213 | 49.50989 | 9.413047 | -5.296892 | 40.09685
52.21149 | 44.5126 | 49.94261 | 9.411913 | -5.430008 | 40.5307
52.22149 | 44.7347 | 50.27907 | 9.41078 | -5.54437 | 40.86829
52.23149 | 44.9471 | 50.51806 | 9.409649 | -5.570961 | 41.10841
52.24149 | 45.0733 | 50.65846 | 9.408519 | -5.585161 | 41.24994
52.25148 | 45.1558 | 50.69923 | 9.407392 | -5.543433 | 41.29184
52.26148 | 45.2109 | 50.63961 | 9.406265 | -5.42871 | 41.23334
52.27148 | 45.1553 | 50.47911 | 9.40514 | -5.323805 | 41.07397
52.28148 | 45.0958 | 50.21807 | 9.404016 | -5.12227 | 40.81405
52.29148 | 44.9784 | 49.85796 | 9.402893 | -4.879556 | 40.45506
52.30147 | 44.7895 | 49.40205 | 9.401773 | -4.612545 | 40.00027
52.31147 | 44.5742 | 48.85372 | 9.400654 | -4.279519 | 39.45307
52.32147 | 44.2861 | 48.21913 | 9.399536 | -3.933035 | 38.8196
52.33147 | 43.966 | 47.50537 | 9.398419 | -3.539371 | 38.10695
52.34147 | 43.6063 | 46.72054 | 9.397304 | -3.114236 | 37.32323
52.35147 | 43.2054 | 45.87339 | 9.39619 | -2.667994 | 36.4772
52.36146 | 42.7421 | 44.97387 | 9.395078 | -2.231775 | 35.5788
52.37146 | 42.2398 | 44.02912 | 9.393967 | -1.789321 | 34.63515
52.38146 | 41.735 | 43.0485 | 9.392858 | -1.313495 | 33.65564
52.39146 | 41.1474 | 42.03988 | 9.391749 | -0.8924764 | 32.64813
52.40146 | 40.5998 | 41.01045 | 9.390642 | -0.410646 | 31.6198
52.41145 | 39.9733 | 39.96769 | 9.389538 | 0.005611607 | 30.57815
52.42145 | 39.3386 | 38.91538 | 9.388434 | 0.4232248 | 29.52694
52.43145 | 38.7011 | 37.8598 | 9.387331 | 0.8412997 | 28.47247
52.44145 | 38.0406 | 36.80581 | 9.38623 | 1.23479 | 27.41958
52.45145 | 37.3298 | 35.75792 | 9.38513 | 1.571877 | 26.37279
52.46145 | 36.6602 | 34.72039 | 9.384032 | 1.939811 | 25.33636
52.47144 | 35.9834 | 33.69826 | 9.382936 | 2.285136 | 24.31533
52.48144 | 35.2633 | 32.69319 | 9.38184 | 2.570113 | 23.31135
52.49144 | 34.5475 | 31.70967 | 9.380746 | 2.837831 | 22.32892
52.50144 | 33.9016 | 30.75082 | 9.379653 | 3.150778 | 21.37117
52.51144 | 33.1773 | 29.81937 | 9.378562 | 3.357934 | 20.4408
52.52143 | 32.508 | 28.91857 | 9.377472 | 3.589428 | 19.5411
52.53143 | 31.8159 | 28.04824 | 9.376384 | 3.767658 | 18.67186
52.54143 | 31.1437 | 27.21076 | 9.375296 | 3.932944 | 17.83546
52.55143 | 30.5154 | 26.40702 | 9.37421 | 4.108383 | 17.03281
52.56143 | 29.9064 | 25.6375 | 9.373125 | 4.268897 | 16.26438
52.57143 | 29.2718 | 24.90231 | 9.372042 | 4.369493 | 15.53026
52.58142 | 28.7169 | 24.20186 | 9.370961 | 4.515045 | 14.83089
52.59142 | 28.1107 | 23.53426 | 9.369881 | 4.576436 | 14.16438
52.60142 | 27.569 | 22.89948 | 9.368801 | 4.669518 | 13.53068
52.61142 | 27.0522 | 22.29658 | 9.367723 | 4.755616 | 12.92886
52.62142 | 26.5387 | 21.72451 | 9.366647 | 4.814191 | 12.35786
52.63141 | 26.1073 | 21.18262 | 9.365573 | 4.924681 | 11.81705
52.64141 | 25.641 | 20.66864 | 9.364499 | 4.972357 | 11.30414
52.65141 | 25.1773 | 20.18187 | 9.363426 | 4.995428 | 10.81845
52.66141 | 24.8147 | 19.72105 | 9.362355 | 5.093654 | 10.35869
52.67141 | 24.4192 | 19.2849 | 9.361285 | 5.134297 | 9.923618
52.68141 | 24.0696 | 18.8722 | 9.360216 | 5.197402 | 9.511982
52.6914 | 23.7536 | 18.48208 | 9.35915 | 5.271517 | 9.122933
52.7014 | 23.4218 | 18.11261 | 9.358084 | 5.309194 | 8.754522
52.7114 | 23.1889 | 17.76301 | 9.357019 | 5.425891 | 8.405989
52.7214 | 22.9234 | 17.43218 | 9.355956 | 5.491223 | 8.076221
52.7314 | 22.6734 | 17.11905 | 9.354894 | 5.554354 | 7.764151
52.74139 | 22.4736 | 16.8229 | 9.353834 | 5.650698 | 7.469068
52.75139 | 22.2712 | 16.54213 | 9.352775 | 5.729072 | 7.189353
52.76139 | 22.1046 | 16.27612 | 9.351717 | 5.828475 | 6.924408
52.77139 | 21.9422 | 16.02401 | 9.35066 | 5.918192 | 6.673348
52.78139 | 21.7835 | 15.78494 | 9.349605 | 5.998557 | 6.435338
52.79139 | 21.6684 | 15.55814 | 9.34855 | 6.110264 | 6.209586
52.80138 | 21.5402 | 15.34305 | 9.347499 | 6.19715 | 5.995552
52.81138 | 21.4235 | 15.13856 | 9.346447 | 6.284939 | 5.792114
52.82138 | 21.3428 | 14.94423 | 9.345397 | 6.398574 | 5.59883
52.83138 | 21.2397 | 14.75943 | 9.344348 | 6.480275 | 5.415078
52.84138 | 21.1664 | 14.58358 | 9.3433 | 6.582822 | 5.240278
52.85137 | 21.0938 | 14.4163 | 9.342254 | 6.6775 | 5.074046
52.86137 | 21.0198 | 14.25676 | 9.341209 | 6.763043 | 4.915548
52.87137 | 20.9732 | 14.10464 | 9.340165 | 6.868559 | 4.764476
52.88137 | 20.9072 | 13.95951 | 9.339122 | 6.947691 | 4.620386
52.89137 | 20.8527 | 13.82095 | 9.338081 | 7.031755 | 4.482864
52.90137 | 20.8115 | 13.68856 | 9.337041 | 7.122935 | 4.351524
52.91136 | 20.7511 | 13.56213 | 9.336003 | 7.188973 | 4.226124
52.92136 | 20.7108 | 13.44105 | 9.334965 | 7.269751 | 4.106084
52.93136 | 20.6576 | 13.32514 | 9.333929 | 7.332457 | 3.991214
52.94136 | 20.5964 | 13.21412 | 9.332894 | 7.382282 | 3.881224
52.95136 | 20.5574 | 13.1077 | 9.33186 | 7.4497 | 3.77584
52.96135 | 20.495 | 13.00573 | 9.330828 | 7.489268 | 3.674904
52.97135 | 20.4291 | 12.90778 | 9.329797 | 7.521322 | 3.577981
52.98135 | 20.3748 | 12.81372 | 9.328767 | 7.561082 | 3.484951
52.99135 | 20.3081 | 12.72334 | 9.327738 | 7.584756 | 3.395607
53.00135 | 20.2504 | 12.63646 | 9.32671 | 7.613936 | 3.309754
53.01135 | 20.1759 | 12.5529 | 9.325684 | 7.623004 | 3.227212
53.02134 | 20.0888 | 12.47255 | 9.324659 | 7.616252 | 3.147889
53.03134 | 20.0206 | 12.3951 | 9.323635 | 7.625496 | 3.071468
53.04134 | 19.9415 | 12.3205 | 9.322613 | 7.621004 | 2.997883
53.05134 | 19.8514 | 12.24858 | 9.321591 | 7.602815 | 2.926993
53.06134 | 19.7674 | 12.17924 | 9.320571 | 7.588161 | 2.858668
53.07133 | 19.6727 | 12.1124 | 9.319553 | 7.560299 | 2.792848
53.08133 | 19.5974 | 12.04782 | 9.318535 | 7.549576 | 2.729289
53.09133 | 19.477 | 11.98547 | 9.317518 | 7.491534 | 2.667948
53.10133 | 19.3866 | 11.92523 | 9.316502 | 7.461375 | 2.608723
53.11133 | 19.2877 | 11.86701 | 9.315488 | 7.420694 | 2.551518
53.12133 | 19.1849 | 11.81072 | 9.314475 | 7.374184 | 2.496242
53.13132 | 19.0752 | 11.75632 | 9.313464 | 7.318876 | 2.44286
53.14132 | 18.9685 | 11.70364 | 9.312453 | 7.26486 | 2.391187
53.15132 | 18.8603 | 11.65264 | 9.311444 | 7.207656 | 2.341201
53.16132 | 18.7684 | 11.60326 | 9.310435 | 7.165137 | 2.292828
53.17132 | 18.6443 | 11.55543 | 9.309428 | 7.088871 | 2.246
53.18131 | 18.5401 | 11.50912 | 9.308423 | 7.030979 | 2.200697
53.19131 | 18.4419 | 11.46419 | 9.307418 | 6.977714 | 2.156768
53.20131 | 18.3292 | 11.42061 | 9.306415 | 6.908586 | 2.1142
53.21131 | 18.2357 | 11.37835 | 9.305412 | 6.857351 | 2.072937
53.22131 | 18.1273 | 11.33734 | 9.304411 | 6.789961 | 2.032928
53.23131 | 18.0248 | 11.29753 | 9.303411 | 6.727268 | 1.994121
53.2413 | 17.9361 | 11.25892 | 9.302413 | 6.67718 | 1.956508
53.2513 | 17.8425 | 11.22138 | 9.301415 | 6.621118 | 1.919967
53.2613 | 17.7434 | 11.18491 | 9.300418 | 6.558487 | 1.884494
53.2713 | 17.6667 | 11.14947 | 9.299423 | 6.517228 | 1.850049
53.2813 | 17.564 | 11.11502 | 9.298429 | 6.44898 | 1.816592
53.29129 | 17.4872 | 11.08155 | 9.297436 | 6.405647 | 1.784117
53.30129 | 17.4108 | 11.04897 | 9.296444 | 6.36183 | 1.752526
53.31129 | 17.3293 | 11.01727 | 9.295453 | 6.31203 | 1.721816
53.32129 | 17.2571 | 10.98642 | 9.294464 | 6.27068 | 1.691957
53.33129 | 17.1749 | 10.95639 | 9.293475 | 6.218509 | 1.662916
53.34129 | 17.1174 | 10.92715 | 9.292488 | 6.190247 | 1.634665
53.35128 | 17.0411 | 10.89871 | 9.291502 | 6.142391 | 1.607206
53.36128 | 16.977 | 10.87097 | 9.290517 | 6.106032 | 1.580451
53.37128 | 16.9362 | 10.84394 | 9.289533 | 6.092262 | 1.554405
53.38128 | 16.8684 | 10.81759 | 9.28855 | 6.050807 | 1.529043
53.39128 | 16.8025 | 10.79191 | 9.287568 | 6.01059 | 1.504342
53.40127 | 16.7704 | 10.76689 | 9.286588 | 6.003509 | 1.480303
53.41127 | 16.7156 | 10.74247 | 9.285609 | 5.973134 | 1.456857
53.42127 | 16.6649 | 10.71864 | 9.28463 | 5.946262 | 1.434007
53.43127 | 16.6219 | 10.69539 | 9.283653 | 5.926513 | 1.411734
53.44127 | 16.5837 | 10.6727 | 9.282677 | 5.911005 | 1.390019
53.45127 | 16.5411 | 10.65054 | 9.281701 | 5.890557 | 1.368842
53.46126 | 16.4876 | 10.62894 | 9.280728 | 5.858664 | 1.348207
53.47126 | 16.4583 | 10.60781 | 9.279755 | 5.850488 | 1.328057
53.48126 | 16.4313 | 10.58718 | 9.278783 | 5.844121 | 1.308396
53.49126 | 16.3776 | 10.56702 | 9.277812 | 5.810579 | 1.289208
53.50126 | 16.3431 | 10.54732 | 9.276843 | 5.795778 | 1.270479
53.51125 | 16.3157 | 10.52809 | 9.275875 | 5.787613 | 1.252212
53.52125 | 16.2699 | 10.50926 | 9.274908 | 5.760635 | 1.234357
53.53125 | 16.2469 | 10.49086 | 9.273941 | 5.756039 | 1.21692
53.54125 | 16.2091 | 10.47286 | 9.272976 | 5.736237 | 1.199887
53.55125 | 16.172 | 10.45526 | 9.272011 | 5.716742 | 1.183247
53.56125 | 16.136 | 10.43804 | 9.271048 | 5.697964 | 1.166988
53.57124 | 16.099 | 10.4212 | 9.270087 | 5.6778 | 1.151113
53.58124 | 16.0698 | 10.40471 | 9.269126 | 5.665093 | 1.135582
53.59124 | 16.0269 | 10.38856 | 9.268166 | 5.638336 | 1.120398
53.60124 | 15.984 | 10.37276 | 9.267207 | 5.61124 | 1.105553
53.61124 | 15.95 | 10.35728 | 9.266249 | 5.592715 | 1.091036
53.62123 | 15.907 | 10.34214 | 9.265293 | 5.564856 | 1.076851
53.63123 | 15.8619 | 10.3273 | 9.264337 | 5.534601 | 1.062962
53.64123 | 15.8231 | 10.31276 | 9.263382 | 5.510344 | 1.049374
53.65123 | 15.7749 | 10.29851 | 9.262429 | 5.476393 | 1.036078
53.66123 | 15.7158 | 10.28454 | 9.261476 | 5.431257 | 1.023067
53.67123 | 15.6727 | 10.27086 | 9.260524 | 5.401843 | 1.010333
53.68122 | 15.6266 | 10.25746 | 9.259575 | 5.369144 | 0.9978818
53.69122 | 15.5724 | 10.2443 | 9.258625 | 5.328097 | 0.9856783
53.70122 | 15.5177 | 10.23141 | 9.257676 | 5.286294 | 0.9737296
53.71122 | 15.4698 | 10.21876 | 9.256729 | 5.251042 | 0.962029
53.72122 | 15.4026 | 10.20635 | 9.255782 | 5.196248 | 0.9505699
53.73121 | 15.3608 | 10.19419 | 9.254838 | 5.166605 | 0.9393568
53.74121 | 15.2993 | 10.18225 | 9.253894 | 5.117045 | 0.9283614
53.75121 | 15.2364 | 10.17054 | 9.25295 | 5.065861 | 0.9175893
53.76121 | 15.178 | 10.15904 | 9.252008 | 5.018958 | 0.9070345
53.77121 | 15.128 | 10.14776 | 9.251066 | 4.980242 | 0.8966915
53.78121 | 15.0645 | 10.13668 | 9.250126 | 4.927819 | 0.886555
53.7912 | 15.0056 | 10.12582 | 9.249187 | 4.879783 | 0.8766294
53.8012 | 14.9452 | 10.11514 | 9.248249 | 4.830061 | 0.8668904
53.8112 | 14.8932 | 10.10465 | 9.247312 | 4.788546 | 0.8573428
53.8212 | 14.826 | 10.09436 | 9.246375 | 4.731643 | 0.8479822
53.8312 | 14.7836 | 10.08424 | 9.24544 | 4.699356 | 0.8388038
53.84119 | 14.7177 | 10.07432 | 9.244506 | 4.643381 | 0.8298122
53.85119 | 14.6585 | 10.06456 | 9.243573 | 4.593942 | 0.8209853
53.86119 | 14.6246 | 10.05497 | 9.242641 | 4.569631 | 0.8123282
53.87119 | 14.5641 | 10.04555 | 9.241709 | 4.518554 | 0.8038368
53.88119 | 14.5175 | 10.03629 | 9.240779 | 4.481214 | 0.7955073
53.89119 | 14.4747 | 10.02719 | 9.239849 | 4.447515 | 0.787336
53.90118 | 14.4231 | 10.01825 | 9.238922 | 4.404851 | 0.7793273
53.91118 | 14.3891 | 10.00946 | 9.237994 | 4.379643 | 0.7714626
53.92118 | 14.3343 | 10.00081 | 9.237067 | 4.333487 | 0.7637451
53.93118 | 14.3021 | 9.992314 | 9.236142 | 4.309786 | 0.7561722
53.94118 | 14.2585 | 9.983958 | 9.235217 | 4.274542 | 0.748741
53.95117 | 14.2292 | 9.97575 | 9.234294 | 4.25345 | 0.7414554
53.96117 | 14.1928 | 9.96767 | 9.233372 | 4.22513 | 0.7342985
53.97117 | 14.1558 | 9.959724 | 9.23245 | 4.196076 | 0.7272745
53.98117 | 14.117 | 9.95191 | 9.231529 | 4.16509 | 0.7203809
53.99117 | 14.0901 | 9.944224 | 9.230609 | 4.145876 | 0.713615
54.00117 | 14.0705 | 9.936665 | 9.22969 | 4.133835 | 0.7069744
54.01116 | 14.0328 | 9.929236 | 9.228773 | 4.103564 | 0.7004631
54.02116 | 14.0008 | 9.921922 | 9.227856 | 4.078878 | 0.6940659
54.03116 | 13.9824 | 9.914727 | 9.22694 | 4.067673 | 0.6877873
54.04116 | 13.9452 | 9.90765 | 9.226025 | 4.03755 | 0.6816251
54.05116 | 13.9253 | 9.900688 | 9.225111 | 4.024612 | 0.6755773
54.06115 | 13.89 | 9.893846 | 9.224198 | 3.996154 | 0.6696479
54.07115 | 13.866 | 9.887109 | 9.223286 | 3.978891 | 0.6638233
54.08115 | 13.8353 | 9.880482 | 9.222374 | 3.954818 | 0.6581079
54.09115 | 13.8 | 9.873964 | 9.221464 | 3.926036 | 0.6525
54.10115 | 13.7604 | 9.867552 | 9.220554 | 3.892848 | 0.6469981
54.11115 | 13.7369 | 9.861214 | 9.219646 | 3.875686 | 0.6415686
54.12114 | 13.6963 | 9.855018 | 9.218739 | 3.841282 | 0.6362797
54.13114 | 13.6518 | 9.84892 | 9.217832 | 3.80288 | 0.631088
54.14114 | 13.6116 | 9.842923 | 9.216926 | 3.768677 | 0.6259972
54.15114 | 13.576 | 9.837027 | 9.216021 | 3.738973 | 0.6210067
54.16114 | 13.5208 | 9.831232 | 9.215117 | 3.689568 | 0.6161153
54.17113 | 13.4809 | 9.825541 | 9.214214 | 3.655359 | 0.611327
54.18113 | 13.4183 | 9.819944 | 9.213312 | 3.598356 | 0.6066319
54.19113 | 13.3632 | 9.814428 | 9.21241 | 3.548772 | 0.6020178
54.20113 | 13.3039 | 9.809026 | 9.21151 | 3.494874 | 0.5975167
54.21113 | 13.2463 | 9.803722 | 9.21061 | 3.442578 | 0.5931121
54.22113 | 13.1843 | 9.798515 | 9.209711 | 3.385785 | 0.5888039
54.23112 | 13.1079 | 9.79341 | 9.208814 | 3.31449 | 0.5845957
54.24112 | 13.0377 | 9.788397 | 9.207917 | 3.249303 | 0.5804797
54.25112 | 12.9633 | 9.783478 | 9.207021 | 3.179822 | 0.5764573
54.26112 | 12.8869 | 9.77866 | 9.206125 | 3.10824 | 0.5725342
54.27112 | 12.7923 | 9.773939 | 9.205231 | 3.018361 | 0.5687078
54.28111 | 12.7155 | 9.769321 | 9.204338 | 2.946179 | 0.5649824
54.29111 | 12.6295 | 9.764797 | 9.203445 | 2.864703 | 0.5613511
54.30111 | 12.5233 | 9.760372 | 9.202554 | 2.762928 | 0.5578183
54.31111 | 12.44 | 9.756047 | 9.201663 | 2.683953 | 0.5543847
54.32111 | 12.3448 | 9.751822 | 9.200772 | 2.592978 | 0.5510497
54.33111 | 12.2414 | 9.7477 | 9.199883 | 2.4937 | 0.5478168
54.3411 | 12.145 | 9.743684 | 9.198996 | 2.401316 | 0.5446885
54.3511 | 12.0357 | 9.739767 | 9.198108 | 2.295933 | 0.5416595
54.3611 | 11.9368 | 9.735955 | 9.197221 | 2.200845 | 0.5387338
54.3711 | 11.8299 | 9.732247 | 9.196335 | 2.097653 | 0.535912
54.3811 | 11.7163 | 9.728645 | 9.19545 | 1.987655 | 0.5331947
54.39109 | 11.6198 | 9.725152 | 9.194567 | 1.894648 | 0.5305848
54.40109 | 11.4916 | 9.721761 | 9.193683 | 1.769839 | 0.5280771
54.41109 | 11.3893 | 9.718475 | 9.192801 | 1.670825 | 0.5256741
54.42109 | 11.2914 | 9.715294 | 9.191919 | 1.576106 | 0.5233747
54.43109 | 11.1534 | 9.712216 | 9.191038 | 1.441184 | 0.5211775
54.44109 | 11.0657 | 9.709238 | 9.190158 | 1.356462 | 0.5190802
54.45108 | 10.9451 | 9.706361 | 9.18928 | 1.238739 | 0.5170814
54.46108 | 10.841 | 9.703574 | 9.188401 | 1.137426 | 0.5151728
54.47108 | 10.733 | 9.700874 | 9.187523 | 1.032126 | 0.5133506
54.48108 | 10.6161 | 9.698254 | 9.186647 | 0.9178459 | 0.5116076
54.49108 | 10.5291 | 9.695705 | 9.18577 | 0.8333946 | 0.5099349
54.50107 | 10.4172 | 9.69322 | 9.184896 | 0.72398 | 0.508324
54.51107 | 10.313 | 9.69078 | 9.184022 | 0.6222204 | 0.5067579
54.52107 | 10.2167 | 9.688373 | 9.183148 | 0.5283273 | 0.5052248
54.53107 | 10.1193 | 9.685984 | 9.182275 | 0.4333164 | 0.5037085
54.54107 | 10.0272 | 9.683594 | 9.181403 | 0.3436056 | 0.5021914
54.55107 | 9.9471 | 9.681188 | 9.180532 | 0.2659121 | 0.5006561
54.56106 | 9.8407 | 9.678748 | 9.179662 | 0.1619521 | 0.4990857
54.57106 | 9.7509 | 9.67625 | 9.178792 | 0.07464988 | 0.4974576
54.58106 | 9.6841 | 9.67368 | 9.177924 | 0.01041976 | 0.4957567
54.59106 | 9.5986 | 9.671023 | 9.177055 | -0.07242265 | 0.4939672
54.60106 | 9.5184 | 9.668264 | 9.176188 | -0.1498643 | 0.4920762
54.61105 | 9.4506 | 9.665398 | 9.175322 | -0.214798 | 0.4900757
54.62105 | 9.3689 | 9.662412 | 9.174457 | -0.2935117 | 0.4879551
54.63105 | 9.3158 | 9.659305 | 9.173591 | -0.3435049 | 0.4857134
54.64105 | 9.2529 | 9.656078 | 9.172727 | -0.403178 | 0.4833508
54.65105 | 9.1955 | 9.652734 | 9.171864 | -0.4572343 | 0.4808706
54.66105 | 9.1397 | 9.649279 | 9.171001 | -0.5095794 | 0.4782785
54.67104 | 9.0954 | 9.645724 | 9.17014 | -0.5503242 | 0.4755844
54.68104 | 9.0485 | 9.64207 | 9.169279 | -0.59357 | 0.4727915
54.69104 | 9.0014 | 9.638329 | 9.168418 | -0.6369289 | 0.4699109
54.70104 | 8.9647 | 9.634509 | 9.167558 | -0.6698093 | 0.4669511
54.71104 | 8.9355 | 9.630619 | 9.166699 | -0.695119 | 0.4639197
54.72103 | 8.9026 | 9.626669 | 9.165842 | -0.7240693 | 0.4608275
54.73103 | 8.8728 | 9.622659 | 9.164984 | -0.7498587 | 0.4576743
54.74103 | 8.8583 | 9.618597 | 9.164128 | -0.7602972 | 0.4544697
54.75103 | 8.8302 | 9.614491 | 9.163271 | -0.7842911 | 0.4512196
54.76103 | 8.8253 | 9.610346 | 9.162416 | -0.7850463 | 0.4479301
54.77102 | 8.8132 | 9.606174 | 9.161562 | -0.7929735 | 0.4446111
54.78102 | 8.8173 | 9.601972 | 9.160709 | -0.7846718 | 0.4412632
54.79102 | 8.8248 | 9.597753 | 9.159855 | -0.7729529 | 0.4378975
54.80102 | 8.823 | 9.593525 | 9.159003 | -0.7705255 | 0.4345225
54.81102 | 8.8439 | 9.589298 | 9.158151 | -0.7453982 | 0.4311469
54.82102 | 8.8612 | 9.58508 | 9.1573 | -0.7238802 | 0.4277799
54.83101 | 8.8885 | 9.580885 | 9.156451 | -0.6923847 | 0.4244338
54.84101 | 8.9252 | 9.576712 | 9.155601 | -0.6515123 | 0.421111
54.85101 | 8.968 | 9.572575 | 9.154752 | -0.6045753 | 0.4178228
54.86101 | 9.0013 | 9.568481 | 9.153904 | -0.5671811 | 0.4145767
54.87101 | 9.0583 | 9.564436 | 9.153057 | -0.5061364 | 0.4113795
54.881 | 9.0965 | 9.560451 | 9.152211 | -0.4639507 | 0.4082398
54.891 | 9.1756 | 9.55652 | 9.151365 | -0.3809205 | 0.4051556
54.901 | 9.2439 | 9.552653 | 9.15052 | -0.3087535 | 0.4021339
54.911 | 9.3186 | 9.548852 | 9.149675 | -0.2302522 | 0.3991773
54.921 | 9.3997 | 9.545118 | 9.148831 | -0.1454185 | 0.3962876
54.931 | 9.486 | 9.541453 | 9.147988 | -0.0554533 | 0.3934658
54.94099 | 9.5872 | 9.537861 | 9.147146 | 0.04933947 | 0.3907148
54.95099 | 9.6933 | 9.534333 | 9.146304 | 0.1589672 | 0.388029
54.96099 | 9.814 | 9.530873 | 9.145463 | 0.2831269 | 0.3854106
54.97099 | 9.9139 | 9.52748 | 9.144622 | 0.3864197 | 0.3828583
54.98099 | 10.0483 | 9.524153 | 9.143782 | 0.5241471 | 0.3803709
54.99098 | 10.1778 | 9.520893 | 9.142944 | 0.6569072 | 0.3779492
55.00098 | 10.3165 | 9.517691 | 9.142105 | 0.7988085 | 0.3755865
55.01098 | 10.4598 | 9.51455 | 9.141267 | 0.9452496 | 0.3732833
55.02098 | 10.6102 | 9.511468 | 9.14043 | 1.098732 | 0.3710379
55.03098 | 10.7623 | 9.508441 | 9.139593 | 1.253859 | 0.368848
55.04098 | 10.9254 | 9.505469 | 9.138757 | 1.419931 | 0.3667119
55.05097 | 11.0859 | 9.502552 | 9.137923 | 1.583348 | 0.3646296
55.06097 | 11.2517 | 9.499683 | 9.137088 | 1.752017 | 0.3625949
55.07097 | 11.4205 | 9.496862 | 9.136254 | 1.923638 | 0.360608
55.08097 | 11.6014 | 9.494088 | 9.135421 | 2.107312 | 0.3586672
55.09097 | 11.7738 | 9.491359 | 9.134588 | 2.282441 | 0.3567706
55.10096 | 11.9676 | 9.488675 | 9.133757 | 2.478925 | 0.3549183
55.11096 | 12.1399 | 9.48603 | 9.132925 | 2.65387 | 0.3531049
55.12096 | 12.3309 | 9.483425 | 9.132094 | 2.847475 | 0.3513308
55.13096 | 12.5074 | 9.480859 | 9.131264 | 3.026541 | 0.3495944
55.14096 | 12.6968 | 9.478329 | 9.130435 | 3.218471 | 0.3478943
55.15096 | 12.8813 | 9.475835 | 9.129606 | 3.405465 | 0.3462291
55.16095 | 13.0593 | 9.473377 | 9.128778 | 3.585923 | 0.344599
55.17095 | 13.2456 | 9.47095 | 9.127951 | 3.77465 | 0.3429997
55.18095 | 13.4203 | 9.468555 | 9.127123 | 3.951745 | 0.3414316
55.19095 | 13.592 | 9.46619 | 9.126297 | 4.12581 | 0.3398934
55.20095 | 13.7638 | 9.463855 | 9.125471 | 4.299945 | 0.3383843
55.21094 | 13.9299 | 9.461551 | 9.124647 | 4.468349 | 0.3369046
55.22094 | 14.0816 | 9.459272 | 9.123822 | 4.622328 | 0.3354505
55.23094 | 14.2369 | 9.45702 | 9.122998 | 4.77988 | 0.3340225
55.24094 | 14.3813 | 9.454794 | 9.122174 | 4.926506 | 0.3326198
55.25094 | 14.5211 | 9.452593 | 9.121352 | 5.068507 | 0.3312417
55.26094 | 14.6436 | 9.450417 | 9.120529 | 5.193183 | 0.3298873
55.27093 | 14.7728 | 9.448266 | 9.119708 | 5.324534 | 0.3285572
55.28093 | 14.8738 | 9.446136 | 9.118887 | 5.427664 | 0.3272482
55.29093 | 14.9899 | 9.444028 | 9.118067 | 5.545872 | 0.3259609
55.30093 | 15.062 | 9.441942 | 9.117247 | 5.620058 | 0.3246947
55.31093 | 15.1591 | 9.439877 | 9.116428 | 5.719223 | 0.3234491
55.32092 | 15.218 | 9.437834 | 9.11561 | 5.780166 | 0.3222246
55.33092 | 15.2824 | 9.43581 | 9.114791 | 5.84659 | 0.3210184
55.34092 | 15.3347 | 9.433805 | 9.113974 | 5.900895 | 0.3198313
55.35092 | 15.3691 | 9.431819 | 9.113157 | 5.937281 | 0.3186627
55.36092 | 15.3968 | 9.429852 | 9.11234 | 5.966948 | 0.3175121
55.37092 | 15.4089 | 9.427904 | 9.111524 | 5.980996 | 0.3163793
55.38091 | 15.4135 | 9.425975 | 9.11071 | 5.987525 | 0.3152648
55.39091 | 15.403 | 9.424061 | 9.109895 | 5.978939 | 0.3141662
55.40091 | 15.3902 | 9.422165 | 9.109081 | 5.968035 | 0.3130841
55.41091 | 15.35 | 9.420285 | 9.108267 | 5.929715 | 0.3120182
55.42091 | 15.3116 | 9.418422 | 9.107454 | 5.893178 | 0.3109681
55.4309 | 15.2607 | 9.416577 | 9.106642 | 5.844123 | 0.3099346
55.4409 | 15.1986 | 9.414746 | 9.10583 | 5.783854 | 0.3089154
55.4509 | 15.1274 | 9.41293 | 9.105019 | 5.71447 | 0.3079111
55.4609 | 15.0446 | 9.411129 | 9.104208 | 5.633471 | 0.3069216
55.4709 | 14.9477 | 9.409344 | 9.103397 | 5.538356 | 0.3059464
55.4809 | 14.858 | 9.407573 | 9.102587 | 5.450427 | 0.3049854
55.49089 | 14.7512 | 9.405818 | 9.101779 | 5.345382 | 0.3040393
55.50089 | 14.6279 | 9.404076 | 9.10097 | 5.223824 | 0.3031059
55.51089 | 14.524 | 9.402348 | 9.100162 | 5.121652 | 0.302186
55.52089 | 14.3726 | 9.400633 | 9.099354 | 4.971967 | 0.3012793
55.53089 | 14.2555 | 9.398932 | 9.098546 | 4.856568 | 0.3003856
55.54088 | 14.1151 | 9.397246 | 9.097741 | 4.717854 | 0.2995057
55.55088 | 13.9563 | 9.395572 | 9.096934 | 4.560728 | 0.2986374
55.56088 | 13.8221 | 9.39391 | 9.096129 | 4.42819 | 0.2977817
55.57088 | 13.6634 | 9.392261 | 9.095323 | 4.271139 | 0.2969381
55.58088 | 13.5167 | 9.390625 | 9.094519 | 4.126075 | 0.2961066
55.59088 | 13.3608 | 9.389001 | 9.093714 | 3.971799 | 0.295287
55.60087 | 13.1892 | 9.387392 | 9.092911 | 3.801808 | 0.2944801
55.61087 | 13.0385 | 9.385792 | 9.092108 | 3.652708 | 0.2936838
55.62087 | 12.8823 | 9.384204 | 9.091306 | 3.498096 | 0.2928989
55.63087 | 12.7126 | 9.382629 | 9.090503 | 3.329971 | 0.2921253
55.64087 | 12.557 | 9.381064 | 9.089702 | 3.175936 | 0.2913627
55.65086 | 12.3914 | 9.379513 | 9.088901 | 3.011887 | 0.2906118
55.66086 | 12.2271 | 9.377971 | 9.0881 | 2.849129 | 0.289871
55.67086 | 12.081 | 9.376441 | 9.0873 | 2.704559 | 0.2891409
55.68086 | 11.9235 | 9.374922 | 9.0865 | 2.548578 | 0.2884213
55.69086 | 11.7569 | 9.373413 | 9.085701 | 2.383487 | 0.2877121
55.70086 | 11.6135 | 9.371915 | 9.084902 | 2.241585 | 0.2870132
55.71085 | 11.4498 | 9.37043 | 9.084105 | 2.07937 | 0.2863252
55.72085 | 11.3073 | 9.368953 | 9.083307 | 1.938347 | 0.2856465
55.73085 | 11.1786 | 9.367487 | 9.082509 | 1.811113 | 0.2849777
55.74085 | 11.0098 | 9.366031 | 9.081712 | 1.643769 | 0.2843188
55.75085 | 10.9073 | 9.364585 | 9.080916 | 1.542715 | 0.2836695
55.76084 | 10.7579 | 9.363151 | 9.08012 | 1.394749 | 0.2830304
55.77084 | 10.6227 | 9.361725 | 9.079325 | 1.260975 | 0.2824002
55.78084 | 10.5228 | 9.360309 | 9.07853 | 1.162491 | 0.2817794
55.79084 | 10.3852 | 9.358903 | 9.077735 | 1.026297 | 0.2811679
55.80084 | 10.2778 | 9.357506 | 9.076941 | 0.9202938 | 0.2805655
55.81084 | 10.1708 | 9.356119 | 9.076147 | 0.8146808 | 0.2799723
55.82083 | 10.0518 | 9.354743 | 9.075354 | 0.6970571 | 0.2793886
55.83083 | 9.9694 | 9.353374 | 9.074561 | 0.6160255 | 0.2788131
55.84083 | 9.8575 | 9.352015 | 9.073769 | 0.5054845 | 0.2782466
55.85083 | 9.7694 | 9.350666 | 9.072977 | 0.4187345 | 0.2776887
55.86083 | 9.687 | 9.349325 | 9.072185 | 0.3376752 | 0.2771396
55.87082 | 9.5992 | 9.347994 | 9.071395 | 0.2512058 | 0.2765994
55.88082 | 9.5157 | 9.346671 | 9.070604 | 0.1690288 | 0.2760672
55.89082 | 9.4606 | 9.345357 | 9.069814 | 0.1152429 | 0.2755435
55.90082 | 9.3846 | 9.344052 | 9.069024 | 0.04054831 | 0.275028
55.91082 | 9.3405 | 9.342755 | 9.068234 | -0.002254947 | 0.2745208
55.92082 | 9.2804 | 9.341467 | 9.067445 | -0.06106684 | 0.2740218
55.93081 | 9.2291 | 9.340189 | 9.066657 | -0.1110886 | 0.2735314
55.94081 | 9.2049 | 9.338917 | 9.065869 | -0.1340173 | 0.2730484
55.95081 | 9.1572 | 9.337654 | 9.065081 | -0.1804545 | 0.2725734
55.96081 | 9.1238 | 9.3364 | 9.064294 | -0.2125999 | 0.2721063
55.97081 | 9.1175 | 9.335154 | 9.063506 | -0.2176535 | 0.2716471
55.9808 | 9.0883 | 9.333917 | 9.062721 | -0.2456166 | 0.2711959
55.9908 | 9.0825 | 9.332686 | 9.061934 | -0.2501864 | 0.2707521
56.0008 | 9.0766 | 9.331464 | 9.061148 | -0.2548643 | 0.2703159
56.0108 | 9.075 | 9.33025 | 9.060363 | -0.2552502 | 0.2698872
56.0208 | 9.086 | 9.329044 | 9.059578 | -0.243044 | 0.2694661
56.0308 | 9.103 | 9.327846 | 9.058793 | -0.2248455 | 0.2690524
56.04079 | 9.1086 | 9.326656 | 9.05801 | -0.2180561 | 0.2686464
56.05079 | 9.1671 | 9.325473 | 9.057226 | -0.1583732 | 0.2682475
56.06079 | 9.1898 | 9.324298 | 9.056442 | -0.1344979 | 0.2678558
56.07079 | 9.2319 | 9.32313 | 9.055659 | -0.09123023 | 0.2674713
56.08079 | 9.2971 | 9.32197 | 9.054876 | -0.02487011 | 0.267094
56.09078 | 9.3491 | 9.320819 | 9.054094 | 0.02828137 | 0.2667242
56.10078 | 9.4164 | 9.319673 | 9.053312 | 0.09672656 | 0.2663611
56.11078 | 9.4989 | 9.318536 | 9.052531 | 0.1803644 | 0.266005
56.12078 | 9.5655 | 9.317405 | 9.051749 | 0.2480948 | 0.2656559
56.13078 | 9.6637 | 9.316282 | 9.050968 | 0.347418 | 0.2653137
56.14078 | 9.7567 | 9.315166 | 9.050188 | 0.4415339 | 0.2649784
56.15077 | 9.8514 | 9.314058 | 9.049408 | 0.5373415 | 0.2646503
56.16077 | 9.9617 | 9.312957 | 9.048628 | 0.6487431 | 0.2643287
56.17077 | 10.0839 | 9.311862 | 9.047849 | 0.7720376 | 0.2640138
56.18077 | 10.1878 | 9.310775 | 9.047069 | 0.8770251 | 0.2637056
56.19077 | 10.3222 | 9.309695 | 9.04629 | 1.012505 | 0.2634041
56.20076 | 10.4463 | 9.308622 | 9.045513 | 1.137678 | 0.2631095
56.21076 | 10.5906 | 9.307556 | 9.044734 | 1.283044 | 0.2628212
56.22076 | 10.7383 | 9.306496 | 9.043957 | 1.431804 | 0.2625395
56.23076 | 10.8846 | 9.305443 | 9.043179 | 1.579157 | 0.2622642
56.24076 | 11.029 | 9.304397 | 9.042402 | 1.724603 | 0.2619955
56.25076 | 11.1953 | 9.303358 | 9.041625 | 1.891942 | 0.2617332
56.26075 | 11.3407 | 9.302327 | 9.040849 | 2.038373 | 0.2614775
56.27075 | 11.515 | 9.301301 | 9.040073 | 2.213699 | 0.261228
56.28075 | 11.6679 | 9.300282 | 9.039297 | 2.367618 | 0.2609848
56.29075 | 11.8394 | 9.299269 | 9.038521 | 2.540131 | 0.2607479
56.30075 | 12.0106 | 9.298263 | 9.037746 | 2.712337 | 0.2605173
56.31074 | 12.1634 | 9.297265 | 9.036972 | 2.866135 | 0.2602932
56.32074 | 12.3421 | 9.296272 | 9.036197 | 3.045828 | 0.260075
56.33074 | 12.5028 | 9.295286 | 9.035423 | 3.207514 | 0.2598631
56.34074 | 12.6613 | 9.294306 | 9.034649 | 3.366994 | 0.2596573
56.35074 | 12.8184 | 9.293333 | 9.033875 | 3.525067 | 0.2594577
56.36074 | 12.9855 | 9.292366 | 9.033102 | 3.693134 | 0.2592641
56.37073 | 13.1386 | 9.291406 | 9.032329 | 3.847194 | 0.2590768
56.38073 | 13.2928 | 9.290452 | 9.031556 | 4.002348 | 0.2588954
56.39073 | 13.4354 | 9.289504 | 9.030784 | 4.145896 | 0.25872
56.40073 | 13.5767 | 9.288562 | 9.030012 | 4.288138 | 0.2585507
56.41073 | 13.708 | 9.287627 | 9.02924 | 4.420373 | 0.2583873
56.42072 | 13.8343 | 9.286698 | 9.028469 | 4.547602 | 0.2582299
56.43072 | 13.9627 | 9.285776 | 9.027697 | 4.676924 | 0.2580785
56.44072 | 14.0813 | 9.284859 | 9.026926 | 4.796441 | 0.2579329
56.45072 | 14.1794 | 9.283948 | 9.026155 | 4.895452 | 0.2577932
56.46072 | 14.2757 | 9.283044 | 9.025384 | 4.992656 | 0.2576594
56.47072 | 14.3614 | 9.282146 | 9.024614 | 5.079254 | 0.2575315
56.48071 | 14.4451 | 9.281254 | 9.023845 | 5.163846 | 0.2574095
56.49071 | 14.5088 | 9.280368 | 9.023075 | 5.228432 | 0.2572932
56.50071 | 14.5687 | 9.279488 | 9.022306 | 5.289212 | 0.2571827
56.51071 | 14.6226 | 9.278614 | 9.021536 | 5.343986 | 0.257078
56.52071 | 14.6502 | 9.277746 | 9.020767 | 5.372454 | 0.2569791
56.5307 | 14.6858 | 9.276885 | 9.019999 | 5.408915 | 0.256886
56.5407 | 14.7041 | 9.276029 | 9.019231 | 5.428071 | 0.2567985
56.5507 | 14.7069 | 9.275179 | 9.018462 | 5.431721 | 0.2567168
56.5607 | 14.7065 | 9.274335 | 9.017694 | 5.432165 | 0.2566409
56.5707 | 14.6808 | 9.273497 | 9.016927 | 5.407303 | 0.2565706
56.5807 | 14.6655 | 9.272665 | 9.016159 | 5.392835 | 0.256506
56.59069 | 14.6331 | 9.27184 | 9.015393 | 5.36126 | 0.2564472
56.60069 | 14.5756 | 9.271019 | 9.014626 | 5.304581 | 0.2563939
56.61069 | 14.5333 | 9.270205 | 9.013859 | 5.263095 | 0.2563463
56.62069 | 14.4704 | 9.269396 | 9.013092 | 5.201004 | 0.2563044
56.63069 | 14.3912 | 9.268594 | 9.012326 | 5.122606 | 0.2562681
56.64068 | 14.3211 | 9.267798 | 9.01156 | 5.053302 | 0.2562374
56.65068 | 14.2223 | 9.267007 | 9.010794 | 4.955293 | 0.2562124
56.66068 | 14.1319 | 9.266222 | 9.010029 | 4.865678 | 0.2561929
56.67068 | 14.0309 | 9.265442 | 9.009263 | 4.765458 | 0.2561791
56.68068 | 13.9125 | 9.264669 | 9.008498 | 4.647831 | 0.2561708
56.69068 | 13.8041 | 9.263901 | 9.007733 | 4.540199 | 0.2561682
56.70067 | 13.6879 | 9.26314 | 9.006969 | 4.42476 | 0.2561712
56.71067 | 13.5591 | 9.262384 | 9.006204 | 4.296716 | 0.2561797
56.72067 | 13.4325 | 9.261634 | 9.00544 | 4.170866 | 0.2561938
56.73067 | 13.3066 | 9.260889 | 9.004676 | 4.045711 | 0.2562135
56.74067 | 13.1603 | 9.26015 | 9.003912 | 3.90015 | 0.2562388
56.75066 | 13.0335 | 9.259418 | 9.003149 | 3.774082 | 0.2562696
56.76066 | 12.8834 | 9.258691 | 9.002385 | 3.624709 | 0.256306
56.77066 | 12.7468 | 9.25797 | 9.001622 | 3.48883 | 0.256348
56.78066 | 12.6085 | 9.257254 | 9.000858 | 3.351246 | 0.2563955
56.79066 | 12.4633 | 9.256544 | 9.000095 | 3.206756 | 0.2564486
56.80066 | 12.3363 | 9.25584 | 8.999332 | 3.08046 | 0.2565073
56.81065 | 12.1714 | 9.255142 | 8.998571 | 2.916258 | 0.2565716
56.82065 | 12.0322 | 9.25445 | 8.997808 | 2.77775 | 0.2566414
56.83065 | 11.9155 | 9.253763 | 8.997046 | 2.661737 | 0.2567168
56.84065 | 11.7717 | 9.253081 | 8.996284 | 2.518619 | 0.2567978
56.85065 | 11.629 | 9.252406 | 8.995522 | 2.376594 | 0.2568844
56.86064 | 11.5129 | 9.251737 | 8.994761 | 2.261163 | 0.2569765
56.87064 | 11.3792 | 9.251073 | 8.993999 | 2.128127 | 0.2570743
56.88064 | 11.2546 | 9.250415 | 8.993238 | 2.004185 | 0.2571776
56.89064 | 11.15 | 9.249763 | 8.992476 | 1.900237 | 0.2572866
56.90064 | 11.0194 | 9.249116 | 8.991715 | 1.770284 | 0.2574012
56.91064 | 10.9036 | 9.248475 | 8.990954 | 1.655125 | 0.2575214
56.92063 | 10.8056 | 9.247841 | 8.990194 | 1.557759 | 0.2576471
56.93063 | 10.6805 | 9.247212 | 8.989433 | 1.433288 | 0.2577785
56.94063 | 10.6025 | 9.246588 | 8.988673 | 1.355912 | 0.2579156
56.95063 | 10.5014 | 9.245971 | 8.987912 | 1.255429 | 0.2580584
56.96063 | 10.3932 | 9.245359 | 8.987152 | 1.147841 | 0.2582068
56.97062 | 10.3061 | 9.244754 | 8.986393 | 1.061346 | 0.2583608
56.98062 | 10.227 | 9.244154 | 8.985633 | 0.9828465 | 0.2585206
56.99062 | 10.1366 | 9.243559 | 8.984873 | 0.8930408 | 0.258686
57.00062 | 10.087 | 9.242971 | 8.984113 | 0.8440293 | 0.2588573
57.01062 | 10.0083 | 9.242388 | 8.983354 | 0.7659119 | 0.2590342
57.02062 | 9.9335 | 9.241811 | 8.982595 | 0.6916886 | 0.2592169
57.03061 | 9.8879 | 9.241241 | 8.981836 | 0.6466589 | 0.2594051
57.04061 | 9.8208 | 9.240676 | 8.981077 | 0.5801239 | 0.2595993
57.05061 | 9.7603 | 9.240117 | 8.980318 | 0.5201829 | 0.2597993
57.06061 | 9.7338 | 9.239564 | 8.979559 | 0.4942361 | 0.2600051
57.07061 | 9.669 | 9.239017 | 8.9788 | 0.4299833 | 0.2602167
57.0806 | 9.6407 | 9.238476 | 8.978042 | 0.4022239 | 0.2604339
57.0906 | 9.6048 | 9.237941 | 8.977284 | 0.3668593 | 0.2606571
57.1006 | 9.5544 | 9.237411 | 8.976525 | 0.3169886 | 0.2608863
57.1106 | 9.5504 | 9.236888 | 8.975767 | 0.3135119 | 0.2611214
57.1206 | 9.5025 | 9.236371 | 8.975008 | 0.2661291 | 0.2613624
57.1306 | 9.489 | 9.23586 | 8.97425 | 0.2531403 | 0.2616094
57.14059 | 9.4766 | 9.235355 | 8.973493 | 0.2412448 | 0.2618621
57.15059 | 9.4596 | 9.234856 | 8.972735 | 0.2247439 | 0.262121
57.16059 | 9.4488 | 9.234363 | 8.971977 | 0.2144368 | 0.262386
57.17059 | 9.4578 | 9.233876 | 8.971219 | 0.2239236 | 0.2626569
57.18059 | 9.4468 | 9.233396 | 8.970462 | 0.2134042 | 0.262934
57.19058 | 9.457 | 9.232922 | 8.969705 | 0.2240782 | 0.2632168
57.20058 | 9.4678 | 9.232454 | 8.968947 | 0.2353465 | 0.2635061
57.21058 | 9.4657 | 9.231992 | 8.96819 | 0.2337085 | 0.2638015
57.22058 | 9.4893 | 9.231536 | 8.967433 | 0.2577642 | 0.264103
57.23058 | 9.5068 | 9.231086 | 8.966675 | 0.2757137 | 0.2644108
57.24058 | 9.5179 | 9.230643 | 8.965918 | 0.2872569 | 0.2647248
57.25057 | 9.5572 | 9.230207 | 8.965162 | 0.3269933 | 0.2650448
57.26057 | 9.5839 | 9.229776 | 8.964405 | 0.3541237 | 0.2653714
57.27057 | 9.6089 | 9.229352 | 8.963648 | 0.3795477 | 0.2657044
57.28057 | 9.6576 | 9.228935 | 8.962891 | 0.4286653 | 0.2660437
57.29057 | 9.6883 | 9.228524 | 8.962134 | 0.4597764 | 0.2663894
57.30056 | 9.7276 | 9.228119 | 8.961378 | 0.4994806 | 0.2667413
57.31056 | 9.7894 | 9.227721 | 8.960621 | 0.5616787 | 0.2670999
57.32056 | 9.8353 | 9.22733 | 8.959865 | 0.6079702 | 0.2674651
57.33056 | 9.891 | 9.226945 | 8.959108 | 0.6640551 | 0.2678368
57.34056 | 9.9607 | 9.226567 | 8.958352 | 0.7341334 | 0.2682151
57.35056 | 10.0144 | 9.226195 | 8.957595 | 0.7882049 | 0.2686001
57.36055 | 10.0875 | 9.225831 | 8.956839 | 0.8616694 | 0.2689914
57.37055 | 10.1649 | 9.225473 | 8.956083 | 0.9394274 | 0.2693898
57.38055 | 10.2236 | 9.225121 | 8.955326 | 0.9984786 | 0.269795
57.39055 | 10.3114 | 9.224777 | 8.95457 | 1.086623 | 0.270207
57.40055 | 10.3874 | 9.22444 | 8.953814 | 1.16296 | 0.2706258
57.41054 | 10.469 | 9.224109 | 8.953058 | 1.244891 | 0.2710512
57.42054 | 10.5589 | 9.223786 | 8.952302 | 1.335114 | 0.271484
57.43054 | 10.6487 | 9.223469 | 8.951546 | 1.425231 | 0.2719237
57.44054 | 10.7354 | 9.22316 | 8.95079 | 1.51224 | 0.2723706
57.45054 | 10.8348 | 9.222858 | 8.950033 | 1.611942 | 0.2728246
57.46054 | 10.9325 | 9.222563 | 8.949277 | 1.709937 | 0.2732858
57.47053 | 11.0322 | 9.222275 | 8.948522 | 1.809925 | 0.2737537
57.48053 | 11.1338 | 9.221995 | 8.947766 | 1.911805 | 0.2742295
57.49053 | 11.234 | 9.221722 | 8.94701 | 2.012278 | 0.2747125
57.50053 | 11.3393 | 9.221457 | 8.946253 | 2.117843 | 0.275203
57.51053 | 11.4542 | 9.221198 | 8.945497 | 2.233002 | 0.275701
57.52052 | 11.547 | 9.220948 | 8.944742 | 2.326052 | 0.276206
57.53052 | 11.6629 | 9.220705 | 8.943986 | 2.442195 | 0.2767191
57.54052 | 11.7696 | 9.22047 | 8.94323 | 2.54913 | 0.27724
57.55052 | 11.8698 | 9.220242 | 8.942474 | 2.649558 | 0.2777687
57.56052 | 11.9875 | 9.220023 | 8.941718 | 2.767477 | 0.2783051
57.57052 | 12.0823 | 9.219811 | 8.940962 | 2.862489 | 0.2788496
57.58051 | 12.1905 | 9.219608 | 8.940206 | 2.970892 | 0.2794012
57.59051 | 12.2942 | 9.219412 | 8.93945 | 3.074788 | 0.2799616
57.60051 | 12.3969 | 9.219224 | 8.938694 | 3.177676 | 0.2805302
57.61051 | 12.4894 | 9.219045 | 8.937938 | 3.270355 | 0.281107
57.62051 | 12.5953 | 9.218874 | 8.937182 | 3.376426 | 0.2816921
57.6305 | 12.6855 | 9.218711 | 8.936426 | 3.466789 | 0.282285
57.6405 | 12.7731 | 9.218557 | 8.93567 | 3.554543 | 0.2828871
57.6505 | 12.8702 | 9.218412 | 8.934914 | 3.651788 | 0.2834977
57.6605 | 12.9428 | 9.218275 | 8.934158 | 3.724525 | 0.2841169
57.6705 | 13.0241 | 9.218146 | 8.933401 | 3.805954 | 0.284745
57.6805 | 13.0978 | 9.218027 | 8.932645 | 3.879773 | 0.2853819
57.69049 | 13.1648 | 9.217917 | 8.93189 | 3.946883 | 0.2860272
57.70049 | 13.2349 | 9.217815 | 8.931133 | 4.017085 | 0.2866823
57.71049 | 13.2904 | 9.217723 | 8.930377 | 4.072677 | 0.2873465
57.72049 | 13.3413 | 9.21764 | 8.92962 | 4.12366 | 0.28802
57.73049 | 13.392 | 9.217567 | 8.928864 | 4.174433 | 0.288703
57.74048 | 13.4305 | 9.217503 | 8.928108 | 4.212997 | 0.2893949
57.75048 | 13.4612 | 9.217448 | 8.927351 | 4.243752 | 0.2900971
57.76048 | 13.4953 | 9.217404 | 8.926595 | 4.277896 | 0.2908091
57.77048 | 13.5127 | 9.217369 | 8.925838 | 4.295331 | 0.2915311
57.78048 | 13.5338 | 9.217344 | 8.925081 | 4.316456 | 0.2922632
57.79048 | 13.5481 | 9.21733 | 8.924324 | 4.33077 | 0.2930055
57.80047 | 13.5539 | 9.217326 | 8.923568 | 4.336574 | 0.2937574
57.81047 | 13.5444 | 9.217332 | 8.922811 | 4.327068 | 0.2945206
57.82047 | 13.5436 | 9.217349 | 8.922054 | 4.326251 | 0.2952945
57.83047 | 13.5214 | 9.217376 | 8.921297 | 4.304024 | 0.2960791
57.84047 | 13.4999 | 9.217415 | 8.92054 | 4.282485 | 0.2968748
57.85046 | 13.4836 | 9.217465 | 8.919784 | 4.266135 | 0.297681
57.86046 | 13.4503 | 9.217525 | 8.919026 | 4.232775 | 0.2984992
57.87046 | 13.408 | 9.217598 | 8.918269 | 4.190402 | 0.299329
57.88046 | 13.3744 | 9.217682 | 8.917511 | 4.156718 | 0.3001705
57.89046 | 13.3203 | 9.217778 | 8.916754 | 4.102522 | 0.301024
57.90046 | 13.2693 | 9.217886 | 8.915996 | 4.051414 | 0.3018896
57.91045 | 13.2129 | 9.218006 | 8.915239 | 3.994894 | 0.3027668
57.92045 | 13.1558 | 9.218139 | 8.914481 | 3.937661 | 0.3036573
57.93045 | 13.093 | 9.218284 | 8.913724 | 3.874716 | 0.3045607
57.94045 | 13.0305 | 9.218443 | 8.912966 | 3.812057 | 0.3054771
57.95045 | 12.9525 | 9.218614 | 8.912207 | 3.733886 | 0.3064069
57.96044 | 12.8871 | 9.218799 | 8.91145 | 3.668301 | 0.3073493
57.97044 | 12.8183 | 9.218998 | 8.910692 | 3.599302 | 0.3083064
57.98044 | 12.732 | 9.219211 | 8.909933 | 3.512789 | 0.3092777
57.99044 | 12.6606 | 9.219438 | 8.909175 | 3.441162 | 0.3102634
58.00044 | 12.5777 | 9.21968 | 8.908416 | 3.35802 | 0.3112638
58.01044 | 12.4904 | 9.219937 | 8.907657 | 3.270463 | 0.3122793
58.02043 | 12.421 | 9.220209 | 8.906899 | 3.200791 | 0.3133091
58.03043 | 12.3353 | 9.220496 | 8.90614 | 3.114804 | 0.3143557
58.04043 | 12.2526 | 9.2208 | 8.905381 | 3.0318 | 0.3154185
58.05043 | 12.175 | 9.22112 | 8.904622 | 2.95388 | 0.3164977
58.06043 | 12.0951 | 9.221457 | 8.903863 | 2.873643 | 0.3175938
58.07042 | 12.0086 | 9.22181 | 8.903104 | 2.78679 | 0.3187062
58.08042 | 11.9418 | 9.222182 | 8.902345 | 2.719618 | 0.3198375
58.09042 | 11.8632 | 9.222572 | 8.901585 | 2.640628 | 0.320987
58.10042 | 11.7874 | 9.22298 | 8.900825 | 2.56442 | 0.3221552
58.11042 | 11.7187 | 9.223408 | 8.900065 | 2.495292 | 0.3233428
58.12041 | 11.6446 | 9.223855 | 8.899306 | 2.420745 | 0.324549
58.13041 | 11.5771 | 9.224322 | 8.898546 | 2.352778 | 0.3257767
58.14041 | 11.5227 | 9.224811 | 8.897785 | 2.297889 | 0.3270255
58.15041 | 11.4508 | 9.225321 | 8.897025 | 2.225479 | 0.328296
58.16041 | 11.3938 | 9.225853 | 8.896264 | 2.167947 | 0.3295889
58.17041 | 11.3373 | 9.226408 | 8.895503 | 2.110892 | 0.3309048
58.1804 | 11.2789 | 9.226986 | 8.894743 | 2.051914 | 0.3322431
58.1904 | 11.2333 | 9.22759 | 8.893982 | 2.00571 | 0.3336076
58.2004 | 11.1914 | 9.228218 | 8.893221 | 1.963182 | 0.3349976
58.2104 | 11.1285 | 9.228873 | 8.892459 | 1.899627 | 0.3364142
58.2204 | 11.1039 | 9.229556 | 8.891698 | 1.874344 | 0.3378581
58.23039 | 11.067 | 9.230266 | 8.890937 | 1.836734 | 0.3393291
58.24039 | 11.0303 | 9.231006 | 8.890175 | 1.799294 | 0.3408311
58.25039 | 11.0135 | 9.231776 | 8.889413 | 1.781724 | 0.3423638
58.26039 | 10.9759 | 9.232579 | 8.88865 | 1.743321 | 0.3439285
58.27039 | 10.9497 | 9.233414 | 8.887888 | 1.716286 | 0.3455265
58.28039 | 10.9465 | 9.234285 | 8.887125 | 1.712215 | 0.3471591
58.29038 | 10.9302 | 9.23519 | 8.886363 | 1.69501 | 0.3488263
58.30038 | 10.9192 | 9.236133 | 8.8856 | 1.683067 | 0.3505328
58.31038 | 10.919 | 9.237116 | 8.884837 | 1.681884 | 0.3522787
58.32038 | 10.9088 | 9.23814 | 8.884074 | 1.67066 | 0.3540656
58.33038 | 10.9128 | 9.239206 | 8.883311 | 1.673594 | 0.3558956
58.34037 | 10.9269 | 9.240316 | 8.882548 | 1.686584 | 0.3577687
58.35037 | 10.9281 | 9.241474 | 8.881784 | 1.686626 | 0.3596906
58.36037 | 10.9475 | 9.242681 | 8.88102 | 1.704819 | 0.3616618
58.37037 | 10.9747 | 9.24394 | 8.880255 | 1.73076 | 0.3636845
58.38037 | 10.9851 | 9.245252 | 8.879491 | 1.739848 | 0.3657611
58.39037 | 11.0317 | 9.246621 | 8.878726 | 1.785079 | 0.3678943
58.40036 | 11.0656 | 9.248047 | 8.877962 | 1.817553 | 0.3700846
58.41036 | 11.0958 | 9.249536 | 8.877197 | 1.846264 | 0.3723391
58.42036 | 11.1505 | 9.25109 | 8.876432 | 1.89941 | 0.3746585
58.43036 | 11.1965 | 9.252712 | 8.875666 | 1.943788 | 0.3770461
58.44036 | 11.2417 | 9.254406 | 8.874901 | 1.987294 | 0.3795051
58.45035 | 11.3131 | 9.256172 | 8.874136 | 2.056928 | 0.3820362
58.46035 | 11.3792 | 9.258017 | 8.873369 | 2.121183 | 0.3846478
58.47035 | 11.4342 | 9.259944 | 8.872603 | 2.174256 | 0.3873413
58.48035 | 11.5225 | 9.261957 | 8.871837 | 2.260543 | 0.3901202
58.49035 | 11.5938 | 9.264058 | 8.87107 | 2.329742 | 0.3929883
58.50035 | 11.6738 | 9.266252 | 8.870303 | 2.407548 | 0.3959493
58.51034 | 11.761 | 9.268541 | 8.869536 | 2.492459 | 0.3990043
58.52034 | 11.8524 | 9.270932 | 8.868769 | 2.581468 | 0.4021629
58.53034 | 11.9502 | 9.273427 | 8.868001 | 2.676773 | 0.4054261
58.54034 | 12.06 | 9.276031 | 8.867233 | 2.783969 | 0.4087974
58.55034 | 12.1594 | 9.278746 | 8.866465 | 2.880654 | 0.4122805
58.56033 | 12.2751 | 9.281573 | 8.865698 | 2.993527 | 0.415875
58.57033 | 12.392 | 9.28452 | 8.864929 | 3.10748 | 0.4195908
58.58033 | 12.5006 | 9.287587 | 8.86416 | 3.213013 | 0.4234267
58.59033 | 12.6282 | 9.290775 | 8.863391 | 3.337425 | 0.4273844
58.60033 | 12.7532 | 9.294087 | 8.862622 | 3.459113 | 0.4314649
58.61033 | 12.8764 | 9.29752 | 8.861852 | 3.57888 | 0.4356678
58.62032 | 13.0105 | 9.301071 | 8.861083 | 3.709429 | 0.4399876
58.63032 | 13.1427 | 9.304742 | 8.860313 | 3.837958 | 0.4444296
58.64032 | 13.2653 | 9.308528 | 8.859542 | 3.956772 | 0.4489851
58.65032 | 13.4165 | 9.312419 | 8.858772 | 4.104081 | 0.4536471
58.66032 | 13.5477 | 9.316408 | 8.858001 | 4.231292 | 0.4584065
58.67031 | 13.675 | 9.320477 | 8.857231 | 4.354523 | 0.4632467
58.68031 | 13.8207 | 9.324622 | 8.856459 | 4.496078 | 0.4681624
58.69031 | 13.9553 | 9.328819 | 8.855688 | 4.626481 | 0.4731313
58.70031 | 14.0853 | 9.333048 | 8.854916 | 4.752252 | 0.4781324
58.71031 | 14.2269 | 9.337285 | 8.854143 | 4.889615 | 0.4831415
58.72031 | 14.3553 | 9.341503 | 8.853371 | 5.013797 | 0.4881318
58.7303 | 14.4785 | 9.345667 | 8.852599 | 5.132833 | 0.4930675
58.7403 | 14.6076 | 9.349755 | 8.851826 | 5.257845 | 0.4979295
58.7503 | 14.729 | 9.353731 | 8.851053 | 5.375269 | 0.5026786
58.7603 | 14.8349 | 9.357561 | 8.850279 | 5.477339 | 0.5072821
58.7703 | 14.9598 | 9.361213 | 8.849505 | 5.598587 | 0.5117075
58.78029 | 15.0635 | 9.364653 | 8.848732 | 5.698847 | 0.515921
58.79029 | 15.1524 | 9.367862 | 8.847957 | 5.784538 | 0.5199046
58.80029 | 15.2581 | 9.370814 | 8.847183 | 5.887286 | 0.5236315
58.81029 | 15.3333 | 9.373492 | 8.846408 | 5.959808 | 0.5270849
58.82029 | 15.411 | 9.375886 | 8.845632 | 6.035114 | 0.5302536
58.83029 | 15.4884 | 9.377989 | 8.844857 | 6.110411 | 0.5331329
58.84028 | 15.5459 | 9.379803 | 8.844081 | 6.166097 | 0.5357211
58.85028 | 15.5991 | 9.381335 | 8.843305 | 6.217765 | 0.5380297
58.86028 | 15.644 | 9.382595 | 8.842529 | 6.261405 | 0.5400666
58.87028 | 15.6726 | 9.383598 | 8.841752 | 6.289002 | 0.5418459
58.88028 | 15.7021 | 9.384359 | 8.840975 | 6.317741 | 0.543384
58.89027 | 15.7203 | 9.384895 | 8.840198 | 6.335405 | 0.5446968
58.90027 | 15.7152 | 9.385225 | 8.83942 | 6.329975 | 0.5458044
58.91027 | 15.7125 | 9.385364 | 8.838642 | 6.327136 | 0.5467221
58.92027 | 15.6983 | 9.385329 | 8.837864 | 6.312971 | 0.5474655
58.93027 | 15.6671 | 9.385134 | 8.837085 | 6.281966 | 0.5480489
58.94027 | 15.637 | 9.384791 | 8.836306 | 6.252209 | 0.5484855
58.95026 | 15.5929 | 9.384315 | 8.835527 | 6.208585 | 0.5487873
58.96026 | 15.5254 | 9.383715 | 8.834748 | 6.141685 | 0.5489669
58.97026 | 15.4594 | 9.383004 | 8.833968 | 6.076396 | 0.5490358
58.98026 | 15.3947 | 9.382194 | 8.833187 | 6.012506 | 0.5490067
58.99026 | 15.2941 | 9.3813 | 8.832407 | 5.9128 | 0.548893
59.00025 | 15.2141 | 9.380336 | 8.831626 | 5.833764 | 0.5487095
59.01025 | 15.1052 | 9.379317 | 8.830845 | 5.725883 | 0.5484717
59.02025 | 14.9885 | 9.37826 | 8.830063 | 5.61024 | 0.5481965
59.03025 | 14.8757 | 9.377183 | 8.829281 | 5.498517 | 0.5479014
59.04025 | 14.75 | 9.376103 | 8.828499 | 5.373897 | 0.5476043
59.05025 | 14.5967 | 9.375039 | 8.827716 | 5.221661 | 0.547323
59.06024 | 14.4722 | 9.374009 | 8.826934 | 5.098191 | 0.5470751
59.07024 | 14.3173 | 9.373027 | 8.826151 | 4.944273 | 0.5468765
59.08024 | 14.1579 | 9.372109 | 8.825367 | 4.785791 | 0.5467425
59.09024 | 14.0129 | 9.37127 | 8.824583 | 4.64163 | 0.546687
59.10024 | 13.8369 | 9.37052 | 8.823798 | 4.46638 | 0.5467218
59.11023 | 13.6639 | 9.369872 | 8.823014 | 4.294028 | 0.5468572
59.12023 | 13.494 | 9.369331 | 8.822229 | 4.124669 | 0.5471019
59.13023 | 13.3235 | 9.368906 | 8.821444 | 3.954594 | 0.5474629
59.14023 | 13.1407 | 9.368603 | 8.820658 | 3.772097 | 0.5479454
59.15023 | 12.9764 | 9.368425 | 8.819871 | 3.607975 | 0.5485534
59.16023 | 12.7908 | 9.368374 | 8.819085 | 3.422426 | 0.5492895
59.17022 | 12.5991 | 9.368454 | 8.818299 | 3.230646 | 0.5501551
59.18022 | 12.43 | 9.368662 | 8.817511 | 3.061338 | 0.5511512
59.19022 | 12.2559 | 9.369001 | 8.816723 | 2.886899 | 0.5522775
59.20022 | 12.0686 | 9.369469 | 8.815935 | 2.699131 | 0.5535333
59.21022 | 11.9033 | 9.370064 | 8.815147 | 2.533236 | 0.5549173
59.22021 | 11.7132 | 9.370785 | 8.814359 | 2.342415 | 0.5564262
59.23021 | 11.5367 | 9.37163 | 8.813569 | 2.16507 | 0.5580609
59.24021 | 11.379 | 9.372598 | 8.81278 | 2.006402 | 0.5598178
59.25021 | 11.1979 | 9.373684 | 8.81199 | 1.824216 | 0.5616947
59.26021 | 11.0285 | 9.374888 | 8.811199 | 1.653612 | 0.563689
59.27021 | 10.8735 | 9.376207 | 8.810408 | 1.497293 | 0.5657983
59.2802 | 10.7091 | 9.377636 | 8.809618 | 1.331464 | 0.568018
59.2902 | 10.5604 | 9.379176 | 8.808826 | 1.181224 | 0.57035
59.3002 | 10.41 | 9.380824 | 8.808034 | 1.029176 | 0.5727898
59.3102 | 10.259 | 9.382577 | 8.807242 | 0.8764229 | 0.5753353
59.3202 | 10.1236 | 9.384433 | 8.806449 | 0.7391667 | 0.5779842
59.33019 | 9.9926 | 9.386388 | 8.805657 | 0.6062116 | 0.5807318
59.34019 | 9.854 | 9.388444 | 8.804863 | 0.465556 | 0.583581
59.35019 | 9.7225 | 9.390598 | 8.804069 | 0.3319024 | 0.5865287
59.36019 | 9.6091 | 9.392847 | 8.803274 | 0.216253 | 0.5895725
59.37019 | 9.483 | 9.395191 | 8.80248 | 0.08780932 | 0.5927111
59.38019 | 9.3703 | 9.397627 | 8.801684 | -0.02732725 | 0.5959429
59.39018 | 9.263 | 9.400153 | 8.800889 | -0.137153 | 0.5992636
59.40018 | 9.1468 | 9.402772 | 8.800093 | -0.2559718 | 0.6026785
59.41018 | 9.0618 | 9.40548 | 8.799297 | -0.3436802 | 0.6061834
59.42018 | 8.9557 | 9.408277 | 8.7985 | -0.4525775 | 0.6097776
59.43018 | 8.8576 | 9.411163 | 8.797702 | -0.5535628 | 0.6134603
59.44017 | 8.7836 | 9.414133 | 8.796905 | -0.6305328 | 0.6172273
59.45017 | 8.6915 | 9.417193 | 8.796107 | -0.7256927 | 0.6210855
59.46017 | 8.6074 | 9.420339 | 8.795309 | -0.8129393 | 0.6250307
59.47017 | 8.5444 | 9.423572 | 8.794509 | -0.8791724 | 0.6290629
59.48017 | 8.4722 | 9.426892 | 8.79371 | -0.9546919 | 0.633182
59.49017 | 8.3889 | 9.430298 | 8.79291 | -1.041398 | 0.6373878
59.50016 | 8.3451 | 9.433787 | 8.79211 | -1.088687 | 0.6416763
59.51016 | 8.2826 | 9.437366 | 8.79131 | -1.154766 | 0.646056
59.52016 | 8.2148 | 9.441031 | 8.790508 | -1.226231 | 0.6505232
59.53016 | 8.1744 | 9.444785 | 8.789706 | -1.270385 | 0.6550782
59.54016 | 8.1184 | 9.448626 | 8.788904 | -1.330226 | 0.6597214
59.55015 | 8.0655 | 9.452551 | 8.788102 | -1.387051 | 0.6644488
59.56015 | 8.0331 | 9.45657 | 8.787299 | -1.42347 | 0.6692703
59.57015 | 7.984 | 9.460678 | 8.786496 | -1.476678 | 0.674182
59.58015 | 7.9362 | 9.464877 | 8.785692 | -1.528677 | 0.6791849
59.59015 | 7.9173 | 9.469167 | 8.784887 | -1.551867 | 0.6842797
59.60015 | 7.8799 | 9.47355 | 8.784082 | -1.59365 | 0.6894675
59.61014 | 7.8354 | 9.478022 | 8.783278 | -1.642622 | 0.6947442
59.62014 | 7.8241 | 9.482593 | 8.782472 | -1.658493 | 0.7001213
59.63014 | 7.7924 | 9.487261 | 8.781666 | -1.694861 | 0.7055948
59.64014 | 7.7661 | 9.492025 | 8.780859 | -1.725925 | 0.7111661
59.65014 | 7.7554 | 9.496888 | 8.780052 | -1.741488 | 0.7168366
59.66013 | 7.7299 | 9.501847 | 8.779245 | -1.771947 | 0.7226021
59.67013 | 7.7142 | 9.506912 | 8.778437 | -1.792712 | 0.7284753
59.68013 | 7.7038 | 9.51208 | 8.777628 | -1.80828 | 0.7344523
59.69013 | 7.6845 | 9.517354 | 8.776819 | -1.832854 | 0.7405349
59.70013 | 7.6797 | 9.522734 | 8.776009 | -1.843034 | 0.7467248
59.71013 | 7.6673 | 9.528223 | 8.775199 | -1.860923 | 0.7530238
59.72012 | 7.6541 | 9.533817 | 8.774389 | -1.879717 | 0.7594276
59.73012 | 7.657 | 9.539529 | 8.773578 | -1.882529 | 0.7659507
59.74012 | 7.6539 | 9.545356 | 8.772767 | -1.891456 | 0.772589
59.75012 | 7.641 | 9.5513 | 8.771955 | -1.9103 | 0.7793448
59.76012 | 7.642 | 9.557363 | 8.771142 | -1.915363 | 0.7862203
59.77011 | 7.6494 | 9.56354 | 8.77033 | -1.91414 | 0.7932104
59.78011 | 7.6503 | 9.569849 | 8.769517 | -1.919549 | 0.8003325
59.79011 | 7.654 | 9.576284 | 8.768702 | -1.922284 | 0.8075816
59.80011 | 7.6583 | 9.582848 | 8.767888 | -1.924548 | 0.8149603
59.81011 | 7.6686 | 9.589545 | 8.767073 | -1.920945 | 0.8224716
59.82011 | 7.6725 | 9.596376 | 8.766257 | -1.923876 | 0.8301182
59.8301 | 7.6843 | 9.603337 | 8.765442 | -1.919037 | 0.8378951
59.8401 | 7.6949 | 9.610447 | 8.764626 | -1.915547 | 0.8458213
59.8501 | 7.7031 | 9.617701 | 8.763809 | -1.914601 | 0.853892
59.8601 | 7.7168 | 9.625102 | 8.762991 | -1.908302 | 0.8621106
59.8701 | 7.7262 | 9.632654 | 8.762173 | -1.906454 | 0.8704805
59.88009 | 7.7432 | 9.640351 | 8.761355 | -1.897151 | 0.8789956
59.89009 | 7.7572 | 9.648215 | 8.760536 | -1.891015 | 0.8876787
59.90009 | 7.7754 | 9.656241 | 8.759717 | -1.880841 | 0.8965243
59.91009 | 7.7955 | 9.664432 | 8.758896 | -1.868932 | 0.9055361
59.92009 | 7.811 | 9.672794 | 8.758076 | -1.861794 | 0.9147185
59.93009 | 7.8327 | 9.68133 | 8.757255 | -1.84863 | 0.9240757
59.94008 | 7.8496 | 9.690036 | 8.756434 | -1.840436 | 0.9336026
59.95008 | 7.872 | 9.698934 | 8.755611 | -1.826934 | 0.9433228
59.96008 | 7.8936 | 9.70802 | 8.754789 | -1.81442 | 0.9532316
59.97008 | 7.9091 | 9.717299 | 8.753965 | -1.808199 | 0.963334
59.98008 | 7.9369 | 9.726777 | 8.753141 | -1.789877 | 0.9736354
59.99007 | 7.9616 | 9.736449 | 8.752318 | -1.774849 | 0.9841309
60.00007 | 7.978 | 9.746339 | 8.751493 | -1.768339 | 0.9948464
60.01007 | 8.0095 | 9.756445 | 8.750668 | -1.746945 | 1.005778
60.02007 | 8.0295 | 9.766773 | 8.749842 | -1.737273 | 1.016931
60.03007 | 8.0525 | 9.777328 | 8.749015 | -1.724828 | 1.028313
60.04007 | 8.0788 | 9.788118 | 8.748188 | -1.709318 | 1.03993
60.05006 | 8.1068 | 9.799138 | 8.747361 | -1.692338 | 1.051777
60.06006 | 8.1273 | 9.810417 | 8.746533 | -1.683117 | 1.063884
60.07006 | 8.1558 | 9.821953 | 8.745704 | -1.666153 | 1.076249
60.08006 | 8.1894 | 9.833752 | 8.744875 | -1.644352 | 1.088878
60.09006 | 8.2151 | 9.845824 | 8.744045 | -1.630724 | 1.101779
60.10005 | 8.2423 | 9.858165 | 8.743215 | -1.615865 | 1.114949
60.11005 | 8.274 | 9.870807 | 8.742384 | -1.596807 | 1.128422
60.12005 | 8.3038 | 9.883748 | 8.741553 | -1.579948 | 1.142195
60.13005 | 8.3322 | 9.896997 | 8.740721 | -1.564797 | 1.156276
60.14005 | 8.3666 | 9.910566 | 8.739888 | -1.543966 | 1.170678
60.15005 | 8.3948 | 9.924464 | 8.739055 | -1.529664 | 1.185409
60.16004 | 8.4276 | 9.938688 | 8.738222 | -1.511088 | 1.200466
60.17004 | 8.4557 | 9.953278 | 8.737388 | -1.497578 | 1.215891
60.18004 | 8.4874 | 9.968232 | 8.736553 | -1.480832 | 1.23168
60.19004 | 8.5258 | 9.983563 | 8.735717 | -1.457763 | 1.247846
60.20004 | 8.5594 | 9.999283 | 8.734881 | -1.439883 | 1.264402
60.21003 | 8.5885 | 10.01539 | 8.734045 | -1.426891 | 1.281345
60.22003 | 8.6265 | 10.03193 | 8.733208 | -1.405431 | 1.298723
60.23003 | 8.6646 | 10.0489 | 8.73237 | -1.384303 | 1.316533
60.24003 | 8.6963 | 10.06632 | 8.731532 | -1.370023 | 1.334791
60.25003 | 8.7303 | 10.08421 | 8.730693 | -1.353906 | 1.353513
60.26003 | 8.7708 | 10.10257 | 8.729853 | -1.331768 | 1.372715
60.27002 | 8.7996 | 10.12141 | 8.729014 | -1.321809 | 1.392395
60.28002 | 8.8374 | 10.14078 | 8.728173 | -1.303383 | 1.41261
60.29002 | 8.8811 | 10.16069 | 8.727332 | -1.279589 | 1.433358
60.30002 | 8.9025 | 10.18115 | 8.72649 | -1.278648 | 1.454658
60.31002 | 8.9444 | 10.20218 | 8.725647 | -1.257778 | 1.47653
60.32001 | 8.9697 | 10.22378 | 8.724805 | -1.254077 | 1.498972
60.33001 | 8.9987 | 10.24601 | 8.723961 | -1.24731 | 1.522048
60.34001 | 9.0368 | 10.26887 | 8.723117 | -1.232074 | 1.545758
60.35001 | 9.0734 | 10.29239 | 8.722272 | -1.218993 | 1.570121
60.36001 | 9.0951 | 10.31659 | 8.721426 | -1.221486 | 1.59516
60.37001 | 9.1338 | 10.34148 | 8.72058 | -1.207676 | 1.620896
60.38 | 9.1664 | 10.36706 | 8.719734 | -1.200659 | 1.647325
60.39 | 9.1802 | 10.3934 | 8.718887 | -1.213205 | 1.674518
60.4 | 9.2166 | 10.42051 | 8.718039 | -1.203909 | 1.702471
60.41 | 9.2386 | 10.44839 | 8.71719 | -1.209793 | 1.731203
60.42 | 9.2576 | 10.47707 | 8.716341 | -1.219472 | 1.760732
60.42999 | 9.2845 | 10.50654 | 8.715492 | -1.222036 | 1.791044
60.43999 | 9.3056 | 10.53686 | 8.714641 | -1.231256 | 1.822215
60.44999 | 9.3177 | 10.56801 | 8.71379 | -1.250315 | 1.854225
60.45999 | 9.3491 | 10.60002 | 8.712938 | -1.250921 | 1.887083
60.46999 | 9.352 | 10.63288 | 8.712086 | -1.280876 | 1.92079
60.47999 | 9.3612 | 10.66659 | 8.711233 | -1.305387 | 1.955354
60.48998 | 9.3866 | 10.70111 | 8.71038 | -1.314512 | 1.990732
60.49998 | 9.3953 | 10.73651 | 8.709526 | -1.341209 | 2.026982
60.50998 | 9.3933 | 10.77273 | 8.708671 | -1.379427 | 2.064055
60.51998 | 9.414 | 10.80974 | 8.707816 | -1.395744 | 2.101929
60.52998 | 9.4171 | 10.84753 | 8.706959 | -1.430434 | 2.140574
60.53997 | 9.4144 | 10.88602 | 8.706104 | -1.471623 | 2.179919
60.54997 | 9.4311 | 10.92525 | 8.705246 | -1.494148 | 2.220001
60.55997 | 9.4257 | 10.96513 | 8.704388 | -1.539429 | 2.260741
60.56997 | 9.4239 | 11.00562 | 8.703529 | -1.581721 | 2.302092
60.57997 | 9.4289 | 11.04668 | 8.70267 | -1.617779 | 2.344009
60.58997 | 9.4269 | 11.08826 | 8.70181 | -1.66136 | 2.38645
60.59996 | 9.41 | 11.13028 | 8.70095 | -1.720284 | 2.429334
60.60996 | 9.4152 | 11.1728 | 8.700089 | -1.757604 | 2.472715
60.61996 | 9.4069 | 11.21576 | 8.699227 | -1.808857 | 2.51653
60.62996 | 9.3896 | 11.25914 | 8.698364 | -1.869537 | 2.560773
60.63996 | 9.397 | 11.30295 | 8.697501 | -1.90595 | 2.605449
60.64995 | 9.383 | 11.34718 | 8.696638 | -1.964176 | 2.650538
60.65995 | 9.3633 | 11.39194 | 8.695773 | -2.02864 | 2.696167
60.66995 | 9.3639 | 11.43725 | 8.694908 | -2.073353 | 2.742345
60.67995 | 9.3477 | 11.48318 | 8.694042 | -2.135485 | 2.789143
60.68995 | 9.3337 | 11.52982 | 8.693175 | -2.196116 | 2.83664
60.69995 | 9.329 | 11.57724 | 8.692308 | -2.248238 | 2.88493
60.70994 | 9.3212 | 11.6255 | 8.691441 | -2.304303 | 2.934062
60.71994 | 9.2952 | 11.67481 | 8.690572 | -2.37961 | 2.984238
60.72994 | 9.2885 | 11.72522 | 8.689703 | -2.436723 | 3.03552
60.73994 | 9.2766 | 11.77685 | 8.688833 | -2.500252 | 3.088019
60.74994 | 9.2579 | 11.82981 | 8.687963 | -2.571909 | 3.141847
60.75993 | 9.2587 | 11.88416 | 8.687092 | -2.625455 | 3.197063
60.76993 | 9.2372 | 11.94011 | 8.68622 | -2.702913 | 3.253893
60.77993 | 9.221 | 11.99775 | 8.685347 | -2.776749 | 3.312401
60.78993 | 9.2181 | 12.05718 | 8.684474 | -2.839085 | 3.372711
60.79993 | 9.2105 | 12.11855 | 8.6836 | -2.908049 | 3.434949
60.80993 | 9.1976 | 12.18198 | 8.682725 | -2.984378 | 3.499253
60.81992 | 9.2015 | 12.24755 | 8.681851 | -3.046048 | 3.565697
60.82992 | 9.1867 | 12.31554 | 8.680975 | -3.128841 | 3.634566
60.83992 | 9.179 | 12.38606 | 8.680098 | -3.207055 | 3.705957
60.84992 | 9.1865 | 12.45926 | 8.67922 | -3.272764 | 3.780043
60.85992 | 9.1817 | 12.53535 | 8.678342 | -3.353649 | 3.857007
60.86991 | 9.186 | 12.61442 | 8.677464 | -3.428424 | 3.93696
60.87991 | 9.1984 | 12.69685 | 8.676585 | -3.498445 | 4.020261
60.88991 | 9.2028 | 12.78275 | 8.675704 | -3.579947 | 4.107043
60.89991 | 9.2039 | 12.87235 | 8.674823 | -3.668449 | 4.197526
60.90991 | 9.2283 | 12.96588 | 8.673942 | -3.737578 | 4.291936
60.91991 | 9.2342 | 13.06357 | 8.673059 | -3.829369 | 4.39051
60.9299 | 9.2687 | 13.16556 | 8.672177 | -3.896864 | 4.493387
60.9399 | 9.2939 | 13.27231 | 8.671293 | -3.978414 | 4.601021
60.9499 | 9.32 | 13.38398 | 8.670409 | -4.063983 | 4.713575
60.9599 | 9.3554 | 13.50084 | 8.669523 | -4.145441 | 4.831317
60.9699 | 9.4025 | 13.62317 | 8.668637 | -4.220668 | 4.95453
60.97989 | 9.4438 | 13.75112 | 8.667752 | -4.307323 | 5.083371
60.98989 | 9.5059 | 13.88527 | 8.666864 | -4.379369 | 5.218404
60.99989 | 9.5625 | 14.0258 | 8.665976 | -4.463296 | 5.359819
61.00989 | 9.6257 | 14.17248 | 8.665087 | -4.546779 | 5.507391
61.01989 | 9.7121 | 14.32677 | 8.664198 | -4.614671 | 5.662573
61.02989 | 9.7941 | 14.48848 | 8.663308 | -4.694378 | 5.825171
61.03988 | 9.8902 | 14.65775 | 8.662417 | -4.767548 | 5.99533
61.04988 | 9.9926 | 14.83542 | 8.661526 | -4.842816 | 6.17389
61.05988 | 10.0965 | 15.02167 | 8.660633 | -4.925174 | 6.361041
61.06988 | 10.2258 | 15.21695 | 8.65974 | -4.991148 | 6.557208
61.07988 | 10.3692 | 15.42168 | 8.658846 | -5.052479 | 6.762833
61.08987 | 10.5207 | 15.63611 | 8.657952 | -5.115412 | 6.978159
61.09987 | 10.6738 | 15.86086 | 8.657057 | -5.187063 | 7.203805
61.10987 | 10.854 | 16.09677 | 8.656161 | -5.242769 | 7.440608
61.11987 | 11.0432 | 16.34405 | 8.655264 | -5.300855 | 7.68879
61.12987 | 11.2564 | 16.60323 | 8.654366 | -5.346833 | 7.948867
61.13987 | 11.4777 | 16.87482 | 8.653468 | -5.397125 | 8.221357
61.14986 | 11.7048 | 17.15907 | 8.65257 | -5.454267 | 8.506497
61.15986 | 11.9635 | 17.45704 | 8.65167 | -5.49354 | 8.805369
61.16986 | 12.2533 | 17.76899 | 8.65077 | -5.515686 | 9.118217
61.17986 | 12.538 | 18.09541 | 8.649868 | -5.557409 | 9.44554
61.18986 | 12.8486 | 18.43679 | 8.648966 | -5.588186 | 9.78782
61.19985 | 13.1857 | 18.79321 | 8.648064 | -5.607505 | 10.14514
61.20985 | 13.5341 | 19.16576 | 8.647161 | -5.631662 | 10.5186
61.21985 | 13.9218 | 19.55445 | 8.646256 | -5.63265 | 10.90819
61.22985 | 14.3316 | 19.95953 | 8.645351 | -5.627928 | 11.31418
61.23985 | 14.739 | 20.38116 | 8.644445 | -5.642155 | 11.73671
61.24985 | 15.1839 | 20.81937 | 8.643539 | -5.635469 | 12.17583
61.25984 | 15.6685 | 21.27325 | 8.642632 | -5.604751 | 12.63062
61.26984 | 16.1547 | 21.74414 | 8.641724 | -5.589441 | 13.10242
61.27984 | 16.6804 | 22.23077 | 8.640815 | -5.550371 | 13.58996
61.28984 | 17.2257 | 22.73245 | 8.639905 | -5.506751 | 14.09255
61.29984 | 17.7886 | 23.24825 | 8.638995 | -5.459647 | 14.60925
61.30983 | 18.3849 | 23.77644 | 8.638085 | -5.391539 | 15.13835
61.31983 | 19.0145 | 24.31659 | 8.637173 | -5.302085 | 15.67941
61.32983 | 19.6526 | 24.86642 | 8.63626 | -5.213819 | 16.23016
61.33983 | 20.3052 | 25.42391 | 8.635346 | -5.118705 | 16.78856
61.34983 | 21.0064 | 25.98658 | 8.634432 | -4.980179 | 17.35215
61.35982 | 21.7257 | 26.55174 | 8.633518 | -4.826045 | 17.91823
61.36982 | 22.465 | 27.11767 | 8.632602 | -4.652668 | 18.48507
61.37982 | 23.2295 | 27.68104 | 8.631685 | -4.451545 | 19.04936
61.38982 | 24.0051 | 28.23913 | 8.630768 | -4.234028 | 19.60836
61.39982 | 24.7955 | 28.78927 | 8.62985 | -3.993774 | 20.15942
61.40982 | 25.6161 | 29.32906 | 8.628931 | -3.712956 | 20.70012
61.41981 | 26.445 | 29.85586 | 8.628012 | -3.41086 | 21.22785
61.42981 | 27.2858 | 30.36903 | 8.627091 | -3.083233 | 21.74194
61.43981 | 28.1421 | 30.86688 | 8.62617 | -2.724777 | 22.24071
61.44981 | 29.0059 | 31.34878 | 8.625248 | -2.342876 | 22.72353
61.45981 | 29.8812 | 31.81468 | 8.624325 | -1.933485 | 23.19036
61.4698 | 30.748 | 32.26471 | 8.623402 | -1.516706 | 23.6413
61.4798 | 31.6385 | 32.70077 | 8.622477 | -1.062272 | 24.07829
61.4898 | 32.5198 | 33.12392 | 8.621552 | -0.6041248 | 24.50237
61.4998 | 33.386 | 33.536 | 8.620626 | -0.1499956 | 24.91537
61.5098 | 34.2621 | 33.93902 | 8.619699 | 0.3230769 | 25.31932
61.5198 | 35.1399 | 34.33514 | 8.618771 | 0.8047554 | 25.71637
61.52979 | 35.9644 | 34.72608 | 8.617844 | 1.238323 | 26.10823
61.53979 | 36.8112 | 35.11454 | 8.616914 | 1.696659 | 26.49763
61.54979 | 37.6356 | 35.50187 | 8.615984 | 2.133727 | 26.88589
61.55979 | 38.417 | 35.88948 | 8.615053 | 2.527522 | 27.27442
61.56979 | 39.1968 | 36.27841 | 8.614121 | 2.918388 | 27.66429
61.57978 | 39.9656 | 36.66895 | 8.61319 | 3.296649 | 28.05576
61.58978 | 40.6484 | 37.0621 | 8.612256 | 3.586296 | 28.44985
61.59978 | 41.3558 | 37.45733 | 8.611322 | 3.898468 | 28.84601
61.60978 | 42.0101 | 37.85404 | 8.610387 | 4.156062 | 29.24365
61.61978 | 42.6161 | 38.25121 | 8.609451 | 4.364893 | 29.64176
61.62978 | 43.1705 | 38.64739 | 8.608514 | 4.523108 | 30.03888
61.63977 | 43.7327 | 39.04005 | 8.607578 | 4.692652 | 30.43247
61.64977 | 44.1978 | 39.42811 | 8.60664 | 4.769689 | 30.82147
61.65977 | 44.6183 | 39.80809 | 8.6057 | 4.810206 | 31.20239
61.66977 | 45.0115 | 40.1767 | 8.60476 | 4.834802 | 31.57194
61.67977 | 45.3496 | 40.53016 | 8.60382 | 4.819437 | 31.92634
61.68976 | 45.6324 | 40.864 | 8.602879 | 4.768398 | 32.26112
61.69976 | 45.864 | 41.17438 | 8.601936 | 4.689621 | 32.57244
61.70976 | 46.0261 | 41.45623 | 8.600993 | 4.569869 | 32.85524
61.71976 | 46.1436 | 41.70477 | 8.600049 | 4.438831 | 33.10472
61.72976 | 46.2357 | 41.9153 | 8.599104 | 4.320399 | 33.3162
61.73976 | 46.2307 | 42.08341 | 8.598158 | 4.147285 | 33.48526
61.74975 | 46.1806 | 42.20509 | 8.597213 | 3.975507 | 33.60788
61.75975 | 46.0978 | 42.27731 | 8.596265 | 3.820486 | 33.68105
61.76975 | 45.9268 | 42.29748 | 8.595317 | 3.629317 | 33.70217
61.77975 | 45.69 | 42.26406 | 8.594368 | 3.425936 | 33.6697
61.78975 | 45.4558 | 42.17648 | 8.593418 | 3.279325 | 33.58306
61.79974 | 45.1396 | 42.03525 | 8.592468 | 3.104354 | 33.44278
61.80974 | 44.7253 | 41.84133 | 8.591516 | 2.883974 | 33.24981
61.81974 | 44.3259 | 41.59678 | 8.590564 | 2.729117 | 33.00622
61.82974 | 43.8536 | 41.30416 | 8.58961 | 2.549441 | 32.71455
61.83974 | 43.3478 | 40.96635 | 8.588656 | 2.381446 | 32.3777
61.84974 | 42.7834 | 40.58648 | 8.587701 | 2.196917 | 31.99878
61.85973 | 42.1867 | 40.16809 | 8.586746 | 2.01861 | 31.58134
61.86973 | 41.5828 | 39.71337 | 8.585789 | 1.869425 | 31.12759
61.87973 | 40.9103 | 39.22553 | 8.584831 | 1.684771 | 30.6407
61.88973 | 40.1742 | 38.70709 | 8.583873 | 1.46711 | 30.12322
61.89973 | 39.4526 | 38.16033 | 8.582914 | 1.292267 | 29.57742
61.90972 | 38.7407 | 37.58789 | 8.581954 | 1.152811 | 29.00593
61.91972 | 37.9036 | 36.99054 | 8.580993 | 0.9130616 | 28.40955
61.92972 | 37.1114 | 36.37066 | 8.580031 | 0.7407382 | 27.79063
61.93972 | 36.3389 | 35.73012 | 8.579068 | 0.6087801 | 27.15105
61.94972 | 35.4418 | 35.07088 | 8.578105 | 0.3709241 | 26.49277
61.95972 | 34.5909 | 34.39508 | 8.57714 | 0.1958248 | 25.81794
61.96971 | 33.7638 | 33.70575 | 8.576176 | 0.05804611 | 25.12958
61.97971 | 32.91 | 33.00414 | 8.575209 | -0.09413878 | 24.42893
61.98971 | 31.9821 | 32.29368 | 8.574242 | -0.3115822 | 23.71944
61.99971 | 31.1828 | 31.57733 | 8.573274 | -0.3945279 | 23.00405
62.00971 | 30.3063 | 30.85812 | 8.572305 | -0.5518173 | 22.28581
62.0197 | 29.4113 | 30.13983 | 8.571336 | -0.728529 | 21.56849
62.0297 | 28.5887 | 29.42407 | 8.570366 | -0.8353717 | 20.85371
62.0397 | 27.7479 | 28.71445 | 8.569394 | -0.9665528 | 20.14506
62.0497 | 26.8784 | 28.01369 | 8.568422 | -1.135286 | 19.44526
62.0597 | 26.0744 | 27.32425 | 8.567449 | -1.249852 | 18.7568
62.0697 | 25.2828 | 26.64835 | 8.566474 | -1.365555 | 18.08188
62.07969 | 24.4791 | 25.98854 | 8.5655 | -1.509439 | 17.42304
62.08969 | 23.678 | 25.34512 | 8.564524 | -1.667117 | 16.78059
62.09969 | 22.939 | 24.72004 | 8.563547 | -1.781039 | 16.15649
62.10969 | 22.2173 | 24.11431 | 8.56257 | -1.897015 | 15.55175
62.11969 | 21.4664 | 23.52868 | 8.561591 | -2.062275 | 14.96708
62.12968 | 20.8158 | 22.96429 | 8.560613 | -2.148488 | 14.40368
62.13968 | 20.1442 | 22.42003 | 8.559632 | -2.275831 | 13.8604
62.14968 | 19.4743 | 21.89667 | 8.558651 | -2.422374 | 13.33802
62.15968 | 18.8786 | 21.39412 | 8.557669 | -2.515518 | 12.83645
62.16968 | 18.2882 | 20.91212 | 8.556685 | -2.62392 | 12.35543
62.17968 | 17.6771 | 20.45032 | 8.555702 | -2.773223 | 11.89462
62.18967 | 17.1557 | 20.00871 | 8.554718 | -2.853007 | 11.45399
62.19967 | 16.6354 | 19.58586 | 8.553732 | -2.950458 | 11.03213
62.20967 | 16.0959 | 19.18165 | 8.552745 | -3.085748 | 10.6289
62.21967 | 15.649 | 18.79545 | 8.551758 | -3.146451 | 10.24369
62.22967 | 15.1989 | 18.42661 | 8.550769 | -3.227714 | 9.875845
62.23966 | 14.7531 | 18.0748 | 8.549781 | -3.321702 | 9.525021
62.24966 | 14.3387 | 17.73865 | 8.54879 | -3.39995 | 9.189859
62.25966 | 13.9802 | 17.41783 | 8.547799 | -3.437629 | 8.87003
62.26966 | 13.6015 | 17.11167 | 8.546807 | -3.510166 | 8.564859
62.27966 | 13.2541 | 16.8195 | 8.545814 | -3.565396 | 8.273683
62.28966 | 12.9625 | 16.54067 | 8.54482 | -3.578172 | 7.995852
62.29965 | 12.6455 | 16.27481 | 8.543826 | -3.629313 | 7.730987
62.30965 | 12.3468 | 16.02079 | 8.54283 | -3.673988 | 7.477958
62.31965 | 12.1188 | 15.77827 | 8.541834 | -3.65947 | 7.236436
62.32965 | 11.8437 | 15.54669 | 8.540836 | -3.702988 | 7.005852
62.33965 | 11.604 | 15.32549 | 8.539837 | -3.721495 | 6.785658
62.34964 | 11.4158 | 15.11437 | 8.538839 | -3.698568 | 6.575529
62.35964 | 11.213 | 14.91239 | 8.537839 | -3.699393 | 6.374554
62.36964 | 11.0145 | 14.7193 | 8.536837 | -3.704802 | 6.182464
62.37964 | 10.8646 | 14.53464 | 8.535835 | -3.670038 | 5.998803
62.38964 | 10.6946 | 14.35797 | 8.534832 | -3.663369 | 5.823137
62.39964 | 10.5455 | 14.18888 | 8.533828 | -3.643381 | 5.655053
62.40963 | 10.4409 | 14.02714 | 8.532824 | -3.586237 | 5.494314
62.41963 | 10.3097 | 13.87205 | 8.531818 | -3.562351 | 5.340234
62.42963 | 10.1992 | 13.72343 | 8.530811 | -3.524232 | 5.192621
62.43963 | 10.1194 | 13.58095 | 8.529803 | -3.461547 | 5.051143
62.44963 | 10.019 | 13.44428 | 8.528794 | -3.425279 | 4.915485
62.45962 | 9.9417 | 13.31326 | 8.527786 | -3.37156 | 4.785474
62.46962 | 9.8795 | 13.18735 | 8.526775 | -3.307848 | 4.660573
62.47962 | 9.8103 | 13.06641 | 8.525764 | -3.256109 | 4.540646
62.48962 | 9.7617 | 12.95019 | 8.524751 | -3.188493 | 4.425442
62.49962 | 9.7211 | 12.83846 | 8.523738 | -3.117362 | 4.314724
62.50962 | 9.668 | 12.73099 | 8.522723 | -3.062993 | 4.208269
62.51961 | 9.6487 | 12.62767 | 8.521709 | -2.978973 | 4.105964
62.52961 | 9.6182 | 12.5281 | 8.520693 | -2.909902 | 4.007409
62.53961 | 9.599 | 12.43219 | 8.519676 | -2.833195 | 3.912519
62.54961 | 9.5916 | 12.33977 | 8.518657 | -2.748175 | 3.821117
62.55961 | 9.5682 | 12.25068 | 8.517638 | -2.682475 | 3.733037
62.5696 | 9.5815 | 12.16482 | 8.516619 | -2.583321 | 3.648202
62.5796 | 9.5901 | 12.0819 | 8.515598 | -2.491796 | 3.566298
62.5896 | 9.5747 | 12.00185 | 8.514576 | -2.427146 | 3.487269
62.5996 | 9.5953 | 11.92454 | 8.513554 | -2.329238 | 3.410984
62.6096 | 9.6175 | 11.84985 | 8.51253 | -2.232348 | 3.337318
62.6196 | 9.6189 | 11.77766 | 8.511505 | -2.158758 | 3.266153
62.62959 | 9.6443 | 11.70792 | 8.51048 | -2.063624 | 3.197444
62.63959 | 9.6701 | 11.64041 | 8.509453 | -1.970306 | 3.130952
62.64959 | 9.696 | 11.57507 | 8.508426 | -1.879072 | 3.066646
62.65959 | 9.7313 | 11.51183 | 8.507397 | -1.78053 | 3.004433
62.66959 | 9.7487 | 11.45059 | 8.506368 | -1.701892 | 2.944224
62.67958 | 9.7955 | 11.39133 | 8.505338 | -1.595829 | 2.885991
62.68958 | 9.8249 | 11.33385 | 8.504307 | -1.508948 | 2.829542
62.69958 | 9.8647 | 11.27813 | 8.503274 | -1.413432 | 2.774858
62.70958 | 9.9117 | 11.22411 | 8.502241 | -1.312409 | 2.721869
62.71958 | 9.9367 | 11.17171 | 8.501206 | -1.235013 | 2.670507
62.72958 | 9.9918 | 11.12088 | 8.500171 | -1.129079 | 2.620708
62.73957 | 10.0374 | 11.07161 | 8.499136 | -1.034205 | 2.57247
62.74957 | 10.0682 | 11.02372 | 8.498098 | -0.9555163 | 2.525618
62.75957 | 10.1206 | 10.97722 | 8.49706 | -0.8566168 | 2.480157
62.76957 | 10.1564 | 10.93206 | 8.496021 | -0.7756553 | 2.436035
62.77957 | 10.2049 | 10.88818 | 8.494981 | -0.6832822 | 2.393202
62.78956 | 10.2531 | 10.84559 | 8.49394 | -0.5924919 | 2.351651
62.79956 | 10.2857 | 10.80416 | 8.492898 | -0.5184565 | 2.311258
62.80956 | 10.3425 | 10.76388 | 8.491855 | -0.4213759 | 2.272021
62.81956 | 10.375 | 10.72471 | 8.490811 | -0.3497097 | 2.233899
62.82956 | 10.4183 | 10.68662 | 8.489766 | -0.2683194 | 2.196854
62.83956 | 10.4682 | 10.64957 | 8.48872 | -0.1813684 | 2.160849
62.84955 | 10.4936 | 10.61356 | 8.487674 | -0.1199568 | 2.125883
62.85955 | 10.5435 | 10.57848 | 8.486626 | -0.03498061 | 2.091855
62.86955 | 10.5702 | 10.54434 | 8.485577 | 0.02585557 | 2.058768
62.87955 | 10.6094 | 10.51112 | 8.484527 | 0.09828247 | 2.026591
62.88955 | 10.6483 | 10.47877 | 8.483476 | 0.1695284 | 1.995296
62.89954 | 10.6658 | 10.44731 | 8.482425 | 0.2184909 | 1.964884
62.90954 | 10.7025 | 10.41664 | 8.481372 | 0.2858573 | 1.935271
62.91954 | 10.7154 | 10.38678 | 8.480318 | 0.3286215 | 1.906461
62.92954 | 10.751 | 10.35769 | 8.479263 | 0.3933075 | 1.87843
62.93954 | 10.7718 | 10.32936 | 8.478207 | 0.4424378 | 1.851155
62.94954 | 10.7787 | 10.30177 | 8.47715 | 0.4769346 | 1.824616
62.95953 | 10.8113 | 10.27491 | 8.476093 | 0.5363924 | 1.798815
62.96953 | 10.803 | 10.24872 | 8.475034 | 0.5542839 | 1.773682
62.97953 | 10.8155 | 10.2232 | 8.473974 | 0.5923017 | 1.749224
62.98953 | 10.8254 | 10.19834 | 8.472913 | 0.6270642 | 1.725423
62.99953 | 10.8298 | 10.17411 | 8.471851 | 0.655689 | 1.70226
63.00952 | 10.8301 | 10.15053 | 8.470789 | 0.6795706 | 1.67974
63.01952 | 10.8081 | 10.12753 | 8.469726 | 0.6805716 | 1.657803
63.02952 | 10.8231 | 10.10512 | 8.468661 | 0.7179847 | 1.636455
63.03952 | 10.7895 | 10.08327 | 8.467595 | 0.7062256 | 1.61568
63.04952 | 10.7922 | 10.06199 | 8.466528 | 0.73021 | 1.595462
63.05952 | 10.7637 | 10.04125 | 8.46546 | 0.7224526 | 1.575788
63.06951 | 10.7445 | 10.02105 | 8.464392 | 0.7234492 | 1.556659
63.07951 | 10.731 | 10.00135 | 8.463322 | 0.7296542 | 1.538024
63.08951 | 10.6868 | 9.982137 | 8.462251 | 0.7046625 | 1.519886
63.09951 | 10.6729 | 9.963411 | 8.461179 | 0.7094893 | 1.502232
63.10951 | 10.6254 | 9.94515 | 8.460106 | 0.6802495 | 1.485044
63.1195 | 10.5938 | 9.927359 | 8.459033 | 0.6664411 | 1.468326
63.1295 | 10.5518 | 9.909985 | 8.457958 | 0.6418147 | 1.452027
63.1395 | 10.5125 | 9.893032 | 8.456882 | 0.6194678 | 1.43615
63.1495 | 10.4705 | 9.876484 | 8.455805 | 0.5940163 | 1.420678
63.1595 | 10.4247 | 9.860324 | 8.454727 | 0.5643756 | 1.405597
63.1695 | 10.381 | 9.844539 | 8.453648 | 0.5364614 | 1.39089
63.17949 | 10.3173 | 9.829126 | 8.452569 | 0.488174 | 1.376557
63.18949 | 10.2843 | 9.814042 | 8.451488 | 0.470258 | 1.362554
63.19949 | 10.2143 | 9.799288 | 8.450406 | 0.4150122 | 1.348882
63.20949 | 10.1588 | 9.78485 | 8.449323 | 0.3739502 | 1.335527
63.21949 | 10.1108 | 9.770716 | 8.448239 | 0.340084 | 1.322477
63.22948 | 10.0588 | 9.756889 | 8.447155 | 0.3019113 | 1.309734
63.23948 | 9.9901 | 9.743331 | 8.446068 | 0.2467691 | 1.297262
63.24948 | 9.9372 | 9.730047 | 8.444981 | 0.2071525 | 1.285066
63.25948 | 9.8748 | 9.717031 | 8.443893 | 0.1577689 | 1.273138
63.26948 | 9.809 | 9.704275 | 8.442804 | 0.104725 | 1.261471
63.27948 | 9.7664 | 9.691773 | 8.441713 | 0.07462663 | 1.25006
63.28947 | 9.6805 | 9.679535 | 8.440623 | 0.0009653621 | 1.238911
63.29947 | 9.6395 | 9.667525 | 8.439531 | -0.02802546 | 1.227995
63.30947 | 9.5698 | 9.655755 | 8.438437 | -0.08595454 | 1.217317
63.31947 | 9.5205 | 9.644216 | 8.437343 | -0.1237156 | 1.206873
63.32947 | 9.4432 | 9.632902 | 8.436248 | -0.1897016 | 1.196654
63.33946 | 9.392 | 9.621816 | 8.435152 | -0.2298163 | 1.186664
63.34946 | 9.3327 | 9.610926 | 8.434055 | -0.2782257 | 1.176871
63.35946 | 9.2802 | 9.60023 | 8.432956 | -0.3200303 | 1.167274
63.36946 | 9.2093 | 9.589718 | 8.431857 | -0.3804177 | 1.157861
63.37946 | 9.1633 | 9.579373 | 8.430756 | -0.4160726 | 1.148617
63.38946 | 9.1022 | 9.569179 | 8.429654 | -0.4669791 | 1.139525
63.39945 | 9.0457 | 9.559129 | 8.428553 | -0.5134293 | 1.130577
63.40945 | 8.9871 | 9.549185 | 8.427449 | -0.5620848 | 1.121736
63.41945 | 8.9372 | 9.539336 | 8.426344 | -0.6021365 | 1.112992
63.42945 | 8.8844 | 9.529565 | 8.425238 | -0.6451647 | 1.104326
63.43945 | 8.8352 | 9.51985 | 8.424132 | -0.6846503 | 1.095719
63.44944 | 8.7861 | 9.510184 | 8.423025 | -0.7240844 | 1.08716
63.45944 | 8.7317 | 9.500531 | 8.421916 | -0.7688311 | 1.078615
63.46944 | 8.6813 | 9.490885 | 8.420806 | -0.8095845 | 1.070079
63.47944 | 8.6439 | 9.481232 | 8.419695 | -0.8373319 | 1.061537
63.48944 | 8.5936 | 9.471563 | 8.418583 | -0.8779631 | 1.05298
63.49944 | 8.5352 | 9.461871 | 8.41747 | -0.9266707 | 1.044401
63.50943 | 8.5083 | 9.45216 | 8.416356 | -0.9438601 | 1.035804
63.51943 | 8.459 | 9.44241 | 8.415241 | -0.9834105 | 1.027169
63.52943 | 8.4112 | 9.432633 | 8.414125 | -1.021433 | 1.018508
63.53943 | 8.3779 | 9.422831 | 8.413008 | -1.044931 | 1.009823
63.54943 | 8.3295 | 9.41301 | 8.411889 | -1.08351 | 1.00112
63.55942 | 8.2979 | 9.403186 | 8.410771 | -1.105286 | 0.9924152
63.56942 | 8.2544 | 9.393349 | 8.40965 | -1.138949 | 0.9836982
63.57942 | 8.2289 | 9.383515 | 8.408529 | -1.154615 | 0.974986
63.58942 | 8.187 | 9.373693 | 8.407406 | -1.186693 | 0.9662863
63.59942 | 8.1578 | 9.363889 | 8.406283 | -1.206089 | 0.9576062
63.60942 | 8.1224 | 9.35411 | 8.405158 | -1.23171 | 0.9489526
63.61941 | 8.0889 | 9.344373 | 8.404033 | -1.255473 | 0.9403394
63.62941 | 8.0611 | 9.334661 | 8.402906 | -1.273561 | 0.9317548
63.63941 | 8.0293 | 9.32499 | 8.401778 | -1.29569 | 0.9232113
63.64941 | 8.0011 | 9.315362 | 8.400649 | -1.314262 | 0.9147129
63.65941 | 7.9757 | 9.305782 | 8.399519 | -1.330082 | 0.9062629
63.6694 | 7.9359 | 9.296262 | 8.398389 | -1.360362 | 0.897873
63.6794 | 7.9304 | 9.286788 | 8.397257 | -1.356388 | 0.8895305
63.6894 | 7.886 | 9.277372 | 8.396124 | -1.391372 | 0.881248
63.6994 | 7.8707 | 9.26802 | 8.39499 | -1.39732 | 0.8730302
63.7094 | 7.8471 | 9.258737 | 8.393854 | -1.411637 | 0.8648825
63.7194 | 7.8198 | 9.249529 | 8.392718 | -1.429729 | 0.8568108
63.72939 | 7.7999 | 9.240411 | 8.391582 | -1.440511 | 0.8488295
63.73939 | 7.7785 | 9.231373 | 8.390443 | -1.452873 | 0.8409298
63.74939 | 7.7622 | 9.22243 | 8.389303 | -1.46023 | 0.8331264
63.75939 | 7.7373 | 9.213589 | 8.388163 | -1.476289 | 0.8254265
63.76939 | 7.7166 | 9.204858 | 8.387021 | -1.488258 | 0.8178366
63.77938 | 7.7072 | 9.19625 | 8.385879 | -1.48905 | 0.8103704
63.78938 | 7.6765 | 9.187754 | 8.384735 | -1.511254 | 0.8030191
63.79938 | 7.6693 | 9.179385 | 8.38359 | -1.510085 | 0.795795
63.80938 | 7.6425 | 9.171147 | 8.382444 | -1.528647 | 0.7887026
63.81938 | 7.641 | 9.163043 | 8.381297 | -1.522043 | 0.7817454
63.82938 | 7.6122 | 9.155075 | 8.380149 | -1.542875 | 0.7749264
63.83937 | 7.604 | 9.147255 | 8.379001 | -1.543255 | 0.7682542
63.84937 | 7.5889 | 9.139567 | 8.37785 | -1.550667 | 0.7617164
63.85937 | 7.5799 | 9.13202 | 8.376699 | -1.55212 | 0.7553206
63.86937 | 7.5646 | 9.124613 | 8.375546 | -1.560013 | 0.7490668
63.87937 | 7.554 | 9.117347 | 8.374393 | -1.563347 | 0.7429544
63.88936 | 7.5484 | 9.110227 | 8.373239 | -1.561827 | 0.7369882
63.89936 | 7.5301 | 9.103238 | 8.372083 | -1.573138 | 0.731155
63.90936 | 7.5297 | 9.096386 | 8.370927 | -1.566686 | 0.7254592
63.91936 | 7.517 | 9.089667 | 8.369769 | -1.572667 | 0.7198986
63.92936 | 7.5136 | 9.083081 | 8.36861 | -1.569481 | 0.7144711
63.93936 | 7.4996 | 9.076624 | 8.367449 | -1.577024 | 0.7091741
63.94935 | 7.5041 | 9.070301 | 8.366289 | -1.566201 | 0.7040114
63.95935 | 7.4984 | 9.064095 | 8.365127 | -1.565695 | 0.6989682
63.96935 | 7.4902 | 9.058012 | 8.363964 | -1.567812 | 0.6940478
63.97935 | 7.4952 | 9.052047 | 8.362799 | -1.556847 | 0.6892479
63.98935 | 7.4876 | 9.046199 | 8.361634 | -1.558599 | 0.6845656
63.99934 | 7.4901 | 9.040471 | 8.360468 | -1.550371 | 0.6800028
64.00934 | 7.4929 | 9.034848 | 8.3593 | -1.541948 | 0.6755479
64.01934 | 7.5008 | 9.029334 | 8.358132 | -1.528534 | 0.6712026
64.02934 | 7.4945 | 9.023926 | 8.356962 | -1.529426 | 0.6669647
64.03934 | 7.5108 | 9.018622 | 8.355791 | -1.507822 | 0.6628313
64.04934 | 7.5149 | 9.013419 | 8.354618 | -1.498519 | 0.6588002
64.05933 | 7.5283 | 9.008319 | 8.353446 | -1.480019 | 0.6548723
64.06933 | 7.5337 | 9.00331 | 8.352272 | -1.46961 | 0.6510378
64.07933 | 7.5534 | 8.998394 | 8.351097 | -1.444994 | 0.6472977
64.08933 | 7.5652 | 8.99357 | 8.34992 | -1.42837 | 0.6436498
64.09933 | 7.5845 | 8.988834 | 8.348743 | -1.404334 | 0.6400911
64.10932 | 7.6032 | 8.984187 | 8.347565 | -1.380987 | 0.6366223
64.11932 | 7.6323 | 8.97962 | 8.346385 | -1.34732 | 0.6332343
64.12932 | 7.6551 | 8.975132 | 8.345204 | -1.320032 | 0.6299272
64.13932 | 7.6857 | 8.970721 | 8.344022 | -1.285021 | 0.6266983
64.14932 | 7.7189 | 8.966384 | 8.342839 | -1.247484 | 0.6235444
64.15932 | 7.7534 | 8.962117 | 8.341655 | -1.208717 | 0.6204622
64.16931 | 7.7946 | 8.957922 | 8.340471 | -1.163322 | 0.6174514
64.17931 | 7.837 | 8.953787 | 8.339285 | -1.116787 | 0.6145026
64.18931 | 7.8884 | 8.949712 | 8.338097 | -1.061312 | 0.6116151
64.19931 | 7.9324 | 8.945694 | 8.336908 | -1.013294 | 0.6087854
64.20931 | 7.9905 | 8.941729 | 8.335719 | -0.9512286 | 0.6060098
64.2193 | 8.0495 | 8.937816 | 8.334529 | -0.8883165 | 0.6032873
64.2293 | 8.1108 | 8.933946 | 8.333337 | -0.8231464 | 0.6006092
64.2393 | 8.1713 | 8.930119 | 8.332144 | -0.7588188 | 0.5979747
64.2493 | 8.2534 | 8.926331 | 8.33095 | -0.6729307 | 0.5953807
64.2593 | 8.3218 | 8.922579 | 8.329755 | -0.6007793 | 0.5928245
64.2693 | 8.4025 | 8.918862 | 8.328558 | -0.516362 | 0.5903036
64.27929 | 8.4876 | 8.915181 | 8.327362 | -0.4275806 | 0.5878185
64.28929 | 8.5799 | 8.911526 | 8.326164 | -0.3316262 | 0.5853626
64.29929 | 8.6717 | 8.907901 | 8.324964 | -0.2362013 | 0.5829375
64.30929 | 8.7703 | 8.904305 | 8.323763 | -0.1340054 | 0.5805423
64.31929 | 8.8736 | 8.900738 | 8.322561 | -0.02713807 | 0.578177
64.32928 | 8.9742 | 8.897203 | 8.321359 | 0.07699691 | 0.5758438
64.33928 | 9.0863 | 8.893694 | 8.320155 | 0.1926062 | 0.5735387
64.34928 | 9.201 | 8.890214 | 8.31895 | 0.3107855 | 0.5712646
64.35928 | 9.3147 | 8.886766 | 8.317744 | 0.4279341 | 0.5690224
64.36928 | 9.4324 | 8.883349 | 8.316536 | 0.549051 | 0.566813
64.37928 | 9.5621 | 8.879965 | 8.315327 | 0.6821352 | 0.5646374
64.38927 | 9.6822 | 8.876618 | 8.314119 | 0.8055822 | 0.5624989
64.39927 | 9.81 | 8.873302 | 8.312908 | 0.9366983 | 0.5603937
64.40927 | 9.9423 | 8.870021 | 8.311696 | 1.072279 | 0.558325
64.41927 | 10.0798 | 8.866777 | 8.310483 | 1.213023 | 0.556294
64.42927 | 10.2041 | 8.86357 | 8.309269 | 1.34053 | 0.5543014
64.43926 | 10.3473 | 8.860405 | 8.308055 | 1.486895 | 0.5523502
64.44926 | 10.4827 | 8.857275 | 8.306838 | 1.625425 | 0.5504371
64.45926 | 10.623 | 8.854186 | 8.305621 | 1.768814 | 0.5485652
64.46926 | 10.7526 | 8.851138 | 8.304402 | 1.901462 | 0.5467357
64.47926 | 10.8951 | 8.848132 | 8.303182 | 2.046968 | 0.5449498
64.48926 | 11.0267 | 8.84517 | 8.301961 | 2.18153 | 0.543209
64.49925 | 11.1664 | 8.842257 | 8.30074 | 2.324143 | 0.5415163
64.50925 | 11.2933 | 8.839388 | 8.299517 | 2.453912 | 0.5398702
64.51925 | 11.4281 | 8.836567 | 8.298293 | 2.591533 | 0.5382743
64.52925 | 11.5562 | 8.833798 | 8.297068 | 2.722402 | 0.5367304
64.53925 | 11.6794 | 8.831082 | 8.295841 | 2.848318 | 0.5352405
64.54924 | 11.8066 | 8.828423 | 8.294615 | 2.978177 | 0.5338082
64.55924 | 11.9196 | 8.825818 | 8.293386 | 3.093782 | 0.5324327
64.56924 | 12.0379 | 8.823274 | 8.292156 | 3.214626 | 0.5311179
64.57924 | 12.145 | 8.82079 | 8.290925 | 3.32421 | 0.5298656
64.58924 | 12.2529 | 8.818371 | 8.289693 | 3.434529 | 0.5286783
64.59924 | 12.3484 | 8.816017 | 8.288459 | 3.532383 | 0.5275579
64.60923 | 12.4471 | 8.813734 | 8.287226 | 3.633366 | 0.5265077
64.61923 | 12.5388 | 8.811518 | 8.28599 | 3.727282 | 0.525528
64.62923 | 12.6183 | 8.809375 | 8.284754 | 3.808925 | 0.5246216
64.63923 | 12.7055 | 8.807307 | 8.283516 | 3.898193 | 0.5237913
64.64923 | 12.7705 | 8.805316 | 8.282277 | 3.965184 | 0.5230387
64.65922 | 12.8433 | 8.803405 | 8.281038 | 4.039895 | 0.522367
64.66922 | 12.9022 | 8.801574 | 8.279797 | 4.100626 | 0.5217771
64.67922 | 12.9622 | 8.799827 | 8.278555 | 4.162373 | 0.5212722
64.68922 | 12.9985 | 8.798166 | 8.277311 | 4.200334 | 0.5208546
64.69922 | 13.049 | 8.796593 | 8.276066 | 4.252407 | 0.5205268
64.70921 | 13.0886 | 8.795114 | 8.274822 | 4.293486 | 0.5202917
64.71921 | 13.1113 | 8.793727 | 8.273575 | 4.317573 | 0.5201516
64.72921 | 13.1433 | 8.792436 | 8.272327 | 4.350864 | 0.5201095
64.73921 | 13.1652 | 8.791246 | 8.271078 | 4.373954 | 0.5201685
64.74921 | 13.1821 | 8.790159 | 8.269827 | 4.391941 | 0.5203316
64.75921 | 13.1882 | 8.789178 | 8.268576 | 4.399022 | 0.5206021
64.7692 | 13.1959 | 8.788307 | 8.267325 | 4.407593 | 0.5209828
64.7792 | 13.2014 | 8.787549 | 8.266071 | 4.413851 | 0.5214781
64.7892 | 13.1937 | 8.786907 | 8.264816 | 4.406793 | 0.522091
64.7992 | 13.1927 | 8.786386 | 8.26356 | 4.406314 | 0.5228254
64.8092 | 13.1838 | 8.785988 | 8.262303 | 4.397812 | 0.523685
64.81919 | 13.1712 | 8.785719 | 8.261046 | 4.385481 | 0.5246726
64.82919 | 13.1523 | 8.78558 | 8.259786 | 4.36672 | 0.525794
64.83919 | 13.1397 | 8.785578 | 8.258526 | 4.354122 | 0.527052
64.84919 | 13.1124 | 8.785715 | 8.257264 | 4.326685 | 0.5284506
64.85919 | 13.0906 | 8.785995 | 8.256001 | 4.304605 | 0.5299934
64.86919 | 13.0726 | 8.786421 | 8.254737 | 4.286179 | 0.5316841
64.87918 | 13.0394 | 8.786997 | 8.253474 | 4.252403 | 0.5335239
64.88918 | 13.0093 | 8.787727 | 8.252207 | 4.221573 | 0.5355195
64.89918 | 12.9852 | 8.788611 | 8.25094 | 4.196589 | 0.5376716
64.90918 | 12.9566 | 8.789654 | 8.249671 | 4.166946 | 0.5399822
64.91918 | 12.9226 | 8.790854 | 8.248402 | 4.131746 | 0.5424525
64.92917 | 12.8859 | 8.792212 | 8.247132 | 4.093688 | 0.5450802
64.93917 | 12.8568 | 8.79373 | 8.24586 | 4.06307 | 0.5478696
64.94917 | 12.8224 | 8.795403 | 8.244587 | 4.026997 | 0.5508162
64.95917 | 12.7815 | 8.797229 | 8.243313 | 3.984271 | 0.5539163
64.96917 | 12.7511 | 8.799202 | 8.242037 | 3.951898 | 0.5571646
64.97917 | 12.7116 | 8.801314 | 8.240761 | 3.910286 | 0.5605536
64.98916 | 12.669 | 8.803555 | 8.239484 | 3.865445 | 0.5640705
64.99916 | 12.6346 | 8.805914 | 8.238205 | 3.828686 | 0.5677091
65.00916 | 12.5952 | 8.808376 | 8.236925 | 3.786824 | 0.5714512
65.01916 | 12.555 | 8.810923 | 8.235644 | 3.744077 | 0.5752785
65.02916 | 12.509 | 8.813531 | 8.234362 | 3.695469 | 0.5791697
65.03915 | 12.4714 | 8.816176 | 8.23308 | 3.655224 | 0.5830961
65.04915 | 12.4255 | 8.818833 | 8.231795 | 3.606667 | 0.5870376
65.05915 | 12.3783 | 8.821468 | 8.230509 | 3.556832 | 0.5909592
65.06915 | 12.3337 | 8.824049 | 8.229222 | 3.509651 | 0.594827
65.07915 | 12.289 | 8.826539 | 8.227934 | 3.462461 | 0.5986046
65.08915 | 12.235 | 8.828899 | 8.226645 | 3.406101 | 0.6022542
65.09914 | 12.1789 | 8.831089 | 8.225356 | 3.347811 | 0.6057333
65.10914 | 12.1236 | 8.833074 | 8.224064 | 3.290526 | 0.6090099
65.11914 | 12.0768 | 8.834815 | 8.222772 | 3.241985 | 0.6120427
65.12914 | 12.0137 | 8.836274 | 8.221478 | 3.177426 | 0.6147962
65.13914 | 11.9526 | 8.837421 | 8.220183 | 3.115179 | 0.617238
65.14913 | 11.8942 | 8.838227 | 8.218888 | 3.055973 | 0.6193384
65.15913 | 11.8302 | 8.83867 | 8.217591 | 2.99153 | 0.6210791
65.16913 | 11.7556 | 8.838734 | 8.216292 | 2.916866 | 0.6224411
65.17913 | 11.6953 | 8.838407 | 8.214993 | 2.856893 | 0.6234141
65.18913 | 11.6267 | 8.837686 | 8.213692 | 2.789014 | 0.6239941
65.19913 | 11.5462 | 8.836573 | 8.21239 | 2.709627 | 0.6241831
65.20912 | 11.4675 | 8.835078 | 8.211088 | 2.632422 | 0.623989
65.21912 | 11.3981 | 8.833208 | 8.209784 | 2.564892 | 0.6234237
65.22912 | 11.3192 | 8.830982 | 8.208479 | 2.488218 | 0.6225027
65.23912 | 11.2288 | 8.828417 | 8.207172 | 2.400383 | 0.6212443
65.24912 | 11.1453 | 8.825533 | 8.205865 | 2.319767 | 0.6196682
65.25911 | 11.0658 | 8.822353 | 8.204557 | 2.243447 | 0.6177956
65.26911 | 10.9718 | 8.818891 | 8.203247 | 2.152909 | 0.6156443
65.27911 | 10.8781 | 8.81517 | 8.201936 | 2.06293 | 0.6132336
65.28911 | 10.7998 | 8.811205 | 8.200624 | 1.988595 | 0.6105812
65.29911 | 10.6988 | 8.807013 | 8.19931 | 1.891787 | 0.6077029
65.30911 | 10.606 | 8.802609 | 8.197996 | 1.803391 | 0.6046132
65.3191 | 10.5096 | 8.79801 | 8.196681 | 1.71159 | 0.6013291
65.3291 | 10.4203 | 8.793221 | 8.195364 | 1.627079 | 0.597857
65.3391 | 10.3199 | 8.788259 | 8.194046 | 1.531641 | 0.5942129
65.3491 | 10.2198 | 8.783137 | 8.192727 | 1.436663 | 0.5904098
65.3591 | 10.1303 | 8.777868 | 8.191407 | 1.352432 | 0.5864616
65.36909 | 10.035 | 8.772474 | 8.190086 | 1.262526 | 0.5823872
65.37909 | 9.9292 | 8.766959 | 8.188764 | 1.162241 | 0.5781949
65.38909 | 9.8315 | 8.761346 | 8.18744 | 1.070154 | 0.5739059
65.39909 | 9.7361 | 8.755653 | 8.186115 | 0.9804466 | 0.5695386
65.40909 | 9.6477 | 8.749901 | 8.184789 | 0.8977988 | 0.5651126
65.41909 | 9.5497 | 8.744109 | 8.183461 | 0.8055911 | 0.5606477
65.42908 | 9.4619 | 8.738302 | 8.182134 | 0.7235976 | 0.5561684
65.43908 | 9.3725 | 8.73249 | 8.180804 | 0.6400099 | 0.5516858
65.44908 | 9.2767 | 8.726697 | 8.179473 | 0.5500031 | 0.5472234
65.45908 | 9.1977 | 8.720941 | 8.178141 | 0.4767591 | 0.5427994
65.46908 | 9.1077 | 8.715239 | 8.176808 | 0.392461 | 0.5384307
65.47907 | 9.0276 | 8.709612 | 8.175475 | 0.3179879 | 0.5341368
65.48907 | 8.946 | 8.704063 | 8.17414 | 0.2419373 | 0.5299229
65.49907 | 8.8721 | 8.698608 | 8.172803 | 0.1734918 | 0.525805
65.50907 | 8.7926 | 8.693259 | 8.171465 | 0.09934127 | 0.5217934
65.51907 | 8.7158 | 8.688023 | 8.170126 | 0.02777749 | 0.5178961
65.52907 | 8.6484 | 8.682906 | 8.168786 | -0.03450621 | 0.51412
65.53906 | 8.5827 | 8.677921 | 8.167446 | -0.09522052 | 0.5104742
65.54906 | 8.5216 | 8.673058 | 8.166104 | -0.1514575 | 0.5069537
65.55906 | 8.4551 | 8.668325 | 8.16476 | -0.2132253 | 0.5035651
65.56906 | 8.407 | 8.663725 | 8.163415 | -0.2567249 | 0.5003095
65.57906 | 8.3503 | 8.659257 | 8.162069 | -0.3089567 | 0.4971873
65.58905 | 8.2957 | 8.654924 | 8.160724 | -0.3592239 | 0.4942002
65.59905 | 8.2447 | 8.650717 | 8.159375 | -0.4060168 | 0.4913414
65.60905 | 8.2038 | 8.646638 | 8.158026 | -0.4428375 | 0.4886116
65.61905 | 8.157 | 8.642684 | 8.156675 | -0.4856838 | 0.4860085
65.62905 | 8.1159 | 8.638852 | 8.155324 | -0.5229525 | 0.4835289
65.63905 | 8.0787 | 8.63514 | 8.153971 | -0.5564404 | 0.4811698
65.64904 | 8.0445 | 8.631548 | 8.152618 | -0.5870478 | 0.4789299
65.65904 | 8.0016 | 8.628064 | 8.151263 | -0.6264637 | 0.4768011
65.66904 | 7.9696 | 8.624689 | 8.149906 | -0.6550887 | 0.4747824
65.67904 | 7.9428 | 8.621418 | 8.148549 | -0.6786182 | 0.4728696
65.68904 | 7.9178 | 8.618249 | 8.14719 | -0.7004494 | 0.4710595
65.69903 | 7.8888 | 8.615181 | 8.145831 | -0.7263808 | 0.4693495
65.70903 | 7.8678 | 8.612203 | 8.14447 | -0.7444031 | 0.4677329
65.71903 | 7.8472 | 8.609316 | 8.143108 | -0.7621157 | 0.4662078
65.72903 | 7.8238 | 8.606515 | 8.141745 | -0.7827152 | 0.4647706
65.73903 | 7.8032 | 8.603798 | 8.14038 | -0.800598 | 0.463418
65.74903 | 7.792 | 8.601161 | 8.139014 | -0.8091609 | 0.4621467
65.75902 | 7.7698 | 8.598603 | 8.137649 | -0.8288032 | 0.4609546
65.76902 | 7.7522 | 8.596117 | 8.136281 | -0.8439168 | 0.4598362
65.77902 | 7.7402 | 8.593701 | 8.134911 | -0.8535013 | 0.4587899
65.78902 | 7.7272 | 8.591354 | 8.133541 | -0.8641538 | 0.4578128
65.79902 | 7.7063 | 8.589072 | 8.132169 | -0.8827716 | 0.4569022
65.80901 | 7.6958 | 8.586854 | 8.130798 | -0.8910541 | 0.4560561
65.81901 | 7.6888 | 8.584695 | 8.129424 | -0.8958948 | 0.4552708
65.82901 | 7.6765 | 8.582593 | 8.128049 | -0.9060935 | 0.4545445
65.83901 | 7.6637 | 8.580548 | 8.126673 | -0.9168478 | 0.453875
65.84901 | 7.6554 | 8.578556 | 8.125295 | -0.9231557 | 0.4532603
65.85901 | 7.6478 | 8.576615 | 8.123917 | -0.928815 | 0.4526982
65.869 | 7.6414 | 8.574726 | 8.122538 | -0.9333258 | 0.4521874
65.879 | 7.6306 | 8.572882 | 8.121158 | -0.9422824 | 0.4517249
65.889 | 7.6181 | 8.571085 | 8.119775 | -0.9529851 | 0.4513097
65.899 | 7.6147 | 8.569332 | 8.118392 | -0.9546322 | 0.45094
65.909 | 7.601 | 8.567622 | 8.117008 | -0.9666222 | 0.4506144
65.91899 | 7.5917 | 8.565955 | 8.115624 | -0.9742552 | 0.4503316
65.92899 | 7.587 | 8.564327 | 8.114237 | -0.9773266 | 0.4500897
65.93899 | 7.5738 | 8.562737 | 8.112849 | -0.9889367 | 0.4498877
65.94899 | 7.5706 | 8.561184 | 8.11146 | -0.9905843 | 0.4497244
65.95899 | 7.5635 | 8.559668 | 8.11007 | -0.9961683 | 0.4495987
65.96899 | 7.5528 | 8.558188 | 8.108678 | -1.005388 | 0.4495093
65.97898 | 7.5484 | 8.556742 | 8.107287 | -1.008342 | 0.4494554
65.98898 | 7.5379 | 8.555329 | 8.105893 | -1.017429 | 0.4494359
65.99898 | 7.5365 | 8.553948 | 8.104498 | -1.017448 | 0.4494499
66.00898 | 7.5267 | 8.552599 | 8.103102 | -1.025899 | 0.4494967
66.01898 | 7.5224 | 8.55128 | 8.101705 | -1.02888 | 0.4495753
66.02897 | 7.5157 | 8.549993 | 8.100308 | -1.034293 | 0.4496849
66.03897 | 7.5096 | 8.548734 | 8.098909 | -1.039134 | 0.4498251
66.04897 | 7.5069 | 8.547503 | 8.097508 | -1.040603 | 0.449995
66.05897 | 7.498 | 8.5463 | 8.096106 | -1.0483 | 0.4501941
66.06897 | 7.4985 | 8.545125 | 8.094703 | -1.046625 | 0.4504218
66.07897 | 7.4845 | 8.543976 | 8.093299 | -1.059476 | 0.4506775
66.08896 | 7.4877 | 8.542855 | 8.091895 | -1.055155 | 0.4509604
66.09896 | 7.4835 | 8.541759 | 8.090488 | -1.058259 | 0.4512706
66.10896 | 7.4832 | 8.540688 | 8.08908 | -1.057488 | 0.4516074
66.11896 | 7.4886 | 8.539642 | 8.087671 | -1.051042 | 0.4519704
66.12896 | 7.4841 | 8.538621 | 8.086261 | -1.054521 | 0.4523592
66.13895 | 7.4837 | 8.537625 | 8.084852 | -1.053925 | 0.452773
66.14895 | 7.49 | 8.536651 | 8.083439 | -1.046651 | 0.4532123
66.15895 | 7.489 | 8.535702 | 8.082026 | -1.046702 | 0.4536763
66.16895 | 7.4876 | 8.534776 | 8.080611 | -1.047176 | 0.4541649
66.17895 | 7.497 | 8.533873 | 8.079195 | -1.036873 | 0.4546777
66.18895 | 7.5008 | 8.532992 | 8.077778 | -1.032192 | 0.4552145
66.19894 | 7.5077 | 8.532136 | 8.076361 | -1.024436 | 0.4557745
66.20894 | 7.5116 | 8.5313 | 8.074942 | -1.0197 | 0.4563586
66.21894 | 7.5158 | 8.530487 | 8.073521 | -1.014687 | 0.4569659
66.22894 | 7.5318 | 8.529696 | 8.072099 | -0.997896 | 0.4575966
66.23894 | 7.5445 | 8.528927 | 8.070676 | -0.9844266 | 0.4582501
66.24893 | 7.5511 | 8.52818 | 8.069254 | -0.9770798 | 0.4589259
66.25893 | 7.5701 | 8.527454 | 8.067829 | -0.9573537 | 0.4596251
66.26893 | 7.5846 | 8.525671 | 8.066402 | -0.941071 | 0.4592688
66.27893 | 7.5979 | 8.524989 | 8.064975 | -0.9270886 | 0.4600139
66.28893 | 7.6154 | 8.524327 | 8.063546 | -0.9089273 | 0.4607814
66.29893 | 7.6363 | 8.523687 | 8.062116 | -0.8873874 | 0.4615713
66.30892 | 7.6557 | 8.523069 | 8.060686 | -0.8673692 | 0.4623827
66.31892 | 7.6726 | 8.522471 | 8.059254 | -0.8498714 | 0.4632171
66.32892 | 7.6997 | 8.521895 | 8.057821 | -0.8221947 | 0.4640738
66.33892 | 7.7222 | 8.521339 | 8.056386 | -0.7991391 | 0.4649527
66.34892 | 7.7451 | 8.520804 | 8.054951 | -0.7757043 | 0.4658537
66.35891 | 7.7686 | 8.520291 | 8.053515 | -0.7516911 | 0.4667758
66.36891 | 7.801 | 8.519259 | 8.052077 | -0.7182595 | 0.4671822
66.37891 | 7.8316 | 8.518788 | 8.050638 | -0.6871881 | 0.46815
66.38891 | 7.8668 | 8.518338 | 8.049198 | -0.6515378 | 0.4691401
66.39891 | 7.8909 | 8.517909 | 8.047756 | -0.6270085 | 0.4701523
66.40891 | 7.9294 | 8.5175 | 8.046314 | -0.5881004 | 0.4711869
66.4189 | 7.9663 | 8.517114 | 8.044871 | -0.5508138 | 0.4722427
66.4289 | 7.9986 | 8.516748 | 8.043426 | -0.5181481 | 0.473322
66.4389 | 8.038 | 8.516404 | 8.04198 | -0.4784036 | 0.4744236
66.4489 | 8.0775 | 8.51608 | 8.040533 | -0.4385805 | 0.4755479
66.4589 | 8.1145 | 8.515779 | 8.039084 | -0.4012788 | 0.4766947
66.46889 | 8.1533 | 8.515499 | 8.037636 | -0.362199 | 0.4778631
66.47889 | 8.195 | 8.515241 | 8.036185 | -0.3202406 | 0.4790554
66.48889 | 8.2337 | 8.515004 | 8.034733 | -0.2813039 | 0.4802707
66.49889 | 8.2794 | 8.514789 | 8.03328 | -0.2353891 | 0.481509
66.50889 | 8.3216 | 8.514596 | 8.031826 | -0.1929963 | 0.4827706
66.51889 | 8.3672 | 8.514426 | 8.03037 | -0.1472257 | 0.4840555
66.52888 | 8.4132 | 8.514278 | 8.028915 | -0.1010776 | 0.4853625
66.53888 | 8.4617 | 8.514152 | 8.027457 | -0.05245177 | 0.4866944
66.54888 | 8.5038 | 8.514049 | 8.025998 | -0.01024859 | 0.4880502
66.55888 | 8.5519 | 8.513968 | 8.024538 | 0.03793177 | 0.4894299
66.56888 | 8.6006 | 8.513911 | 8.023077 | 0.08668912 | 0.4908338
66.57887 | 8.6433 | 8.513877 | 8.021616 | 0.1294232 | 0.4922606
66.58887 | 8.6961 | 8.513866 | 8.020153 | 0.182234 | 0.4937134
66.59887 | 8.7404 | 8.513879 | 8.018688 | 0.2265212 | 0.495191
66.60887 | 8.7854 | 8.513915 | 8.017222 | 0.2714845 | 0.4966935
66.61887 | 8.8297 | 8.513976 | 8.015755 | 0.3157238 | 0.4982213
66.62887 | 8.8785 | 8.514061 | 8.014287 | 0.3644388 | 0.4997746
66.63886 | 8.92 | 8.514171 | 8.012819 | 0.4058291 | 0.5013521
66.64886 | 8.9696 | 8.514305 | 8.011348 | 0.4552947 | 0.502957
66.65886 | 9.0092 | 8.514465 | 8.009877 | 0.4947352 | 0.5045882
66.66886 | 9.0555 | 8.51465 | 8.008404 | 0.5408502 | 0.506246
66.67886 | 9.1028 | 8.51486 | 8.00693 | 0.5879396 | 0.5079306
66.68885 | 9.1395 | 8.515097 | 8.005456 | 0.6244035 | 0.5096404
66.69885 | 9.1807 | 8.515359 | 8.00398 | 0.6653406 | 0.5113796
66.70885 | 9.2193 | 8.515649 | 8.002502 | 0.703651 | 0.5131466
66.71885 | 9.2621 | 8.515966 | 8.001024 | 0.7461343 | 0.5149419
66.72885 | 9.2906 | 8.51631 | 7.999544 | 0.7742905 | 0.5167656
66.73885 | 9.3305 | 8.516681 | 7.998063 | 0.8138189 | 0.5186181
66.74884 | 9.3626 | 8.51708 | 7.996582 | 0.8455197 | 0.5204978
66.75884 | 9.388 | 8.517509 | 7.995099 | 0.8704915 | 0.5224093
66.76884 | 9.4155 | 8.517966 | 7.993615 | 0.8975344 | 0.5243508
66.77884 | 9.445 | 8.518452 | 7.992129 | 0.9265479 | 0.5263228
66.78884 | 9.4693 | 8.518968 | 7.990643 | 0.9503316 | 0.5283258
66.79883 | 9.4949 | 8.519514 | 7.989156 | 0.9753857 | 0.530358
66.80883 | 9.5099 | 8.520092 | 7.987667 | 0.9898084 | 0.5324243
66.81883 | 9.5318 | 8.5207 | 7.986177 | 1.0111 | 0.534523
66.82883 | 9.5487 | 8.521341 | 7.984686 | 1.027359 | 0.5366547
66.83883 | 9.5595 | 8.522013 | 7.983193 | 1.037487 | 0.5388199
66.84883 | 9.5702 | 8.522719 | 7.9817 | 1.047481 | 0.5410192
66.85882 | 9.5819 | 8.523457 | 7.980207 | 1.058443 | 0.5432509
66.86882 | 9.5893 | 8.524231 | 7.978711 | 1.065069 | 0.5455201
66.87882 | 9.5848 | 8.525039 | 7.977214 | 1.059761 | 0.5478251
66.88882 | 9.5907 | 8.525882 | 7.975715 | 1.064818 | 0.5501668
66.89882 | 9.5879 | 8.526762 | 7.974216 | 1.061138 | 0.5525457
66.90881 | 9.5864 | 8.527677 | 7.972717 | 1.058723 | 0.5549596
66.91881 | 9.5778 | 8.528631 | 7.971215 | 1.049169 | 0.5574153
66.92881 | 9.5743 | 8.529623 | 7.969713 | 1.044677 | 0.5599104
66.93881 | 9.5699 | 8.530655 | 7.968209 | 1.039245 | 0.5624459
66.94881 | 9.5544 | 8.531726 | 7.966704 | 1.022674 | 0.5650225
66.95881 | 9.5379 | 8.532839 | 7.965197 | 1.005061 | 0.5676413
66.9688 | 9.5285 | 8.533992 | 7.963691 | 0.9945081 | 0.5703004
66.9788 | 9.5135 | 8.535189 | 7.962183 | 0.9783109 | 0.5730061
66.9888 | 9.493 | 8.53643 | 7.960673 | 0.9565699 | 0.5757568
66.9988 | 9.4728 | 8.537716 | 7.959162 | 0.935084 | 0.5785535
67.0088 | 9.4537 | 8.539048 | 7.957651 | 0.9146522 | 0.5813973
67.01879 | 9.4363 | 8.540425 | 7.956139 | 0.8958746 | 0.5842865
67.02879 | 9.4079 | 8.541853 | 7.954625 | 0.8660474 | 0.5872279
67.03879 | 9.3887 | 8.543329 | 7.953109 | 0.8453707 | 0.59022
67.04879 | 9.3635 | 8.544857 | 7.951593 | 0.8186432 | 0.5932641
67.05879 | 9.3415 | 8.546436 | 7.950075 | 0.7950635 | 0.5963614
67.06879 | 9.3137 | 8.54807 | 7.948556 | 0.7656302 | 0.5995135
67.07878 | 9.2912 | 8.549756 | 7.947038 | 0.7414437 | 0.6027185
67.08878 | 9.2699 | 8.551501 | 7.945517 | 0.718399 | 0.6059843
67.09878 | 9.2407 | 8.553304 | 7.943995 | 0.6873962 | 0.6093093
67.10878 | 9.2161 | 8.555166 | 7.942471 | 0.6609338 | 0.6126951
67.11878 | 9.1943 | 8.55709 | 7.940947 | 0.6372099 | 0.6161435
67.12877 | 9.168 | 8.559075 | 7.939422 | 0.6089248 | 0.6196527
67.13877 | 9.1444 | 8.561127 | 7.937896 | 0.5832728 | 0.6232315
67.14877 | 9.1227 | 8.563246 | 7.936368 | 0.5594539 | 0.6268783
67.15877 | 9.1004 | 8.565434 | 7.934839 | 0.5349662 | 0.6305951
67.16877 | 9.0724 | 8.567692 | 7.933308 | 0.5047077 | 0.6343838
67.17877 | 9.0515 | 8.570024 | 7.931777 | 0.4814763 | 0.6382466
67.18876 | 9.0359 | 8.572428 | 7.930246 | 0.4634721 | 0.6421817
67.19876 | 9.0153 | 8.574912 | 7.928713 | 0.4403883 | 0.6461991
67.20876 | 8.9941 | 8.577475 | 7.927178 | 0.416625 | 0.6502971
67.21876 | 8.9748 | 8.58012 | 7.925642 | 0.3946799 | 0.6544782
67.22876 | 8.9591 | 8.58285 | 7.924105 | 0.3762504 | 0.6587446
67.23875 | 8.9462 | 8.585663 | 7.922568 | 0.3605371 | 0.6630946
67.24875 | 8.9302 | 8.588568 | 7.921029 | 0.3416322 | 0.6675388
67.25875 | 8.912 | 8.591564 | 7.919489 | 0.3204356 | 0.6720758
67.26875 | 8.9037 | 8.594655 | 7.917947 | 0.3090453 | 0.6767077
67.27875 | 8.8902 | 8.597842 | 7.916404 | 0.2923583 | 0.6814373
67.28875 | 8.882 | 8.601127 | 7.914861 | 0.2808728 | 0.6862666
67.29874 | 8.8711 | 8.604511 | 7.913317 | 0.2665894 | 0.6911934
67.30874 | 8.8637 | 8.608001 | 7.911771 | 0.2556993 | 0.6962295
67.31874 | 8.8584 | 8.611596 | 7.910224 | 0.246804 | 0.7013721
67.32874 | 8.8531 | 8.615299 | 7.908676 | 0.2378012 | 0.7066231
67.33874 | 8.848 | 8.619111 | 7.907126 | 0.2288894 | 0.7119844
67.34873 | 8.8483 | 8.623029 | 7.905577 | 0.2252711 | 0.7174518
67.35873 | 8.8443 | 8.627063 | 7.904025 | 0.2172373 | 0.7230372
67.36873 | 8.8452 | 8.631209 | 7.902473 | 0.2139915 | 0.7287359
67.37873 | 8.8466 | 8.635467 | 7.900919 | 0.2111333 | 0.734548
67.38873 | 8.8494 | 8.639837 | 7.899364 | 0.2095632 | 0.7404732
67.39873 | 8.8499 | 8.644318 | 7.897807 | 0.2055825 | 0.7465102
67.40872 | 8.8549 | 8.648903 | 7.896252 | 0.2059974 | 0.7526511
67.41872 | 8.8593 | 8.653598 | 7.894693 | 0.2057018 | 0.758905
67.42872 | 8.866 | 8.658396 | 7.893134 | 0.207604 | 0.7652624
67.43872 | 8.8711 | 8.663291 | 7.891573 | 0.2078088 | 0.7717183
67.44872 | 8.875 | 8.668278 | 7.890011 | 0.2067224 | 0.7782666
67.45871 | 8.8845 | 8.673343 | 7.88845 | 0.211157 | 0.7848933
67.46871 | 8.8946 | 8.678489 | 7.886886 | 0.2161111 | 0.7916033
67.47871 | 8.8986 | 8.6837 | 7.88532 | 0.2148995 | 0.79838
67.48871 | 8.9092 | 8.688967 | 7.883754 | 0.2202335 | 0.8052124
67.49871 | 8.9146 | 8.694275 | 7.882187 | 0.2203252 | 0.812088
67.50871 | 8.9221 | 8.699612 | 7.880618 | 0.2224881 | 0.8189937
67.5187 | 8.9274 | 8.704958 | 7.87905 | 0.2224422 | 0.8259077
67.5287 | 8.9354 | 8.71031 | 7.877479 | 0.2250904 | 0.8328302
67.5387 | 8.9392 | 8.715646 | 7.875908 | 0.2235537 | 0.8397388
67.5487 | 8.9456 | 8.720953 | 7.874335 | 0.2246468 | 0.8466186
67.5587 | 8.9495 | 8.726216 | 7.87276 | 0.2232843 | 0.8534552
67.56869 | 8.954 | 8.731416 | 7.871187 | 0.2225845 | 0.8602288
67.57869 | 8.9539 | 8.736551 | 7.86961 | 0.217349 | 0.8669405
67.58869 | 8.9523 | 8.741607 | 7.868033 | 0.2106933 | 0.8735737
67.59869 | 8.9543 | 8.746575 | 7.866454 | 0.2077253 | 0.8801202
67.60869 | 8.9508 | 8.751449 | 7.864875 | 0.1993506 | 0.8865747
67.61869 | 8.9465 | 8.756228 | 7.863294 | 0.1902721 | 0.8929339
67.62868 | 8.9422 | 8.760904 | 7.861714 | 0.1812956 | 0.8991907
67.63868 | 8.9327 | 8.765491 | 7.860131 | 0.1672089 | 0.9053604
67.64868 | 8.9229 | 8.769987 | 7.858547 | 0.1529128 | 0.9114406
67.65868 | 8.9188 | 8.774399 | 7.856961 | 0.1444012 | 0.9174374
67.66868 | 8.9048 | 8.778734 | 7.855375 | 0.1260661 | 0.9233587
67.67867 | 8.884 | 8.782997 | 7.853789 | 0.1010028 | 0.9292079
67.68867 | 8.8684 | 8.787207 | 7.852201 | 0.08119316 | 0.9350061
67.69867 | 8.857 | 8.791369 | 7.850611 | 0.06563127 | 0.9407576
67.70867 | 8.8307 | 8.795493 | 7.84902 | 0.03520683 | 0.9464728
67.71867 | 8.8107 | 8.79959 | 7.847429 | 0.01111003 | 0.9521614
67.72867 | 8.7854 | 8.803669 | 7.845836 | -0.01826874 | 0.9578331
67.73866 | 8.7588 | 8.807734 | 7.844243 | -0.0489343 | 0.9634911
67.74866 | 8.7343 | 8.811803 | 7.842648 | -0.07750319 | 0.9691551
67.75866 | 8.7051 | 8.815879 | 7.841052 | -0.1107793 | 0.9748274
67.76866 | 8.6747 | 8.81997 | 7.839455 | -0.1452702 | 0.9805157
67.77866 | 8.64 | 8.824084 | 7.837856 | -0.1840835 | 0.9862274
67.78865 | 8.6073 | 8.828223 | 7.836258 | -0.2209225 | 0.9919644
67.79865 | 8.5678 | 8.832403 | 7.834658 | -0.2646032 | 0.9977456
67.80865 | 8.5326 | 8.836629 | 7.833056 | -0.3040293 | 1.003573
67.81865 | 8.4982 | 8.84091 | 7.831453 | -0.3427095 | 1.009457
67.82865 | 8.4557 | 8.845253 | 7.829849 | -0.3895529 | 1.015404
67.83865 | 8.4118 | 8.849669 | 7.828244 | -0.4378692 | 1.021425
67.84864 | 8.3688 | 8.854164 | 7.82664 | -0.4853641 | 1.027524
67.85864 | 8.3324 | 8.858757 | 7.825032 | -0.5263569 | 1.033724
67.86864 | 8.2853 | 8.863454 | 7.823424 | -0.5781542 | 1.04003
67.87864 | 8.2388 | 8.868267 | 7.821815 | -0.6294672 | 1.046452
67.88864 | 8.1988 | 8.873207 | 7.820204 | -0.6744071 | 1.053003
67.89863 | 8.1561 | 8.878278 | 7.818594 | -0.722178 | 1.059684
67.90863 | 8.1093 | 8.883504 | 7.816982 | -0.7742039 | 1.066522
67.91863 | 8.06 | 8.888889 | 7.815368 | -0.8288887 | 1.073521
67.92863 | 8.0176 | 8.894442 | 7.813753 | -0.8768422 | 1.080689
67.93863 | 7.9724 | 8.900174 | 7.812137 | -0.9277737 | 1.088036
67.94863 | 7.9281 | 8.906092 | 7.810521 | -0.9779918 | 1.095571
67.95862 | 7.8841 | 8.912199 | 7.808904 | -1.028099 | 1.103295
67.96862 | 7.839 | 8.918513 | 7.807285 | -1.079513 | 1.111228
67.97862 | 7.7941 | 8.925037 | 7.805665 | -1.130937 | 1.119372
67.98862 | 7.7501 | 8.931776 | 7.804043 | -1.181676 | 1.127733
67.99862 | 7.7053 | 8.938736 | 7.802421 | -1.233436 | 1.136315
68.00861 | 7.6647 | 8.945915 | 7.800799 | -1.281215 | 1.145116
68.01861 | 7.6291 | 8.953332 | 7.799175 | -1.324232 | 1.154158
68.02861 | 7.5886 | 8.960985 | 7.797549 | -1.372385 | 1.163436
68.03861 | 7.5469 | 8.968878 | 7.795922 | -1.421978 | 1.172956
68.04861 | 7.5051 | 8.977016 | 7.794295 | -1.471916 | 1.182721
68.0586 | 7.4731 | 8.985392 | 7.792667 | -1.512292 | 1.192725
68.0686 | 7.4363 | 8.994029 | 7.791038 | -1.557729 | 1.202991
68.0786 | 7.3997 | 9.002921 | 7.789407 | -1.603221 | 1.213515
68.0886 | 7.3648 | 9.01207 | 7.787775 | -1.64727 | 1.224295
68.0986 | 7.3343 | 9.021484 | 7.786141 | -1.687184 | 1.235343
68.1086 | 7.301 | 9.031168 | 7.784507 | -1.730168 | 1.246661
68.11859 | 7.2671 | 9.041107 | 7.782874 | -1.774007 | 1.258233
68.12859 | 7.2388 | 9.051333 | 7.781237 | -1.812533 | 1.270096
68.13859 | 7.2134 | 9.061838 | 7.7796 | -1.848438 | 1.282238
68.14859 | 7.1839 | 9.072626 | 7.777962 | -1.888726 | 1.294665
68.15859 | 7.1567 | 9.083702 | 7.776322 | -1.927002 | 1.30738
68.16858 | 7.1311 | 9.095059 | 7.774683 | -1.963959 | 1.320376
68.17858 | 7.1107 | 9.106723 | 7.773041 | -1.996023 | 1.333682
68.18858 | 7.0881 | 9.11869 | 7.771399 | -2.03059 | 1.347292
68.19858 | 7.0622 | 9.130965 | 7.769755 | -2.068765 | 1.36121
68.20858 | 7.0384 | 9.143553 | 7.76811 | -2.105153 | 1.375443
68.21858 | 7.0248 | 9.15646 | 7.766464 | -2.13166 | 1.389996
68.22857 | 7.0044 | 9.169679 | 7.764819 | -2.165279 | 1.40486
68.23857 | 6.9834 | 9.183243 | 7.763171 | -2.199843 | 1.420072
68.24857 | 6.9684 | 9.197145 | 7.761522 | -2.228745 | 1.435623
68.25857 | 6.95 | 9.211393 | 7.759872 | -2.261393 | 1.451521
68.26857 | 6.9311 | 9.225994 | 7.758221 | -2.294894 | 1.467773
68.27856 | 6.9169 | 9.240941 | 7.75657 | -2.324041 | 1.484371
68.28856 | 6.9055 | 9.256271 | 7.754917 | -2.350771 | 1.501354
68.29856 | 6.8917 | 9.271978 | 7.753262 | -2.380278 | 1.518716
68.30856 | 6.8776 | 9.288071 | 7.751607 | -2.410471 | 1.536464
68.31856 | 6.8632 | 9.304559 | 7.749951 | -2.441359 | 1.554609
68.32856 | 6.8549 | 9.321452 | 7.748293 | -2.466552 | 1.573159
68.33855 | 6.8469 | 9.338742 | 7.746636 | -2.491842 | 1.592106
68.34855 | 6.8326 | 9.353003 | 7.744977 | -2.520403 | 1.608026
68.35855 | 6.8276 | 9.371173 | 7.743316 | -2.543573 | 1.627857
68.36855 | 6.8178 | 9.389789 | 7.741655 | -2.571989 | 1.648135
68.37855 | 6.8106 | 9.408864 | 7.739992 | -2.598264 | 1.668872
68.38854 | 6.8048 | 9.42839 | 7.73833 | -2.62359 | 1.690061
68.39854 | 6.7943 | 9.448419 | 7.736665 | -2.654119 | 1.711754
68.40854 | 6.7922 | 9.468943 | 7.734999 | -2.676743 | 1.733944
68.41854 | 6.7908 | 9.489978 | 7.733332 | -2.699178 | 1.756645
68.42854 | 6.7862 | 9.511537 | 7.731664 | -2.725337 | 1.779872
68.43854 | 6.7848 | 9.533634 | 7.729996 | -2.748834 | 1.803639
68.44853 | 6.7828 | 9.554528 | 7.728327 | -2.771728 | 1.826201
68.45853 | 6.7843 | 9.577752 | 7.726656 | -2.793452 | 1.851095
68.46853 | 6.7842 | 9.601562 | 7.724984 | -2.817362 | 1.876577
68.47853 | 6.7858 | 9.625976 | 7.723311 | -2.840176 | 1.902665
68.48853 | 6.7908 | 9.651012 | 7.721637 | -2.860212 | 1.929375
68.49852 | 6.7938 | 9.676664 | 7.719964 | -2.882864 | 1.956701
68.50852 | 6.7948 | 9.703002 | 7.718287 | -2.908202 | 1.984714
68.51852 | 6.8019 | 9.730019 | 7.71661 | -2.928119 | 2.013409
68.52852 | 6.8074 | 9.757739 | 7.714932 | -2.950339 | 2.042807
68.53852 | 6.8178 | 9.786183 | 7.713253 | -2.968383 | 2.07293
68.54852 | 6.8238 | 9.815373 | 7.711573 | -2.991573 | 2.1038
68.55851 | 6.8345 | 9.845303 | 7.709893 | -3.010803 | 2.13541
68.56851 | 6.8413 | 9.874484 | 7.708211 | -3.033184 | 2.166273
68.57851 | 6.8573 | 9.906061 | 7.706527 | -3.048761 | 2.199533
68.58851 | 6.865 | 9.938485 | 7.704843 | -3.073485 | 2.233642
68.59851 | 6.8838 | 9.971787 | 7.703158 | -3.087987 | 2.268629
68.6085 | 6.8939 | 10.00596 | 7.701473 | -3.112061 | 2.304488
68.6185 | 6.9117 | 10.0411 | 7.699786 | -3.129403 | 2.341317
68.6285 | 6.9248 | 10.07721 | 7.698097 | -3.152414 | 2.379117
68.6385 | 6.9448 | 10.11433 | 7.696408 | -3.169527 | 2.417919
68.6485 | 6.9609 | 10.15248 | 7.694718 | -3.191576 | 2.457758
68.6585 | 6.9805 | 10.1917 | 7.693026 | -3.211198 | 2.498672
68.66849 | 7.002 | 10.2312 | 7.691335 | -3.229203 | 2.539868
68.67849 | 7.0251 | 10.27269 | 7.689642 | -3.247586 | 2.583044
68.68849 | 7.0457 | 10.31536 | 7.687947 | -3.269662 | 2.627414
68.69849 | 7.0676 | 10.35927 | 7.686252 | -3.291674 | 2.673022
68.70849 | 7.0939 | 10.40447 | 7.684555 | -3.310567 | 2.719912
68.71848 | 7.121 | 10.45094 | 7.68286 | -3.329945 | 2.768085
68.72848 | 7.1501 | 10.49885 | 7.681161 | -3.348747 | 2.817685
68.73848 | 7.1727 | 10.54818 | 7.679462 | -3.375481 | 2.86872
68.74848 | 7.2075 | 10.599 | 7.677761 | -3.391504 | 2.921242
68.75848 | 7.2379 | 10.65137 | 7.67606 | -3.413471 | 2.975312
68.76848 | 7.2684 | 10.70535 | 7.674357 | -3.436946 | 3.030988
68.77847 | 7.296 | 10.76094 | 7.672656 | -3.464935 | 3.08828
68.78847 | 7.3392 | 10.81831 | 7.670951 | -3.479115 | 3.147364
68.79847 | 7.3764 | 10.8775 | 7.669246 | -3.501103 | 3.208257
68.80847 | 7.4153 | 10.93857 | 7.667539 | -3.523272 | 3.271033
68.81847 | 7.4469 | 11.0016 | 7.665832 | -3.554702 | 3.33577
68.82846 | 7.4909 | 11.06661 | 7.664125 | -3.575708 | 3.402483
68.83846 | 7.5408 | 11.13381 | 7.662416 | -3.593006 | 3.47139
68.84846 | 7.5818 | 11.20322 | 7.660705 | -3.621422 | 3.542516
68.85846 | 7.6273 | 11.27495 | 7.658994 | -3.647652 | 3.615959
68.86846 | 7.6827 | 11.3491 | 7.657281 | -3.666398 | 3.691817
68.87846 | 7.7321 | 11.42577 | 7.655568 | -3.693665 | 3.770197
68.88845 | 7.7882 | 11.50499 | 7.653855 | -3.716787 | 3.851131
68.89845 | 7.8422 | 11.58703 | 7.65214 | -3.744834 | 3.934894
68.90845 | 7.8999 | 11.67196 | 7.650424 | -3.772057 | 4.021533
68.91845 | 7.9705 | 11.75988 | 7.648707 | -3.789385 | 4.111178
68.92845 | 8.0398 | 11.85095 | 7.646988 | -3.811155 | 4.203967
68.93844 | 8.1085 | 11.94522 | 7.645271 | -3.836719 | 4.299949
68.94844 | 8.1843 | 12.04301 | 7.643551 | -3.858714 | 4.399464
68.95844 | 8.2671 | 12.14441 | 7.641829 | -3.877311 | 4.502582
68.96844 | 8.3512 | 12.24958 | 7.640107 | -3.898378 | 4.609471
68.97844 | 8.4416 | 12.35869 | 7.638384 | -3.917094 | 4.72031
68.98844 | 8.5399 | 12.47195 | 7.63666 | -3.932047 | 4.835287
68.99843 | 8.6444 | 12.58942 | 7.634937 | -3.945017 | 4.95448
69.00843 | 8.753 | 12.71153 | 7.633211 | -3.958529 | 5.078318
69.01843 | 8.8717 | 12.83842 | 7.631484 | -3.966724 | 5.206941
69.02843 | 8.9961 | 12.9703 | 7.629756 | -3.974198 | 5.340542
69.03843 | 9.1296 | 13.1074 | 7.628027 | -3.977802 | 5.479375
69.04842 | 9.2855 | 13.24982 | 7.626299 | -3.964324 | 5.623526
69.05842 | 9.4367 | 13.39815 | 7.624568 | -3.961455 | 5.773587
69.06842 | 9.6018 | 13.55251 | 7.622836 | -3.950713 | 5.929677
69.07842 | 9.7835 | 13.71319 | 7.621103 | -3.929691 | 6.092088
69.08842 | 9.9751 | 13.88049 | 7.61937 | -3.905394 | 6.261124
69.09842 | 10.1816 | 14.05474 | 7.617635 | -3.873141 | 6.437107
69.10841 | 10.4003 | 14.23609 | 7.615901 | -3.835787 | 6.620186
69.11841 | 10.6306 | 14.42523 | 7.614165 | -3.794633 | 6.811068
69.12841 | 10.8897 | 14.62237 | 7.612427 | -3.732671 | 7.009944
69.13841 | 11.1549 | 14.82788 | 7.610689 | -3.672978 | 7.21719
69.14841 | 11.441 | 15.04215 | 7.608949 | -3.601152 | 7.433202
69.1584 | 11.7505 | 15.26538 | 7.607211 | -3.514876 | 7.658166
69.1684 | 12.0847 | 15.49841 | 7.605469 | -3.413714 | 7.892945
69.1784 | 12.4341 | 15.74149 | 7.603727 | -3.307391 | 8.137764
69.1884 | 12.8119 | 15.99506 | 7.601984 | -3.183162 | 8.393078
69.1984 | 13.2065 | 16.2596 | 7.60024 | -3.053097 | 8.659357
69.2084 | 13.6289 | 16.53557 | 7.598495 | -2.906675 | 8.93708
69.21839 | 14.0776 | 16.82311 | 7.59675 | -2.745514 | 9.226363
69.22839 | 14.5501 | 17.12345 | 7.595003 | -2.573355 | 9.528451
69.23839 | 15.0431 | 17.43675 | 7.593256 | -2.393651 | 9.843495
69.24839 | 15.5675 | 17.76352 | 7.591507 | -2.196019 | 10.17201
69.25839 | 16.1167 | 18.10428 | 7.589757 | -1.987581 | 10.51452
69.26838 | 16.7014 | 18.4592 | 7.588008 | -1.757803 | 10.8712
69.27838 | 17.3065 | 18.8295 | 7.586257 | -1.522995 | 11.24324
69.28838 | 17.9423 | 19.21532 | 7.584504 | -1.273022 | 11.63082
69.29838 | 18.6182 | 19.61717 | 7.582751 | -0.998974 | 12.03442
69.30838 | 19.3109 | 20.03551 | 7.580996 | -0.7246134 | 12.45452
69.31838 | 20.0325 | 20.47078 | 7.579241 | -0.4382756 | 12.89153
69.32837 | 20.7849 | 20.9229 | 7.577487 | -0.1379995 | 13.34541
69.33837 | 21.5523 | 21.3931 | 7.57573 | 0.1591973 | 13.81737
69.34837 | 22.3596 | 21.88122 | 7.573972 | 0.4783808 | 14.30725
69.35837 | 23.1874 | 22.38743 | 7.572213 | 0.7999655 | 14.81522
69.36837 | 24.0213 | 22.91184 | 7.570453 | 1.109464 | 15.34138
69.37836 | 24.8837 | 23.45385 | 7.568694 | 1.429846 | 15.88516
69.38836 | 25.7693 | 24.01437 | 7.566932 | 1.754926 | 16.44744
69.39836 | 26.6706 | 24.59255 | 7.565169 | 2.078049 | 17.02738
69.40836 | 27.5903 | 25.18787 | 7.563406 | 2.402429 | 17.62446
69.41836 | 28.5125 | 25.79961 | 7.561642 | 2.712886 | 18.23797
69.42836 | 29.4577 | 26.42683 | 7.559876 | 3.03087 | 18.86695
69.43835 | 30.4103 | 27.06768 | 7.558112 | 3.342616 | 19.50957
69.44835 | 31.3577 | 27.72195 | 7.556345 | 3.635754 | 20.1656
69.45835 | 32.3075 | 28.38722 | 7.554577 | 3.920275 | 20.83265
69.46835 | 33.2547 | 29.06143 | 7.552808 | 4.193269 | 21.50862
69.47835 | 34.2083 | 29.74216 | 7.551038 | 4.466136 | 22.19113
69.48834 | 35.1487 | 30.42603 | 7.549269 | 4.722671 | 22.87676
69.49834 | 36.0812 | 31.11133 | 7.547497 | 4.969873 | 23.56383
69.50834 | 36.9858 | 31.79406 | 7.545725 | 5.19174 | 24.24833
69.51834 | 37.8812 | 32.47063 | 7.543952 | 5.410565 | 24.92668
69.52834 | 38.7649 | 33.13723 | 7.542177 | 5.627671 | 25.59505
69.53834 | 39.607 | 33.78986 | 7.540402 | 5.817142 | 26.24946
69.54833 | 40.4172 | 34.42382 | 7.538628 | 5.993376 | 26.8852
69.55833 | 41.1987 | 35.03624 | 7.536851 | 6.162457 | 27.49939
69.56833 | 41.9558 | 35.62242 | 7.535073 | 6.333379 | 28.08735
69.57833 | 42.6812 | 36.17843 | 7.533295 | 6.502769 | 28.64514
69.58833 | 43.3318 | 36.70055 | 7.531515 | 6.631252 | 29.16903
69.59832 | 43.9532 | 37.18491 | 7.529736 | 6.768289 | 29.65517
69.60832 | 44.5627 | 37.6294 | 7.527955 | 6.933295 | 30.10145
69.61832 | 45.0966 | 38.0309 | 7.526173 | 7.0657 | 30.50473
69.62832 | 45.5619 | 38.38721 | 7.52439 | 7.174686 | 30.86282
69.63832 | 46.0057 | 38.69663 | 7.522606 | 7.309065 | 31.17403
69.64832 | 46.3989 | 38.95793 | 7.520821 | 7.440966 | 31.43711
69.65831 | 46.7137 | 39.17015 | 7.519037 | 7.54355 | 31.65111
69.66831 | 46.9771 | 39.33337 | 7.517251 | 7.643731 | 31.81612
69.67831 | 47.155 | 39.44742 | 7.515463 | 7.707576 | 31.93196
69.68831 | 47.3004 | 39.51273 | 7.513675 | 7.787675 | 31.99905
69.69831 | 47.3934 | 39.52999 | 7.511886 | 7.863409 | 32.01811
69.7083 | 47.3758 | 39.50024 | 7.510098 | 7.875558 | 31.99014
69.7183 | 47.3558 | 39.42459 | 7.508307 | 7.931209 | 31.91628
69.7283 | 47.2604 | 39.3044 | 7.506515 | 7.956005 | 31.79788
69.7383 | 47.1046 | 39.14112 | 7.504723 | 7.963482 | 31.63639
69.7483 | 46.876 | 38.93634 | 7.502929 | 7.939658 | 31.43341
69.7583 | 46.6161 | 38.69172 | 7.501135 | 7.924381 | 31.19058
69.76829 | 46.2838 | 38.40923 | 7.499342 | 7.874572 | 30.90989
69.77829 | 45.9463 | 38.09019 | 7.497546 | 7.856114 | 30.59264
69.78829 | 45.4709 | 37.73666 | 7.495749 | 7.734243 | 30.24091
69.79829 | 45.0051 | 37.35054 | 7.493952 | 7.654564 | 29.85658
69.80829 | 44.4295 | 36.93378 | 7.492153 | 7.495721 | 29.44163
69.81828 | 43.8966 | 36.48885 | 7.490356 | 7.407753 | 28.99849
69.82828 | 43.2552 | 36.01694 | 7.488555 | 7.238261 | 28.52838
69.83828 | 42.5874 | 35.5206 | 7.486755 | 7.066798 | 28.03385
69.84828 | 41.8976 | 35.00201 | 7.484953 | 6.895585 | 27.51706
69.85828 | 41.195 | 34.46339 | 7.48315 | 6.73161 | 26.98024
69.86828 | 40.4024 | 33.90699 | 7.481347 | 6.495412 | 26.42564
69.87827 | 39.6373 | 33.33564 | 7.479544 | 6.30166 | 25.8561
69.88827 | 38.8226 | 32.75052 | 7.477739 | 6.072083 | 25.27278
69.89827 | 37.9983 | 32.15445 | 7.475933 | 5.843854 | 24.67851
69.90827 | 37.1356 | 31.54969 | 7.474126 | 5.58591 | 24.07556
69.91827 | 36.2938 | 30.93847 | 7.472319 | 5.355328 | 23.46615
69.92826 | 35.4158 | 30.32357 | 7.470512 | 5.092226 | 22.85306
69.93826 | 34.5155 | 29.70591 | 7.468703 | 4.809591 | 22.23721
69.94826 | 33.6284 | 29.08811 | 7.466893 | 4.540288 | 21.62122
69.95826 | 32.747 | 28.47213 | 7.465082 | 4.274865 | 21.00705
69.96826 | 31.8581 | 27.85982 | 7.46327 | 3.998282 | 20.39655
69.97826 | 30.972 | 27.2529 | 7.461458 | 3.719102 | 19.79144
69.98825 | 30.0911 | 26.65355 | 7.459646 | 3.437548 | 19.19391
69.99825 | 29.2015 | 26.06209 | 7.457832 | 3.139414 | 18.60425
70.00825 | 28.3648 | 25.48041 | 7.456017 | 2.884392 | 18.02439
70.01825 | 27.495 | 24.9097 | 7.454202 | 2.585295 | 17.4555
70.02825 | 26.6703 | 24.35101 | 7.452385 | 2.319293 | 16.89862
70.03824 | 25.8182 | 23.80572 | 7.45057 | 2.012476 | 16.35515
70.04824 | 25.0386 | 23.27353 | 7.448752 | 1.765071 | 15.82478
70.05824 | 24.2253 | 22.75556 | 7.446933 | 1.469742 | 15.30862
70.06824 | 23.4526 | 22.25227 | 7.445113 | 1.200325 | 14.80716
70.07824 | 22.7045 | 21.76401 | 7.443293 | 0.9404877 | 14.32072
70.08824 | 21.969 | 21.291 | 7.441471 | 0.6780043 | 13.84952
70.09823 | 21.2961 | 20.83377 | 7.439651 | 0.4623259 | 13.39412
70.10823 | 20.5968 | 20.39147 | 7.437828 | 0.2053268 | 12.95364
70.11823 | 19.951 | 19.96448 | 7.436005 | -0.0134803 | 12.52848
70.12823 | 19.2869 | 19.55265 | 7.43418 | -0.2657542 | 12.11847
70.13823 | 18.7093 | 19.15579 | 7.432355 | -0.4464879 | 11.72343
70.14822 | 18.1 | 18.77399 | 7.430531 | -0.6739887 | 11.34346
70.15822 | 17.5373 | 18.40621 | 7.428704 | -0.8689065 | 10.9775
70.16822 | 16.9906 | 18.05248 | 7.426877 | -1.061876 | 10.6256
70.17822 | 16.4556 | 17.71243 | 7.425049 | -1.25683 | 10.28738
70.18822 | 15.9774 | 17.38567 | 7.42322 | -1.408271 | 9.962451
70.19822 | 15.4869 | 17.07179 | 7.42139 | -1.584889 | 9.650399
70.20821 | 15.0469 | 16.77072 | 7.419561 | -1.723825 | 9.351164
70.21821 | 14.6073 | 16.48131 | 7.41773 | -1.874011 | 9.063581
70.22821 | 14.2139 | 16.20349 | 7.415898 | -1.98959 | 8.787592
70.23821 | 13.839 | 15.93683 | 7.414065 | -2.097833 | 8.522768
70.24821 | 13.4609 | 15.68091 | 7.412231 | -2.22001 | 8.268679
70.2582 | 13.1191 | 15.43553 | 7.410399 | -2.316434 | 8.025135
70.2682 | 12.7758 | 15.19981 | 7.408563 | -2.424008 | 7.791245
70.2782 | 12.4822 | 14.97357 | 7.406728 | -2.491372 | 7.566845
70.2882 | 12.1859 | 14.75643 | 7.404891 | -2.570529 | 7.351538
70.2982 | 11.8956 | 14.54799 | 7.403054 | -2.652393 | 7.144939
70.3082 | 11.6327 | 14.34789 | 7.401215 | -2.715189 | 6.946673
70.31819 | 11.3863 | 14.15594 | 7.399378 | -2.76964 | 6.756562
70.32819 | 11.1534 | 13.97142 | 7.397539 | -2.818023 | 6.573884
70.33819 | 10.9481 | 13.79419 | 7.395699 | -2.846091 | 6.398493
70.34819 | 10.7276 | 13.62392 | 7.393857 | -2.896323 | 6.230065
70.35819 | 10.545 | 13.46031 | 7.392016 | -2.915305 | 6.06829
70.36818 | 10.3707 | 13.30321 | 7.390175 | -2.932514 | 5.913039
70.37818 | 10.2001 | 13.15201 | 7.388332 | -2.951912 | 5.76368
70.38818 | 10.0426 | 13.00661 | 7.386488 | -2.964005 | 5.620118
70.39818 | 9.8844 | 12.86673 | 7.384643 | -2.982331 | 5.482089
70.40818 | 9.7446 | 12.73214 | 7.382797 | -2.987542 | 5.349344
70.41818 | 9.6246 | 12.6026 | 7.380951 | -2.977996 | 5.221645
70.42817 | 9.4862 | 12.47799 | 7.379106 | -2.991789 | 5.098883
70.43817 | 9.3714 | 12.35786 | 7.377259 | -2.986458 | 4.980599
70.44817 | 9.2623 | 12.24212 | 7.37541 | -2.979821 | 4.866711
70.45817 | 9.1542 | 12.13058 | 7.373561 | -2.976382 | 4.757021
70.46817 | 9.0641 | 12.02305 | 7.371711 | -2.958952 | 4.651341
70.47816 | 8.9714 | 11.91945 | 7.369863 | -2.948054 | 4.549591
70.48816 | 8.8842 | 11.81941 | 7.368012 | -2.935213 | 4.451402
70.49816 | 8.8065 | 11.72287 | 7.36616 | -2.916374 | 4.356714
70.50816 | 8.7324 | 11.62968 | 7.364307 | -2.897282 | 4.265375
70.51816 | 8.655 | 11.53969 | 7.362454 | -2.88469 | 4.177237
70.52816 | 8.5922 | 11.45276 | 7.3606 | -2.860561 | 4.092161
70.53815 | 8.5186 | 11.36884 | 7.358747 | -2.850243 | 4.010096
70.54815 | 8.4593 | 11.28765 | 7.356891 | -2.828348 | 3.930756
70.55815 | 8.405 | 11.20914 | 7.355035 | -2.804138 | 3.854103
70.56815 | 8.3422 | 11.1332 | 7.353179 | -2.791003 | 3.780024
70.57815 | 8.2869 | 11.05973 | 7.351321 | -2.772833 | 3.708412
70.58814 | 8.2417 | 10.9887 | 7.349465 | -2.746996 | 3.639231
70.59814 | 8.1902 | 10.91985 | 7.347606 | -2.729654 | 3.572248
70.60814 | 8.1454 | 10.85319 | 7.345747 | -2.707789 | 3.507442
70.61814 | 8.0999 | 10.78861 | 7.343886 | -2.68871 | 3.444723
70.62814 | 8.0597 | 10.72603 | 7.342025 | -2.666335 | 3.384009
70.63814 | 8.0153 | 10.66538 | 7.340164 | -2.650085 | 3.325221
70.64813 | 7.9798 | 10.60664 | 7.338304 | -2.626841 | 3.268337
70.65813 | 7.9436 | 10.54962 | 7.336441 | -2.606017 | 3.213176
70.66813 | 7.8985 | 10.4943 | 7.334577 | -2.595802 | 3.159725
70.67813 | 7.8639 | 10.44063 | 7.332713 | -2.576733 | 3.10792
70.68813 | 7.8277 | 10.38855 | 7.330848 | -2.560847 | 3.057699
70.69812 | 7.7913 | 10.33803 | 7.328984 | -2.546734 | 3.00905
70.70812 | 7.7562 | 10.28894 | 7.327118 | -2.53274 | 2.961822
70.71812 | 7.7265 | 10.24126 | 7.325251 | -2.514762 | 2.91601
70.72812 | 7.692 | 10.19495 | 7.323384 | -2.502947 | 2.871564
70.73812 | 7.6584 | 10.14995 | 7.321515 | -2.491549 | 2.828434
70.74812 | 7.6303 | 10.10622 | 7.319647 | -2.475921 | 2.786575
70.75811 | 7.6039 | 10.06376 | 7.317779 | -2.45986 | 2.745981
70.76811 | 7.5715 | 10.02244 | 7.315909 | -2.45094 | 2.706531
70.77811 | 7.5393 | 9.982265 | 7.314038 | -2.442965 | 2.668227
70.78811 | 7.5146 | 9.943194 | 7.312167 | -2.428594 | 2.631028
70.79811 | 7.4865 | 9.905192 | 7.310295 | -2.418692 | 2.594898
70.8081 | 7.4531 | 9.86826 | 7.308424 | -2.41516 | 2.559836
70.8181 | 7.4276 | 9.832291 | 7.30655 | -2.404691 | 2.525741
70.8281 | 7.4012 | 9.797291 | 7.304676 | -2.396091 | 2.492615
70.8381 | 7.3741 | 9.763229 | 7.302802 | -2.389129 | 2.460427
70.8481 | 7.3487 | 9.730074 | 7.300927 | -2.381374 | 2.429148
70.8581 | 7.3221 | 9.697802 | 7.299051 | -2.375702 | 2.398751
70.86809 | 7.3023 | 9.666414 | 7.297176 | -2.364114 | 2.369238
70.87809 | 7.2759 | 9.635822 | 7.295299 | -2.359922 | 2.340523
70.88809 | 7.2523 | 9.606033 | 7.293421 | -2.353733 | 2.312612
70.89809 | 7.233 | 9.577024 | 7.291543 | -2.344024 | 2.285481
70.90809 | 7.209 | 9.548772 | 7.289664 | -2.339772 | 2.259108
70.91808 | 7.1879 | 9.521282 | 7.287786 | -2.333382 | 2.233496
70.92808 | 7.1612 | 9.494481 | 7.285906 | -2.333281 | 2.208575
70.93808 | 7.1412 | 9.468375 | 7.284025 | -2.327175 | 2.184349
70.94808 | 7.1271 | 9.442945 | 7.282144 | -2.315845 | 2.1608
70.95808 | 7.1079 | 9.418172 | 7.280262 | -2.310272 | 2.13791
70.96808 | 7.0819 | 9.394041 | 7.27838 | -2.312141 | 2.115662
70.97807 | 7.0678 | 9.370556 | 7.276498 | -2.302756 | 2.094058
70.98807 | 7.0537 | 9.347655 | 7.274614 | -2.293955 | 2.07304
70.99807 | 7.039 | 9.325346 | 7.27273 | -2.286346 | 2.052616
71.00807 | 7.0221 | 9.303615 | 7.270845 | -2.281515 | 2.03277
71.01807 | 7.0049 | 9.282447 | 7.26896 | -2.277547 | 2.013488
71.02806 | 6.9928 | 9.261849 | 7.267075 | -2.269049 | 1.994774
71.03806 | 6.9811 | 9.241767 | 7.265189 | -2.260667 | 1.976578
71.04806 | 6.9665 | 9.222209 | 7.263301 | -2.255709 | 1.958908
71.05806 | 6.9478 | 9.203163 | 7.261413 | -2.255363 | 1.94175
71.06806 | 6.9363 | 9.184618 | 7.259525 | -2.248318 | 1.925093
71.07806 | 6.9286 | 9.166563 | 7.257636 | -2.237963 | 1.908927
71.08805 | 6.921 | 9.149003 | 7.255748 | -2.228003 | 1.893255
71.09805 | 6.908 | 9.131896 | 7.253858 | -2.223896 | 1.878037
71.10805 | 6.896 | 9.115247 | 7.251967 | -2.219247 | 1.86328
71.11805 | 6.8908 | 9.099049 | 7.250076 | -2.208249 | 1.848973
71.12805 | 6.8848 | 9.083292 | 7.248184 | -2.198492 | 1.835108
71.13804 | 6.877 | 9.067983 | 7.246294 | -2.190983 | 1.821689
71.14804 | 6.869 | 9.053083 | 7.244401 | -2.184083 | 1.808682
71.15804 | 6.8648 | 9.0386 | 7.242507 | -2.1738 | 1.796092
71.16804 | 6.8573 | 9.024526 | 7.240613 | -2.167226 | 1.783912
71.17804 | 6.8525 | 9.010853 | 7.238719 | -2.158353 | 1.772135
71.18804 | 6.846 | 8.997577 | 7.236824 | -2.151577 | 1.760753
71.19803 | 6.8421 | 8.9847 | 7.23493 | -2.1426 | 1.749771
71.20803 | 6.8387 | 8.972193 | 7.233033 | -2.133493 | 1.73916
71.21803 | 6.833 | 8.960062 | 7.231137 | -2.127062 | 1.728925
71.22803 | 6.8327 | 8.948301 | 7.229239 | -2.115601 | 1.719061
71.23803 | 6.8323 | 8.936904 | 7.227342 | -2.104604 | 1.709562
71.24802 | 6.8304 | 8.925875 | 7.225445 | -2.095475 | 1.70043
71.25802 | 6.8277 | 8.915189 | 7.223546 | -2.087489 | 1.691643
71.26802 | 6.827 | 8.90485 | 7.221647 | -2.07785 | 1.683204
71.27802 | 6.8264 | 8.894854 | 7.219747 | -2.068454 | 1.675107
71.28802 | 6.8255 | 8.885195 | 7.217846 | -2.059695 | 1.667349
71.29801 | 6.8268 | 8.875879 | 7.215947 | -2.049079 | 1.659932
71.30801 | 6.8252 | 8.866879 | 7.214046 | -2.041679 | 1.652834
71.31801 | 6.825 | 8.858202 | 7.212144 | -2.033202 | 1.646059
71.32801 | 6.8276 | 8.849843 | 7.210241 | -2.022243 | 1.639602
71.33801 | 6.8295 | 8.841797 | 7.208338 | -2.012297 | 1.633459
71.34801 | 6.8324 | 8.83406 | 7.206434 | -2.00166 | 1.627626
71.358 | 6.8334 | 8.826636 | 7.204532 | -1.993236 | 1.622104
71.368 | 6.8373 | 8.819503 | 7.202628 | -1.982203 | 1.616875
71.378 | 6.8392 | 8.812667 | 7.200723 | -1.973467 | 1.611944
71.388 | 6.8449 | 8.806123 | 7.198817 | -1.961223 | 1.607306
71.398 | 6.848 | 8.799869 | 7.196911 | -1.951869 | 1.602957
71.40799 | 6.8496 | 8.793907 | 7.195007 | -1.944307 | 1.5989
71.41799 | 6.8548 | 8.788223 | 7.1931 | -1.933423 | 1.595123
71.42799 | 6.8599 | 8.782821 | 7.191192 | -1.922921 | 1.591629
71.43799 | 6.8655 | 8.7777 | 7.189284 | -1.9122 | 1.588416
71.44799 | 6.867 | 8.772859 | 7.187376 | -1.905859 | 1.585483
71.45799 | 6.8722 | 8.768297 | 7.185467 | -1.896097 | 1.582831
71.46798 | 6.8766 | 8.764022 | 7.183559 | -1.887422 | 1.580463
71.47798 | 6.883 | 8.760019 | 7.181649 | -1.877019 | 1.57837
71.48798 | 6.888 | 8.756301 | 7.179739 | -1.868301 | 1.576562
71.49798 | 6.8929 | 8.752868 | 7.177828 | -1.859968 | 1.57504
71.50798 | 6.8976 | 8.749722 | 7.175917 | -1.852122 | 1.573805
71.51797 | 6.9032 | 8.746872 | 7.174007 | -1.843672 | 1.572865
71.52797 | 6.909 | 8.744311 | 7.172095 | -1.835311 | 1.572216
71.53797 | 6.9143 | 8.742049 | 7.170182 | -1.827749 | 1.571867
71.54797 | 6.9154 | 8.740091 | 7.168269 | -1.824691 | 1.571822
71.55797 | 6.9192 | 8.738441 | 7.166356 | -1.819241 | 1.572085
71.56797 | 6.9255 | 8.737104 | 7.164442 | -1.811604 | 1.572662
71.57796 | 6.9298 | 8.736087 | 7.162529 | -1.806287 | 1.573558
71.58796 | 6.9299 | 8.735394 | 7.160614 | -1.805494 | 1.57478
71.59796 | 6.9361 | 8.735033 | 7.158699 | -1.798933 | 1.576334
71.60796 | 6.9377 | 8.73501 | 7.156783 | -1.79731 | 1.578226
71.61796 | 6.9422 | 8.735332 | 7.154867 | -1.793132 | 1.580465
71.62795 | 6.9491 | 8.736005 | 7.152952 | -1.786905 | 1.583053
71.63795 | 6.9533 | 8.73704 | 7.151035 | -1.78374 | 1.586005
71.64795 | 6.9535 | 8.738445 | 7.149118 | -1.784945 | 1.589327
71.65795 | 6.9593 | 8.740228 | 7.1472 | -1.780928 | 1.593028
71.66795 | 6.9608 | 8.742399 | 7.145282 | -1.781599 | 1.597118
71.67795 | 6.9654 | 8.74497 | 7.143363 | -1.77957 | 1.601607
71.68794 | 6.9705 | 8.747947 | 7.141446 | -1.777447 | 1.606502
71.69794 | 6.9728 | 8.751349 | 7.139526 | -1.778549 | 1.611823
71.70794 | 6.976 | 8.755186 | 7.137606 | -1.779186 | 1.61758
71.71794 | 6.9792 | 8.759471 | 7.135686 | -1.780271 | 1.623785
71.72794 | 6.9864 | 8.764218 | 7.133765 | -1.777818 | 1.630453
71.73793 | 6.9926 | 8.769438 | 7.131846 | -1.776838 | 1.637592
71.74793 | 6.9968 | 8.775156 | 7.129924 | -1.778356 | 1.645232
71.75793 | 7.0033 | 8.781384 | 7.128002 | -1.778084 | 1.653382
71.76793 | 7.0106 | 8.78814 | 7.12608 | -1.77754 | 1.66206
71.77793 | 7.0176 | 8.795442 | 7.124157 | -1.777842 | 1.671285
71.78793 | 7.0235 | 8.80331 | 7.122234 | -1.77981 | 1.681076
71.79792 | 7.0316 | 8.811755 | 7.120313 | -1.780155 | 1.691442
71.80792 | 7.04 | 8.820815 | 7.118389 | -1.780815 | 1.702426
71.81792 | 7.0508 | 8.830504 | 7.116464 | -1.779704 | 1.714039
71.82792 | 7.0593 | 8.840845 | 7.11454 | -1.781545 | 1.726306
71.83792 | 7.0651 | 8.851864 | 7.112615 | -1.786764 | 1.739249
71.84791 | 7.08 | 8.863572 | 7.110691 | -1.783572 | 1.752881
71.85791 | 7.0939 | 8.87602 | 7.108766 | -1.78212 | 1.767255
71.86791 | 7.1092 | 8.889224 | 7.10684 | -1.780024 | 1.782385
71.87791 | 7.1229 | 8.903213 | 7.104913 | -1.780313 | 1.7983
71.88791 | 7.1378 | 8.918017 | 7.102986 | -1.780217 | 1.81503
71.89791 | 7.1567 | 8.933666 | 7.101059 | -1.776966 | 1.832607
71.9079 | 7.1757 | 8.950178 | 7.099134 | -1.774478 | 1.851044
71.9179 | 7.1965 | 8.967618 | 7.097206 | -1.771118 | 1.870412
71.9279 | 7.2148 | 8.986006 | 7.095278 | -1.771206 | 1.890729
71.9379 | 7.2411 | 9.00538 | 7.093349 | -1.76428 | 1.912031
71.9479 | 7.2652 | 9.025775 | 7.09142 | -1.760575 | 1.934355
71.95789 | 7.2911 | 9.047212 | 7.089493 | -1.756112 | 1.957719
71.96789 | 7.3175 | 9.069771 | 7.087563 | -1.752271 | 1.982208
71.97789 | 7.3463 | 9.093475 | 7.085633 | -1.747175 | 2.007842
71.98789 | 7.3809 | 9.118368 | 7.083703 | -1.737468 | 2.034664
71.99789 | 7.4196 | 9.144493 | 7.081773 | -1.724893 | 2.06272
72.00789 | 7.4536 | 9.171896 | 7.079842 | -1.718296 | 2.092054
72.01788 | 7.4895 | 9.200592 | 7.077913 | -1.711092 | 2.12268
72.02788 | 7.5288 | 9.23069 | 7.075981 | -1.70189 | 2.154709
72.03788 | 7.5736 | 9.262208 | 7.074049 | -1.688608 | 2.188159
72.04788 | 7.6212 | 9.295194 | 7.072117 | -1.673994 | 2.223077
72.05788 | 7.6658 | 9.329697 | 7.070185 | -1.663897 | 2.259512
72.06787 | 7.7123 | 9.365729 | 7.068254 | -1.653429 | 2.297475
72.07787 | 7.7625 | 9.403407 | 7.066321 | -1.640907 | 2.337086
72.08787 | 7.8185 | 9.442744 | 7.064388 | -1.624244 | 2.378356
72.09787 | 7.8768 | 9.483783 | 7.062454 | -1.606983 | 2.421329
72.10787 | 7.9332 | 9.526568 | 7.06052 | -1.593368 | 2.466047
72.11787 | 7.9929 | 9.571136 | 7.058586 | -1.578236 | 2.51255
72.12786 | 8.06 | 9.617458 | 7.056653 | -1.557458 | 2.560805
72.13786 | 8.1294 | 9.66569 | 7.054719 | -1.53629 | 2.610971
72.14786 | 8.2 | 9.715792 | 7.052784 | -1.515792 | 2.663009
72.15786 | 8.2681 | 9.767781 | 7.050848 | -1.499681 | 2.716933
72.16786 | 8.3426 | 9.821661 | 7.048913 | -1.479061 | 2.772748
72.17785 | 8.4235 | 9.877373 | 7.046979 | -1.453873 | 2.830394
72.18785 | 8.5078 | 9.935007 | 7.045043 | -1.427207 | 2.889965
72.19785 | 8.5911 | 9.994478 | 7.043106 | -1.403378 | 2.951372
72.20785 | 8.6769 | 10.05574 | 7.04117 | -1.378836 | 3.014567
72.21785 | 8.7698 | 10.11871 | 7.039233 | -1.348914 | 3.079481
72.22785 | 8.8671 | 10.18332 | 7.037296 | -1.316221 | 3.146025
72.23784 | 8.9666 | 10.24938 | 7.03536 | -1.282779 | 3.214019
72.24784 | 9.0691 | 10.31688 | 7.033423 | -1.24778 | 3.283457
72.25784 | 9.1711 | 10.38559 | 7.031485 | -1.214494 | 3.354109
72.26784 | 9.2807 | 10.45533 | 7.029547 | -1.174625 | 3.425779
72.27784 | 9.3894 | 10.52585 | 7.027608 | -1.136451 | 3.498242
72.28783 | 9.5021 | 10.59684 | 7.025672 | -1.094743 | 3.571171
72.29783 | 9.6168 | 10.66816 | 7.023733 | -1.051355 | 3.644422
72.30783 | 9.7335 | 10.7394 | 7.021794 | -1.005904 | 3.71761
72.31783 | 9.8553 | 10.81024 | 7.019854 | -0.9549431 | 3.790389
72.32783 | 9.9785 | 10.88031 | 7.017915 | -0.9018071 | 3.862392
72.33783 | 10.1042 | 10.94921 | 7.015975 | -0.8450095 | 3.933234
72.34782 | 10.2242 | 11.01648 | 7.014037 | -0.7922822 | 4.002445
72.35782 | 10.3517 | 11.08185 | 7.012097 | -0.7301549 | 4.069758
72.36782 | 10.4771 | 11.14485 | 7.010157 | -0.6677522 | 4.134696
72.37782 | 10.6045 | 11.20508 | 7.008216 | -0.6005796 | 4.196864
72.38782 | 10.7309 | 11.26216 | 7.006275 | -0.5312618 | 4.255887
72.39781 | 10.8578 | 11.3157 | 7.004336 | -0.457901 | 4.311365
72.40781 | 10.9817 | 11.36549 | 7.002395 | -0.3837936 | 4.363099
72.41781 | 11.1091 | 11.41122 | 7.000454 | -0.3021227 | 4.410769
72.42781 | 11.2329 | 11.45268 | 6.998512 | -0.2197788 | 4.454167
72.43781 | 11.3571 | 11.48971 | 6.99657 | -0.1326084 | 4.493138
72.44781 | 11.4764 | 11.52222 | 6.994628 | -0.04581864 | 4.52759
72.4578 | 11.5942 | 11.55015 | 6.992688 | 0.04404792 | 4.557464
72.4678 | 11.7128 | 11.57359 | 6.990746 | 0.1392144 | 4.58284
72.4778 | 11.8247 | 11.59257 | 6.988803 | 0.2321302 | 4.603766
72.4878 | 11.9381 | 11.60723 | 6.986861 | 0.3308727 | 4.620367
72.4978 | 12.0498 | 11.61772 | 6.984918 | 0.4320784 | 4.632804
72.50779 | 12.1539 | 11.62424 | 6.982977 | 0.5296593 | 4.641264
72.51779 | 12.2544 | 11.62701 | 6.981034 | 0.6273907 | 4.645976
72.52779 | 12.3577 | 11.62624 | 6.97909 | 0.7314568 | 4.647153
72.53779 | 12.4571 | 11.62217 | 6.977147 | 0.8349316 | 4.645022
72.54779 | 12.5535 | 11.61501 | 6.975203 | 0.9384934 | 4.639803
72.55779 | 12.6448 | 11.60497 | 6.97326 | 1.039831 | 4.631709
72.56778 | 12.7294 | 11.59226 | 6.971318 | 1.137136 | 4.620947
72.57778 | 12.8106 | 11.57705 | 6.969374 | 1.233552 | 4.607674
72.58778 | 12.8933 | 11.55949 | 6.967429 | 1.333806 | 4.592064
72.59778 | 12.9711 | 11.53975 | 6.965485 | 1.431354 | 4.574261
72.60778 | 13.0449 | 11.51794 | 6.963541 | 1.526964 | 4.554395
72.61777 | 13.1153 | 11.49421 | 6.961598 | 1.621092 | 4.53261
72.62777 | 13.179 | 11.46863 | 6.959653 | 1.710374 | 4.508973
72.63777 | 13.2428 | 11.44132 | 6.957708 | 1.801478 | 4.483613
72.64777 | 13.304 | 11.4124 | 6.955763 | 1.8916 | 4.456637
72.65777 | 13.362 | 11.38197 | 6.953818 | 1.980032 | 4.42815
72.66777 | 13.4095 | 11.35014 | 6.951873 | 2.059363 | 4.398264
72.67776 | 13.4584 | 11.31705 | 6.94993 | 2.141349 | 4.367122
72.68776 | 13.5013 | 11.28277 | 6.947985 | 2.218532 | 4.334783
72.69776 | 13.5436 | 11.24744 | 6.946039 | 2.296164 | 4.301397
72.70776 | 13.5869 | 11.21118 | 6.944093 | 2.375722 | 4.267085
72.71776 | 13.6164 | 11.17412 | 6.942148 | 2.442285 | 4.231967
72.72775 | 13.6459 | 11.1364 | 6.940204 | 2.509499 | 4.196197
72.73775 | 13.6755 | 11.09807 | 6.938258 | 2.577426 | 4.159816
72.74775 | 13.6976 | 11.05928 | 6.936312 | 2.638325 | 4.122963
72.75775 | 13.7212 | 11.0201 | 6.934366 | 2.7011 | 4.085733
72.76775 | 13.7343 | 10.98063 | 6.93242 | 2.753667 | 4.048213
72.77775 | 13.7461 | 10.94095 | 6.930474 | 2.805149 | 4.010477
72.78774 | 13.7588 | 10.90114 | 6.92853 | 2.857655 | 3.972615
72.79774 | 13.7639 | 10.86122 | 6.926583 | 2.902678 | 3.934639
72.80774 | 13.7728 | 10.82126 | 6.924637 | 2.951541 | 3.896622
72.81774 | 13.7681 | 10.7813 | 6.92269 | 2.9868 | 3.85861
72.82774 | 13.7661 | 10.74139 | 6.920744 | 3.02471 | 3.820646
72.83773 | 13.7609 | 10.70161 | 6.918799 | 3.059295 | 3.782806
72.84773 | 13.75 | 10.66191 | 6.916853 | 3.088089 | 3.745058
72.85773 | 13.7346 | 10.62239 | 6.914906 | 3.112214 | 3.70748
72.86773 | 13.7195 | 10.58308 | 6.912959 | 3.136424 | 3.670117
72.87773 | 13.6972 | 10.54402 | 6.911013 | 3.153175 | 3.633012
72.88773 | 13.6723 | 10.50528 | 6.909066 | 3.16702 | 3.596214
72.89772 | 13.651 | 10.46692 | 6.907121 | 3.18408 | 3.559799
72.90772 | 13.6226 | 10.42893 | 6.905174 | 3.193668 | 3.523758
72.91772 | 13.5869 | 10.39139 | 6.903227 | 3.195507 | 3.488166
72.92772 | 13.5506 | 10.35435 | 6.90128 | 3.196253 | 3.453066
72.93772 | 13.5063 | 10.31783 | 6.899334 | 3.188467 | 3.418499
72.94771 | 13.4619 | 10.28192 | 6.897389 | 3.179977 | 3.384534
72.95771 | 13.4236 | 10.24657 | 6.895442 | 3.177026 | 3.351132
72.96771 | 13.3733 | 10.21185 | 6.893495 | 3.161453 | 3.318352
72.97771 | 13.3164 | 10.17776 | 6.891548 | 3.138642 | 3.286211
72.98771 | 13.2614 | 10.14432 | 6.889601 | 3.117079 | 3.25472
72.99771 | 13.2027 | 10.11154 | 6.887654 | 3.091158 | 3.223888
73.0077 | 13.1435 | 10.07945 | 6.885709 | 3.064046 | 3.193745
73.0177 | 13.077 | 10.048 | 6.883762 | 3.029 | 3.164237
73.0277 | 13.0088 | 10.01721 | 6.881815 | 2.991592 | 3.135393
73.0377 | 12.9367 | 9.98708 | 6.879868 | 2.94962 | 3.107212
73.0477 | 12.8636 | 9.957617 | 6.877921 | 2.905983 | 3.079696
73.05769 | 12.7869 | 9.92885 | 6.875977 | 2.85805 | 3.052873
73.06769 | 12.7067 | 9.900735 | 6.87403 | 2.805965 | 3.026706
73.07769 | 12.6263 | 9.873308 | 6.872083 | 2.752992 | 3.001226
73.08769 | 12.5414 | 9.846587 | 6.870136 | 2.694813 | 2.97645
73.09769 | 12.4584 | 9.82059 | 6.868189 | 2.63781 | 2.952401
73.10769 | 12.3681 | 9.795343 | 6.866243 | 2.572757 | 2.9291
73.11768 | 12.2781 | 9.770898 | 6.864298 | 2.507202 | 2.9066
73.12768 | 12.1784 | 9.747232 | 6.862352 | 2.431168 | 2.884881
73.13768 | 12.0828 | 9.724404 | 6.860405 | 2.358396 | 2.863999
73.14768 | 11.9809 | 9.702446 | 6.858459 | 2.278454 | 2.843988
73.15768 | 11.888 | 9.681391 | 6.856512 | 2.206609 | 2.824879
73.16767 | 11.783 | 9.661286 | 6.854568 | 2.121714 | 2.806718
73.17767 | 11.6773 | 9.642125 | 6.852621 | 2.035175 | 2.789503
73.18767 | 11.5712 | 9.623953 | 6.850675 | 1.947247 | 2.773277
73.19767 | 11.4656 | 9.606795 | 6.848729 | 1.858805 | 2.758066
73.20767 | 11.3584 | 9.590673 | 6.846783 | 1.767727 | 2.74389
73.21767 | 11.2546 | 9.575605 | 6.844837 | 1.678995 | 2.730767
73.22766 | 11.1433 | 9.561621 | 6.842893 | 1.581679 | 2.718728
73.23766 | 11.0356 | 9.548702 | 6.840947 | 1.486898 | 2.707754
73.24766 | 10.9238 | 9.536871 | 6.839002 | 1.386929 | 2.697869
73.25766 | 10.8167 | 9.526134 | 6.837056 | 1.290566 | 2.689078
73.26766 | 10.7058 | 9.516494 | 6.835111 | 1.189306 | 2.681383
73.27765 | 10.6026 | 9.507959 | 6.833167 | 1.094641 | 2.674792
73.28765 | 10.4936 | 9.50051 | 6.831222 | 0.9930901 | 2.669288
73.29765 | 10.3835 | 9.494152 | 6.829277 | 0.8893476 | 2.664876
73.30765 | 10.2763 | 9.48888 | 6.827332 | 0.7874197 | 2.661549
73.31765 | 10.1723 | 9.484687 | 6.825387 | 0.6876129 | 2.6593
73.32765 | 10.0685 | 9.481565 | 6.823442 | 0.5869349 | 2.658123
73.33764 | 9.976 | 9.479507 | 6.821499 | 0.4964928 | 2.658008
73.34764 | 9.8735 | 9.4785 | 6.819555 | 0.3949997 | 2.658946
73.35764 | 9.7772 | 9.478537 | 6.81761 | 0.2986626 | 2.660927
73.36764 | 9.6802 | 9.47961 | 6.815666 | 0.2005903 | 2.663944
73.37764 | 9.5862 | 9.481707 | 6.813722 | 0.1044925 | 2.667986
73.38763 | 9.4912 | 9.484821 | 6.81178 | 0.006379138 | 2.673041
73.39763 | 9.4066 | 9.488942 | 6.809836 | -0.08234235 | 2.679106
73.40763 | 9.3177 | 9.494064 | 6.807892 | -0.176364 | 2.686172
73.41763 | 9.2281 | 9.500178 | 6.805949 | -0.2720781 | 2.694229
73.42763 | 9.1438 | 9.507278 | 6.804005 | -0.3634782 | 2.703273
73.43763 | 9.0666 | 9.515358 | 6.802062 | -0.4487581 | 2.713296
73.44762 | 8.9869 | 9.524404 | 6.800121 | -0.5375038 | 2.724283
73.45762 | 8.9202 | 9.534429 | 6.798178 | -0.6142286 | 2.73625
73.46762 | 8.8421 | 9.545421 | 6.796235 | -0.7033209 | 2.749185
73.47762 | 8.7723 | 9.557379 | 6.794293 | -0.7850788 | 2.763086
73.48762 | 8.7031 | 9.570301 | 6.792351 | -0.8672013 | 2.777951
73.49761 | 8.6377 | 9.584175 | 6.79041 | -0.9464753 | 2.793765
73.50761 | 8.5719 | 9.599027 | 6.788469 | -1.027127 | 2.810558
73.51761 | 8.5152 | 9.614846 | 6.786527 | -1.099646 | 2.828319
73.52761 | 8.4584 | 9.631636 | 6.784585 | -1.173236 | 2.847051
73.53761 | 8.3977 | 9.649402 | 6.782644 | -1.251702 | 2.866758
73.54761 | 8.349 | 9.668149 | 6.780703 | -1.319149 | 2.887446
73.5576 | 8.301 | 9.687865 | 6.778764 | -1.386865 | 2.909101
73.5676 | 8.2527 | 9.708597 | 6.776823 | -1.455897 | 2.931774
73.5776 | 8.2152 | 9.730335 | 6.774883 | -1.515135 | 2.955453
73.5876 | 8.1737 | 9.753091 | 6.772942 | -1.579391 | 2.980149
73.5976 | 8.1342 | 9.776876 | 6.771002 | -1.642676 | 3.005874
73.60759 | 8.0963 | 9.801679 | 6.769064 | -1.705379 | 3.032615
73.61759 | 8.065 | 9.827564 | 6.767125 | -1.762564 | 3.060439
73.62759 | 8.0303 | 9.854523 | 6.765186 | -1.824223 | 3.089337
73.63759 | 8.002 | 9.882574 | 6.763246 | -1.880574 | 3.119327
73.64759 | 7.9792 | 9.911736 | 6.761308 | -1.932536 | 3.150429
73.65759 | 7.9547 | 9.942031 | 6.759369 | -1.987331 | 3.182662
73.66758 | 7.9345 | 9.973448 | 6.757433 | -2.038948 | 3.216015
73.67758 | 7.9165 | 10.00607 | 6.755495 | -2.089574 | 3.25058
73.68758 | 7.8989 | 10.0399 | 6.753557 | -2.141004 | 3.286348
73.69758 | 7.8853 | 10.07497 | 6.751619 | -2.189666 | 3.323347
73.70758 | 7.8754 | 10.11129 | 6.749682 | -2.235889 | 3.361607
73.71757 | 7.8637 | 10.14887 | 6.747747 | -2.285165 | 3.401118
73.72757 | 7.8565 | 10.1878 | 6.74581 | -2.331303 | 3.441992
73.73757 | 7.8515 | 10.2281 | 6.743874 | -2.376599 | 3.484226
73.74757 | 7.8432 | 10.26979 | 6.741938 | -2.426593 | 3.527855
73.75757 | 7.8422 | 10.31292 | 6.740002 | -2.470722 | 3.57292
73.76757 | 7.8434 | 10.35753 | 6.738066 | -2.514128 | 3.619462
73.77756 | 7.8443 | 10.40361 | 6.736133 | -2.559309 | 3.667476
73.78756 | 7.8506 | 10.4513 | 6.734198 | -2.600701 | 3.717103
73.79756 | 7.8563 | 10.50061 | 6.732263 | -2.644308 | 3.768344
73.80756 | 7.8603 | 10.55158 | 6.730329 | -2.691281 | 3.821252
73.81756 | 7.8707 | 10.60427 | 6.728395 | -2.733575 | 3.87588
73.82755 | 7.8806 | 10.65869 | 6.726463 | -2.778091 | 3.932228
73.83755 | 7.8938 | 10.715 | 6.72453 | -2.821196 | 3.990466
73.84755 | 7.9116 | 10.7732 | 6.722597 | -2.861601 | 4.050604
73.85755 | 7.9241 | 10.83337 | 6.720664 | -2.90927 | 4.112706
73.86755 | 7.9384 | 10.89557 | 6.718732 | -2.957174 | 4.176842
73.87755 | 7.9616 | 10.95988 | 6.7168 | -2.998285 | 4.243085
73.88754 | 7.9802 | 11.02631 | 6.71487 | -3.046109 | 4.31144
73.89754 | 8.0023 | 11.09506 | 6.712938 | -3.092765 | 4.382126
73.90754 | 8.0305 | 11.16617 | 6.711007 | -3.135667 | 4.45516
73.91754 | 8.0579 | 11.23971 | 6.709077 | -3.181805 | 4.530628
73.92754 | 8.0839 | 11.31577 | 6.707147 | -3.23187 | 4.608624
73.93753 | 8.1151 | 11.39438 | 6.705219 | -3.279282 | 4.689163
73.94753 | 8.152 | 11.47579 | 6.703289 | -3.323794 | 4.772505
73.95753 | 8.1878 | 11.56004 | 6.70136 | -3.372237 | 4.858677
73.96753 | 8.2268 | 11.64722 | 6.699431 | -3.420422 | 4.947791
73.97753 | 8.2653 | 11.73747 | 6.697503 | -3.472165 | 5.039963
73.98753 | 8.3086 | 11.83089 | 6.695575 | -3.522288 | 5.135313
73.99752 | 8.3532 | 11.92752 | 6.693649 | -3.574319 | 5.233871
74.00752 | 8.402 | 12.02768 | 6.691722 | -3.625681 | 5.33596
74.01752 | 8.4577 | 12.13142 | 6.689795 | -3.673719 | 5.441624
74.02752 | 8.5135 | 12.23888 | 6.687868 | -3.725376 | 5.551008
74.03752 | 8.5704 | 12.3502 | 6.685942 | -3.779803 | 5.66426
74.04751 | 8.6365 | 12.46543 | 6.684019 | -3.828934 | 5.781415
74.05751 | 8.7027 | 12.58497 | 6.682093 | -3.882269 | 5.902876
74.06751 | 8.7775 | 12.70886 | 6.680169 | -3.931361 | 6.028693
74.07751 | 8.853 | 12.83729 | 6.678244 | -3.984286 | 6.159042
74.08751 | 8.9346 | 12.97043 | 6.67632 | -4.035826 | 6.294106
74.09751 | 9.0194 | 13.10847 | 6.674397 | -4.089069 | 6.434072
74.1075 | 9.1125 | 13.25147 | 6.672476 | -4.138969 | 6.578993
74.1175 | 9.2102 | 13.39991 | 6.670553 | -4.189707 | 6.729354
74.1275 | 9.3196 | 13.55386 | 6.668631 | -4.234256 | 6.885225
74.1375 | 9.4315 | 13.71353 | 6.666709 | -4.28203 | 7.046821
74.1475 | 9.5519 | 13.87915 | 6.664788 | -4.32725 | 7.214363
74.15749 | 9.6855 | 14.05073 | 6.662869 | -4.365232 | 7.387863
74.16749 | 9.8216 | 14.22892 | 6.660949 | -4.407324 | 7.567975
74.17749 | 9.9715 | 14.41376 | 6.659029 | -4.442258 | 7.754729
74.18749 | 10.1283 | 14.60548 | 6.657109 | -4.477176 | 7.948366
74.19749 | 10.2954 | 14.80432 | 6.65519 | -4.508923 | 8.149133
74.20749 | 10.4723 | 15.01054 | 6.653272 | -4.538244 | 8.357272
74.21748 | 10.6615 | 15.22414 | 6.651356 | -4.562638 | 8.572783
74.22748 | 10.8665 | 15.44584 | 6.649438 | -4.57934 | 8.796402
74.23748 | 11.0854 | 15.67565 | 6.647521 | -4.590253 | 9.028132
74.24748 | 11.3212 | 15.91382 | 6.645605 | -4.592618 | 9.268214
74.25748 | 11.5714 | 16.16057 | 6.643689 | -4.589168 | 9.516879
74.26747 | 11.8311 | 16.41587 | 6.641775 | -4.584769 | 9.774094
74.27747 | 12.1159 | 16.68043 | 6.63986 | -4.56453 | 10.04057
74.28747 | 12.4117 | 16.9542 | 6.637946 | -4.542499 | 10.31625
74.29747 | 12.7294 | 17.23735 | 6.636032 | -4.507948 | 10.60132
74.30747 | 13.0663 | 17.53002 | 6.634118 | -4.463724 | 10.89591
74.31747 | 13.4192 | 17.83234 | 6.632205 | -4.413143 | 11.20014
74.32746 | 13.7886 | 18.14408 | 6.630295 | -4.355479 | 11.51378
74.33746 | 14.1819 | 18.46588 | 6.628383 | -4.283982 | 11.8375
74.34746 | 14.6007 | 18.79744 | 6.626472 | -4.196745 | 12.17097
74.35746 | 15.0397 | 19.13871 | 6.624561 | -4.099012 | 12.51415
74.36746 | 15.5119 | 19.48957 | 6.622651 | -3.977666 | 12.86692
74.37745 | 16.001 | 19.84947 | 6.620743 | -3.848467 | 13.22872
74.38745 | 16.5074 | 20.21887 | 6.618834 | -3.711468 | 13.60003
74.39745 | 17.0452 | 20.5971 | 6.616925 | -3.551896 | 13.98017
74.40745 | 17.6038 | 20.98375 | 6.615017 | -3.379945 | 14.36873
74.41745 | 18.1877 | 21.37833 | 6.61311 | -3.190631 | 14.76522
74.42745 | 18.7945 | 21.78028 | 6.611203 | -2.985781 | 15.16908
74.43744 | 19.423 | 22.18855 | 6.609299 | -2.765549 | 15.57925
74.44744 | 20.0746 | 22.6032 | 6.607393 | -2.528603 | 15.99581
74.45744 | 20.7532 | 23.02305 | 6.605488 | -2.269852 | 16.41756
74.46744 | 21.4544 | 23.44724 | 6.603583 | -1.992843 | 16.84366
74.47744 | 22.1828 | 23.87486 | 6.60168 | -1.692063 | 17.27318
74.48743 | 22.9301 | 24.30456 | 6.599778 | -1.374457 | 17.70478
74.49743 | 23.6836 | 24.73621 | 6.597876 | -1.052613 | 18.13834
74.50743 | 24.4694 | 25.16846 | 6.595973 | -0.6990611 | 18.57249
74.51743 | 25.2678 | 25.60038 | 6.594072 | -0.3325807 | 19.00631
74.52743 | 26.0864 | 26.0311 | 6.592171 | 0.05530003 | 19.43893
74.53743 | 26.9173 | 26.45982 | 6.590271 | 0.4574827 | 19.86955
74.54742 | 27.7545 | 26.8854 | 6.588373 | 0.8690974 | 20.29703
74.55742 | 28.6016 | 27.30809 | 6.586474 | 1.293512 | 20.72161
74.56742 | 29.4476 | 27.72696 | 6.584576 | 1.720638 | 21.14239
74.57742 | 30.3059 | 28.14166 | 6.582678 | 2.16424 | 21.55898
74.58742 | 31.1785 | 28.55194 | 6.580781 | 2.626563 | 21.97116
74.59741 | 32.04 | 28.95727 | 6.578887 | 3.082731 | 22.37838
74.60741 | 32.8979 | 29.35842 | 6.576991 | 3.539484 | 22.78143
74.61741 | 33.746 | 29.75503 | 6.575096 | 3.990971 | 23.17993
74.62741 | 34.5822 | 30.1472 | 6.573202 | 4.434996 | 23.574
74.63741 | 35.4017 | 30.53506 | 6.571308 | 4.866642 | 23.96375
74.6474 | 36.2199 | 30.91832 | 6.569417 | 5.301577 | 24.34891
74.6574 | 37.0179 | 31.29779 | 6.567525 | 5.72011 | 24.73026
74.6674 | 37.7921 | 31.67305 | 6.565633 | 6.119052 | 25.10741
74.6774 | 38.5491 | 32.04393 | 6.563742 | 6.505167 | 25.48019
74.6874 | 39.2652 | 32.41013 | 6.561852 | 6.855066 | 25.84828
74.6974 | 39.9541 | 32.77116 | 6.559962 | 7.182943 | 26.21119
74.70739 | 40.6163 | 33.12597 | 6.558075 | 7.490329 | 26.5679
74.71739 | 41.2156 | 33.47439 | 6.556187 | 7.741209 | 26.9182
74.72739 | 41.8125 | 33.81497 | 6.5543 | 7.997531 | 27.26067
74.73739 | 42.3362 | 34.14641 | 6.552413 | 8.189793 | 27.59399
74.74739 | 42.8341 | 34.46723 | 6.550527 | 8.366873 | 27.9167
74.75738 | 43.281 | 34.77549 | 6.548644 | 8.505511 | 28.22685
74.76738 | 43.687 | 35.07004 | 6.546759 | 8.616958 | 28.52328
74.77738 | 44.0384 | 35.34872 | 6.544875 | 8.689682 | 28.80384
74.78738 | 44.3535 | 35.60962 | 6.542992 | 8.743884 | 29.06662
74.79738 | 44.6139 | 35.85084 | 6.54111 | 8.763057 | 29.30973
74.80738 | 44.8294 | 36.07056 | 6.539228 | 8.758841 | 29.53133
74.81737 | 44.9721 | 36.26687 | 6.537349 | 8.705232 | 29.72952
74.82737 | 45.0622 | 36.43859 | 6.535469 | 8.623611 | 29.90312
74.83737 | 45.0971 | 36.58417 | 6.53359 | 8.512931 | 30.05058
74.84737 | 45.0826 | 36.70251 | 6.531711 | 8.380093 | 30.1708
74.85737 | 45.0214 | 36.7928 | 6.529834 | 8.228603 | 30.26296
74.86736 | 44.9289 | 36.85449 | 6.527958 | 8.07441 | 30.32653
74.87736 | 44.7454 | 36.88754 | 6.526082 | 7.857858 | 30.36146
74.88736 | 44.5327 | 36.89203 | 6.524207 | 7.64067 | 30.36782
74.89736 | 44.2655 | 36.86843 | 6.522332 | 7.397066 | 30.3461
74.90736 | 43.9488 | 36.81753 | 6.520458 | 7.131274 | 30.29707
74.91736 | 43.5978 | 36.74034 | 6.518585 | 6.857455 | 30.22176
74.92735 | 43.2176 | 36.63826 | 6.516715 | 6.579335 | 30.12155
74.93735 | 42.7827 | 36.51253 | 6.514844 | 6.270167 | 29.99769
74.94735 | 42.2828 | 36.36481 | 6.512973 | 5.917992 | 29.85183
74.95735 | 41.7602 | 36.19674 | 6.511103 | 5.563458 | 29.68564
74.96735 | 41.2087 | 36.01002 | 6.509234 | 5.198679 | 29.50079
74.97734 | 40.6155 | 35.80646 | 6.507368 | 4.809045 | 29.29909
74.98734 | 40.0095 | 35.58741 | 6.505501 | 4.422094 | 29.08191
74.99734 | 39.3815 | 35.35454 | 6.503634 | 4.026964 | 28.8509
75.00734 | 38.7099 | 35.10929 | 6.501769 | 3.600612 | 28.60752
75.01734 | 38.0124 | 34.853 | 6.499904 | 3.159402 | 28.35309
75.02734 | 37.3159 | 34.58689 | 6.49804 | 2.729008 | 28.08885
75.03733 | 36.6064 | 34.31236 | 6.496179 | 2.294035 | 27.81619
75.04733 | 35.8689 | 34.02991 | 6.494317 | 1.838986 | 27.5356
75.05733 | 35.1465 | 33.74077 | 6.492456 | 1.40573 | 27.24831
75.06733 | 34.3826 | 33.44586 | 6.490595 | 0.9367449 | 26.95526
75.07733 | 33.6683 | 33.14607 | 6.488736 | 0.5222279 | 26.65734
75.08732 | 32.9066 | 32.84262 | 6.486879 | 0.06397617 | 26.35574
75.09732 | 32.168 | 32.53584 | 6.485021 | -0.3678427 | 26.05082
75.10732 | 31.4369 | 32.227 | 6.483164 | -0.7900972 | 25.74383
75.11732 | 30.7188 | 31.91711 | 6.481308 | -1.198312 | 25.4358
75.12732 | 30.0076 | 31.60727 | 6.479453 | -1.599668 | 25.12782
75.13732 | 29.3032 | 31.29862 | 6.477599 | -1.995421 | 24.82102
75.14731 | 28.6253 | 30.99267 | 6.475748 | -2.367371 | 24.51692
75.15731 | 27.9794 | 30.69007 | 6.473895 | -2.710671 | 24.21618
75.16731 | 27.3334 | 30.39242 | 6.472044 | -3.059017 | 23.92037
75.17731 | 26.7258 | 30.10102 | 6.470194 | -3.37522 | 23.63083
75.18731 | 26.1458 | 29.8172 | 6.468344 | -3.671396 | 23.34885
75.1973 | 25.589 | 29.54253 | 6.466497 | -3.953528 | 23.07603
75.2073 | 25.0578 | 29.2777 | 6.46465 | -4.219901 | 22.81305
75.2173 | 24.561 | 29.02423 | 6.462803 | -4.463232 | 22.56143
75.2273 | 24.1141 | 28.78327 | 6.460957 | -4.669174 | 22.32232
75.2373 | 23.6829 | 28.5559 | 6.459113 | -4.873004 | 22.09679
75.2473 | 23.2898 | 28.34311 | 6.457269 | -5.05331 | 21.88584
75.25729 | 22.9376 | 28.14597 | 6.455428 | -5.208368 | 21.69054
75.26729 | 22.6198 | 27.96489 | 6.453586 | -5.345086 | 21.5113
75.27729 | 22.331 | 27.80075 | 6.451745 | -5.469746 | 21.349
75.28729 | 22.0825 | 27.65412 | 6.449905 | -5.571622 | 21.20422
75.29729 | 21.8718 | 27.52547 | 6.448066 | -5.653673 | 21.07741
75.30728 | 21.73 | 27.41526 | 6.44623 | -5.685257 | 20.96903
75.31728 | 21.6026 | 27.32347 | 6.444393 | -5.720869 | 20.87908
75.32728 | 21.5348 | 27.25036 | 6.442557 | -5.715557 | 20.8078
75.33728 | 21.4841 | 27.19593 | 6.440722 | -5.711825 | 20.7552
75.34728 | 21.4782 | 27.16006 | 6.438888 | -5.681862 | 20.72117
75.35728 | 21.507 | 27.14254 | 6.437055 | -5.635538 | 20.70548
75.36727 | 21.5723 | 27.14295 | 6.435225 | -5.570649 | 20.70772
75.37727 | 21.6797 | 27.16092 | 6.433395 | -5.48122 | 20.72753
75.38727 | 21.8238 | 27.19583 | 6.431565 | -5.372025 | 20.76426
75.39727 | 21.9931 | 27.24695 | 6.429736 | -5.253847 | 20.81721
75.40727 | 22.2068 | 27.31344 | 6.427908 | -5.106643 | 20.88553
75.41726 | 22.4511 | 27.39426 | 6.426083 | -4.943156 | 20.96817
75.42726 | 22.7246 | 27.48844 | 6.424258 | -4.763844 | 21.06419
75.43726 | 23.028 | 27.59471 | 6.422433 | -4.566707 | 21.17227
75.44726 | 23.3545 | 27.71169 | 6.42061 | -4.357194 | 21.29108
75.45726 | 23.7088 | 27.83793 | 6.418787 | -4.129134 | 21.41915
75.46726 | 24.0972 | 27.97185 | 6.416966 | -3.874652 | 21.55489
75.47725 | 24.5028 | 28.11163 | 6.415148 | -3.608833 | 21.69649
75.48725 | 24.9235 | 28.25581 | 6.413328 | -3.332305 | 21.84248
75.49725 | 25.3618 | 28.40242 | 6.41151 | -3.040619 | 21.99091
75.50725 | 25.8111 | 28.54963 | 6.409693 | -2.738534 | 22.13994
75.51725 | 26.2734 | 28.6956 | 6.407878 | -2.422202 | 22.28772
75.52724 | 26.752 | 28.83836 | 6.406065 | -2.086364 | 22.4323
75.53724 | 27.2332 | 28.97644 | 6.404251 | -1.743238 | 22.57219
75.54724 | 27.7296 | 29.10801 | 6.402438 | -1.378412 | 22.70557
75.55724 | 28.2257 | 29.23155 | 6.400627 | -1.005846 | 22.83092
75.56724 | 28.7254 | 29.34565 | 6.398817 | -0.6202535 | 22.94684
75.57724 | 29.2259 | 29.44915 | 6.397007 | -0.2232457 | 23.05214
75.58723 | 29.7194 | 29.54094 | 6.395201 | 0.1784555 | 23.14574
75.59723 | 30.2042 | 29.62047 | 6.393394 | 0.5837281 | 23.22708
75.60723 | 30.6899 | 29.6871 | 6.391589 | 1.002797 | 23.29551
75.61723 | 31.1523 | 29.74054 | 6.389784 | 1.411759 | 23.35076
75.62723 | 31.6111 | 29.78072 | 6.387981 | 1.830385 | 23.39273
75.63722 | 32.0499 | 29.80774 | 6.38618 | 2.242159 | 23.42156
75.64722 | 32.4673 | 29.82199 | 6.384379 | 2.645305 | 23.43762
75.65722 | 32.8677 | 29.82392 | 6.382579 | 3.043778 | 23.44134
75.66722 | 33.2388 | 29.81412 | 6.38078 | 3.424683 | 23.43334
75.67722 | 33.6023 | 29.79328 | 6.378983 | 3.809024 | 23.41429
75.68722 | 33.9378 | 29.76213 | 6.377186 | 4.175668 | 23.38495
75.69721 | 34.2476 | 29.72149 | 6.375393 | 4.526112 | 23.3461
75.70721 | 34.5214 | 29.67201 | 6.373599 | 4.84939 | 23.29841
75.71721 | 34.7717 | 29.61444 | 6.371806 | 5.157263 | 23.24263
75.72721 | 34.9902 | 29.54941 | 6.370015 | 5.440791 | 23.17939
75.73721 | 35.1711 | 29.4775 | 6.368225 | 5.693603 | 23.10927
75.7472 | 35.3282 | 29.39926 | 6.366437 | 5.928938 | 23.03282
75.7572 | 35.4355 | 29.31494 | 6.364649 | 6.120557 | 22.95029
75.7672 | 35.5231 | 29.22492 | 6.362863 | 6.298178 | 22.86206
75.7772 | 35.5739 | 29.12942 | 6.361077 | 6.44448 | 22.76834
75.7872 | 35.5924 | 29.02858 | 6.359293 | 6.563815 | 22.66929
75.7972 | 35.5685 | 28.92251 | 6.35751 | 6.645995 | 22.565
75.80719 | 35.5136 | 28.81132 | 6.35573 | 6.702276 | 22.45559
75.81719 | 35.4224 | 28.69481 | 6.35395 | 6.727585 | 22.34086
75.82719 | 35.3111 | 28.57305 | 6.352171 | 6.738055 | 22.22087
75.83719 | 35.1583 | 28.44595 | 6.350393 | 6.71235 | 22.09556
75.84719 | 34.98 | 28.31344 | 6.348616 | 6.666555 | 21.96483
75.85718 | 34.769 | 28.1756 | 6.346843 | 6.593404 | 21.82875
75.86718 | 34.5078 | 28.03199 | 6.345069 | 6.475814 | 21.68692
75.87718 | 34.2235 | 27.88264 | 6.343296 | 6.340857 | 21.53935
75.88718 | 33.9181 | 27.72745 | 6.341525 | 6.190652 | 21.38592
75.89718 | 33.5827 | 27.56626 | 6.339754 | 6.016435 | 21.22651
75.90718 | 33.2122 | 27.39896 | 6.337986 | 5.813242 | 21.06097
75.91717 | 32.8307 | 27.22552 | 6.33622 | 5.60518 | 20.8893
75.92717 | 32.4179 | 27.04557 | 6.334454 | 5.372333 | 20.71111
75.93717 | 31.9915 | 26.8591 | 6.332689 | 5.132398 | 20.52641
75.94717 | 31.5345 | 26.66602 | 6.330925 | 4.868483 | 20.33509
75.95717 | 31.0628 | 26.46624 | 6.329163 | 4.596555 | 20.13708
75.96716 | 30.5849 | 26.25996 | 6.327404 | 4.324944 | 19.93255
75.97716 | 30.0667 | 26.04676 | 6.325645 | 4.019936 | 19.72112
75.98716 | 29.5404 | 25.82691 | 6.323886 | 3.713492 | 19.50302
75.99716 | 29.0165 | 25.60062 | 6.32213 | 3.415882 | 19.27849
76.00716 | 28.466 | 25.36797 | 6.320374 | 3.098033 | 19.04759
76.01716 | 27.9128 | 25.12932 | 6.31862 | 2.783481 | 18.8107
76.02715 | 27.3401 | 24.88521 | 6.316869 | 2.45489 | 18.56834
76.03715 | 26.7698 | 24.63555 | 6.315118 | 2.134252 | 18.32043
76.04715 | 26.1926 | 24.381 | 6.313368 | 1.811604 | 18.06763
76.05715 | 25.6279 | 24.12202 | 6.311619 | 1.505882 | 17.8104
76.06715 | 25.0456 | 23.8591 | 6.309872 | 1.186502 | 17.54923
76.07714 | 24.4632 | 23.59299 | 6.308128 | 0.8702147 | 17.28486
76.08714 | 23.8812 | 23.32364 | 6.306384 | 0.5575553 | 17.01726
76.09714 | 23.2941 | 23.05179 | 6.304641 | 0.2423093 | 16.74715
76.10714 | 22.7245 | 22.77786 | 6.3029 | -0.0533611 | 16.47496
76.11714 | 22.1533 | 22.50225 | 6.30116 | -0.3489457 | 16.20109
76.12714 | 21.5851 | 22.22529 | 6.299421 | -0.6401938 | 15.92587
76.13713 | 21.0297 | 21.94758 | 6.297685 | -0.9178841 | 15.6499
76.14713 | 20.4982 | 21.66883 | 6.29595 | -1.170626 | 15.37288
76.15713 | 19.9619 | 21.38951 | 6.294215 | -1.427615 | 15.0953
76.16713 | 19.432 | 21.10983 | 6.292483 | -1.677832 | 14.81735
76.17713 | 18.9141 | 20.82994 | 6.290751 | -1.915836 | 14.53919
76.18712 | 18.4044 | 20.55025 | 6.289023 | -2.145846 | 14.26122
76.19712 | 17.9143 | 20.27035 | 6.287295 | -2.356047 | 13.98305
76.20712 | 17.4359 | 19.99065 | 6.285568 | -2.554752 | 13.70508
76.21712 | 16.9805 | 19.71131 | 6.283842 | -2.73081 | 13.42747
76.22712 | 16.5334 | 19.43249 | 6.282118 | -2.89909 | 13.15037
76.23712 | 16.1042 | 19.15438 | 6.280395 | -3.050184 | 12.87399
76.24711 | 15.6968 | 18.87748 | 6.278676 | -3.180682 | 12.59881
76.25711 | 15.2922 | 18.60149 | 6.276957 | -3.30929 | 12.32453
76.26711 | 14.9164 | 18.32696 | 6.275239 | -3.410557 | 12.05172
76.27711 | 14.5491 | 18.05418 | 6.273522 | -3.505081 | 11.78066
76.28711 | 14.1993 | 17.78348 | 6.271807 | -3.584184 | 11.51168
76.2971 | 13.8652 | 17.51546 | 6.270095 | -3.650261 | 11.24537
76.3071 | 13.5524 | 17.24993 | 6.268383 | -3.69753 | 10.98155
76.3171 | 13.2606 | 16.9875 | 6.266673 | -3.726899 | 10.72083
76.3271 | 12.974 | 16.72851 | 6.264964 | -3.754506 | 10.46354
76.3371 | 12.7179 | 16.47328 | 6.263257 | -3.755379 | 10.21002
76.3471 | 12.4738 | 16.22213 | 6.261551 | -3.748328 | 9.960576
76.35709 | 12.2405 | 15.97558 | 6.259849 | -3.735078 | 9.71573
76.36709 | 12.0261 | 15.73341 | 6.258146 | -3.707309 | 9.475263
76.37709 | 11.8242 | 15.4961 | 6.256445 | -3.671896 | 9.239651
76.38709 | 11.6352 | 15.26384 | 6.254746 | -3.628642 | 9.009096
76.39709 | 11.4631 | 15.03682 | 6.253048 | -3.573716 | 8.783768
76.40708 | 11.2993 | 14.81537 | 6.251353 | -3.51607 | 8.564016
76.41708 | 11.1535 | 14.59918 | 6.249659 | -3.445676 | 8.349518
76.42708 | 11.0218 | 14.38853 | 6.247965 | -3.366731 | 8.140566
76.43708 | 10.9025 | 14.18348 | 6.246274 | -3.280981 | 7.937207
76.44708 | 10.7925 | 13.98405 | 6.244584 | -3.191548 | 7.739464
76.45708 | 10.691 | 13.79023 | 6.242896 | -3.099225 | 7.547329
76.46707 | 10.5997 | 13.60217 | 6.241211 | -3.002469 | 7.360958
76.47707 | 10.5206 | 13.41946 | 6.239526 | -2.898865 | 7.179939
76.48707 | 10.4457 | 13.24223 | 6.237843 | -2.796534 | 7.004391
76.49707 | 10.3801 | 13.0704 | 6.236161 | -2.6903 | 6.834239
76.50707 | 10.3236 | 12.90386 | 6.234481 | -2.580265 | 6.669384
76.51706 | 10.2713 | 12.74269 | 6.232804 | -2.471392 | 6.509888
76.52706 | 10.2304 | 12.58643 | 6.231127 | -2.356033 | 6.355305
76.53706 | 10.1952 | 12.43514 | 6.229452 | -2.239936 | 6.205683
76.54706 | 10.1658 | 12.28868 | 6.227779 | -2.122876 | 6.060897
76.55706 | 10.1373 | 12.14692 | 6.226107 | -2.009619 | 5.920812
76.56706 | 10.114 | 12.00973 | 6.224437 | -1.895733 | 5.785296
76.57705 | 10.0945 | 11.87711 | 6.22277 | -1.782606 | 5.654336
76.58705 | 10.0772 | 11.74864 | 6.221104 | -1.671442 | 5.527538
76.59705 | 10.062 | 11.62433 | 6.219439 | -1.562333 | 5.404894
76.60705 | 10.0495 | 11.50404 | 6.217776 | -1.454541 | 5.286266
76.61705 | 10.0376 | 11.38763 | 6.216114 | -1.350029 | 5.171515
76.62704 | 10.032 | 11.27507 | 6.214456 | -1.243068 | 5.060612
76.63704 | 10.0248 | 11.16601 | 6.212798 | -1.141205 | 4.953207
76.64704 | 10.0195 | 11.06042 | 6.211141 | -1.04092 | 4.849278
76.65704 | 10.0095 | 10.95818 | 6.209487 | -0.948683 | 4.748696
76.66704 | 10.0052 | 10.85917 | 6.207834 | -0.8539695 | 4.651336
76.67704 | 9.9957 | 10.76326 | 6.206183 | -0.7675561 | 4.557073
76.68703 | 9.9829 | 10.67041 | 6.204535 | -0.6875129 | 4.465878
76.69703 | 9.9758 | 10.58034 | 6.202887 | -0.6045438 | 4.377456
76.70703 | 9.9642 | 10.49303 | 6.201242 | -0.5288285 | 4.291787
76.71703 | 9.9468 | 10.40836 | 6.199598 | -0.4615603 | 4.208763
76.72703 | 9.9345 | 10.32624 | 6.197955 | -0.391735 | 4.12828
76.73702 | 9.9166 | 10.24663 | 6.196316 | -0.3300307 | 4.050314
76.74702 | 9.8995 | 10.1693 | 6.194678 | -0.2697961 | 3.974618
76.75702 | 9.8772 | 10.09422 | 6.193041 | -0.2170187 | 3.901178
76.76702 | 9.8527 | 10.02131 | 6.191406 | -0.1686117 | 3.829906
76.77702 | 9.8263 | 9.950492 | 6.189772 | -0.1241918 | 3.760719
76.78702 | 9.7994 | 9.88168 | 6.188141 | -0.0822797 | 3.693539
76.79701 | 9.7665 | 9.814864 | 6.186513 | -0.04836408 | 3.628351
76.80701 | 9.7325 | 9.749842 | 6.184885 | -0.01734183 | 3.564957
76.81701 | 9.6975 | 9.68661 | 6.183259 | 0.01088956 | 3.503351
76.82701 | 9.6594 | 9.625104 | 6.181635 | 0.03429602 | 3.443469
76.83701 | 9.6192 | 9.56526 | 6.180012 | 0.05394027 | 3.385247
76.847 | 9.581 | 9.507073 | 6.178394 | 0.07392666 | 3.32868
76.857 | 9.5355 | 9.450374 | 6.176775 | 0.08512639 | 3.273599
76.867 | 9.4897 | 9.395163 | 6.175158 | 0.09453678 | 3.220005
76.877 | 9.4475 | 9.341389 | 6.173543 | 0.1061113 | 3.167845
76.887 | 9.4009 | 9.289 | 6.17193 | 0.1119003 | 3.117069
76.897 | 9.3505 | 9.237947 | 6.170319 | 0.1125533 | 3.067627
76.90699 | 9.3017 | 9.188231 | 6.168712 | 0.1134686 | 3.01952
76.91699 | 9.2497 | 9.139711 | 6.167104 | 0.1099891 | 2.972607
76.92699 | 9.1984 | 9.092391 | 6.165499 | 0.1060086 | 2.926893
76.93699 | 9.1516 | 9.046231 | 6.163895 | 0.1053688 | 2.882336
76.94699 | 9.0969 | 9.00119 | 6.162294 | 0.09570985 | 2.838896
76.95698 | 9.0463 | 8.957273 | 6.160696 | 0.08902721 | 2.796577
76.96698 | 8.9947 | 8.914356 | 6.159098 | 0.08034415 | 2.755258
76.97698 | 8.9427 | 8.872448 | 6.157502 | 0.0702519 | 2.714946
76.98698 | 8.894 | 8.831516 | 6.155908 | 0.06248413 | 2.675608
76.99698 | 8.8429 | 8.791527 | 6.154316 | 0.05137348 | 2.63721
77.00698 | 8.7964 | 8.75245 | 6.152726 | 0.04395028 | 2.599723
77.01697 | 8.7468 | 8.714295 | 6.15114 | 0.03250481 | 2.563155
77.02697 | 8.7008 | 8.676955 | 6.149554 | 0.02384509 | 2.527401
77.03697 | 8.6564 | 8.640442 | 6.14797 | 0.01595778 | 2.492473
77.04697 | 8.6136 | 8.604731 | 6.146387 | 0.008868678 | 2.458344
77.05697 | 8.5709 | 8.569797 | 6.144807 | 0.001102974 | 2.42499
77.06696 | 8.5266 | 8.535653 | 6.143231 | -0.009052891 | 2.392422
77.07696 | 8.4878 | 8.502201 | 6.141655 | -0.01440073 | 2.360546
77.08696 | 8.451 | 8.469456 | 6.14008 | -0.01845628 | 2.329376
77.09696 | 8.4168 | 8.437398 | 6.138508 | -0.02059824 | 2.29889
77.10696 | 8.3864 | 8.406006 | 6.136938 | -0.01960604 | 2.269068
77.11696 | 8.3552 | 8.37526 | 6.13537 | -0.02006004 | 2.23989
77.12695 | 8.325 | 8.34517 | 6.133805 | -0.02016996 | 2.211364
77.13695 | 8.2969 | 8.315662 | 6.132241 | -0.01876157 | 2.18342
77.14695 | 8.2718 | 8.286741 | 6.130679 | -0.01494079 | 2.156061
77.15695 | 8.2483 | 8.258391 | 6.129119 | -0.010091 | 2.129272
77.16695 | 8.2261 | 8.230601 | 6.127561 | -0.004501429 | 2.10304
77.17694 | 8.2061 | 8.203383 | 6.126007 | 0.00271724 | 2.077376
77.18694 | 8.1924 | 8.176661 | 6.124453 | 0.01573869 | 2.052208
77.19694 | 8.1713 | 8.150452 | 6.122902 | 0.02084808 | 2.02755
77.20694 | 8.1591 | 8.124742 | 6.121352 | 0.03435836 | 2.00339
77.21694 | 8.1478 | 8.099517 | 6.119804 | 0.04828324 | 1.979712
77.22694 | 8.1372 | 8.074765 | 6.118259 | 0.06243507 | 1.956506
77.23693 | 8.1248 | 8.050498 | 6.116717 | 0.07430234 | 1.933781
77.24693 | 8.1143 | 8.026656 | 6.115176 | 0.08764405 | 1.91148
77.25693 | 8.1103 | 8.003252 | 6.113637 | 0.1070476 | 1.889616
77.26693 | 8.104 | 7.980276 | 6.1121 | 0.1237235 | 1.868177
77.27693 | 8.1007 | 7.957718 | 6.110565 | 0.1429822 | 1.847153
77.28692 | 8.0996 | 7.935588 | 6.109033 | 0.1640119 | 1.826555
77.29692 | 8.0937 | 7.913833 | 6.107503 | 0.1798671 | 1.80633
77.30692 | 8.0885 | 7.892465 | 6.105974 | 0.1960349 | 1.786491
77.31692 | 8.0914 | 7.871475 | 6.104448 | 0.2199248 | 1.767028
77.32692 | 8.091 | 7.850854 | 6.102923 | 0.2401462 | 1.74793
77.33692 | 8.0963 | 7.830592 | 6.101401 | 0.2657083 | 1.72919
77.34691 | 8.0953 | 7.810699 | 6.099883 | 0.2846009 | 1.710816
77.35691 | 8.0985 | 7.791128 | 6.098365 | 0.3073719 | 1.692763
77.36691 | 8.1038 | 7.77189 | 6.09685 | 0.3319104 | 1.67504
77.37691 | 8.1029 | 7.752975 | 6.095336 | 0.3499252 | 1.657638
77.38691 | 8.1082 | 7.734375 | 6.093825 | 0.3738246 | 1.64055
77.3969 | 8.1104 | 7.716101 | 6.092318 | 0.3942991 | 1.623783
77.4069 | 8.1154 | 7.698107 | 6.090811 | 0.4172927 | 1.607296
77.4169 | 8.1164 | 7.680405 | 6.089306 | 0.4359952 | 1.591098
77.4269 | 8.1221 | 7.662986 | 6.087804 | 0.4591141 | 1.575182
77.4369 | 8.1278 | 7.645843 | 6.086304 | 0.4819568 | 1.559539
77.4469 | 8.1314 | 7.62897 | 6.084806 | 0.5024301 | 1.544164
77.45689 | 8.137 | 7.612375 | 6.083312 | 0.5246247 | 1.529063
77.46689 | 8.1379 | 7.59602 | 6.081819 | 0.5418796 | 1.514202
77.47689 | 8.1444 | 7.579916 | 6.080327 | 0.5644845 | 1.499588
77.48689 | 8.1436 | 7.564055 | 6.078838 | 0.5795451 | 1.485216
77.49689 | 8.1485 | 7.548433 | 6.077352 | 0.6000666 | 1.471082
77.50688 | 8.151 | 7.53306 | 6.075869 | 0.6179395 | 1.457191
77.51688 | 8.1537 | 7.517902 | 6.074387 | 0.6357985 | 1.443515
77.52688 | 8.1533 | 7.502967 | 6.072907 | 0.6503329 | 1.43006
77.53688 | 8.1586 | 7.488253 | 6.07143 | 0.6703469 | 1.416824
77.54688 | 8.1622 | 7.473756 | 6.069954 | 0.6884445 | 1.403801
77.55688 | 8.1583 | 7.459471 | 6.068482 | 0.6988293 | 1.390989
77.56687 | 8.1611 | 7.445409 | 6.067012 | 0.7156911 | 1.378396
77.57687 | 8.1595 | 7.431539 | 6.065544 | 0.7279612 | 1.365995
77.58687 | 8.158 | 7.417871 | 6.064078 | 0.7401287 | 1.353793
77.59687 | 8.1563 | 7.404403 | 6.062615 | 0.7518968 | 1.341789
77.60687 | 8.1543 | 7.391132 | 6.061153 | 0.7631685 | 1.329978
77.61686 | 8.1519 | 7.378066 | 6.059696 | 0.7738342 | 1.31837
77.62686 | 8.1476 | 7.365177 | 6.058239 | 0.7824226 | 1.306938
77.63686 | 8.1412 | 7.352476 | 6.056785 | 0.7887238 | 1.295691
77.64686 | 8.1372 | 7.339959 | 6.055333 | 0.797241 | 1.284626
77.65686 | 8.1328 | 7.327623 | 6.053884 | 0.8051773 | 1.273739
77.66686 | 8.1208 | 7.315464 | 6.052437 | 0.8053362 | 1.263027
77.67685 | 8.1174 | 7.303492 | 6.050993 | 0.8139078 | 1.252499
77.68685 | 8.1039 | 7.291678 | 6.049551 | 0.8122219 | 1.242127
77.69685 | 8.0937 | 7.280031 | 6.048111 | 0.8136689 | 1.23192
77.70685 | 8.0815 | 7.268548 | 6.046674 | 0.8129524 | 1.221874
77.71685 | 8.0723 | 7.257224 | 6.045238 | 0.8150761 | 1.211985
77.72684 | 8.0581 | 7.246067 | 6.043807 | 0.8120329 | 1.20226
77.73684 | 8.0457 | 7.235051 | 6.042377 | 0.8106487 | 1.192674
77.74684 | 8.0355 | 7.224184 | 6.040949 | 0.8113163 | 1.183235
77.75684 | 8.0216 | 7.21346 | 6.039524 | 0.8081399 | 1.173936
77.76684 | 8.0012 | 7.202877 | 6.038101 | 0.7983235 | 1.164776
77.77684 | 7.9855 | 7.192429 | 6.03668 | 0.793071 | 1.155749
77.78683 | 7.9692 | 7.182123 | 6.035264 | 0.7870767 | 1.14686
77.79683 | 7.9501 | 7.171935 | 6.033848 | 0.7781648 | 1.138087
77.80683 | 7.9321 | 7.161871 | 6.032435 | 0.7702294 | 1.129436
77.81683 | 7.9153 | 7.151926 | 6.031024 | 0.7633743 | 1.120901
77.82683 | 7.8948 | 7.142096 | 6.029616 | 0.7527038 | 1.11248
77.83682 | 7.8746 | 7.132388 | 6.028212 | 0.7422124 | 1.104176
77.84682 | 7.8586 | 7.122777 | 6.026809 | 0.7358227 | 1.095968
77.85682 | 7.8348 | 7.113271 | 6.025408 | 0.721529 | 1.087863
77.86682 | 7.8126 | 7.103865 | 6.02401 | 0.7087349 | 1.079855
77.87682 | 7.7904 | 7.094556 | 6.022614 | 0.6958435 | 1.071942
77.88682 | 7.7677 | 7.085342 | 6.021221 | 0.6823581 | 1.064121
77.89681 | 7.7446 | 7.076228 | 6.019832 | 0.6683725 | 1.056395
77.90681 | 7.7236 | 7.067193 | 6.018444 | 0.6564071 | 1.048749
77.91681 | 7.7023 | 7.058245 | 6.017059 | 0.6440554 | 1.041186
77.92681 | 7.6797 | 7.049381 | 6.015676 | 0.6303193 | 1.033705
77.93681 | 7.6546 | 7.040599 | 6.014296 | 0.6140006 | 1.026304
77.9468 | 7.6358 | 7.031908 | 6.012919 | 0.6038922 | 1.018989
77.9568 | 7.6128 | 7.023288 | 6.011544 | 0.5895124 | 1.011744
77.9668 | 7.5893 | 7.014746 | 6.010171 | 0.5745535 | 1.004575
77.9768 | 7.5663 | 7.006283 | 6.008801 | 0.5600165 | 0.9974822
77.9868 | 7.5465 | 6.997898 | 6.007434 | 0.548602 | 0.9904641
77.99679 | 7.5226 | 6.989598 | 6.00607 | 0.5330024 | 0.9835272
78.00679 | 7.4999 | 6.981366 | 6.004708 | 0.5185344 | 0.9766573
78.01679 | 7.4804 | 6.97321 | 6.003349 | 0.5071905 | 0.9698609
78.02679 | 7.4588 | 6.965129 | 6.001992 | 0.4936708 | 0.9631376
78.03679 | 7.4405 | 6.957124 | 6.000637 | 0.4833759 | 0.9564868
78.04679 | 7.4186 | 6.949194 | 5.999286 | 0.4694061 | 0.9499083
78.05678 | 7.3982 | 6.941346 | 5.997938 | 0.4568544 | 0.9434077
78.06678 | 7.3782 | 6.933563 | 5.996592 | 0.4446366 | 0.9369718
78.07678 | 7.3584 | 6.925854 | 5.995248 | 0.4325457 | 0.9306065
78.08678 | 7.3379 | 6.918218 | 5.993907 | 0.4196823 | 0.924311
78.09678 | 7.3186 | 6.910653 | 5.992568 | 0.4079469 | 0.9180848
78.10677 | 7.2993 | 6.903167 | 5.991234 | 0.3961326 | 0.9119335
78.11677 | 7.2826 | 6.895745 | 5.989901 | 0.3868555 | 0.9058436
78.12677 | 7.2648 | 6.888392 | 5.988571 | 0.3764084 | 0.899821
78.13677 | 7.2465 | 6.881108 | 5.987243 | 0.3653919 | 0.8938652
78.14677 | 7.2303 | 6.873893 | 5.985918 | 0.3564066 | 0.8879754
78.15677 | 7.2135 | 6.866747 | 5.984596 | 0.346753 | 0.8821513
78.16676 | 7.1947 | 6.859676 | 5.983278 | 0.3350238 | 0.8763986
78.17676 | 7.178 | 6.852666 | 5.981961 | 0.3253344 | 0.8707047
78.18676 | 7.1617 | 6.845722 | 5.980647 | 0.3159776 | 0.8650755
78.19676 | 7.1484 | 6.838847 | 5.979336 | 0.3095534 | 0.859511
78.20676 | 7.1309 | 6.832038 | 5.978027 | 0.298862 | 0.854011
78.21675 | 7.1198 | 6.825303 | 5.976723 | 0.2944967 | 0.8485807
78.22675 | 7.1078 | 6.818629 | 5.97542 | 0.2891707 | 0.8432098
78.23675 | 7.0956 | 6.812023 | 5.974119 | 0.2835773 | 0.8379034
78.24675 | 7.0798 | 6.805484 | 5.972822 | 0.2743165 | 0.8326617
78.25675 | 7.0702 | 6.799012 | 5.971527 | 0.271188 | 0.8274847
78.26675 | 7.0621 | 6.792608 | 5.970235 | 0.269492 | 0.8223727
78.27674 | 7.0525 | 6.786278 | 5.968948 | 0.2662218 | 0.8173306
78.28674 | 7.043 | 6.78001 | 5.967661 | 0.2629904 | 0.8123483
78.29674 | 7.034 | 6.773809 | 5.966378 | 0.2601913 | 0.8074308
78.30674 | 7.0278 | 6.767675 | 5.965097 | 0.2601247 | 0.8025781
78.31674 | 7.0227 | 6.76161 | 5.963819 | 0.2610904 | 0.7977901
78.32673 | 7.0188 | 6.755617 | 5.962546 | 0.2631831 | 0.7930711
78.33673 | 7.0135 | 6.749685 | 5.961274 | 0.2638149 | 0.7884114
78.34673 | 7.0132 | 6.74382 | 5.960004 | 0.2693797 | 0.7838159
78.35673 | 7.0096 | 6.738022 | 5.958738 | 0.2715781 | 0.7792839
78.36673 | 7.0108 | 6.73229 | 5.957474 | 0.2785105 | 0.774815
78.37673 | 7.0102 | 6.726623 | 5.956214 | 0.2835774 | 0.7704088
78.38672 | 7.0141 | 6.721026 | 5.954957 | 0.2930738 | 0.7660689
78.39672 | 7.0193 | 6.715489 | 5.953702 | 0.3038113 | 0.7617862
78.40672 | 7.0258 | 6.710015 | 5.95245 | 0.315785 | 0.7575645
78.41672 | 7.0337 | 6.704604 | 5.951201 | 0.3290955 | 0.7534031
78.42672 | 7.0438 | 6.699257 | 5.949955 | 0.3445435 | 0.7493014
78.43671 | 7.0571 | 6.693976 | 5.948713 | 0.3631241 | 0.7452627
78.44671 | 7.0684 | 6.688751 | 5.947473 | 0.379649 | 0.7412782
78.45671 | 7.0824 | 6.683587 | 5.946235 | 0.3988133 | 0.7373513
78.46671 | 7.1005 | 6.678482 | 5.945001 | 0.4220181 | 0.733481
78.47671 | 7.1189 | 6.673436 | 5.943769 | 0.4454636 | 0.7296671
78.48671 | 7.1403 | 6.668449 | 5.942541 | 0.4718507 | 0.7259085
78.4967 | 7.1643 | 6.663525 | 5.941316 | 0.5007755 | 0.7222081
78.5067 | 7.1902 | 6.658652 | 5.940094 | 0.5315481 | 0.7185581
78.5167 | 7.2171 | 6.653835 | 5.938874 | 0.5632646 | 0.7149613
78.5267 | 7.248 | 6.649074 | 5.937657 | 0.5989257 | 0.7114169
78.5367 | 7.2802 | 6.644368 | 5.936444 | 0.6358319 | 0.7079243
78.54669 | 7.3164 | 6.63972 | 5.935234 | 0.6766796 | 0.7044861
78.55669 | 7.3539 | 6.635122 | 5.934027 | 0.7187784 | 0.701095
78.56669 | 7.394 | 6.630575 | 5.932822 | 0.7634245 | 0.6977536
78.57669 | 7.4366 | 6.626081 | 5.93162 | 0.8105186 | 0.6944611
78.58669 | 7.4817 | 6.621639 | 5.930422 | 0.8600613 | 0.6912172
78.59669 | 7.5308 | 6.617247 | 5.929226 | 0.9135531 | 0.6880209
78.60668 | 7.5751 | 6.612909 | 5.928035 | 0.9621905 | 0.6848749
78.61668 | 7.6313 | 6.608617 | 5.926845 | 1.022683 | 0.6817723
78.62668 | 7.6891 | 6.604374 | 5.925659 | 1.084726 | 0.6787156
78.63668 | 7.7481 | 6.60018 | 5.924475 | 1.14792 | 0.6757043
78.64668 | 7.81 | 6.596033 | 5.923295 | 1.213967 | 0.6727377
78.65667 | 7.875 | 6.591937 | 5.922119 | 1.283063 | 0.6698183
78.66667 | 7.941 | 6.587885 | 5.920945 | 1.353115 | 0.6669397
78.67667 | 8.0105 | 6.583878 | 5.919774 | 1.426622 | 0.6641044
78.68667 | 8.0807 | 6.579917 | 5.918606 | 1.500783 | 0.6613116
78.69667 | 8.1545 | 6.576002 | 5.917441 | 1.578498 | 0.6585611
78.70667 | 8.2329 | 6.572132 | 5.916279 | 1.660768 | 0.6558524
78.71666 | 8.3097 | 6.568309 | 5.915122 | 1.741391 | 0.6531875
78.72666 | 8.3913 | 6.564527 | 5.913966 | 1.826773 | 0.6505608
78.73666 | 8.4709 | 6.560788 | 5.912814 | 1.910112 | 0.6479745
78.74666 | 8.5556 | 6.557093 | 5.911665 | 1.998507 | 0.6454285
78.75666 | 8.6413 | 6.553441 | 5.910519 | 2.087859 | 0.6429218
78.76665 | 8.7243 | 6.549834 | 5.909377 | 2.174466 | 0.6404571
78.77665 | 8.8083 | 6.546266 | 5.908237 | 2.262034 | 0.6380284
78.78665 | 8.8963 | 6.542739 | 5.907101 | 2.353561 | 0.6356381
78.79665 | 8.9805 | 6.539253 | 5.905967 | 2.441247 | 0.633286
78.80665 | 9.0666 | 6.535809 | 5.904837 | 2.530791 | 0.6309716
78.81665 | 9.1546 | 6.532405 | 5.90371 | 2.622195 | 0.6286948
78.82664 | 9.2355 | 6.529045 | 5.902588 | 2.706455 | 0.6264573
78.83664 | 9.3202 | 6.525722 | 5.901467 | 2.794478 | 0.6242544
78.84664 | 9.4013 | 6.522438 | 5.90035 | 2.878862 | 0.622088
78.85664 | 9.4826 | 6.519194 | 5.899236 | 2.963406 | 0.619958
78.86664 | 9.5592 | 6.515989 | 5.898125 | 3.043211 | 0.6178639
78.87663 | 9.6371 | 6.512826 | 5.897019 | 3.124274 | 0.6158076
78.88663 | 9.7101 | 6.509699 | 5.895914 | 3.200401 | 0.6137849
78.89663 | 9.7829 | 6.50661 | 5.894813 | 3.27629 | 0.6117974
78.90663 | 9.8512 | 6.50356 | 5.893715 | 3.34764 | 0.6098449
78.91663 | 9.9141 | 6.500548 | 5.892621 | 3.413552 | 0.6079274
78.92663 | 9.971 | 6.497574 | 5.89153 | 3.473426 | 0.6060445
78.93662 | 10.0277 | 6.49464 | 5.890443 | 3.53306 | 0.6041978
78.94662 | 10.0785 | 6.491742 | 5.889358 | 3.586758 | 0.6023837
78.95662 | 10.1252 | 6.48888 | 5.888277 | 3.63632 | 0.6006036
78.96662 | 10.1706 | 6.486056 | 5.887199 | 3.684544 | 0.5988575
78.97662 | 10.2084 | 6.483269 | 5.886124 | 3.725131 | 0.5971452
78.98661 | 10.2404 | 6.480522 | 5.885054 | 3.759878 | 0.5954682
78.99661 | 10.2683 | 6.477809 | 5.883986 | 3.790491 | 0.593823
79.00661 | 10.29 | 6.475132 | 5.882921 | 3.814868 | 0.5922113
79.01661 | 10.3063 | 6.472492 | 5.881859 | 3.833808 | 0.5906328
79.02661 | 10.3194 | 6.469889 | 5.880801 | 3.849511 | 0.5890874
79.03661 | 10.3256 | 6.467322 | 5.879747 | 3.858278 | 0.5875752
79.0466 | 10.3256 | 6.464794 | 5.878697 | 3.860806 | 0.5860974
79.0566 | 10.323 | 6.4623 | 5.877649 | 3.8607 | 0.584651
79.0666 | 10.3153 | 6.459842 | 5.876604 | 3.855458 | 0.5832374
79.0766 | 10.3014 | 6.45742 | 5.875563 | 3.84398 | 0.5818565
79.0866 | 10.2852 | 6.455034 | 5.874526 | 3.830166 | 0.5805083
79.09659 | 10.2641 | 6.452686 | 5.873492 | 3.811414 | 0.5791939
79.10659 | 10.2355 | 6.450372 | 5.872462 | 3.785128 | 0.5779108
79.11659 | 10.2063 | 6.448094 | 5.871434 | 3.758206 | 0.5766602
79.12659 | 10.1735 | 6.445852 | 5.87041 | 3.727648 | 0.5754421
79.13659 | 10.1357 | 6.443646 | 5.86939 | 3.692054 | 0.5742565
79.14659 | 10.0967 | 6.441476 | 5.868373 | 3.655224 | 0.5731033
79.15658 | 10.0512 | 6.439344 | 5.86736 | 3.611856 | 0.5719836
79.16658 | 10.0045 | 6.437245 | 5.86635 | 3.567255 | 0.5708951
79.17658 | 9.9573 | 6.435182 | 5.865343 | 3.522118 | 0.569839
79.18658 | 9.9055 | 6.433155 | 5.86434 | 3.472345 | 0.5688152
79.19658 | 9.854 | 6.431164 | 5.86334 | 3.422836 | 0.5678238
79.20657 | 9.8032 | 6.429211 | 5.862345 | 3.373989 | 0.5668657
79.21657 | 9.7461 | 6.427292 | 5.861353 | 3.318808 | 0.5659391
79.22657 | 9.6924 | 6.425408 | 5.860363 | 3.266992 | 0.5650448
79.23657 | 9.6319 | 6.423561 | 5.859378 | 3.208339 | 0.5641831
79.24657 | 9.5739 | 6.421749 | 5.858396 | 3.152151 | 0.5633538
79.25657 | 9.5136 | 6.419974 | 5.857417 | 3.093626 | 0.5625571
79.26656 | 9.4537 | 6.418237 | 5.856443 | 3.035463 | 0.5617937
79.27656 | 9.3965 | 6.416534 | 5.855472 | 2.979966 | 0.5610623
79.28656 | 9.3367 | 6.414868 | 5.854504 | 2.921832 | 0.5603637
79.29656 | 9.2774 | 6.413237 | 5.85354 | 2.864163 | 0.5596979
79.30656 | 9.2195 | 6.411644 | 5.852579 | 2.807856 | 0.5590653
79.31655 | 9.1619 | 6.410089 | 5.851623 | 2.751811 | 0.558466
79.32655 | 9.1062 | 6.408569 | 5.850669 | 2.697631 | 0.5578997
79.33655 | 9.0487 | 6.407086 | 5.849719 | 2.641614 | 0.557367
79.34655 | 8.9964 | 6.405641 | 5.848773 | 2.590759 | 0.5568679
79.35655 | 8.938 | 6.404233 | 5.84783 | 2.533767 | 0.5564027
79.36655 | 8.8838 | 6.402863 | 5.846891 | 2.480937 | 0.5559717
79.37654 | 8.8341 | 6.401532 | 5.845957 | 2.432568 | 0.5555754
79.38654 | 8.7847 | 6.400238 | 5.845025 | 2.384462 | 0.5552133
79.39654 | 8.7359 | 6.398983 | 5.844097 | 2.336917 | 0.5548859
79.40654 | 8.689 | 6.397766 | 5.843172 | 2.291234 | 0.5545938
79.41654 | 8.6446 | 6.396588 | 5.842251 | 2.248012 | 0.5543369
79.42653 | 8.6011 | 6.395451 | 5.841335 | 2.205649 | 0.5541162
79.43653 | 8.5606 | 6.394353 | 5.840422 | 2.166247 | 0.5539313
79.44653 | 8.5205 | 6.393295 | 5.839512 | 2.127205 | 0.5537828
79.45653 | 8.4804 | 6.392277 | 5.838606 | 2.088123 | 0.5536712
79.46653 | 8.4404 | 6.3913 | 5.837703 | 2.0491 | 0.5535966
79.47653 | 8.408 | 6.390364 | 5.836805 | 2.017636 | 0.5535595
79.48652 | 8.3738 | 6.389471 | 5.835911 | 1.984329 | 0.5535603
79.49652 | 8.3455 | 6.388619 | 5.83502 | 1.956881 | 0.5535993
79.50652 | 8.316 | 6.387809 | 5.834132 | 1.928191 | 0.5536771
79.51652 | 8.2889 | 6.387043 | 5.833249 | 1.901857 | 0.5537941
79.52652 | 8.2643 | 6.386319 | 5.832369 | 1.877981 | 0.5539507
79.53651 | 8.2367 | 6.385641 | 5.831493 | 1.851059 | 0.5541472
79.54651 | 8.2127 | 6.385005 | 5.830621 | 1.827695 | 0.5543843
79.55651 | 8.1911 | 6.384415 | 5.829752 | 1.806685 | 0.5546625
79.56651 | 8.1714 | 6.38387 | 5.828888 | 1.78753 | 0.5549822
79.57651 | 8.1532 | 6.383371 | 5.828027 | 1.769829 | 0.5553441
79.58651 | 8.1364 | 6.382918 | 5.827169 | 1.753482 | 0.5557486
79.5965 | 8.1205 | 6.382513 | 5.826317 | 1.737987 | 0.5561958
79.6065 | 8.103 | 6.382155 | 5.825467 | 1.720845 | 0.5566873
79.6165 | 8.0878 | 6.381845 | 5.824621 | 1.705955 | 0.5572232
79.6265 | 8.0717 | 6.381584 | 5.82378 | 1.690116 | 0.5578043
79.6365 | 8.0611 | 6.381373 | 5.822942 | 1.679727 | 0.558431
79.64649 | 8.0465 | 6.381212 | 5.822108 | 1.665288 | 0.5591035
79.65649 | 8.0359 | 6.381102 | 5.821278 | 1.654798 | 0.5598238
79.66649 | 8.0225 | 6.381043 | 5.820451 | 1.641457 | 0.560592
79.67649 | 8.011 | 6.381038 | 5.819629 | 1.629962 | 0.5614088
79.68649 | 8.0012 | 6.381085 | 5.81881 | 1.620115 | 0.5622749
79.69649 | 7.9871 | 6.381187 | 5.817995 | 1.605913 | 0.5631913
79.70648 | 7.9746 | 6.381343 | 5.817185 | 1.593257 | 0.5641578
79.71648 | 7.9627 | 6.381555 | 5.816378 | 1.581145 | 0.565177
79.72648 | 7.9523 | 6.381824 | 5.815575 | 1.570476 | 0.5662491
79.73648 | 7.9415 | 6.382151 | 5.814776 | 1.559349 | 0.5673748
79.74648 | 7.9272 | 6.382536 | 5.813981 | 1.544664 | 0.5685552
79.75647 | 7.9175 | 6.38298 | 5.81319 | 1.53452 | 0.5697899
79.76647 | 7.907 | 6.383485 | 5.812403 | 1.523515 | 0.5710823
79.77647 | 7.8928 | 6.384052 | 5.81162 | 1.508748 | 0.5724324
79.78647 | 7.8818 | 6.384682 | 5.81084 | 1.497118 | 0.5738412
79.79647 | 7.8691 | 6.385375 | 5.810065 | 1.483725 | 0.5753097
79.80647 | 7.8518 | 6.386133 | 5.809294 | 1.465667 | 0.5768391
79.81646 | 7.837 | 6.386956 | 5.808527 | 1.450044 | 0.5784291
79.82646 | 7.8217 | 6.387848 | 5.807764 | 1.433852 | 0.5800839
79.83646 | 7.7991 | 6.388807 | 5.807004 | 1.410293 | 0.5818031
79.84646 | 7.7821 | 6.389837 | 5.806249 | 1.392263 | 0.5835882
79.85646 | 7.7614 | 6.390938 | 5.805498 | 1.370462 | 0.5854404
79.86645 | 7.7438 | 6.392111 | 5.804751 | 1.351689 | 0.5873593
79.87645 | 7.7217 | 6.393358 | 5.804008 | 1.328342 | 0.5893499
79.88645 | 7.6992 | 6.394681 | 5.803269 | 1.304519 | 0.591412
79.89645 | 7.6774 | 6.396081 | 5.802534 | 1.281319 | 0.593547
79.90645 | 7.6526 | 6.397559 | 5.801803 | 1.255041 | 0.5957565
79.91645 | 7.6276 | 6.399118 | 5.801076 | 1.228482 | 0.598042
79.92644 | 7.6016 | 6.400757 | 5.800354 | 1.200843 | 0.6004031
79.93644 | 7.5633 | 6.402481 | 5.799635 | 1.160819 | 0.602846
79.94644 | 7.5352 | 6.40429 | 5.79892 | 1.13091 | 0.6053702
79.95644 | 7.508 | 6.406187 | 5.79821 | 1.101813 | 0.6079776
79.96644 | 7.4845 | 6.408173 | 5.797503 | 1.076327 | 0.6106702
79.97643 | 7.4542 | 6.410249 | 5.796802 | 1.043951 | 0.6134474
79.98643 | 7.4225 | 6.41242 | 5.796103 | 1.01008 | 0.6163162
79.99643 | 7.392 | 6.414686 | 5.795409 | 0.9773142 | 0.6192763
80.00643 | 7.3612 | 6.41705 | 5.79472 | 0.9441503 | 0.6223301
80.01643 | 7.3309 | 6.419514 | 5.794034 | 0.9113864 | 0.6254797
80.02643 | 7.3018 | 6.42208 | 5.793352 | 0.87972 | 0.6287275
80.03642 | 7.2579 | 6.424749 | 5.792676 | 0.8331512 | 0.632073
80.04642 | 7.2224 | 6.427527 | 5.792003 | 0.7948726 | 0.6355248
80.05642 | 7.1945 | 6.430416 | 5.791334 | 0.7640837 | 0.6390825
80.06642 | 7.1663 | 6.433418 | 5.790669 | 0.7328821 | 0.6427489
80.07642 | 7.1335 | 6.436536 | 5.790009 | 0.6969644 | 0.6465271
80.08641 | 7.1001 | 6.439769 | 5.789353 | 0.6603312 | 0.6504159
80.09641 | 7.0665 | 6.443127 | 5.788701 | 0.6233731 | 0.654426
80.10641 | 7.0366 | 6.44661 | 5.788053 | 0.5899899 | 0.658557
80.11641 | 7.0032 | 6.450222 | 5.78741 | 0.5529783 | 0.6628122
80.12641 | 6.974 | 6.453965 | 5.78677 | 0.5200348 | 0.667195
80.13641 | 6.9335 | 6.457844 | 5.786135 | 0.4756558 | 0.6717089
80.1464 | 6.8975 | 6.461858 | 5.785505 | 0.4356416 | 0.6763533
80.1564 | 6.8697 | 6.46602 | 5.784879 | 0.4036803 | 0.681141
80.1664 | 6.8416 | 6.470328 | 5.784257 | 0.3712719 | 0.6860716
80.1764 | 6.8108 | 6.474788 | 5.783639 | 0.336012 | 0.6911493
80.1864 | 6.7812 | 6.479404 | 5.783025 | 0.3017964 | 0.6963785
80.19639 | 6.7516 | 6.484175 | 5.782416 | 0.2674253 | 0.7017582
80.20639 | 6.7199 | 6.489116 | 5.781812 | 0.2307845 | 0.7073039
80.21639 | 6.6907 | 6.494226 | 5.781211 | 0.1964736 | 0.7130154
80.22639 | 6.6634 | 6.499512 | 5.780615 | 0.1638883 | 0.7188969
80.23639 | 6.6328 | 6.504979 | 5.780023 | 0.127821 | 0.724956
80.24639 | 6.6031 | 6.510632 | 5.779435 | 0.09246848 | 0.731196
80.25638 | 6.5803 | 6.516469 | 5.778853 | 0.06383053 | 0.7376165
80.26638 | 6.5568 | 6.522512 | 5.778274 | 0.0342883 | 0.7442375
80.27638 | 6.5306 | 6.528758 | 5.7777 | 0.001841797 | 0.7510583
80.28638 | 6.5085 | 6.535216 | 5.77713 | -0.02671557 | 0.7580856
80.29638 | 6.4873 | 6.541891 | 5.776564 | -0.05459065 | 0.7653262
80.30637 | 6.4657 | 6.548784 | 5.776004 | -0.08308376 | 0.7727799
80.31637 | 6.4423 | 6.555916 | 5.775447 | -0.1136158 | 0.7804687
80.32637 | 6.4234 | 6.563288 | 5.774895 | -0.1398879 | 0.788393
80.33637 | 6.4059 | 6.570908 | 5.774347 | -0.1650083 | 0.7965612
80.34637 | 6.3873 | 6.578785 | 5.773804 | -0.1914853 | 0.8049816
80.35637 | 6.3711 | 6.586928 | 5.773265 | -0.2158278 | 0.813663
80.36636 | 6.3542 | 6.595337 | 5.772731 | -0.2411368 | 0.8226059
80.37636 | 6.343 | 6.604038 | 5.772201 | -0.2610382 | 0.8318372
80.38636 | 6.3276 | 6.613034 | 5.771675 | -0.2854339 | 0.8413584
80.39636 | 6.3157 | 6.622334 | 5.771155 | -0.3066343 | 0.8511798
80.40636 | 6.3055 | 6.631951 | 5.770638 | -0.3264507 | 0.8613127
80.41635 | 6.2931 | 6.641884 | 5.770127 | -0.3487844 | 0.8717578
80.42635 | 6.2835 | 6.652167 | 5.769619 | -0.3686666 | 0.8825474
80.43635 | 6.2777 | 6.6628 | 5.769116 | -0.3851004 | 0.8936841
80.44635 | 6.2706 | 6.673798 | 5.768618 | -0.4031984 | 0.9051805
80.45635 | 6.2607 | 6.685175 | 5.768124 | -0.4244747 | 0.9170506
80.46635 | 6.2528 | 6.696943 | 5.767635 | -0.4441427 | 0.9293079
80.47634 | 6.2479 | 6.7091 | 5.767151 | -0.4612004 | 0.9419498
80.48634 | 6.2436 | 6.721702 | 5.766671 | -0.4781024 | 0.9550319
80.49634 | 6.2417 | 6.734737 | 5.766195 | -0.4930373 | 0.9685423
80.50634 | 6.2445 | 6.748227 | 5.765724 | -0.5037271 | 0.982503
80.51634 | 6.2406 | 6.762189 | 5.765258 | -0.521589 | 0.9969313
80.52633 | 6.2404 | 6.776621 | 5.764796 | -0.536221 | 1.011824
80.53633 | 6.2413 | 6.791582 | 5.764339 | -0.5502819 | 1.027242
80.54633 | 6.2435 | 6.807072 | 5.763887 | -0.5635717 | 1.043185
80.55633 | 6.2442 | 6.823111 | 5.763439 | -0.5789109 | 1.059672
80.56633 | 6.2497 | 6.839721 | 5.762996 | -0.5900206 | 1.076725
80.57633 | 6.2497 | 6.856923 | 5.762557 | -0.6072233 | 1.094366
80.58632 | 6.2581 | 6.874724 | 5.762124 | -0.6166237 | 1.1126
80.59632 | 6.2693 | 6.893181 | 5.761695 | -0.6238809 | 1.131486
80.60632 | 6.2803 | 6.912302 | 5.76127 | -0.6320022 | 1.151032
80.61632 | 6.2912 | 6.932113 | 5.76085 | -0.6409134 | 1.171263
80.62632 | 6.3023 | 6.952641 | 5.760435 | -0.6503411 | 1.192206
80.63631 | 6.3178 | 6.973892 | 5.760025 | -0.6560917 | 1.213866
80.64631 | 6.3332 | 6.995935 | 5.75962 | -0.6627351 | 1.236315
80.65631 | 6.352 | 7.01878 | 5.759219 | -0.6667803 | 1.259562
80.66631 | 6.3722 | 7.042458 | 5.758823 | -0.6702577 | 1.283635
80.67631 | 6.3903 | 7.066999 | 5.758431 | -0.6766987 | 1.308568
80.68631 | 6.4133 | 7.092435 | 5.758044 | -0.6791355 | 1.334391
80.6963 | 6.4389 | 7.118775 | 5.757663 | -0.679875 | 1.361112
80.7063 | 6.4675 | 7.146103 | 5.757286 | -0.678603 | 1.388817
80.7163 | 6.4998 | 7.174429 | 5.756913 | -0.6746293 | 1.417516
80.7263 | 6.5305 | 7.20379 | 5.756546 | -0.67329 | 1.447244
80.7363 | 6.5658 | 7.234222 | 5.756183 | -0.6684218 | 1.478039
80.74629 | 6.6029 | 7.265731 | 5.755825 | -0.662831 | 1.509906
80.75629 | 6.6452 | 7.298417 | 5.755472 | -0.6532174 | 1.542945
80.76629 | 6.6882 | 7.33229 | 5.755124 | -0.6440899 | 1.577166
80.77629 | 6.7329 | 7.367388 | 5.75478 | -0.6344884 | 1.612608
80.78629 | 6.7828 | 7.403753 | 5.754442 | -0.6209525 | 1.649311
80.79629 | 6.8358 | 7.441423 | 5.754108 | -0.6056229 | 1.687315
80.80628 | 6.8936 | 7.480402 | 5.753779 | -0.5868016 | 1.726622
80.81628 | 6.9558 | 7.520805 | 5.753455 | -0.5650047 | 1.76735
80.82628 | 7.0213 | 7.562636 | 5.753136 | -0.5413357 | 1.8095
80.83628 | 7.0928 | 7.605934 | 5.752822 | -0.513134 | 1.853112
80.84628 | 7.165 | 7.650739 | 5.752512 | -0.485739 | 1.898227
80.85627 | 7.2436 | 7.697043 | 5.752208 | -0.4534425 | 1.944834
80.86627 | 7.3253 | 7.744971 | 5.751909 | -0.4196714 | 1.993063
80.87627 | 7.4163 | 7.794516 | 5.751614 | -0.3782155 | 2.042902
80.88627 | 7.5065 | 7.845707 | 5.751324 | -0.3392071 | 2.094383
80.89627 | 7.6043 | 7.898575 | 5.75104 | -0.2942754 | 2.147536
80.90627 | 7.706 | 7.953146 | 5.75076 | -0.2471455 | 2.202386
80.91626 | 7.812 | 8.009383 | 5.750485 | -0.1973825 | 2.258897
80.92626 | 7.9233 | 8.067413 | 5.750215 | -0.1441127 | 2.317197
80.93626 | 8.0379 | 8.127191 | 5.749951 | -0.08929085 | 2.37724
80.94626 | 8.1563 | 8.188721 | 5.749691 | -0.03242084 | 2.43903
80.95626 | 8.2823 | 8.251997 | 5.749436 | 0.0303031 | 2.502561
80.96625 | 8.4087 | 8.316941 | 5.749186 | 0.09175913 | 2.567755
80.97625 | 8.5416 | 8.383655 | 5.748941 | 0.1579452 | 2.634713
80.98625 | 8.6731 | 8.45204 | 5.748702 | 0.2210604 | 2.703338
80.99625 | 8.8117 | 8.522046 | 5.748467 | 0.289654 | 2.773579
81.00625 | 8.9505 | 8.59361 | 5.748237 | 0.3568897 | 2.845373
81.01625 | 9.0938 | 8.666653 | 5.748013 | 0.427147 | 2.91864
81.02624 | 9.2361 | 8.741004 | 5.747793 | 0.4950962 | 2.993211
81.03624 | 9.3763 | 8.816693 | 5.747579 | 0.559607 | 3.069114
81.04624 | 9.5219 | 8.893513 | 5.747369 | 0.6283871 | 3.146144
81.05624 | 9.6654 | 8.971307 | 5.747165 | 0.6940925 | 3.224142
81.06624 | 9.808 | 9.049898 | 5.746966 | 0.7581019 | 3.302932
81.07623 | 9.9523 | 9.129006 | 5.746772 | 0.823294 | 3.382234
81.08623 | 10.0924 | 9.208561 | 5.746583 | 0.8838388 | 3.461978
81.09623 | 10.2308 | 9.288239 | 5.746399 | 0.9425607 | 3.54184
81.10623 | 10.3674 | 9.36777 | 5.746221 | 0.9996303 | 3.621549
81.11623 | 10.4978 | 9.44686 | 5.746047 | 1.05094 | 3.700813
81.12623 | 10.6262 | 9.525198 | 5.745879 | 1.101002 | 3.779319
81.13622 | 10.7454 | 9.602379 | 5.745716 | 1.143021 | 3.856663
81.14622 | 10.8677 | 9.678207 | 5.745558 | 1.189493 | 3.932649
81.15622 | 10.9803 | 9.752251 | 5.745405 | 1.228049 | 4.006846
81.16622 | 11.0873 | 9.824146 | 5.745257 | 1.263154 | 4.078889
81.17622 | 11.1894 | 9.893527 | 5.745115 | 1.295873 | 4.148412
81.18621 | 11.2823 | 9.959965 | 5.744978 | 1.322335 | 4.214987
81.19621 | 11.3688 | 10.02324 | 5.744846 | 1.345561 | 4.278393
81.20621 | 11.4509 | 10.08294 | 5.744719 | 1.367958 | 4.338223
81.21621 | 11.5229 | 10.13876 | 5.744598 | 1.384144 | 4.394159
81.22621 | 11.5926 | 10.19039 | 5.744482 | 1.40221 | 4.445908
81.2362 | 11.6427 | 10.23754 | 5.744371 | 1.40516 | 4.493169
81.2462 | 11.6943 | 10.28008 | 5.744265 | 1.414224 | 4.535811
81.2562 | 11.7331 | 10.31777 | 5.744165 | 1.415333 | 4.573602
81.2662 | 11.7681 | 10.35047 | 5.74407 | 1.417625 | 4.606405
81.2762 | 11.7928 | 10.3781 | 5.74398 | 1.414695 | 4.634125
81.2862 | 11.8006 | 10.40061 | 5.743895 | 1.399992 | 4.656712
81.29619 | 11.8094 | 10.41796 | 5.743816 | 1.391437 | 4.674146
81.30619 | 11.8107 | 10.43024 | 5.743743 | 1.38046 | 4.686498
81.31619 | 11.8013 | 10.43749 | 5.743674 | 1.363806 | 4.69382
81.32619 | 11.7824 | 10.43983 | 5.743611 | 1.342571 | 4.696218
81.33619 | 11.7512 | 10.43738 | 5.743553 | 1.313817 | 4.69383
81.34618 | 11.7154 | 10.43032 | 5.743501 | 1.285078 | 4.686821
81.35618 | 11.6709 | 10.4188 | 5.743454 | 1.252096 | 4.67535
81.36618 | 11.6203 | 10.40302 | 5.743413 | 1.217279 | 4.659608
81.37618 | 11.5606 | 10.38316 | 5.743376 | 1.177438 | 4.639786
81.38618 | 11.4944 | 10.35942 | 5.743346 | 1.134982 | 4.616072
81.39618 | 11.4247 | 10.33198 | 5.74332 | 1.092723 | 4.588656
81.40617 | 11.3466 | 10.30104 | 5.7433 | 1.045562 | 4.557737
81.41617 | 11.2637 | 10.26674 | 5.743286 | 0.9969622 | 4.523452
81.42617 | 11.1667 | 10.22925 | 5.743277 | 0.9374464 | 4.485977
81.43617 | 11.0708 | 10.18873 | 5.743273 | 0.8820651 | 4.445462
81.44617 | 10.9726 | 10.14532 | 5.743275 | 0.8272767 | 4.402048
81.45616 | 10.8679 | 10.0992 | 5.743283 | 0.7687041 | 4.355913
81.46616 | 10.7646 | 10.05039 | 5.743295 | 0.7142122 | 4.307092
81.47616 | 10.6545 | 9.999064 | 5.743314 | 0.6554357 | 4.25575
81.48616 | 10.5388 | 9.945343 | 5.743338 | 0.5934575 | 4.202005
81.49616 | 10.4239 | 9.889344 | 5.743367 | 0.5345562 | 4.145977
81.50616 | 10.3093 | 9.831189 | 5.743402 | 0.4781106 | 4.087787
81.51615 | 10.1911 | 9.771069 | 5.743442 | 0.4200315 | 4.027626
81.52615 | 10.0687 | 9.708998 | 5.743488 | 0.3597018 | 3.96551
81.53615 | 9.9522 | 9.64518 | 5.74354 | 0.3070196 | 3.90164
81.54615 | 9.8371 | 9.579767 | 5.743597 | 0.2573331 | 3.83617
81.55615 | 9.7235 | 9.51292 | 5.74366 | 0.2105799 | 3.76926
81.56614 | 9.6044 | 9.444876 | 5.743728 | 0.1595237 | 3.701148
81.57614 | 9.4851 | 9.37568 | 5.743802 | 0.1094201 | 3.631878
81.58614 | 9.3706 | 9.30558 | 5.743882 | 0.06502003 | 3.561698
81.59614 | 9.2598 | 9.234763 | 5.743967 | 0.02503717 | 3.490796
81.60614 | 9.1451 | 9.163418 | 5.744057 | -0.01831837 | 3.419361
81.61614 | 9.0363 | 9.091735 | 5.744154 | -0.05543467 | 3.347581
81.62613 | 8.9276 | 9.019992 | 5.744256 | -0.09239172 | 3.275736
81.63613 | 8.8246 | 8.948184 | 5.744363 | -0.1235844 | 3.203821
81.64613 | 8.7257 | 8.876582 | 5.744477 | -0.1508818 | 3.132105
81.65613 | 8.6294 | 8.805351 | 5.744596 | -0.175951 | 3.060755
81.66613 | 8.5348 | 8.73465 | 5.74472 | -0.19985 | 2.98993
81.67612 | 8.4417 | 8.664694 | 5.744851 | -0.2229938 | 2.919843
81.68612 | 8.3547 | 8.59548 | 5.744987 | -0.2407804 | 2.850493
81.69612 | 8.2698 | 8.527202 | 5.745129 | -0.2574017 | 2.782073
81.70612 | 8.1898 | 8.459968 | 5.745276 | -0.2701682 | 2.714692
81.71612 | 8.1118 | 8.393877 | 5.74543 | -0.2820773 | 2.648448
81.72612 | 8.0345 | 8.329015 | 5.745589 | -0.2945147 | 2.583426
81.73611 | 7.971 | 8.265514 | 5.745753 | -0.2945142 | 2.519761
81.74611 | 7.9109 | 8.203313 | 5.745924 | -0.292413 | 2.457389
81.75611 | 7.8544 | 8.142524 | 5.7461 | -0.2881242 | 2.396424
81.76611 | 7.8011 | 8.083187 | 5.746282 | -0.2820871 | 2.336905
81.77611 | 7.7488 | 8.025332 | 5.74647 | -0.2765318 | 2.278862
81.7861 | 7.7035 | 7.969033 | 5.746664 | -0.2655335 | 2.22237
81.7961 | 7.6618 | 7.914195 | 5.746863 | -0.2523951 | 2.167332
81.8061 | 7.624 | 7.860878 | 5.747068 | -0.2368777 | 2.113809
81.8161 | 7.5873 | 7.80908 | 5.74728 | -0.2217801 | 2.0618
81.8261 | 7.5641 | 7.758796 | 5.747497 | -0.1946958 | 2.011299
81.8361 | 7.5422 | 7.710013 | 5.74772 | -0.1678125 | 1.962293
81.84609 | 7.5219 | 7.662759 | 5.747948 | -0.1408593 | 1.914811
81.85609 | 7.5092 | 7.616923 | 5.748183 | -0.1077234 | 1.868741
81.86609 | 7.4976 | 7.572529 | 5.748423 | -0.07492854 | 1.824105
81.87609 | 7.488 | 7.529548 | 5.74867 | -0.04154784 | 1.780878
81.88609 | 7.4835 | 7.487953 | 5.748922 | -0.004452775 | 1.739031
81.89608 | 7.48 | 7.447752 | 5.74918 | 0.03224802 | 1.698572
81.90608 | 7.482 | 7.408834 | 5.749444 | 0.07316551 | 1.65939
81.91608 | 7.4908 | 7.371207 | 5.749714 | 0.1195927 | 1.621493
81.92608 | 7.4984 | 7.334828 | 5.74999 | 0.1635724 | 1.584837
81.93608 | 7.5087 | 7.299679 | 5.750272 | 0.2090206 | 1.549407
81.94608 | 7.5262 | 7.265719 | 5.75056 | 0.2604811 | 1.515159
81.95607 | 7.5457 | 7.232959 | 5.750854 | 0.3127407 | 1.482105
81.96607 | 7.563 | 7.201267 | 5.751154 | 0.3617328 | 1.450113
81.97607 | 7.5847 | 7.170659 | 5.75146 | 0.4140414 | 1.419199
81.98607 | 7.6068 | 7.141099 | 5.751772 | 0.4657013 | 1.389327
81.99607 | 7.6369 | 7.112554 | 5.75209 | 0.5243458 | 1.360465
82.00606 | 7.669 | 7.085018 | 5.752413 | 0.583982 | 1.332605
82.01606 | 7.6991 | 7.058404 | 5.752743 | 0.6406963 | 1.305661
82.02606 | 7.7361 | 7.032707 | 5.753079 | 0.7033932 | 1.279628
82.03606 | 7.7722 | 7.007896 | 5.753421 | 0.764304 | 1.254475
82.04606 | 7.8105 | 6.983941 | 5.75377 | 0.8265592 | 1.230171
82.05606 | 7.8521 | 6.960811 | 5.754124 | 0.8912885 | 1.206688
82.06605 | 7.891 | 6.938501 | 5.754484 | 0.9524994 | 1.184017
82.07605 | 7.9336 | 6.916936 | 5.75485 | 1.016664 | 1.162086
82.08605 | 7.9767 | 6.896114 | 5.755223 | 1.080586 | 1.140891
82.09605 | 8.0239 | 6.876007 | 5.755601 | 1.147893 | 1.120406
82.10605 | 8.0645 | 6.85659 | 5.755986 | 1.20791 | 1.100604
82.11604 | 8.1137 | 6.837856 | 5.756377 | 1.275844 | 1.081479
82.12604 | 8.1591 | 6.819744 | 5.756774 | 1.339356 | 1.06297
82.13604 | 8.2076 | 6.802251 | 5.757177 | 1.405349 | 1.045074
82.14604 | 8.2548 | 6.785353 | 5.757587 | 1.469447 | 1.027767
82.15604 | 8.3041 | 6.76903 | 5.758002 | 1.53507 | 1.011028
82.16604 | 8.3512 | 6.753261 | 5.758424 | 1.597939 | 0.9948366
82.17603 | 8.3978 | 6.738039 | 5.758852 | 1.659761 | 0.979188
82.18603 | 8.445 | 6.723318 | 5.759286 | 1.721682 | 0.9640322
82.19603 | 8.4904 | 6.709092 | 5.759726 | 1.781308 | 0.9493663
82.20603 | 8.5363 | 6.695345 | 5.760173 | 1.840955 | 0.9351724
82.21603 | 8.5795 | 6.682059 | 5.760626 | 1.897441 | 0.9214336
82.22602 | 8.6235 | 6.66923 | 5.761084 | 1.95427 | 0.9081459
82.23602 | 8.665 | 6.656818 | 5.76155 | 2.008182 | 0.8952678
82.24602 | 8.7064 | 6.644819 | 5.762022 | 2.061581 | 0.8827972
82.25602 | 8.7474 | 6.633219 | 5.7625 | 2.114181 | 0.8707194
82.26602 | 8.7824 | 6.622004 | 5.762984 | 2.160396 | 0.8590207
82.27602 | 8.8205 | 6.611162 | 5.763474 | 2.209338 | 0.8476872
82.28601 | 8.8561 | 6.600688 | 5.763971 | 2.255412 | 0.8367167
82.29601 | 8.8897 | 6.59055 | 5.764474 | 2.29915 | 0.8260756
82.30601 | 8.9179 | 6.580746 | 5.764984 | 2.337154 | 0.8157626
82.31601 | 8.9428 | 6.571266 | 5.765499 | 2.371534 | 0.8057665
82.32601 | 8.9705 | 6.562098 | 5.766022 | 2.408402 | 0.7960762
82.336 | 8.9973 | 6.553239 | 5.76655 | 2.444061 | 0.7866896
82.346 | 9.0207 | 6.544664 | 5.767085 | 2.476036 | 0.7775796
82.356 | 9.0396 | 6.536371 | 5.767626 | 2.503229 | 0.7687452
82.366 | 9.056 | 6.528351 | 5.768174 | 2.527649 | 0.7601772
82.376 | 9.0681 | 6.520595 | 5.768728 | 2.547505 | 0.7518665
82.386 | 9.079 | 6.513094 | 5.769289 | 2.565906 | 0.7438055
82.39599 | 9.0876 | 6.505848 | 5.769855 | 2.581752 | 0.7359923
82.40599 | 9.0932 | 6.498833 | 5.770429 | 2.594367 | 0.7284044
82.41599 | 9.0979 | 6.492051 | 5.771009 | 2.605849 | 0.7210421
82.42599 | 9.0977 | 6.485494 | 5.771595 | 2.612206 | 0.7138983
82.43599 | 9.0979 | 6.479154 | 5.772188 | 2.618746 | 0.7069655
82.44598 | 9.0958 | 6.473032 | 5.772787 | 2.622768 | 0.7002449
82.45598 | 9.0948 | 6.467109 | 5.773393 | 2.627691 | 0.6937164
82.46598 | 9.0861 | 6.461386 | 5.774005 | 2.624714 | 0.6873809
82.47598 | 9.0792 | 6.455857 | 5.774624 | 2.623343 | 0.6812324
82.48598 | 9.0568 | 6.450515 | 5.77525 | 2.606285 | 0.6752657
82.49598 | 9.0497 | 6.445357 | 5.775882 | 2.604343 | 0.6694753
82.50597 | 9.0357 | 6.440381 | 5.776519 | 2.595319 | 0.6638619
82.51597 | 9.0176 | 6.435574 | 5.777164 | 2.582026 | 0.6584095
82.52597 | 9.005 | 6.430935 | 5.777816 | 2.574065 | 0.6531192
82.53597 | 8.9835 | 6.426461 | 5.778474 | 2.557039 | 0.6479866
82.54597 | 8.9649 | 6.422147 | 5.779139 | 2.542753 | 0.6430075
82.55596 | 8.9447 | 6.417992 | 5.77981 | 2.526708 | 0.6381826
82.56596 | 8.9207 | 6.413986 | 5.780488 | 2.506714 | 0.6334985
82.57596 | 8.888 | 6.410129 | 5.781172 | 2.477871 | 0.6289565
82.58596 | 8.8662 | 6.406417 | 5.781864 | 2.459783 | 0.6245529
82.59596 | 8.8434 | 6.402846 | 5.782562 | 2.440554 | 0.6202843
82.60596 | 8.8116 | 6.399414 | 5.783266 | 2.412186 | 0.6161476
82.61595 | 8.7872 | 6.39612 | 5.783977 | 2.39108 | 0.6121435
82.62595 | 8.76 | 6.392955 | 5.784695 | 2.367045 | 0.6082603
82.63595 | 8.7308 | 6.38992 | 5.785419 | 2.34088 | 0.6045009
82.64595 | 8.6989 | 6.387012 | 5.786151 | 2.311888 | 0.6008618
82.65595 | 8.6683 | 6.384229 | 5.786889 | 2.284071 | 0.5973401
82.66594 | 8.6394 | 6.381569 | 5.787633 | 2.257831 | 0.5939368
82.67594 | 8.6015 | 6.379027 | 5.788384 | 2.222473 | 0.5906428
82.68594 | 8.5758 | 6.376601 | 5.789142 | 2.199199 | 0.5874591
82.69594 | 8.5434 | 6.374291 | 5.789907 | 2.169109 | 0.5843836
82.70594 | 8.5066 | 6.372093 | 5.790679 | 2.134507 | 0.5814142
82.71594 | 8.4734 | 6.370006 | 5.791457 | 2.103394 | 0.5785488
82.72593 | 8.4364 | 6.36803 | 5.792242 | 2.06837 | 0.5757881
82.73593 | 8.4015 | 6.366159 | 5.793034 | 2.035341 | 0.5731251
82.74593 | 8.3653 | 6.364393 | 5.793833 | 2.000907 | 0.5705606
82.75593 | 8.3318 | 6.362731 | 5.794638 | 1.969069 | 0.5680924
82.76593 | 8.2945 | 6.361171 | 5.795451 | 1.933329 | 0.5657201
82.77592 | 8.2547 | 6.359713 | 5.796269 | 1.894987 | 0.5634438
82.78592 | 8.2223 | 6.358353 | 5.797096 | 1.863947 | 0.5612575
82.79592 | 8.1852 | 6.357091 | 5.797929 | 1.828109 | 0.5591622
82.80592 | 8.1458 | 6.355925 | 5.798768 | 1.789875 | 0.5571565
82.81592 | 8.1085 | 6.354855 | 5.799615 | 1.753645 | 0.5552393
82.82592 | 8.0717 | 6.353878 | 5.800469 | 1.717822 | 0.5534093
82.83591 | 8.0356 | 6.352996 | 5.801329 | 1.682604 | 0.5516671
82.84591 | 8.0019 | 6.352204 | 5.802196 | 1.649696 | 0.5500083
82.85591 | 7.9623 | 6.351504 | 5.803071 | 1.610796 | 0.5484336
82.86591 | 7.9293 | 6.350894 | 5.803952 | 1.578406 | 0.5469421
82.87591 | 7.9007 | 6.350373 | 5.80484 | 1.550327 | 0.5455328
82.8859 | 7.8647 | 6.349941 | 5.805735 | 1.514759 | 0.5442064
82.8959 | 7.8347 | 6.349596 | 5.806637 | 1.485104 | 0.5429591
82.9059 | 7.8027 | 6.349338 | 5.807546 | 1.453362 | 0.5417919
82.9159 | 7.7704 | 6.349166 | 5.808462 | 1.421234 | 0.5407038
82.9259 | 7.7455 | 6.34908 | 5.809386 | 1.39642 | 0.5396942
82.9359 | 7.7229 | 6.349079 | 5.810316 | 1.373821 | 0.5387627
82.94589 | 7.6943 | 6.349162 | 5.811252 | 1.345138 | 0.5379094
82.95589 | 7.6691 | 6.349329 | 5.812196 | 1.319771 | 0.5371322
82.96589 | 7.6543 | 6.349579 | 5.813148 | 1.304721 | 0.5364314
82.97589 | 7.6289 | 6.349913 | 5.814106 | 1.278987 | 0.5358067
82.98589 | 7.6079 | 6.350329 | 5.815072 | 1.257571 | 0.5352576
82.99588 | 7.5924 | 6.350828 | 5.816043 | 1.241572 | 0.5347844
83.00588 | 7.5811 | 6.351408 | 5.817023 | 1.229692 | 0.5343856
83.01588 | 7.5585 | 6.352071 | 5.81801 | 1.206429 | 0.5340617
83.02588 | 7.5487 | 6.352816 | 5.819003 | 1.195884 | 0.5338123
83.03588 | 7.5347 | 6.353642 | 5.820004 | 1.181058 | 0.5336374
83.04588 | 7.5217 | 6.354549 | 5.821012 | 1.167151 | 0.5335368
83.05587 | 7.5156 | 6.355537 | 5.822027 | 1.160063 | 0.5335104
83.06587 | 7.5073 | 6.356607 | 5.823049 | 1.150693 | 0.533558
83.07587 | 7.4961 | 6.357758 | 5.824079 | 1.138342 | 0.5336799
83.08587 | 7.4837 | 6.358991 | 5.825115 | 1.124709 | 0.5338759
83.09587 | 7.4786 | 6.360306 | 5.826159 | 1.118294 | 0.5341462
83.10586 | 7.4716 | 6.3617 | 5.827209 | 1.1099 | 0.5344906
83.11586 | 7.4662 | 6.363176 | 5.828268 | 1.103024 | 0.534908
83.12586 | 7.4615 | 6.364735 | 5.829333 | 1.096765 | 0.5354018
83.13586 | 7.4535 | 6.366377 | 5.830406 | 1.087123 | 0.5359706
83.14586 | 7.4533 | 6.368101 | 5.831486 | 1.085199 | 0.5366146
83.15586 | 7.4496 | 6.369908 | 5.832573 | 1.079692 | 0.5373341
83.16585 | 7.4421 | 6.371796 | 5.833667 | 1.070304 | 0.5381286
83.17585 | 7.4408 | 6.373769 | 5.834769 | 1.067031 | 0.539
83.18585 | 7.4394 | 6.375826 | 5.835878 | 1.063574 | 0.5399481
83.19585 | 7.4362 | 6.377968 | 5.836994 | 1.058232 | 0.5409732
83.20585 | 7.4314 | 6.380194 | 5.838118 | 1.051206 | 0.5420757
83.21584 | 7.4324 | 6.382503 | 5.839248 | 1.049897 | 0.5432552
83.22584 | 7.4283 | 6.384901 | 5.840387 | 1.043399 | 0.5445143
83.23584 | 7.4263 | 6.387385 | 5.841532 | 1.038915 | 0.5458526
83.24584 | 7.4235 | 6.389955 | 5.842685 | 1.033545 | 0.5472698
83.25584 | 7.4218 | 6.392614 | 5.843846 | 1.029186 | 0.5487681
83.26584 | 7.4201 | 6.395361 | 5.845014 | 1.024739 | 0.5503474
83.27583 | 7.4184 | 6.398195 | 5.846188 | 1.020205 | 0.5520068
83.28583 | 7.4169 | 6.401121 | 5.847371 | 1.015779 | 0.5537501
83.29583 | 7.4195 | 6.404137 | 5.848561 | 1.015363 | 0.5555765
83.30583 | 7.4191 | 6.407245 | 5.849758 | 1.011855 | 0.5574867
83.31583 | 7.4126 | 6.410445 | 5.850963 | 1.002155 | 0.5594815
83.32582 | 7.4167 | 6.413734 | 5.852174 | 1.002966 | 0.5615595
83.33582 | 7.4173 | 6.41712 | 5.853394 | 1.00018 | 0.5637257
83.34582 | 7.4145 | 6.4206 | 5.854622 | 0.9938996 | 0.5659788
83.35582 | 7.4112 | 6.424176 | 5.855856 | 0.987024 | 0.5683196
83.36582 | 7.4177 | 6.427848 | 5.857099 | 0.9898517 | 0.5707496
83.37582 | 7.4233 | 6.431617 | 5.858349 | 0.9916832 | 0.5732683
83.38581 | 7.4278 | 6.435479 | 5.859605 | 0.9923209 | 0.5758744
83.39581 | 7.4312 | 6.439444 | 5.860869 | 0.9917564 | 0.5785741
83.40581 | 7.4293 | 6.443507 | 5.862142 | 0.9857926 | 0.5813655
83.41581 | 7.4362 | 6.447671 | 5.863422 | 0.9885287 | 0.5842495
83.42581 | 7.4382 | 6.451936 | 5.864709 | 0.9862636 | 0.587227
83.4358 | 7.443 | 6.456299 | 5.866003 | 0.986701 | 0.5902958
83.4458 | 7.4489 | 6.460769 | 5.867306 | 0.9881315 | 0.5934627
83.4558 | 7.4565 | 6.465342 | 5.868616 | 0.9911583 | 0.5967256
83.4658 | 7.4637 | 6.47002 | 5.869934 | 0.9936805 | 0.6000855
83.4758 | 7.4712 | 6.474803 | 5.87126 | 0.9963971 | 0.6035434
83.4858 | 7.4781 | 6.479693 | 5.872593 | 0.9984071 | 0.6071002
83.49579 | 7.4848 | 6.484686 | 5.873932 | 1.000114 | 0.6107535
83.50579 | 7.4888 | 6.489792 | 5.875281 | 0.9990079 | 0.6145115
83.51579 | 7.4961 | 6.495009 | 5.876637 | 1.001091 | 0.618372
83.52579 | 7.5077 | 6.500337 | 5.878 | 1.007363 | 0.6223362
83.53579 | 7.5103 | 6.505778 | 5.879372 | 1.004522 | 0.6264057
83.54578 | 7.5149 | 6.511328 | 5.88075 | 1.003572 | 0.6305781
83.55578 | 7.5251 | 6.517 | 5.882137 | 1.0081 | 0.634863
83.56578 | 7.5333 | 6.52279 | 5.883531 | 1.01051 | 0.6392586
83.57578 | 7.5406 | 6.5287 | 5.884934 | 1.0119 | 0.6437669
83.58578 | 7.5473 | 6.534734 | 5.886344 | 1.012566 | 0.6483902
83.59578 | 7.5479 | 6.540893 | 5.887761 | 1.007007 | 0.6531311
83.60577 | 7.5552 | 6.547173 | 5.889186 | 1.008027 | 0.6579876
83.61577 | 7.5656 | 6.553591 | 5.890619 | 1.012009 | 0.662972
83.62577 | 7.5681 | 6.560143 | 5.89206 | 1.007957 | 0.6680827
83.63577 | 7.5737 | 6.566833 | 5.893509 | 1.006867 | 0.6733233
83.64577 | 7.5817 | 6.573663 | 5.894966 | 1.008037 | 0.6786973
83.65576 | 7.5919 | 6.580632 | 5.896429 | 1.011268 | 0.6842031
83.66576 | 7.5928 | 6.587757 | 5.897902 | 1.005043 | 0.6898555
83.67576 | 7.5959 | 6.595035 | 5.899382 | 1.000865 | 0.6956533
83.68576 | 7.6028 | 6.602471 | 5.90087 | 1.000329 | 0.7016011
83.69576 | 7.6091 | 6.61007 | 5.902366 | 0.9990302 | 0.7077034
83.70576 | 7.6134 | 6.617835 | 5.90387 | 0.9955646 | 0.713965
83.71575 | 7.6181 | 6.625765 | 5.905381 | 0.9923351 | 0.7203841
83.72575 | 7.6216 | 6.63388 | 5.906901 | 0.9877202 | 0.7269793
83.73575 | 7.6254 | 6.642177 | 5.908428 | 0.9832226 | 0.7337491
83.74575 | 7.6294 | 6.650663 | 5.909964 | 0.9787369 | 0.7406993
83.75575 | 7.6318 | 6.659343 | 5.911507 | 0.9724572 | 0.7478353
83.76574 | 7.6339 | 6.668213 | 5.913057 | 0.9656866 | 0.755156
83.77574 | 7.6392 | 6.677299 | 5.914617 | 0.9619015 | 0.7626816
83.78574 | 7.6379 | 6.686596 | 5.916184 | 0.9513042 | 0.7704114
83.79574 | 7.6432 | 6.696112 | 5.91776 | 0.9470882 | 0.7783519
83.80574 | 7.643 | 6.705853 | 5.919343 | 0.9371467 | 0.7865099
83.81574 | 7.646 | 6.715827 | 5.920935 | 0.9301728 | 0.7948923
83.82573 | 7.6485 | 6.726031 | 5.922533 | 0.9224693 | 0.8034979
83.83573 | 7.6482 | 6.736491 | 5.92414 | 0.9117085 | 0.8123511
83.84573 | 7.6514 | 6.747207 | 5.925756 | 0.9041926 | 0.8214514
83.85573 | 7.6517 | 6.758187 | 5.92738 | 0.8935131 | 0.8308072
83.86573 | 7.6521 | 6.769438 | 5.929011 | 0.8826618 | 0.8404268
83.87572 | 7.6535 | 6.780959 | 5.93065 | 0.8725411 | 0.8503093
83.88572 | 7.6603 | 6.792781 | 5.932298 | 0.867519 | 0.8604835
83.89572 | 7.6625 | 6.804903 | 5.933954 | 0.8575971 | 0.8709493
83.90572 | 7.6653 | 6.817335 | 5.935618 | 0.8479654 | 0.8817167
83.91572 | 7.6656 | 6.830086 | 5.93729 | 0.8355135 | 0.8927963
83.92572 | 7.6654 | 6.84317 | 5.938971 | 0.8222303 | 0.9041991
83.93571 | 7.6687 | 6.856582 | 5.940658 | 0.812118 | 0.9159244
83.94571 | 7.669 | 6.870362 | 5.942354 | 0.7986384 | 0.9280073
83.95571 | 7.668 | 6.884508 | 5.944059 | 0.7834922 | 0.9404485
83.96571 | 7.6681 | 6.899033 | 5.945772 | 0.7690668 | 0.9532607
83.97571 | 7.6738 | 6.913951 | 5.947494 | 0.7598491 | 0.966457
83.9857 | 7.6757 | 6.929259 | 5.949222 | 0.7464405 | 0.9800378
83.9957 | 7.6765 | 6.945003 | 5.95096 | 0.7314967 | 0.9940438
84.0057 | 7.6758 | 6.961182 | 5.952706 | 0.714618 | 1.008476
84.0157 | 7.6767 | 6.977811 | 5.95446 | 0.6988889 | 1.023351
84.0257 | 7.6835 | 6.994906 | 5.956223 | 0.6885937 | 1.038684
84.0357 | 7.6835 | 7.012484 | 5.957993 | 0.671016 | 1.054491
84.04569 | 7.6851 | 7.030543 | 5.959771 | 0.6545567 | 1.070773
84.05569 | 7.6886 | 7.049137 | 5.961558 | 0.6394628 | 1.087579
84.06569 | 7.7031 | 7.068266 | 5.963354 | 0.6348337 | 1.104912
84.07569 | 7.7027 | 7.08795 | 5.965158 | 0.6147502 | 1.122792
84.08569 | 7.7063 | 7.108207 | 5.966971 | 0.5980929 | 1.141237
84.09568 | 7.7149 | 7.129038 | 5.968789 | 0.5858623 | 1.160248
84.10568 | 7.7178 | 7.150503 | 5.970619 | 0.5672966 | 1.179885
84.11568 | 7.7265 | 7.172606 | 5.972456 | 0.5538941 | 1.20015
84.12568 | 7.7362 | 7.195367 | 5.974302 | 0.5408328 | 1.221065
84.13568 | 7.74 | 7.218811 | 5.976156 | 0.5211891 | 1.242655
84.14568 | 7.7567 | 7.242961 | 5.978019 | 0.5137391 | 1.264942
84.15567 | 7.766 | 7.267817 | 5.979888 | 0.498183 | 1.287929
84.16567 | 7.7778 | 7.293454 | 5.981768 | 0.4843464 | 1.311686
84.17567 | 7.7899 | 7.319873 | 5.983656 | 0.470027 | 1.336217
84.18567 | 7.8007 | 7.347102 | 5.985552 | 0.4535976 | 1.36155
84.19567 | 7.8183 | 7.37517 | 5.987457 | 0.4431301 | 1.387713
84.20566 | 7.8353 | 7.404076 | 5.989369 | 0.4312244 | 1.414707
84.21566 | 7.8535 | 7.433906 | 5.991291 | 0.4195942 | 1.442615
84.22566 | 7.8689 | 7.464663 | 5.993221 | 0.4042367 | 1.471442
84.23566 | 7.8939 | 7.496379 | 5.99516 | 0.397521 | 1.501219
84.24566 | 7.9161 | 7.529086 | 5.997108 | 0.3870145 | 1.531978
84.25566 | 7.9399 | 7.562816 | 5.999064 | 0.3770842 | 1.563752
84.26565 | 7.962 | 7.597569 | 6.001026 | 0.3644308 | 1.596543
84.27565 | 7.9883 | 7.633448 | 6.003 | 0.3548518 | 1.630449
84.28565 | 8.018 | 7.670454 | 6.004981 | 0.3475459 | 1.665473
84.29565 | 8.0442 | 7.708623 | 6.006972 | 0.3355768 | 1.701651
84.30565 | 8.0785 | 7.747992 | 6.008971 | 0.3305082 | 1.739021
84.31564 | 8.1127 | 7.788557 | 6.010976 | 0.3241428 | 1.777581
84.32564 | 8.1481 | 7.830436 | 6.012992 | 0.3176644 | 1.817443
84.33564 | 8.1867 | 7.873626 | 6.015017 | 0.313074 | 1.858609
84.34564 | 8.2265 | 7.918167 | 6.017051 | 0.3083333 | 1.901116
84.35564 | 8.2683 | 7.964096 | 6.019093 | 0.3042038 | 1.945003
84.36564 | 8.3117 | 8.011452 | 6.021144 | 0.300248 | 1.990308
84.37563 | 8.3594 | 8.060224 | 6.023201 | 0.2991756 | 2.037023
84.38563 | 8.4108 | 8.110546 | 6.02527 | 0.3002538 | 2.085277
84.39563 | 8.4619 | 8.162407 | 6.027346 | 0.2994927 | 2.135061
84.40563 | 8.5214 | 8.215845 | 6.029432 | 0.3055554 | 2.186412
84.41563 | 8.5811 | 8.270893 | 6.031527 | 0.3102075 | 2.239366
84.42562 | 8.651 | 8.327529 | 6.033628 | 0.323471 | 2.293901
84.43562 | 8.7223 | 8.385897 | 6.03574 | 0.3364032 | 2.350157
84.44562 | 8.7922 | 8.445971 | 6.03786 | 0.3462288 | 2.408111
84.45562 | 8.8665 | 8.507779 | 6.03999 | 0.3587207 | 2.46779
84.46562 | 8.9487 | 8.571345 | 6.042128 | 0.3773545 | 2.529217
84.47562 | 9.0336 | 8.636691 | 6.044275 | 0.3969092 | 2.592416
84.48561 | 9.1334 | 8.703765 | 6.046429 | 0.429635 | 2.657336
84.49561 | 9.2351 | 8.772711 | 6.048594 | 0.4623886 | 2.724117
84.50561 | 9.3418 | 8.843471 | 6.050768 | 0.498329 | 2.792703
84.51561 | 9.4534 | 8.916046 | 6.05295 | 0.5373543 | 2.863096
84.52561 | 9.5699 | 8.990429 | 6.055141 | 0.5794715 | 2.935287
84.5356 | 9.6875 | 9.066517 | 6.05734 | 0.620983 | 3.009178
84.5456 | 9.8184 | 9.144462 | 6.059549 | 0.6739376 | 3.084914
84.5556 | 9.9541 | 9.224146 | 6.061767 | 0.7299536 | 3.16238
84.5656 | 10.0958 | 9.305526 | 6.063994 | 0.7902737 | 3.241532
84.5756 | 10.2418 | 9.388547 | 6.06623 | 0.8532527 | 3.322317
84.58559 | 10.3913 | 9.473053 | 6.068472 | 0.9182466 | 3.404581
84.59559 | 10.5504 | 9.559141 | 6.070726 | 0.9912591 | 3.488414
84.60559 | 10.709 | 9.646627 | 6.072989 | 1.062373 | 3.573638
84.61559 | 10.8797 | 9.7354 | 6.075261 | 1.1443 | 3.660139
84.62559 | 11.0426 | 9.825333 | 6.077542 | 1.217267 | 3.747791
84.63559 | 11.2278 | 9.916281 | 6.079832 | 1.311519 | 3.836449
84.64558 | 11.4093 | 10.00799 | 6.082128 | 1.40131 | 3.925861
84.65558 | 11.5912 | 10.10046 | 6.084436 | 1.490743 | 4.01602
84.66558 | 11.7793 | 10.19339 | 6.086753 | 1.585905 | 4.106641
84.67558 | 11.9644 | 10.28658 | 6.089079 | 1.677816 | 4.197505
84.68558 | 12.1683 | 10.37979 | 6.091415 | 1.788512 | 4.288373
84.69557 | 12.3617 | 10.4726 | 6.093756 | 1.889097 | 4.378847
84.70557 | 12.561 | 10.56506 | 6.09611 | 1.995941 | 4.468949
84.71557 | 12.7625 | 10.65672 | 6.098472 | 2.105779 | 4.558249
84.72557 | 12.9684 | 10.74729 | 6.100844 | 2.221107 | 4.646449
84.73557 | 13.1656 | 10.83647 | 6.103225 | 2.329129 | 4.733246
84.74557 | 13.3774 | 10.92394 | 6.105614 | 2.453458 | 4.818328
84.75556 | 13.5756 | 11.00931 | 6.108011 | 2.566286 | 4.901303
84.76556 | 13.7834 | 11.09244 | 6.110419 | 2.690959 | 4.982021
84.77556 | 13.9924 | 11.17294 | 6.112837 | 2.819465 | 5.060098
84.78556 | 14.1873 | 11.2505 | 6.115263 | 2.936798 | 5.135239
84.79556 | 14.387 | 11.32487 | 6.117699 | 3.062133 | 5.207168
84.80555 | 14.5841 | 11.3957 | 6.120142 | 3.188396 | 5.275562
84.81555 | 14.7714 | 11.46292 | 6.122596 | 3.308481 | 5.340322
84.82555 | 14.9665 | 11.52624 | 6.12506 | 3.440263 | 5.401177
84.83555 | 15.147 | 11.58548 | 6.127532 | 3.561516 | 5.457952
84.84555 | 15.322 | 11.64052 | 6.130015 | 3.681477 | 5.510508
84.85555 | 15.4994 | 11.69125 | 6.132506 | 3.808151 | 5.558743
84.86554 | 15.658 | 11.73755 | 6.135004 | 3.920447 | 5.602549
84.87554 | 15.8147 | 11.77949 | 6.137514 | 4.035207 | 5.641979
84.88554 | 15.9713 | 11.81703 | 6.140034 | 4.154272 | 5.676995
84.89554 | 16.1014 | 11.85019 | 6.142562 | 4.251208 | 5.70763
84.90554 | 16.2382 | 11.87905 | 6.1451 | 4.359149 | 5.733951
84.91553 | 16.3619 | 11.90367 | 6.147645 | 4.458226 | 5.756029
84.92553 | 16.4748 | 11.92422 | 6.150202 | 4.550576 | 5.774022
84.93553 | 16.5733 | 11.9408 | 6.152768 | 4.632499 | 5.788033
84.94553 | 16.6702 | 11.95355 | 6.155344 | 4.71665 | 5.798206
84.95553 | 16.755 | 11.96262 | 6.157929 | 4.792383 | 5.804688
84.96553 | 16.823 | 11.96815 | 6.160524 | 4.854846 | 5.80763
84.97552 | 16.8779 | 11.97031 | 6.163125 | 4.907591 | 5.807184
84.98552 | 16.937 | 11.96923 | 6.165738 | 4.967772 | 5.803489
84.99552 | 16.9787 | 11.96504 | 6.168361 | 5.013658 | 5.796681
85.00552 | 17.0053 | 11.95787 | 6.170993 | 5.047426 | 5.78688
85.01552 | 17.0122 | 11.94783 | 6.173635 | 5.064369 | 5.774196
85.02551 | 17.0225 | 11.93503 | 6.176284 | 5.087475 | 5.758741
85.03551 | 17.0118 | 11.91951 | 6.178945 | 5.09229 | 5.740565
85.04551 | 16.988 | 11.90136 | 6.181615 | 5.086636 | 5.719749
85.05551 | 16.9532 | 11.88064 | 6.184295 | 5.072559 | 5.696346
85.06551 | 16.9148 | 11.85738 | 6.186985 | 5.057415 | 5.6704
85.07551 | 16.8508 | 11.83163 | 6.189684 | 5.019171 | 5.641945
85.0855 | 16.7897 | 11.80343 | 6.19239 | 4.986271 | 5.611039
85.0955 | 16.7175 | 11.77275 | 6.195108 | 4.944747 | 5.577644
85.1055 | 16.6252 | 11.73965 | 6.197836 | 4.885553 | 5.541811
85.1155 | 16.5175 | 11.70414 | 6.200574 | 4.813365 | 5.503561
85.1255 | 16.4133 | 11.66624 | 6.203321 | 4.747058 | 5.462921
85.13549 | 16.2914 | 11.62604 | 6.206075 | 4.665362 | 5.419963
85.14549 | 16.1721 | 11.58348 | 6.208842 | 4.588618 | 5.37464
85.15549 | 16.0339 | 11.53866 | 6.211618 | 4.495243 | 5.327039
85.16549 | 15.8842 | 11.49162 | 6.214404 | 4.39258 | 5.277216
85.17549 | 15.7413 | 11.44244 | 6.217199 | 4.298863 | 5.225238
85.18549 | 15.5882 | 11.39118 | 6.220005 | 4.197016 | 5.171179
85.19548 | 15.4256 | 11.338 | 6.222817 | 4.087598 | 5.115185
85.20548 | 15.2559 | 11.28288 | 6.225642 | 3.973015 | 5.057243
85.21548 | 15.085 | 11.22599 | 6.228476 | 3.859007 | 4.997517
85.22548 | 14.9138 | 11.16744 | 6.231321 | 3.746356 | 4.936123
85.23548 | 14.7352 | 11.10736 | 6.234175 | 3.627837 | 4.873188
85.24547 | 14.5561 | 11.04594 | 6.237036 | 3.510156 | 4.808908
85.25547 | 14.3692 | 10.98321 | 6.23991 | 3.385994 | 4.743297
85.26547 | 14.1889 | 10.91935 | 6.242793 | 3.269548 | 4.676559
85.27547 | 14.0001 | 10.85453 | 6.245687 | 3.145573 | 4.60884
85.28547 | 13.8165 | 10.78888 | 6.24859 | 3.027623 | 4.540287
85.29547 | 13.6259 | 10.72255 | 6.251503 | 2.903352 | 4.471045
85.30546 | 13.447 | 10.65575 | 6.254423 | 2.791251 | 4.401326
85.31546 | 13.2569 | 10.58849 | 6.257356 | 2.66841 | 4.331134
85.32546 | 13.0622 | 10.52097 | 6.260299 | 2.541229 | 4.260672
85.33546 | 12.8817 | 10.45332 | 6.263252 | 2.428382 | 4.190066
85.34546 | 12.6936 | 10.38565 | 6.266214 | 2.307947 | 4.119439
85.35545 | 12.5065 | 10.31815 | 6.269184 | 2.188347 | 4.04897
85.36545 | 12.3288 | 10.25079 | 6.272166 | 2.078011 | 3.978622
85.37545 | 12.1449 | 10.18372 | 6.275159 | 1.961182 | 3.908559
85.38545 | 11.9681 | 10.11702 | 6.278161 | 1.851076 | 3.838863
85.39545 | 11.7968 | 10.05078 | 6.281174 | 1.746021 | 3.769605
85.40545 | 11.6194 | 9.985044 | 6.284196 | 1.634356 | 3.700848
85.41544 | 11.4555 | 9.919937 | 6.287226 | 1.535563 | 3.632711
85.42544 | 11.2948 | 9.855374 | 6.290268 | 1.439426 | 3.565106
85.43544 | 11.1306 | 9.791456 | 6.293321 | 1.339144 | 3.498134
85.44544 | 10.9668 | 9.728211 | 6.296384 | 1.238589 | 3.431827
85.45544 | 10.8243 | 9.665663 | 6.299457 | 1.158637 | 3.366206
85.46543 | 10.6766 | 9.60389 | 6.302536 | 1.07271 | 3.301353
85.47543 | 10.5389 | 9.542784 | 6.305629 | 0.9961157 | 3.237155
85.48543 | 10.4 | 9.48242 | 6.308732 | 0.9175805 | 3.173687
85.49543 | 10.2795 | 9.422804 | 6.311846 | 0.8566959 | 3.110958
85.50543 | 10.1504 | 9.363947 | 6.314969 | 0.7864534 | 3.048978
85.51543 | 10.0265 | 9.305855 | 6.318102 | 0.7206449 | 2.987753
85.52542 | 9.9125 | 9.248593 | 6.321243 | 0.6639072 | 2.92735
85.53542 | 9.8012 | 9.192058 | 6.324397 | 0.6091422 | 2.867661
85.54542 | 9.6965 | 9.136316 | 6.327561 | 0.5601839 | 2.808755
85.55542 | 9.5939 | 9.081379 | 6.330735 | 0.5125206 | 2.750644
85.56542 | 9.506 | 9.02726 | 6.33392 | 0.4787396 | 2.693341
85.57541 | 9.411 | 8.974025 | 6.337111 | 0.4369753 | 2.636913
85.58541 | 9.3226 | 8.921583 | 6.340316 | 0.4010167 | 2.581267
85.59541 | 9.2359 | 8.870005 | 6.343532 | 0.3658955 | 2.526473
85.60541 | 9.1604 | 8.819305 | 6.346757 | 0.3410949 | 2.472548
85.61541 | 9.0722 | 8.769501 | 6.349993 | 0.3026987 | 2.419508
85.62541 | 9.0036 | 8.720609 | 6.353239 | 0.2829909 | 2.36737
85.6354 | 8.9314 | 8.672691 | 6.356492 | 0.2587088 | 2.316199
85.6454 | 8.8675 | 8.625669 | 6.359759 | 0.2418314 | 2.26591
85.6554 | 8.7994 | 8.579602 | 6.363036 | 0.2197981 | 2.216566
85.6654 | 8.7361 | 8.534504 | 6.366324 | 0.2015964 | 2.16818
85.6754 | 8.6764 | 8.490384 | 6.369622 | 0.1860158 | 2.120763
85.68539 | 8.6155 | 8.447293 | 6.372926 | 0.1682065 | 2.074367
85.69539 | 8.5546 | 8.405154 | 6.376245 | 0.1494459 | 2.028909
85.70539 | 8.4996 | 8.364013 | 6.379574 | 0.1355866 | 1.984439
85.71539 | 8.452 | 8.323874 | 6.382914 | 0.1281263 | 1.94096
85.72539 | 8.3985 | 8.284735 | 6.386264 | 0.1137651 | 1.898471
85.73539 | 8.3489 | 8.246596 | 6.389624 | 0.1023042 | 1.856972
85.74538 | 8.2989 | 8.209488 | 6.392991 | 0.0894122 | 1.816496
85.75538 | 8.2447 | 8.173333 | 6.396373 | 0.07136674 | 1.77696
85.76538 | 8.1943 | 8.138161 | 6.399765 | 0.0561391 | 1.738396
85.77538 | 8.1425 | 8.103962 | 6.403167 | 0.03853847 | 1.700795
85.78538 | 8.0958 | 8.070724 | 6.40658 | 0.02507582 | 1.664144
85.79537 | 8.0558 | 8.038467 | 6.41 | 0.01733258 | 1.628468
85.80537 | 8.0119 | 8.007115 | 6.413434 | 0.004785228 | 1.593681
85.81537 | 7.9587 | 7.976683 | 6.416878 | -0.0179829 | 1.559805
85.82537 | 7.912 | 7.947156 | 6.420333 | -0.03515603 | 1.526823
85.83537 | 7.8642 | 7.918517 | 6.423799 | -0.05431717 | 1.494718
85.84537 | 7.8185 | 7.890748 | 6.427275 | -0.07224833 | 1.463473
85.85536 | 7.7666 | 7.863857 | 6.430759 | -0.097257 | 1.433098
85.86536 | 7.7239 | 7.837772 | 6.434256 | -0.1138719 | 1.403516
85.87536 | 7.686 | 7.8125 | 6.437765 | -0.1265 | 1.374735
85.88536 | 7.6343 | 7.788022 | 6.441283 | -0.1537217 | 1.346738
85.89536 | 7.5954 | 7.764317 | 6.444813 | -0.1689171 | 1.319504
85.90535 | 7.5417 | 7.741388 | 6.44835 | -0.1996882 | 1.293039
85.91535 | 7.502 | 7.71917 | 6.451901 | -0.2171702 | 1.26727
85.92535 | 7.4537 | 7.697666 | 6.455462 | -0.2439661 | 1.242204
85.93535 | 7.4107 | 7.676856 | 6.459035 | -0.266156 | 1.217821
85.94535 | 7.3667 | 7.656721 | 6.462618 | -0.2900205 | 1.194103
85.95535 | 7.3241 | 7.63724 | 6.466211 | -0.3131403 | 1.171029
85.96534 | 7.2831 | 7.618421 | 6.469812 | -0.3353206 | 1.148608
85.97534 | 7.2305 | 7.600194 | 6.473428 | -0.369694 | 1.126766
85.98534 | 7.191 | 7.582568 | 6.477054 | -0.3915679 | 1.105514
85.99534 | 7.1518 | 7.565525 | 6.480691 | -0.413725 | 1.084834
86.00534 | 7.1101 | 7.549047 | 6.484339 | -0.4389467 | 1.064708
86.01533 | 7.0634 | 7.533134 | 6.487994 | -0.4697336 | 1.04514
86.02533 | 7.0236 | 7.517737 | 6.491664 | -0.4941372 | 1.026074
86.03533 | 6.9839 | 7.502858 | 6.495344 | -0.5189583 | 1.007514
86.04533 | 6.9411 | 7.488482 | 6.499035 | -0.5473818 | 0.9894465
86.05533 | 6.9072 | 7.474593 | 6.502737 | -0.5673929 | 0.9718555
86.06533 | 6.8635 | 7.461178 | 6.506451 | -0.5976776 | 0.9547271
86.07532 | 6.8234 | 7.448235 | 6.510171 | -0.6248346 | 0.9380638
86.08532 | 6.789 | 7.435725 | 6.513906 | -0.6467254 | 0.9218196
86.09532 | 6.7544 | 7.42365 | 6.517652 | -0.6692499 | 0.9059982
86.10532 | 6.7128 | 7.411996 | 6.521409 | -0.6991957 | 0.8905872
86.11532 | 6.6706 | 7.400751 | 6.525176 | -0.7301508 | 0.8755744
86.12531 | 6.6396 | 7.389914 | 6.528951 | -0.7503136 | 0.8609621
86.13531 | 6.6104 | 7.379452 | 6.532741 | -0.769052 | 0.8467106
86.14531 | 6.5698 | 7.369365 | 6.536542 | -0.7995655 | 0.8328233
86.15531 | 6.5434 | 7.359643 | 6.540354 | -0.8162433 | 0.8192892
86.16531 | 6.5091 | 7.350275 | 6.544177 | -0.8411752 | 0.8060982
86.17531 | 6.4803 | 7.341251 | 6.548011 | -0.860951 | 0.7932399
86.1853 | 6.4472 | 7.332569 | 6.551852 | -0.8853692 | 0.7807169
86.1953 | 6.4222 | 7.324203 | 6.555709 | -0.9020034 | 0.7684949
86.2053 | 6.4034 | 7.316153 | 6.559576 | -0.912753 | 0.7565772
86.2153 | 6.3679 | 7.308409 | 6.563454 | -0.9405089 | 0.7449547
86.2253 | 6.3445 | 7.300962 | 6.567344 | -0.9564624 | 0.7336187
86.23529 | 6.3301 | 7.293812 | 6.571241 | -0.9637119 | 0.7225714
86.24529 | 6.3059 | 7.286935 | 6.575152 | -0.9810353 | 0.7117828
86.25529 | 6.2862 | 7.280332 | 6.579075 | -0.9941317 | 0.7012562
86.26529 | 6.2682 | 7.273993 | 6.58301 | -1.005793 | 0.6909836
86.27529 | 6.2456 | 7.267913 | 6.586955 | -1.022313 | 0.6809576
86.28529 | 6.2358 | 7.262083 | 6.590912 | -1.026283 | 0.6711708
86.29528 | 6.2202 | 7.256501 | 6.594876 | -1.036301 | 0.6616254
86.30528 | 6.2072 | 7.251151 | 6.598855 | -1.043951 | 0.6522959
86.31528 | 6.1979 | 7.24603 | 6.602845 | -1.04813 | 0.6431852
86.32528 | 6.1885 | 7.241134 | 6.606847 | -1.052634 | 0.6342868
86.33528 | 6.1749 | 7.236454 | 6.61086 | -1.061554 | 0.6255944
86.34527 | 6.1687 | 7.23199 | 6.61488 | -1.06329 | 0.6171104
86.35527 | 6.1667 | 7.227728 | 6.618916 | -1.061028 | 0.6088122
86.36527 | 6.157 | 7.223665 | 6.622962 | -1.066665 | 0.6007027
86.37527 | 6.1503 | 7.219797 | 6.627021 | -1.069497 | 0.5927765
86.38527 | 6.1464 | 7.216118 | 6.63109 | -1.069718 | 0.5850281
86.39527 | 6.1484 | 7.212624 | 6.635171 | -1.064224 | 0.5774526
86.40526 | 6.1514 | 7.209312 | 6.63926 | -1.057912 | 0.5700522
86.41526 | 6.1447 | 7.206171 | 6.643363 | -1.061471 | 0.5628078
86.42526 | 6.1396 | 7.2032 | 6.647479 | -1.0636 | 0.5557219
86.43526 | 6.1419 | 7.200395 | 6.651605 | -1.058495 | 0.5487902
86.44526 | 6.145 | 7.197752 | 6.655743 | -1.052752 | 0.5420084
86.45525 | 6.14 | 7.195267 | 6.659889 | -1.055267 | 0.5353788
86.46525 | 6.1401 | 7.192934 | 6.66405 | -1.052834 | 0.5288843
86.47525 | 6.1402 | 7.19075 | 6.668222 | -1.05055 | 0.5225279
86.48525 | 6.1484 | 7.188712 | 6.672406 | -1.040312 | 0.5163056
86.49525 | 6.1513 | 7.186815 | 6.676602 | -1.035515 | 0.5102137
86.50525 | 6.1491 | 7.185058 | 6.680809 | -1.035958 | 0.504249
86.51524 | 6.153 | 7.183437 | 6.685023 | -1.030437 | 0.4984138
86.52524 | 6.1536 | 7.181946 | 6.689253 | -1.028346 | 0.4926933
86.53524 | 6.154 | 7.180585 | 6.693495 | -1.026585 | 0.48709
86.54524 | 6.1598 | 7.179349 | 6.697748 | -1.019549 | 0.4816012
86.55524 | 6.163 | 7.178237 | 6.702013 | -1.015237 | 0.4762237
86.56523 | 6.1703 | 7.177245 | 6.706285 | -1.006945 | 0.4709599
86.57523 | 6.172 | 7.17637 | 6.710574 | -1.00437 | 0.4657967
86.58523 | 6.1787 | 7.17561 | 6.714873 | -0.9969101 | 0.4607368
86.59523 | 6.1888 | 7.174962 | 6.719185 | -0.9861623 | 0.4557775
86.60523 | 6.1835 | 7.174424 | 6.723508 | -0.9909243 | 0.4509163
86.61523 | 6.1875 | 7.173994 | 6.727843 | -0.9864939 | 0.446151
86.62522 | 6.1956 | 7.173669 | 6.732185 | -0.9780688 | 0.4414838
86.63522 | 6.2135 | 7.173446 | 6.736543 | -0.9599465 | 0.4369031
86.64522 | 6.2102 | 7.173325 | 6.740913 | -0.9631249 | 0.4324116
86.65522 | 6.2138 | 7.173302 | 6.745295 | -0.9595022 | 0.4280071
86.66522 | 6.2203 | 7.173376 | 6.749689 | -0.9530762 | 0.4236875
86.67521 | 6.2363 | 7.173545 | 6.75409 | -0.9372446 | 0.419455
86.68521 | 6.2392 | 7.173806 | 6.758507 | -0.9346061 | 0.4152995
86.69521 | 6.2461 | 7.174159 | 6.762935 | -0.9280588 | 0.4112233
86.70521 | 6.2561 | 7.174601 | 6.767376 | -0.9185007 | 0.4072245
86.71521 | 6.2598 | 7.17513 | 6.771829 | -0.9153301 | 0.4033013
86.72521 | 6.27 | 7.175745 | 6.776293 | -0.9057454 | 0.3994522
86.7352 | 6.2712 | 7.176444 | 6.780765 | -0.9052441 | 0.3956791
86.7452 | 6.2838 | 7.177226 | 6.785253 | -0.8934261 | 0.391973
86.7552 | 6.2911 | 7.178089 | 6.789753 | -0.8869891 | 0.388336
86.7652 | 6.2983 | 7.179032 | 6.794265 | -0.8807317 | 0.3847666
86.7752 | 6.3043 | 7.180052 | 6.798789 | -0.8757522 | 0.3812633
86.78519 | 6.3178 | 7.181148 | 6.80332 | -0.863348 | 0.3778278
86.79519 | 6.3171 | 7.18232 | 6.807868 | -0.86522 | 0.374452
86.80519 | 6.3198 | 7.183566 | 6.812428 | -0.8637657 | 0.371138
86.81519 | 6.3282 | 7.184884 | 6.816999 | -0.8566836 | 0.3678841
86.82519 | 6.3346 | 7.186272 | 6.821583 | -0.8516722 | 0.3646891
86.83519 | 6.3418 | 7.18773 | 6.826179 | -0.8459304 | 0.3615515
86.84518 | 6.3442 | 7.189256 | 6.830782 | -0.8450557 | 0.3584736
86.85518 | 6.357 | 7.190848 | 6.835402 | -0.8338483 | 0.3554465
86.86518 | 6.3638 | 7.192507 | 6.840034 | -0.8287069 | 0.3524732
86.87518 | 6.3611 | 7.194229 | 6.844678 | -0.8331287 | 0.3495512
86.88518 | 6.3672 | 7.196013 | 6.849334 | -0.8288125 | 0.3466789
86.89517 | 6.3776 | 7.197857 | 6.853997 | -0.8202566 | 0.3438596
86.90517 | 6.3915 | 7.199762 | 6.858677 | -0.8082617 | 0.3410845
86.91517 | 6.394 | 7.201725 | 6.86337 | -0.8077251 | 0.3383556
86.92517 | 6.4031 | 7.203745 | 6.868074 | -0.8006454 | 0.3356714
86.93517 | 6.4154 | 7.205821 | 6.872791 | -0.7904212 | 0.3330305
86.94517 | 6.4207 | 7.207951 | 6.87752 | -0.787251 | 0.3304314
86.95516 | 6.4287 | 7.210132 | 6.882256 | -0.781432 | 0.3278762
86.96516 | 6.4457 | 7.212365 | 6.887009 | -0.7666654 | 0.3253564
86.97516 | 6.4545 | 7.214648 | 6.891774 | -0.7601485 | 0.322874
86.98516 | 6.4707 | 7.21698 | 6.896552 | -0.7462798 | 0.3204277
86.99516 | 6.4952 | 7.219358 | 6.901342 | -0.7241579 | 0.3180159
87.00515 | 6.5051 | 7.221779 | 6.906139 | -0.7166789 | 0.3156395
87.01515 | 6.5222 | 7.224246 | 6.910954 | -0.7020463 | 0.3132925
87.02515 | 6.5286 | 7.226756 | 6.915781 | -0.6981563 | 0.3109757
87.03515 | 6.5565 | 7.229308 | 6.92062 | -0.6728075 | 0.3086879
87.04515 | 6.5774 | 7.231899 | 6.925471 | -0.6544987 | 0.3064277
87.05515 | 6.597 | 7.234529 | 6.930335 | -0.6375287 | 0.3041939
87.06514 | 6.6271 | 7.237193 | 6.935206 | -0.6100934 | 0.3019874
87.07514 | 6.6448 | 7.239897 | 6.940094 | -0.5950972 | 0.2998028
87.08514 | 6.6656 | 7.242636 | 6.944995 | -0.5770364 | 0.2976412
87.09514 | 6.6909 | 7.24541 | 6.949908 | -0.55451 | 0.2955016
87.10514 | 6.7071 | 7.248217 | 6.954834 | -0.5411172 | 0.2933832
87.11513 | 6.7374 | 7.251054 | 6.959767 | -0.5136542 | 0.2912871
87.12513 | 6.7695 | 7.253926 | 6.964718 | -0.4844261 | 0.2892085
87.13513 | 6.7934 | 7.256829 | 6.969681 | -0.4634295 | 0.2871489
87.14513 | 6.8251 | 7.259764 | 6.974656 | -0.4346638 | 0.2851078
87.15513 | 6.8531 | 7.262728 | 6.979644 | -0.4096284 | 0.2830845
87.16513 | 6.8761 | 7.265723 | 6.984644 | -0.3896232 | 0.2810789
87.17512 | 6.9093 | 7.268745 | 6.989652 | -0.3594446 | 0.2790923
87.18512 | 6.9188 | 7.271798 | 6.994678 | -0.3529985 | 0.2771208
87.19512 | 6.9653 | 7.274882 | 6.999716 | -0.3095817 | 0.275166
87.20512 | 6.9899 | 7.277994 | 7.004766 | -0.2880941 | 0.2732278
87.21512 | 7.0175 | 7.281135 | 7.009829 | -0.2636353 | 0.2713059
87.22511 | 7.0516 | 7.284302 | 7.0149 | -0.2327023 | 0.2694022
87.23511 | 7.0924 | 7.287501 | 7.019988 | -0.1951013 | 0.2675129
87.24511 | 7.102 | 7.290729 | 7.025089 | -0.188729 | 0.2656396
87.25511 | 7.1403 | 7.293985 | 7.030203 | -0.1536853 | 0.2637823
87.26511 | 7.1428 | 7.29727 | 7.035329 | -0.1544703 | 0.261941
87.27511 | 7.1972 | 7.300584 | 7.040468 | -0.1033837 | 0.2601155
87.2851 | 7.2155 | 7.303922 | 7.045615 | -0.08842221 | 0.2583075
87.2951 | 7.2446 | 7.307292 | 7.050779 | -0.06269238 | 0.2565134
87.3051 | 7.2751 | 7.310691 | 7.055956 | -0.03559079 | 0.2547348
87.3151 | 7.3113 | 7.314117 | 7.061146 | -0.002817299 | 0.2529715
87.3251 | 7.3241 | 7.317572 | 7.066348 | 0.006528117 | 0.2512236
87.33509 | 7.3483 | 7.321051 | 7.071558 | 0.02724923 | 0.2494925
87.34509 | 7.3625 | 7.324561 | 7.076786 | 0.03793899 | 0.2477747
87.35509 | 7.4088 | 7.328099 | 7.082027 | 0.08070107 | 0.2460718
87.36509 | 7.4246 | 7.331664 | 7.087281 | 0.09293554 | 0.2443837
87.37509 | 7.4406 | 7.335258 | 7.092547 | 0.1053425 | 0.2427103
87.38509 | 7.4732 | 7.338878 | 7.097826 | 0.134322 | 0.2410515
87.39508 | 7.493 | 7.342522 | 7.103113 | 0.1504778 | 0.2394089
87.40508 | 7.5066 | 7.346197 | 7.108418 | 0.1604026 | 0.2377791
87.41508 | 7.5338 | 7.3499 | 7.113736 | 0.1839 | 0.2361638
87.42508 | 7.5365 | 7.35363 | 7.119067 | 0.18287 | 0.234563
87.43508 | 7.5563 | 7.357387 | 7.124411 | 0.1989127 | 0.2329767
87.44507 | 7.5792 | 7.361168 | 7.129762 | 0.2180318 | 0.2314063
87.45507 | 7.5873 | 7.36498 | 7.135131 | 0.2223195 | 0.229849
87.46507 | 7.605 | 7.36882 | 7.140514 | 0.2361797 | 0.2283064
87.47507 | 7.6232 | 7.372688 | 7.145909 | 0.2505121 | 0.2267785
87.48507 | 7.6271 | 7.376583 | 7.151318 | 0.2505168 | 0.2252653
87.49507 | 7.6286 | 7.380506 | 7.156739 | 0.2480936 | 0.223767
87.50506 | 7.6397 | 7.384454 | 7.162168 | 0.2552462 | 0.2222853
87.51506 | 7.6536 | 7.388433 | 7.167616 | 0.2651669 | 0.2208171
87.52506 | 7.6612 | 7.392441 | 7.173077 | 0.2687594 | 0.219364
87.53506 | 7.6583 | 7.396476 | 7.17855 | 0.2618236 | 0.2179262
87.54506 | 7.6788 | 7.400541 | 7.184037 | 0.2782594 | 0.2165037
87.55505 | 7.682 | 7.404629 | 7.189531 | 0.2773708 | 0.215098
87.56505 | 7.6846 | 7.40875 | 7.195044 | 0.2758496 | 0.2137063
87.57505 | 7.6811 | 7.4129 | 7.20057 | 0.2681997 | 0.21233
87.58505 | 7.6909 | 7.417079 | 7.206109 | 0.2738213 | 0.2109693
87.59505 | 7.6982 | 7.421286 | 7.211662 | 0.2769142 | 0.209624
87.60505 | 7.6974 | 7.425522 | 7.217227 | 0.2718784 | 0.2082943
87.61504 | 7.7085 | 7.429782 | 7.2228 | 0.2787183 | 0.2069812
87.62504 | 7.723 | 7.434075 | 7.228392 | 0.2889253 | 0.2056823
87.63504 | 7.7222 | 7.438396 | 7.233998 | 0.2838038 | 0.2043987
87.64504 | 7.7193 | 7.442746 | 7.239616 | 0.2765537 | 0.2031304
87.65504 | 7.7342 | 7.447125 | 7.245248 | 0.2870752 | 0.2018773
87.66503 | 7.74 | 7.451527 | 7.250887 | 0.2884728 | 0.2006404
87.67503 | 7.7402 | 7.455962 | 7.256545 | 0.2842378 | 0.1994173
87.68503 | 7.7506 | 7.460425 | 7.262216 | 0.2901746 | 0.198209
87.69503 | 7.7639 | 7.464917 | 7.267901 | 0.2989834 | 0.1970154
87.70503 | 7.7743 | 7.469436 | 7.273599 | 0.3048643 | 0.1958364
87.71503 | 7.7726 | 7.473983 | 7.279311 | 0.2986175 | 0.1946717
87.72502 | 7.7836 | 7.478552 | 7.28503 | 0.3050477 | 0.1935225
87.73502 | 7.7998 | 7.483154 | 7.290768 | 0.3166458 | 0.1923861
87.74502 | 7.7947 | 7.487783 | 7.29652 | 0.3069166 | 0.1912637
87.75502 | 7.8088 | 7.49244 | 7.302285 | 0.3163603 | 0.1901551
87.76502 | 7.8237 | 7.497123 | 7.308063 | 0.326577 | 0.1890599
87.77501 | 7.8331 | 7.501243 | 7.313849 | 0.3318569 | 0.187394
87.78501 | 7.8354 | 7.50598 | 7.319654 | 0.3294198 | 0.1863257
87.79501 | 7.8497 | 7.510744 | 7.325473 | 0.3389563 | 0.1852705
87.80501 | 7.8626 | 7.515534 | 7.331305 | 0.3470663 | 0.1842282
87.81501 | 7.8673 | 7.52035 | 7.337151 | 0.3469503 | 0.1831985
87.82501 | 7.882 | 7.525192 | 7.34301 | 0.3568082 | 0.1821813
87.835 | 7.8968 | 7.530055 | 7.348877 | 0.3667452 | 0.1811773
87.845 | 7.9133 | 7.534948 | 7.354764 | 0.3783517 | 0.1801845
87.855 | 7.931 | 7.539867 | 7.360664 | 0.3911326 | 0.1792037
87.865 | 7.9548 | 7.544812 | 7.366577 | 0.4099882 | 0.1782346
87.875 | 7.9582 | 7.549781 | 7.372504 | 0.4084186 | 0.1772771
87.88499 | 7.9806 | 7.554771 | 7.378439 | 0.425829 | 0.176332
87.89499 | 8.0087 | 7.559791 | 7.384393 | 0.4489095 | 0.1753972
87.90499 | 8.0229 | 7.564835 | 7.390361 | 0.4580652 | 0.1744735
87.91499 | 8.041 | 7.569611 | 7.396343 | 0.4713889 | 0.1732681
87.92499 | 8.0603 | 7.574705 | 7.402338 | 0.4855954 | 0.1723664
87.93498 | 8.0911 | 7.579817 | 7.408341 | 0.5112827 | 0.171476
87.94498 | 8.1045 | 7.584959 | 7.414364 | 0.5195407 | 0.1705954
87.95498 | 8.1257 | 7.590125 | 7.4204 | 0.5355745 | 0.1697251
87.96498 | 8.1572 | 7.595316 | 7.426451 | 0.5618845 | 0.168865
87.97498 | 8.1589 | 7.60017 | 7.432514 | 0.5587302 | 0.1676554
87.98498 | 8.2038 | 7.605408 | 7.438592 | 0.5983924 | 0.1668155
87.99497 | 8.2189 | 7.610664 | 7.444677 | 0.6082363 | 0.1659862
88.00497 | 8.2413 | 7.615949 | 7.450783 | 0.6253515 | 0.1651658
88.01497 | 8.2561 | 7.621257 | 7.456902 | 0.6348433 | 0.1643549
88.02497 | 8.2843 | 7.626588 | 7.463035 | 0.6577118 | 0.1635535
88.03497 | 8.2994 | 7.631943 | 7.469181 | 0.6674572 | 0.1627613
88.04496 | 8.314 | 7.637315 | 7.475336 | 0.6766849 | 0.1619791
88.05496 | 8.3297 | 7.642716 | 7.48151 | 0.6869843 | 0.1612052
88.06496 | 8.3504 | 7.648139 | 7.487699 | 0.7022608 | 0.1604404
88.07496 | 8.3625 | 7.653585 | 7.493901 | 0.7089145 | 0.1596843
88.08496 | 8.3785 | 7.659054 | 7.500117 | 0.7194455 | 0.1589371
88.09496 | 8.3865 | 7.664546 | 7.506348 | 0.7219539 | 0.1581985
88.10495 | 8.3954 | 7.670055 | 7.512585 | 0.7253453 | 0.1574692
88.11495 | 8.3942 | 7.675411 | 7.518844 | 0.7187885 | 0.1565679
88.12495 | 8.4035 | 7.680971 | 7.525116 | 0.7225295 | 0.1558549
88.13495 | 8.4026 | 7.686552 | 7.531402 | 0.7160481 | 0.1551501
88.14495 | 8.4072 | 7.692156 | 7.537702 | 0.7150444 | 0.1544536
88.15494 | 8.4103 | 7.697776 | 7.54401 | 0.7125243 | 0.1537659
88.16494 | 8.4087 | 7.703424 | 7.550338 | 0.7052764 | 0.1530855
88.17494 | 8.3927 | 7.709094 | 7.55668 | 0.6836065 | 0.1524131
88.18494 | 8.3932 | 7.714785 | 7.563037 | 0.6784146 | 0.1517487
88.19494 | 8.3776 | 7.720499 | 7.569407 | 0.6571007 | 0.151092
88.20494 | 8.3693 | 7.726235 | 7.575792 | 0.643065 | 0.1504431
88.21493 | 8.3684 | 7.731987 | 7.582184 | 0.6364132 | 0.1498025
88.22493 | 8.3538 | 7.737766 | 7.588597 | 0.616034 | 0.1491689
88.23493 | 8.3443 | 7.743567 | 7.595024 | 0.600733 | 0.1485428
88.24493 | 8.3176 | 7.74939 | 7.601465 | 0.5682104 | 0.1479241
88.25493 | 8.3217 | 7.755225 | 7.607921 | 0.5664745 | 0.1473045
88.26492 | 8.294 | 7.761085 | 7.614384 | 0.5329146 | 0.1467012
88.27492 | 8.2867 | 7.766973 | 7.620868 | 0.5197274 | 0.1461046
88.28492 | 8.2606 | 7.772881 | 7.627366 | 0.4877186 | 0.1455152
88.29492 | 8.2507 | 7.778812 | 7.633879 | 0.4718884 | 0.1449329
88.30492 | 8.2363 | 7.784763 | 7.640405 | 0.4515368 | 0.1443578
88.31492 | 8.2153 | 7.790736 | 7.646946 | 0.4245639 | 0.1437897
88.32491 | 8.1941 | 7.796724 | 7.653495 | 0.3973756 | 0.1432292
88.33491 | 8.1749 | 7.80274 | 7.660065 | 0.3721601 | 0.142675
88.34491 | 8.1617 | 7.808777 | 7.666649 | 0.3529234 | 0.1421278
88.35491 | 8.1239 | 7.814834 | 7.673247 | 0.3090655 | 0.1415873
88.36491 | 8.1138 | 7.820914 | 7.67986 | 0.2928864 | 0.1410536
88.3749 | 8.0855 | 7.827008 | 7.68648 | 0.2584923 | 0.1405272
88.3849 | 8.07 | 7.833129 | 7.693122 | 0.2368711 | 0.1400069
88.3949 | 8.0468 | 7.839267 | 7.699778 | 0.2075329 | 0.1394891
88.4049 | 8.0208 | 7.84543 | 7.706448 | 0.1753696 | 0.138982
88.4149 | 7.9999 | 7.851615 | 7.713133 | 0.1482854 | 0.1384814
88.4249 | 7.9779 | 7.85782 | 7.719833 | 0.1200802 | 0.1379872
88.43489 | 7.9506 | 7.86404 | 7.72654 | 0.08656044 | 0.1374998
88.44489 | 7.9364 | 7.870286 | 7.733268 | 0.06611368 | 0.1370182
88.45489 | 7.9125 | 7.876554 | 7.740011 | 0.03594621 | 0.1365428
88.46489 | 7.9082 | 7.882842 | 7.746768 | 0.02535811 | 0.1360734
88.47489 | 7.8799 | 7.889151 | 7.75354 | -0.009250515 | 0.1356101
88.48488 | 7.8671 | 7.895473 | 7.76032 | -0.02837323 | 0.135153
88.49488 | 7.8503 | 7.901823 | 7.767121 | -0.0515226 | 0.1347012
88.50488 | 7.8308 | 7.908192 | 7.773937 | -0.07739217 | 0.134255
88.51488 | 7.8231 | 7.914582 | 7.780768 | -0.09148179 | 0.1338142
88.52488 | 7.8067 | 7.920991 | 7.787613 | -0.1142913 | 0.1333787
88.53488 | 7.789 | 7.927421 | 7.794472 | -0.1384206 | 0.1329483
88.54487 | 7.7972 | 7.933863 | 7.80134 | -0.1366629 | 0.1325231
88.55487 | 7.7736 | 7.940331 | 7.808229 | -0.1667309 | 0.1321021
88.56487 | 7.7607 | 7.946818 | 7.815133 | -0.1861181 | 0.1316856
88.57487 | 7.7535 | 7.953324 | 7.822051 | -0.1998241 | 0.1312731
88.58487 | 7.7419 | 7.959849 | 7.828984 | -0.2179488 | 0.1308645
88.59486 | 7.72 | 7.966385 | 7.835925 | -0.2463851 | 0.1304598
88.60486 | 7.7243 | 7.972946 | 7.842888 | -0.248646 | 0.130058
88.61486 | 7.7092 | 7.979525 | 7.849866 | -0.2703246 | 0.1296591
88.62486 | 7.7111 | 7.986121 | 7.856858 | -0.2750206 | 0.1292627
88.63486 | 7.6897 | 7.992734 | 7.863865 | -0.3030336 | 0.1288685
88.64486 | 7.6808 | 7.999363 | 7.870887 | -0.3185632 | 0.1284761
88.65485 | 7.673 | 8.006003 | 7.877917 | -0.3330025 | 0.1280856
88.66485 | 7.6589 | 8.012664 | 7.884969 | -0.3537645 | 0.1276958
88.67485 | 7.6523 | 8.019342 | 7.892035 | -0.367042 | 0.1273067
88.68485 | 7.6474 | 8.026035 | 7.899117 | -0.3786347 | 0.126918
88.69485 | 7.6241 | 8.032742 | 7.906213 | -0.4086424 | 0.1265292
88.70484 | 7.6252 | 8.039458 | 7.913318 | -0.4142579 | 0.1261404
88.71484 | 7.6104 | 8.046194 | 7.920444 | -0.4357943 | 0.1257505
88.72484 | 7.5922 | 8.052945 | 7.927585 | -0.4607447 | 0.1253596
88.73484 | 7.5858 | 8.059709 | 7.934741 | -0.4739088 | 0.1249673
88.74484 | 7.5646 | 8.066486 | 7.941913 | -0.5018863 | 0.1245735
88.75484 | 7.5497 | 8.073277 | 7.949099 | -0.523577 | 0.1241779
88.76483 | 7.5445 | 8.080074 | 7.956293 | -0.535574 | 0.1237808
88.77483 | 7.5249 | 8.086891 | 7.96351 | -0.5619907 | 0.123381
88.78483 | 7.5123 | 8.09372 | 7.970741 | -0.5814201 | 0.122979
88.79483 | 7.5089 | 8.100562 | 7.977988 | -0.5916623 | 0.1225746
88.80483 | 7.4723 | 8.107417 | 7.985249 | -0.6351172 | 0.1221678
88.81482 | 7.4601 | 8.114278 | 7.992519 | -0.6541779 | 0.121759
88.82482 | 7.4601 | 8.121158 | 7.999811 | -0.6610582 | 0.1213474
88.83482 | 7.4197 | 8.128051 | 8.007118 | -0.7083514 | 0.1209334
88.84482 | 7.4218 | 8.134957 | 8.01444 | -0.7131574 | 0.1205171
88.85482 | 7.4126 | 8.141876 | 8.021778 | -0.7292764 | 0.1200987
88.86482 | 7.3946 | 8.148809 | 8.02913 | -0.7542085 | 0.1196782
88.87481 | 7.3642 | 8.155747 | 8.036491 | -0.791547 | 0.1192561
88.88481 | 7.3629 | 8.162706 | 8.043874 | -0.7998059 | 0.1188319
88.89481 | 7.3297 | 8.169678 | 8.051272 | -0.8399784 | 0.118406
88.90481 | 7.327 | 8.176665 | 8.058686 | -0.8496646 | 0.1179786
88.91481 | 7.309 | 8.183665 | 8.066115 | -0.8746648 | 0.1175498
88.9248 | 7.3045 | 8.190672 | 8.073552 | -0.8861721 | 0.1171203
88.9348 | 7.281 | 8.197701 | 8.081011 | -0.9167007 | 0.1166893
88.9448 | 7.2624 | 8.204744 | 8.088486 | -0.9423437 | 0.1162574
88.9548 | 7.2306 | 8.211801 | 8.095977 | -0.9812012 | 0.1158247
88.9648 | 7.2309 | 8.218873 | 8.103482 | -0.9879735 | 0.1153913
88.9748 | 7.1984 | 8.225961 | 8.111003 | -1.027561 | 0.1149573
88.98479 | 7.1923 | 8.233055 | 8.118532 | -1.040755 | 0.1145234
88.99479 | 7.1706 | 8.240173 | 8.126084 | -1.069573 | 0.1140886
89.00479 | 7.1412 | 8.247305 | 8.133651 | -1.106105 | 0.1136535
89.01479 | 7.1205 | 8.254452 | 8.141234 | -1.133952 | 0.1132183
89.02479 | 7.1031 | 8.261615 | 8.148832 | -1.158515 | 0.112783
89.03478 | 7.074 | 8.268786 | 8.156438 | -1.194786 | 0.112348
89.04478 | 7.0545 | 8.27598 | 8.164068 | -1.22148 | 0.1119128
89.05478 | 7.0288 | 8.28319 | 8.171712 | -1.25439 | 0.1114777
89.06478 | 7.0121 | 8.290416 | 8.179373 | -1.278316 | 0.1110429
89.07478 | 6.9923 | 8.297657 | 8.187049 | -1.305357 | 0.1106084
89.08478 | 6.9615 | 8.304915 | 8.19474 | -1.343415 | 0.1101745
89.09477 | 6.9563 | 8.312181 | 8.202439 | -1.355881 | 0.1097416
89.10477 | 6.9267 | 8.319471 | 8.210162 | -1.392771 | 0.109309
89.11477 | 6.9077 | 8.326778 | 8.2179 | -1.419078 | 0.1088773
89.12477 | 6.896 | 8.334101 | 8.225654 | -1.438101 | 0.1084465
89.13477 | 6.8832 | 8.341441 | 8.233424 | -1.458241 | 0.108017
89.14476 | 6.8815 | 8.34879 | 8.241201 | -1.46729 | 0.1075891
89.15476 | 6.8558 | 8.356165 | 8.249002 | -1.500365 | 0.1071624
89.16476 | 6.8575 | 8.363556 | 8.256819 | -1.506056 | 0.1067372
89.17476 | 6.8305 | 8.370965 | 8.264651 | -1.540465 | 0.1063138
89.18476 | 6.8262 | 8.378392 | 8.2725 | -1.552192 | 0.1058923
89.19476 | 6.8221 | 8.385836 | 8.280364 | -1.563736 | 0.105473
89.20475 | 6.8274 | 8.393292 | 8.288235 | -1.565892 | 0.1050564
89.21475 | 6.8169 | 8.400772 | 8.296131 | -1.583872 | 0.1046416
89.22475 | 6.8089 | 8.408271 | 8.304042 | -1.599371 | 0.1042293
89.23475 | 6.7998 | 8.415789 | 8.311969 | -1.615989 | 0.1038195
89.24475 | 6.8016 | 8.423325 | 8.319912 | -1.621725 | 0.1034127
89.25474 | 6.7767 | 8.430872 | 8.327863 | -1.654172 | 0.1030088
89.26474 | 6.8037 | 8.438446 | 8.335838 | -1.634746 | 0.1026078
89.27474 | 6.7878 | 8.446038 | 8.343829 | -1.658238 | 0.1022096
89.28474 | 6.7844 | 8.45365 | 8.351835 | -1.66925 | 0.1018146
89.29474 | 6.7806 | 8.461281 | 8.359858 | -1.680681 | 0.1014227
89.30474 | 6.776 | 8.46893 | 8.367896 | -1.69293 | 0.1010342
89.31473 | 6.7733 | 8.476592 | 8.375943 | -1.703292 | 0.1006492
89.32473 | 6.7729 | 8.48428 | 8.384013 | -1.71138 | 0.1002672
89.33473 | 6.7678 | 8.491988 | 8.3921 | -1.724188 | 0.09988851
89.34473 | 6.78 | 8.499715 | 8.400202 | -1.719715 | 0.09951319
89.35473 | 6.7655 | 8.507462 | 8.408321 | -1.741962 | 0.09914126
89.36472 | 6.767 | 8.51522 | 8.416447 | -1.74822 | 0.09877307
89.37472 | 6.7774 | 8.523006 | 8.424598 | -1.745606 | 0.0984079
89.38472 | 6.7751 | 8.53081 | 8.432764 | -1.75571 | 0.09804611
89.39472 | 6.7795 | 8.538635 | 8.440947 | -1.759135 | 0.09768769
89.40472 | 6.7857 | 8.546479 | 8.449146 | -1.760779 | 0.09733262
89.41472 | 6.7809 | 8.554342 | 8.457361 | -1.773442 | 0.09698088
89.42471 | 6.7855 | 8.562217 | 8.465584 | -1.776717 | 0.09663277
89.43471 | 6.791 | 8.570119 | 8.473832 | -1.779119 | 0.09628759
89.44471 | 6.8059 | 8.578041 | 8.482095 | -1.772141 | 0.09594565
89.45471 | 6.8 | 8.585982 | 8.490375 | -1.785982 | 0.09560694
89.46471 | 6.8168 | 8.593943 | 8.498671 | -1.777143 | 0.09527135
89.4747 | 6.8147 | 8.601915 | 8.506976 | -1.787215 | 0.09493925
89.4847 | 6.8247 | 8.609914 | 8.515304 | -1.785214 | 0.09460988
89.4947 | 6.8113 | 8.617933 | 8.523649 | -1.806633 | 0.09428356
89.5047 | 6.8412 | 8.62597 | 8.53201 | -1.78477 | 0.09396023
89.5147 | 6.8383 | 8.634028 | 8.540388 | -1.795728 | 0.09363985
89.5247 | 6.852 | 8.642104 | 8.548782 | -1.790104 | 0.09332239
89.53469 | 6.845 | 8.650192 | 8.557183 | -1.805192 | 0.0930081
89.54469 | 6.8545 | 8.658306 | 8.56561 | -1.803806 | 0.09269632
89.55469 | 6.8563 | 8.66644 | 8.574053 | -1.81014 | 0.0923873
89.56469 | 6.8515 | 8.674593 | 8.582512 | -1.823093 | 0.09208099
89.57469 | 6.8526 | 8.682766 | 8.590988 | -1.830166 | 0.09177738
89.58468 | 6.8605 | 8.690949 | 8.599472 | -1.830449 | 0.09147669
89.59468 | 6.8699 | 8.699159 | 8.607981 | -1.829259 | 0.0911783
89.60468 | 6.8594 | 8.707388 | 8.616506 | -1.847988 | 0.09088245
89.61468 | 6.8591 | 8.715637 | 8.625048 | -1.856537 | 0.09058911
89.62468 | 6.8409 | 8.723904 | 8.633606 | -1.883004 | 0.09029822
89.63468 | 6.8458 | 8.73219 | 8.64218 | -1.88639 | 0.09000975
89.64467 | 6.8303 | 8.740487 | 8.650763 | -1.910187 | 0.08972395
89.65467 | 6.8408 | 8.748811 | 8.659371 | -1.908011 | 0.08944018
89.66467 | 6.8226 | 8.757154 | 8.667995 | -1.934554 | 0.08915871
89.67467 | 6.8303 | 8.765516 | 8.676636 | -1.935216 | 0.0888795
89.68467 | 6.8212 | 8.773897 | 8.685294 | -1.952697 | 0.08860249
89.69466 | 6.801 | 8.782288 | 8.69396 | -1.981288 | 0.08832791
89.70466 | 6.8085 | 8.790706 | 8.702651 | -1.982206 | 0.08805522
89.71466 | 6.795 | 8.799143 | 8.711358 | -2.004143 | 0.08778463
89.72466 | 6.798 | 8.807599 | 8.720082 | -2.009599 | 0.08751612
89.73466 | 6.7957 | 8.816073 | 8.728823 | -2.020373 | 0.08724962
89.74466 | 6.7806 | 8.824566 | 8.737581 | -2.043966 | 0.08698513
89.75465 | 6.7919 | 8.83307 | 8.746347 | -2.04117 | 0.08672287
89.76465 | 6.7845 | 8.8416 | 8.755138 | -2.0571 | 0.08646227
89.77465 | 6.7648 | 8.85015 | 8.763946 | -2.08535 | 0.08620358
89.78465 | 6.7916 | 8.858718 | 8.772771 | -2.067118 | 0.08594675
89.79465 | 6.7745 | 8.867304 | 8.781613 | -2.092804 | 0.08569176
89.80464 | 6.7711 | 8.875901 | 8.790462 | -2.104801 | 0.08543881
89.81464 | 6.7877 | 8.884525 | 8.799337 | -2.096825 | 0.08518743
89.82464 | 6.7641 | 8.893167 | 8.80823 | -2.129067 | 0.08493779
89.83464 | 6.7747 | 8.901828 | 8.817139 | -2.127128 | 0.08468985
89.84464 | 6.7691 | 8.910508 | 8.826064 | -2.141408 | 0.08444363
89.85464 | 6.7704 | 8.919206 | 8.835007 | -2.148806 | 0.0841991
89.86463 | 6.7682 | 8.927915 | 8.843958 | -2.159715 | 0.08395644
89.87463 | 6.7766 | 8.93665 | 8.852935 | -2.16005 | 0.08371516
89.88463 | 6.7689 | 8.945404 | 8.861929 | -2.176504 | 0.08347549
89.89463 | 6.7779 | 8.954177 | 8.870939 | -2.176277 | 0.08323739
89.90463 | 6.7758 | 8.962968 | 8.879967 | -2.187168 | 0.08300084
89.91462 | 6.7703 | 8.971769 | 8.889003 | -2.201469 | 0.08276606
89.92462 | 6.7877 | 8.980597 | 8.898065 | -2.192897 | 0.08253255
89.93462 | 6.7877 | 8.989444 | 8.907143 | -2.201744 | 0.08230053
89.94462 | 6.8008 | 8.998309 | 8.916239 | -2.197509 | 0.08206998
89.95462 | 6.824 | 9.007193 | 8.925352 | -2.183193 | 0.08184088
89.96462 | 6.8182 | 9.016096 | 8.934483 | -2.197896 | 0.0816132
89.97461 | 6.8347 | 9.025008 | 8.943621 | -2.190308 | 0.08138715
89.98461 | 6.8464 | 9.033947 | 8.952785 | -2.187547 | 0.08116227
89.99461 | 6.8498 | 9.042906 | 8.961967 | -2.193106 | 0.08093877