## Summary
Parameter | MoC_0.66 F m -3 m
Sample | M17-SM_Cu_powder.dat
Method | GSAS-II
Phase name | MoC_0.66 F m -3 m
COD / MP ID | manual
Formula | Mo4 C2.64
Space group
Space group # | 225
Crystal system | cubic
a (Å) | 4.19272
b (Å) | 4.19272
c (Å) | 4.19272
α (°) | 90
β (°) | 90
γ (°) | 90
Volume (A^3) | 73.70327
da/a0 (%) | -1.417
db/b0 (%) | -1.417
dc/c0 (%) | -1.417
dV/V0 (%) | -4.192
Weight fraction (%) | 100
GSAS-II mass weight fraction (%) | 100
Weight fraction ± (%)
Weight fraction error source
Weight fraction propagated sigma (%)
Weight fraction systematic floor (%)
Weight fraction method | gsasii_mass_fraction
Integrated phase fraction (%)
Integrated - wt fraction (percentage points)
Integrated phase fraction method
Crystallite size (nm) | 1000
Crystallite size source | gsas_hap_size
Scale factor | 2.16826
Scale factor sigma | 0.0136049
Scale factor sigma (%) | 0.627
Scale factor sigma source | gsas_covariance
Scale * phase mass value | 900.8452
Legacy mass-weighted scale value | 900.8452
U (Caglioti) | 0.01489
V (Caglioti) | -0.01538
W (Caglioti) | 0.00566
X (Lorentzian) | 0
Y (Lorentzian) | 14.81214
η at strongest | 1
FWHM (°) | 15.6304
FWHM reference 2theta (deg) | 37.2242
FWHM reference hkl | [1, 1, 1]
N reflections | 5
Seeded by | gsas2
Zero shift (°) | -0.00155
Rwp (%) | 3.73
Rp (%) | 2.62
χ² | 34.528
GoF | 5.876

## Plot Data
2theta | Y_obs | Y_calc | Background | Residual | MoC_0.66 F m -3 m | MoC_0.66 F m -3 m peak 2θ | MoC_0.66 F m -3 m [hkl]
10.00918 | 53.3691 | 54.24109 | 53.22958 | -0.8719931 | 1.011514 | 37.109 | [111]
10.01918 | 53.3504 | 54.19589 | 53.18382 | -0.8454877 | 1.01207 | 43.115 | [200]
10.02917 | 53.3496 | 54.15092 | 53.13829 | -0.8013214 | 1.012627 | 62.615 | [220]
10.03917 | 53.2814 | 54.1061 | 53.09292 | -0.8247037 | 1.013185 | 75.081 | [311]
10.04917 | 53.2618 | 54.06148 | 53.04774 | -0.7996788 | 1.013743 | 79.051 | [222]
10.05917 | 53.2185 | 54.01705 | 53.00274 | -0.7985461 | 1.014302
10.06917 | 53.174 | 53.9728 | 52.95794 | -0.7988048 | 1.014861
10.07916 | 53.1731 | 53.9288 | 52.91338 | -0.7556982 | 1.01542
10.08916 | 53.072 | 53.88494 | 52.86896 | -0.8129376 | 1.01598
10.09916 | 53.0755 | 53.84127 | 52.82473 | -0.7657663 | 1.016541
10.10916 | 53.0062 | 53.79778 | 52.78068 | -0.7915835 | 1.017102
10.11916 | 52.9975 | 53.75449 | 52.73683 | -0.7569889 | 1.017664
10.12916 | 52.9531 | 53.71138 | 52.69316 | -0.7582814 | 1.018226
10.13915 | 52.9063 | 53.6685 | 52.64972 | -0.7622034 | 1.018788
10.14915 | 52.8595 | 53.62577 | 52.60642 | -0.7662684 | 1.019352
10.15915 | 52.8479 | 53.58322 | 52.5633 | -0.7353184 | 1.019916
10.16915 | 52.8011 | 53.54085 | 52.52037 | -0.7397529 | 1.02048
10.17915 | 52.7756 | 53.49867 | 52.47763 | -0.7230713 | 1.021045
10.18914 | 52.7257 | 53.45671 | 52.43511 | -0.7310148 | 1.02161
10.19914 | 52.6926 | 53.4149 | 52.39272 | -0.7222985 | 1.022176
10.20914 | 52.6485 | 53.37326 | 52.35052 | -0.7247642 | 1.022742
10.21914 | 52.591 | 53.33181 | 52.3085 | -0.7408109 | 1.023309
10.22914 | 52.6138 | 53.29054 | 52.26666 | -0.676738 | 1.023877
10.23914 | 52.5346 | 53.24944 | 52.225 | -0.7148448 | 1.024444
10.24913 | 52.529 | 53.20857 | 52.18356 | -0.6795715 | 1.025012
10.25913 | 52.4629 | 53.16784 | 52.14225 | -0.7049357 | 1.025582
10.26913 | 52.4549 | 53.12728 | 52.10113 | -0.6723776 | 1.026151
10.27913 | 52.4179 | 53.0869 | 52.06018 | -0.6689965 | 1.026721
10.28913 | 52.3628 | 53.04669 | 52.0194 | -0.6838918 | 1.027292
10.29912 | 52.3435 | 53.0067 | 51.97884 | -0.6632027 | 1.027862
10.30912 | 52.3193 | 52.96685 | 51.93841 | -0.6475486 | 1.028434
10.31912 | 52.2555 | 52.92717 | 51.89816 | -0.6716689 | 1.029006
10.32912 | 52.2705 | 52.88766 | 51.85808 | -0.6171631 | 1.029579
10.33912 | 52.1793 | 52.84833 | 51.81818 | -0.6690302 | 1.030152
10.34912 | 52.193 | 52.80917 | 51.77844 | -0.6161698 | 1.030726
10.35911 | 52.1233 | 52.77022 | 51.73892 | -0.6469199 | 1.0313
10.36911 | 52.0999 | 52.7314 | 51.69953 | -0.6315022 | 1.031875
10.37911 | 52.0706 | 52.69275 | 51.6603 | -0.6221549 | 1.03245
10.38911 | 52.0445 | 52.65428 | 51.62125 | -0.6097774 | 1.033026
10.39911 | 51.9907 | 52.61597 | 51.58237 | -0.625269 | 1.033603
10.4091 | 51.971 | 52.57787 | 51.54369 | -0.6068673 | 1.034179
10.4191 | 51.9273 | 52.5399 | 51.50514 | -0.6125951 | 1.034757
10.4291 | 51.9167 | 52.50209 | 51.46676 | -0.5853901 | 1.035335
10.4391 | 51.8384 | 52.46445 | 51.42854 | -0.6260517 | 1.035914
10.4491 | 51.8777 | 52.42698 | 51.39049 | -0.5492793 | 1.036493
10.4591 | 51.7931 | 52.38967 | 51.3526 | -0.5965721 | 1.037073
10.46909 | 51.785 | 52.35257 | 51.31491 | -0.5675667 | 1.037652
10.47909 | 51.7347 | 52.31559 | 51.27735 | -0.580888 | 1.038233
10.48909 | 51.7244 | 52.27877 | 51.23996 | -0.5543727 | 1.038814
10.49909 | 51.696 | 52.24212 | 51.20272 | -0.5461201 | 1.039396
10.50909 | 51.6554 | 52.20563 | 51.16565 | -0.5502296 | 1.039979
10.51908 | 51.6462 | 52.16934 | 51.12878 | -0.5231368 | 1.040561
10.52908 | 51.6084 | 52.13317 | 51.09202 | -0.5247686 | 1.041145
10.53908 | 51.5954 | 52.09716 | 51.05543 | -0.5017604 | 1.041729
10.54908 | 51.5562 | 52.06131 | 51.019 | -0.5051119 | 1.042313
10.55908 | 51.5374 | 52.02562 | 50.98272 | -0.4882224 | 1.042899
10.56908 | 51.534 | 51.99009 | 50.94661 | -0.4560911 | 1.043484
10.57907 | 51.4664 | 51.95475 | 50.91068 | -0.4883529 | 1.04407
10.58907 | 51.4666 | 51.91954 | 50.87488 | -0.4529363 | 1.044657
10.59907 | 51.4306 | 51.88448 | 50.83923 | -0.4538763 | 1.045244
10.60907 | 51.4166 | 51.84957 | 50.80374 | -0.432972 | 1.045832
10.61907 | 51.3925 | 51.81482 | 50.7684 | -0.422323 | 1.04642
10.62906 | 51.3752 | 51.78026 | 50.73325 | -0.4050631 | 1.047009
10.63906 | 51.3429 | 51.74582 | 50.69822 | -0.4029227 | 1.047599
10.64906 | 51.3068 | 51.71154 | 50.66335 | -0.4047356 | 1.048189
10.65906 | 51.2788 | 51.6774 | 50.62862 | -0.3986012 | 1.048779
10.66906 | 51.2559 | 51.64342 | 50.59405 | -0.3875192 | 1.049371
10.67906 | 51.2321 | 51.60959 | 50.55963 | -0.3774885 | 1.049962
10.68905 | 51.2151 | 51.57594 | 50.52539 | -0.3608426 | 1.050554
10.69905 | 51.1792 | 51.54241 | 50.49127 | -0.3632133 | 1.051147
10.70905 | 51.1394 | 51.50903 | 50.45729 | -0.3696337 | 1.05174
10.71905 | 51.1244 | 51.4758 | 50.42347 | -0.3514032 | 1.052334
10.72905 | 51.0919 | 51.44272 | 50.38979 | -0.3508214 | 1.052929
10.73904 | 51.0787 | 51.40982 | 50.3563 | -0.3311203 | 1.053524
10.74904 | 51.0422 | 51.37703 | 50.32291 | -0.3348336 | 1.054119
10.75904 | 51.0188 | 51.34439 | 50.28968 | -0.3255938 | 1.054716
10.76904 | 50.9834 | 51.3119 | 50.25659 | -0.3285001 | 1.055312
10.77904 | 50.9323 | 51.27955 | 50.22364 | -0.347252 | 1.05591
10.78904 | 50.9322 | 51.24735 | 50.19084 | -0.3151488 | 1.056508
10.79903 | 50.9037 | 51.21532 | 50.15822 | -0.3116221 | 1.057106
10.80903 | 50.8925 | 51.18341 | 50.1257 | -0.2909071 | 1.057705
10.81903 | 50.8719 | 51.15164 | 50.09333 | -0.2797353 | 1.058304
10.82903 | 50.8239 | 51.12001 | 50.0611 | -0.2961061 | 1.058905
10.83903 | 50.7889 | 51.08852 | 50.02901 | -0.2996191 | 1.059505
10.84902 | 50.7582 | 51.0572 | 49.9971 | -0.2990047 | 1.060106
10.85902 | 50.7341 | 51.026 | 49.96529 | -0.2918999 | 1.060708
10.86902 | 50.7056 | 50.99494 | 49.93363 | -0.2893355 | 1.06131
10.87902 | 50.6965 | 50.96401 | 49.9021 | -0.2675108 | 1.061913
10.88902 | 50.6625 | 50.93323 | 49.87071 | -0.2707252 | 1.062517
10.89902 | 50.6273 | 50.90258 | 49.83946 | -0.2752782 | 1.063121
10.90901 | 50.6095 | 50.8721 | 49.80837 | -0.2625996 | 1.063725
10.91901 | 50.5861 | 50.84173 | 49.7774 | -0.2556281 | 1.064331
10.92901 | 50.5602 | 50.81149 | 49.74656 | -0.2512934 | 1.064937
10.93901 | 50.5339 | 50.7814 | 49.71585 | -0.2474951 | 1.065543
10.94901 | 50.4856 | 50.75143 | 49.68528 | -0.2658324 | 1.06615
10.959 | 50.4696 | 50.72163 | 49.65488 | -0.2520347 | 1.066757
10.969 | 50.456 | 50.69194 | 49.62458 | -0.2359417 | 1.067366
10.979 | 50.422 | 50.66238 | 49.59441 | -0.2403828 | 1.067974
10.989 | 50.3998 | 50.63296 | 49.56437 | -0.2331574 | 1.068584
10.999 | 50.3707 | 50.60366 | 49.53447 | -0.2329649 | 1.069194
11.009 | 50.3265 | 50.5745 | 49.5047 | -0.2480048 | 1.069804
11.01899 | 50.3102 | 50.54551 | 49.47509 | -0.2353055 | 1.070415
11.02899 | 50.2896 | 50.51661 | 49.44558 | -0.2270083 | 1.071026
11.03899 | 50.2671 | 50.48784 | 49.4162 | -0.220742 | 1.071639
11.04899 | 50.2512 | 50.45921 | 49.38695 | -0.2080056 | 1.072252
11.05899 | 50.2267 | 50.4307 | 49.35783 | -0.203999 | 1.072865
11.06898 | 50.1781 | 50.40235 | 49.32887 | -0.2242497 | 1.073479
11.07898 | 50.1519 | 50.3741 | 49.30001 | -0.2222006 | 1.074093
11.08898 | 50.1361 | 50.34598 | 49.27127 | -0.2098792 | 1.074708
11.09898 | 50.0942 | 50.31799 | 49.24266 | -0.2237854 | 1.075324
11.10898 | 50.0798 | 50.29012 | 49.21418 | -0.2103184 | 1.075941
11.11898 | 50.0759 | 50.26238 | 49.18582 | -0.1864778 | 1.076558
11.12897 | 50.0353 | 50.23479 | 49.15762 | -0.1994905 | 1.077175
11.13897 | 50.0048 | 50.2073 | 49.12951 | -0.2025008 | 1.077793
11.14897 | 49.9885 | 50.17994 | 49.10152 | -0.1914358 | 1.078412
11.15897 | 49.9647 | 50.15269 | 49.07366 | -0.1879949 | 1.079031
11.16897 | 49.939 | 50.12558 | 49.04593 | -0.1865777 | 1.079651
11.17896 | 49.9159 | 50.09861 | 49.01834 | -0.1827104 | 1.080271
11.18896 | 49.8852 | 50.07174 | 48.99085 | -0.1865387 | 1.080892
11.19896 | 49.8744 | 50.04499 | 48.96348 | -0.1705892 | 1.081514
11.20896 | 49.8546 | 50.01836 | 48.93622 | -0.163761 | 1.082136
11.21896 | 49.832 | 49.99185 | 48.90909 | -0.1598539 | 1.082759
11.22896 | 49.8065 | 49.96547 | 48.88208 | -0.1589671 | 1.083383
11.23895 | 49.783 | 49.93923 | 48.85522 | -0.1562265 | 1.084006
11.24895 | 49.7527 | 49.91308 | 48.82845 | -0.1603791 | 1.084631
11.25895 | 49.7407 | 49.88705 | 48.80179 | -0.1463505 | 1.085256
11.26895 | 49.7365 | 49.86114 | 48.77526 | -0.12464 | 1.085882
11.27895 | 49.7113 | 49.83535 | 48.74884 | -0.1240476 | 1.086509
11.28894 | 49.7022 | 49.8097 | 48.72256 | -0.1074981 | 1.087135
11.29894 | 49.684 | 49.78414 | 48.69638 | -0.1001396 | 1.087763
11.30894 | 49.6586 | 49.7587 | 48.67031 | -0.1000974 | 1.088391
11.31894 | 49.6333 | 49.73337 | 48.64435 | -0.100071 | 1.08902
11.32894 | 49.6073 | 49.70816 | 48.61851 | -0.1008597 | 1.08965
11.33894 | 49.5981 | 49.68306 | 48.59278 | -0.08496327 | 1.09028
11.34893 | 49.5908 | 49.65811 | 48.5672 | -0.06730607 | 1.09091
11.35893 | 49.541 | 49.63324 | 48.5417 | -0.09223734 | 1.091541
11.36893 | 49.5386 | 49.60848 | 48.51631 | -0.06988194 | 1.092174
11.37893 | 49.5241 | 49.58384 | 48.49103 | -0.0597392 | 1.092806
11.38893 | 49.495 | 49.55931 | 48.46587 | -0.06430862 | 1.093439
11.39892 | 49.4945 | 49.53491 | 48.44084 | -0.04041398 | 1.094072
11.40892 | 49.4555 | 49.51061 | 48.4159 | -0.05510618 | 1.094707
11.41892 | 49.4575 | 49.48641 | 48.39107 | -0.02890917 | 1.095342
11.42892 | 49.4286 | 49.46232 | 48.36634 | -0.03372219 | 1.095978
11.43892 | 49.3995 | 49.43835 | 48.34173 | -0.03884502 | 1.096614
11.44892 | 49.3667 | 49.41448 | 48.31723 | -0.04777683 | 1.097251
11.45891 | 49.3708 | 49.39074 | 48.29285 | -0.01994114 | 1.097888
11.46891 | 49.3449 | 49.36709 | 48.26856 | -0.02218979 | 1.098526
11.47891 | 49.304 | 49.34355 | 48.24438 | -0.03954607 | 1.099165
11.48891 | 49.2957 | 49.32011 | 48.22031 | -0.02440981 | 1.099804
11.49891 | 49.2792 | 49.29678 | 48.19634 | -0.01758006 | 1.100444
11.5089 | 49.2526 | 49.27358 | 48.1725 | -0.02097969 | 1.101084
11.5189 | 49.2473 | 49.25046 | 48.14874 | -0.003161781 | 1.101725
11.5289 | 49.2255 | 49.22745 | 48.12508 | -0.001949167 | 1.102367
11.5389 | 49.2007 | 49.20454 | 48.10153 | -0.003841304 | 1.10301
11.5489 | 49.1838 | 49.18174 | 48.07808 | 0.002062291 | 1.103653
11.5589 | 49.1679 | 49.15904 | 48.05474 | 0.008862164 | 1.104297
11.56889 | 49.1248 | 49.13646 | 48.03152 | -0.01166394 | 1.10494
11.57889 | 49.1035 | 49.11397 | 48.00838 | -0.01047011 | 1.105585
11.58889 | 49.0941 | 49.09158 | 47.98535 | 0.002521275 | 1.106231
11.59889 | 49.0817 | 49.06929 | 47.96241 | 0.01241095 | 1.106877
11.60889 | 49.0464 | 49.0471 | 47.93958 | -0.0007009918 | 1.107524
11.61888 | 49.0259 | 49.02504 | 47.91686 | 0.000864274 | 1.108171
11.62888 | 49.0202 | 49.00305 | 47.89423 | 0.0171512 | 1.108819
11.63888 | 49.0042 | 48.98116 | 47.87169 | 0.02303818 | 1.109468
11.64888 | 48.9751 | 48.95937 | 47.84926 | 0.0157257 | 1.110118
11.65888 | 48.957 | 48.93769 | 47.82692 | 0.01931415 | 1.110768
11.66887 | 48.9307 | 48.91612 | 47.8047 | 0.01458252 | 1.111418
11.67887 | 48.904 | 48.89463 | 47.78256 | 0.009374393 | 1.112069
11.68887 | 48.8778 | 48.87323 | 47.76051 | 0.00456868 | 1.112721
11.69887 | 48.84 | 48.85193 | 47.73856 | -0.01193416 | 1.113374
11.70887 | 48.838 | 48.83073 | 47.71671 | 0.00726631 | 1.114027
11.71887 | 48.8276 | 48.80963 | 47.69495 | 0.01797051 | 1.114681
11.72886 | 48.8055 | 48.78864 | 47.67331 | 0.01685802 | 1.115335
11.73886 | 48.7588 | 48.76773 | 47.65174 | -0.008928733 | 1.11599
11.74886 | 48.7588 | 48.74691 | 47.63026 | 0.0118897 | 1.116646
11.75886 | 48.73 | 48.72619 | 47.60888 | 0.003813765 | 1.117302
11.76886 | 48.715 | 48.70556 | 47.5876 | 0.009443862 | 1.117959
11.77885 | 48.694 | 48.68504 | 47.56642 | 0.00895998 | 1.118616
11.78885 | 48.6603 | 48.6646 | 47.54532 | -0.004296278 | 1.119275
11.79885 | 48.646 | 48.64425 | 47.52431 | 0.001754863 | 1.119934
11.80885 | 48.6156 | 48.62399 | 47.50339 | -0.008386086 | 1.120594
11.81885 | 48.5895 | 48.60382 | 47.48256 | -0.01431872 | 1.121254
11.82885 | 48.5863 | 48.58374 | 47.46183 | 0.002557498 | 1.121915
11.83884 | 48.5646 | 48.56378 | 47.4412 | 0.0008229074 | 1.122576
11.84884 | 48.5535 | 48.54388 | 47.42064 | 0.009618114 | 1.123238
11.85884 | 48.5373 | 48.52408 | 47.40018 | 0.01322342 | 1.123901
11.86884 | 48.5246 | 48.50436 | 47.3798 | 0.0202393 | 1.124565
11.87884 | 48.5164 | 48.48473 | 47.3595 | 0.0316662 | 1.125229
11.88883 | 48.4885 | 48.46521 | 47.33932 | 0.02328507 | 1.125893
11.89883 | 48.4732 | 48.44576 | 47.31921 | 0.02743545 | 1.126559
11.90883 | 48.4841 | 48.4264 | 47.29918 | 0.0576981 | 1.127225
11.91883 | 48.4543 | 48.40713 | 47.27923 | 0.04717356 | 1.127892
11.92883 | 48.4353 | 48.38794 | 47.25938 | 0.04736228 | 1.12856
11.93883 | 48.4301 | 48.36884 | 47.23961 | 0.06126464 | 1.129228
11.94882 | 48.4017 | 48.34984 | 47.21994 | 0.05186209 | 1.129896
11.95882 | 48.4 | 48.33091 | 47.20034 | 0.06909308 | 1.130566
11.96882 | 48.4014 | 48.31206 | 47.18083 | 0.08933908 | 1.131236
11.97882 | 48.3908 | 48.2933 | 47.16139 | 0.09750037 | 1.131907
11.98882 | 48.3718 | 48.27462 | 47.14204 | 0.09717754 | 1.132578
11.99881 | 48.3634 | 48.25605 | 47.1228 | 0.1073525 | 1.13325
12.00881 | 48.3544 | 48.23754 | 47.10361 | 0.1168627 | 1.133923
12.01881 | 48.3468 | 48.21911 | 47.08451 | 0.12769 | 1.134596
12.02881 | 48.3171 | 48.20077 | 47.06549 | 0.1163347 | 1.13527
12.03881 | 48.3023 | 48.1825 | 47.04656 | 0.1197974 | 1.135945
12.04881 | 48.2918 | 48.16432 | 47.0277 | 0.1274786 | 1.136621
12.0588 | 48.2648 | 48.14624 | 47.00894 | 0.1185604 | 1.137296
12.0688 | 48.2424 | 48.12822 | 46.99025 | 0.1141796 | 1.137973
12.0788 | 48.2454 | 48.11028 | 46.97163 | 0.1351184 | 1.138651
12.0888 | 48.2221 | 48.09242 | 46.95309 | 0.1296773 | 1.139329
12.0988 | 48.2047 | 48.07464 | 46.93464 | 0.1300566 | 1.140008
12.10879 | 48.186 | 48.05696 | 46.91627 | 0.1290392 | 1.140687
12.11879 | 48.1826 | 48.03934 | 46.89797 | 0.1432608 | 1.141367
12.12879 | 48.1475 | 48.0218 | 46.87975 | 0.1257041 | 1.142048
12.13879 | 48.1321 | 48.00433 | 46.8616 | 0.1277694 | 1.14273
12.14879 | 48.1145 | 47.98694 | 46.84353 | 0.1275574 | 1.143412
12.15879 | 48.0904 | 47.96963 | 46.82554 | 0.1207683 | 1.144095
12.16878 | 48.0636 | 47.95241 | 46.80764 | 0.1111853 | 1.144778
12.17878 | 48.044 | 47.93526 | 46.78979 | 0.1087434 | 1.145463
12.18878 | 48.045 | 47.91817 | 46.77203 | 0.1268257 | 1.146147
12.19878 | 48.0098 | 47.90117 | 46.75433 | 0.1086324 | 1.146833
12.20878 | 48.0018 | 47.88424 | 46.73672 | 0.1175642 | 1.14752
12.21877 | 47.9933 | 47.8674 | 46.71919 | 0.1259046 | 1.148206
12.22877 | 47.9686 | 47.85061 | 46.70172 | 0.1179876 | 1.148894
12.23877 | 47.9558 | 47.8339 | 46.68432 | 0.1218968 | 1.149582
12.24877 | 47.9474 | 47.81727 | 46.667 | 0.1301325 | 1.150272
12.25877 | 47.9392 | 47.8007 | 46.64974 | 0.1384953 | 1.150961
12.26877 | 47.9353 | 47.78421 | 46.63256 | 0.1510854 | 1.151652
12.27876 | 47.9229 | 47.76781 | 46.61547 | 0.1550869 | 1.152342
12.28876 | 47.9093 | 47.75147 | 46.59843 | 0.157833 | 1.153034
12.29876 | 47.903 | 47.73519 | 46.58147 | 0.1678077 | 1.153727
12.30876 | 47.9004 | 47.71899 | 46.56457 | 0.1814113 | 1.15442
12.31876 | 47.893 | 47.70286 | 46.54774 | 0.1901443 | 1.155114
12.32875 | 47.9129 | 47.68681 | 46.531 | 0.2260909 | 1.155809
12.33875 | 47.9147 | 47.67082 | 46.51431 | 0.2438838 | 1.156504
12.34875 | 47.9183 | 47.65489 | 46.49769 | 0.2634073 | 1.1572
12.35875 | 47.9268 | 47.63904 | 46.48114 | 0.2877617 | 1.157897
12.36875 | 47.9256 | 47.62325 | 46.46466 | 0.3023472 | 1.158594
12.37875 | 47.9347 | 47.60754 | 46.44824 | 0.3271645 | 1.159293
12.38874 | 47.9405 | 47.5919 | 46.43191 | 0.348598 | 1.159991
12.39874 | 47.9611 | 47.57632 | 46.41563 | 0.3847799 | 1.160691
12.40874 | 47.9655 | 47.56081 | 46.39941 | 0.4046945 | 1.161391
12.41874 | 47.9841 | 47.54536 | 46.38327 | 0.4387423 | 1.162092
12.42874 | 48.0012 | 47.52998 | 46.36718 | 0.4712238 | 1.162794
12.43873 | 48.021 | 47.51468 | 46.35118 | 0.5063238 | 1.163495
12.44873 | 48.0523 | 47.49943 | 46.33523 | 0.5528735 | 1.164199
12.45873 | 48.0688 | 47.48424 | 46.31934 | 0.584558 | 1.164903
12.46873 | 48.0859 | 47.46912 | 46.30352 | 0.6167775 | 1.165607
12.47873 | 48.1149 | 47.45407 | 46.28776 | 0.6608325 | 1.166313
12.48873 | 48.1429 | 47.43908 | 46.27206 | 0.7038233 | 1.167019
12.49872 | 48.1702 | 47.42416 | 46.25644 | 0.7460355 | 1.167724
12.50872 | 48.1823 | 47.4093 | 46.24087 | 0.772999 | 1.168432
12.51872 | 48.2019 | 47.3945 | 46.22536 | 0.8073996 | 1.16914
12.52872 | 48.2168 | 47.37976 | 46.20991 | 0.8370375 | 1.169849
12.53872 | 48.2472 | 47.36509 | 46.19453 | 0.882113 | 1.170559
12.54871 | 48.2808 | 47.35049 | 46.17922 | 0.9303121 | 1.171268
12.55871 | 48.3039 | 47.33594 | 46.16396 | 0.9679641 | 1.171979
12.56871 | 48.313 | 47.32144 | 46.14875 | 0.991555 | 1.172691
12.57871 | 48.3417 | 47.30702 | 46.13361 | 1.034685 | 1.173404
12.58871 | 48.3695 | 47.29265 | 46.11853 | 1.076854 | 1.174117
12.59871 | 48.378 | 47.27834 | 46.10351 | 1.099664 | 1.174831
12.6087 | 48.3939 | 47.2641 | 46.08856 | 1.129799 | 1.175545
12.6187 | 48.4186 | 47.24991 | 46.07365 | 1.168689 | 1.17626
12.6287 | 48.4381 | 47.23578 | 46.0588 | 1.20232 | 1.176976
12.6387 | 48.4415 | 47.22171 | 46.04401 | 1.219793 | 1.177693
12.6487 | 48.4423 | 47.20769 | 46.02928 | 1.234606 | 1.178411
12.65869 | 48.4424 | 47.19375 | 46.01462 | 1.248649 | 1.179129
12.66869 | 48.4552 | 47.17985 | 46.00001 | 1.275347 | 1.179848
12.67869 | 48.4657 | 47.16601 | 45.98544 | 1.299688 | 1.180567
12.68869 | 48.4709 | 47.15223 | 45.97094 | 1.318672 | 1.181288
12.69869 | 48.4693 | 47.1385 | 45.95649 | 1.3308 | 1.182009
12.70869 | 48.4672 | 47.12483 | 45.9421 | 1.342371 | 1.182731
12.71868 | 48.4671 | 47.11123 | 45.92777 | 1.355873 | 1.183453
12.72868 | 48.4818 | 47.09767 | 45.91349 | 1.384133 | 1.184177
12.73868 | 48.4619 | 47.08416 | 45.89926 | 1.377737 | 1.184901
12.74868 | 48.4358 | 47.07071 | 45.88509 | 1.365087 | 1.185626
12.75868 | 48.4229 | 47.05732 | 45.87097 | 1.365582 | 1.186352
12.76867 | 48.4087 | 47.04399 | 45.85691 | 1.36471 | 1.187078
12.77867 | 48.3915 | 47.0307 | 45.8429 | 1.360797 | 1.187805
12.78867 | 48.3748 | 47.01747 | 45.82894 | 1.357331 | 1.188533
12.79867 | 48.3587 | 47.00429 | 45.81503 | 1.354412 | 1.189261
12.80867 | 48.3372 | 46.99116 | 45.80117 | 1.34604 | 1.189991
12.81867 | 48.3155 | 46.97808 | 45.78736 | 1.337415 | 1.190721
12.82866 | 48.289 | 46.96507 | 45.77362 | 1.323925 | 1.191451
12.83866 | 48.2583 | 46.9521 | 45.75992 | 1.306197 | 1.192183
12.84866 | 48.2239 | 46.93918 | 45.74627 | 1.284717 | 1.192915
12.85866 | 48.1975 | 46.92631 | 45.73267 | 1.271185 | 1.193649
12.86866 | 48.1499 | 46.9135 | 45.71911 | 1.236404 | 1.194383
12.87865 | 48.1104 | 46.90074 | 45.70563 | 1.209658 | 1.195117
12.88865 | 48.0901 | 46.88802 | 45.69217 | 1.202076 | 1.195852
12.89865 | 48.0482 | 46.87536 | 45.67877 | 1.172843 | 1.196588
12.90865 | 48.0042 | 46.86274 | 45.66541 | 1.141461 | 1.197325
12.91865 | 47.9644 | 46.85017 | 45.65211 | 1.11423 | 1.198063
12.92865 | 47.9132 | 46.83765 | 45.63885 | 1.07555 | 1.198802
12.93864 | 47.8613 | 46.82519 | 45.62565 | 1.03611 | 1.19954
12.94864 | 47.8192 | 46.81277 | 45.61249 | 1.006433 | 1.20028
12.95864 | 47.7817 | 46.80039 | 45.59937 | 0.9813087 | 1.201021
12.96864 | 47.7327 | 46.78806 | 45.5863 | 0.9446367 | 1.201763
12.97864 | 47.6699 | 46.77578 | 45.57328 | 0.8941175 | 1.202505
12.98863 | 47.6332 | 46.76356 | 45.56031 | 0.8696393 | 1.203247
12.99863 | 47.5782 | 46.75137 | 45.54738 | 0.8268266 | 1.203991
13.00863 | 47.5265 | 46.73923 | 45.5345 | 0.7872677 | 1.204736
13.01863 | 47.4801 | 46.72714 | 45.52166 | 0.752963 | 1.205481
13.02863 | 47.4287 | 46.71509 | 45.50886 | 0.7136124 | 1.206228
13.03863 | 47.3838 | 46.70308 | 45.49611 | 0.6807167 | 1.206974
13.04862 | 47.3418 | 46.69114 | 45.48341 | 0.650664 | 1.207721
13.05862 | 47.2933 | 46.67922 | 45.47075 | 0.6140786 | 1.20847
13.06862 | 47.2391 | 46.66735 | 45.45813 | 0.5717487 | 1.209219
13.07862 | 47.2009 | 46.65553 | 45.44556 | 0.5453748 | 1.209969
13.08862 | 47.1652 | 46.64374 | 45.43302 | 0.5214573 | 1.21072
13.09861 | 47.1183 | 46.63202 | 45.42054 | 0.4862847 | 1.211471
13.10861 | 47.0579 | 46.62032 | 45.4081 | 0.4375804 | 1.212224
13.11861 | 47.0213 | 46.60867 | 45.39569 | 0.4126333 | 1.212977
13.12861 | 46.976 | 46.59706 | 45.38333 | 0.3789438 | 1.213731
13.13861 | 46.9414 | 46.58549 | 45.371 | 0.3559121 | 1.214486
13.14861 | 46.9175 | 46.57396 | 45.35872 | 0.3435384 | 1.215241
13.1586 | 46.8894 | 46.56249 | 45.34649 | 0.3269118 | 1.215997
13.1686 | 46.857 | 46.55104 | 45.33429 | 0.3059552 | 1.216754
13.1786 | 46.817 | 46.53964 | 45.32213 | 0.2773577 | 1.217512
13.1886 | 46.7961 | 46.52828 | 45.31001 | 0.2678194 | 1.21827
13.1986 | 46.755 | 46.51696 | 45.29793 | 0.2380407 | 1.21903
13.20859 | 46.7354 | 46.50569 | 45.2859 | 0.2297107 | 1.21979
13.21859 | 46.6877 | 46.49445 | 45.2739 | 0.1932523 | 1.220551
13.22859 | 46.6847 | 46.48325 | 45.26193 | 0.2014542 | 1.221312
13.23859 | 46.6587 | 46.47208 | 45.25001 | 0.1866169 | 1.222075
13.24859 | 46.6374 | 46.46096 | 45.23812 | 0.1764407 | 1.222839
13.25859 | 46.6269 | 46.44987 | 45.22627 | 0.1770259 | 1.223603
13.26858 | 46.6019 | 46.43884 | 45.21447 | 0.1630617 | 1.224367
13.27858 | 46.5831 | 46.42783 | 45.2027 | 0.1552706 | 1.225133
13.28858 | 46.5752 | 46.41686 | 45.19096 | 0.1583417 | 1.2259
13.29858 | 46.5515 | 46.40592 | 45.17926 | 0.1455753 | 1.226667
13.30858 | 46.5431 | 46.39503 | 45.16759 | 0.1480718 | 1.227436
13.31857 | 46.538 | 46.38418 | 45.15598 | 0.1538204 | 1.228204
13.32857 | 46.5321 | 46.37336 | 45.14438 | 0.1587435 | 1.228974
13.33857 | 46.519 | 46.36257 | 45.13283 | 0.1564302 | 1.229745
13.34857 | 46.507 | 46.35182 | 45.1213 | 0.1551808 | 1.230516
13.35857 | 46.5017 | 46.3411 | 45.10982 | 0.1605958 | 1.231289
13.36857 | 46.4817 | 46.33042 | 45.09836 | 0.1512752 | 1.232062
13.37856 | 46.4752 | 46.31979 | 45.08696 | 0.1554089 | 1.232835
13.38856 | 46.4627 | 46.30918 | 45.07557 | 0.1535182 | 1.23361
13.39856 | 46.4821 | 46.29861 | 45.06422 | 0.1834931 | 1.234385
13.40856 | 46.4695 | 46.28807 | 45.0529 | 0.1814336 | 1.235162
13.41856 | 46.4591 | 46.27756 | 45.04162 | 0.1815401 | 1.235939
13.42855 | 46.4435 | 46.2671 | 45.03038 | 0.1764022 | 1.236716
13.43855 | 46.4394 | 46.25666 | 45.01916 | 0.1827413 | 1.237495
13.44855 | 46.4407 | 46.24625 | 45.00798 | 0.1944474 | 1.238275
13.45855 | 46.4168 | 46.23588 | 44.99682 | 0.1809204 | 1.239056
13.46855 | 46.4212 | 46.22554 | 44.9857 | 0.1956606 | 1.239837
13.47855 | 46.4051 | 46.21523 | 44.97461 | 0.1898686 | 1.240619
13.48854 | 46.386 | 46.20497 | 44.96356 | 0.1810341 | 1.241401
13.49854 | 46.3843 | 46.19472 | 44.95254 | 0.1895781 | 1.242185
13.50854 | 46.3737 | 46.18451 | 44.94154 | 0.1891905 | 1.24297
13.51854 | 46.3682 | 46.17433 | 44.93057 | 0.1938717 | 1.243755
13.52854 | 46.3551 | 46.16418 | 44.91964 | 0.1909216 | 1.244542
13.53853 | 46.3475 | 46.15407 | 44.90874 | 0.1934307 | 1.245328
13.54853 | 46.3304 | 46.14398 | 44.89786 | 0.1864195 | 1.246116
13.55853 | 46.3264 | 46.13392 | 44.88702 | 0.192478 | 1.246905
13.56853 | 46.3029 | 46.12389 | 44.8762 | 0.1790066 | 1.247695
13.57853 | 46.2884 | 46.11389 | 44.86541 | 0.1745054 | 1.248485
13.58853 | 46.2721 | 46.10393 | 44.85465 | 0.1681749 | 1.249277
13.59852 | 46.2601 | 46.09399 | 44.84393 | 0.1661051 | 1.250068
13.60852 | 46.2383 | 46.08408 | 44.83322 | 0.1542164 | 1.250861
13.61852 | 46.237 | 46.0742 | 44.82255 | 0.162799 | 1.251655
13.62852 | 46.2164 | 46.06435 | 44.8119 | 0.1520532 | 1.25245
13.63852 | 46.2047 | 46.05452 | 44.80128 | 0.1501793 | 1.253245
13.64851 | 46.189 | 46.04473 | 44.79069 | 0.1442677 | 1.254041
13.65851 | 46.1794 | 46.03496 | 44.78012 | 0.1444384 | 1.254838
13.66851 | 46.167 | 46.02522 | 44.76958 | 0.1417814 | 1.255636
13.67851 | 46.1416 | 46.0155 | 44.75907 | 0.1260975 | 1.256435
13.68851 | 46.1373 | 46.00581 | 44.74858 | 0.1314868 | 1.257235
13.69851 | 46.1155 | 45.99615 | 44.73811 | 0.1193493 | 1.258036
13.7085 | 46.096 | 45.98652 | 44.72769 | 0.1094761 | 1.258836
13.7185 | 46.0864 | 45.97691 | 44.71727 | 0.1094862 | 1.259639
13.7285 | 46.0748 | 45.96733 | 44.70689 | 0.1074705 | 1.260442
13.7385 | 46.0424 | 45.95777 | 44.69652 | 0.08462921 | 1.261246
13.7485 | 46.0424 | 45.94824 | 44.68619 | 0.09416253 | 1.262051
13.75849 | 46.029 | 45.93874 | 44.67588 | 0.09026128 | 1.262856
13.76849 | 46.006 | 45.92926 | 44.66559 | 0.07674473 | 1.263663
13.77849 | 45.994 | 45.9198 | 44.65533 | 0.07420358 | 1.264471
13.78849 | 45.9891 | 45.91036 | 44.64508 | 0.07873799 | 1.265279
13.79849 | 45.9696 | 45.90095 | 44.63486 | 0.06864832 | 1.266088
13.80849 | 45.9512 | 45.89157 | 44.62467 | 0.05963466 | 1.266899
13.81848 | 45.9464 | 45.88221 | 44.6145 | 0.06418816 | 1.267709
13.82848 | 45.9173 | 45.87287 | 44.60435 | 0.0444276 | 1.268521
13.83848 | 45.9151 | 45.86356 | 44.59422 | 0.05154392 | 1.269334
13.84848 | 45.8834 | 45.85426 | 44.58412 | 0.02913733 | 1.270147
13.85848 | 45.8587 | 45.84499 | 44.57403 | 0.01370807 | 1.270962
13.86847 | 45.8559 | 45.83575 | 44.56398 | 0.02014705 | 1.271776
13.87847 | 45.8504 | 45.82653 | 44.55393 | 0.0238732 | 1.272593
13.88847 | 45.8233 | 45.81732 | 44.54391 | 0.005977433 | 1.27341
13.89847 | 45.8113 | 45.80814 | 44.53391 | 0.00315989 | 1.274228
13.90847 | 45.804 | 45.79898 | 44.52393 | 0.005020807 | 1.275047
13.91847 | 45.8027 | 45.78984 | 44.51397 | 0.01286063 | 1.275867
13.92846 | 45.7897 | 45.78073 | 44.50404 | 0.008970283 | 1.276686
13.93846 | 45.7753 | 45.77163 | 44.49412 | 0.003668172 | 1.277508
13.94846 | 45.7573 | 45.76255 | 44.48422 | -0.005254351 | 1.278331
13.95846 | 45.7353 | 45.7535 | 44.47434 | -0.01819721 | 1.279154
13.96846 | 45.7075 | 45.74446 | 44.46448 | -0.0369602 | 1.279978
13.97845 | 45.7138 | 45.73545 | 44.45465 | -0.02165205 | 1.280803
13.98845 | 45.6981 | 45.72645 | 44.44483 | -0.02835433 | 1.281629
13.99845 | 45.6849 | 45.71748 | 44.43502 | -0.03257624 | 1.282456
14.00845 | 45.6836 | 45.70852 | 44.42523 | -0.02491717 | 1.283283
14.01845 | 45.6677 | 45.69958 | 44.41546 | -0.03187704 | 1.284112
14.02845 | 45.6682 | 45.69066 | 44.40571 | -0.02245559 | 1.284942
14.03844 | 45.6585 | 45.68176 | 44.39599 | -0.02326163 | 1.285771
14.04844 | 45.6429 | 45.67288 | 44.38627 | -0.02997692 | 1.286603
14.05844 | 45.6306 | 45.66401 | 44.37658 | -0.03341036 | 1.287435
14.06844 | 45.603 | 45.65516 | 44.36689 | -0.05216146 | 1.288268
14.07844 | 45.5917 | 45.64633 | 44.35723 | -0.05463029 | 1.289103
14.08843 | 45.5918 | 45.63753 | 44.34759 | -0.04572519 | 1.289937
14.09843 | 45.5837 | 45.62873 | 44.33796 | -0.04502845 | 1.290773
14.10843 | 45.5776 | 45.61995 | 44.32834 | -0.04234867 | 1.29161
14.11843 | 45.5588 | 45.61119 | 44.31874 | -0.05238557 | 1.292447
14.12843 | 45.5621 | 45.60244 | 44.30915 | -0.04033894 | 1.293286
14.13843 | 45.5453 | 45.59371 | 44.29958 | -0.04840874 | 1.294126
14.14842 | 45.5462 | 45.585 | 44.29004 | -0.0388031 | 1.294965
14.15842 | 45.5196 | 45.5763 | 44.2805 | -0.05670472 | 1.295807
14.16842 | 45.5006 | 45.56762 | 44.27097 | -0.06702189 | 1.296649
14.17842 | 45.5167 | 45.55895 | 44.26146 | -0.04225459 | 1.297492
14.18842 | 45.4872 | 45.5503 | 44.25197 | -0.06310235 | 1.298337
14.19841 | 45.4911 | 45.54167 | 44.24249 | -0.05057368 | 1.299181
14.20841 | 45.4877 | 45.53305 | 44.23302 | -0.04535139 | 1.300027
14.21841 | 45.4771 | 45.52444 | 44.22357 | -0.0473435 | 1.300874
14.22841 | 45.4603 | 45.51585 | 44.21413 | -0.05555003 | 1.301722
14.23841 | 45.466 | 45.50727 | 44.2047 | -0.04127072 | 1.302571
14.24841 | 45.4459 | 45.49871 | 44.19528 | -0.05280526 | 1.30342
14.2584 | 45.4392 | 45.49016 | 44.18589 | -0.05096198 | 1.30427
14.2684 | 45.4321 | 45.48162 | 44.1765 | -0.04952383 | 1.305122
14.2784 | 45.4428 | 45.4731 | 44.16712 | -0.03029908 | 1.305974
14.2884 | 45.4301 | 45.46459 | 44.15776 | -0.0344874 | 1.306828
14.2984 | 45.4104 | 45.45609 | 44.14841 | -0.04568853 | 1.307682
14.30839 | 45.4118 | 45.44761 | 44.13907 | -0.03581081 | 1.308537
14.31839 | 45.4095 | 45.43914 | 44.12974 | -0.02963713 | 1.309393
14.32839 | 45.4056 | 45.43068 | 44.12043 | -0.02507586 | 1.31025
14.33839 | 45.396 | 45.42223 | 44.11112 | -0.02622652 | 1.311108
14.34839 | 45.3946 | 45.41379 | 44.10182 | -0.01918928 | 1.311968
14.35839 | 45.3873 | 45.40536 | 44.09254 | -0.01806365 | 1.312828
14.36838 | 45.3781 | 45.39696 | 44.08327 | -0.01885783 | 1.313688
14.37838 | 45.3611 | 45.38855 | 44.07401 | -0.02745494 | 1.31455
14.38838 | 45.3809 | 45.38016 | 44.06475 | 0.0007368605 | 1.315413
14.39838 | 45.3714 | 45.37178 | 44.05551 | -0.0003822808 | 1.316277
14.40838 | 45.3327 | 45.36341 | 44.04627 | -0.03071217 | 1.317141
14.41837 | 45.332 | 45.35506 | 44.03705 | -0.02306092 | 1.318006
14.42837 | 45.3386 | 45.34671 | 44.02784 | -0.008111482 | 1.318873
14.43837 | 45.3239 | 45.33837 | 44.01863 | -0.01447233 | 1.319741
14.44837 | 45.3201 | 45.33004 | 44.00943 | -0.009942998 | 1.320609
14.45837 | 45.312 | 45.32172 | 44.00024 | -0.009723358 | 1.321479
14.46837 | 45.3043 | 45.31341 | 43.99106 | -0.009113387 | 1.32235
14.47836 | 45.2938 | 45.30512 | 43.9819 | -0.01132106 | 1.32322
14.48836 | 45.2871 | 45.29683 | 43.97274 | -0.009729622 | 1.324093
14.49836 | 45.274 | 45.28855 | 43.96358 | -0.01454697 | 1.324966
14.50836 | 45.2722 | 45.28027 | 43.95443 | -0.00807318 | 1.325841
14.51836 | 45.2497 | 45.27201 | 43.94529 | -0.02230812 | 1.326716
14.52835 | 45.2365 | 45.26376 | 43.93617 | -0.02725948 | 1.327592
14.53835 | 45.2194 | 45.25551 | 43.92704 | -0.03611105 | 1.328469
14.54835 | 45.2184 | 45.24727 | 43.91792 | -0.02887063 | 1.329347
14.55835 | 45.225 | 45.23904 | 43.90881 | -0.0140379 | 1.330227
14.56835 | 45.2146 | 45.23081 | 43.89971 | -0.01621285 | 1.331107
14.57835 | 45.2102 | 45.2226 | 43.89061 | -0.01239544 | 1.331988
14.58834 | 45.1886 | 45.21439 | 43.88152 | -0.02579336 | 1.332869
14.59834 | 45.1875 | 45.20619 | 43.87244 | -0.01869027 | 1.333753
14.60834 | 45.1732 | 45.19799 | 43.86336 | -0.02479412 | 1.334637
14.61834 | 45.1657 | 45.1898 | 43.85428 | -0.0241048 | 1.335522
14.62834 | 45.1525 | 45.18162 | 43.84521 | -0.02912193 | 1.336408
14.63833 | 45.1525 | 45.17345 | 43.83616 | -0.02095372 | 1.337295
14.64833 | 45.1426 | 45.16528 | 43.8271 | -0.02268346 | 1.338183
14.65833 | 45.1365 | 45.15712 | 43.81805 | -0.02061928 | 1.339072
14.66833 | 45.1318 | 45.14896 | 43.809 | -0.01716089 | 1.339962
14.67833 | 45.142 | 45.14081 | 43.79996 | 0.001191807 | 1.340853
14.68833 | 45.1241 | 45.13266 | 43.79092 | -0.008561148 | 1.341745
14.69832 | 45.1033 | 45.12453 | 43.78189 | -0.02122758 | 1.342638
14.70832 | 45.1089 | 45.11639 | 43.77286 | -0.007490894 | 1.343532
14.71832 | 45.121 | 45.10826 | 43.76383 | 0.01274079 | 1.344427
14.72832 | 45.1108 | 45.10013 | 43.75481 | 0.01066761 | 1.345323
14.73832 | 45.0885 | 45.09201 | 43.74579 | -0.00351013 | 1.34622
14.74831 | 45.0897 | 45.0839 | 43.73678 | 0.005799468 | 1.347117
14.75831 | 45.0907 | 45.07579 | 43.72777 | 0.0149128 | 1.348017
14.76831 | 45.0704 | 45.06768 | 43.71876 | 0.002722221 | 1.348917
14.77831 | 45.0816 | 45.05957 | 43.70975 | 0.02202753 | 1.349818
14.78831 | 45.0716 | 45.05147 | 43.70075 | 0.02012919 | 1.35072
14.79831 | 45.0612 | 45.04337 | 43.69175 | 0.01782711 | 1.351623
14.8083 | 45.0416 | 45.03529 | 43.68276 | 0.006313537 | 1.352526
14.8183 | 45.0501 | 45.0272 | 43.67376 | 0.02290479 | 1.353432
14.8283 | 45.0306 | 45.01911 | 43.66477 | 0.01149272 | 1.354338
14.8383 | 45.0441 | 45.01102 | 43.65578 | 0.03307793 | 1.355245
14.8483 | 45.0289 | 45.00294 | 43.64679 | 0.02596022 | 1.356154
14.85829 | 45.0188 | 44.99487 | 43.63781 | 0.02393193 | 1.357062
14.86829 | 45.0115 | 44.98679 | 43.62882 | 0.02470927 | 1.357972
14.87829 | 45.0072 | 44.97872 | 43.61983 | 0.02848425 | 1.358884
14.88829 | 45.0072 | 44.97064 | 43.61085 | 0.03655703 | 1.359796
14.89829 | 44.9922 | 44.96257 | 43.60186 | 0.02962787 | 1.360709
14.90829 | 44.9639 | 44.9545 | 43.59288 | 0.009396806 | 1.361624
14.91828 | 44.9703 | 44.94644 | 43.58391 | 0.02385616 | 1.362539
14.92828 | 44.9572 | 44.93838 | 43.57492 | 0.01882207 | 1.363455
14.93828 | 44.9424 | 44.93031 | 43.56594 | 0.01208665 | 1.364373
14.94828 | 44.9325 | 44.92225 | 43.55696 | 0.01024994 | 1.365291
14.95828 | 44.9188 | 44.91419 | 43.54798 | 0.004612357 | 1.366211
14.96827 | 44.9182 | 44.90613 | 43.539 | 0.01206567 | 1.367131
14.97827 | 44.9172 | 44.89807 | 43.53002 | 0.01912647 | 1.368052
14.98827 | 44.9047 | 44.89001 | 43.52104 | 0.01468668 | 1.368975
14.99827 | 44.9123 | 44.88195 | 43.51205 | 0.03034646 | 1.369899
15.00827 | 44.8811 | 44.87389 | 43.50307 | 0.007206053 | 1.370824
15.01826 | 44.8578 | 44.86584 | 43.49409 | -0.008042653 | 1.371749
15.02826 | 44.8459 | 44.85778 | 43.48511 | -0.0118831 | 1.372676
15.03826 | 44.8552 | 44.84972 | 43.47612 | 0.005476607 | 1.373604
15.04826 | 44.8484 | 44.84166 | 43.46713 | 0.006736714 | 1.374533
15.05826 | 44.8264 | 44.8336 | 43.45814 | -0.007202713 | 1.375463
15.06826 | 44.7988 | 44.82554 | 43.44915 | -0.02674142 | 1.376394
15.07825 | 44.8106 | 44.81749 | 43.44016 | -0.006887556 | 1.377326
15.08825 | 44.8111 | 44.80942 | 43.43117 | 0.00167559 | 1.378259
15.09825 | 44.8161 | 44.80136 | 43.42217 | 0.01473974 | 1.379193
15.10825 | 44.7856 | 44.79329 | 43.41317 | -0.007694862 | 1.380129
15.11825 | 44.7601 | 44.78523 | 43.40416 | -0.02512802 | 1.381065
15.12824 | 44.7445 | 44.77717 | 43.39517 | -0.0326678 | 1.382002
15.13824 | 44.7302 | 44.7691 | 43.38616 | -0.03889785 | 1.38294
15.14824 | 44.7284 | 44.76103 | 43.37715 | -0.03262589 | 1.38388
15.15824 | 44.7326 | 44.75295 | 43.36813 | -0.02035206 | 1.384821
15.16824 | 44.7126 | 44.74488 | 43.35911 | -0.03227606 | 1.385763
15.17824 | 44.6755 | 44.7368 | 43.35009 | -0.06129776 | 1.386706
15.18823 | 44.6829 | 44.72873 | 43.34108 | -0.0458252 | 1.387649
15.19823 | 44.696 | 44.72064 | 43.33205 | -0.02464207 | 1.388594
15.20823 | 44.6772 | 44.71256 | 43.32302 | -0.03535617 | 1.38954
15.21823 | 44.6683 | 44.70447 | 43.31398 | -0.03616744 | 1.390488
15.22823 | 44.6556 | 44.69638 | 43.30494 | -0.04077562 | 1.391436
15.23822 | 44.6396 | 44.68829 | 43.2959 | -0.04868897 | 1.392384
15.24822 | 44.6485 | 44.68019 | 43.28686 | -0.03169085 | 1.393335
15.25822 | 44.6284 | 44.67209 | 43.2778 | -0.04368948 | 1.394287
15.26822 | 44.6159 | 44.66398 | 43.26875 | -0.04808442 | 1.395239
15.27822 | 44.6043 | 44.65588 | 43.25968 | -0.05157577 | 1.396193
15.28822 | 44.5948 | 44.64776 | 43.25062 | -0.05296319 | 1.397148
15.29821 | 44.5921 | 44.63966 | 43.24155 | -0.04755505 | 1.398103
15.30821 | 44.5957 | 44.63153 | 43.23247 | -0.03583453 | 1.39906
15.31821 | 44.591 | 44.62341 | 43.22339 | -0.03240998 | 1.400018
15.32821 | 44.5867 | 44.61528 | 43.2143 | -0.02858094 | 1.400978
15.33821 | 44.5762 | 44.60715 | 43.20521 | -0.03094756 | 1.401938
15.3482 | 44.5653 | 44.59902 | 43.19612 | -0.0337175 | 1.402899
15.3582 | 44.5649 | 44.59087 | 43.18701 | -0.02597461 | 1.403861
15.3682 | 44.5511 | 44.58273 | 43.1779 | -0.03162718 | 1.404825
15.3782 | 44.5562 | 44.57457 | 43.16878 | -0.01837447 | 1.40579
15.3882 | 44.5229 | 44.56642 | 43.15966 | -0.04351679 | 1.406756
15.3982 | 44.5372 | 44.55825 | 43.15053 | -0.02105374 | 1.407723
15.40819 | 44.5275 | 44.55009 | 43.1414 | -0.02259339 | 1.40869
15.41819 | 44.5318 | 44.54192 | 43.13226 | -0.0101194 | 1.40966
15.42819 | 44.5239 | 44.53374 | 43.12311 | -0.009839898 | 1.41063
15.43819 | 44.5246 | 44.52555 | 43.11395 | -0.0009547554 | 1.411602
15.44819 | 44.5061 | 44.51736 | 43.10479 | -0.01126353 | 1.412575
15.45818 | 44.4941 | 44.50917 | 43.09563 | -0.01507448 | 1.413547
15.46818 | 44.5029 | 44.50097 | 43.08645 | 0.001928885 | 1.414522
15.47818 | 44.4975 | 44.49276 | 43.07726 | 0.004738539 | 1.415498
15.48818 | 44.4869 | 44.48455 | 43.06807 | 0.002354477 | 1.416476
15.49818 | 44.4583 | 44.47632 | 43.05887 | -0.018023 | 1.417454
15.50818 | 44.4704 | 44.46809 | 43.04966 | 0.002306087 | 1.418434
15.51817 | 44.4841 | 44.45987 | 43.04045 | 0.0242338 | 1.419413
15.52817 | 44.4721 | 44.45162 | 43.03123 | 0.02047641 | 1.420395
15.53817 | 44.479 | 44.44337 | 43.022 | 0.03562627 | 1.421378
15.54817 | 44.4577 | 44.43512 | 43.01275 | 0.02258313 | 1.422362
15.55817 | 44.4566 | 44.42685 | 43.00351 | 0.02974725 | 1.423347
15.56816 | 44.4466 | 44.41859 | 42.99426 | 0.02801047 | 1.424333
15.57816 | 44.4413 | 44.41031 | 42.98499 | 0.03098931 | 1.42532
15.58816 | 44.446 | 44.40202 | 42.97572 | 0.04397593 | 1.426309
15.59816 | 44.4248 | 44.39373 | 42.96643 | 0.03107013 | 1.427299
15.60816 | 44.4147 | 44.38543 | 42.95714 | 0.0292722 | 1.42829
15.61816 | 44.4296 | 44.37712 | 42.94784 | 0.05248231 | 1.429282
15.62815 | 44.4384 | 44.36881 | 42.93853 | 0.06959199 | 1.430274
15.63815 | 44.4291 | 44.36048 | 42.92921 | 0.06861819 | 1.431269
15.64815 | 44.4186 | 44.35215 | 42.91988 | 0.0664527 | 1.432264
15.65815 | 44.4073 | 44.3438 | 42.91054 | 0.06349566 | 1.433261
15.66815 | 44.4192 | 44.33545 | 42.90119 | 0.0837471 | 1.434259
15.67814 | 44.4111 | 44.3271 | 42.89184 | 0.08399869 | 1.435257
15.68814 | 44.4032 | 44.31873 | 42.88247 | 0.08446761 | 1.436258
15.69814 | 44.3962 | 44.31035 | 42.8731 | 0.08584523 | 1.437259
15.70814 | 44.3663 | 44.30197 | 42.86371 | 0.06433177 | 1.438262
15.71814 | 44.3789 | 44.29357 | 42.85431 | 0.08532747 | 1.439266
15.72814 | 44.3772 | 44.28517 | 42.8449 | 0.09203234 | 1.440271
15.73813 | 44.3816 | 44.27676 | 42.83549 | 0.104838 | 1.441276
15.74813 | 44.3637 | 44.26834 | 42.82606 | 0.09536164 | 1.442283
15.75813 | 44.3596 | 44.25991 | 42.81661 | 0.09969468 | 1.443292
15.76813 | 44.3448 | 44.25146 | 42.80716 | 0.09333735 | 1.444302
15.77813 | 44.3544 | 44.24301 | 42.7977 | 0.1113897 | 1.445313
15.78812 | 44.3458 | 44.23456 | 42.78823 | 0.1112434 | 1.446324
15.79812 | 44.3342 | 44.22608 | 42.77875 | 0.1081155 | 1.447337
15.80812 | 44.3303 | 44.2176 | 42.76925 | 0.1126979 | 1.448352
15.81812 | 44.2881 | 44.20911 | 42.75974 | 0.07899019 | 1.449367
15.82812 | 44.3141 | 44.20061 | 42.75022 | 0.1134927 | 1.450384
15.83812 | 44.2904 | 44.19209 | 42.74069 | 0.0983057 | 1.451402
15.84811 | 44.264 | 44.18358 | 42.73116 | 0.08042045 | 1.452421
15.85811 | 44.271 | 44.17505 | 42.7216 | 0.09595429 | 1.453441
15.86811 | 44.246 | 44.1665 | 42.71204 | 0.07949889 | 1.454463
15.87811 | 44.2452 | 44.15795 | 42.70246 | 0.0872543 | 1.455486
15.88811 | 44.2304 | 44.14938 | 42.69287 | 0.08102051 | 1.45651
15.8981 | 44.2281 | 44.14081 | 42.68328 | 0.08728922 | 1.457534
15.9081 | 44.228 | 44.13222 | 42.67366 | 0.09577736 | 1.458561
15.9181 | 44.2166 | 44.12362 | 42.66403 | 0.09297672 | 1.459589
15.9281 | 44.1811 | 44.11501 | 42.65439 | 0.06608731 | 1.460618
15.9381 | 44.1896 | 44.10639 | 42.64474 | 0.08320941 | 1.461648
15.9481 | 44.1807 | 44.09776 | 42.63508 | 0.08294288 | 1.46268
15.95809 | 44.159 | 44.08912 | 42.62541 | 0.06987941 | 1.463711
15.96809 | 44.1547 | 44.08046 | 42.61572 | 0.07423602 | 1.464745
15.97809 | 44.1534 | 44.0718 | 42.60602 | 0.08160444 | 1.46578
15.98809 | 44.1336 | 44.06312 | 42.5963 | 0.07048451 | 1.466817
15.99809 | 44.1405 | 44.05442 | 42.58657 | 0.08607682 | 1.467855
16.00808 | 44.1282 | 44.04573 | 42.57684 | 0.08247235 | 1.468892
16.01808 | 44.1262 | 44.03701 | 42.56708 | 0.0891888 | 1.469932
16.02808 | 44.085 | 44.02828 | 42.55731 | 0.05671729 | 1.470974
16.03808 | 44.1136 | 44.01954 | 42.54753 | 0.09405812 | 1.472016
16.04808 | 44.0939 | 44.01079 | 42.53773 | 0.08311141 | 1.47306
16.05808 | 44.0901 | 44.00202 | 42.52792 | 0.0880771 | 1.474105
16.06807 | 44.0806 | 43.99325 | 42.5181 | 0.08734669 | 1.475151
16.07807 | 44.0797 | 43.98446 | 42.50826 | 0.09523774 | 1.476198
16.08807 | 44.0817 | 43.97566 | 42.49841 | 0.1060416 | 1.477247
16.09807 | 44.0868 | 43.96684 | 42.48854 | 0.1199583 | 1.478297
16.10807 | 44.0907 | 43.95801 | 42.47866 | 0.1326879 | 1.479349
16.11806 | 44.0712 | 43.94918 | 42.46878 | 0.1220215 | 1.4804
16.12806 | 44.09 | 43.94032 | 42.45887 | 0.1496774 | 1.481454
16.13806 | 44.059 | 43.93145 | 42.44894 | 0.1275464 | 1.482509
16.14806 | 44.0878 | 43.92257 | 42.43901 | 0.1652286 | 1.483566
16.15806 | 44.0728 | 43.91368 | 42.42905 | 0.1591243 | 1.484623
16.16806 | 44.0639 | 43.90477 | 42.41908 | 0.1591334 | 1.485682
16.17805 | 44.051 | 43.89585 | 42.40911 | 0.1551471 | 1.486741
16.18805 | 44.0481 | 43.88692 | 42.39911 | 0.1611836 | 1.487803
16.19805 | 44.0464 | 43.87797 | 42.3891 | 0.1684336 | 1.488866
16.20805 | 44.0555 | 43.869 | 42.37907 | 0.1864974 | 1.48993
16.21805 | 44.0438 | 43.86002 | 42.36903 | 0.1837752 | 1.490995
16.22804 | 44.0308 | 43.85104 | 42.35898 | 0.1797579 | 1.49206
16.23804 | 44.0458 | 43.84204 | 42.34891 | 0.2037636 | 1.493128
16.24804 | 44.0318 | 43.83302 | 42.33882 | 0.1987836 | 1.494198
16.25804 | 44.0178 | 43.82398 | 42.32871 | 0.1938177 | 1.495268
16.26804 | 44.0247 | 43.81493 | 42.31859 | 0.2097663 | 1.49634
16.27804 | 43.9904 | 43.80587 | 42.30846 | 0.1845292 | 1.497413
16.28803 | 44.0071 | 43.7968 | 42.29832 | 0.2102974 | 1.498486
16.29803 | 43.9856 | 43.78771 | 42.28815 | 0.1978893 | 1.499562
16.30803 | 43.989 | 43.7786 | 42.27797 | 0.2103957 | 1.500639
16.31803 | 43.9867 | 43.76948 | 42.26777 | 0.2172169 | 1.501717
16.32803 | 43.9768 | 43.76035 | 42.25755 | 0.2164529 | 1.502797
16.33802 | 43.9756 | 43.75121 | 42.24733 | 0.2243946 | 1.503876
16.34802 | 43.9605 | 43.74204 | 42.23708 | 0.2184604 | 1.504959
16.35802 | 43.9538 | 43.73286 | 42.22682 | 0.2209411 | 1.506042
16.36802 | 43.9466 | 43.72366 | 42.21654 | 0.222937 | 1.507127
16.37802 | 43.9372 | 43.71445 | 42.20624 | 0.2227481 | 1.508213
16.38802 | 43.9248 | 43.70523 | 42.19593 | 0.2195743 | 1.509301
16.39801 | 43.9275 | 43.69599 | 42.1856 | 0.2315067 | 1.510388
16.40801 | 43.9131 | 43.68674 | 42.17526 | 0.2263637 | 1.511478
16.41801 | 43.8918 | 43.67746 | 42.16489 | 0.2143361 | 1.51257
16.42801 | 43.8962 | 43.66818 | 42.15451 | 0.2280243 | 1.513662
16.43801 | 43.9102 | 43.65887 | 42.14412 | 0.2513278 | 1.514757
16.448 | 43.8975 | 43.64956 | 42.13371 | 0.2479378 | 1.515851
16.458 | 43.8726 | 43.64023 | 42.12328 | 0.2323728 | 1.516948
16.468 | 43.8873 | 43.63088 | 42.11283 | 0.2564238 | 1.518046
16.478 | 43.8601 | 43.62151 | 42.10236 | 0.2385904 | 1.519145
16.488 | 43.8492 | 43.61213 | 42.09188 | 0.2370732 | 1.520246
16.498 | 43.8468 | 43.60273 | 42.08138 | 0.2440719 | 1.521348
16.50799 | 43.8523 | 43.59332 | 42.07087 | 0.2589775 | 1.52245
16.51799 | 43.8285 | 43.58389 | 42.06034 | 0.2446086 | 1.523555
16.52799 | 43.8254 | 43.57444 | 42.04978 | 0.2509558 | 1.524661
16.53799 | 43.8365 | 43.56498 | 42.03921 | 0.2715194 | 1.525769
16.54799 | 43.8294 | 43.5555 | 42.02862 | 0.2738994 | 1.526878
16.55798 | 43.7997 | 43.54601 | 42.01803 | 0.2536864 | 1.527987
16.56798 | 43.792 | 43.5365 | 42.0074 | 0.2554995 | 1.529098
16.57798 | 43.7743 | 43.52697 | 41.99676 | 0.247329 | 1.530211
16.58798 | 43.7871 | 43.51742 | 41.9861 | 0.2696752 | 1.531326
16.59798 | 43.7829 | 43.50786 | 41.97542 | 0.2750381 | 1.532441
16.60798 | 43.7637 | 43.49828 | 41.96472 | 0.2654177 | 1.533559
16.61797 | 43.7557 | 43.4887 | 41.95402 | 0.2670047 | 1.534676
16.62797 | 43.7666 | 43.47908 | 41.94329 | 0.2875181 | 1.535796
16.63797 | 43.7454 | 43.46945 | 41.93253 | 0.2759487 | 1.536917
16.64797 | 43.7563 | 43.4598 | 41.92176 | 0.2964961 | 1.538039
16.65797 | 43.7516 | 43.45014 | 41.91098 | 0.3014606 | 1.539163
16.66796 | 43.7123 | 43.44047 | 41.90018 | 0.2718326 | 1.540288
16.67796 | 43.7135 | 43.43077 | 41.88935 | 0.2827316 | 1.541414
16.68796 | 43.7232 | 43.42105 | 41.87851 | 0.3021477 | 1.542542
16.69796 | 43.6994 | 43.41132 | 41.86765 | 0.2880813 | 1.543672
16.70796 | 43.7055 | 43.40157 | 41.85677 | 0.3039323 | 1.544803
16.71796 | 43.7078 | 43.3918 | 41.84586 | 0.3160007 | 1.545935
16.72795 | 43.7082 | 43.38202 | 41.83496 | 0.3261768 | 1.547068
16.73795 | 43.6715 | 43.37222 | 41.82402 | 0.2992802 | 1.548203
16.74795 | 43.7174 | 43.3624 | 41.81306 | 0.3550015 | 1.549339
16.75795 | 43.677 | 43.35256 | 41.80208 | 0.3244404 | 1.550477
16.76795 | 43.6614 | 43.3427 | 41.79109 | 0.318697 | 1.551616
16.77794 | 43.6413 | 43.33284 | 41.78008 | 0.3084616 | 1.552756
16.78794 | 43.6514 | 43.32295 | 41.76905 | 0.3284538 | 1.553898
16.79794 | 43.6406 | 43.31304 | 41.75799 | 0.327564 | 1.555042
16.80794 | 43.6323 | 43.30311 | 41.74692 | 0.3291921 | 1.556187
16.81794 | 43.647 | 43.29316 | 41.73583 | 0.3538386 | 1.557333
16.82794 | 43.6277 | 43.2832 | 41.72472 | 0.3445028 | 1.558481
16.83793 | 43.6294 | 43.27322 | 41.7136 | 0.3561754 | 1.559629
16.84793 | 43.6431 | 43.26322 | 41.70244 | 0.379876 | 1.56078
16.85793 | 43.6233 | 43.25321 | 41.69127 | 0.3700949 | 1.561932
16.86793 | 43.6202 | 43.24317 | 41.68008 | 0.3770323 | 1.563085
16.87793 | 43.596 | 43.23311 | 41.66887 | 0.3628879 | 1.56424
16.88792 | 43.6136 | 43.22305 | 41.65765 | 0.3905518 | 1.565396
16.89792 | 43.5861 | 43.21296 | 41.6464 | 0.3731442 | 1.566553
16.90792 | 43.5957 | 43.20284 | 41.63513 | 0.3928554 | 1.567713
16.91792 | 43.5965 | 43.19272 | 41.62384 | 0.403785 | 1.568873
16.92792 | 43.6004 | 43.18257 | 41.61253 | 0.4178332 | 1.570036
16.93792 | 43.5804 | 43.1724 | 41.6012 | 0.4080001 | 1.571199
16.94791 | 43.6238 | 43.16222 | 41.58986 | 0.4615755 | 1.572363
16.95791 | 43.5725 | 43.15202 | 41.57849 | 0.4204799 | 1.57353
16.96791 | 43.5829 | 43.1418 | 41.5671 | 0.4411032 | 1.574698
16.97791 | 43.5363 | 43.13155 | 41.55569 | 0.4047452 | 1.575867
16.98791 | 43.5513 | 43.12129 | 41.54426 | 0.4300061 | 1.577038
16.9979 | 43.5333 | 43.11102 | 41.53281 | 0.4222761 | 1.578209
17.0079 | 43.5323 | 43.10073 | 41.52134 | 0.4315749 | 1.579383
17.0179 | 43.5214 | 43.09041 | 41.50985 | 0.4309929 | 1.580559
17.0279 | 43.5323 | 43.08007 | 41.49833 | 0.4522301 | 1.581736
17.0379 | 43.503 | 43.06971 | 41.4868 | 0.4332865 | 1.582914
17.0479 | 43.5296 | 43.05934 | 41.47524 | 0.4702619 | 1.584094
17.05789 | 43.502 | 43.04895 | 41.46368 | 0.4530464 | 1.585274
17.06789 | 43.4995 | 43.03854 | 41.45208 | 0.4609604 | 1.586457
17.07789 | 43.4621 | 43.02811 | 41.44047 | 0.4339938 | 1.587641
17.08789 | 43.4455 | 43.01765 | 41.42883 | 0.4278465 | 1.588827
17.09789 | 43.4309 | 43.00718 | 41.41717 | 0.4237187 | 1.590014
17.10788 | 43.4179 | 42.9967 | 41.4055 | 0.4211998 | 1.591201
17.11788 | 43.404 | 42.98619 | 41.3938 | 0.4178111 | 1.592392
17.12788 | 43.4081 | 42.97566 | 41.38207 | 0.4324418 | 1.593583
17.13788 | 43.4024 | 42.96511 | 41.37033 | 0.4372921 | 1.594777
17.14788 | 43.4111 | 42.95454 | 41.35857 | 0.456562 | 1.595971
17.15788 | 43.3905 | 42.94395 | 41.34678 | 0.4465517 | 1.597168
17.16787 | 43.3736 | 42.93335 | 41.33499 | 0.4402505 | 1.598364
17.17787 | 43.3619 | 42.92272 | 41.32316 | 0.4391798 | 1.599563
17.18787 | 43.3143 | 42.91207 | 41.31131 | 0.4022285 | 1.600764
17.19787 | 43.3204 | 42.9014 | 41.29944 | 0.4189973 | 1.601967
17.20787 | 43.3039 | 42.89071 | 41.28754 | 0.4131859 | 1.60317
17.21786 | 43.2944 | 42.88002 | 41.27564 | 0.4143838 | 1.604375
17.22786 | 43.2812 | 42.86929 | 41.26371 | 0.4119124 | 1.605581
17.23786 | 43.2993 | 42.85854 | 41.25175 | 0.4407609 | 1.60679
17.24786 | 43.2919 | 42.84777 | 41.23977 | 0.4441295 | 1.608
17.25786 | 43.2899 | 42.83698 | 41.22777 | 0.4529181 | 1.609211
17.26786 | 43.2504 | 42.82617 | 41.21575 | 0.4242267 | 1.610425
17.27785 | 43.2712 | 42.81536 | 41.20372 | 0.4558448 | 1.611638
17.28785 | 43.2343 | 42.80451 | 41.19165 | 0.429794 | 1.612854
17.29785 | 43.25 | 42.79364 | 41.17957 | 0.4563632 | 1.614072
17.30785 | 43.207 | 42.78275 | 41.16746 | 0.4242528 | 1.615291
17.31785 | 43.2269 | 42.77184 | 41.15533 | 0.4550627 | 1.616512
17.32784 | 43.2091 | 42.76092 | 41.14319 | 0.4481817 | 1.617733
17.33784 | 43.2083 | 42.74997 | 41.13101 | 0.4583323 | 1.618957
17.34784 | 43.2125 | 42.739 | 41.11881 | 0.4735032 | 1.620182
17.35784 | 43.2163 | 42.72801 | 41.1066 | 0.4882946 | 1.621409
17.36784 | 43.1831 | 42.71699 | 41.09436 | 0.4661065 | 1.622638
17.37784 | 43.1869 | 42.70596 | 41.08209 | 0.4809388 | 1.623868
17.38783 | 43.17 | 42.69492 | 41.06982 | 0.4750806 | 1.625099
17.39783 | 43.1529 | 42.68385 | 41.05751 | 0.4690538 | 1.626332
17.40783 | 43.1032 | 42.67275 | 41.04519 | 0.4304478 | 1.627567
17.41783 | 43.1527 | 42.66164 | 41.03283 | 0.4910625 | 1.628803
17.42783 | 43.1297 | 42.6505 | 41.02046 | 0.4791976 | 1.630041
17.43782 | 43.1262 | 42.63936 | 41.00808 | 0.4868424 | 1.63128
17.44782 | 43.1367 | 42.62818 | 40.99566 | 0.5085191 | 1.632521
17.45782 | 43.1228 | 42.61698 | 40.98322 | 0.5058164 | 1.633764
17.46782 | 43.0977 | 42.60577 | 40.97076 | 0.4919347 | 1.635008
17.47782 | 43.0881 | 42.59453 | 40.95827 | 0.4935737 | 1.636254
17.48782 | 43.0742 | 42.58327 | 40.94576 | 0.4909335 | 1.637502
17.49781 | 43.0487 | 42.572 | 40.93325 | 0.4767029 | 1.63875
17.50781 | 43.0294 | 42.5607 | 40.92069 | 0.4687045 | 1.640001
17.51781 | 43.0274 | 42.54937 | 40.90812 | 0.4780268 | 1.641253
17.52781 | 43.0235 | 42.53803 | 40.89552 | 0.4854702 | 1.642508
17.53781 | 43.0142 | 42.52667 | 40.8829 | 0.4875347 | 1.643763
17.5478 | 43.0442 | 42.51529 | 40.87027 | 0.5289087 | 1.645019
17.5578 | 43.0131 | 42.50388 | 40.85761 | 0.5092152 | 1.646278
17.5678 | 42.9932 | 42.49246 | 40.84492 | 0.5007426 | 1.647539
17.5778 | 43.0009 | 42.48101 | 40.83221 | 0.519891 | 1.648801
17.5878 | 42.9674 | 42.46954 | 40.81947 | 0.4978607 | 1.650065
17.5978 | 42.9434 | 42.45805 | 40.80672 | 0.4853514 | 1.65133
17.60779 | 42.9334 | 42.44655 | 40.79395 | 0.4868519 | 1.652596
17.61779 | 42.9211 | 42.43501 | 40.78115 | 0.4860851 | 1.653865
17.62779 | 42.9303 | 42.42346 | 40.76833 | 0.5068394 | 1.655135
17.63779 | 42.9466 | 42.41189 | 40.75548 | 0.5347148 | 1.656407
17.64779 | 42.9454 | 42.40029 | 40.74261 | 0.5451116 | 1.657681
17.65778 | 42.9272 | 42.38868 | 40.72973 | 0.538518 | 1.658955
17.66778 | 42.9106 | 42.37704 | 40.71681 | 0.5335574 | 1.660232
17.67778 | 42.9241 | 42.36538 | 40.70387 | 0.558718 | 1.661511
17.68778 | 42.8787 | 42.3537 | 40.69091 | 0.525 | 1.662791
17.69778 | 42.8796 | 42.342 | 40.67792 | 0.5376032 | 1.664073
17.70778 | 42.8472 | 42.33027 | 40.66492 | 0.5169279 | 1.665357
17.71777 | 42.8562 | 42.31854 | 40.6519 | 0.5376625 | 1.666641
17.72777 | 42.8556 | 42.30677 | 40.63884 | 0.5488299 | 1.667928
17.73777 | 42.884 | 42.29498 | 40.62576 | 0.5890189 | 1.669216
17.74777 | 42.8748 | 42.28317 | 40.61266 | 0.5916293 | 1.670507
17.75777 | 42.8526 | 42.27134 | 40.59954 | 0.5812612 | 1.671799
17.76776 | 42.8361 | 42.2595 | 40.58641 | 0.5766027 | 1.673091
17.77776 | 42.8384 | 42.24762 | 40.57324 | 0.5907777 | 1.674387
17.78776 | 42.8032 | 42.23573 | 40.56004 | 0.5674742 | 1.675684
17.79776 | 42.7883 | 42.22381 | 40.54683 | 0.5644923 | 1.676983
17.80776 | 42.7434 | 42.21187 | 40.53359 | 0.5315317 | 1.678283
17.81776 | 42.7742 | 42.19991 | 40.52032 | 0.574293 | 1.679585
17.82775 | 42.7571 | 42.18794 | 40.50705 | 0.5691638 | 1.680888
17.83775 | 42.7851 | 42.17593 | 40.49374 | 0.6091683 | 1.682194
17.84775 | 42.7705 | 42.16391 | 40.4804 | 0.6065942 | 1.683501
17.85775 | 42.746 | 42.15186 | 40.46705 | 0.5941421 | 1.68481
17.86775 | 42.7425 | 42.13979 | 40.45367 | 0.6027114 | 1.686121
17.87774 | 42.7128 | 42.12771 | 40.44028 | 0.5850902 | 1.687432
17.88774 | 42.7191 | 42.1156 | 40.42685 | 0.603503 | 1.688746
17.89774 | 42.6735 | 42.10346 | 40.4134 | 0.5700375 | 1.690062
17.90774 | 42.6223 | 42.09131 | 40.39993 | 0.5309937 | 1.69138
17.91774 | 42.648 | 42.07913 | 40.38643 | 0.5688717 | 1.692699
17.92774 | 42.6424 | 42.06693 | 40.37291 | 0.5754714 | 1.69402
17.93773 | 42.647 | 42.05472 | 40.35938 | 0.5922808 | 1.695342
17.94773 | 42.6214 | 42.04248 | 40.34581 | 0.5789239 | 1.696667
17.95773 | 42.6202 | 42.03021 | 40.33222 | 0.5899889 | 1.697993
17.96773 | 42.6021 | 42.01792 | 40.3186 | 0.5841759 | 1.699321
17.97773 | 42.573 | 42.00562 | 40.30496 | 0.5673848 | 1.700651
17.98772 | 42.5815 | 41.9933 | 40.29132 | 0.5882028 | 1.701981
17.99772 | 42.5296 | 41.98094 | 40.27763 | 0.5486554 | 1.703315
18.00772 | 42.4889 | 41.96857 | 40.26392 | 0.5203296 | 1.70465
18.01772 | 42.4846 | 41.95617 | 40.25019 | 0.5284256 | 1.705987
18.02772 | 42.4736 | 41.94376 | 40.23643 | 0.5298437 | 1.707325
18.03772 | 42.4986 | 41.93132 | 40.22265 | 0.5672835 | 1.708666
18.04771 | 42.4688 | 41.91887 | 40.20886 | 0.5499328 | 1.710007
18.05771 | 42.4695 | 41.90638 | 40.19503 | 0.5631165 | 1.711351
18.06771 | 42.4481 | 41.89388 | 40.18118 | 0.5542222 | 1.712697
18.07771 | 42.4147 | 41.88135 | 40.16731 | 0.5333498 | 1.714044
18.08771 | 42.4159 | 41.8688 | 40.15341 | 0.5470994 | 1.715394
18.0977 | 42.3963 | 41.85624 | 40.1395 | 0.5400581 | 1.716744
18.1077 | 42.3289 | 41.84365 | 40.12555 | 0.4852515 | 1.718097
18.1177 | 42.328 | 41.83103 | 40.11158 | 0.4969667 | 1.719452
18.1277 | 42.3461 | 41.8184 | 40.09759 | 0.5277042 | 1.720808
18.1377 | 42.3417 | 41.80574 | 40.08357 | 0.5359634 | 1.722166
18.1477 | 42.3204 | 41.79306 | 40.06953 | 0.5273448 | 1.723527
18.15769 | 42.3169 | 41.78036 | 40.05548 | 0.5365354 | 1.724887
18.16769 | 42.2911 | 41.76764 | 40.04139 | 0.5234607 | 1.726251
18.17769 | 42.2818 | 41.75489 | 40.02728 | 0.5269078 | 1.727617
18.18769 | 42.2727 | 41.74212 | 40.01314 | 0.5305772 | 1.728984
18.19769 | 42.258 | 41.72933 | 39.99898 | 0.5286685 | 1.730354
18.20768 | 42.1983 | 41.71653 | 39.98481 | 0.4817689 | 1.731723
18.21768 | 42.2091 | 41.7037 | 39.9706 | 0.5054044 | 1.733096
18.22768 | 42.2244 | 41.69084 | 39.95637 | 0.5335617 | 1.734471
18.23768 | 42.2081 | 41.67796 | 39.94211 | 0.5301411 | 1.735848
18.24768 | 42.1951 | 41.66506 | 39.92783 | 0.5300425 | 1.737226
18.25767 | 42.1745 | 41.65215 | 39.91354 | 0.5223531 | 1.738605
18.26767 | 42.1713 | 41.6392 | 39.89921 | 0.5320987 | 1.739987
18.27767 | 42.1478 | 41.62623 | 39.88486 | 0.5215662 | 1.741372
18.28767 | 42.1486 | 41.61324 | 39.87049 | 0.5353559 | 1.742757
18.29767 | 42.111 | 41.60023 | 39.85609 | 0.5107675 | 1.744145
18.30767 | 42.0857 | 41.5872 | 39.84166 | 0.498501 | 1.745535
18.31766 | 42.068 | 41.57416 | 39.82723 | 0.4938439 | 1.746925
18.32766 | 42.1022 | 41.56108 | 39.81276 | 0.5411217 | 1.748319
18.33766 | 42.0616 | 41.54798 | 39.79826 | 0.5136218 | 1.749714
18.34766 | 42.056 | 41.53486 | 39.78375 | 0.5211436 | 1.751111
18.35766 | 42.0399 | 41.52171 | 39.7692 | 0.5181877 | 1.75251
18.36765 | 42.0091 | 41.50856 | 39.75465 | 0.5005405 | 1.75391
18.37765 | 42.0112 | 41.49537 | 39.74006 | 0.5158286 | 1.755312
18.38765 | 41.9924 | 41.48216 | 39.72544 | 0.5102388 | 1.756717
18.39765 | 41.978 | 41.46893 | 39.71081 | 0.5090712 | 1.758124
18.40765 | 41.9311 | 41.45567 | 39.69614 | 0.4754255 | 1.759532
18.41765 | 41.9354 | 41.4424 | 39.68146 | 0.4930019 | 1.760943
18.42764 | 41.9396 | 41.42911 | 39.66676 | 0.510487 | 1.762354
18.43764 | 41.9114 | 41.41579 | 39.65202 | 0.4956074 | 1.763768
18.44764 | 41.9055 | 41.40245 | 39.63727 | 0.50305 | 1.765184
18.45764 | 41.891 | 41.38909 | 39.62248 | 0.5019146 | 1.766602
18.46764 | 41.8769 | 41.3757 | 39.60768 | 0.5012014 | 1.768022
18.47763 | 41.8576 | 41.3623 | 39.59286 | 0.4952966 | 1.769443
18.48763 | 41.8486 | 41.34887 | 39.57801 | 0.4997273 | 1.770867
18.49763 | 41.832 | 41.33542 | 39.56313 | 0.4965801 | 1.772292
18.50763 | 41.8065 | 41.32194 | 39.54822 | 0.484555 | 1.77372
18.51763 | 41.8081 | 41.30845 | 39.5333 | 0.4996519 | 1.77515
18.52763 | 41.8234 | 41.29493 | 39.51835 | 0.5284709 | 1.776581
18.53762 | 41.8075 | 41.2814 | 39.50339 | 0.5260981 | 1.778014
18.54762 | 41.7971 | 41.26784 | 39.48839 | 0.5292612 | 1.779449
18.55762 | 41.7806 | 41.25425 | 39.47337 | 0.526346 | 1.780887
18.56762 | 41.7784 | 41.24065 | 39.45832 | 0.537753 | 1.782326
18.57762 | 41.7789 | 41.22702 | 39.44325 | 0.5518823 | 1.783767
18.58761 | 41.7566 | 41.21338 | 39.42817 | 0.5432196 | 1.785209
18.59761 | 41.7277 | 41.19971 | 39.41305 | 0.5279924 | 1.786655
18.60761 | 41.7002 | 41.18601 | 39.39791 | 0.5141874 | 1.788102
18.61761 | 41.7324 | 41.1723 | 39.38274 | 0.5601044 | 1.789551
18.62761 | 41.7204 | 41.15856 | 39.36755 | 0.5618434 | 1.791003
18.63761 | 41.7171 | 41.1448 | 39.35234 | 0.5723043 | 1.792456
18.6476 | 41.7035 | 41.13103 | 39.33712 | 0.5724733 | 1.79391
18.6576 | 41.6745 | 41.11722 | 39.32185 | 0.5572782 | 1.795367
18.6676 | 41.6644 | 41.10339 | 39.30657 | 0.561005 | 1.796826
18.6776 | 41.6528 | 41.08955 | 39.29126 | 0.5632537 | 1.798288
18.6876 | 41.653 | 41.07568 | 39.27592 | 0.5773244 | 1.799751
18.69759 | 41.5904 | 41.0618 | 39.26058 | 0.5286032 | 1.801215
18.70759 | 41.5735 | 41.04788 | 39.2452 | 0.5256177 | 1.802682
18.71759 | 41.6031 | 41.03395 | 39.22979 | 0.5691541 | 1.804151
18.72759 | 41.5632 | 41.01999 | 39.21436 | 0.5432124 | 1.805623
18.73759 | 41.5512 | 41.00601 | 39.19891 | 0.5451924 | 1.807096
18.74759 | 41.5194 | 40.99201 | 39.18343 | 0.5273946 | 1.808572
18.75758 | 41.5136 | 40.978 | 39.16795 | 0.5356046 | 1.810048
18.76758 | 41.4855 | 40.96395 | 39.15242 | 0.5215503 | 1.811527
18.77758 | 41.4724 | 40.94988 | 39.13687 | 0.522518 | 1.813009
18.78758 | 41.4342 | 40.93579 | 39.1213 | 0.4984075 | 1.814492
18.79758 | 41.3888 | 40.92168 | 39.1057 | 0.4671187 | 1.815978
18.80757 | 41.3817 | 40.90756 | 39.0901 | 0.4741378 | 1.817464
18.81757 | 41.3564 | 40.89341 | 39.07445 | 0.4629926 | 1.818954
18.82757 | 41.3346 | 40.87923 | 39.05878 | 0.4553693 | 1.820446
18.83757 | 41.3093 | 40.86503 | 39.04309 | 0.4442679 | 1.82194
18.84757 | 41.2927 | 40.85081 | 39.02738 | 0.4418881 | 1.823436
18.85757 | 41.2829 | 40.83657 | 39.01164 | 0.4463301 | 1.824934
18.86756 | 41.2516 | 40.82232 | 38.99589 | 0.4292796 | 1.826432
18.87756 | 41.2089 | 40.80803 | 38.9801 | 0.4008652 | 1.827934
18.88756 | 41.1773 | 40.79373 | 38.96429 | 0.3835723 | 1.829439
18.89756 | 41.142 | 40.7794 | 38.94845 | 0.3626012 | 1.830945
18.90756 | 41.1377 | 40.76505 | 38.93259 | 0.3726517 | 1.832454
18.91755 | 41.0993 | 40.75069 | 38.91673 | 0.3486095 | 1.833963
18.92755 | 41.0859 | 40.7363 | 38.90082 | 0.3496035 | 1.835475
18.93755 | 41.0685 | 40.72188 | 38.88489 | 0.3466192 | 1.83699
18.94755 | 41.0525 | 40.70744 | 38.86894 | 0.3450565 | 1.838507
18.95755 | 41.0196 | 40.69298 | 38.85296 | 0.3266153 | 1.840026
18.96755 | 41.0045 | 40.6785 | 38.83696 | 0.3259955 | 1.841547
18.97754 | 41.0078 | 40.66402 | 38.82095 | 0.343783 | 1.843069
18.98754 | 40.9604 | 40.64949 | 38.8049 | 0.3109065 | 1.844594
18.99754 | 40.9508 | 40.63495 | 38.78883 | 0.3158519 | 1.846122
19.00754 | 40.8955 | 40.62038 | 38.77273 | 0.2751185 | 1.847651
19.01754 | 40.9097 | 40.60579 | 38.75661 | 0.3039067 | 1.849183
19.02753 | 40.8612 | 40.5912 | 38.74048 | 0.2700017 | 1.850716
19.03753 | 40.8519 | 40.57657 | 38.72432 | 0.2753328 | 1.852252
19.04753 | 40.8496 | 40.56191 | 38.70812 | 0.2876855 | 1.85379
19.05753 | 40.8105 | 40.54724 | 38.69191 | 0.2632596 | 1.85533
19.06753 | 40.7999 | 40.53254 | 38.67567 | 0.2673552 | 1.856873
19.07753 | 40.7687 | 40.51783 | 38.65941 | 0.2508722 | 1.858418
19.08752 | 40.7737 | 40.5031 | 38.64314 | 0.2705958 | 1.859963
19.09752 | 40.7356 | 40.48834 | 38.62683 | 0.2472557 | 1.861512
19.10752 | 40.715 | 40.47356 | 38.6105 | 0.2414367 | 1.863063
19.11752 | 40.7131 | 40.45876 | 38.59414 | 0.2543391 | 1.864617
19.12752 | 40.6634 | 40.44394 | 38.57776 | 0.2194628 | 1.866173
19.13751 | 40.6802 | 40.42911 | 38.56138 | 0.2510933 | 1.867729
19.14751 | 40.6494 | 40.41424 | 38.54495 | 0.2351596 | 1.869289
19.15751 | 40.6259 | 40.39935 | 38.5285 | 0.2265473 | 1.870851
19.16751 | 40.6245 | 40.38444 | 38.51203 | 0.2400562 | 1.872415
19.17751 | 40.5932 | 40.36951 | 38.49553 | 0.2236863 | 1.873982
19.18751 | 40.5904 | 40.35456 | 38.47901 | 0.2358377 | 1.875551
19.1975 | 40.5331 | 40.3396 | 38.46248 | 0.1934952 | 1.87712
19.2075 | 40.5246 | 40.32461 | 38.44592 | 0.199989 | 1.878694
19.2175 | 40.5231 | 40.3096 | 38.42933 | 0.2135038 | 1.880269
19.2275 | 40.4683 | 40.29456 | 38.41271 | 0.1737399 | 1.881847
19.2375 | 40.4697 | 40.2795 | 38.39608 | 0.1901969 | 1.883427
19.24749 | 40.4548 | 40.26444 | 38.37943 | 0.1903601 | 1.885008
19.25749 | 40.4466 | 40.24934 | 38.36275 | 0.1972593 | 1.886592
19.26749 | 40.418 | 40.23422 | 38.34604 | 0.1837795 | 1.888179
19.27749 | 40.421 | 40.21908 | 38.32931 | 0.2019208 | 1.889768
19.28749 | 40.3933 | 40.20392 | 38.31256 | 0.1893832 | 1.891359
19.29749 | 40.3266 | 40.18873 | 38.29578 | 0.1378664 | 1.892953
19.30748 | 40.3036 | 40.17354 | 38.279 | 0.1300556 | 1.894547
19.31748 | 40.3182 | 40.15832 | 38.26217 | 0.1598807 | 1.896145
19.32748 | 40.2722 | 40.14307 | 38.24533 | 0.1291268 | 1.897745
19.33748 | 40.2512 | 40.12781 | 38.22846 | 0.1233936 | 1.899348
19.34748 | 40.2498 | 40.11252 | 38.21157 | 0.1372815 | 1.900953
19.35747 | 40.2277 | 40.09723 | 38.19467 | 0.1304749 | 1.902558
19.36747 | 40.191 | 40.0819 | 38.17773 | 0.1091044 | 1.904168
19.37747 | 40.2031 | 40.06655 | 38.16077 | 0.1365547 | 1.905779
19.38747 | 40.152 | 40.05117 | 38.14378 | 0.1008257 | 1.907394
19.39747 | 40.0652 | 40.03578 | 38.12677 | 0.02941726 | 1.90901
19.40747 | 40.0788 | 40.02037 | 38.10974 | 0.05842977 | 1.910629
19.41746 | 40.065 | 40.00495 | 38.0927 | 0.06004756 | 1.912248
19.42746 | 40.0187 | 39.9895 | 38.07563 | 0.02920134 | 1.913872
19.43746 | 40.0154 | 39.97402 | 38.05853 | 0.04137573 | 1.915497
19.44746 | 39.9963 | 39.95853 | 38.0414 | 0.03777083 | 1.917125
19.45746 | 39.9741 | 39.94301 | 38.02426 | 0.03108643 | 1.918756
19.46745 | 39.9669 | 39.92749 | 38.00711 | 0.03940711 | 1.920387
19.47745 | 39.9026 | 39.91194 | 37.98991 | -0.00933612 | 1.922022
19.48745 | 39.8966 | 39.89636 | 37.9727 | 0.0002410804 | 1.923659
19.49745 | 39.8122 | 39.88076 | 37.95546 | -0.06856115 | 1.925299
19.50745 | 39.829 | 39.86514 | 37.9382 | -0.03614305 | 1.926941
19.51745 | 39.8194 | 39.8495 | 37.92092 | -0.03010443 | 1.928586
19.52744 | 39.7634 | 39.83386 | 37.90363 | -0.07046118 | 1.930231
19.53744 | 39.7484 | 39.81818 | 37.8863 | -0.06978174 | 1.93188
19.54744 | 39.7379 | 39.80248 | 37.86895 | -0.06458205 | 1.933532
19.55744 | 39.7444 | 39.78676 | 37.85158 | -0.04236188 | 1.935186
19.56744 | 39.6958 | 39.77102 | 37.83418 | -0.07522168 | 1.936842
19.57743 | 39.6833 | 39.75528 | 37.81678 | -0.07197699 | 1.938499
19.58743 | 39.6301 | 39.7395 | 37.79934 | -0.1093961 | 1.940161
19.59743 | 39.5913 | 39.7237 | 37.78187 | -0.1323951 | 1.941824
19.60743 | 39.5993 | 39.70787 | 37.76438 | -0.1085738 | 1.94349
19.61743 | 39.5983 | 39.69203 | 37.74687 | -0.09373248 | 1.945159
19.62743 | 39.5532 | 39.67617 | 37.72934 | -0.122971 | 1.946829
19.63742 | 39.5308 | 39.66031 | 37.7118 | -0.1295054 | 1.948501
19.64742 | 39.5197 | 39.6444 | 37.69423 | -0.1247039 | 1.950177
19.65742 | 39.5127 | 39.62848 | 37.67663 | -0.1157824 | 1.951855
19.66742 | 39.4476 | 39.61254 | 37.659 | -0.1649405 | 1.953535
19.67742 | 39.4557 | 39.59658 | 37.64136 | -0.140879 | 1.955219
19.68741 | 39.3875 | 39.58061 | 37.62371 | -0.1931134 | 1.956902
19.69741 | 39.3909 | 39.56461 | 37.60602 | -0.1737121 | 1.95859
19.70741 | 39.3611 | 39.54859 | 37.58831 | -0.1874907 | 1.960281
19.71741 | 39.3559 | 39.53255 | 37.57058 | -0.1766497 | 1.961974
19.72741 | 39.322 | 39.51649 | 37.55282 | -0.1944886 | 1.963669
19.73741 | 39.3015 | 39.50041 | 37.53504 | -0.1989078 | 1.965367
19.7474 | 39.3166 | 39.48432 | 37.51726 | -0.1677233 | 1.967065
19.7574 | 39.2647 | 39.4682 | 37.49944 | -0.2035032 | 1.968768
19.7674 | 39.2443 | 39.45206 | 37.48159 | -0.2077633 | 1.970473
19.7774 | 39.2242 | 39.4359 | 37.46372 | -0.2117039 | 1.972181
19.7874 | 39.1197 | 39.41972 | 37.44583 | -0.3000245 | 1.973891
19.79739 | 39.1686 | 39.40354 | 37.42794 | -0.2349419 | 1.975602
19.80739 | 39.1298 | 39.38732 | 37.41001 | -0.2575236 | 1.977318
19.81739 | 39.0969 | 39.37109 | 37.39205 | -0.2741858 | 1.979036
19.82739 | 39.0801 | 39.35483 | 37.37407 | -0.2747284 | 1.980756
19.83739 | 39.0729 | 39.33855 | 37.35607 | -0.2656517 | 1.982479
19.84739 | 39.0487 | 39.32226 | 37.33805 | -0.2735554 | 1.984204
19.85738 | 39.0191 | 39.30596 | 37.32003 | -0.2868559 | 1.98593
19.86738 | 38.9907 | 39.28962 | 37.30196 | -0.2989209 | 1.987661
19.87738 | 38.9697 | 39.27327 | 37.28387 | -0.3035666 | 1.989394
19.88738 | 38.9089 | 39.25689 | 37.26576 | -0.347993 | 1.991129
19.89738 | 38.9109 | 39.2405 | 37.24763 | -0.3296002 | 1.992868
19.90737 | 38.8748 | 39.2241 | 37.2295 | -0.3493046 | 1.994607
19.91737 | 38.8675 | 39.20767 | 37.21132 | -0.3401732 | 1.99635
19.92737 | 38.8381 | 39.19122 | 37.19313 | -0.3531227 | 1.998096
19.93737 | 38.8112 | 39.17475 | 37.17491 | -0.3635533 | 1.999844
19.94737 | 38.8018 | 39.15826 | 37.15667 | -0.3564646 | 2.001595
19.95737 | 38.7639 | 39.14176 | 37.13841 | -0.3778568 | 2.003349
19.96736 | 38.7542 | 39.12525 | 37.12014 | -0.3710466 | 2.005103
19.97736 | 38.6895 | 39.1087 | 37.10184 | -0.4192009 | 2.006862
19.98736 | 38.6654 | 39.09214 | 37.08351 | -0.4267364 | 2.008623
19.99736 | 38.6984 | 39.07555 | 37.06517 | -0.3771527 | 2.010387
20.00736 | 38.6243 | 39.05895 | 37.0468 | -0.4346503 | 2.012154
20.01735 | 38.6117 | 39.04235 | 37.02842 | -0.4306458 | 2.013922
20.02735 | 38.6102 | 39.02571 | 37.01001 | -0.4155055 | 2.015693
20.03735 | 38.5573 | 39.00905 | 36.99158 | -0.4517468 | 2.017468
20.04735 | 38.5476 | 38.99237 | 36.97312 | -0.4447693 | 2.019245
20.05735 | 38.5236 | 38.97567 | 36.95465 | -0.4520731 | 2.021025
20.06735 | 38.4756 | 38.95896 | 36.93615 | -0.4833582 | 2.022807
20.07734 | 38.4708 | 38.94224 | 36.91765 | -0.4714415 | 2.024591
20.08734 | 38.4195 | 38.92549 | 36.89911 | -0.5059894 | 2.026379
20.09734 | 38.4114 | 38.90872 | 36.88055 | -0.4973186 | 2.028169
20.10734 | 38.3821 | 38.89193 | 36.86197 | -0.5098295 | 2.029962
20.11734 | 38.3762 | 38.87512 | 36.84336 | -0.4989219 | 2.031758
20.12733 | 38.3192 | 38.85831 | 36.82476 | -0.539113 | 2.033555
20.13733 | 38.2989 | 38.84147 | 36.80611 | -0.5425685 | 2.035356
20.14733 | 38.2793 | 38.82461 | 36.78745 | -0.5453058 | 2.03716
20.15733 | 38.2453 | 38.80772 | 36.76876 | -0.5624245 | 2.038966
20.16733 | 38.1851 | 38.79083 | 36.75005 | -0.6057252 | 2.040775
20.17733 | 38.1891 | 38.77391 | 36.73132 | -0.5848077 | 2.042587
20.18732 | 38.1584 | 38.75699 | 36.71259 | -0.5985887 | 2.0444
20.19732 | 38.1385 | 38.74003 | 36.69382 | -0.601535 | 2.046218
20.20732 | 38.1245 | 38.72306 | 36.67502 | -0.5985629 | 2.048038
20.21732 | 38.066 | 38.70607 | 36.65621 | -0.6400727 | 2.049861
20.22732 | 38.0659 | 38.68906 | 36.63738 | -0.6231646 | 2.051687
20.23731 | 38.0455 | 38.67206 | 36.61854 | -0.6265555 | 2.053513
20.24731 | 37.9813 | 38.65501 | 36.59967 | -0.6737113 | 2.055344
20.25731 | 37.9413 | 38.63795 | 36.58077 | -0.6966491 | 2.057178
20.26731 | 37.9283 | 38.62087 | 36.56185 | -0.6925692 | 2.059015
20.27731 | 37.8966 | 38.60377 | 36.54292 | -0.7071713 | 2.060854
20.28731 | 37.8544 | 38.58666 | 36.52396 | -0.732256 | 2.062697
20.2973 | 37.8569 | 38.56954 | 36.505 | -0.7126398 | 2.06454
20.3073 | 37.8159 | 38.55239 | 36.486 | -0.7364887 | 2.066388
20.3173 | 37.7807 | 38.53522 | 36.46698 | -0.75452 | 2.068238
20.3273 | 37.7751 | 38.51803 | 36.44794 | -0.7429335 | 2.070091
20.3373 | 37.721 | 38.50083 | 36.42888 | -0.7798297 | 2.071948
20.34729 | 37.703 | 38.48363 | 36.40982 | -0.7806253 | 2.073805
20.35729 | 37.6503 | 38.46639 | 36.39072 | -0.8160864 | 2.075667
20.36729 | 37.6119 | 38.44913 | 36.3716 | -0.8372299 | 2.077531
20.37729 | 37.6015 | 38.43186 | 36.35246 | -0.8303558 | 2.079399
20.38729 | 37.5911 | 38.41456 | 36.3333 | -0.8234646 | 2.081269
20.39729 | 37.5538 | 38.39726 | 36.31411 | -0.8434559 | 2.083142
20.40728 | 37.5346 | 38.37995 | 36.29493 | -0.8453472 | 2.085016
20.41728 | 37.5052 | 38.3626 | 36.27571 | -0.8574041 | 2.086895
20.42728 | 37.5001 | 38.34524 | 36.25647 | -0.8451437 | 2.088777
20.43728 | 37.4482 | 38.32787 | 36.2372 | -0.8796662 | 2.090662
20.44728 | 37.4013 | 38.31047 | 36.21792 | -0.9091713 | 2.092549
20.45727 | 37.3755 | 38.29308 | 36.19864 | -0.917577 | 2.094438
20.46727 | 37.3736 | 38.27565 | 36.17932 | -0.9020478 | 2.096331
20.47727 | 37.3399 | 38.2582 | 36.15998 | -0.918302 | 2.098227
20.48727 | 37.312 | 38.24074 | 36.14061 | -0.9287392 | 2.100126
20.49727 | 37.2903 | 38.22326 | 36.12123 | -0.9329596 | 2.102028
20.50727 | 37.2739 | 38.20576 | 36.10183 | -0.9318629 | 2.103933
20.51726 | 37.2418 | 38.18827 | 36.08243 | -0.9464668 | 2.105839
20.52726 | 37.2153 | 38.17074 | 36.06299 | -0.9554364 | 2.107749
20.53726 | 37.2015 | 38.15319 | 36.04353 | -0.9516895 | 2.109663
20.54726 | 37.1502 | 38.13563 | 36.02405 | -0.9854257 | 2.111579
20.55726 | 37.1379 | 38.11805 | 36.00455 | -0.9801455 | 2.113499
20.56725 | 37.1195 | 38.10047 | 35.98505 | -0.9809663 | 2.11542
20.57725 | 37.1035 | 38.08285 | 35.96551 | -0.9793526 | 2.117345
20.58725 | 37.0745 | 38.06522 | 35.94595 | -0.9907227 | 2.119273
20.59725 | 37.0283 | 38.04758 | 35.92637 | -1.019276 | 2.121205
20.60725 | 37.0099 | 38.02991 | 35.90677 | -1.020013 | 2.123139
20.61725 | 37.0102 | 38.01223 | 35.88716 | -1.002034 | 2.125076
20.62724 | 36.9714 | 37.99456 | 35.86754 | -1.023156 | 2.127014
20.63724 | 36.9034 | 37.97684 | 35.84789 | -1.073444 | 2.128958
20.64724 | 36.9011 | 37.95912 | 35.82821 | -1.058016 | 2.130904
20.65724 | 36.8817 | 37.94137 | 35.80852 | -1.059671 | 2.132853
20.66724 | 36.8704 | 37.92361 | 35.78881 | -1.053211 | 2.134806
20.67723 | 36.8304 | 37.90585 | 35.76909 | -1.075452 | 2.136759
20.68723 | 36.8116 | 37.88806 | 35.74934 | -1.076459 | 2.138717
20.69723 | 36.7826 | 37.87025 | 35.72957 | -1.087651 | 2.140679
20.70723 | 36.7536 | 37.85243 | 35.70978 | -1.098826 | 2.142643
20.71723 | 36.7444 | 37.83459 | 35.68997 | -1.090185 | 2.14461
20.72723 | 36.7095 | 37.81673 | 35.67015 | -1.107229 | 2.146581
20.73722 | 36.68 | 37.79887 | 35.65032 | -1.118874 | 2.148553
20.74722 | 36.6468 | 37.78099 | 35.63046 | -1.134186 | 2.150529
20.75722 | 36.6452 | 37.76308 | 35.61057 | -1.117882 | 2.152509
20.76722 | 36.6273 | 37.74516 | 35.59067 | -1.117863 | 2.154492
20.77722 | 36.5813 | 37.72723 | 35.57075 | -1.145927 | 2.156478
20.78721 | 36.5555 | 37.70929 | 35.55083 | -1.153794 | 2.158465
20.79721 | 36.5553 | 37.69133 | 35.53087 | -1.136028 | 2.160457
20.80721 | 36.5034 | 37.67335 | 35.51089 | -1.169946 | 2.162452
20.81721 | 36.4837 | 37.65535 | 35.4909 | -1.171649 | 2.16445
20.82721 | 36.467 | 37.63734 | 35.47088 | -1.170336 | 2.166452
20.83721 | 36.4278 | 37.61931 | 35.45085 | -1.191508 | 2.168456
20.8472 | 36.4307 | 37.60128 | 35.43082 | -1.170583 | 2.170462
20.8572 | 36.3973 | 37.58322 | 35.41075 | -1.185924 | 2.172473
20.8672 | 36.3712 | 37.56515 | 35.39066 | -1.19395 | 2.174487
20.8772 | 36.347 | 37.54706 | 35.37056 | -1.200061 | 2.176504
20.8872 | 36.3052 | 37.52896 | 35.35043 | -1.223757 | 2.178524
20.89719 | 36.3088 | 37.51086 | 35.33031 | -1.202056 | 2.180546
20.90719 | 36.2978 | 37.49272 | 35.31015 | -1.194922 | 2.182572
20.91719 | 36.2327 | 37.47457 | 35.28997 | -1.241872 | 2.184602
20.92719 | 36.2031 | 37.45641 | 35.26977 | -1.253308 | 2.186635
20.93719 | 36.1959 | 37.43823 | 35.24956 | -1.242329 | 2.188671
20.94719 | 36.1761 | 37.42004 | 35.22932 | -1.243935 | 2.190711
20.95718 | 36.1401 | 37.40184 | 35.20909 | -1.261745 | 2.192751
20.96718 | 36.1071 | 37.38362 | 35.18882 | -1.276522 | 2.194797
20.97718 | 36.0984 | 37.36538 | 35.16854 | -1.266984 | 2.196846
20.98718 | 36.057 | 37.34713 | 35.14823 | -1.290131 | 2.198898
20.99718 | 36.0603 | 37.32886 | 35.12791 | -1.268564 | 2.200954
21.00717 | 36.0168 | 37.3106 | 35.10759 | -1.2938 | 2.20301
21.01717 | 35.9681 | 37.2923 | 35.08723 | -1.324204 | 2.205073
21.02717 | 35.9676 | 37.27399 | 35.06686 | -1.306394 | 2.207138
21.03717 | 35.9476 | 37.25567 | 35.04646 | -1.308068 | 2.209206
21.04717 | 35.9312 | 37.23733 | 35.02605 | -1.306129 | 2.211278
21.05717 | 35.8914 | 37.21898 | 35.00562 | -1.327575 | 2.213353
21.06716 | 35.8685 | 37.20063 | 34.9852 | -1.332126 | 2.21543
21.07716 | 35.8426 | 37.18224 | 34.96473 | -1.339644 | 2.217511
21.08716 | 35.8218 | 37.16385 | 34.94425 | -1.342048 | 2.219596
21.09716 | 35.8123 | 37.14544 | 34.92375 | -1.333138 | 2.221685
21.10716 | 35.7617 | 37.12701 | 34.90324 | -1.365313 | 2.223776
21.11715 | 35.7484 | 37.10859 | 34.88272 | -1.360194 | 2.225869
21.12715 | 35.7233 | 37.09014 | 34.86217 | -1.366842 | 2.227967
21.13715 | 35.7115 | 37.07168 | 34.84161 | -1.360175 | 2.230069
21.14715 | 35.6791 | 37.0532 | 34.82102 | -1.374096 | 2.232174
21.15715 | 35.674 | 37.0347 | 34.80042 | -1.360702 | 2.234282
21.16715 | 35.6378 | 37.01619 | 34.7798 | -1.378395 | 2.236394
21.17714 | 35.6141 | 36.99769 | 34.75919 | -1.383592 | 2.238507
21.18714 | 35.6213 | 36.97916 | 34.73853 | -1.357858 | 2.240626
21.19714 | 35.5837 | 36.96061 | 34.71786 | -1.37691 | 2.242747
21.20714 | 35.541 | 36.94205 | 34.69718 | -1.401048 | 2.244872
21.21714 | 35.5399 | 36.92347 | 34.67647 | -1.383573 | 2.247001
21.22713 | 35.5251 | 36.9049 | 34.65577 | -1.379803 | 2.249131
21.23713 | 35.4815 | 36.8863 | 34.63503 | -1.404801 | 2.251266
21.24713 | 35.4711 | 36.86769 | 34.61428 | -1.396586 | 2.253406
21.25713 | 35.4484 | 36.84906 | 34.59351 | -1.400658 | 2.255548
21.26713 | 35.4299 | 36.83042 | 34.57272 | -1.400516 | 2.257693
21.27713 | 35.4132 | 36.81176 | 34.55192 | -1.398562 | 2.259843
21.28712 | 35.3836 | 36.79311 | 34.53112 | -1.409512 | 2.261993
21.29712 | 35.3716 | 36.77443 | 34.51028 | -1.402832 | 2.26415
21.30712 | 35.3343 | 36.75574 | 34.48943 | -1.421438 | 2.266309
21.31712 | 35.3159 | 36.73703 | 34.46856 | -1.421131 | 2.268472
21.32712 | 35.3047 | 36.71831 | 34.44767 | -1.413612 | 2.270639
21.33711 | 35.2618 | 36.6996 | 34.42679 | -1.437798 | 2.272806
21.34711 | 35.245 | 36.68085 | 34.40587 | -1.435853 | 2.27498
21.35711 | 35.2277 | 36.66209 | 34.38494 | -1.434395 | 2.277157
21.36711 | 35.21 | 36.64332 | 34.36399 | -1.433324 | 2.279338
21.37711 | 35.1852 | 36.62454 | 34.34302 | -1.439341 | 2.281522
21.38711 | 35.1498 | 36.60575 | 34.32204 | -1.455946 | 2.28371
21.3971 | 35.1203 | 36.58696 | 34.30106 | -1.466656 | 2.285899
21.4071 | 35.1194 | 36.56814 | 34.28004 | -1.448735 | 2.288093
21.4171 | 35.07 | 36.5493 | 34.25901 | -1.479303 | 2.290292
21.4271 | 35.0428 | 36.53046 | 34.23796 | -1.487657 | 2.292494
21.4371 | 35.0354 | 36.5116 | 34.2169 | -1.4762 | 2.294699
21.44709 | 34.989 | 36.49275 | 34.19584 | -1.503749 | 2.296906
21.45709 | 34.9765 | 36.47387 | 34.17475 | -1.497366 | 2.299118
21.46709 | 34.9535 | 36.45497 | 34.15364 | -1.501473 | 2.301335
21.47709 | 34.9287 | 36.43607 | 34.13251 | -1.507366 | 2.303554
21.48709 | 34.8937 | 36.41715 | 34.11137 | -1.523448 | 2.305778
21.49709 | 34.8662 | 36.39822 | 34.09021 | -1.532018 | 2.308005
21.50708 | 34.8399 | 36.37929 | 34.06906 | -1.539395 | 2.310234
21.51708 | 34.811 | 36.36034 | 34.04787 | -1.549341 | 2.312468
21.52708 | 34.7867 | 36.34138 | 34.02667 | -1.554675 | 2.314706
21.53708 | 34.7599 | 36.3224 | 34.00545 | -1.562498 | 2.316948
21.54708 | 34.7463 | 36.30341 | 33.98422 | -1.557109 | 2.319193
21.55707 | 34.7184 | 36.28443 | 33.96299 | -1.566027 | 2.32144
21.56707 | 34.6848 | 36.26542 | 33.94172 | -1.580615 | 2.323693
21.57707 | 34.6748 | 36.24639 | 33.92044 | -1.571591 | 2.325949
21.58707 | 34.6285 | 36.22736 | 33.89915 | -1.598856 | 2.328209
21.59707 | 34.6032 | 36.20831 | 33.87784 | -1.60511 | 2.330473
21.60706 | 34.5966 | 36.18927 | 33.85653 | -1.592671 | 2.332738
21.61706 | 34.5737 | 36.1702 | 33.83519 | -1.596502 | 2.335009
21.62706 | 34.5316 | 36.15112 | 33.81384 | -1.619521 | 2.337284
21.63706 | 34.5168 | 36.13203 | 33.79247 | -1.61523 | 2.339563
21.64706 | 34.5087 | 36.11293 | 33.77108 | -1.604227 | 2.341846
21.65706 | 34.4848 | 36.09381 | 33.74968 | -1.609013 | 2.344132
21.66705 | 34.4569 | 36.07471 | 33.72829 | -1.617807 | 2.346419
21.67705 | 34.4271 | 36.05557 | 33.70686 | -1.628472 | 2.348713
21.68705 | 34.4169 | 36.03643 | 33.68541 | -1.619525 | 2.351011
21.69705 | 34.3787 | 36.01727 | 33.66396 | -1.638568 | 2.353312
21.70705 | 34.3625 | 35.9981 | 33.64248 | -1.6356 | 2.355617
21.71704 | 34.3425 | 35.97894 | 33.62102 | -1.63644 | 2.357924
21.72704 | 34.3333 | 35.95975 | 33.59951 | -1.626451 | 2.360237
21.73704 | 34.3151 | 35.94055 | 33.578 | -1.62545 | 2.362553
21.74704 | 34.2985 | 35.92134 | 33.55647 | -1.62284 | 2.364874
21.75704 | 34.2719 | 35.90212 | 33.53492 | -1.630218 | 2.367198
21.76704 | 34.2475 | 35.88289 | 33.51336 | -1.635387 | 2.369526
21.77703 | 34.2197 | 35.86366 | 33.49181 | -1.643964 | 2.371856
21.78703 | 34.1988 | 35.84441 | 33.47022 | -1.645612 | 2.374192
21.79703 | 34.1854 | 35.82515 | 33.44862 | -1.639749 | 2.376532
21.80703 | 34.1485 | 35.80588 | 33.427 | -1.657376 | 2.378876
21.81703 | 34.1288 | 35.78659 | 33.40537 | -1.657794 | 2.381223
21.82702 | 34.1262 | 35.76732 | 33.38375 | -1.64112 | 2.383573
21.83702 | 34.1075 | 35.74802 | 33.36209 | -1.640517 | 2.385928
21.84702 | 34.0903 | 35.7287 | 33.34042 | -1.638404 | 2.388287
21.85702 | 34.0555 | 35.70938 | 33.31873 | -1.653881 | 2.390651
21.86702 | 34.0317 | 35.69005 | 33.29703 | -1.658348 | 2.393018
21.87702 | 34.035 | 35.67071 | 33.27532 | -1.635706 | 2.395389
21.88701 | 33.9936 | 35.65137 | 33.25361 | -1.657773 | 2.397762
21.89701 | 33.9737 | 35.63201 | 33.23187 | -1.658311 | 2.400141
21.90701 | 33.9596 | 35.61264 | 33.21012 | -1.653039 | 2.402524
21.91701 | 33.9481 | 35.59326 | 33.18835 | -1.645158 | 2.404912
21.92701 | 33.9191 | 35.57387 | 33.16656 | -1.654768 | 2.407303
21.937 | 33.9194 | 35.55449 | 33.14479 | -1.635087 | 2.409696
21.947 | 33.902 | 35.53508 | 33.12298 | -1.633078 | 2.412095
21.957 | 33.8748 | 35.51566 | 33.10116 | -1.640859 | 2.414498
21.967 | 33.8564 | 35.49623 | 33.07933 | -1.639831 | 2.416905
21.977 | 33.8387 | 35.47679 | 33.05748 | -1.638094 | 2.419316
21.987 | 33.8362 | 35.45735 | 33.03562 | -1.621147 | 2.421732
21.99699 | 33.8042 | 35.43791 | 33.01376 | -1.633711 | 2.424149
22.00699 | 33.8011 | 35.41845 | 32.99187 | -1.617347 | 2.426572
22.01699 | 33.7868 | 35.39897 | 32.96997 | -1.612173 | 2.429
22.02699 | 33.7701 | 35.37949 | 32.94806 | -1.609391 | 2.431432
22.03699 | 33.7742 | 35.36 | 32.92613 | -1.5858 | 2.433868
22.04698 | 33.7541 | 35.34052 | 32.90421 | -1.586419 | 2.436305
22.05698 | 33.7314 | 35.32101 | 32.88226 | -1.58961 | 2.438749
22.06698 | 33.7156 | 35.30149 | 32.8603 | -1.585893 | 2.441197
22.07698 | 33.7091 | 35.28197 | 32.83832 | -1.572867 | 2.44365
22.08698 | 33.687 | 35.26243 | 32.81633 | -1.575432 | 2.446107
22.09698 | 33.6937 | 35.24289 | 32.79432 | -1.549189 | 2.448567
22.10697 | 33.6671 | 35.22336 | 32.77233 | -1.556258 | 2.45103
22.11697 | 33.6537 | 35.2038 | 32.7503 | -1.550097 | 2.453498
22.12697 | 33.6573 | 35.18423 | 32.72826 | -1.526929 | 2.455972
22.13697 | 33.6415 | 35.16465 | 32.7062 | -1.523153 | 2.458449
22.14697 | 33.6019 | 35.14507 | 32.68414 | -1.543168 | 2.460931
22.15696 | 33.6065 | 35.1255 | 32.66208 | -1.518995 | 2.463414
22.16696 | 33.5851 | 35.10589 | 32.63999 | -1.520794 | 2.465905
22.17696 | 33.568 | 35.08629 | 32.61789 | -1.518286 | 2.468399
22.18696 | 33.5625 | 35.06667 | 32.59577 | -1.504169 | 2.470898
22.19696 | 33.5321 | 35.04704 | 32.57364 | -1.514944 | 2.473401
22.20696 | 33.5326 | 35.02741 | 32.5515 | -1.494812 | 2.475908
22.21695 | 33.5178 | 35.00779 | 32.52937 | -1.489991 | 2.478417
22.22695 | 33.4956 | 34.98814 | 32.50721 | -1.492543 | 2.480933
22.23695 | 33.4674 | 34.96849 | 32.48503 | -1.501087 | 2.483453
22.24695 | 33.4532 | 34.94882 | 32.46285 | -1.495624 | 2.485977
22.25695 | 33.4256 | 34.92915 | 32.44065 | -1.503553 | 2.488506
22.26694 | 33.4148 | 34.9095 | 32.41846 | -1.494695 | 2.491037
22.27694 | 33.4023 | 34.88981 | 32.39624 | -1.487509 | 2.493574
22.28694 | 33.3874 | 34.87012 | 32.374 | -1.482717 | 2.496116
22.29694 | 33.3589 | 34.85042 | 32.35175 | -1.491517 | 2.498662
22.30694 | 33.3534 | 34.83071 | 32.3295 | -1.477309 | 2.501213
22.31694 | 33.325 | 34.81099 | 32.30723 | -1.485994 | 2.503767
22.32693 | 33.3069 | 34.79129 | 32.28497 | -1.484393 | 2.506325
22.33693 | 33.2718 | 34.77156 | 32.26268 | -1.499764 | 2.508888
22.34693 | 33.2399 | 34.75183 | 32.24037 | -1.511928 | 2.511456
22.35693 | 33.2344 | 34.73209 | 32.21806 | -1.497686 | 2.514029
22.36693 | 33.2135 | 34.71234 | 32.19573 | -1.498836 | 2.516606
22.37692 | 33.1927 | 34.6926 | 32.17341 | -1.4999 | 2.519185
22.38692 | 33.1754 | 34.67284 | 32.15107 | -1.497437 | 2.521771
22.39692 | 33.1511 | 34.65307 | 32.12871 | -1.501967 | 2.524361
22.40692 | 33.147 | 34.63329 | 32.10633 | -1.486291 | 2.526957
22.41692 | 33.1097 | 34.61351 | 32.08395 | -1.503808 | 2.529556
22.42692 | 33.0644 | 34.59372 | 32.06156 | -1.529319 | 2.53216
22.43691 | 33.0672 | 34.57394 | 32.03918 | -1.506743 | 2.534766
22.44691 | 33.0312 | 34.55414 | 32.01676 | -1.522941 | 2.537379
22.45691 | 33.0281 | 34.53433 | 31.99434 | -1.506233 | 2.539997
22.46691 | 32.9914 | 34.51452 | 31.9719 | -1.523118 | 2.542619
22.47691 | 32.9744 | 34.4947 | 31.94945 | -1.520298 | 2.545245
22.4869 | 32.9674 | 34.47489 | 31.92702 | -1.507491 | 2.547874
22.4969 | 32.9576 | 34.45506 | 31.90455 | -1.497458 | 2.55051
22.5069 | 32.914 | 34.43522 | 31.88207 | -1.52122 | 2.553151
22.5169 | 32.9028 | 34.41537 | 31.85958 | -1.512575 | 2.555795
22.5269 | 32.8686 | 34.39552 | 31.83708 | -1.526924 | 2.558445
22.5369 | 32.8546 | 34.37567 | 31.81457 | -1.521068 | 2.5611
22.54689 | 32.8101 | 34.35583 | 31.79207 | -1.545726 | 2.563756
22.55689 | 32.8099 | 34.33596 | 31.76954 | -1.526058 | 2.56642
22.56689 | 32.7915 | 34.31609 | 31.747 | -1.524585 | 2.569088
22.57689 | 32.763 | 34.29621 | 31.72445 | -1.533206 | 2.571761
22.58689 | 32.76 | 34.27632 | 31.70188 | -1.516322 | 2.574439
22.59688 | 32.7294 | 34.25645 | 31.67933 | -1.527052 | 2.577118
22.60688 | 32.697 | 34.23656 | 31.65675 | -1.539557 | 2.579806
22.61688 | 32.6812 | 34.21666 | 31.63416 | -1.535457 | 2.582497
22.62688 | 32.6663 | 34.19675 | 31.61156 | -1.530452 | 2.585194
22.63688 | 32.6412 | 34.17684 | 31.58895 | -1.535641 | 2.587895
22.64688 | 32.5944 | 34.15693 | 31.56632 | -1.562525 | 2.590601
22.65687 | 32.5962 | 34.13702 | 31.54371 | -1.540824 | 2.593309
22.66687 | 32.5802 | 34.1171 | 31.52107 | -1.536898 | 2.596025
22.67687 | 32.5652 | 34.09717 | 31.49842 | -1.531968 | 2.598745
22.68687 | 32.5414 | 34.07723 | 31.47576 | -1.535832 | 2.601471
22.69687 | 32.5052 | 34.05729 | 31.45309 | -1.552092 | 2.604201
22.70686 | 32.5 | 34.03737 | 31.43043 | -1.537367 | 2.606933
22.71686 | 32.4644 | 34.01742 | 31.40774 | -1.553018 | 2.609673
22.72686 | 32.4723 | 33.99746 | 31.38505 | -1.525163 | 2.612417
22.73686 | 32.4391 | 33.9775 | 31.36234 | -1.538405 | 2.615167
22.74686 | 32.4221 | 33.95754 | 31.33962 | -1.535442 | 2.617921
22.75686 | 32.4006 | 33.93757 | 31.31689 | -1.536974 | 2.62068
22.76685 | 32.3991 | 33.91762 | 31.29418 | -1.518522 | 2.623441
22.77685 | 32.3804 | 33.89765 | 31.27144 | -1.517246 | 2.626211
22.78685 | 32.3471 | 33.87767 | 31.24868 | -1.530566 | 2.628985
22.79685 | 32.3534 | 33.85768 | 31.22592 | -1.504281 | 2.631764
22.80685 | 32.3466 | 33.83769 | 31.20315 | -1.491093 | 2.634547
22.81684 | 32.3402 | 33.81772 | 31.18039 | -1.47752 | 2.637333
22.82684 | 32.3188 | 33.79772 | 31.1576 | -1.478924 | 2.640127
22.83684 | 32.3094 | 33.77772 | 31.1348 | -1.468323 | 2.642926
22.84684 | 32.3087 | 33.75772 | 31.11199 | -1.449019 | 2.64573
22.85684 | 32.3106 | 33.73771 | 31.08917 | -1.427112 | 2.648539
22.86684 | 32.2958 | 33.7177 | 31.06635 | -1.4219 | 2.651353
22.87683 | 32.3046 | 33.6977 | 31.04354 | -1.393105 | 2.654169
22.88683 | 32.2942 | 33.67769 | 31.02069 | -1.383486 | 2.656993
22.89683 | 32.3038 | 33.65766 | 30.99784 | -1.353864 | 2.659822
22.90683 | 32.3109 | 33.63764 | 30.97498 | -1.326738 | 2.662656
22.91683 | 32.3207 | 33.61761 | 30.95211 | -1.29691 | 2.665495
22.92682 | 32.3186 | 33.5976 | 30.92926 | -1.278997 | 2.668336
22.93682 | 32.3421 | 33.57756 | 30.90638 | -1.235462 | 2.671186
22.94682 | 32.3475 | 33.55752 | 30.88348 | -1.210023 | 2.674041
22.95682 | 32.3541 | 33.53748 | 30.86058 | -1.183382 | 2.6769
22.96682 | 32.381 | 33.51744 | 30.83767 | -1.136437 | 2.679765
22.97682 | 32.4018 | 33.49739 | 30.81475 | -1.095589 | 2.682635
22.98681 | 32.4116 | 33.47736 | 30.79185 | -1.065759 | 2.685507
22.99681 | 32.4326 | 33.45731 | 30.76892 | -1.024705 | 2.688388
23.00681 | 32.4652 | 33.43725 | 30.74598 | -0.9720489 | 2.691273
23.01681 | 32.5108 | 33.41719 | 30.72303 | -0.9063902 | 2.694164
23.02681 | 32.5143 | 33.39713 | 30.70007 | -0.8828288 | 2.69706
23.0368 | 32.5387 | 33.37708 | 30.67713 | -0.8383847 | 2.699959
23.0468 | 32.5855 | 33.35702 | 30.65415 | -0.771518 | 2.702865
23.0568 | 32.6371 | 33.33695 | 30.63117 | -0.6998489 | 2.705777
23.0668 | 32.6422 | 33.31688 | 30.60818 | -0.6746774 | 2.708694
23.0768 | 32.6554 | 33.2968 | 30.58519 | -0.6414038 | 2.711616
23.0868 | 32.7146 | 33.27673 | 30.56218 | -0.5621279 | 2.714544
23.09679 | 32.7647 | 33.25667 | 30.5392 | -0.4919697 | 2.717474
23.10679 | 32.8022 | 33.23659 | 30.51618 | -0.4343895 | 2.720413
23.11679 | 32.8232 | 33.21651 | 30.49315 | -0.3933074 | 2.723357
23.12679 | 32.8563 | 33.19642 | 30.47012 | -0.3401231 | 2.726306
23.13679 | 32.9207 | 33.17634 | 30.44708 | -0.2556369 | 2.72926
23.14678 | 32.9382 | 33.15627 | 30.42405 | -0.218069 | 2.732217
23.15678 | 32.9843 | 33.13618 | 30.401 | -0.1518792 | 2.735182
23.16678 | 33.0164 | 33.11609 | 30.37793 | -0.09968779 | 2.738153
23.17678 | 33.047 | 33.09599 | 30.35487 | -0.04899461 | 2.741129
23.18678 | 33.0904 | 33.0759 | 30.33179 | 0.01450016 | 2.744111
23.19678 | 33.1215 | 33.0558 | 30.30871 | 0.0656964 | 2.747098
23.20677 | 33.1637 | 33.03573 | 30.28564 | 0.127974 | 2.750088
23.21677 | 33.211 | 33.01563 | 30.26254 | 0.1953729 | 2.753086
23.22677 | 33.2455 | 32.99553 | 30.23944 | 0.2499734 | 2.756089
23.23677 | 33.2533 | 32.97543 | 30.21633 | 0.2778749 | 2.759098
23.24677 | 33.2874 | 32.95532 | 30.19321 | 0.3320779 | 2.762113
23.25676 | 33.3272 | 32.93524 | 30.17011 | 0.3919615 | 2.76513
23.26676 | 33.3739 | 32.91513 | 30.14698 | 0.4587665 | 2.768156
23.27676 | 33.3636 | 32.89503 | 30.12384 | 0.4685725 | 2.771187
23.28676 | 33.4008 | 32.87492 | 30.1007 | 0.5258794 | 2.774224
23.29676 | 33.4246 | 32.85481 | 30.07755 | 0.5697869 | 2.777267
23.30676 | 33.4572 | 32.8347 | 30.05439 | 0.6224955 | 2.780315
23.31675 | 33.4748 | 32.81462 | 30.03125 | 0.6601847 | 2.783365
23.32675 | 33.4709 | 32.79451 | 30.00808 | 0.6763945 | 2.786425
23.33675 | 33.4791 | 32.7744 | 29.98491 | 0.7047048 | 2.78949
23.34675 | 33.5002 | 32.75428 | 29.96172 | 0.7459159 | 2.79256
23.35675 | 33.519 | 32.73417 | 29.93854 | 0.7848271 | 2.795637
23.36674 | 33.523 | 32.71408 | 29.91537 | 0.8089189 | 2.798716
23.37674 | 33.5063 | 32.69397 | 29.89217 | 0.8123309 | 2.801804
23.38674 | 33.5134 | 32.67386 | 29.86896 | 0.8395433 | 2.804897
23.39674 | 33.51 | 32.65374 | 29.84575 | 0.8562555 | 2.807997
23.40674 | 33.518 | 32.63363 | 29.82253 | 0.8843682 | 2.811102
23.41674 | 33.4929 | 32.61352 | 29.79931 | 0.879381 | 2.814213
23.42673 | 33.4836 | 32.59343 | 29.7761 | 0.8901732 | 2.817327
23.43673 | 33.4654 | 32.57331 | 29.75287 | 0.8920859 | 2.820449
23.44673 | 33.4537 | 32.5532 | 29.72962 | 0.9004981 | 2.823577
23.45673 | 33.4094 | 32.53309 | 29.70638 | 0.8763103 | 2.826711
23.46673 | 33.4132 | 32.51298 | 29.68313 | 0.900222 | 2.829852
23.47672 | 33.3688 | 32.49289 | 29.65989 | 0.8759134 | 2.832994
23.48672 | 33.3467 | 32.47278 | 29.63663 | 0.8739243 | 2.836146
23.49672 | 33.3038 | 32.45266 | 29.61336 | 0.851135 | 2.839304
23.50672 | 33.2721 | 32.43255 | 29.59009 | 0.839545 | 2.842467
23.51672 | 33.2311 | 32.41245 | 29.56681 | 0.8186543 | 2.845637
23.52672 | 33.1637 | 32.39234 | 29.54352 | 0.7713631 | 2.848812
23.53671 | 33.1461 | 32.37225 | 29.52026 | 0.7738506 | 2.851991
23.54671 | 33.0971 | 32.35214 | 29.49696 | 0.7449579 | 2.855178
23.55671 | 33.0491 | 32.33204 | 29.47366 | 0.7170642 | 2.858371
23.56671 | 32.9976 | 32.31193 | 29.45036 | 0.6856689 | 2.861571
23.57671 | 32.9304 | 32.29183 | 29.42705 | 0.638573 | 2.864776
23.5867 | 32.8763 | 32.27174 | 29.40376 | 0.6045562 | 2.867984
23.5967 | 32.8337 | 32.25164 | 29.38044 | 0.5820574 | 2.871203
23.6067 | 32.7531 | 32.23154 | 29.35712 | 0.5215583 | 2.874426
23.6167 | 32.6897 | 32.21144 | 29.33379 | 0.4782574 | 2.877656
23.6267 | 32.6277 | 32.19134 | 29.31045 | 0.4363554 | 2.880891
23.6367 | 32.5709 | 32.17125 | 29.28711 | 0.3996516 | 2.884134
23.64669 | 32.5075 | 32.15117 | 29.2638 | 0.3563265 | 2.887378
23.65669 | 32.4467 | 32.13108 | 29.24045 | 0.3156198 | 2.890633
23.66669 | 32.3908 | 32.11099 | 29.2171 | 0.2798114 | 2.893893
23.67669 | 32.2894 | 32.0909 | 29.19374 | 0.1985013 | 2.89716
23.68669 | 32.2369 | 32.07081 | 29.17038 | 0.1660892 | 2.900433
23.69668 | 32.1697 | 32.05074 | 29.14704 | 0.1189554 | 2.903708
23.70668 | 32.0986 | 32.03066 | 29.12367 | 0.06793965 | 2.906994
23.71668 | 32.0472 | 32.01058 | 29.10029 | 0.03662206 | 2.910285
23.72668 | 31.9805 | 31.9905 | 29.07691 | -0.009997776 | 2.913583
23.73668 | 31.8859 | 31.97042 | 29.05353 | -0.08451979 | 2.916887
23.74668 | 31.8502 | 31.95034 | 29.03015 | -0.1001438 | 2.920198
23.75667 | 31.7728 | 31.93029 | 29.00678 | -0.1574904 | 2.923511
23.76667 | 31.7172 | 31.91022 | 28.98338 | -0.1930192 | 2.926834
23.77667 | 31.6467 | 31.89015 | 28.95999 | -0.2434501 | 2.930163
23.78667 | 31.5999 | 31.87008 | 28.93658 | -0.2701841 | 2.9335
23.79667 | 31.5288 | 31.85002 | 28.91318 | -0.32122 | 2.936841
23.80666 | 31.4564 | 31.82998 | 28.88979 | -0.373579 | 2.940187
23.81666 | 31.4188 | 31.80992 | 28.86638 | -0.3911205 | 2.943542
23.82666 | 31.3647 | 31.78986 | 28.84296 | -0.4251648 | 2.946903
23.83666 | 31.2928 | 31.76981 | 28.81954 | -0.4770121 | 2.950271
23.84666 | 31.2677 | 31.74976 | 28.79612 | -0.4820621 | 2.953646
23.85666 | 31.1896 | 31.72971 | 28.77269 | -0.5401148 | 2.957026
23.86665 | 31.1532 | 31.70969 | 28.74928 | -0.5564912 | 2.960411
23.87665 | 31.0934 | 31.68965 | 28.72585 | -0.5962504 | 2.963805
23.88665 | 31.0397 | 31.66961 | 28.70241 | -0.6299125 | 2.967205
23.89665 | 30.9957 | 31.64958 | 28.67897 | -0.653878 | 2.970612
23.90665 | 30.9591 | 31.62955 | 28.65552 | -0.6704472 | 2.974026
23.91664 | 30.9186 | 31.60954 | 28.6321 | -0.690939 | 2.977442
23.92664 | 30.8742 | 31.58951 | 28.60865 | -0.7153147 | 2.980869
23.93664 | 30.8278 | 31.56949 | 28.58519 | -0.7416945 | 2.984303
23.94664 | 30.765 | 31.54948 | 28.56173 | -0.7844769 | 2.987743
23.95664 | 30.745 | 31.52946 | 28.53827 | -0.7844635 | 2.99119
23.96664 | 30.7117 | 31.50945 | 28.51481 | -0.7977538 | 2.994643
23.97663 | 30.6673 | 31.48947 | 28.49137 | -0.822168 | 2.9981
23.98663 | 30.6335 | 31.46947 | 28.4679 | -0.8359656 | 3.001566
23.99663 | 30.6036 | 31.44947 | 28.44443 | -0.8458676 | 3.00504
24.00663 | 30.5556 | 31.42947 | 28.42095 | -0.8738735 | 3.008521
24.01663 | 30.5216 | 31.40948 | 28.39748 | -0.8878834 | 3.012008
24.02662 | 30.4885 | 31.38952 | 28.37402 | -0.9010174 | 3.015498
24.03662 | 30.463 | 31.36954 | 28.35054 | -0.9065359 | 3.018999
24.04662 | 30.4386 | 31.34956 | 28.32705 | -0.9109585 | 3.022507
24.05662 | 30.4022 | 31.32959 | 28.30356 | -0.9273855 | 3.026021
24.06662 | 30.3748 | 31.30962 | 28.28007 | -0.934817 | 3.029543
24.07662 | 30.3335 | 31.28965 | 28.25658 | -0.9561529 | 3.033071
24.08661 | 30.3047 | 31.26971 | 28.23311 | -0.9650134 | 3.036602
24.09661 | 30.2894 | 31.24976 | 28.20961 | -0.9603585 | 3.040144
24.10661 | 30.2623 | 31.22981 | 28.18611 | -0.9675083 | 3.043693
24.11661 | 30.2155 | 31.20986 | 28.16261 | -0.9943631 | 3.047249
24.12661 | 30.2047 | 31.18992 | 28.13911 | -0.9852227 | 3.050812
24.1366 | 30.1832 | 31.17001 | 28.11563 | -0.9868072 | 3.054379
24.1466 | 30.1749 | 31.15008 | 28.09212 | -0.9751763 | 3.057956
24.1566 | 30.1198 | 31.13015 | 28.06861 | -1.010351 | 3.06154
24.1666 | 30.1081 | 31.11023 | 28.0451 | -1.00213 | 3.065131
24.1766 | 30.0859 | 31.09032 | 28.02159 | -1.004415 | 3.068729
24.1866 | 30.0674 | 31.07041 | 27.99807 | -1.003006 | 3.072334
24.19659 | 30.0496 | 31.05052 | 27.97458 | -1.000921 | 3.075943
24.20659 | 30.0389 | 31.03062 | 27.95106 | -0.9917219 | 3.079563
24.21659 | 30.0017 | 31.01073 | 27.92754 | -1.009028 | 3.083189
24.22659 | 29.9869 | 30.99084 | 27.90402 | -1.00394 | 3.086823
24.23659 | 29.9673 | 30.97096 | 27.88049 | -1.003658 | 3.090464
24.24658 | 29.9413 | 30.9511 | 27.85699 | -1.009801 | 3.094109
24.25658 | 29.9424 | 30.93123 | 27.83347 | -0.9888302 | 3.097764
24.26658 | 29.9139 | 30.91137 | 27.80994 | -0.997465 | 3.101427
24.27658 | 29.8929 | 30.89151 | 27.78641 | -0.9986057 | 3.105097
24.28658 | 29.8935 | 30.87165 | 27.76288 | -0.9781526 | 3.108774
24.29658 | 29.8674 | 30.85181 | 27.73935 | -0.9844056 | 3.112459
24.30657 | 29.8573 | 30.83198 | 27.71584 | -0.9746843 | 3.116147
24.31657 | 29.84 | 30.81215 | 27.6923 | -0.9721496 | 3.119846
24.32657 | 29.8235 | 30.79232 | 27.66877 | -0.9688212 | 3.123553
24.33657 | 29.794 | 30.7725 | 27.64523 | -0.9784989 | 3.127267
24.34657 | 29.7906 | 30.75268 | 27.62169 | -0.962083 | 3.130989
24.35656 | 29.7768 | 30.73289 | 27.59818 | -0.9560938 | 3.134714
24.36656 | 29.7659 | 30.71309 | 27.57464 | -0.947191 | 3.13845
24.37656 | 29.7692 | 30.6933 | 27.5511 | -0.9240951 | 3.142194
24.38656 | 29.7396 | 30.67351 | 27.52756 | -0.9339056 | 3.145946
24.39656 | 29.7292 | 30.65372 | 27.50402 | -0.924523 | 3.149704
24.40656 | 29.7104 | 30.63395 | 27.48048 | -0.9235472 | 3.153471
24.41655 | 29.706 | 30.6142 | 27.45696 | -0.9081981 | 3.157241
24.42655 | 29.6998 | 30.59444 | 27.43341 | -0.8946362 | 3.161023
24.43655 | 29.6657 | 30.57468 | 27.40987 | -0.9089814 | 3.164812
24.44655 | 29.6777 | 30.55493 | 27.38633 | -0.8772336 | 3.168609
24.45655 | 29.6728 | 30.53519 | 27.36278 | -0.8623935 | 3.172413
24.46654 | 29.6537 | 30.51548 | 27.33926 | -0.86178 | 3.176222
24.47654 | 29.6445 | 30.49575 | 27.31571 | -0.8512541 | 3.180041
24.48654 | 29.6355 | 30.47604 | 27.29217 | -0.8405357 | 3.183869
24.49654 | 29.6157 | 30.45632 | 27.26862 | -0.8406247 | 3.187704
24.50654 | 29.6183 | 30.43662 | 27.24507 | -0.8183214 | 3.191547
24.51654 | 29.6013 | 30.41693 | 27.22153 | -0.8156256 | 3.195398
24.52653 | 29.5845 | 30.39726 | 27.198 | -0.8127574 | 3.199253
24.53653 | 29.5808 | 30.37758 | 27.17446 | -0.7967772 | 3.203119
24.54653 | 29.586 | 30.3579 | 27.15091 | -0.7719049 | 3.206994
24.55653 | 29.5754 | 30.33824 | 27.12736 | -0.7628403 | 3.210876
24.56653 | 29.5569 | 30.31858 | 27.10382 | -0.7616838 | 3.214766
24.57652 | 29.5227 | 30.29896 | 27.0803 | -0.7762551 | 3.21866
24.58652 | 29.5302 | 30.27931 | 27.05675 | -0.7491149 | 3.222566
24.59652 | 29.5233 | 30.25968 | 27.0332 | -0.7363827 | 3.226479
24.60652 | 29.5199 | 30.24006 | 27.00966 | -0.720159 | 3.230401
24.61652 | 29.4996 | 30.22044 | 26.98611 | -0.7208437 | 3.234331
24.62652 | 29.4946 | 30.20084 | 26.96257 | -0.7062366 | 3.238269
24.63651 | 29.4834 | 30.18126 | 26.93905 | -0.6978572 | 3.24221
24.64651 | 29.4674 | 30.16167 | 26.9155 | -0.694268 | 3.246165
24.65651 | 29.4715 | 30.14209 | 26.89196 | -0.6705865 | 3.250126
24.66651 | 29.4402 | 30.12251 | 26.86842 | -0.6823139 | 3.254096
24.67651 | 29.4423 | 30.10295 | 26.84488 | -0.6606502 | 3.258074
24.6865 | 29.4199 | 30.08341 | 26.82136 | -0.6635149 | 3.262057
24.6965 | 29.4182 | 30.06387 | 26.79782 | -0.6456692 | 3.266052
24.7065 | 29.4008 | 30.04433 | 26.77428 | -0.6435319 | 3.270054
24.7165 | 29.3988 | 30.0248 | 26.75074 | -0.6260037 | 3.274065
24.7265 | 29.3947 | 30.00529 | 26.7272 | -0.6105856 | 3.278085
24.7365 | 29.3713 | 29.98578 | 26.70366 | -0.6144762 | 3.282112
24.74649 | 29.3485 | 29.96629 | 26.68015 | -0.617795 | 3.286143
24.75649 | 29.3457 | 29.9468 | 26.65662 | -0.6011048 | 3.290188
24.76649 | 29.3422 | 29.92732 | 26.63308 | -0.585123 | 3.29424
24.77649 | 29.3312 | 29.90785 | 26.60955 | -0.5766515 | 3.298301
24.78649 | 29.3261 | 29.88839 | 26.58602 | -0.5622891 | 3.30237
24.79648 | 29.2888 | 29.86896 | 26.56251 | -0.5801561 | 3.306444
24.80648 | 29.297 | 29.84951 | 26.53898 | -0.5525131 | 3.31053
24.81648 | 29.2934 | 29.83008 | 26.51546 | -0.5366804 | 3.314625
24.82648 | 29.2776 | 29.81066 | 26.49193 | -0.5330573 | 3.318728
24.83648 | 29.2726 | 29.79124 | 26.4684 | -0.5186446 | 3.32284
24.84648 | 29.2515 | 29.77184 | 26.44488 | -0.520341 | 3.326959
24.85647 | 29.2464 | 29.75247 | 26.42138 | -0.5060678 | 3.331084
24.86647 | 29.2424 | 29.73309 | 26.39786 | -0.490685 | 3.335221
24.87647 | 29.2446 | 29.71371 | 26.37435 | -0.4691126 | 3.339367
24.88647 | 29.2105 | 29.69435 | 26.35083 | -0.4838501 | 3.343521
24.89647 | 29.2083 | 29.675 | 26.32731 | -0.4666987 | 3.347685
24.90646 | 29.2123 | 29.65568 | 26.30382 | -0.4433769 | 3.351853
24.91646 | 29.198 | 29.63635 | 26.28031 | -0.4383463 | 3.356033
24.92646 | 29.2026 | 29.61703 | 26.2568 | -0.4144257 | 3.360222
24.93646 | 29.1699 | 29.59772 | 26.2333 | -0.4278164 | 3.36442
24.94646 | 29.1742 | 29.57842 | 26.20979 | -0.4042179 | 3.368628
24.95645 | 29.1885 | 29.55915 | 26.18631 | -0.3706495 | 3.372839
24.96645 | 29.1725 | 29.53987 | 26.16281 | -0.3673728 | 3.377064
24.97645 | 29.183 | 29.52061 | 26.13931 | -0.3376067 | 3.381297
24.98645 | 29.1538 | 29.50135 | 26.11581 | -0.347552 | 3.385539
24.99645 | 29.1562 | 29.48211 | 26.09232 | -0.3259086 | 3.389791
25.00645 | 29.1656 | 29.46288 | 26.06883 | -0.2972762 | 3.394051
25.01644 | 29.1641 | 29.44367 | 26.04536 | -0.2795738 | 3.398315
25.02644 | 29.153 | 29.42446 | 26.02187 | -0.2714646 | 3.402594
25.03644 | 29.1451 | 29.40527 | 25.99839 | -0.2601661 | 3.40688
25.04644 | 29.1615 | 29.38608 | 25.9749 | -0.2245797 | 3.411177
25.05644 | 29.1481 | 29.3669 | 25.95142 | -0.218804 | 3.415482
25.06643 | 29.1743 | 29.34776 | 25.92797 | -0.17346 | 3.419792
25.07643 | 29.1664 | 29.32861 | 25.90449 | -0.1622083 | 3.424115
25.08643 | 29.1554 | 29.30947 | 25.88102 | -0.1540682 | 3.428448
25.09643 | 29.1526 | 29.29034 | 25.85755 | -0.137741 | 3.43279
25.10643 | 29.1653 | 29.27122 | 25.83408 | -0.1059244 | 3.437141
25.11643 | 29.1663 | 29.25212 | 25.81062 | -0.08582038 | 3.441501
25.12642 | 29.1763 | 29.23305 | 25.78718 | -0.05674765 | 3.445866
25.13642 | 29.1824 | 29.21397 | 25.76372 | -0.03156808 | 3.450245
25.14642 | 29.1926 | 29.1949 | 25.74027 | -0.002300608 | 3.454633
25.15642 | 29.1966 | 29.17585 | 25.71681 | 0.02075427 | 3.459031
25.16642 | 29.1997 | 29.1568 | 25.69337 | 0.04289705 | 3.463438
25.17641 | 29.2047 | 29.13779 | 25.66994 | 0.06690804 | 3.46785
25.18641 | 29.211 | 29.11877 | 25.6465 | 0.09222549 | 3.472275
25.19641 | 29.2225 | 29.09977 | 25.62306 | 0.1227304 | 3.47671
25.20641 | 29.2338 | 29.08078 | 25.59962 | 0.1530225 | 3.481155
25.21641 | 29.2627 | 29.0618 | 25.57619 | 0.2009021 | 3.485609
25.22641 | 29.2644 | 29.04283 | 25.55276 | 0.2215683 | 3.490073
25.2364 | 29.2776 | 29.0239 | 25.52936 | 0.2537028 | 3.494542
25.2464 | 29.2755 | 29.00496 | 25.50593 | 0.2705436 | 3.499024
25.2564 | 29.3155 | 28.98603 | 25.48251 | 0.3294708 | 3.503517
25.2664 | 29.3187 | 28.96711 | 25.4591 | 0.3515852 | 3.508019
25.2764 | 29.3367 | 28.94821 | 25.43568 | 0.388486 | 3.512531
25.28639 | 29.371 | 28.92935 | 25.4123 | 0.4416548 | 3.517048
25.29639 | 29.3772 | 28.91047 | 25.38889 | 0.4667291 | 3.521579
25.30639 | 29.3946 | 28.89161 | 25.36549 | 0.5029899 | 3.52612
25.31639 | 29.428 | 28.87276 | 25.34209 | 0.5552372 | 3.530671
25.32639 | 29.4457 | 28.85393 | 25.3187 | 0.5917705 | 3.535231
25.33639 | 29.4575 | 28.83511 | 25.29531 | 0.6223902 | 3.539802
25.34638 | 29.5013 | 28.81632 | 25.27194 | 0.6849777 | 3.544378
25.35638 | 29.5156 | 28.79753 | 25.24856 | 0.7180698 | 3.548968
25.36638 | 29.5545 | 28.77875 | 25.22518 | 0.7757482 | 3.553568
25.37638 | 29.5616 | 28.75999 | 25.20181 | 0.8016125 | 3.558178
25.38638 | 29.601 | 28.74124 | 25.17844 | 0.8597626 | 3.562798
25.39637 | 29.6275 | 28.72252 | 25.1551 | 0.9049796 | 3.567424
25.40637 | 29.6732 | 28.7038 | 25.13173 | 0.9694013 | 3.572065
25.41637 | 29.7065 | 28.68509 | 25.10838 | 1.021409 | 3.576715
25.42637 | 29.7374 | 28.6664 | 25.08502 | 1.071002 | 3.581375
25.43637 | 29.7531 | 28.64772 | 25.06167 | 1.10538 | 3.586046
25.44637 | 29.7898 | 28.62906 | 25.03833 | 1.160744 | 3.590727
25.45636 | 29.8313 | 28.61042 | 25.01501 | 1.220875 | 3.595413
25.46636 | 29.8739 | 28.59179 | 24.99168 | 1.28211 | 3.600115
25.47636 | 29.9047 | 28.57317 | 24.96834 | 1.331529 | 3.604826
25.48636 | 29.9472 | 28.55457 | 24.94502 | 1.392635 | 3.609548
25.49636 | 29.9839 | 28.53598 | 24.9217 | 1.447925 | 3.61428
25.50635 | 30.0042 | 28.51742 | 24.8984 | 1.486781 | 3.619018
25.51635 | 30.0541 | 28.49886 | 24.87509 | 1.555241 | 3.623771
25.52635 | 30.1071 | 28.48031 | 24.85178 | 1.626786 | 3.628535
25.53635 | 30.1269 | 28.46178 | 24.82848 | 1.665115 | 3.633308
25.54635 | 30.1661 | 28.44327 | 24.80518 | 1.722829 | 3.638093
25.55635 | 30.2056 | 28.42477 | 24.78188 | 1.780828 | 3.642888
25.56634 | 30.2517 | 28.40631 | 24.75862 | 1.845393 | 3.647689
25.57634 | 30.2835 | 28.38784 | 24.73533 | 1.895661 | 3.652505
25.58634 | 30.3246 | 28.36939 | 24.71206 | 1.955213 | 3.657331
25.59634 | 30.3595 | 28.35095 | 24.68878 | 2.008549 | 3.662169
25.60634 | 30.3984 | 28.33253 | 24.66551 | 2.06587 | 3.667017
25.61633 | 30.4249 | 28.31414 | 24.64227 | 2.110756 | 3.671871
25.62633 | 30.4615 | 28.29576 | 24.61901 | 2.165745 | 3.67674
25.63633 | 30.4973 | 28.27738 | 24.59576 | 2.219918 | 3.681621
25.64633 | 30.5392 | 28.25903 | 24.57251 | 2.280174 | 3.686512
25.65633 | 30.5568 | 28.24069 | 24.54927 | 2.316115 | 3.691414
25.66633 | 30.5834 | 28.22236 | 24.52603 | 2.361039 | 3.696327
25.67632 | 30.6187 | 28.20407 | 24.50283 | 2.414628 | 3.701246
25.68632 | 30.6483 | 28.18578 | 24.4796 | 2.46252 | 3.70618
25.69632 | 30.666 | 28.16751 | 24.45638 | 2.498495 | 3.711126
25.70632 | 30.6873 | 28.14925 | 24.43316 | 2.538053 | 3.716083
25.71632 | 30.7106 | 28.13101 | 24.40995 | 2.579595 | 3.72105
25.72631 | 30.7234 | 28.1128 | 24.38677 | 2.610601 | 3.726025
25.73631 | 30.7382 | 28.09459 | 24.36358 | 2.64361 | 3.731014
25.74631 | 30.7492 | 28.0764 | 24.34038 | 2.672801 | 3.736015
25.75631 | 30.7627 | 28.05823 | 24.3172 | 2.704475 | 3.741028
25.76631 | 30.7825 | 28.04007 | 24.29402 | 2.742432 | 3.746052
25.77631 | 30.7778 | 28.02193 | 24.27084 | 2.755872 | 3.751086
25.7863 | 30.7833 | 28.00382 | 24.2477 | 2.779477 | 3.756127
25.7963 | 30.7816 | 27.98572 | 24.22453 | 2.795883 | 3.761184
25.8063 | 30.7862 | 27.96763 | 24.20138 | 2.818571 | 3.766254
25.8163 | 30.7644 | 27.94956 | 24.17822 | 2.814842 | 3.771334
25.8263 | 30.7965 | 27.93151 | 24.15508 | 2.864995 | 3.776426
25.83629 | 30.7733 | 27.91349 | 24.13196 | 2.859813 | 3.781523
25.84629 | 30.7705 | 27.89547 | 24.10883 | 2.875031 | 3.786638
25.85629 | 30.7449 | 27.87747 | 24.08571 | 2.867431 | 3.791764
25.86629 | 30.729 | 27.85949 | 24.06259 | 2.869513 | 3.796902
25.87629 | 30.7261 | 27.84152 | 24.03947 | 2.884578 | 3.802051
25.88629 | 30.7036 | 27.82358 | 24.01636 | 2.880024 | 3.807212
25.89628 | 30.7 | 27.80567 | 23.99329 | 2.894335 | 3.812379
25.90628 | 30.6527 | 27.78776 | 23.97019 | 2.864945 | 3.817564
25.91628 | 30.6547 | 27.76986 | 23.9471 | 2.884836 | 3.822761
25.92628 | 30.6223 | 27.75199 | 23.92402 | 2.87031 | 3.827968
25.93628 | 30.6174 | 27.73413 | 23.90095 | 2.883265 | 3.833188
25.94627 | 30.5745 | 27.71632 | 23.8779 | 2.858184 | 3.838414
25.95627 | 30.5564 | 27.6985 | 23.85484 | 2.857902 | 3.843658
25.96627 | 30.5228 | 27.6807 | 23.83179 | 2.842101 | 3.848914
25.97627 | 30.4933 | 27.66292 | 23.80874 | 2.830382 | 3.854181
25.98627 | 30.4671 | 27.64516 | 23.7857 | 2.821944 | 3.859461
25.99627 | 30.4394 | 27.62741 | 23.76266 | 2.811986 | 3.864752
26.00626 | 30.4193 | 27.60971 | 23.73966 | 2.809593 | 3.870051
26.01626 | 30.3787 | 27.592 | 23.71664 | 2.786698 | 3.875366
26.02626 | 30.3448 | 27.57432 | 23.69362 | 2.770483 | 3.880694
26.03626 | 30.2915 | 27.55665 | 23.67062 | 2.73485 | 3.886035
26.04626 | 30.2777 | 27.539 | 23.64762 | 2.738697 | 3.891387
26.05625 | 30.2476 | 27.52139 | 23.62465 | 2.726207 | 3.896746
26.06625 | 30.2244 | 27.50378 | 23.60166 | 2.720615 | 3.902124
26.07625 | 30.1582 | 27.4862 | 23.57868 | 2.672004 | 3.907513
26.08625 | 30.1445 | 27.46863 | 23.55571 | 2.675874 | 3.912914
26.09625 | 30.0899 | 27.45108 | 23.53275 | 2.638823 | 3.918329
26.10625 | 30.0711 | 27.43355 | 23.50979 | 2.637552 | 3.923756
26.11624 | 30.0067 | 27.41606 | 23.48687 | 2.590645 | 3.92919
26.12624 | 29.9937 | 27.39857 | 23.46392 | 2.595135 | 3.934641
26.13624 | 29.9462 | 27.3811 | 23.44099 | 2.565105 | 3.940105
26.14624 | 29.909 | 27.36365 | 23.41806 | 2.545355 | 3.945582
26.15624 | 29.8591 | 27.34622 | 23.39514 | 2.512883 | 3.951073
26.16623 | 29.8305 | 27.32882 | 23.37226 | 2.501676 | 3.956569
26.17623 | 29.7835 | 27.31144 | 23.34935 | 2.472065 | 3.962084
26.18623 | 29.7347 | 27.29407 | 23.32645 | 2.440632 | 3.967613
26.19623 | 29.7034 | 27.27672 | 23.30357 | 2.42668 | 3.973153
26.20623 | 29.6583 | 27.25939 | 23.28069 | 2.398907 | 3.978707
26.21623 | 29.6049 | 27.24209 | 23.25781 | 2.362814 | 3.984274
26.22622 | 29.5723 | 27.22482 | 23.23497 | 2.347482 | 3.989848
26.23622 | 29.5216 | 27.20755 | 23.21211 | 2.314047 | 3.99544
26.24622 | 29.4782 | 27.19031 | 23.18926 | 2.287891 | 4.001046
26.25622 | 29.4328 | 27.17309 | 23.16642 | 2.259714 | 4.006665
26.26622 | 29.3893 | 27.15588 | 23.14359 | 2.233415 | 4.012297
26.27621 | 29.347 | 27.13872 | 23.12079 | 2.208278 | 4.017936
26.28621 | 29.3055 | 27.12156 | 23.09797 | 2.183938 | 4.023595
26.29621 | 29.2552 | 27.10442 | 23.07516 | 2.150775 | 4.029267
26.30621 | 29.2067 | 27.08731 | 23.05236 | 2.119391 | 4.034952
26.31621 | 29.1751 | 27.07021 | 23.02956 | 2.104886 | 4.04065
26.32621 | 29.1229 | 27.05314 | 23.00678 | 2.069759 | 4.046361
26.3362 | 29.0751 | 27.03611 | 22.98403 | 2.038994 | 4.052081
26.3462 | 29.015 | 27.01908 | 22.96126 | 1.995923 | 4.057819
26.3562 | 28.9771 | 27.00207 | 22.9385 | 1.975031 | 4.063572
26.3662 | 28.9361 | 26.98508 | 22.91575 | 1.951017 | 4.069337
26.3762 | 28.8784 | 26.96812 | 22.893 | 1.91028 | 4.075116
26.38619 | 28.8355 | 26.9512 | 22.87029 | 1.884305 | 4.080903
26.39619 | 28.8068 | 26.93428 | 22.84757 | 1.872523 | 4.08671
26.40619 | 28.7306 | 26.91738 | 22.82485 | 1.813221 | 4.09253
26.41619 | 28.6926 | 26.9005 | 22.80214 | 1.792096 | 4.098364
26.42619 | 28.6498 | 26.88365 | 22.77944 | 1.766148 | 4.104212
26.43619 | 28.5828 | 26.86682 | 22.75675 | 1.715977 | 4.110074
26.44618 | 28.5374 | 26.85003 | 22.73409 | 1.687367 | 4.115944
26.45618 | 28.5061 | 26.83325 | 22.71142 | 1.672851 | 4.121834
26.46618 | 28.4562 | 26.81649 | 22.68875 | 1.639712 | 4.127738
26.47618 | 28.402 | 26.79975 | 22.66609 | 1.602251 | 4.133655
26.48618 | 28.3608 | 26.78303 | 22.64345 | 1.577766 | 4.139587
26.49617 | 28.3102 | 26.76636 | 22.62083 | 1.543842 | 4.145527
26.50617 | 28.2644 | 26.74969 | 22.5982 | 1.514711 | 4.151488
26.51617 | 28.2133 | 26.73304 | 22.57558 | 1.480256 | 4.157462
26.52617 | 28.1738 | 26.71642 | 22.55297 | 1.457379 | 4.163451
26.53617 | 28.1206 | 26.69982 | 22.53037 | 1.420778 | 4.169454
26.54617 | 28.0786 | 26.68325 | 22.50777 | 1.395354 | 4.175471
26.55616 | 28.0516 | 26.66671 | 22.48521 | 1.384889 | 4.181498
26.56616 | 27.9975 | 26.65018 | 22.46264 | 1.347317 | 4.187544
26.57616 | 27.9706 | 26.63368 | 22.44007 | 1.336922 | 4.193605
26.58616 | 27.9142 | 26.6172 | 22.41752 | 1.297002 | 4.19968
26.59616 | 27.8763 | 26.60074 | 22.39497 | 1.275559 | 4.20577
26.60615 | 27.8326 | 26.58432 | 22.37246 | 1.248275 | 4.211869
26.61615 | 27.8078 | 26.56792 | 22.34993 | 1.239884 | 4.217988
26.62615 | 27.7622 | 26.55153 | 22.32741 | 1.210668 | 4.224122
26.63615 | 27.7288 | 26.53517 | 22.3049 | 1.193627 | 4.230272
26.64615 | 27.6977 | 26.51884 | 22.2824 | 1.178863 | 4.236436
26.65615 | 27.6557 | 26.50253 | 22.25991 | 1.153174 | 4.242614
26.66614 | 27.6363 | 26.48626 | 22.23745 | 1.150044 | 4.248802
26.67614 | 27.5943 | 26.46999 | 22.21498 | 1.124306 | 4.255011
26.68614 | 27.5599 | 26.45376 | 22.19252 | 1.106143 | 4.261234
26.69614 | 27.5332 | 26.43754 | 22.17007 | 1.095655 | 4.267474
26.70614 | 27.5019 | 26.42136 | 22.14763 | 1.080542 | 4.273728
26.71613 | 27.4535 | 26.40521 | 22.12522 | 1.048288 | 4.279991
26.72613 | 27.4326 | 26.38907 | 22.1028 | 1.043525 | 4.286276
26.73613 | 27.4026 | 26.37296 | 22.08039 | 1.029637 | 4.292575
26.74613 | 27.3912 | 26.35688 | 22.05799 | 1.034324 | 4.29889
26.75613 | 27.374 | 26.34081 | 22.03559 | 1.033186 | 4.305221
26.76613 | 27.3258 | 26.32478 | 22.01321 | 1.001021 | 4.311567
26.77612 | 27.3181 | 26.30878 | 21.99086 | 1.009315 | 4.317923
26.78612 | 27.2788 | 26.2928 | 21.9685 | 0.9859997 | 4.3243
26.79612 | 27.2628 | 26.27684 | 21.94615 | 0.985959 | 4.330693
26.80612 | 27.251 | 26.26091 | 21.92381 | 0.9900916 | 4.337102
26.81612 | 27.2302 | 26.245 | 21.90148 | 0.9851988 | 4.343526
26.82611 | 27.2272 | 26.22914 | 21.87918 | 0.9980637 | 4.34996
26.83611 | 27.2084 | 26.21328 | 21.85687 | 0.9951187 | 4.356415
26.84611 | 27.1843 | 26.19745 | 21.83457 | 0.9868473 | 4.362887
26.85611 | 27.1864 | 26.18165 | 21.81228 | 1.00475 | 4.369375
26.86611 | 27.1889 | 26.16587 | 21.79 | 1.023026 | 4.375878
26.87611 | 27.1632 | 26.15012 | 21.76773 | 1.013076 | 4.382398
26.8861 | 27.1842 | 26.13442 | 21.74549 | 1.049783 | 4.388928
26.8961 | 27.1829 | 26.11872 | 21.72324 | 1.06418 | 4.395479
26.9061 | 27.1848 | 26.10305 | 21.701 | 1.081749 | 4.402048
26.9161 | 27.2074 | 26.08741 | 21.67878 | 1.119992 | 4.408632
26.9261 | 27.1994 | 26.07179 | 21.65656 | 1.127608 | 4.415233
26.93609 | 27.2318 | 26.05622 | 21.63438 | 1.175581 | 4.421843
26.94609 | 27.2623 | 26.04066 | 21.61218 | 1.221643 | 4.428477
26.95609 | 27.2713 | 26.02512 | 21.59 | 1.246178 | 4.435127
26.96609 | 27.3123 | 26.00962 | 21.56782 | 1.302685 | 4.441793
26.97609 | 27.3311 | 25.99413 | 21.54566 | 1.336965 | 4.448476
26.98609 | 27.3654 | 25.97868 | 21.52351 | 1.386717 | 4.455177
26.99608 | 27.4124 | 25.96327 | 21.50139 | 1.449127 | 4.461886
27.00608 | 27.4475 | 25.94788 | 21.47926 | 1.499624 | 4.468619
27.01608 | 27.4983 | 25.93251 | 21.45714 | 1.565793 | 4.475369
27.02608 | 27.5497 | 25.91717 | 21.43503 | 1.632535 | 4.482136
27.03608 | 27.6002 | 25.90185 | 21.41293 | 1.698348 | 4.488921
27.04607 | 27.6634 | 25.88658 | 21.39087 | 1.776818 | 4.495715
27.05607 | 27.7222 | 25.87132 | 21.36879 | 1.850875 | 4.502533
27.06607 | 27.7977 | 25.8561 | 21.34673 | 1.941604 | 4.509368
27.07607 | 27.8609 | 25.8409 | 21.32468 | 2.020005 | 4.51622
27.08607 | 27.926 | 25.82572 | 21.30263 | 2.100277 | 4.52309
27.09607 | 28.0087 | 25.81058 | 21.2806 | 2.19812 | 4.529977
27.10606 | 28.0763 | 25.79548 | 21.25861 | 2.28082 | 4.536874
27.11606 | 28.171 | 25.78039 | 21.2366 | 2.390606 | 4.543796
27.12606 | 28.2454 | 25.76534 | 21.2146 | 2.480064 | 4.550735
27.13606 | 28.3358 | 25.75031 | 21.19262 | 2.585492 | 4.557692
27.14606 | 28.4128 | 25.73531 | 21.17064 | 2.677492 | 4.564666
27.15605 | 28.4996 | 25.72035 | 21.1487 | 2.779247 | 4.571651
27.16605 | 28.5852 | 25.70541 | 21.12675 | 2.879788 | 4.578661
27.17605 | 28.6716 | 25.6905 | 21.10481 | 2.9811 | 4.585688
27.18605 | 28.7502 | 25.67562 | 21.08288 | 3.074583 | 4.592733
27.19605 | 28.8359 | 25.66076 | 21.06097 | 3.175136 | 4.599797
27.20605 | 28.9222 | 25.64594 | 21.03906 | 3.276259 | 4.606878
27.21604 | 29.0008 | 25.63116 | 21.01719 | 3.369638 | 4.61397
27.22604 | 29.0853 | 25.6164 | 20.99531 | 3.468901 | 4.621087
27.23604 | 29.138 | 25.60166 | 20.97344 | 3.536336 | 4.628222
27.24604 | 29.2192 | 25.58696 | 20.95158 | 3.63224 | 4.635375
27.25604 | 29.2858 | 25.57229 | 20.92974 | 3.713514 | 4.642548
27.26603 | 29.3442 | 25.55766 | 20.90793 | 3.786543 | 4.64973
27.27603 | 29.3945 | 25.54304 | 20.8861 | 3.851456 | 4.656939
27.28603 | 29.4505 | 25.52846 | 20.86429 | 3.922039 | 4.664166
27.29603 | 29.4946 | 25.51391 | 20.8425 | 3.980692 | 4.671411
27.30603 | 29.5215 | 25.49939 | 20.82071 | 4.022114 | 4.678676
27.31603 | 29.5611 | 25.4849 | 20.79894 | 4.076205 | 4.685959
27.32602 | 29.573 | 25.47045 | 20.7772 | 4.102552 | 4.693252
27.33602 | 29.5974 | 25.45602 | 20.75545 | 4.141381 | 4.700573
27.34602 | 29.606 | 25.44162 | 20.73371 | 4.164379 | 4.707913
27.35602 | 29.6074 | 25.42725 | 20.71198 | 4.180147 | 4.71527
27.36602 | 29.6195 | 25.41292 | 20.69027 | 4.206584 | 4.722647
27.37601 | 29.5875 | 25.39863 | 20.66859 | 4.188875 | 4.730036
27.38601 | 29.5768 | 25.38435 | 20.6469 | 4.192448 | 4.737452
27.39601 | 29.5651 | 25.37011 | 20.62522 | 4.194991 | 4.744886
27.40601 | 29.5113 | 25.3559 | 20.60356 | 4.1554 | 4.75234
27.41601 | 29.4894 | 25.34172 | 20.58191 | 4.14768 | 4.759813
27.42601 | 29.4393 | 25.32757 | 20.56027 | 4.111726 | 4.767306
27.436 | 29.3703 | 25.31347 | 20.53866 | 4.056828 | 4.77481
27.446 | 29.3072 | 25.29939 | 20.51705 | 4.007811 | 4.782341
27.456 | 29.2485 | 25.28534 | 20.49545 | 3.963162 | 4.789892
27.466 | 29.1549 | 25.27132 | 20.47386 | 3.883581 | 4.797463
27.476 | 29.0916 | 25.25733 | 20.45228 | 3.834266 | 4.805055
27.48599 | 28.9955 | 25.24339 | 20.43074 | 3.752108 | 4.812656
27.49599 | 28.9252 | 25.22947 | 20.40918 | 3.695729 | 4.820287
27.50599 | 28.7921 | 25.21558 | 20.38765 | 3.576518 | 4.827937
27.51599 | 28.6895 | 25.20173 | 20.36612 | 3.487774 | 4.835607
27.52599 | 28.6075 | 25.1879 | 20.34461 | 3.419598 | 4.843297
27.53599 | 28.4757 | 25.17411 | 20.3231 | 3.301588 | 4.851007
27.54598 | 28.3672 | 25.16037 | 20.30164 | 3.206831 | 4.858731
27.55598 | 28.2451 | 25.14664 | 20.28016 | 3.098456 | 4.866481
27.56598 | 28.1444 | 25.13295 | 20.2587 | 3.011446 | 4.874253
27.57598 | 28.0181 | 25.1193 | 20.23725 | 2.898804 | 4.882045
27.58598 | 27.8787 | 25.10567 | 20.21581 | 2.773028 | 4.889857
27.59597 | 27.7753 | 25.09209 | 20.19441 | 2.683205 | 4.897682
27.60597 | 27.6318 | 25.07854 | 20.173 | 2.553262 | 4.905536
27.61597 | 27.5239 | 25.06501 | 20.1516 | 2.458885 | 4.91341
27.62597 | 27.3881 | 25.05153 | 20.13022 | 2.336575 | 4.921305
27.63597 | 27.2787 | 25.03807 | 20.10885 | 2.240629 | 4.929222
27.64597 | 27.1512 | 25.02465 | 20.08749 | 2.126551 | 4.937159
27.65596 | 27.0459 | 25.01128 | 20.06617 | 2.034624 | 4.945109
27.66596 | 26.9307 | 24.99792 | 20.04484 | 1.932776 | 4.953088
27.67596 | 26.7933 | 24.98461 | 20.02352 | 1.808695 | 4.961089
27.68596 | 26.6871 | 24.97132 | 20.00221 | 1.715778 | 4.969111
27.69596 | 26.5734 | 24.95807 | 19.98092 | 1.615327 | 4.977154
27.70595 | 26.4895 | 24.94487 | 19.95966 | 1.544627 | 4.985211
27.71595 | 26.3783 | 24.93169 | 19.9384 | 1.446606 | 4.993297
27.72595 | 26.2687 | 24.91855 | 19.91714 | 1.350151 | 5.001404
27.73595 | 26.1927 | 24.90544 | 19.89591 | 1.28726 | 5.009534
27.74595 | 26.0838 | 24.89237 | 19.87468 | 1.191434 | 5.017684
27.75595 | 25.9993 | 24.87933 | 19.85347 | 1.119973 | 5.025857
27.76594 | 25.93 | 24.86634 | 19.83229 | 1.063663 | 5.034044
27.77594 | 25.8301 | 24.85337 | 19.81111 | 0.9767304 | 5.042261
27.78594 | 25.7477 | 24.84044 | 19.78994 | 0.9072626 | 5.0505
27.79594 | 25.6933 | 24.82754 | 19.76878 | 0.8657588 | 5.058761
27.80594 | 25.6199 | 24.81468 | 19.74764 | 0.8052192 | 5.067044
27.81593 | 25.5471 | 24.80187 | 19.72653 | 0.7452305 | 5.075341
27.82593 | 25.4898 | 24.78908 | 19.70541 | 0.7007187 | 5.083669
27.83593 | 25.419 | 24.77633 | 19.68431 | 0.6426708 | 5.09202
27.84593 | 25.3558 | 24.76361 | 19.66322 | 0.5921867 | 5.100392
27.85593 | 25.3217 | 24.75093 | 19.64215 | 0.5707662 | 5.108788
27.86593 | 25.2503 | 24.73829 | 19.62109 | 0.5120087 | 5.117206
27.87592 | 25.2307 | 24.7257 | 19.60006 | 0.5050021 | 5.125639
27.88592 | 25.1764 | 24.71313 | 19.57903 | 0.4632712 | 5.134103
27.89592 | 25.1233 | 24.7006 | 19.55801 | 0.422704 | 5.14259
27.90592 | 25.0972 | 24.6881 | 19.537 | 0.4090992 | 5.1511
27.91592 | 25.0401 | 24.67564 | 19.51601 | 0.3644577 | 5.159633
27.92591 | 25.0223 | 24.66323 | 19.49505 | 0.3590659 | 5.168181
27.93591 | 24.9906 | 24.65085 | 19.47409 | 0.3397496 | 5.176761
27.94591 | 24.9623 | 24.6385 | 19.45314 | 0.3237961 | 5.185363
27.95591 | 24.9339 | 24.6262 | 19.43221 | 0.3077047 | 5.19399
27.96591 | 24.9121 | 24.61392 | 19.41128 | 0.2981753 | 5.20264
27.97591 | 24.876 | 24.60169 | 19.39038 | 0.2743084 | 5.211314
27.9859 | 24.8467 | 24.58951 | 19.36951 | 0.2571926 | 5.220002
27.9959 | 24.8243 | 24.57735 | 19.34863 | 0.2469483 | 5.228724
28.0059 | 24.8107 | 24.56523 | 19.32776 | 0.2454677 | 5.237469
28.0159 | 24.7768 | 24.55315 | 19.30691 | 0.2236477 | 5.246239
28.0259 | 24.765 | 24.54111 | 19.28608 | 0.2238912 | 5.255031
28.03589 | 24.7424 | 24.52912 | 19.26528 | 0.2132817 | 5.263841
28.04589 | 24.7238 | 24.51715 | 19.24447 | 0.2066463 | 5.272683
28.05589 | 24.7137 | 24.50523 | 19.22368 | 0.2084735 | 5.281548
28.06589 | 24.6922 | 24.49334 | 19.2029 | 0.1988604 | 5.290439
28.07589 | 24.687 | 24.48149 | 19.18214 | 0.2055088 | 5.299354
28.08589 | 24.655 | 24.46968 | 19.16139 | 0.1853178 | 5.308294
28.09588 | 24.6578 | 24.45792 | 19.14067 | 0.199876 | 5.31725
28.10588 | 24.628 | 24.44619 | 19.11995 | 0.1818063 | 5.32624
28.11588 | 24.6169 | 24.4345 | 19.09925 | 0.1823982 | 5.335253
28.12588 | 24.6071 | 24.42285 | 19.07856 | 0.1842499 | 5.344292
28.13588 | 24.6014 | 24.41124 | 19.05788 | 0.1901616 | 5.353356
28.14587 | 24.5782 | 24.39968 | 19.03724 | 0.1785213 | 5.362437
28.15587 | 24.5773 | 24.38815 | 19.01659 | 0.1891531 | 5.371552
28.16587 | 24.5531 | 24.37666 | 18.99596 | 0.1764448 | 5.380693
28.17587 | 24.5489 | 24.3652 | 18.97535 | 0.1836962 | 5.389858
28.18587 | 24.5456 | 24.35379 | 18.95474 | 0.1918072 | 5.39905
28.19586 | 24.5221 | 24.34243 | 18.93418 | 0.1796661 | 5.408258
28.20586 | 24.5159 | 24.3311 | 18.9136 | 0.1847962 | 5.417501
28.21586 | 24.5088 | 24.31981 | 18.89305 | 0.1889852 | 5.42677
28.22586 | 24.5001 | 24.30857 | 18.8725 | 0.1915333 | 5.436065
28.23586 | 24.4953 | 24.29736 | 18.85197 | 0.1979409 | 5.445385
28.24586 | 24.4687 | 24.28619 | 18.83146 | 0.1825069 | 5.454732
28.25585 | 24.4723 | 24.27508 | 18.81098 | 0.1972205 | 5.464096
28.26585 | 24.4562 | 24.264 | 18.7905 | 0.1922039 | 5.473496
28.27585 | 24.4502 | 24.25295 | 18.77003 | 0.197246 | 5.482922
28.28585 | 24.4384 | 24.24195 | 18.74958 | 0.1964462 | 5.492375
28.29585 | 24.4247 | 24.23099 | 18.72914 | 0.1937051 | 5.501854
28.30584 | 24.4195 | 24.22009 | 18.70874 | 0.1994105 | 5.511351
28.31584 | 24.4096 | 24.20921 | 18.68833 | 0.2003852 | 5.520884
28.32584 | 24.3999 | 24.19838 | 18.66794 | 0.2015176 | 5.530444
28.33584 | 24.3866 | 24.18759 | 18.64756 | 0.1990077 | 5.540031
28.34584 | 24.3676 | 24.17684 | 18.6272 | 0.190756 | 5.549645
28.35584 | 24.3583 | 24.16614 | 18.60685 | 0.1921612 | 5.559286
28.36583 | 24.3476 | 24.15549 | 18.58654 | 0.1921127 | 5.568946
28.37583 | 24.3308 | 24.14487 | 18.56623 | 0.1859324 | 5.578643
28.38583 | 24.3284 | 24.13429 | 18.54592 | 0.1941092 | 5.588367
28.39583 | 24.3082 | 24.12376 | 18.52564 | 0.1844431 | 5.598118
28.40583 | 24.2944 | 24.11327 | 18.50537 | 0.1811342 | 5.607897
28.41582 | 24.2943 | 24.10283 | 18.48513 | 0.19147 | 5.617696
28.42582 | 24.2742 | 24.09243 | 18.46489 | 0.1817745 | 5.627531
28.43582 | 24.2516 | 24.08207 | 18.44467 | 0.1695349 | 5.637394
28.44582 | 24.2523 | 24.07175 | 18.42446 | 0.1805502 | 5.647287
28.45582 | 24.2247 | 24.06148 | 18.40427 | 0.1632243 | 5.657205
28.46582 | 24.2249 | 24.05125 | 18.38409 | 0.1736521 | 5.667155
28.47581 | 24.1929 | 24.04107 | 18.36395 | 0.1518264 | 5.677122
28.48581 | 24.2005 | 24.03093 | 18.34381 | 0.1695673 | 5.687127
28.49581 | 24.1921 | 24.02084 | 18.32368 | 0.1712619 | 5.697163
28.50581 | 24.1686 | 24.01079 | 18.30356 | 0.1578126 | 5.707227
28.51581 | 24.1736 | 24.00078 | 18.28346 | 0.1728193 | 5.717319
28.5258 | 24.1661 | 23.99083 | 18.2634 | 0.1752703 | 5.727431
28.5358 | 24.1362 | 23.98091 | 18.24333 | 0.1552877 | 5.737581
28.5458 | 24.1269 | 23.97104 | 18.22328 | 0.1558585 | 5.747762
28.5558 | 24.1225 | 23.96121 | 18.20324 | 0.1612852 | 5.757972
28.5658 | 24.1063 | 23.95144 | 18.18322 | 0.1548645 | 5.768212
28.5758 | 24.108 | 23.9417 | 18.16322 | 0.1663008 | 5.77848
28.58579 | 24.1013 | 23.93202 | 18.14325 | 0.1692807 | 5.788769
28.59579 | 24.0902 | 23.92238 | 18.12328 | 0.167824 | 5.799098
28.60579 | 24.0795 | 23.91278 | 18.10332 | 0.1667214 | 5.809457
28.61579 | 24.0606 | 23.90323 | 18.08338 | 0.1573731 | 5.819847
28.62579 | 24.0681 | 23.89372 | 18.06346 | 0.1743783 | 5.830266
28.63578 | 24.0444 | 23.88427 | 18.04357 | 0.1601272 | 5.840706
28.64578 | 24.0338 | 23.87486 | 18.02367 | 0.1589399 | 5.851186
28.65578 | 24.0233 | 23.86549 | 18.0038 | 0.1578051 | 5.861698
28.66578 | 24.0282 | 23.85618 | 17.98394 | 0.172024 | 5.872239
28.67578 | 24.0094 | 23.8469 | 17.96409 | 0.1624958 | 5.882812
28.68578 | 24.0036 | 23.83768 | 17.94426 | 0.1659205 | 5.893416
28.69577 | 24.0065 | 23.82851 | 17.92447 | 0.1779884 | 5.90404
28.70577 | 23.9953 | 23.81938 | 17.90468 | 0.175918 | 5.914707
28.71577 | 23.9876 | 23.8103 | 17.8849 | 0.1773004 | 5.925404
28.72577 | 23.9793 | 23.80126 | 17.86513 | 0.1780351 | 5.936133
28.73577 | 23.9688 | 23.79228 | 17.84538 | 0.176522 | 5.946894
28.74576 | 23.9599 | 23.78335 | 17.82567 | 0.1765512 | 5.957676
28.75576 | 23.9541 | 23.77446 | 17.80596 | 0.1796422 | 5.9685
28.76576 | 23.9431 | 23.76562 | 17.78626 | 0.1774843 | 5.979356
28.77576 | 23.9381 | 23.75682 | 17.76658 | 0.1812777 | 5.990245
28.78576 | 23.9273 | 23.74808 | 17.74691 | 0.1792231 | 6.001166
28.79576 | 23.9195 | 23.73938 | 17.72726 | 0.1801189 | 6.012119
28.80575 | 23.9178 | 23.73074 | 17.70765 | 0.1870573 | 6.023094
28.81575 | 23.9166 | 23.72214 | 17.68803 | 0.1944554 | 6.034113
28.82575 | 23.9097 | 23.71359 | 17.66843 | 0.196105 | 6.045163
28.83575 | 23.8937 | 23.7051 | 17.64885 | 0.1886049 | 6.056247
28.84575 | 23.8839 | 23.69665 | 17.62928 | 0.1872547 | 6.067365
28.85574 | 23.8777 | 23.68825 | 17.60975 | 0.1894462 | 6.078504
28.86574 | 23.8706 | 23.6799 | 17.59022 | 0.1906969 | 6.089688
28.87574 | 23.8608 | 23.6716 | 17.5707 | 0.1891973 | 6.100905
28.88574 | 23.872 | 23.66335 | 17.5512 | 0.2086483 | 6.112155
28.89574 | 23.8425 | 23.65515 | 17.53171 | 0.1873479 | 6.12344
28.90574 | 23.8444 | 23.647 | 17.51224 | 0.1973971 | 6.134758
28.91573 | 23.8381 | 23.63891 | 17.49281 | 0.1991881 | 6.146099
28.92573 | 23.8056 | 23.63086 | 17.47338 | 0.1747362 | 6.157485
28.93573 | 23.8126 | 23.62287 | 17.45396 | 0.1897328 | 6.168906
28.94573 | 23.7946 | 23.61492 | 17.43456 | 0.1796789 | 6.180361
28.95573 | 23.7901 | 23.60703 | 17.41518 | 0.1830736 | 6.19185
28.96572 | 23.7926 | 23.59919 | 17.39583 | 0.1934081 | 6.203363
28.97572 | 23.7739 | 23.5914 | 17.37648 | 0.1824999 | 6.214922
28.98572 | 23.7815 | 23.58366 | 17.35714 | 0.1978401 | 6.226516
28.99572 | 23.7462 | 23.57597 | 17.33783 | 0.1702277 | 6.238145
29.00572 | 23.7354 | 23.56834 | 17.31853 | 0.1670633 | 6.249809
29.01572 | 23.7351 | 23.56075 | 17.29924 | 0.1743469 | 6.261509
29.02571 | 23.731 | 23.55323 | 17.28 | 0.1777696 | 6.273233
29.03571 | 23.7153 | 23.54575 | 17.26075 | 0.1695483 | 6.285003
29.04571 | 23.7035 | 23.53833 | 17.24152 | 0.1651736 | 6.29681
29.05571 | 23.6917 | 23.53095 | 17.2223 | 0.160746 | 6.308653
29.06571 | 23.6805 | 23.52363 | 17.2031 | 0.1568658 | 6.320532
29.0757 | 23.6874 | 23.51638 | 17.18394 | 0.1710244 | 6.332435
29.0857 | 23.6661 | 23.50916 | 17.16478 | 0.1569372 | 6.344386
29.0957 | 23.652 | 23.502 | 17.14563 | 0.1499972 | 6.356373
29.1057 | 23.6415 | 23.4949 | 17.1265 | 0.1466015 | 6.368399
29.1157 | 23.6354 | 23.48785 | 17.10739 | 0.1475532 | 6.38046
29.1257 | 23.6422 | 23.48085 | 17.08829 | 0.1613499 | 6.39256
29.13569 | 23.627 | 23.47391 | 17.06923 | 0.1530858 | 6.404683
29.14569 | 23.6258 | 23.46703 | 17.05017 | 0.1587744 | 6.416856
29.15569 | 23.6147 | 23.46019 | 17.03113 | 0.1545083 | 6.429066
29.16569 | 23.6007 | 23.45341 | 17.0121 | 0.1472881 | 6.441314
29.17569 | 23.615 | 23.44669 | 16.99309 | 0.168311 | 6.4536
29.18568 | 23.6032 | 23.44003 | 16.97412 | 0.1631738 | 6.465911
29.19568 | 23.5949 | 23.43341 | 16.95514 | 0.1614887 | 6.478271
29.20568 | 23.6084 | 23.42686 | 16.93618 | 0.1815437 | 6.490674
29.21568 | 23.5995 | 23.42035 | 16.91724 | 0.1791483 | 6.50311
29.22568 | 23.5962 | 23.41391 | 16.89832 | 0.1822932 | 6.515589
29.23568 | 23.5845 | 23.40752 | 16.87941 | 0.1769849 | 6.528103
29.24567 | 23.5916 | 23.40119 | 16.86054 | 0.1904119 | 6.540645
29.25567 | 23.591 | 23.39491 | 16.84167 | 0.1960874 | 6.553241
29.26567 | 23.5838 | 23.38869 | 16.82282 | 0.1951099 | 6.565872
29.27567 | 23.5761 | 23.38253 | 16.80398 | 0.1935737 | 6.578545
29.28567 | 23.5899 | 23.37642 | 16.78516 | 0.2134805 | 6.591257
29.29566 | 23.5807 | 23.37038 | 16.76638 | 0.2103245 | 6.603995
29.30566 | 23.5693 | 23.36438 | 16.7476 | 0.2049163 | 6.616787
29.31566 | 23.5684 | 23.35845 | 16.72883 | 0.2099512 | 6.629618
29.32566 | 23.5658 | 23.35257 | 16.71008 | 0.2132281 | 6.64249
29.33566 | 23.5661 | 23.34675 | 16.69135 | 0.2193475 | 6.655402
29.34566 | 23.5591 | 23.34099 | 16.67264 | 0.2181087 | 6.668354
29.35565 | 23.5451 | 23.3353 | 16.65396 | 0.2098049 | 6.681335
29.36565 | 23.5474 | 23.32965 | 16.63528 | 0.2177491 | 6.694369
29.37565 | 23.5299 | 23.32407 | 16.61662 | 0.2058348 | 6.707444
29.38565 | 23.5219 | 23.31854 | 16.59798 | 0.2033609 | 6.720561
29.39565 | 23.5299 | 23.31307 | 16.57935 | 0.2168292 | 6.733718
29.40564 | 23.5148 | 23.30767 | 16.56076 | 0.2071316 | 6.746904
29.41564 | 23.5003 | 23.30232 | 16.54217 | 0.1979804 | 6.760145
29.42564 | 23.487 | 23.29703 | 16.5236 | 0.1899695 | 6.773428
29.43564 | 23.4886 | 23.2918 | 16.50505 | 0.1967988 | 6.786753
29.44564 | 23.4754 | 23.28663 | 16.48651 | 0.1887676 | 6.800121
29.45564 | 23.4663 | 23.28152 | 16.46799 | 0.1847768 | 6.81353
29.46563 | 23.4463 | 23.27648 | 16.44951 | 0.16982 | 6.82697
29.47563 | 23.4506 | 23.27149 | 16.43103 | 0.179108 | 6.840465
29.48563 | 23.447 | 23.26657 | 16.41256 | 0.1804346 | 6.854003
29.49563 | 23.4337 | 23.2617 | 16.39411 | 0.1720009 | 6.867584
29.50563 | 23.4224 | 23.25689 | 16.37569 | 0.1655058 | 6.881209
29.51562 | 23.4159 | 23.25216 | 16.35729 | 0.1637444 | 6.894863
29.52562 | 23.4216 | 23.24747 | 16.3389 | 0.1741258 | 6.908575
29.53562 | 23.4056 | 23.24285 | 16.32052 | 0.1627455 | 6.922331
29.54562 | 23.3907 | 23.2383 | 16.30217 | 0.1524035 | 6.936131
29.55562 | 23.3882 | 23.2338 | 16.28383 | 0.1543984 | 6.949976
29.56562 | 23.3923 | 23.22937 | 16.2655 | 0.1629314 | 6.963864
29.57561 | 23.3744 | 23.225 | 16.24722 | 0.1493983 | 6.977783
29.58561 | 23.3626 | 23.2207 | 16.22893 | 0.1419046 | 6.991762
29.59561 | 23.3586 | 23.21645 | 16.21067 | 0.1421495 | 7.005785
29.60561 | 23.3521 | 23.21227 | 16.19242 | 0.1398299 | 7.019854
29.61561 | 23.3512 | 23.20815 | 16.17419 | 0.1430506 | 7.033964
29.6256 | 23.3443 | 23.2041 | 16.15599 | 0.1401995 | 7.04811
29.6356 | 23.3387 | 23.20011 | 16.13779 | 0.1385871 | 7.062318
29.6456 | 23.3175 | 23.19618 | 16.11962 | 0.1213153 | 7.076567
29.6556 | 23.3278 | 23.19233 | 16.10146 | 0.1354749 | 7.090866
29.6656 | 23.2997 | 23.18853 | 16.08332 | 0.1111724 | 7.105209
29.6756 | 23.3065 | 23.1848 | 16.0652 | 0.1217027 | 7.119601
29.68559 | 23.3138 | 23.18113 | 16.04711 | 0.1326675 | 7.134022
29.69559 | 23.2709 | 23.17753 | 16.02902 | 0.09336944 | 7.148506
29.70559 | 23.2907 | 23.174 | 16.01096 | 0.1167049 | 7.163038
29.71559 | 23.2891 | 23.17052 | 15.99291 | 0.1185754 | 7.177617
29.72559 | 23.2678 | 23.16712 | 15.97488 | 0.1006798 | 7.192244
29.73558 | 23.2656 | 23.16379 | 15.95688 | 0.1018147 | 7.206904
29.74558 | 23.2497 | 23.16051 | 15.93889 | 0.08918674 | 7.221626
29.75558 | 23.2439 | 23.15731 | 15.92091 | 0.08659177 | 7.236398
29.76558 | 23.2437 | 23.15417 | 15.90295 | 0.08953 | 7.251217
29.77558 | 23.2348 | 23.1511 | 15.88501 | 0.08370165 | 7.266085
29.78558 | 23.2333 | 23.14809 | 15.86709 | 0.08520634 | 7.281001
29.79557 | 23.2183 | 23.14516 | 15.84921 | 0.07313904 | 7.295953
29.80557 | 23.2045 | 23.14229 | 15.83132 | 0.06220873 | 7.310968
29.81557 | 23.2058 | 23.13949 | 15.81346 | 0.0663095 | 7.326033
29.82557 | 23.2104 | 23.13676 | 15.79561 | 0.07364276 | 7.341147
29.83557 | 23.1807 | 23.13409 | 15.77778 | 0.04660696 | 7.356311
29.84556 | 23.1856 | 23.1315 | 15.75999 | 0.05409915 | 7.371512
29.85556 | 23.1879 | 23.12897 | 15.7422 | 0.05892652 | 7.386776
29.86556 | 23.1728 | 23.12652 | 15.72442 | 0.04628419 | 7.402092
29.87556 | 23.1802 | 23.12413 | 15.70667 | 0.05607268 | 7.417458
29.88556 | 23.1518 | 23.12181 | 15.68893 | 0.02999095 | 7.432876
29.89556 | 23.1554 | 23.11956 | 15.67122 | 0.03583978 | 7.448345
29.90555 | 23.1501 | 23.11738 | 15.65353 | 0.03271661 | 7.46385
29.91555 | 23.1423 | 23.11528 | 15.63585 | 0.02702461 | 7.479422
29.92555 | 23.1416 | 23.11324 | 15.61819 | 0.02836278 | 7.495046
29.93555 | 23.1309 | 23.11127 | 15.60055 | 0.01962942 | 7.510722
29.94555 | 23.1303 | 23.10937 | 15.58292 | 0.02092525 | 7.526451
29.95554 | 23.1293 | 23.10755 | 15.56534 | 0.02174801 | 7.542217
29.96554 | 23.1186 | 23.1058 | 15.54775 | 0.01280118 | 7.558051
29.97554 | 23.1139 | 23.10412 | 15.53018 | 0.009782557 | 7.573938
29.98554 | 23.1019 | 23.10251 | 15.51263 | -0.0006076649 | 7.589878
29.99554 | 23.0925 | 23.10097 | 15.4951 | -0.008471244 | 7.605873
30.00554 | 23.0953 | 23.09951 | 15.47759 | -0.004207213 | 7.621921
30.01553 | 23.0921 | 23.09812 | 15.46011 | -0.006017088 | 7.638007
30.02553 | 23.0742 | 23.0968 | 15.44263 | -0.02259808 | 7.654163
30.03553 | 23.0824 | 23.09555 | 15.42518 | -0.01315413 | 7.670376
30.04553 | 23.0668 | 23.09438 | 15.40774 | -0.02758217 | 7.686641
30.05553 | 23.0619 | 23.09328 | 15.39032 | -0.03138494 | 7.702962
30.06552 | 23.0428 | 23.09226 | 15.37294 | -0.04946195 | 7.719322
30.07552 | 23.0574 | 23.09131 | 15.35556 | -0.03391343 | 7.735754
30.08552 | 23.0429 | 23.09044 | 15.3382 | -0.04753859 | 7.752241
30.09552 | 23.0282 | 23.08964 | 15.32085 | -0.06143892 | 7.768785
30.10552 | 23.0368 | 23.08891 | 15.30353 | -0.05211403 | 7.785384
30.11552 | 23.0202 | 23.08827 | 15.28622 | -0.06806549 | 7.802041
30.12551 | 23.024 | 23.08769 | 15.26896 | -0.06369243 | 7.818737
30.13551 | 23.0143 | 23.0872 | 15.25169 | -0.07289561 | 7.835508
30.14551 | 22.9919 | 23.08677 | 15.23444 | -0.09487457 | 7.852335
30.15551 | 23.0122 | 23.08643 | 15.21721 | -0.0742299 | 7.86922
30.16551 | 22.9948 | 23.08616 | 15.2 | -0.09136222 | 7.886163
30.1755 | 23.0069 | 23.08597 | 15.18282 | -0.07907103 | 7.903147
30.1855 | 23.0036 | 23.08586 | 15.16565 | -0.08225807 | 7.920207
30.1955 | 22.9963 | 23.08582 | 15.1485 | -0.08952184 | 7.937324
30.2055 | 22.9944 | 23.08586 | 15.13136 | -0.09146388 | 7.954501
30.2155 | 22.9999 | 23.08598 | 15.11425 | -0.0860839 | 7.971737
30.2255 | 22.9908 | 23.08618 | 15.09715 | -0.09538293 | 7.989032
30.23549 | 22.9884 | 23.08646 | 15.08009 | -0.09805993 | 8.00637
30.24549 | 23.0007 | 23.08682 | 15.06303 | -0.0861166 | 8.023785
30.25549 | 22.9976 | 23.08725 | 15.04599 | -0.089652 | 8.04126
30.26549 | 22.9868 | 23.08777 | 15.02897 | -0.1009668 | 8.058795
30.27549 | 22.9905 | 23.08836 | 15.01197 | -0.09786209 | 8.076392
30.28548 | 23.0031 | 23.08904 | 14.99501 | -0.08593633 | 8.094031
30.29548 | 22.9941 | 23.08979 | 14.97804 | -0.0956924 | 8.11175
30.30548 | 22.9847 | 23.09063 | 14.9611 | -0.1059281 | 8.12953
30.31548 | 23.0052 | 23.09155 | 14.94417 | -0.08634659 | 8.147373
30.32548 | 23.0031 | 23.09255 | 14.92727 | -0.08944514 | 8.165277
30.33548 | 22.9946 | 23.09363 | 14.91038 | -0.09902542 | 8.183243
30.34547 | 22.999 | 23.09479 | 14.89353 | -0.09578677 | 8.201255
30.35547 | 22.9881 | 23.09603 | 14.87668 | -0.1079268 | 8.219343
30.36547 | 22.9893 | 23.09736 | 14.85986 | -0.1080573 | 8.237502
30.37547 | 23.0006 | 23.09876 | 14.84305 | -0.09816375 | 8.255718
30.38547 | 22.978 | 23.10026 | 14.82626 | -0.1222593 | 8.274004
30.39546 | 22.9948 | 23.10183 | 14.8095 | -0.1070316 | 8.29233
30.40546 | 22.9814 | 23.10349 | 14.79275 | -0.1220917 | 8.310742
30.41546 | 22.9809 | 23.10524 | 14.77602 | -0.1243357 | 8.329218
30.42546 | 22.9814 | 23.10706 | 14.7593 | -0.1256645 | 8.34776
30.43546 | 22.9786 | 23.10898 | 14.74261 | -0.1303773 | 8.366367
30.44546 | 22.9727 | 23.11098 | 14.72594 | -0.1382754 | 8.38504
30.45545 | 22.9736 | 23.11306 | 14.7093 | -0.1394572 | 8.40376
30.46545 | 22.9688 | 23.11523 | 14.69266 | -0.1464255 | 8.422564
30.47545 | 22.9663 | 23.11748 | 14.67605 | -0.151181 | 8.441436
30.48545 | 22.9622 | 23.11982 | 14.65945 | -0.1576222 | 8.460374
30.49545 | 22.947 | 23.12225 | 14.64287 | -0.17525 | 8.47938
30.50544 | 22.962 | 23.12476 | 14.62633 | -0.162762 | 8.498433
30.51544 | 22.9511 | 23.12736 | 14.60979 | -0.1762634 | 8.517574
30.52544 | 22.9531 | 23.13005 | 14.59327 | -0.1769534 | 8.536783
30.53544 | 22.9354 | 23.13283 | 14.57677 | -0.1974303 | 8.55606
30.54544 | 22.9597 | 23.1357 | 14.56029 | -0.1759953 | 8.575406
30.55544 | 22.9488 | 23.13865 | 14.54383 | -0.18985 | 8.594822
30.56543 | 22.9334 | 23.14169 | 14.5274 | -0.2082901 | 8.614287
30.57543 | 22.9483 | 23.14482 | 14.51098 | -0.1965211 | 8.633841
30.58543 | 22.9506 | 23.14804 | 14.49458 | -0.197443 | 8.653465
30.59543 | 22.9419 | 23.15135 | 14.47819 | -0.2094542 | 8.67316
30.60543 | 22.9392 | 23.15476 | 14.46183 | -0.2155557 | 8.692925
30.61542 | 22.9489 | 23.15824 | 14.4455 | -0.2093449 | 8.712742
30.62542 | 22.9513 | 23.16183 | 14.42918 | -0.2105281 | 8.732651
30.63542 | 22.9512 | 23.1655 | 14.41287 | -0.2143019 | 8.75263
30.64542 | 22.9515 | 23.16927 | 14.39659 | -0.2177672 | 8.772681
30.65542 | 22.9638 | 23.17313 | 14.38032 | -0.2093256 | 8.792805
30.66542 | 22.9604 | 23.17708 | 14.36407 | -0.2166756 | 8.813002
30.67541 | 22.9517 | 23.18111 | 14.34786 | -0.2294143 | 8.833252
30.68541 | 22.969 | 23.18525 | 14.33166 | -0.2162496 | 8.853594
30.69541 | 22.9609 | 23.18948 | 14.31547 | -0.2285786 | 8.874011
30.70541 | 22.9566 | 23.1938 | 14.2993 | -0.2372015 | 8.894503
30.71541 | 22.9763 | 23.19822 | 14.28315 | -0.2219178 | 8.915068
30.7254 | 22.9628 | 23.20273 | 14.26704 | -0.239925 | 8.935688
30.7354 | 22.9758 | 23.20733 | 14.25093 | -0.2315282 | 8.956401
30.7454 | 22.9822 | 23.21203 | 14.23484 | -0.2298316 | 8.977194
30.7554 | 22.9826 | 23.21683 | 14.21877 | -0.2342261 | 8.998059
30.7654 | 22.9759 | 23.22172 | 14.20272 | -0.2458202 | 9.019003
30.7754 | 22.9849 | 23.2267 | 14.18669 | -0.2418039 | 9.040018
30.78539 | 22.9931 | 23.23178 | 14.17069 | -0.2386841 | 9.061093
30.79539 | 22.9892 | 23.23697 | 14.1547 | -0.2477665 | 9.082267
30.80539 | 23.0054 | 23.24225 | 14.13873 | -0.2368458 | 9.103518
30.81539 | 23.0022 | 23.24762 | 14.12278 | -0.2454226 | 9.124847
30.82539 | 22.9966 | 23.2531 | 14.10684 | -0.2564991 | 9.146256
30.83538 | 23.0165 | 23.25867 | 14.09095 | -0.2421666 | 9.167721
30.84538 | 23.0115 | 23.26434 | 14.07505 | -0.2528398 | 9.189287
30.85538 | 23.0029 | 23.27011 | 14.05918 | -0.2672122 | 9.210932
30.86538 | 23.0145 | 23.27598 | 14.04333 | -0.2614837 | 9.232657
30.87538 | 23.0243 | 23.28195 | 14.02749 | -0.2576549 | 9.254462
30.88538 | 23.0061 | 23.28803 | 14.01168 | -0.2819273 | 9.276349
30.89537 | 23.03 | 23.29419 | 13.9959 | -0.2641945 | 9.298294
30.90537 | 23.0255 | 23.30047 | 13.98013 | -0.2749685 | 9.320343
30.91537 | 23.0277 | 23.30684 | 13.96437 | -0.2791444 | 9.342473
30.92537 | 23.0365 | 23.31332 | 13.94864 | -0.2768223 | 9.364686
30.93537 | 23.0339 | 23.3199 | 13.93292 | -0.2860021 | 9.386981
30.94536 | 23.0477 | 23.32658 | 13.91724 | -0.2788793 | 9.409338
30.95536 | 23.0468 | 23.33337 | 13.90157 | -0.2865659 | 9.4318
30.96536 | 23.0429 | 23.34026 | 13.88591 | -0.2973553 | 9.454345
30.97536 | 23.0499 | 23.34725 | 13.87027 | -0.29735 | 9.476975
30.98536 | 23.0304 | 23.35435 | 13.85466 | -0.3239486 | 9.49969
30.99536 | 23.0715 | 23.36155 | 13.83906 | -0.2900523 | 9.52249
31.00535 | 23.0615 | 23.36885 | 13.8235 | -0.3073542 | 9.545352
31.01535 | 23.0638 | 23.37627 | 13.80795 | -0.3124686 | 9.568323
31.02535 | 23.0769 | 23.38379 | 13.79241 | -0.3068893 | 9.59138
31.03535 | 23.0701 | 23.39142 | 13.77689 | -0.3213163 | 9.614524
31.04535 | 23.0699 | 23.39915 | 13.7614 | -0.3292506 | 9.637755
31.05534 | 23.1078 | 23.40699 | 13.74593 | -0.2991853 | 9.661051
31.06534 | 23.0834 | 23.41493 | 13.73048 | -0.3315344 | 9.684457
31.07534 | 23.1102 | 23.42299 | 13.71504 | -0.3127917 | 9.707951
31.08534 | 23.1061 | 23.43116 | 13.69962 | -0.3250587 | 9.731535
31.09534 | 23.1118 | 23.43944 | 13.68423 | -0.3276351 | 9.755209
31.10534 | 23.1302 | 23.44782 | 13.66885 | -0.3176196 | 9.778971
31.11533 | 23.1265 | 23.45631 | 13.65351 | -0.3298067 | 9.8028
31.12533 | 23.1415 | 23.46491 | 13.63817 | -0.3234135 | 9.826744
31.13533 | 23.1542 | 23.47363 | 13.62285 | -0.3194293 | 9.850777
31.14533 | 23.1673 | 23.48246 | 13.60755 | -0.3151579 | 9.874903
31.15533 | 23.1716 | 23.4914 | 13.59228 | -0.3197979 | 9.89912
31.16532 | 23.1843 | 23.50044 | 13.57704 | -0.3161417 | 9.923407
31.17532 | 23.1801 | 23.50961 | 13.5618 | -0.3295066 | 9.947809
31.18532 | 23.2079 | 23.51888 | 13.54658 | -0.3109849 | 9.972305
31.19532 | 23.2055 | 23.52828 | 13.53138 | -0.3227777 | 9.996895
31.20532 | 23.2126 | 23.53778 | 13.51621 | -0.325183 | 10.02158
31.21532 | 23.2212 | 23.5474 | 13.50105 | -0.3262044 | 10.04636
31.22531 | 23.2241 | 23.55713 | 13.48593 | -0.3330303 | 10.07121
31.23531 | 23.236 | 23.56698 | 13.47081 | -0.3309823 | 10.09617
31.24531 | 23.2489 | 23.57695 | 13.45571 | -0.3280492 | 10.12124
31.25531 | 23.2571 | 23.58703 | 13.44063 | -0.3299333 | 10.1464
31.26531 | 23.2522 | 23.59724 | 13.42558 | -0.3450351 | 10.17166
31.2753 | 23.285 | 23.60754 | 13.41055 | -0.3225435 | 10.19699
31.2853 | 23.2772 | 23.61798 | 13.39554 | -0.3407799 | 10.22244
31.2953 | 23.285 | 23.62853 | 13.38054 | -0.3435344 | 10.248
31.3053 | 23.3007 | 23.63921 | 13.36556 | -0.3385079 | 10.27365
31.3153 | 23.2951 | 23.65 | 13.3506 | -0.3549018 | 10.2994
31.3253 | 23.3184 | 23.66091 | 13.33567 | -0.3425149 | 10.32525
31.33529 | 23.3032 | 23.67194 | 13.32076 | -0.3687376 | 10.35117
31.34529 | 23.3428 | 23.68309 | 13.30587 | -0.3402923 | 10.37722
31.35529 | 23.3335 | 23.69437 | 13.29099 | -0.3608673 | 10.40338
31.36529 | 23.3498 | 23.70576 | 13.27613 | -0.355965 | 10.42963
31.37529 | 23.3577 | 23.71729 | 13.2613 | -0.3595861 | 10.45599
31.38528 | 23.3798 | 23.72892 | 13.2465 | -0.349118 | 10.48242
31.39528 | 23.3783 | 23.74068 | 13.2317 | -0.3623837 | 10.50898
31.40528 | 23.3856 | 23.75258 | 13.21692 | -0.3669758 | 10.53565
31.41528 | 23.4053 | 23.76459 | 13.20217 | -0.3592898 | 10.56242
31.42528 | 23.404 | 23.77673 | 13.18743 | -0.3727308 | 10.5893
31.43528 | 23.4149 | 23.789 | 13.17271 | -0.3740963 | 10.61628
31.44527 | 23.4213 | 23.80137 | 13.15803 | -0.3800738 | 10.64334
31.45527 | 23.4227 | 23.81389 | 13.14336 | -0.3911945 | 10.67054
31.46527 | 23.4422 | 23.82654 | 13.1287 | -0.3843375 | 10.69784
31.47527 | 23.4339 | 23.83931 | 13.11407 | -0.4054136 | 10.72525
31.48527 | 23.467 | 23.85221 | 13.09945 | -0.3852128 | 10.75276
31.49526 | 23.4521 | 23.86523 | 13.08487 | -0.4131269 | 10.78036
31.50526 | 23.4659 | 23.87839 | 13.0703 | -0.4124921 | 10.8081
31.51526 | 23.4645 | 23.89168 | 13.05574 | -0.4271753 | 10.83593
31.52526 | 23.4771 | 23.9051 | 13.04121 | -0.4280012 | 10.8639
31.53526 | 23.4887 | 23.91865 | 13.02669 | -0.4299461 | 10.89195
31.54525 | 23.4956 | 23.93231 | 13.01221 | -0.4367149 | 10.9201
31.55525 | 23.5026 | 23.94613 | 12.99774 | -0.4435299 | 10.94839
31.56525 | 23.5139 | 23.96008 | 12.98328 | -0.446177 | 10.97679
31.57525 | 23.5285 | 23.97416 | 12.96885 | -0.4456567 | 11.00531
31.58525 | 23.5366 | 23.98837 | 12.95444 | -0.4517719 | 11.03394
31.59525 | 23.5303 | 24.00272 | 12.94004 | -0.4724199 | 11.06268
31.60524 | 23.5429 | 24.01719 | 12.92568 | -0.4742895 | 11.09151
31.61524 | 23.5584 | 24.03181 | 12.91133 | -0.4734085 | 11.12048
31.62524 | 23.5672 | 24.04656 | 12.897 | -0.4793633 | 11.14957
31.63524 | 23.5804 | 24.06145 | 12.88269 | -0.4810544 | 11.17877
31.64524 | 23.5782 | 24.07648 | 12.86839 | -0.4982844 | 11.20809
31.65523 | 23.6013 | 24.09164 | 12.85413 | -0.490336 | 11.2375
31.66523 | 23.6026 | 24.10694 | 12.83988 | -0.504342 | 11.26706
31.67523 | 23.6079 | 24.12239 | 12.82565 | -0.5144858 | 11.29673
31.68523 | 23.6258 | 24.13797 | 12.81144 | -0.5121699 | 11.32653
31.69523 | 23.6324 | 24.15369 | 12.79725 | -0.5212946 | 11.35645
31.70523 | 23.6571 | 24.16956 | 12.78308 | -0.5124605 | 11.38648
31.71522 | 23.6518 | 24.18555 | 12.76894 | -0.5337512 | 11.41661
31.72522 | 23.6823 | 24.2017 | 12.75481 | -0.5194006 | 11.44689
31.73522 | 23.6825 | 24.21799 | 12.7407 | -0.5354921 | 11.47729
31.74522 | 23.7034 | 24.23443 | 12.72661 | -0.5310271 | 11.50782
31.75522 | 23.6997 | 24.25101 | 12.71254 | -0.551306 | 11.53847
31.76521 | 23.7193 | 24.26771 | 12.6985 | -0.5484139 | 11.56921
31.77521 | 23.735 | 24.28458 | 12.68447 | -0.5495821 | 11.60011
31.78521 | 23.7506 | 24.3016 | 12.67046 | -0.5509961 | 11.63113
31.79521 | 23.772 | 24.31876 | 12.65648 | -0.5467581 | 11.66228
31.80521 | 23.7815 | 24.33607 | 12.64251 | -0.5545669 | 11.69356
31.81521 | 23.7953 | 24.35352 | 12.62856 | -0.5582231 | 11.72496
31.8252 | 23.8157 | 24.37111 | 12.61464 | -0.5554106 | 11.75647
31.8352 | 23.8302 | 24.38886 | 12.60074 | -0.5586646 | 11.78813
31.8452 | 23.8494 | 24.40677 | 12.58685 | -0.5573683 | 11.81992
31.8552 | 23.8554 | 24.42482 | 12.57298 | -0.5694229 | 11.85184
31.8652 | 23.8928 | 24.44303 | 12.55913 | -0.5502274 | 11.88389
31.87519 | 23.8929 | 24.46136 | 12.54532 | -0.5684645 | 11.91604
31.88519 | 23.9313 | 24.47987 | 12.53152 | -0.5485742 | 11.94836
31.89519 | 23.9391 | 24.49854 | 12.51773 | -0.5594354 | 11.98081
31.90519 | 23.9577 | 24.51735 | 12.50396 | -0.5596537 | 12.01339
31.91519 | 23.9721 | 24.53632 | 12.49022 | -0.5642229 | 12.04611
31.92519 | 23.9802 | 24.55545 | 12.47649 | -0.5752515 | 12.07896
31.93518 | 24.0088 | 24.57471 | 12.4628 | -0.5659083 | 12.11191
31.94518 | 24.0266 | 24.59415 | 12.44911 | -0.5675457 | 12.14503
31.95518 | 24.0412 | 24.61374 | 12.43545 | -0.5725417 | 12.17829
31.96518 | 24.0642 | 24.63349 | 12.42181 | -0.5692942 | 12.21169
31.97518 | 24.0737 | 24.65341 | 12.40818 | -0.5797063 | 12.24522
31.98517 | 24.0927 | 24.67346 | 12.39459 | -0.5807594 | 12.27887
31.99517 | 24.1146 | 24.69369 | 12.38101 | -0.5790913 | 12.31268
32.00517 | 24.1239 | 24.71408 | 12.36744 | -0.5901837 | 12.34664
32.01517 | 24.1378 | 24.73464 | 12.3539 | -0.5968377 | 12.38074
32.02517 | 24.1387 | 24.75535 | 12.34038 | -0.6166534 | 12.41497
32.03517 | 24.1676 | 24.77624 | 12.32688 | -0.6086381 | 12.44936
32.04516 | 24.1761 | 24.79725 | 12.31341 | -0.6211537 | 12.48385
32.05516 | 24.1803 | 24.81846 | 12.29995 | -0.6381611 | 12.51851
32.06516 | 24.2045 | 24.83983 | 12.2865 | -0.6353331 | 12.55333
32.07516 | 24.2112 | 24.86137 | 12.27308 | -0.6501721 | 12.58829
32.08516 | 24.2303 | 24.88308 | 12.25968 | -0.6527784 | 12.6234
32.09515 | 24.2408 | 24.90493 | 12.24632 | -0.6641281 | 12.65861
32.10515 | 24.2442 | 24.92697 | 12.23296 | -0.6827685 | 12.69401
32.11515 | 24.2672 | 24.94918 | 12.21962 | -0.6819785 | 12.72956
32.12515 | 24.2835 | 24.97156 | 12.2063 | -0.6880587 | 12.76526
32.13515 | 24.2831 | 24.99411 | 12.193 | -0.7110082 | 12.80111
32.14515 | 24.3062 | 25.01683 | 12.17972 | -0.7106276 | 12.83711
32.15514 | 24.327 | 25.0397 | 12.16647 | -0.7126989 | 12.87323
32.16514 | 24.3324 | 25.06276 | 12.15323 | -0.7303643 | 12.90953
32.17514 | 24.3387 | 25.086 | 12.14001 | -0.7473043 | 12.94599
32.18514 | 24.3542 | 25.10942 | 12.12682 | -0.755218 | 12.9826
32.19514 | 24.3786 | 25.13301 | 12.11364 | -0.7544063 | 13.01937
32.20513 | 24.3815 | 25.15675 | 12.10049 | -0.775248 | 13.05625
32.21513 | 24.4112 | 25.18069 | 12.08736 | -0.7694904 | 13.09333
32.22513 | 24.4273 | 25.20481 | 12.07424 | -0.7775095 | 13.13057
32.23513 | 24.4423 | 25.2291 | 12.06114 | -0.7868049 | 13.16796
32.24513 | 24.4367 | 25.25358 | 12.04807 | -0.8168825 | 13.20552
32.25513 | 24.4792 | 25.27824 | 12.03501 | -0.7990402 | 13.24323
32.26512 | 24.4864 | 25.30305 | 12.02199 | -0.8166529 | 13.28106
32.27512 | 24.5037 | 25.32807 | 12.00897 | -0.824372 | 13.3191
32.28512 | 24.532 | 25.35327 | 11.99598 | -0.8212735 | 13.3573
32.29512 | 24.5602 | 25.37866 | 11.983 | -0.8184579 | 13.39565
32.30512 | 24.5805 | 25.40423 | 11.97005 | -0.8237278 | 13.43418
32.31511 | 24.5917 | 25.42996 | 11.95713 | -0.8382565 | 13.47283
32.32511 | 24.6336 | 25.4559 | 11.94421 | -0.8222959 | 13.51168
32.33511 | 24.6404 | 25.48202 | 11.93132 | -0.8416225 | 13.5507
32.34511 | 24.6698 | 25.50834 | 11.91845 | -0.8385373 | 13.58989
32.35511 | 24.7047 | 25.53484 | 11.90559 | -0.8301403 | 13.62925
32.36511 | 24.7209 | 25.56153 | 11.89276 | -0.8406316 | 13.66877
32.3751 | 24.7294 | 25.58839 | 11.87996 | -0.8589876 | 13.70843
32.3851 | 24.7637 | 25.61546 | 11.86717 | -0.8517609 | 13.74829
32.3951 | 24.8 | 25.64273 | 11.8544 | -0.8427268 | 13.78833
32.4051 | 24.8108 | 25.67018 | 11.84164 | -0.8593845 | 13.82854
32.4151 | 24.8397 | 25.69784 | 11.82891 | -0.8581356 | 13.86892
32.42509 | 24.8714 | 25.72566 | 11.81621 | -0.8542557 | 13.90944
32.43509 | 24.8926 | 25.7537 | 11.80352 | -0.8610973 | 13.95017
32.44509 | 24.9237 | 25.78193 | 11.79085 | -0.858234 | 13.99108
32.45509 | 24.9406 | 25.81037 | 11.7782 | -0.8697706 | 14.03217
32.46509 | 24.9668 | 25.839 | 11.76557 | -0.8722041 | 14.07343
32.47509 | 25.0052 | 25.86784 | 11.75296 | -0.8626379 | 14.11488
32.48508 | 25.0154 | 25.89684 | 11.74039 | -0.8814421 | 14.15646
32.49508 | 25.0398 | 25.92608 | 11.72782 | -0.8862764 | 14.19826
32.50508 | 25.0635 | 25.95551 | 11.71527 | -0.8920116 | 14.24024
32.51508 | 25.0956 | 25.98515 | 11.70274 | -0.8895504 | 14.28241
32.52508 | 25.1278 | 26.01499 | 11.69023 | -0.8871928 | 14.32476
32.53507 | 25.1644 | 26.04501 | 11.67775 | -0.8806105 | 14.36726
32.54507 | 25.1751 | 26.07526 | 11.66529 | -0.9001645 | 14.40998
32.55507 | 25.2137 | 26.10572 | 11.65284 | -0.8920232 | 14.45289
32.56507 | 25.2391 | 26.13639 | 11.64041 | -0.8972871 | 14.49598
32.57507 | 25.263 | 26.16727 | 11.628 | -0.904266 | 14.53926
32.58507 | 25.2987 | 26.19835 | 11.61562 | -0.8996483 | 14.58273
32.59506 | 25.3317 | 26.22961 | 11.60326 | -0.8979143 | 14.62635
32.60506 | 25.3608 | 26.26111 | 11.59091 | -0.9003143 | 14.6702
32.61506 | 25.3907 | 26.29283 | 11.57859 | -0.9021344 | 14.71425
32.62506 | 25.4278 | 26.32477 | 11.56628 | -0.8969742 | 14.75849
32.63506 | 25.4717 | 26.35691 | 11.554 | -0.8852149 | 14.80292
32.64505 | 25.4819 | 26.38925 | 11.54174 | -0.9073459 | 14.8475
32.65505 | 25.5242 | 26.42183 | 11.5295 | -0.8976263 | 14.89233
32.66505 | 25.5505 | 26.45462 | 11.51727 | -0.9041226 | 14.93735
32.67505 | 25.5851 | 26.48764 | 11.50507 | -0.9025373 | 14.98257
32.68505 | 25.6373 | 26.52087 | 11.49288 | -0.8835728 | 15.02799
32.69505 | 25.6598 | 26.55433 | 11.48072 | -0.8945283 | 15.07361
32.70504 | 25.6912 | 26.58797 | 11.46858 | -0.8967737 | 15.11939
32.71504 | 25.7204 | 26.62187 | 11.45646 | -0.9014729 | 15.16541
32.72504 | 25.7473 | 26.656 | 11.44435 | -0.9086951 | 15.21164
32.73504 | 25.8043 | 26.69034 | 11.43227 | -0.8860433 | 15.25807
32.74504 | 25.8276 | 26.72492 | 11.42021 | -0.8973188 | 15.30471
32.75503 | 25.8685 | 26.75969 | 11.40818 | -0.8911851 | 15.35151
32.76503 | 25.9052 | 26.79471 | 11.39615 | -0.8895133 | 15.39856
32.77503 | 25.9368 | 26.82997 | 11.38415 | -0.893168 | 15.44582
32.78503 | 25.9807 | 26.86546 | 11.37217 | -0.884756 | 15.49329
32.79503 | 26.0193 | 26.90117 | 11.3602 | -0.8818744 | 15.54097
32.80503 | 26.0337 | 26.93712 | 11.34826 | -0.9034237 | 15.58886
32.81502 | 26.0906 | 26.97327 | 11.33635 | -0.8826725 | 15.63692
32.82502 | 26.1107 | 27.00969 | 11.32445 | -0.898989 | 15.68524
32.83502 | 26.1719 | 27.04634 | 11.31256 | -0.8744421 | 15.73378
32.84502 | 26.1969 | 27.08323 | 11.3007 | -0.8863331 | 15.78253
32.85502 | 26.2285 | 27.12036 | 11.28886 | -0.8918578 | 15.8315
32.86501 | 26.2879 | 27.15769 | 11.27705 | -0.8697878 | 15.88064
32.87501 | 26.3123 | 27.19529 | 11.26525 | -0.882993 | 15.93004
32.88501 | 26.3681 | 27.23314 | 11.25347 | -0.8650383 | 15.97967
32.89501 | 26.4079 | 27.27123 | 11.24171 | -0.8633274 | 16.02952
32.90501 | 26.441 | 27.30956 | 11.22996 | -0.8685593 | 16.0796
32.91501 | 26.491 | 27.34813 | 11.21824 | -0.857134 | 16.12989
32.925 | 26.53 | 27.38692 | 11.20655 | -0.856917 | 16.18036
32.935 | 26.5753 | 27.42599 | 11.19487 | -0.8506856 | 16.23111
32.945 | 26.6271 | 27.4653 | 11.18321 | -0.8381994 | 16.28209
32.955 | 26.6484 | 27.50486 | 11.17157 | -0.8564638 | 16.33329
32.965 | 26.7091 | 27.54468 | 11.15995 | -0.8355776 | 16.38473
32.97499 | 26.7475 | 27.5847 | 11.14836 | -0.8372047 | 16.43634
32.98499 | 26.7969 | 27.62502 | 11.13678 | -0.8281206 | 16.48824
32.99499 | 26.8566 | 27.66559 | 11.12522 | -0.8089897 | 16.54037
33.00499 | 26.8998 | 27.70642 | 11.11368 | -0.8066179 | 16.59274
33.01499 | 26.9322 | 27.7475 | 11.10216 | -0.8152981 | 16.64534
33.02499 | 26.9843 | 27.78884 | 11.09066 | -0.8045374 | 16.69818
33.03498 | 27.0574 | 27.83039 | 11.07919 | -0.7729919 | 16.7512
33.04498 | 27.0951 | 27.87224 | 11.06773 | -0.7771439 | 16.80451
33.05498 | 27.1515 | 27.91436 | 11.05629 | -0.7628638 | 16.85807
33.06498 | 27.1906 | 27.95674 | 11.04487 | -0.7661395 | 16.91187
33.07498 | 27.2511 | 27.99938 | 11.03347 | -0.7482837 | 16.96592
33.08497 | 27.2975 | 28.04224 | 11.0221 | -0.744743 | 17.02014
33.09497 | 27.3598 | 28.08541 | 11.01074 | -0.7256053 | 17.07467
33.10497 | 27.4105 | 28.12886 | 10.9994 | -0.7183567 | 17.12946
33.11497 | 27.4698 | 28.17256 | 10.98808 | -0.7027563 | 17.18448
33.12497 | 27.5169 | 28.21653 | 10.97678 | -0.6996348 | 17.23975
33.13497 | 27.5702 | 28.26078 | 10.9655 | -0.690577 | 17.29528
33.14496 | 27.6174 | 28.30524 | 10.95425 | -0.6878409 | 17.35099
33.15496 | 27.6624 | 28.35003 | 10.94301 | -0.6876294 | 17.40702
33.16496 | 27.7214 | 28.39509 | 10.93179 | -0.6736934 | 17.4633
33.17496 | 27.7766 | 28.44043 | 10.92059 | -0.6638317 | 17.51984
33.18496 | 27.8304 | 28.48605 | 10.90941 | -0.6556473 | 17.57664
33.19495 | 27.8988 | 28.5319 | 10.89826 | -0.633095 | 17.63363
33.20495 | 27.9215 | 28.57807 | 10.88712 | -0.6565669 | 17.69094
33.21495 | 27.9839 | 28.62452 | 10.876 | -0.64062 | 17.74852
33.22495 | 28.0435 | 28.67125 | 10.8649 | -0.6277535 | 17.80635
33.23495 | 28.0813 | 28.71827 | 10.85382 | -0.6369711 | 17.86445
33.24495 | 28.1359 | 28.76557 | 10.84276 | -0.6296718 | 17.92281
33.25494 | 28.2047 | 28.81311 | 10.83173 | -0.6084137 | 17.98138
33.26494 | 28.2629 | 28.86099 | 10.82071 | -0.5980864 | 18.04028
33.27494 | 28.3139 | 28.90915 | 10.80971 | -0.595248 | 18.09944
33.28494 | 28.3565 | 28.9576 | 10.79873 | -0.6010994 | 18.15887
33.29494 | 28.4198 | 29.00634 | 10.78777 | -0.5865404 | 18.21857
33.30493 | 28.471 | 29.05533 | 10.77684 | -0.584325 | 18.27849
33.31493 | 28.5423 | 29.10465 | 10.76592 | -0.5623532 | 18.33874
33.32493 | 28.5934 | 29.15428 | 10.75502 | -0.5608751 | 18.39926
33.33493 | 28.6467 | 29.20419 | 10.74414 | -0.5574923 | 18.46006
33.34493 | 28.7221 | 29.25441 | 10.73327 | -0.5323076 | 18.52113
33.35493 | 28.7717 | 29.30492 | 10.72243 | -0.5332223 | 18.58249
33.36492 | 28.8406 | 29.35569 | 10.71162 | -0.515086 | 18.64406
33.37492 | 28.9021 | 29.4068 | 10.70082 | -0.504701 | 18.70598
33.38492 | 28.9676 | 29.45822 | 10.69004 | -0.4906181 | 18.76818
33.39492 | 29.0369 | 29.50994 | 10.67928 | -0.4730384 | 18.83066
33.40492 | 29.1066 | 29.56197 | 10.66853 | -0.4553667 | 18.89343
33.41491 | 29.1576 | 29.61425 | 10.65782 | -0.4566485 | 18.95643
33.42491 | 29.2339 | 29.66689 | 10.64712 | -0.4329884 | 19.01977
33.43491 | 29.3153 | 29.71984 | 10.63644 | -0.4045389 | 19.0834
33.44491 | 29.3672 | 29.7731 | 10.62577 | -0.4059012 | 19.14733
33.45491 | 29.4566 | 29.82667 | 10.61513 | -0.3700738 | 19.21154
33.46491 | 29.5231 | 29.88056 | 10.60451 | -0.3574598 | 19.27605
33.4749 | 29.6027 | 29.93471 | 10.59391 | -0.3320091 | 19.3408
33.4849 | 29.6802 | 29.98923 | 10.58333 | -0.3090272 | 19.4059
33.4949 | 29.7412 | 30.04406 | 10.57276 | -0.3028622 | 19.4713
33.5049 | 29.8168 | 30.09922 | 10.56222 | -0.2824177 | 19.537
33.5149 | 29.895 | 30.15469 | 10.5517 | -0.2596915 | 19.603
33.52489 | 29.9795 | 30.21043 | 10.5412 | -0.230932 | 19.66923
33.53489 | 30.0421 | 30.26655 | 10.53072 | -0.2244514 | 19.73584
33.54489 | 30.1055 | 30.32299 | 10.52025 | -0.2174943 | 19.80274
33.55489 | 30.2208 | 30.37976 | 10.5098 | -0.158964 | 19.86996
33.56489 | 30.273 | 30.43686 | 10.49938 | -0.1638611 | 19.93748
33.57489 | 30.3517 | 30.49429 | 10.48897 | -0.1425864 | 20.00532
33.58488 | 30.4329 | 30.55198 | 10.47859 | -0.1190837 | 20.07339
33.59488 | 30.5046 | 30.61007 | 10.46823 | -0.1054702 | 20.14184
33.60488 | 30.5909 | 30.66849 | 10.45788 | -0.07759056 | 20.21061
33.61488 | 30.6609 | 30.72724 | 10.44755 | -0.0663433 | 20.27969
33.62488 | 30.7439 | 30.78633 | 10.43724 | -0.04243173 | 20.34909
33.63487 | 30.8119 | 30.8457 | 10.42697 | -0.03379867 | 20.41873
33.64487 | 30.8863 | 30.90546 | 10.4167 | -0.01916327 | 20.48877
33.65487 | 30.9596 | 30.96557 | 10.40645 | -0.005967693 | 20.55912
33.66487 | 31.032 | 31.02601 | 10.39622 | 0.005985852 | 20.6298
33.67487 | 31.1237 | 31.0868 | 10.38601 | 0.03689969 | 20.70079
33.68487 | 31.1966 | 31.14793 | 10.37582 | 0.04866889 | 20.77211
33.69486 | 31.2503 | 31.20935 | 10.36566 | 0.04095033 | 20.84369
33.70486 | 31.3239 | 31.27117 | 10.35551 | 0.05272753 | 20.91567
33.71486 | 31.405 | 31.33334 | 10.34537 | 0.07166004 | 20.98797
33.72486 | 31.4834 | 31.39586 | 10.33526 | 0.08754041 | 21.0606
33.73486 | 31.5351 | 31.45873 | 10.32517 | 0.07636822 | 21.13356
33.74485 | 31.5975 | 31.5219 | 10.31511 | 0.07560397 | 21.20679
33.75485 | 31.6667 | 31.58547 | 10.30505 | 0.08122599 | 21.28042
33.76485 | 31.731 | 31.6494 | 10.29502 | 0.08160412 | 21.35438
33.77485 | 31.7864 | 31.71369 | 10.285 | 0.07271459 | 21.42868
33.78485 | 31.8518 | 31.77833 | 10.27501 | 0.07346718 | 21.50332
33.79485 | 31.9042 | 31.84334 | 10.26503 | 0.06085841 | 21.57831
33.80484 | 31.9705 | 31.90865 | 10.25509 | 0.06185405 | 21.65356
33.81484 | 31.9925 | 31.97438 | 10.24515 | 0.01812318 | 21.72923
33.82484 | 32.0623 | 32.04047 | 10.23523 | 0.02182934 | 21.80524
33.83484 | 32.1289 | 32.10693 | 10.22534 | 0.02197237 | 21.88159
33.84484 | 32.1617 | 32.17376 | 10.21546 | -0.01205594 | 21.9583
33.85483 | 32.2145 | 32.24088 | 10.20561 | -0.02638079 | 22.03527
33.86483 | 32.2718 | 32.30844 | 10.19577 | -0.0366433 | 22.11267
33.87483 | 32.3193 | 32.37637 | 10.18595 | -0.05707471 | 22.19042
33.88483 | 32.3618 | 32.44468 | 10.17615 | -0.0828809 | 22.26853
33.89483 | 32.4051 | 32.51336 | 10.16637 | -0.1082568 | 22.34699
33.90483 | 32.4596 | 32.58241 | 10.15661 | -0.1228082 | 22.4258
33.91482 | 32.5136 | 32.65177 | 10.14688 | -0.1381716 | 22.5049
33.92482 | 32.5413 | 32.72157 | 10.13715 | -0.180274 | 22.58442
33.93482 | 32.6057 | 32.79176 | 10.12745 | -0.1860584 | 22.66431
33.94482 | 32.6497 | 32.86232 | 10.11777 | -0.2126233 | 22.74456
33.95482 | 32.6917 | 32.93327 | 10.1081 | -0.2415696 | 22.82517
33.96481 | 32.7487 | 33.00453 | 10.09846 | -0.2558254 | 22.90606
33.97481 | 32.7911 | 33.07624 | 10.08884 | -0.2851407 | 22.9874
33.98481 | 32.8329 | 33.14834 | 10.07923 | -0.315437 | 23.0691
33.99481 | 32.8725 | 33.22082 | 10.06964 | -0.3483211 | 23.15118
34.00481 | 32.9327 | 33.29369 | 10.06008 | -0.3609935 | 23.23362
34.01481 | 32.9811 | 33.36696 | 10.05053 | -0.3858573 | 23.31643
34.0248 | 33.0264 | 33.44054 | 10.04101 | -0.4141354 | 23.39953
34.0348 | 33.084 | 33.51458 | 10.0315 | -0.4305814 | 23.48308
34.0448 | 33.123 | 33.58902 | 10.02201 | -0.4660181 | 23.56701
34.0548 | 33.1738 | 33.66385 | 10.01253 | -0.490051 | 23.65132
34.0648 | 33.2137 | 33.73908 | 10.00308 | -0.52538 | 23.736
34.07479 | 33.2809 | 33.81463 | 9.993657 | -0.533732 | 23.82097
34.08479 | 33.3272 | 33.89065 | 9.984243 | -0.5634548 | 23.90641
34.09479 | 33.3803 | 33.96708 | 9.974848 | -0.5867756 | 23.99223
34.10479 | 33.4383 | 34.0439 | 9.965472 | -0.6056016 | 24.07843
34.11479 | 33.4914 | 34.12113 | 9.956116 | -0.629729 | 24.16501
34.12479 | 33.542 | 34.19876 | 9.946778 | -0.6567597 | 24.25198
34.13478 | 33.589 | 34.27672 | 9.937469 | -0.687718 | 24.33925
34.14478 | 33.6478 | 34.35516 | 9.92817 | -0.7073586 | 24.42699
34.15478 | 33.7119 | 34.43401 | 9.91889 | -0.7221056 | 24.51512
34.16478 | 33.7581 | 34.51326 | 9.909629 | -0.755162 | 24.60363
34.17478 | 33.8262 | 34.59292 | 9.900387 | -0.7667238 | 24.69254
34.18477 | 33.8831 | 34.67292 | 9.891174 | -0.7898223 | 24.78175
34.19477 | 33.9405 | 34.75341 | 9.88197 | -0.8129078 | 24.87144
34.20477 | 34.0047 | 34.83431 | 9.872785 | -0.8296089 | 24.96152
34.21477 | 34.0619 | 34.91562 | 9.86362 | -0.8537205 | 25.052
34.22477 | 34.1326 | 34.99735 | 9.854473 | -0.8647493 | 25.14288
34.23477 | 34.1894 | 35.07949 | 9.845346 | -0.890095 | 25.23415
34.24476 | 34.2685 | 35.16196 | 9.836247 | -0.8934558 | 25.32571
34.25476 | 34.321 | 35.24493 | 9.827157 | -0.9239345 | 25.41778
34.26476 | 34.3818 | 35.32833 | 9.818087 | -0.9465347 | 25.51025
34.27476 | 34.4687 | 35.41216 | 9.809036 | -0.9434561 | 25.60312
34.28476 | 34.5378 | 35.4964 | 9.800003 | -0.9585973 | 25.69639
34.29475 | 34.6114 | 35.58098 | 9.790999 | -0.9695772 | 25.78998
34.30475 | 34.6589 | 35.66606 | 9.782004 | -1.007164 | 25.88406
34.31475 | 34.759 | 35.75158 | 9.773029 | -0.9925755 | 25.97855
34.32475 | 34.8396 | 35.83751 | 9.764072 | -0.9979106 | 26.07344
34.33475 | 34.9121 | 35.92388 | 9.755135 | -1.011776 | 26.16874
34.34475 | 34.9838 | 36.01066 | 9.746216 | -1.026864 | 26.26445
34.35474 | 35.0759 | 36.0978 | 9.737325 | -1.021899 | 26.36047
34.36474 | 35.1556 | 36.18544 | 9.728444 | -1.029843 | 26.457
34.37474 | 35.2383 | 36.27352 | 9.719582 | -1.035223 | 26.55394
34.38474 | 35.3209 | 36.36203 | 9.710739 | -1.041127 | 26.65129
34.39474 | 35.3997 | 36.45097 | 9.701914 | -1.051268 | 26.74905
34.40473 | 35.4994 | 36.54025 | 9.693118 | -1.040855 | 26.84714
34.41473 | 35.5952 | 36.63005 | 9.684331 | -1.034854 | 26.94572
34.42473 | 35.6798 | 36.72029 | 9.675563 | -1.040494 | 27.04473
34.43473 | 35.7822 | 36.81097 | 9.666814 | -1.028768 | 27.14415
34.44473 | 35.8501 | 36.90207 | 9.658084 | -1.051974 | 27.24399
34.45473 | 35.9627 | 36.99362 | 9.649372 | -1.030919 | 27.34425
34.46472 | 36.0482 | 37.08551 | 9.640688 | -1.037307 | 27.44482
34.47472 | 36.1663 | 37.17792 | 9.632014 | -1.011625 | 27.54591
34.48472 | 36.232 | 37.27078 | 9.623359 | -1.038778 | 27.64742
34.49472 | 36.3334 | 37.36407 | 9.614723 | -1.03067 | 27.74935
34.50472 | 36.4281 | 37.45781 | 9.606105 | -1.029705 | 27.8517
34.51471 | 36.5517 | 37.55188 | 9.597514 | -1.000179 | 27.95436
34.52471 | 36.6232 | 37.64649 | 9.588934 | -1.023292 | 28.05756
34.53471 | 36.7234 | 37.74154 | 9.580372 | -1.018143 | 28.16117
34.54471 | 36.8325 | 37.83703 | 9.571829 | -1.004532 | 28.2652
34.55471 | 36.9262 | 37.93297 | 9.563305 | -1.006766 | 28.36966
34.56471 | 37.03 | 38.02934 | 9.554799 | -0.9993377 | 28.47454
34.5747 | 37.1336 | 38.12606 | 9.546321 | -0.9924584 | 28.57974
34.5847 | 37.2185 | 38.22332 | 9.537852 | -1.004816 | 28.68546
34.5947 | 37.3412 | 38.32101 | 9.529402 | -0.9798143 | 28.79161
34.6047 | 37.4227 | 38.41916 | 9.520971 | -0.996459 | 28.89819
34.6147 | 37.5269 | 38.51774 | 9.512558 | -0.9908417 | 29.00518
34.62469 | 37.6422 | 38.61668 | 9.504172 | -0.9744751 | 29.1125
34.63469 | 37.7315 | 38.71614 | 9.495797 | -0.9846417 | 29.22035
34.64469 | 37.8187 | 38.81606 | 9.487439 | -0.9973562 | 29.32862
34.65469 | 37.9234 | 38.91641 | 9.479101 | -0.993013 | 29.43731
34.66469 | 38.0392 | 39.01721 | 9.470781 | -0.9780136 | 29.54643
34.67469 | 38.1365 | 39.11845 | 9.462479 | -0.9819535 | 29.65597
34.68468 | 38.2212 | 39.22004 | 9.454204 | -0.9988401 | 29.76584
34.69468 | 38.3449 | 39.32216 | 9.44594 | -0.9772631 | 29.87622
34.70468 | 38.4414 | 39.42474 | 9.437694 | -0.9833383 | 29.98704
34.71468 | 38.5353 | 39.52775 | 9.429466 | -0.9924509 | 30.09829
34.72468 | 38.648 | 39.6312 | 9.421256 | -0.9832046 | 30.20995
34.73467 | 38.7398 | 39.735 | 9.413074 | -0.9952021 | 30.32193
34.74467 | 38.8658 | 39.83934 | 9.404901 | -0.9735361 | 30.43443
34.75467 | 38.9531 | 39.94411 | 9.396747 | -0.9910137 | 30.54737
34.76467 | 39.0508 | 40.04934 | 9.388611 | -0.9985356 | 30.66072
34.77467 | 39.187 | 40.15499 | 9.380494 | -0.9679919 | 30.7745
34.78467 | 39.2713 | 40.2611 | 9.372395 | -0.9897952 | 30.8887
34.79466 | 39.389 | 40.36753 | 9.364322 | -0.9785274 | 31.00321
34.80466 | 39.4975 | 40.4745 | 9.35626 | -0.9770028 | 31.11824
34.81466 | 39.6135 | 40.58192 | 9.348216 | -0.9684171 | 31.2337
34.82466 | 39.7086 | 40.68977 | 9.34019 | -0.9811673 | 31.34958
34.83466 | 39.8178 | 40.79805 | 9.332182 | -0.9802544 | 31.46587
34.84465 | 39.9352 | 40.90666 | 9.324201 | -0.9714608 | 31.58246
34.85465 | 40.0492 | 41.0158 | 9.31623 | -0.9665996 | 31.69957
34.86465 | 40.1548 | 41.12539 | 9.308277 | -0.9705895 | 31.81711
34.87465 | 40.254 | 41.23541 | 9.300343 | -0.9814106 | 31.93507
34.88465 | 40.3825 | 41.34586 | 9.292426 | -0.9633632 | 32.05344
34.89464 | 40.5086 | 41.45664 | 9.284536 | -0.9480365 | 32.1721
34.90464 | 40.5975 | 41.56795 | 9.276656 | -0.9704501 | 32.29129
34.91464 | 40.7166 | 41.67969 | 9.268794 | -0.9630876 | 32.41089
34.92464 | 40.8459 | 41.79185 | 9.26095 | -0.9459526 | 32.5309
34.93464 | 40.9367 | 41.90445 | 9.253125 | -0.9677458 | 32.65132
34.94464 | 41.0752 | 42.01746 | 9.245317 | -0.9422613 | 32.77214
34.95463 | 41.178 | 42.13079 | 9.237536 | -0.9527852 | 32.89325
34.96463 | 41.2743 | 42.24464 | 9.229764 | -0.9703388 | 33.01487
34.97463 | 41.4382 | 42.35891 | 9.222011 | -0.9207147 | 33.1369
34.98463 | 41.5156 | 42.4736 | 9.214276 | -0.9580037 | 33.25933
34.99463 | 41.6218 | 42.58871 | 9.206559 | -0.9669102 | 33.38215
35.00462 | 41.7896 | 42.70412 | 9.198868 | -0.914518 | 33.50525
35.01462 | 41.8569 | 42.82005 | 9.191186 | -0.9631466 | 33.62886
35.02462 | 42.0196 | 42.93639 | 9.183523 | -0.9167881 | 33.75286
35.03462 | 42.0952 | 43.05314 | 9.175878 | -0.9579353 | 33.87726
35.04462 | 42.2382 | 43.17029 | 9.168251 | -0.9320859 | 34.00203
35.05462 | 42.3888 | 43.28784 | 9.160642 | -0.8990401 | 34.1272
35.06461 | 42.4623 | 43.40568 | 9.153058 | -0.9433799 | 34.25262
35.07461 | 42.6126 | 43.52403 | 9.145485 | -0.9114311 | 34.37855
35.08461 | 42.7508 | 43.64278 | 9.13793 | -0.8919797 | 34.50485
35.09461 | 42.8293 | 43.76192 | 9.130392 | -0.9326203 | 34.63153
35.10461 | 42.9808 | 43.88145 | 9.122873 | -0.9006537 | 34.75858
35.1146 | 43.0954 | 44.00126 | 9.115378 | -0.9058554 | 34.88588
35.1246 | 43.2465 | 44.12156 | 9.107894 | -0.8750576 | 35.01366
35.1346 | 43.3826 | 44.24225 | 9.100428 | -0.8596455 | 35.14182
35.1446 | 43.4668 | 44.36331 | 9.09298 | -0.8965089 | 35.27033
35.1546 | 43.6363 | 44.48475 | 9.08555 | -0.8484494 | 35.3992
35.1646 | 43.7766 | 44.60656 | 9.078137 | -0.8299601 | 35.52842
35.17459 | 43.8837 | 44.72863 | 9.070749 | -0.8449254 | 35.65788
35.18459 | 44.0531 | 44.85117 | 9.063372 | -0.7980731 | 35.7878
35.19459 | 44.1473 | 44.97408 | 9.056013 | -0.826784 | 35.91807
35.20459 | 44.3221 | 45.09735 | 9.048671 | -0.7752528 | 36.04868
35.21459 | 44.4671 | 45.22098 | 9.041347 | -0.7538804 | 36.17963
35.22458 | 44.5555 | 45.34484 | 9.034048 | -0.7893365 | 36.31079
35.23458 | 44.7511 | 45.46916 | 9.02676 | -0.718058 | 36.4424
35.24458 | 44.8412 | 45.59383 | 9.019489 | -0.752629 | 36.57434
35.25458 | 45.0211 | 45.71884 | 9.012236 | -0.6977404 | 36.7066
35.26458 | 45.1599 | 45.84418 | 9.005 | -0.6842818 | 36.83918
35.27458 | 45.2609 | 45.96986 | 8.997782 | -0.7089593 | 36.97208
35.28457 | 45.4567 | 46.09574 | 8.990589 | -0.6390373 | 37.10515
35.29457 | 45.5427 | 46.22207 | 8.983406 | -0.6793691 | 37.23866
35.30457 | 45.7133 | 46.34871 | 8.97624 | -0.6354143 | 37.37247
35.31457 | 45.863 | 46.47567 | 8.969093 | -0.6126707 | 37.50658
35.32457 | 45.9592 | 46.60294 | 8.961963 | -0.6437415 | 37.64098
35.33456 | 46.1472 | 46.73039 | 8.954857 | -0.5831854 | 37.77553
35.34456 | 46.2536 | 46.85826 | 8.947762 | -0.6046583 | 37.9105
35.35456 | 46.4115 | 46.98642 | 8.940684 | -0.5749242 | 38.04574
35.36456 | 46.5613 | 47.11488 | 8.933624 | -0.5535814 | 38.18126
35.37456 | 46.6757 | 47.24362 | 8.926581 | -0.56792 | 38.31704
35.38456 | 46.8445 | 47.37264 | 8.919556 | -0.5281374 | 38.45308
35.39455 | 46.9671 | 47.50177 | 8.912555 | -0.5346699 | 38.58921
35.40455 | 47.1153 | 47.63133 | 8.905564 | -0.5160305 | 38.72577
35.41455 | 47.2602 | 47.76114 | 8.898591 | -0.5009449 | 38.86255
35.42455 | 47.3826 | 47.89122 | 8.891636 | -0.5086232 | 38.99959
35.43455 | 47.5594 | 48.02155 | 8.884697 | -0.46215 | 39.13685
35.44454 | 47.668 | 48.15199 | 8.877783 | -0.4839925 | 39.27421
35.45454 | 47.8253 | 48.2828 | 8.870879 | -0.4574963 | 39.41192
35.46454 | 47.9787 | 48.41383 | 8.863993 | -0.4351334 | 39.54984
35.47454 | 48.0786 | 48.5451 | 8.857124 | -0.4664973 | 39.68797
35.48454 | 48.2627 | 48.67658 | 8.850272 | -0.4138776 | 39.82631
35.49454 | 48.3746 | 48.80827 | 8.843437 | -0.433672 | 39.96483
35.50453 | 48.5232 | 48.94004 | 8.836627 | -0.4168406 | 40.10341
35.51453 | 48.6698 | 49.07213 | 8.829827 | -0.4023342 | 40.24231
35.52453 | 48.7687 | 49.20442 | 8.823044 | -0.4357211 | 40.38138
35.53453 | 48.94 | 49.33689 | 8.816278 | -0.3968906 | 40.52061
35.54453 | 49.0503 | 49.46954 | 8.80953 | -0.419238 | 40.66001
35.55452 | 49.2098 | 49.60223 | 8.802805 | -0.3924252 | 40.79942
35.56452 | 49.3384 | 49.7352 | 8.796091 | -0.396801 | 40.93911
35.57452 | 49.4347 | 49.86833 | 8.789394 | -0.4336307 | 41.07894
35.58452 | 49.618 | 50.00161 | 8.782714 | -0.383607 | 41.21889
35.59452 | 49.7003 | 50.13502 | 8.776051 | -0.4347187 | 41.35897
35.60452 | 49.8644 | 50.26857 | 8.769405 | -0.4041654 | 41.49916
35.61451 | 49.9852 | 50.4021 | 8.762783 | -0.4168988 | 41.63932
35.62451 | 50.125 | 50.53588 | 8.756171 | -0.41088 | 41.77971
35.63451 | 50.266 | 50.66977 | 8.749576 | -0.4037652 | 41.92019
35.64451 | 50.3557 | 50.80375 | 8.742999 | -0.4480456 | 42.06075
35.65451 | 50.5253 | 50.93781 | 8.736438 | -0.4125126 | 42.20137
35.6645 | 50.6492 | 51.07183 | 8.729901 | -0.4226313 | 42.34193
35.6745 | 50.7836 | 51.20605 | 8.723374 | -0.4224464 | 42.48267
35.6845 | 50.9339 | 51.34033 | 8.716864 | -0.406426 | 42.62346
35.6945 | 51.0337 | 51.47466 | 8.710371 | -0.4409557 | 42.76428
35.7045 | 51.1879 | 51.60903 | 8.703895 | -0.4211278 | 42.90513
35.7145 | 51.3027 | 51.74343 | 8.697436 | -0.4407325 | 43.046
35.72449 | 51.4564 | 51.87773 | 8.691 | -0.4213322 | 43.18673
35.73449 | 51.584 | 52.01217 | 8.684575 | -0.4281729 | 43.3276
35.74449 | 51.6989 | 52.14662 | 8.678166 | -0.4477153 | 43.46845
35.75449 | 51.8609 | 52.28106 | 8.671774 | -0.4201582 | 43.60928
35.76449 | 51.9651 | 52.41548 | 8.665399 | -0.4503802 | 43.75008
35.77448 | 52.1193 | 52.54975 | 8.659047 | -0.4304463 | 43.8907
35.78448 | 52.2329 | 52.6841 | 8.652706 | -0.4512023 | 44.0314
35.79448 | 52.3601 | 52.81841 | 8.646381 | -0.4583114 | 44.17203
35.80448 | 52.5082 | 52.95266 | 8.640073 | -0.4444635 | 44.31259
35.81448 | 52.6306 | 53.08685 | 8.633782 | -0.4562455 | 44.45306
35.82448 | 52.7834 | 53.22095 | 8.627507 | -0.4375495 | 44.59344
35.83447 | 52.9009 | 53.35483 | 8.621256 | -0.4539289 | 44.73357
35.84447 | 53.0416 | 53.48873 | 8.615014 | -0.4471342 | 44.87372
35.85447 | 53.1968 | 53.62253 | 8.60879 | -0.4257292 | 45.01374
35.86447 | 53.3182 | 53.7562 | 8.602582 | -0.4380028 | 45.15362
35.87447 | 53.4437 | 53.88973 | 8.59639 | -0.4460348 | 45.29334
35.88446 | 53.5793 | 54.02299 | 8.590222 | -0.4436898 | 45.43277
35.89446 | 53.7177 | 54.15622 | 8.584063 | -0.4385165 | 45.57215
35.90446 | 53.8445 | 54.28927 | 8.577922 | -0.4447697 | 45.71135
35.91446 | 54.0043 | 54.42214 | 8.571797 | -0.4178379 | 45.85034
35.92446 | 54.1093 | 54.55481 | 8.565688 | -0.4455101 | 45.98912
35.93446 | 54.2797 | 54.68727 | 8.559596 | -0.4075744 | 46.12768
35.94445 | 54.3786 | 54.81939 | 8.553526 | -0.4407875 | 46.26586
35.95445 | 54.5367 | 54.9514 | 8.547467 | -0.4146974 | 46.40393
35.96445 | 54.6596 | 55.08317 | 8.541424 | -0.4235664 | 46.54174
35.97445 | 54.7816 | 55.21467 | 8.535398 | -0.4330684 | 46.67927
35.98445 | 54.9367 | 55.34591 | 8.529388 | -0.4092079 | 46.81652
35.99444 | 55.0392 | 55.4767 | 8.5234 | -0.4374963 | 46.9533
36.00444 | 55.1953 | 55.60735 | 8.517423 | -0.412049 | 47.08993
36.01444 | 55.3215 | 55.7377 | 8.511462 | -0.4161974 | 47.22624
36.02444 | 55.4512 | 55.86771 | 8.505518 | -0.416515 | 47.3622
36.03444 | 55.5774 | 55.99739 | 8.499589 | -0.4199884 | 47.4978
36.04444 | 55.7177 | 56.12675 | 8.493677 | -0.4090463 | 47.63307
36.05443 | 55.835 | 56.25556 | 8.487788 | -0.4205649 | 47.76778
36.06443 | 55.9578 | 56.38415 | 8.481908 | -0.4263543 | 47.90225
36.07443 | 56.0887 | 56.51235 | 8.476045 | -0.4236543 | 48.03631
36.08443 | 56.2055 | 56.64014 | 8.470198 | -0.4346445 | 48.16995
36.09443 | 56.3245 | 56.76752 | 8.464367 | -0.4430177 | 48.30315
36.10442 | 56.458 | 56.89434 | 8.458559 | -0.4363356 | 48.43578
36.11442 | 56.5638 | 57.02083 | 8.45276 | -0.457026 | 48.56807
36.12442 | 56.6946 | 57.14686 | 8.446978 | -0.4522559 | 48.69988
36.13442 | 56.8052 | 57.27242 | 8.441212 | -0.4672159 | 48.8312
36.14442 | 56.9306 | 57.39748 | 8.435462 | -0.4668769 | 48.96202
36.15442 | 57.0538 | 57.52204 | 8.429728 | -0.4682384 | 49.09231
36.16441 | 57.1976 | 57.64596 | 8.424016 | -0.4483642 | 49.22195
36.17441 | 57.308 | 57.76947 | 8.418314 | -0.4614683 | 49.35115
36.18441 | 57.4389 | 57.89243 | 8.412628 | -0.4535333 | 49.47981
36.19441 | 57.5612 | 58.01483 | 8.406958 | -0.4536292 | 49.60787
36.20441 | 57.721 | 58.13665 | 8.401305 | -0.4156535 | 49.73535
36.2144 | 57.8372 | 58.25777 | 8.395673 | -0.4205697 | 49.8621
36.2244 | 57.9628 | 58.37839 | 8.390051 | -0.4155885 | 49.98834
36.2344 | 58.1224 | 58.49839 | 8.384445 | -0.3759899 | 50.11395
36.2444 | 58.2437 | 58.61776 | 8.378855 | -0.3740612 | 50.23891
36.2544 | 58.3991 | 58.73647 | 8.373281 | -0.3373693 | 50.36319
36.2644 | 58.5222 | 58.85452 | 8.367723 | -0.3323236 | 50.4868
36.27439 | 58.653 | 58.97178 | 8.362186 | -0.3187771 | 50.60959
36.28439 | 58.8004 | 59.08845 | 8.356659 | -0.288046 | 50.73179
36.29439 | 58.9243 | 59.20441 | 8.351149 | -0.2801052 | 50.85326
36.30439 | 59.0316 | 59.31964 | 8.345654 | -0.2880415 | 50.97399
36.31439 | 59.1785 | 59.43414 | 8.340175 | -0.2556372 | 51.09396
36.32438 | 59.2947 | 59.54776 | 8.334717 | -0.2530626 | 51.21305
36.33438 | 59.4301 | 59.66072 | 8.329269 | -0.2306246 | 51.33146
36.34438 | 59.5402 | 59.77291 | 8.323837 | -0.2327098 | 51.44907
36.35438 | 59.681 | 59.88429 | 8.318421 | -0.2032893 | 51.56587
36.36438 | 59.8054 | 59.99485 | 8.313021 | -0.1894462 | 51.68183
36.37438 | 59.905 | 60.10458 | 8.307636 | -0.1995785 | 51.79694
36.38437 | 60.0401 | 60.21336 | 8.302272 | -0.1732584 | 51.91109
36.39437 | 60.1469 | 60.32138 | 8.296919 | -0.1744833 | 52.02446
36.40437 | 60.2786 | 60.42853 | 8.291581 | -0.149931 | 52.13695
36.41437 | 60.382 | 60.53479 | 8.286259 | -0.1527902 | 52.24853
36.42437 | 60.5046 | 60.64014 | 8.280952 | -0.1355398 | 52.35919
36.43436 | 60.6352 | 60.74446 | 8.275666 | -0.1092638 | 52.4688
36.44436 | 60.7352 | 60.84796 | 8.27039 | -0.1127569 | 52.57757
36.45436 | 60.8528 | 60.9505 | 8.26513 | -0.09769781 | 52.68537
36.46436 | 60.9634 | 61.05208 | 8.259886 | -0.08868429 | 52.7922
36.47436 | 61.0726 | 61.15268 | 8.254657 | -0.08008004 | 52.89802
36.48436 | 61.1933 | 61.25228 | 8.249443 | -0.05898369 | 53.00284
36.49435 | 61.2975 | 61.35079 | 8.24425 | -0.05328571 | 53.10654
36.50435 | 61.432 | 61.44835 | 8.239067 | -0.01635187 | 53.20928
36.51435 | 61.5215 | 61.54489 | 8.2339 | -0.02338965 | 53.31099
36.52435 | 61.6293 | 61.64037 | 8.228747 | -0.01107455 | 53.41163
36.53435 | 61.7686 | 61.73479 | 8.223611 | 0.0338083 | 53.51118
36.54434 | 61.8527 | 61.82802 | 8.218495 | 0.02467758 | 53.60953
36.55434 | 61.9601 | 61.92027 | 8.213388 | 0.03982536 | 53.70689
36.56434 | 62.0706 | 62.01141 | 8.208298 | 0.05918775 | 53.80311
36.57434 | 62.1938 | 62.10142 | 8.203222 | 0.09237555 | 53.8982
36.58434 | 62.286 | 62.1903 | 8.198162 | 0.09569605 | 53.99214
36.59434 | 62.3978 | 62.27804 | 8.193117 | 0.1197599 | 54.08492
36.60433 | 62.5297 | 62.36451 | 8.188092 | 0.1651906 | 54.17642
36.61433 | 62.5968 | 62.4499 | 8.183078 | 0.146896 | 54.26683
36.62433 | 62.7245 | 62.53411 | 8.178078 | 0.1903874 | 54.35603
36.63433 | 62.8272 | 62.61711 | 8.173094 | 0.2100862 | 54.44402
36.64433 | 62.9064 | 62.69891 | 8.168125 | 0.2074926 | 54.53078
36.65432 | 63.0332 | 62.77939 | 8.163176 | 0.2538055 | 54.61622
36.66432 | 63.1155 | 62.85872 | 8.158237 | 0.2567829 | 54.70048
36.67432 | 63.2294 | 62.9368 | 8.153313 | 0.292604 | 54.78348
36.68432 | 63.3116 | 63.0136 | 8.148404 | 0.297998 | 54.8652
36.69432 | 63.3925 | 63.08914 | 8.143511 | 0.3033561 | 54.94563
36.70432 | 63.4925 | 63.16339 | 8.138632 | 0.3291138 | 55.02475
36.71431 | 63.5609 | 63.23626 | 8.133773 | 0.3246351 | 55.10249
36.72431 | 63.6367 | 63.3079 | 8.128924 | 0.3287958 | 55.17898
36.73431 | 63.7441 | 63.37822 | 8.12409 | 0.3658792 | 55.25413
36.74431 | 63.7877 | 63.44721 | 8.119272 | 0.3404947 | 55.32793
36.75431 | 63.8969 | 63.51484 | 8.114468 | 0.3820563 | 55.40038
36.7643 | 63.9626 | 63.58107 | 8.109683 | 0.3815322 | 55.47138
36.7743 | 64.0444 | 63.64599 | 8.104909 | 0.3984096 | 55.54108
36.7843 | 64.1243 | 63.70953 | 8.10015 | 0.4147664 | 55.60938
36.7943 | 64.2108 | 63.7717 | 8.095405 | 0.4391013 | 55.67629
36.8043 | 64.2801 | 63.83247 | 8.090676 | 0.4476324 | 55.74179
36.8143 | 64.353 | 63.89183 | 8.085961 | 0.4611681 | 55.80587
36.82429 | 64.4544 | 63.94973 | 8.081265 | 0.5046746 | 55.86846
36.83429 | 64.4984 | 64.00624 | 8.07658 | 0.4921561 | 55.92966
36.84429 | 64.5935 | 64.06135 | 8.071909 | 0.5321479 | 55.98944
36.85429 | 64.6585 | 64.11501 | 8.067253 | 0.5434937 | 56.04775
36.86429 | 64.7232 | 64.16722 | 8.062612 | 0.5559794 | 56.10461
36.87428 | 64.7819 | 64.21792 | 8.05799 | 0.5639815 | 56.15993
36.88428 | 64.8429 | 64.26721 | 8.053378 | 0.5756866 | 56.21384
36.89428 | 64.897 | 64.31503 | 8.048781 | 0.5819709 | 56.26625
36.90428 | 64.9593 | 64.36137 | 8.044198 | 0.5979316 | 56.31717
36.91428 | 65.0092 | 64.40623 | 8.03963 | 0.6029718 | 56.3666
36.92428 | 65.0714 | 64.44959 | 8.035076 | 0.621814 | 56.41451
36.93427 | 65.0928 | 64.49141 | 8.030542 | 0.6013898 | 56.46087
36.94427 | 65.1602 | 64.53177 | 8.026018 | 0.628429 | 56.50575
36.95427 | 65.1857 | 64.57061 | 8.021508 | 0.6150875 | 56.5491
36.96427 | 65.2366 | 64.60795 | 8.017012 | 0.6286532 | 56.59093
36.97427 | 65.2688 | 64.64376 | 8.012531 | 0.62504 | 56.63123
36.98426 | 65.3079 | 64.67801 | 8.008069 | 0.6298915 | 56.66994
36.99426 | 65.3466 | 64.71076 | 8.003617 | 0.6358367 | 56.70715
37.00426 | 65.4002 | 64.74197 | 7.999179 | 0.6582263 | 56.74279
37.01426 | 65.4253 | 64.77165 | 7.994755 | 0.6536459 | 56.7769
37.02426 | 65.4355 | 64.79978 | 7.990346 | 0.6357175 | 56.80944
37.03426 | 65.5053 | 64.82637 | 7.985952 | 0.6789337 | 56.84041
37.04425 | 65.5128 | 64.85137 | 7.981576 | 0.6614268 | 56.8698
37.05425 | 65.5589 | 64.87486 | 7.97721 | 0.6840437 | 56.89765
37.06425 | 65.5777 | 64.89678 | 7.972858 | 0.6809181 | 56.92392
37.07425 | 65.6039 | 64.91715 | 7.96852 | 0.6867531 | 56.94863
37.08425 | 65.6332 | 64.93595 | 7.964197 | 0.6972458 | 56.97176
37.09424 | 65.654 | 64.95318 | 7.959892 | 0.7008223 | 56.99329
37.10424 | 65.689 | 64.96886 | 7.955597 | 0.7201403 | 57.01326
37.11424 | 65.71 | 64.98297 | 7.951316 | 0.7270275 | 57.03166
37.12424 | 65.7094 | 64.99552 | 7.947049 | 0.7138768 | 57.04847
37.13424 | 65.7438 | 65.0065 | 7.942797 | 0.7372953 | 57.06371
37.14424 | 65.734 | 65.01592 | 7.938559 | 0.7180807 | 57.07736
37.15423 | 65.7774 | 65.02376 | 7.934338 | 0.7536358 | 57.08943
37.16423 | 65.7557 | 65.03005 | 7.930128 | 0.7256514 | 57.09992
37.17423 | 65.7897 | 65.03477 | 7.925932 | 0.7549297 | 57.10884
37.18423 | 65.7883 | 65.03793 | 7.92175 | 0.7503743 | 57.11618
37.19423 | 65.7809 | 65.03952 | 7.917581 | 0.741383 | 57.12194
37.20422 | 65.8087 | 65.03955 | 7.913431 | 0.7691462 | 57.12612
37.21422 | 65.8032 | 65.03803 | 7.909291 | 0.7651721 | 57.12874
37.22422 | 65.794 | 65.03495 | 7.905165 | 0.7590537 | 57.12978
37.23422 | 65.8043 | 65.03031 | 7.901052 | 0.7739887 | 57.12926
37.24422 | 65.7972 | 65.02412 | 7.896954 | 0.773076 | 57.12717
37.25422 | 65.8113 | 65.01639 | 7.892869 | 0.7949052 | 57.12353
37.26421 | 65.7918 | 65.00712 | 7.888802 | 0.7846786 | 57.11832
37.27421 | 65.7788 | 64.99631 | 7.884745 | 0.7824917 | 57.11156
37.28421 | 65.7621 | 64.98396 | 7.880702 | 0.7781427 | 57.10326
37.29421 | 65.758 | 64.97007 | 7.876672 | 0.7879273 | 57.0934
37.30421 | 65.7167 | 64.95466 | 7.872657 | 0.7620375 | 57.08201
37.3142 | 65.7281 | 64.93775 | 7.868659 | 0.7903526 | 57.06909
37.3242 | 65.6951 | 64.9193 | 7.86467 | 0.7757992 | 57.05463
37.3342 | 65.6654 | 64.89934 | 7.860696 | 0.7660594 | 57.03864
37.3442 | 65.6332 | 64.87787 | 7.856735 | 0.7553272 | 57.02114
37.3542 | 65.6096 | 64.85491 | 7.852788 | 0.7546879 | 57.00212
37.3642 | 65.5937 | 64.83046 | 7.848854 | 0.7632402 | 56.98161
37.37419 | 65.5491 | 64.80454 | 7.844938 | 0.744557 | 56.9596
37.38419 | 65.5105 | 64.77713 | 7.841032 | 0.7333722 | 56.9361
37.39419 | 65.4662 | 64.74824 | 7.837139 | 0.7179639 | 56.9111
37.40419 | 65.4266 | 64.71788 | 7.83326 | 0.7087166 | 56.88462
37.41419 | 65.4 | 64.68607 | 7.829394 | 0.7139275 | 56.85668
37.42418 | 65.3524 | 64.65285 | 7.825546 | 0.6995518 | 56.8273
37.43418 | 65.3108 | 64.61816 | 7.821707 | 0.6926422 | 56.79645
37.44418 | 65.2928 | 64.58204 | 7.817881 | 0.7107649 | 56.76415
37.45418 | 65.2278 | 64.54449 | 7.814069 | 0.6833138 | 56.73042
37.46418 | 65.2066 | 64.50553 | 7.810271 | 0.7010706 | 56.69526
37.47418 | 65.1268 | 64.46517 | 7.806486 | 0.6616306 | 56.65868
37.48417 | 65.1216 | 64.42345 | 7.802718 | 0.6981503 | 56.62073
37.49417 | 65.0737 | 64.38031 | 7.79896 | 0.693386 | 56.58135
37.50417 | 65.0426 | 64.33579 | 7.795215 | 0.7068056 | 56.54058
37.51417 | 64.979 | 64.28992 | 7.791483 | 0.6890772 | 56.49844
37.52417 | 64.9352 | 64.24269 | 7.787764 | 0.6925055 | 56.45493
37.53416 | 64.8961 | 64.19417 | 7.784063 | 0.7019299 | 56.41011
37.54416 | 64.8317 | 64.14427 | 7.780371 | 0.6874263 | 56.3639
37.55416 | 64.7877 | 64.09305 | 7.776692 | 0.6946483 | 56.31636
37.56416 | 64.72 | 64.04052 | 7.773027 | 0.6794789 | 56.26749
37.57416 | 64.6724 | 63.9867 | 7.769374 | 0.6857042 | 56.21732
37.58416 | 64.5928 | 63.93158 | 7.765735 | 0.6612205 | 56.16584
37.59415 | 64.5412 | 63.87525 | 7.762113 | 0.6659507 | 56.11314
37.60415 | 64.4655 | 63.81761 | 7.7585 | 0.6478943 | 56.05911
37.61415 | 64.425 | 63.75871 | 7.7549 | 0.6662888 | 56.00381
37.62415 | 64.3559 | 63.69858 | 7.751313 | 0.657319 | 55.94727
37.63415 | 64.2597 | 63.63722 | 7.747739 | 0.6224773 | 55.88948
37.64414 | 64.221 | 63.57472 | 7.744182 | 0.6462798 | 55.83054
37.65414 | 64.1437 | 63.51096 | 7.740634 | 0.6327406 | 55.77033
37.66414 | 64.1134 | 63.44601 | 7.737099 | 0.6673872 | 55.70891
37.67414 | 64.0055 | 63.37989 | 7.733577 | 0.6256061 | 55.64632
37.68414 | 63.9728 | 63.31262 | 7.730068 | 0.6601842 | 55.58255
37.69414 | 63.8914 | 63.24419 | 7.726572 | 0.6472051 | 55.51762
37.70413 | 63.8415 | 63.17472 | 7.723092 | 0.6667811 | 55.45163
37.71413 | 63.7804 | 63.10406 | 7.719622 | 0.6763361 | 55.38444
37.72413 | 63.6984 | 63.0323 | 7.716165 | 0.666102 | 55.31613
37.73413 | 63.6624 | 62.95944 | 7.71272 | 0.7029602 | 55.24672
37.74413 | 63.5846 | 62.8855 | 7.709288 | 0.6990975 | 55.17621
37.75412 | 63.5348 | 62.81059 | 7.705873 | 0.7242142 | 55.10471
37.76412 | 63.4725 | 62.73455 | 7.702466 | 0.7379495 | 55.03208
37.77412 | 63.3917 | 62.65748 | 7.699073 | 0.7342218 | 54.95841
37.78412 | 63.318 | 62.57939 | 7.695692 | 0.7386098 | 54.8837
37.79412 | 63.2271 | 62.50031 | 7.692323 | 0.7267937 | 54.80798
37.80412 | 63.1559 | 62.42023 | 7.688968 | 0.7356684 | 54.73126
37.81411 | 63.0613 | 62.33926 | 7.685628 | 0.7220379 | 54.65363
37.82411 | 63.0011 | 62.25725 | 7.682298 | 0.7438452 | 54.57496
37.83411 | 62.8963 | 62.17431 | 7.67898 | 0.7219946 | 54.49533
37.84411 | 62.8332 | 62.09044 | 7.675675 | 0.742761 | 54.41476
37.85411 | 62.7238 | 62.00565 | 7.672383 | 0.7181495 | 54.33327
37.8641 | 62.675 | 61.92005 | 7.669106 | 0.7549531 | 54.25094
37.8741 | 62.5539 | 61.83348 | 7.665838 | 0.7204183 | 54.16764
37.8841 | 62.5004 | 61.74606 | 7.662583 | 0.7543437 | 54.08347
37.8941 | 62.3779 | 61.65778 | 7.659341 | 0.7201245 | 53.99843
37.9041 | 62.3026 | 61.56866 | 7.65611 | 0.7339448 | 53.91254
37.9141 | 62.23 | 61.47872 | 7.652893 | 0.7512816 | 53.82583
37.92409 | 62.1345 | 61.38807 | 7.64969 | 0.7464335 | 53.73838
37.93409 | 62.0513 | 61.29653 | 7.646497 | 0.7547673 | 53.65004
37.94409 | 61.9643 | 61.20423 | 7.643317 | 0.7600733 | 53.56091
37.95409 | 61.8958 | 61.11116 | 7.640148 | 0.7846447 | 53.47101
37.96409 | 61.7865 | 61.01735 | 7.636992 | 0.76915 | 53.38036
37.97408 | 61.7115 | 60.92291 | 7.633852 | 0.7885932 | 53.28906
37.98408 | 61.6354 | 60.82766 | 7.63072 | 0.8077397 | 53.19694
37.99408 | 61.5565 | 60.73171 | 7.627601 | 0.8247918 | 53.10411
38.00408 | 61.4492 | 60.63509 | 7.624494 | 0.8141144 | 53.01059
38.01408 | 61.3893 | 60.53779 | 7.621399 | 0.8515067 | 52.91639
38.02408 | 61.29 | 60.43985 | 7.618316 | 0.8501494 | 52.82153
38.03407 | 61.1979 | 60.34136 | 7.615249 | 0.8565363 | 52.72612
38.04407 | 61.1106 | 60.24217 | 7.61219 | 0.8684335 | 52.62998
38.05407 | 61.0154 | 60.14236 | 7.609144 | 0.8730417 | 52.53321
38.06407 | 60.9445 | 60.04196 | 7.60611 | 0.9025355 | 52.43585
38.07407 | 60.7969 | 59.941 | 7.603087 | 0.855904 | 52.33791
38.08406 | 60.7521 | 59.83957 | 7.60008 | 0.9125315 | 52.23949
38.09406 | 60.6504 | 59.7375 | 7.597082 | 0.9129029 | 52.14042
38.10406 | 60.5433 | 59.6349 | 7.594096 | 0.9084015 | 52.0408
38.11406 | 60.467 | 59.53178 | 7.591121 | 0.9352164 | 51.94066
38.12406 | 60.3668 | 59.42818 | 7.588159 | 0.938624 | 51.84002
38.13405 | 60.2609 | 59.32418 | 7.585212 | 0.9367177 | 51.73897
38.14405 | 60.1613 | 59.21961 | 7.582273 | 0.941692 | 51.63733
38.15405 | 60.074 | 59.1146 | 7.579346 | 0.9594048 | 51.53525
38.16405 | 59.9881 | 59.00914 | 7.576432 | 0.9789642 | 51.4327
38.17405 | 59.8834 | 58.90325 | 7.573528 | 0.9801466 | 51.32972
38.18405 | 59.8153 | 58.79696 | 7.570637 | 1.018341 | 51.22632
38.19404 | 59.72 | 58.69037 | 7.567761 | 1.02963 | 51.12261
38.20404 | 59.6438 | 58.5833 | 7.564893 | 1.060499 | 51.01841
38.21404 | 59.5131 | 58.47586 | 7.562037 | 1.037235 | 50.91383
38.22404 | 59.4641 | 58.36807 | 7.559193 | 1.09603 | 50.80888
38.23404 | 59.3523 | 58.25994 | 7.55636 | 1.092358 | 50.70358
38.24403 | 59.2558 | 58.15161 | 7.553542 | 1.104192 | 50.59807
38.25403 | 59.1795 | 58.04284 | 7.550733 | 1.136659 | 50.49211
38.26403 | 59.0809 | 57.93378 | 7.547935 | 1.14712 | 50.38585
38.27403 | 58.9847 | 57.82444 | 7.545149 | 1.160264 | 50.27929
38.28403 | 58.9005 | 57.71483 | 7.542375 | 1.185674 | 50.17245
38.29403 | 58.8038 | 57.60495 | 7.539612 | 1.198845 | 50.06534
38.30402 | 58.7391 | 57.49497 | 7.536863 | 1.244126 | 49.95811
38.31402 | 58.6137 | 57.38463 | 7.534123 | 1.229067 | 49.85051
38.32402 | 58.5411 | 57.27408 | 7.531395 | 1.267022 | 49.74268
38.33402 | 58.4204 | 57.16332 | 7.528678 | 1.257078 | 49.63464
38.34402 | 58.346 | 57.05238 | 7.525972 | 1.293623 | 49.5264
38.35401 | 58.2378 | 56.94136 | 7.523281 | 1.296437 | 49.41808
38.36401 | 58.1388 | 56.83008 | 7.520598 | 1.308725 | 49.30948
38.37401 | 58.0622 | 56.71864 | 7.517927 | 1.343558 | 49.20072
38.38401 | 57.9731 | 56.60706 | 7.515267 | 1.366035 | 49.0918
38.39401 | 57.8571 | 56.49536 | 7.512618 | 1.361738 | 48.98274
38.40401 | 57.7628 | 56.38355 | 7.509981 | 1.379246 | 48.87357
38.414 | 57.6564 | 56.27174 | 7.507357 | 1.384657 | 48.76439
38.424 | 57.5877 | 56.15974 | 7.504742 | 1.427959 | 48.655
38.434 | 57.4474 | 56.04766 | 7.502138 | 1.39974 | 48.54552
38.444 | 57.3582 | 55.93552 | 7.499546 | 1.422682 | 48.43597
38.454 | 57.2447 | 55.82332 | 7.496964 | 1.421384 | 48.32635
38.46399 | 57.1509 | 55.71119 | 7.494397 | 1.439714 | 48.21679
38.47399 | 57.056 | 55.59891 | 7.491838 | 1.457087 | 48.10707
38.48399 | 56.9133 | 55.48663 | 7.48929 | 1.426674 | 47.99734
38.49399 | 56.8556 | 55.37433 | 7.486753 | 1.481274 | 47.88757
38.50399 | 56.7164 | 55.26203 | 7.484227 | 1.454369 | 47.7778
38.51399 | 56.62 | 55.14975 | 7.481712 | 1.470248 | 47.66804
38.52398 | 56.5255 | 55.03761 | 7.479211 | 1.487894 | 47.5584
38.53398 | 56.3915 | 54.92539 | 7.476718 | 1.466108 | 47.44867
38.54398 | 56.3295 | 54.81322 | 7.474237 | 1.516276 | 47.33899
38.55398 | 56.2122 | 54.7011 | 7.471766 | 1.511095 | 47.22934
38.56398 | 56.075 | 54.58906 | 7.469306 | 1.485943 | 47.11975
38.57397 | 56.021 | 54.4772 | 7.466859 | 1.543797 | 47.01034
38.58397 | 55.8972 | 54.36532 | 7.464421 | 1.531884 | 46.9009
38.59397 | 55.8202 | 54.25353 | 7.461994 | 1.566665 | 46.79154
38.60397 | 55.681 | 54.14186 | 7.459577 | 1.539143 | 46.68228
38.61397 | 55.5905 | 54.0303 | 7.457172 | 1.560198 | 46.57313
38.62397 | 55.5405 | 53.91887 | 7.454777 | 1.62163 | 46.46409
38.63396 | 55.4073 | 53.80768 | 7.452395 | 1.599616 | 46.35529
38.64396 | 55.3414 | 53.69653 | 7.450021 | 1.644868 | 46.24651
38.65396 | 55.2397 | 53.58554 | 7.447659 | 1.65416 | 46.13788
38.66396 | 55.127 | 53.47471 | 7.445307 | 1.652287 | 46.02941
38.67396 | 55.1022 | 53.36405 | 7.442965 | 1.73815 | 45.92109
38.68395 | 54.9808 | 53.25368 | 7.440637 | 1.727121 | 45.81304
38.69395 | 54.9034 | 53.14339 | 7.438317 | 1.760009 | 45.70507
38.70395 | 54.8407 | 53.0333 | 7.436007 | 1.807395 | 45.5973
38.71395 | 54.7332 | 52.92343 | 7.433708 | 1.809775 | 45.48972
38.72395 | 54.7258 | 52.81376 | 7.43142 | 1.912038 | 45.38234
38.73395 | 54.5756 | 52.70432 | 7.429142 | 1.871284 | 45.27517
38.74394 | 54.5013 | 52.59521 | 7.426877 | 1.906087 | 45.16834
38.75394 | 54.4599 | 52.48624 | 7.42462 | 1.973656 | 45.06162
38.76394 | 54.3042 | 52.37752 | 7.422374 | 1.92668 | 44.95515
38.77394 | 54.3095 | 52.26905 | 7.420138 | 2.040453 | 44.84891
38.78394 | 54.1638 | 52.16084 | 7.417912 | 2.002956 | 44.74293
38.79393 | 54.0966 | 52.05301 | 7.415699 | 2.043587 | 44.63731
38.80393 | 54.0232 | 51.94535 | 7.413494 | 2.077847 | 44.53186
38.81393 | 53.9483 | 51.83797 | 7.4113 | 2.110326 | 44.42667
38.82393 | 53.861 | 51.73091 | 7.409115 | 2.130095 | 44.32179
38.83393 | 53.7987 | 51.62412 | 7.406942 | 2.174581 | 44.21718
38.84393 | 53.6723 | 51.51764 | 7.404778 | 2.154663 | 44.11286
38.85392 | 53.6238 | 51.41159 | 7.402627 | 2.212207 | 44.00897
38.86392 | 53.5197 | 51.30574 | 7.400483 | 2.213962 | 43.90525
38.87392 | 53.4452 | 51.20021 | 7.39835 | 2.244988 | 43.80186
38.88392 | 53.4021 | 51.09501 | 7.396228 | 2.307086 | 43.69879
38.89392 | 53.2707 | 50.99016 | 7.394115 | 2.280542 | 43.59604
38.90391 | 53.2262 | 50.88574 | 7.392014 | 2.340456 | 43.49373
38.91391 | 53.1302 | 50.78158 | 7.389922 | 2.348624 | 43.39165
38.92391 | 53.0363 | 50.67777 | 7.387839 | 2.358535 | 43.28993
38.93391 | 52.9899 | 50.57431 | 7.385767 | 2.415588 | 43.18855
38.94391 | 52.8903 | 50.47123 | 7.383705 | 2.419069 | 43.08753
38.95391 | 52.8103 | 50.36852 | 7.381652 | 2.441782 | 42.98687
38.9639 | 52.7146 | 50.26629 | 7.379612 | 2.448314 | 42.88667
38.9739 | 52.6632 | 50.16433 | 7.37758 | 2.498871 | 42.78675
38.9839 | 52.5266 | 50.06276 | 7.375557 | 2.463836 | 42.68721
38.9939 | 52.4814 | 49.96159 | 7.373545 | 2.519808 | 42.58805
39.0039 | 52.3895 | 49.86082 | 7.371542 | 2.52868 | 42.48928
39.01389 | 52.2793 | 49.76055 | 7.369551 | 2.518753 | 42.391
39.02389 | 52.2252 | 49.66058 | 7.367568 | 2.564619 | 42.29301
39.03389 | 52.1004 | 49.56103 | 7.365595 | 2.539368 | 42.19544
39.04389 | 52.0167 | 49.46189 | 7.363632 | 2.554809 | 42.09826
39.05389 | 51.9199 | 49.36318 | 7.361678 | 2.556719 | 42.0015
39.06389 | 51.8366 | 49.2649 | 7.359735 | 2.571704 | 41.90516
39.07388 | 51.7312 | 49.16713 | 7.357803 | 2.56407 | 41.80933
39.08388 | 51.6086 | 49.06971 | 7.355878 | 2.538892 | 41.71383
39.09388 | 51.5313 | 48.97272 | 7.353963 | 2.558578 | 41.61876
39.10388 | 51.4349 | 48.87618 | 7.352058 | 2.558722 | 41.52412
39.11388 | 51.3262 | 48.78008 | 7.350163 | 2.546117 | 41.42992
39.12387 | 51.2259 | 48.68453 | 7.348279 | 2.541371 | 41.33625
39.13387 | 51.1386 | 48.58933 | 7.346403 | 2.549267 | 41.24293
39.14387 | 51.0325 | 48.4946 | 7.344536 | 2.537902 | 41.15006
39.15387 | 50.9117 | 48.40032 | 7.342679 | 2.511376 | 41.05764
39.16387 | 50.8042 | 48.30651 | 7.340831 | 2.497689 | 40.96568
39.17387 | 50.711 | 48.21317 | 7.338993 | 2.497829 | 40.87418
39.18386 | 50.6466 | 48.12038 | 7.337166 | 2.526218 | 40.78322
39.19386 | 50.511 | 48.02799 | 7.335347 | 2.483011 | 40.69264
39.20386 | 50.4283 | 47.93607 | 7.333537 | 2.492232 | 40.60253
39.21386 | 50.3077 | 47.84463 | 7.331736 | 2.463074 | 40.51289
39.22386 | 50.2166 | 47.75367 | 7.329945 | 2.462933 | 40.42372
39.23385 | 50.0714 | 47.66328 | 7.328165 | 2.408122 | 40.33511
39.24385 | 50.0028 | 47.5733 | 7.326393 | 2.429501 | 40.24691
39.25385 | 49.88 | 47.48381 | 7.32463 | 2.396193 | 40.15918
39.26385 | 49.7725 | 47.39481 | 7.322876 | 2.377694 | 40.07193
39.27385 | 49.7137 | 47.30631 | 7.321131 | 2.407391 | 39.98518
39.28385 | 49.5938 | 47.21831 | 7.319396 | 2.375493 | 39.89891
39.29384 | 49.5091 | 47.13089 | 7.317671 | 2.37821 | 39.81322
39.30384 | 49.4035 | 47.04389 | 7.315954 | 2.359608 | 39.72794
39.31384 | 49.2932 | 46.9574 | 7.314247 | 2.335798 | 39.64316
39.32384 | 49.214 | 46.87142 | 7.312548 | 2.342576 | 39.55888
39.33384 | 49.099 | 46.78595 | 7.310858 | 2.313049 | 39.47509
39.34383 | 49.0399 | 46.70108 | 7.309179 | 2.338824 | 39.3919
39.35383 | 48.9372 | 46.61663 | 7.307508 | 2.320567 | 39.30913
39.36383 | 48.8745 | 46.5327 | 7.305845 | 2.341795 | 39.22686
39.37383 | 48.7778 | 46.4493 | 7.304192 | 2.328504 | 39.1451
39.38383 | 48.6844 | 46.3664 | 7.302547 | 2.317995 | 39.06386
39.39383 | 48.6198 | 46.28404 | 7.300912 | 2.33576 | 38.98313
39.40382 | 48.5048 | 46.20228 | 7.299287 | 2.302525 | 38.90299
39.41382 | 48.4434 | 46.12095 | 7.297669 | 2.322445 | 38.82329
39.42382 | 48.346 | 46.04016 | 7.296061 | 2.305841 | 38.7441
39.43382 | 48.2572 | 45.9599 | 7.294461 | 2.297303 | 38.66544
39.44382 | 48.2024 | 45.88017 | 7.29287 | 2.322229 | 38.5873
39.45381 | 48.1222 | 45.80104 | 7.291289 | 2.321159 | 38.50975
39.46381 | 48.0473 | 45.72237 | 7.289716 | 2.32493 | 38.43265
39.47381 | 47.9633 | 45.64423 | 7.288151 | 2.319075 | 38.35607
39.48381 | 47.8924 | 45.56662 | 7.286595 | 2.325779 | 38.28003
39.49381 | 47.8126 | 45.48957 | 7.285048 | 2.323031 | 38.20452
39.50381 | 47.7448 | 45.41303 | 7.283509 | 2.331767 | 38.12952
39.5138 | 47.681 | 45.33711 | 7.281981 | 2.343891 | 38.05513
39.5238 | 47.5774 | 45.26165 | 7.28046 | 2.315746 | 37.98119
39.5338 | 47.5147 | 45.18674 | 7.278947 | 2.327965 | 37.90779
39.5438 | 47.4595 | 45.11236 | 7.277443 | 2.347144 | 37.83491
39.5538 | 47.386 | 45.03852 | 7.275948 | 2.347482 | 37.76257
39.56379 | 47.2994 | 44.9653 | 7.274463 | 2.334104 | 37.69083
39.57379 | 47.224 | 44.89254 | 7.272985 | 2.331459 | 37.61956
39.58379 | 47.148 | 44.82033 | 7.271515 | 2.327671 | 37.54881
39.59379 | 47.1048 | 44.74867 | 7.270054 | 2.356135 | 37.47861
39.60379 | 47.0051 | 44.67754 | 7.268601 | 2.327557 | 37.40894
39.61379 | 46.9545 | 44.60696 | 7.267156 | 2.347537 | 37.33981
39.62378 | 46.9132 | 44.537 | 7.265722 | 2.376199 | 37.27128
39.63378 | 46.8327 | 44.46751 | 7.264294 | 2.365185 | 37.20322
39.64378 | 46.7652 | 44.39857 | 7.262875 | 2.366627 | 37.1357
39.65378 | 46.6991 | 44.33018 | 7.261464 | 2.368919 | 37.06872
39.66378 | 46.6341 | 44.26233 | 7.260062 | 2.371769 | 37.00227
39.67377 | 46.5996 | 44.1951 | 7.258669 | 2.404501 | 36.93643
39.68377 | 46.5004 | 44.12835 | 7.257283 | 2.372054 | 36.87106
39.69377 | 46.4684 | 44.06214 | 7.255906 | 2.40626 | 36.80623
39.70377 | 46.412 | 43.99648 | 7.254536 | 2.415518 | 36.74195
39.71377 | 46.3562 | 43.93137 | 7.253175 | 2.424829 | 36.6782
39.72377 | 46.28 | 43.86681 | 7.251822 | 2.413191 | 36.61499
39.73376 | 46.226 | 43.80286 | 7.250478 | 2.423144 | 36.55238
39.74376 | 46.1516 | 43.73939 | 7.249141 | 2.412212 | 36.49025
39.75376 | 46.1038 | 43.67647 | 7.247813 | 2.427331 | 36.42866
39.76376 | 46.0522 | 43.61409 | 7.246492 | 2.438107 | 36.3676
39.77376 | 45.9921 | 43.55227 | 7.24518 | 2.43983 | 36.30709
39.78375 | 45.9464 | 43.49105 | 7.243876 | 2.455351 | 36.24717
39.79375 | 45.904 | 43.43032 | 7.24258 | 2.473684 | 36.18774
39.80375 | 45.8051 | 43.37014 | 7.241291 | 2.434963 | 36.12885
39.81375 | 45.8006 | 43.3105 | 7.240011 | 2.490102 | 36.07049
39.82375 | 45.7265 | 43.25141 | 7.238738 | 2.475093 | 36.01267
39.83375 | 45.687 | 43.19286 | 7.237474 | 2.494138 | 35.95539
39.84374 | 45.6405 | 43.13491 | 7.236218 | 2.505588 | 35.89869
39.85374 | 45.5526 | 43.07746 | 7.234969 | 2.47514 | 35.84249
39.86374 | 45.5762 | 43.02055 | 7.233728 | 2.555649 | 35.78682
39.87374 | 45.4781 | 42.96418 | 7.232495 | 2.513915 | 35.73169
39.88374 | 45.451 | 42.90837 | 7.231269 | 2.542634 | 35.6771
39.89373 | 45.407 | 42.85314 | 7.230053 | 2.553857 | 35.62309
39.90373 | 45.3549 | 42.7984 | 7.228843 | 2.556495 | 35.56956
39.91373 | 45.3063 | 42.74422 | 7.227641 | 2.56208 | 35.51658
39.92373 | 45.2655 | 42.69057 | 7.226446 | 2.574929 | 35.46412
39.93373 | 45.2179 | 42.63746 | 7.225259 | 2.580438 | 35.4122
39.94373 | 45.192 | 42.58489 | 7.22408 | 2.607108 | 35.36081
39.95372 | 45.1215 | 42.53291 | 7.22291 | 2.588586 | 35.31
39.96372 | 45.114 | 42.48144 | 7.221746 | 2.632562 | 35.25969
39.97372 | 45.0731 | 42.43049 | 7.220589 | 2.642612 | 35.2099
39.98372 | 44.9903 | 42.38007 | 7.219441 | 2.610226 | 35.16063
39.99372 | 44.9849 | 42.3302 | 7.218299 | 2.654703321 | 35.1119
40.00371 | 44.9293 | 42.28091 | 7.217167 | 2.648394 | 35.06374
40.01371 | 44.8963 | 42.2321 | 7.21604 | 2.6642 | 35.01606
40.02371 | 44.896 | 42.18383 | 7.214922 | 2.712172 | 34.96891
40.03371 | 44.8207 | 42.13609 | 7.21381 | 2.684608 | 34.92228
40.04371 | 44.7968 | 42.08889 | 7.212706 | 2.707914 | 34.87618
40.05371 | 44.7259 | 42.04221 | 7.21161 | 2.683686 | 34.8306
40.0637 | 44.7217 | 41.99612 | 7.210522 | 2.725579 | 34.7856
40.0737 | 44.6444 | 41.95051 | 7.20944 | 2.693893 | 34.74107
40.0837 | 44.6162 | 41.90542 | 7.208365 | 2.710776 | 34.69706
40.0937 | 44.5667 | 41.86087 | 7.207298 | 2.705829 | 34.65357
40.1037 | 44.5283 | 41.81684 | 7.206238 | 2.71146 | 34.6106
40.11369 | 44.507 | 41.77338 | 7.205187 | 2.733616 | 34.5682
40.12369 | 44.4524 | 41.73041 | 7.204141 | 2.721993 | 34.52627
40.13369 | 44.4281 | 41.68795 | 7.203103 | 2.740146 | 34.48485
40.14369 | 44.3805 | 41.64603 | 7.202072 | 2.734474 | 34.44395
40.15369 | 44.3346 | 41.60462 | 7.201048 | 2.729984 | 34.40357
40.16369 | 44.3033 | 41.56373 | 7.200031 | 2.739572 | 34.3637
40.17368 | 44.2659 | 41.5234 | 7.199022 | 2.742498 | 34.32438
40.18368 | 44.2686 | 41.48355 | 7.19802 | 2.785048 | 34.28553
40.19368 | 44.1966 | 41.44422 | 7.197024 | 2.752383 | 34.24719
40.20368 | 44.1739 | 41.4054 | 7.196036 | 2.768497 | 34.20937
40.21368 | 44.1584 | 41.3671 | 7.195054 | 2.7913 | 34.17205
40.22367 | 44.1012 | 41.32935 | 7.194081 | 2.771852 | 34.13527
40.23367 | 44.098 | 41.29207 | 7.193113 | 2.805931 | 34.09896
40.24367 | 44.0484 | 41.2553 | 7.192152 | 2.793095 | 34.06315
40.25367 | 44.0334 | 41.21905 | 7.191199 | 2.814355 | 34.02785
40.26367 | 44.0183 | 41.1833 | 7.190252 | 2.835001 | 33.99305
40.27367 | 43.9671 | 41.14806 | 7.189312 | 2.819043 | 33.95874
40.28366 | 43.9479 | 41.11335 | 7.18838 | 2.834546 | 33.92497
40.29366 | 43.925 | 41.07912 | 7.187454 | 2.845879 | 33.89167
40.30366 | 43.8848 | 41.04539 | 7.186534 | 2.839408 | 33.85886
40.31366 | 43.8726 | 41.01216 | 7.185621 | 2.860438 | 33.82654
40.32366 | 43.8334 | 40.97943 | 7.184715 | 2.853966 | 33.79472
40.33365 | 43.8379 | 40.94723 | 7.183817 | 2.890672 | 33.76341
40.34365 | 43.7978 | 40.91549 | 7.182925 | 2.882308 | 33.73257
40.35365 | 43.8017 | 40.88426 | 7.182039 | 2.917443 | 33.70222
40.36365 | 43.7821 | 40.85351 | 7.18116 | 2.928588 | 33.67235
40.37365 | 43.717 | 40.82326 | 7.180287 | 2.893738 | 33.64297
40.38365 | 43.7192 | 40.7935 | 7.179421 | 2.925699 | 33.61408
40.39364 | 43.6716 | 40.76426 | 7.178563 | 2.90734 | 33.5857
40.40364 | 43.7114 | 40.73547 | 7.17771 | 2.975926 | 33.55776
40.41364 | 43.6345 | 40.70718 | 7.176864 | 2.927323 | 33.53031
40.42364 | 43.6397 | 40.67936 | 7.176024 | 2.960337 | 33.50334
40.43364 | 43.607 | 40.65203 | 7.175191 | 2.954966 | 33.47684
40.44363 | 43.5575 | 40.62521 | 7.174364962 | 2.932291 | 33.45084
40.45363 | 43.5585 | 40.59884 | 7.173545 | 2.959658 | 33.4253
40.46363 | 43.5197 | 40.57295 | 7.172731 | 2.94675 | 33.40022
40.47363 | 43.5216 | 40.54753 | 7.171923 | 2.974065 | 33.37561
40.48363 | 43.4934 | 40.5226 | 7.171122 | 2.970803 | 33.35147
40.49363 | 43.4586 | 40.49813 | 7.170327 | 2.960468 | 33.3278
40.50362 | 43.4306 | 40.47416 | 7.16954 | 2.95644 | 33.30462
40.51362 | 43.4304 | 40.45063 | 7.168758 | 2.979766 | 33.28188
40.52362 | 43.3757 | 40.42758 | 7.167982 | 2.948124 | 33.25959
40.53362 | 43.3926 | 40.40499 | 7.167212 | 2.987614 | 33.23777
40.54362 | 43.3553 | 40.38286 | 7.166449 | 2.972443 | 33.21641
40.55361 | 43.3533 | 40.36121 | 7.165692 | 2.992086 | 33.19552
40.56361 | 43.3177 | 40.34001 | 7.164941 | 2.97769 | 33.17507
40.57361 | 43.2986 | 40.31926 | 7.164197 | 2.979339 | 33.15506
40.58361 | 43.2774 | 40.29897 | 7.163458 | 2.978427 | 33.13551
40.59361 | 43.2482 | 40.27914 | 7.162725 | 2.969063 | 33.11641
40.60361 | 43.2629 | 40.25976 | 7.161999 | 3.003143 | 33.09776
40.6136 | 43.2392 | 40.24086 | 7.161279 | 2.99834 | 33.07958
40.6236 | 43.2283 | 40.22238 | 7.160565 | 3.00592 | 33.06182
40.6336 | 43.1887 | 40.20435 | 7.159857 | 2.984355 | 33.04449
40.6436 | 43.1667 | 40.18676 | 7.159154 | 2.979944 | 33.0276
40.6536 | 43.1658 | 40.1696 | 7.158458 | 2.9962 | 33.01114
40.66359 | 43.1245 | 40.15292 | 7.157768 | 2.971576 | 32.99516
40.67359 | 43.1321 | 40.13666 | 7.157084 | 2.995442 | 32.97957
40.68359 | 43.1182 | 40.12083 | 7.156405 | 2.997369 | 32.96443
40.69359 | 43.0975 | 40.10544 | 7.155732 | 2.992065 | 32.9497
40.70359 | 43.0898 | 40.09048 | 7.155065 | 2.999322 | 32.93541
40.71359 | 43.0747 | 40.07595 | 7.154404 | 2.998753 | 32.92154
40.72358 | 43.0485 | 40.06186 | 7.15375 | 2.986636 | 32.90811
40.73358 | 43.0506 | 40.04819 | 7.1531 | 3.00241 | 32.89509
40.74358 | 43.0192 | 40.03494 | 7.152457 | 2.98426 | 32.88248
40.75358 | 43.0287 | 40.02211 | 7.151819 | 3.006586 | 32.8703
40.76358 | 43.0191 | 40.00971 | 7.151187 | 3.00939 | 32.85852
40.77357 | 42.9978 | 39.99773 | 7.150561 | 3.000068 | 32.84717
40.78357 | 42.973 | 39.98616 | 7.14994 | 2.98684 | 32.83622
40.79357 | 42.9691 | 39.975 | 7.149325 | 2.994098 | 32.82568
40.80357 | 42.9531 | 39.96425 | 7.148715 | 2.988847 | 32.81554
40.81357 | 42.9163 | 39.95392 | 7.148111 | 2.962385 | 32.8058
40.82357 | 42.9338 | 39.94398 | 7.147513 | 2.989818 | 32.79647
40.83356 | 42.8919 | 39.93446 | 7.14692 | 2.957436 | 32.78754
40.84356 | 42.8971 | 39.92534 | 7.146333 | 2.971763 | 32.779
40.85356 | 42.8665 | 39.91661 | 7.145751 | 2.949887 | 32.77086
40.86356 | 42.8483 | 39.90828 | 7.145175 | 2.940016 | 32.76311
40.87356 | 42.879 | 39.90035 | 7.144604 | 2.978651 | 32.75575
40.88355 | 42.8408 | 39.89282 | 7.144039 | 2.947983 | 32.74878
40.89355 | 42.8511 | 39.88566 | 7.143479 | 2.965436 | 32.74218
40.90355 | 42.8441 | 39.8789 | 7.142924 | 2.9652 | 32.73598
40.91355 | 42.8236 | 39.87252 | 7.142375 | 2.951078 | 32.73015
40.92355 | 42.8338 | 39.86652 | 7.141831 | 2.967276 | 32.72469
40.93355 | 42.8261 | 39.86091 | 7.141293 | 2.965192 | 32.71962
40.94354 | 42.8192 | 39.85566 | 7.14076 | 2.963535 | 32.71491
40.95354 | 42.8154 | 39.8508 | 7.140232 | 2.964602 | 32.71057
40.96354 | 42.8063 | 39.84633 | 7.139709 | 2.959973 | 32.70662
40.97354 | 42.8111 | 39.84221 | 7.139191 | 2.968894 | 32.70301
40.98354 | 42.7841 | 39.83845 | 7.138679 | 2.94565 | 32.69977
40.99353 | 42.774 | 39.83506 | 7.138172 | 2.938937 | 32.69689
41.00353 | 42.7747 | 39.83203 | 7.13767 | 2.942668 | 32.69436
41.01353 | 42.7451 | 39.82936 | 7.137173 | 2.915738 | 32.69219
41.02353 | 42.7707 | 39.82705 | 7.136681 | 2.943653 | 32.69037
41.03353 | 42.7385 | 39.82509 | 7.136195 | 2.913412 | 32.68889
41.04353 | 42.7407 | 39.82348 | 7.135713 | 2.917221 | 32.68777
41.05352 | 42.7449 | 39.82222 | 7.135237 | 2.922684 | 32.68698
41.06352 | 42.7394 | 39.8213 | 7.134765 | 2.9181 | 32.68654
41.07352 | 42.7333 | 39.82072 | 7.134299 | 2.912575 | 32.68643
41.08352 | 42.7037 | 39.82049 | 7.133837 | 2.883209 | 32.68665
41.09352 | 42.7225 | 39.82059 | 7.13338 | 2.90191 | 32.68721
41.10351 | 42.723 | 39.82102 | 7.132929 | 2.901977 | 32.68809
41.11351 | 42.6987 | 39.82179 | 7.132482 | 2.876912 | 32.68931
41.12351 | 42.7347 | 39.82288 | 7.13204 | 2.911819 | 32.69084
41.13351 | 42.683 | 39.8243 | 7.131603 | 2.858701 | 32.6927
41.14351 | 42.6978 | 39.82604 | 7.131171 | 2.871762 | 32.69487
41.15351 | 42.6907 | 39.82809 | 7.130743 | 2.862606 | 32.69735
41.1635 | 42.6909 | 39.83046 | 7.130321 | 2.860437 | 32.70014
41.1735 | 42.6969 | 39.83315 | 7.129903 | 2.863749 | 32.70325
41.1835 | 42.6772 | 39.83615 | 7.129489 | 2.841053 | 32.70666
41.1935 | 42.675 | 39.83944 | 7.129081 | 2.835555 | 32.71036
41.2035 | 42.6699 | 39.84305 | 7.128677 | 2.826851 | 32.71437
41.21349 | 42.6521 | 39.84693 | 7.128278 | 2.805167 | 32.71865
41.22349 | 42.6887 | 39.85113 | 7.127884 | 2.83757 | 32.72325
41.23349 | 42.6609 | 39.85562 | 7.127494 | 2.805275 | 32.72813
41.24349 | 42.6754 | 39.86041 | 7.127109 | 2.814992 | 32.7333
41.25349 | 42.6484 | 39.86548 | 7.126728 | 2.782924 | 32.73875
41.26349 | 42.6442 | 39.87083 | 7.126352 | 2.77337 | 32.74448
41.27348 | 42.6671 | 39.87646 | 7.125981 | 2.790642 | 32.75048
41.28348 | 42.6521 | 39.88237 | 7.125613 | 2.769732 | 32.75675
41.29348 | 42.6876 | 39.88855 | 7.125251 | 2.799049 | 32.7633
41.30348 | 42.657 | 39.89501 | 7.124893 | 2.761994 | 32.77011
41.31348 | 42.6632 | 39.90172 | 7.124539 | 2.761477 | 32.77718
41.32347 | 42.6579 | 39.9087 | 7.12419 | 2.7492 | 32.78451
41.33347 | 42.6474 | 39.91594 | 7.123845 | 2.73146 | 32.7921
41.34347 | 42.6943 | 39.92344 | 7.123504 | 2.770863 | 32.79993
41.35347 | 42.6745 | 39.93119 | 7.123168 | 2.743313 | 32.80802
41.36347 | 42.685 | 39.93919 | 7.122836 | 2.745815 | 32.81635
41.37347 | 42.6881 | 39.94743 | 7.122509 | 2.740672 | 32.82492
41.38346 | 42.689 | 39.95591 | 7.122186 | 2.733094 | 32.83372
41.39346 | 42.6996 | 39.96463 | 7.121867 | 2.734973 | 32.84276
41.40346 | 42.7113 | 39.97359 | 7.121552 | 2.737715 | 32.85203
41.41346 | 42.704 | 39.98277 | 7.121241 | 2.721231 | 32.86153
41.42346 | 42.7139 | 39.99218 | 7.120935 | 2.721716 | 32.87125
41.43345 | 42.6848 | 40.00181 | 7.120633 | 2.682991 | 32.88118
41.44345 | 42.7235 | 40.01166 | 7.120335 | 2.711838 | 32.89133
41.45345 | 42.6893 | 40.02173 | 7.120041 | 2.667569 | 32.90169
41.46345 | 42.7031 | 40.03201 | 7.119751 | 2.671089 | 32.91226
41.47345 | 42.7256 | 40.0425 | 7.119465 | 2.683104 | 32.92303
41.48344 | 42.6994 | 40.05318 | 7.119183 | 2.646222 | 32.93399
41.49344 | 42.7094 | 40.06407 | 7.118906 | 2.645331 | 32.94516
41.50344 | 42.6856 | 40.07515 | 7.118632 | 2.610446 | 32.95652
41.51344 | 42.6943 | 40.08643 | 7.118362 | 2.607871 | 32.96807
41.52344 | 42.6899 | 40.09789 | 7.118096 | 2.592006 | 32.9798
41.53344 | 42.717 | 40.10954 | 7.117834 | 2.607459 | 32.99171
41.54343 | 42.7211 | 40.12135 | 7.117577 | 2.599746 | 33.00378
41.55343 | 42.6957 | 40.13335 | 7.117323 | 2.562346 | 33.01603
41.56343 | 42.7051 | 40.14553 | 7.117072 | 2.559573 | 33.02845
41.57343 | 42.7156 | 40.15786 | 7.116826 | 2.557736 | 33.04104
41.58343 | 42.695 | 40.17036 | 7.116583 | 2.524636 | 33.05378
41.59342 | 42.7183 | 40.18301 | 7.116345 | 2.535289 | 33.06667
41.60342 | 42.7083 | 40.19582 | 7.11611 | 2.512476 | 33.07971
41.61342 | 42.7052 | 40.20879 | 7.115879 | 2.496412 | 33.09291
41.62342 | 42.7003 | 40.22189 | 7.115651 | 2.478406 | 33.10624
41.63342 | 42.7026 | 40.23514 | 7.115428 | 2.467458 | 33.11971
41.64342 | 42.7131 | 40.24853 | 7.115207 | 2.464572 | 33.13332
41.65341 | 42.731 | 40.26203 | 7.114991 | 2.468968 | 33.14704
41.66341 | 42.7131 | 40.27567 | 7.114778 | 2.437425 | 33.1609
41.67341 | 42.7054 | 40.28944 | 7.114569 | 2.415957 | 33.17487
41.68341 | 42.6995 | 40.30333 | 7.114364 | 2.396172 | 33.18896
41.69341 | 42.7171 | 40.31733 | 7.114162 | 2.399768 | 33.20317
41.7034 | 42.7093 | 40.33143 | 7.113964 | 2.377872 | 33.21746
41.7134 | 42.7354 | 40.34564 | 7.113769 | 2.389758 | 33.23187
41.7234 | 42.6993 | 40.35996 | 7.113577 | 2.339341 | 33.24638
41.7334 | 42.6978 | 40.37437 | 7.113389 | 2.323428 | 33.26098
41.7434 | 42.6944 | 40.38888 | 7.113205 | 2.305523 | 33.27567
41.7534 | 42.6841 | 40.40347 | 7.113024 | 2.280631 | 33.29045
41.76339 | 42.6792 | 40.41813 | 7.112846 | 2.261074 | 33.30528
41.77339 | 42.6761 | 40.43288 | 7.112672 | 2.243224 | 33.3202
41.78339 | 42.6673 | 40.4477 | 7.112501 | 2.2196 | 33.3352
41.79339 | 42.6797 | 40.46259 | 7.112334 | 2.21711 | 33.35026
41.80339 | 42.6525 | 40.47754 | 7.11217 | 2.174956 | 33.36537
41.81338 | 42.6802 | 40.49253 | 7.112009 | 2.187666 | 33.38052
41.82338 | 42.6382 | 40.5076 | 7.111852 | 2.1306 | 33.39575
41.83338 | 42.655 | 40.52272 | 7.111697 | 2.132284 | 33.41102
41.84338 | 42.647 | 40.53787 | 7.111546 | 2.109127 | 33.42633
41.85338 | 42.6335 | 40.55307 | 7.111398 | 2.080428 | 33.44167
41.86338 | 42.6385 | 40.5683 | 7.111254 | 2.070198 | 33.45705
41.87337 | 42.6043 | 40.58355 | 7.111112 | 2.020752 | 33.47244
41.88337 | 42.6382 | 40.59883 | 7.110974 | 2.039367 | 33.48786
41.89337 | 42.6024 | 40.61414 | 7.110839 | 1.988263 | 33.5033
41.90337 | 42.6003 | 40.62946 | 7.110707 | 1.970842 | 33.51875
41.91337 | 42.5909 | 40.64479 | 7.110578 | 1.946115 | 33.53421
41.92336 | 42.5733 | 40.6601 | 7.110452 | 1.913199 | 33.54965
41.93336 | 42.5557 | 40.67544 | 7.110329 | 1.88026 | 33.56511
41.94336 | 42.5773 | 40.69076 | 7.110209 | 1.886538 | 33.58055
41.95336 | 42.5338 | 40.70608 | 7.110092 | 1.827716 | 33.59599
41.96336 | 42.5351 | 40.72138 | 7.109978 | 1.813724 | 33.6114
41.97336 | 42.5112 | 40.73666 | 7.109867 | 1.774538 | 33.62679
41.98335 | 42.5272 | 40.7519 | 7.109759 | 1.7753 | 33.64214
41.99335 | 42.5181 | 40.76712 | 7.109654 | 1.750979 | 33.65747
42.00335 | 42.4992 | 40.7823 | 7.109552 | 1.716895 | 33.67275
42.01335 | 42.4818 | 40.79745 | 7.109452 | 1.684349 | 33.688
42.02335 | 42.4603 | 40.81255 | 7.109356 | 1.647751 | 33.70319
42.03334 | 42.4735 | 40.82758 | 7.109262 | 1.645919 | 33.71832
42.04334 | 42.4677 | 40.84258 | 7.109171 | 1.62512 | 33.73341
42.05334 | 42.4486 | 40.8575 | 7.109083 | 1.591103 | 33.74841
42.06334 | 42.4424 | 40.87237 | 7.108997 | 1.570031 | 33.76337
42.07334 | 42.4162 | 40.88714 | 7.108915 | 1.529055 | 33.77823
42.08334 | 42.4266 | 40.90187 | 7.108835 | 1.524733 | 33.79303
42.09333 | 42.4083 | 40.91648 | 7.108757 | 1.491819 | 33.80772
42.10333 | 42.3865 | 40.93102 | 7.108683 | 1.455479 | 33.82234
42.11333 | 42.3961 | 40.94547 | 7.108611 | 1.450631 | 33.83686
42.12333 | 42.3576 | 40.95982 | 7.108541 | 1.397782 | 33.85128
42.13333 | 42.3888 | 40.97406 | 7.108474 | 1.414738 | 33.86559
42.14332 | 42.3689 | 40.98818 | 7.10841 | 1.380716 | 33.87977
42.15332 | 42.3327 | 41.00221 | 7.108348 | 1.330494 | 33.89386
42.16332 | 42.3306 | 41.01611 | 7.108289 | 1.314489 | 33.90782
42.17332 | 42.299 | 41.02989 | 7.108233 | 1.269112 | 33.92166
42.18332 | 42.3054 | 41.04354 | 7.108178 | 1.261862 | 33.93536
42.19332 | 42.2785 | 41.05706 | 7.108127 | 1.221444 | 33.94893
42.20331 | 42.2534 | 41.07042 | 7.108077 | 1.182983 | 33.96234
42.21331 | 42.2393 | 41.08365 | 7.108031 | 1.155655 | 33.97561
42.22331 | 42.2344 | 41.09673 | 7.107986 | 1.137674 | 33.98874
42.23331 | 42.2379 | 41.10965 | 7.107944 | 1.128254 | 34.0017
42.24331 | 42.1972 | 41.12241 | 7.107904 | 1.074791 | 34.0145
42.2533 | 42.1639 | 41.13499 | 7.107867 | 1.028907 | 34.02713
42.2633 | 42.1517 | 41.14742 | 7.107832 | 1.004283 | 34.03958
42.2733 | 42.1388 | 41.15967 | 7.107799 | 0.9791322 | 34.05187
42.2833 | 42.1499 | 41.17173 | 7.107769 | 0.9781657 | 34.06397
42.2933 | 42.0935 | 41.18361 | 7.10774 | 0.9098854 | 34.07587
42.3033 | 42.0774 | 41.1953 | 7.107714 | 0.8820965 | 34.08759
42.31329 | 42.0624 | 41.20678 | 7.107691 | 0.8556185 | 34.09909
42.32329 | 42.0564 | 41.21808 | 7.107669 | 0.8383244 | 34.11041
42.33329 | 42.0253 | 41.22916 | 7.107649 | 0.7961444 | 34.12151
42.34329 | 41.9804 | 41.24003 | 7.107632 | 0.7403733 | 34.13239
42.35329 | 41.9747 | 41.25068 | 7.107617 | 0.7240203 | 34.14306
42.36328 | 41.9507 | 41.2611 | 7.107604 | 0.6895983 | 34.1535
42.37328 | 41.9096 | 41.27131 | 7.107593 | 0.6382946 | 34.16371
42.38328 | 41.9267 | 41.28127 | 7.107584 | 0.6454336 | 34.17368
42.39328 | 41.8524 | 41.29101 | 7.107577 | 0.5613865 | 34.18344
42.40328 | 41.8617 | 41.3005 | 7.107572 | 0.5611953 | 34.19293
42.41328 | 41.8301 | 41.30975 | 7.107569 | 0.5203492 | 34.20218
42.42327 | 41.7923 | 41.31872 | 7.107568 | 0.4735768 | 34.21116
42.43327 | 41.7925 | 41.32746 | 7.107569 | 0.4650392 | 34.21989
42.44327 | 41.7424 | 41.33594 | 7.107571 | 0.4064637 | 34.22836
42.45327 | 41.7472 | 41.34415 | 7.107576 | 0.4030546 | 34.23657
42.46327 | 41.6976 | 41.35208 | 7.107583 | 0.345519 | 34.2445
42.47326 | 41.6916 | 41.35973 | 7.107591 | 0.3318659 | 34.25214
42.48326 | 41.6493 | 41.36712 | 7.107602 | 0.2821837 | 34.25951
42.49326 | 41.6298 | 41.37421 | 7.107614 | 0.2555876 | 34.2666
42.50326 | 41.6064 | 41.38102 | 7.107628 | 0.2253819 | 34.27339
42.51326 | 41.5751 | 41.38753 | 7.107643 | 0.1875722 | 34.27988
42.52326 | 41.5284 | 41.39374 | 7.107661 | 0.1346641 | 34.28608
42.53325 | 41.5262 | 41.39964 | 7.10768 | 0.1265604 | 34.29196
42.54325 | 41.491 | 41.40524 | 7.107701 | 0.08576301 | 34.29754
42.55325 | 41.475 | 41.41052 | 7.107723 | 0.06447666 | 34.3028
42.56325 | 41.4337 | 41.41549 | 7.107748 | 0.01820911 | 34.30774
42.57325 | 41.3947 | 41.42014 | 7.107774 | -0.02543997 | 34.31237
42.58324 | 41.3908 | 41.42445 | 7.107801 | -0.03365439 | 34.31665
42.59324 | 41.3586 | 41.42845 | 7.10783 | -0.06984752 | 34.32062
42.60324 | 41.3492 | 41.4321 | 7.107861 | -0.08290111 | 34.32424
42.61324 | 41.2827 | 41.43542 | 7.107893 | -0.1527183 | 34.32753
42.62324 | 41.2778 | 41.43839 | 7.107927 | -0.1605939 | 34.33047
42.63324 | 41.2522 | 41.44102 | 7.107962 | -0.188819 | 34.33306
42.64323 | 41.2627 | 41.44329 | 7.107999 | -0.1805931 | 34.33529
42.65323 | 41.2035 | 41.44521 | 7.108037 | -0.2417136 | 34.33718
42.66323 | 41.161 | 41.44677 | 7.108077 | -0.2857732 | 34.3387
42.67323 | 41.1465 | 41.44797 | 7.108118 | -0.3014728 | 34.33985
42.68323 | 41.119 | 41.44881 | 7.108161 | -0.3298053 | 34.34064
42.69322 | 41.0928 | 41.44926 | 7.108205 | -0.3564648 | 34.34106
42.70322 | 41.0653 | 41.44935 | 7.10825 | -0.3840518 | 34.3411
42.71322 | 41.0002 | 41.44906 | 7.108297 | -0.448858 | 34.34076
42.72322 | 41.0006 | 41.44838 | 7.108345 | -0.4477828 | 34.34004
42.73322 | 40.9619 | 41.44732 | 7.108395 | -0.4854232 | 34.33893
42.74322 | 40.9174 | 41.44588 | 7.108445 | -0.5284772 | 34.33743
42.75321 | 40.9132 | 41.44404 | 7.108497 | -0.5308363 | 34.33554
42.76321 | 40.8526 | 41.4418 | 7.10855 | -0.5891984 | 34.33325
42.77321 | 40.8212 | 41.43916 | 7.108605 | -0.6179617 | 34.33056
42.78321 | 40.7925 | 41.43612 | 7.10866 | -0.6436233 | 34.32746
42.79321 | 40.7736 | 41.43268 | 7.108717 | -0.6590766 | 34.32396
42.8032 | 40.7299 | 41.42883 | 7.108775 | -0.6989273 | 34.32005
42.8132 | 40.6787 | 41.42456 | 7.108834 | -0.7458626 | 34.31573
42.8232 | 40.6721 | 41.41988 | 7.108894 | -0.7477829 | 34.31099
42.8332 | 40.6139 | 41.41478 | 7.108955 | -0.8008829 | 34.30583
42.8432 | 40.6039 | 41.40926 | 7.109018 | -0.8053643 | 34.30025
42.8532 | 40.5638 | 41.40332 | 7.109081 | -0.8395191 | 34.29424
42.86319 | 40.5155 | 41.39695 | 7.109146 | -0.8814536 | 34.28781
42.87319 | 40.4987 | 41.39016 | 7.109211 | -0.8914567 | 34.28095
42.88319 | 40.4436 | 41.38292 | 7.109278 | -0.939324 | 34.27365
42.89319 | 40.4341 | 41.37526 | 7.109345 | -0.9411579 | 34.26591
42.90319 | 40.4168 | 41.36715 | 7.109413 | -0.9503537 | 34.25774
42.91318 | 40.343 | 41.35862 | 7.109483 | -1.015623 | 34.24914
42.92318 | 40.3445 | 41.34963 | 7.109553 | -1.005133 | 34.24008
42.93318 | 40.2964 | 41.34021 | 7.109624 | -1.04381 | 34.23059
42.94318 | 40.2988 | 41.33034 | 7.109696 | -1.031537 | 34.22064
42.95318 | 40.2609 | 41.32001 | 7.109769 | -1.059113 | 34.21024
42.96318 | 40.1881 | 41.30924 | 7.109843 | -1.121141 | 34.1994
42.97317 | 40.1878 | 41.29802 | 7.109917 | -1.110225 | 34.18811
42.98317 | 40.1436 | 41.28635 | 7.109993 | -1.142747 | 34.17635
42.99317 | 40.142 | 41.27421 | 7.110069 | -1.132214 | 34.16415
43.00317 | 40.0824 | 41.26162 | 7.110145 | -1.179223 | 34.15148
43.01317 | 40.0329 | 41.24857 | 7.110223 | -1.215669 | 34.13835
43.02316 | 40.0321 | 41.23507 | 7.110301 | -1.202972 | 34.12477
43.03316 | 39.9806 | 41.2211 | 7.11038 | -1.240495 | 34.11072
43.04316 | 39.9471 | 41.20666 | 7.11046 | -1.259556 | 34.0962
43.05316 | 39.9311 | 41.19175 | 7.11054 | -1.260652 | 34.08121
43.06316 | 39.8878 | 41.17638 | 7.110621 | -1.288584 | 34.06576
43.07316 | 39.8586 | 41.16055 | 7.110702 | -1.301953 | 34.04985
43.08315 | 39.8116 | 41.14426 | 7.110784 | -1.332661 | 34.03348
43.09315 | 39.8023 | 41.12748 | 7.110867 | -1.325184 | 34.01662
43.10315 | 39.7586 | 41.11024 | 7.11095 | -1.351635 | 33.99928
43.11315 | 39.6987 | 41.09252 | 7.111034 | -1.393817 | 33.98148
43.12315 | 39.6884 | 41.07433 | 7.111118 | -1.385925 | 33.96321
43.13314 | 39.6432 | 41.05568 | 7.111203 | -1.412476 | 33.94447
43.14314 | 39.6331 | 41.03654 | 7.111288 | -1.403439 | 33.92525
43.15314 | 39.5808 | 41.01693 | 7.111374 | -1.43613 | 33.90556
43.16314 | 39.538 | 40.99684 | 7.11146 | -1.458836 | 33.88538
43.17314 | 39.4931 | 40.97628 | 7.111546 | -1.483178 | 33.86473
43.18314 | 39.4781 | 40.95524 | 7.111633 | -1.477135 | 33.8436
43.19313 | 39.4532 | 40.93374 | 7.11172 | -1.480545 | 33.82202
43.20313 | 39.4036 | 40.91175 | 7.111808 | -1.508151 | 33.79994
43.21313 | 39.3499 | 40.88929 | 7.111895 | -1.539386 | 33.77739
43.22313 | 39.3488 | 40.86634 | 7.111984 | -1.517544 | 33.75436
43.23313 | 39.302 | 40.84292 | 7.112072 | -1.540919 | 33.73085
43.24312 | 39.2835 | 40.81905 | 7.112161 | -1.535552 | 33.70689
43.25312 | 39.2093 | 40.79468 | 7.11225 | -1.585382 | 33.68243
43.26312 | 39.2126 | 40.76984 | 7.112339 | -1.557238 | 33.6575
43.27312 | 39.1677 | 40.74452 | 7.112428 | -1.576818 | 33.63209
43.28312 | 39.1178 | 40.71872 | 7.112518 | -1.600923 | 33.60621
43.29312 | 39.0809 | 40.69246 | 7.112607 | -1.611556 | 33.57985
43.30311 | 39.0438 | 40.66574 | 7.112697 | -1.621939 | 33.55304
43.31311 | 38.996 | 40.63853 | 7.112787 | -1.642526 | 33.52574
43.32311 | 38.9721 | 40.61084 | 7.112877 | -1.638739 | 33.49796
43.33311 | 38.8991 | 40.58269 | 7.112967 | -1.683585 | 33.46972
43.34311 | 38.8703 | 40.55406 | 7.113058 | -1.683759 | 33.441
43.3531 | 38.8096 | 40.52499 | 7.113148 | -1.715392 | 33.41184
43.3631 | 38.7811 | 40.49543 | 7.113238 | -1.714326 | 33.38219
43.3731 | 38.7275 | 40.4654 | 7.113328 | -1.737897 | 33.35207
43.3831 | 38.6793 | 40.4349 | 7.113419 | -1.755603 | 33.32148
43.3931 | 38.6551 | 40.40395 | 7.113509 | -1.748846 | 33.29044
43.4031 | 38.5738 | 40.37253 | 7.113599 | -1.798726 | 33.25893
43.41309 | 38.5655 | 40.34067 | 7.113689 | -1.775173 | 33.22698
43.42309 | 38.5198 | 40.30833 | 7.113779 | -1.788531 | 33.19455
43.43309 | 38.4569 | 40.27553 | 7.113869 | -1.818629 | 33.16166
43.44309 | 38.4199 | 40.24227 | 7.113959 | -1.822371 | 33.12831
43.45309 | 38.3852 | 40.20856 | 7.114049 | -1.823363 | 33.09451
43.46308 | 38.3282 | 40.17443 | 7.114138 | -1.846234 | 33.0603
43.47308 | 38.3006 | 40.13981 | 7.114227 | -1.839214 | 33.02559
43.48308 | 38.2446 | 40.10475 | 7.114316 | -1.860152 | 32.99044
43.49308 | 38.2109 | 40.06924 | 7.114405 | -1.858345 | 32.95484
43.50308 | 38.178 | 40.03328 | 7.114494 | -1.855284 | 32.91879
43.51308 | 38.1128 | 39.99689 | 7.114582 | -1.884086 | 32.8823
43.52307 | 38.0896 | 39.96009 | 7.11467 | -1.870491 | 32.84542
43.53307 | 38.0272 | 39.92281 | 7.114758 | -1.895613 | 32.80806
43.54307 | 38.0007 | 39.8851 | 7.114845 | -1.8844 | 32.77026
43.55307 | 37.96 | 39.84695 | 7.114932 | -1.886951 | 32.73202
43.56307 | 37.9099 | 39.80837 | 7.115019 | -1.898472 | 32.69335
43.57306 | 37.8978 | 39.7694 | 7.115105 | -1.871604 | 32.6543
43.58306 | 37.8325 | 39.72997 | 7.115191 | -1.897472 | 32.61478
43.59306 | 37.8394 | 39.69012 | 7.115276 | -1.850717 | 32.57484
43.60306 | 37.756 | 39.64984 | 7.115361 | -1.893838 | 32.53448
43.61306 | 37.7486 | 39.60914 | 7.115446 | -1.860541 | 32.4937
43.62306 | 37.6979 | 39.56803 | 7.11553 | -1.870134 | 32.4525
43.63305 | 37.6768 | 39.52655 | 7.115613 | -1.849752 | 32.41094
43.64305 | 37.6269 | 39.48462 | 7.115696 | -1.85772 | 32.36892
43.65305 | 37.59 | 39.44228 | 7.115779 | -1.85228 | 32.3265
43.66305 | 37.5701 | 39.39954 | 7.115861 | -1.829441 | 32.28368
43.67305 | 37.5055 | 39.3564 | 7.115942 | -1.850898 | 32.24046
43.68304 | 37.4711 | 39.3129 | 7.116023 | -1.841801 | 32.19688
43.69304 | 37.4307 | 39.26896 | 7.116103 | -1.838265 | 32.15286
43.70304 | 37.3847 | 39.22464 | 7.116183 | -1.839945 | 32.10846
43.71304 | 37.3301 | 39.17993 | 7.116261 | -1.849832 | 32.06367
43.72304 | 37.2996 | 39.13484 | 7.11634 | -1.835236 | 32.0185
43.73304 | 37.24 | 39.08936 | 7.116417 | -1.849356 | 31.97294
43.74303 | 37.2163 | 39.04355 | 7.116494 | -1.827248 | 31.92705
43.75303 | 37.133 | 38.99732 | 7.11657 | -1.864317 | 31.88075
43.76303 | 37.1151 | 38.95072 | 7.116645 | -1.835615 | 31.83407
43.77303 | 37.0477 | 38.90375 | 7.11672 | -1.856051 | 31.78703
43.78303 | 37.0128 | 38.85642 | 7.116793 | -1.843619 | 31.73963
43.79302 | 36.9427 | 38.80878 | 7.116866 | -1.866076 | 31.69191
43.80302 | 36.8929 | 38.76073 | 7.116938 | -1.867827 | 31.64379
43.81302 | 36.8667 | 38.71233 | 7.117009 | -1.845626 | 31.59532
43.82302 | 36.8028 | 38.66358 | 7.11708 | -1.860776 | 31.5465
43.83302 | 36.747 | 38.61448 | 7.117149 | -1.86748 | 31.49733
43.84302 | 36.7028 | 38.56504 | 7.117218 | -1.862244 | 31.44783
43.85301 | 36.6565 | 38.51531 | 7.117286 | -1.858815 | 31.39803
43.86301 | 36.5819 | 38.46521 | 7.117352 | -1.883308 | 31.34786
43.87301 | 36.5488 | 38.41477 | 7.117418 | -1.865966 | 31.29735
43.88301 | 36.4997 | 38.364 | 7.117483 | -1.864302 | 31.24652
43.89301 | 36.4498 | 38.31291 | 7.117547 | -1.863115 | 31.19537
43.903 | 36.357 | 38.26156 | 7.117609 | -1.904557 | 31.14395
43.913 | 36.3468 | 38.20983 | 7.117671 | -1.863034 | 31.09216
43.923 | 36.2709 | 38.1578 | 7.117732 | -1.886904 | 31.04007
43.933 | 36.2366 | 38.10546 | 7.117792 | -1.868863 | 30.98767
43.943 | 36.1484 | 38.05282 | 7.11785 | -1.904421 | 30.93497
43.953 | 36.1049 | 37.99988 | 7.117908 | -1.894978 | 30.88197
43.96299 | 36.0655 | 37.94669 | 7.117964 | -1.881193 | 30.82873
43.97299 | 35.9888 | 37.89317 | 7.118019 | -1.904369 | 30.77515
43.98299 | 35.9386 | 37.83936 | 7.118073 | -1.900757 | 30.72128
43.99299 | 35.9031 | 37.78526 | 7.118126 | -1.882162 | 30.66714
44.00299 | 35.8318 | 37.73089 | 7.118178 | -1.899087 | 30.61271
44.01298 | 35.7649 | 37.67629 | 7.118228 | -1.911391 | 30.55806
44.02298 | 35.7074 | 37.62137 | 7.118277 | -1.913972 | 30.50309
44.03298 | 35.6795 | 37.56619 | 7.118325 | -1.886689 | 30.44786
44.04298 | 35.6128 | 37.51074 | 7.118372 | -1.897943 | 30.39237
44.05298 | 35.5487 | 37.45504 | 7.118417 | -1.906337 | 30.33662
44.06298 | 35.5172 | 37.39908 | 7.118461 | -1.881878 | 30.28062
44.07297 | 35.4548 | 37.34293 | 7.118504 | -1.888128 | 30.22442
44.08297 | 35.4081 | 37.28648 | 7.118545 | -1.878375 | 30.16793
44.09297 | 35.3319 | 37.22978 | 7.118585 | -1.897882 | 30.1112
44.10297 | 35.3105 | 37.17285 | 7.118624 | -1.862352 | 30.05423
44.11297 | 35.2449 | 37.11569 | 7.118661 | -1.870788 | 29.99703
44.12296 | 35.1611 | 37.05836 | 7.118697 | -1.89726 | 29.93966
44.13296 | 35.1486 | 37.00074 | 7.118731 | -1.852145 | 29.88201
44.14296 | 35.0864 | 36.94291 | 7.118764 | -1.856509 | 29.82414
44.15296 | 35.0277 | 36.88486 | 7.118796 | -1.857158 | 29.76606
44.16296 | 34.9909 | 36.82659 | 7.118826 | -1.835694 | 29.70777
44.17296 | 34.9044 | 36.76812 | 7.118854 | -1.863723 | 29.64927
44.18295 | 34.9007 | 36.70951 | 7.118881 | -1.808808 | 29.59063
44.19295 | 34.7957 | 36.65064 | 7.118907 | -1.854937 | 29.53173
44.20295 | 34.7695 | 36.59157 | 7.11893 | -1.82207 | 29.47264
44.21295 | 34.7267 | 36.53231 | 7.118953 | -1.805611 | 29.41336
44.22295 | 34.6491 | 36.47286 | 7.118973 | -1.823761 | 29.35389
44.23294 | 34.6205 | 36.4133 | 7.118992 | -1.792796 | 29.2943
44.24294 | 34.5461 | 36.35349 | 7.11901 | -1.807389 | 29.23448
44.25294 | 34.5023 | 36.29351 | 7.119026 | -1.791209 | 29.17448
44.26294 | 34.4389 | 36.23336 | 7.11904 | -1.794458 | 29.11432
44.27294 | 34.3809 | 36.17304 | 7.119052 | -1.792142 | 29.05399
44.28294 | 34.331 | 36.11256 | 7.119063 | -1.781561 | 28.9935
44.29293 | 34.2424 | 36.05199 | 7.119072 | -1.809586 | 28.93291
44.30293 | 34.2375 | 35.99119 | 7.119079 | -1.753695 | 28.87212
44.31293 | 34.1585 | 35.93026 | 7.119084 | -1.771758 | 28.81117
44.32293 | 34.1012 | 35.86917 | 7.119088 | -1.767972 | 28.75008
44.33293 | 34.0398 | 35.80795 | 7.11909 | -1.768145 | 28.68886
44.34292 | 33.9725 | 35.74664 | 7.11909 | -1.77414 | 28.62755
44.35292 | 33.9298 | 35.68514 | 7.119088 | -1.755344 | 28.56606
44.36292 | 33.8511 | 35.62352 | 7.119085 | -1.77242 | 28.50444
44.37292 | 33.7967 | 35.56176 | 7.119079 | -1.765064 | 28.44268
44.38292 | 33.7597 | 35.4999 | 7.119072 | -1.740196 | 28.38082
44.39292 | 33.6927 | 35.4379 | 7.119063 | -1.745199 | 28.31884
44.40291 | 33.6179 | 35.37586 | 7.119052 | -1.757959 | 28.25681
44.41291 | 33.5686 | 35.31364 | 7.119038 | -1.745043 | 28.1946
44.42291 | 33.5164 | 35.25132 | 7.119023 | -1.734923 | 28.1323
44.43291 | 33.4474 | 35.1889 | 7.119006 | -1.741499 | 28.06989
44.44291 | 33.382 | 35.12638 | 7.118987 | -1.744377 | 28.00739
44.4529 | 33.3287 | 35.06382 | 7.118966 | -1.735121 | 27.94485
44.4629 | 33.2754 | 35.00112 | 7.118943 | -1.725716 | 27.88217
44.4729 | 33.2052 | 34.93832 | 7.118918 | -1.733123 | 27.8194
44.4829 | 33.1649 | 34.87544 | 7.118891 | -1.710545 | 27.75655
44.4929 | 33.094 | 34.81249 | 7.118862 | -1.718489 | 27.69363
44.5029 | 33.0483 | 34.74946 | 7.118831 | -1.701157 | 27.63063
44.51289 | 32.9829 | 34.68642 | 7.118797 | -1.703516 | 27.56762
44.52289 | 32.9156 | 34.62324 | 7.118762 | -1.707641 | 27.50448
44.53289 | 32.8709 | 34.56 | 7.118724 | -1.689103 | 27.44128
44.54289 | 32.8111 | 34.4967 | 7.118684 | -1.685605 | 27.37802
44.55289 | 32.7552 | 34.43335 | 7.118642 | -1.67815 | 27.31471
44.56288 | 32.7039 | 34.37 | 7.118598 | -1.6661 | 27.2514
44.57288 | 32.6433 | 34.30654 | 7.118552 | -1.663239 | 27.18799
44.58288 | 32.6024 | 34.24303 | 7.118503 | -1.640633 | 27.12453
44.59288 | 32.5326 | 34.17948 | 7.118452 | -1.64688 | 27.06103
44.60288 | 32.4724 | 34.11589 | 7.118399 | -1.643486 | 26.99749
44.61288 | 32.4299 | 34.05226 | 7.118344 | -1.622358 | 26.93391
44.62287 | 32.3653 | 33.98866 | 7.118286 | -1.623358 | 26.87037
44.63287 | 32.2985 | 33.92497 | 7.118226 | -1.626466 | 26.80674
44.64287 | 32.2459 | 33.86125 | 7.118163 | -1.615347 | 26.74308
44.65287 | 32.2204 | 33.7975 | 7.118099 | -1.577101 | 26.6794
44.66287 | 32.1304 | 33.73374 | 7.118032 | -1.603338 | 26.61571
44.67286 | 32.0744 | 33.67004 | 7.117962 | -1.595638 | 26.55208
44.68286 | 32.0423 | 33.60624 | 7.11789 | -1.563943 | 26.48835
44.69286 | 31.9712 | 33.54244 | 7.117816 | -1.571238 | 26.42462
44.70286 | 31.9126 | 33.47861 | 7.117739 | -1.566006 | 26.36087
44.71286 | 31.8497 | 33.41479 | 7.11766 | -1.565091 | 26.29713
44.72286 | 31.8129 | 33.35097 | 7.117579 | -1.53807 | 26.23339
44.73285 | 31.7443 | 33.28723 | 7.117495 | -1.542933 | 26.16974
44.74285 | 31.6886 | 33.22342 | 7.117408 | -1.53482 | 26.10601
44.75285 | 31.6405 | 33.15962 | 7.117319 | -1.519116 | 26.0423
44.76285 | 31.5829 | 33.09582 | 7.117227 | -1.512921 | 25.97859
44.77285 | 31.5083 | 33.03204 | 7.117133 | -1.523739 | 25.91491
44.78284 | 31.4837 | 32.96834 | 7.117036 | -1.484638 | 25.8513
44.79284 | 31.3951 | 32.90459 | 7.116937 | -1.509492 | 25.78765
44.80284 | 31.3579 | 32.84087 | 7.116835 | -1.482966 | 25.72403
44.81284 | 31.2864 | 32.77717 | 7.11673 | -1.49077 | 25.66044
44.82284 | 31.2574 | 32.7135 | 7.116623 | -1.456099 | 25.59688
44.83283 | 31.1641 | 32.64992 | 7.116514 | -1.485821 | 25.53341
44.84283 | 31.153 | 32.58631 | 7.116401 | -1.433312 | 25.46991
44.85283 | 31.0694 | 32.52274 | 7.116286 | -1.453339 | 25.40645
44.86283 | 31.0119 | 32.45921 | 7.116168 | -1.447306 | 25.34304
44.87283 | 30.9651 | 32.39571 | 7.116047 | -1.430613 | 25.27967
44.88283 | 30.9342 | 32.33226 | 7.115924 | -1.398063 | 25.21634
44.89282 | 30.8441 | 32.26892 | 7.115798 | -1.424822 | 25.15312
44.90282 | 30.8142 | 32.20556 | 7.115669 | -1.391365 | 25.0899
44.91282 | 30.772 | 32.14226 | 7.115538 | -1.37026 | 25.02672
44.92282 | 30.7094 | 32.07901 | 7.115403 | -1.369611 | 24.96361
44.93282 | 30.631 | 32.01582 | 7.115266 | -1.384817 | 24.90055
44.94281 | 30.6139 | 31.95274 | 7.115126 | -1.338842 | 24.83762
44.95281 | 30.5831 | 31.88966 | 7.114983 | -1.306564 | 24.77468
44.96281 | 30.4693 | 31.82665 | 7.114837 | -1.357351 | 24.71181
44.97281 | 30.4473 | 31.7637 | 7.114689 | -1.316402 | 24.64901
44.98281 | 30.4149 | 31.70082 | 7.114537 | -1.285921 | 24.58628
44.99281 | 30.325 | 31.63801 | 7.114383 | -1.31301 | 24.52363
45.0028 | 30.3072 | 31.57533 | 7.114226 | -1.268133 | 24.46111
45.0128 | 30.2433 | 31.51267 | 7.114065 | -1.269365 | 24.3986
45.0228 | 30.1996 | 31.45008 | 7.113902 | -1.250477 | 24.33617
45.0328 | 30.1308 | 31.38756 | 7.113736 | -1.256764 | 24.27383
45.0428 | 30.0975 | 31.32513 | 7.113566 | -1.227633 | 24.21157
45.05279 | 30.0424 | 31.26284 | 7.113394 | -1.220443 | 24.14945
45.06279 | 30.0041 | 31.20058 | 7.113219 | -1.19648 | 24.08736
45.07279 | 29.9358 | 31.1384 | 7.113041 | -1.2026 | 24.02536
45.08279 | 29.8751 | 31.07631 | 7.11286 | -1.201211 | 23.96345
45.09279 | 29.8431 | 31.01431 | 7.112675 | -1.171209 | 23.90163
45.10279 | 29.7948 | 30.9524 | 7.112488 | -1.157601 | 23.83991
45.11278 | 29.7071 | 30.89065 | 7.112297 | -1.183547 | 23.77835
45.12278 | 29.672 | 30.82893 | 7.112104 | -1.156926 | 23.71682
45.13278 | 29.6417 | 30.76731 | 7.111907 | -1.125606 | 23.6554
45.14278 | 29.5518 | 30.70578 | 7.111707 | -1.153981 | 23.59407
45.15278 | 29.5102 | 30.64436 | 7.111504 | -1.134161 | 23.53286
45.16277 | 29.4755 | 30.5831 | 7.111297 | -1.107601 | 23.4718
45.17277 | 29.3994 | 30.52189 | 7.111088 | -1.122485 | 23.4108
45.18277 | 29.3388 | 30.46078 | 7.110875 | -1.121976 | 23.3499
45.19277 | 29.2833 | 30.39977 | 7.110659 | -1.116474 | 23.28912
45.20277 | 29.2687 | 30.33888 | 7.11044 | -1.070182 | 23.22844
45.21277 | 29.1647 | 30.2781 | 7.110218 | -1.113401 | 23.16788
45.22276 | 29.1374 | 30.21749 | 7.109992 | -1.080091 | 23.1075
45.23276 | 29.0969 | 30.15693 | 7.109763 | -1.060034 | 23.04717
45.24276 | 29.0134 | 30.09649 | 7.109531 | -1.083094 | 22.98696
45.25276 | 28.9695 | 30.03617 | 7.109295 | -1.066669 | 22.92687
45.26276 | 28.923 | 29.97596 | 7.109056 | -1.052962 | 22.86691
45.27275 | 28.8773 | 29.91595 | 7.108814 | -1.038645 | 22.80713
45.28275 | 28.7959 | 29.85598 | 7.108568 | -1.060077 | 22.74741
45.29275 | 28.7549 | 29.79613 | 7.108319 | -1.041234 | 22.68781
45.30275 | 28.7136 | 29.73641 | 7.108067 | -1.022813 | 22.62835
45.31275 | 28.6525 | 29.67682 | 7.107811 | -1.02432 | 22.56901
45.32275 | 28.5961 | 29.61735 | 7.107552 | -1.021247 | 22.5098
45.33274 | 28.5348 | 29.55806 | 7.107289 | -1.023262 | 22.45077
45.34274 | 28.516 | 29.49885 | 7.107023 | -0.9828521 | 22.39183
45.35274 | 28.4425 | 29.43977 | 7.106753 | -0.9972664 | 22.33301
45.36274 | 28.3727 | 29.38081 | 7.10648 | -1.008111 | 22.27433
45.37274 | 28.358 | 29.32199 | 7.106204 | -0.9639906 | 22.21579
45.38273 | 28.2934 | 29.26336 | 7.105924 | -0.96996 | 22.15744
45.39273 | 28.2212 | 29.2048 | 7.10564 | -0.983603 | 22.09916
45.40273 | 28.2025 | 29.14639 | 7.105353 | -0.9438877 | 22.04103
45.41273 | 28.1664 | 29.0881 | 7.105062 | -0.9217044 | 21.98304
45.42273 | 28.0738 | 29.02996 | 7.104768 | -0.9561586 | 21.92519
45.43273 | 28.0499 | 28.97195 | 7.10447 | -0.9220477 | 21.86748
45.44272 | 28.0234 | 28.91414 | 7.104168 | -0.8907405 | 21.80997
45.45272 | 27.9197 | 28.85641 | 7.103863 | -0.9367095 | 21.75255
45.46272 | 27.9105 | 28.79882 | 7.103554 | -0.8883221 | 21.69527
45.47272 | 27.8711 | 28.74138 | 7.103242 | -0.8702778 | 21.63814
45.48272 | 27.8076 | 28.68407 | 7.102926 | -0.8764744 | 21.58115
45.49271 | 27.7514 | 28.62697 | 7.102606 | -0.8755704 | 21.52436
45.50271 | 27.7282 | 28.56996 | 7.102283 | -0.8417587 | 21.46768
45.51271 | 27.6817 | 28.51309 | 7.101955 | -0.8313885 | 21.41113
45.52271 | 27.6311 | 28.45637 | 7.101624 | -0.8252665 | 21.35474
45.53271 | 27.5729 | 28.39979 | 7.10129 | -0.8268881 | 21.2985
45.54271 | 27.5544 | 28.34336 | 7.100951 | -0.7889603 | 21.24241
45.5527 | 27.5016 | 28.28713 | 7.100609 | -0.7855349 | 21.18653
45.5627 | 27.4458 | 28.231 | 7.100263 | -0.7852036 | 21.13074
45.5727 | 27.4238 | 28.17502 | 7.099914 | -0.7512206 | 21.07511
45.5827 | 27.4017 | 28.11919 | 7.09956 | -0.7174905 | 21.01963
45.5927 | 27.3065 | 28.06351 | 7.099202 | -0.7570099 | 20.96431
45.60269 | 27.2946 | 28.00804 | 7.098842 | -0.7134371 | 20.9092
45.61269 | 27.2746 | 27.95266 | 7.098476 | -0.6780586 | 20.85418
45.62269 | 27.1952 | 27.89744 | 7.098107 | -0.7022351 | 20.79933
45.63269 | 27.1561 | 27.84237 | 7.097734 | -0.6862652 | 20.74463
45.64269 | 27.1672 | 27.78745 | 7.097358 | -0.6202488 | 20.69009
45.65269 | 27.0931 | 27.73269 | 7.096977 | -0.6395874 | 20.63571
45.66268 | 27.0387 | 27.67813 | 7.096593 | -0.6394347 | 20.58154
45.67268 | 27.0522 | 27.62368 | 7.096204 | -0.5714809 | 20.52748
45.68268 | 26.9805 | 27.56939 | 7.095811 | -0.5888862 | 20.47357
45.69268 | 26.9164 | 27.51525 | 7.095415 | -0.5988481 | 20.41983
45.70268 | 26.932 | 27.46127 | 7.095014 | -0.5292659 | 20.36625
45.71267 | 26.8674 | 27.40749 | 7.09461 | -0.5400935 | 20.31288
45.72267 | 26.8305 | 27.35383 | 7.094202 | -0.5233262 | 20.25962
45.73267 | 26.8111 | 27.30032 | 7.093789 | -0.4892165 | 20.20653
45.74267 | 26.7726 | 27.24697 | 7.093373 | -0.4743662 | 20.15359
45.75267 | 26.7258 | 27.19377 | 7.092952 | -0.467973 | 20.10082
45.76267 | 26.6849 | 27.14074 | 7.092527 | -0.4558399 | 20.04821
45.77266 | 26.6607 | 27.08792 | 7.092099 | -0.4272185 | 19.99582
45.78266 | 26.627 | 27.0352 | 7.091666 | -0.4082042 | 19.94354
45.79266 | 26.5444 | 26.98266 | 7.091229 | -0.4382643 | 19.89144
45.80266 | 26.5598 | 26.93027 | 7.090788 | -0.3704719 | 19.83948
45.81266 | 26.5186 | 26.87804 | 7.090342 | -0.3594397 | 19.7877
45.82265 | 26.4468 | 26.82602 | 7.089893 | -0.3792191 | 19.73613
45.83265 | 26.4483 | 26.77411 | 7.08944 | -0.3258064 | 19.68467
45.84265 | 26.4025 | 26.72236 | 7.088982 | -0.3198567 | 19.63337
45.85265 | 26.3305 | 26.67077 | 7.08852 | -0.3402696 | 19.58225
45.86265 | 26.3112 | 26.61934 | 7.088054 | -0.3081424 | 19.53129
45.87265 | 26.3041 | 26.56808 | 7.087583 | -0.2639791 | 19.4805
45.88264 | 26.2085 | 26.51703 | 7.087109 | -0.3085255 | 19.42992
45.89264 | 26.2067 | 26.46608 | 7.08663 | -0.259385 | 19.37945
45.90264 | 26.1745 | 26.41531 | 7.086147 | -0.2408058 | 19.32916
45.91264 | 26.103 | 26.36469 | 7.085659 | -0.2616911 | 19.27903
45.92264 | 26.0829 | 26.31424 | 7.085168 | -0.2313383 | 19.22907
45.93263 | 26.0321 | 26.264 | 7.084672 | -0.2318951 | 19.17932
45.94263 | 26.0019 | 26.21387 | 7.084172 | -0.2119671 | 19.1297
45.95263 | 25.9347 | 26.1639 | 7.083667 | -0.2292019 | 19.08023
45.96263 | 25.9069 | 26.1141 | 7.083158 | -0.2072008 | 19.03094
45.97263 | 25.8667 | 26.06446 | 7.082644 | -0.1977603 | 18.98182
45.98263 | 25.8348 | 26.01498 | 7.082127 | -0.1801847 | 18.93286
45.99262 | 25.7634 | 25.96572 | 7.081605 | -0.2023202 | 18.88412
46.00262 | 25.742 | 25.91657 | 7.081078 | -0.1745698 | 18.83549
46.01262 | 25.6928 | 25.86758 | 7.080547 | -0.1747804 | 18.78703
46.02262 | 25.6409 | 25.81876 | 7.080012 | -0.1778579 | 18.73875
46.03262 | 25.6145 | 25.77009 | 7.079472 | -0.1555945 | 18.69062
46.04261 | 25.5596 | 25.72165 | 7.078928 | -0.1620457 | 18.64272
46.05261 | 25.5052 | 25.67331 | 7.078379 | -0.1681093 | 18.59493
46.06261 | 25.4872 | 25.62514 | 7.077826 | -0.137937 | 18.54731
46.07261 | 25.4277 | 25.57712 | 7.077268 | -0.149425 | 18.49986
46.08261 | 25.3895 | 25.52928 | 7.076706 | -0.1397783 | 18.45257
46.09261 | 25.354 | 25.48159 | 7.076139 | -0.1275938 | 18.40545
46.1026 | 25.315 | 25.43412 | 7.075568 | -0.1191203 | 18.35855
46.1126 | 25.2322 | 25.38676 | 7.074992 | -0.1545581 | 18.31177
46.1226 | 25.2313 | 25.33956 | 7.074412 | -0.1082614 | 18.26515
46.1326 | 25.1719 | 25.29253 | 7.073827 | -0.1206266 | 18.2187
46.1426 | 25.1111 | 25.24565 | 7.073237 | -0.1345532 | 18.17242
46.15259 | 25.0869 | 25.19899 | 7.072643 | -0.1120891 | 18.12635
46.16259 | 25.052 | 25.15244 | 7.072044 | -0.1004386 | 18.08039
46.17259 | 24.987 | 25.10605 | 7.071441 | -0.1190524 | 18.03461
46.18259 | 24.9581 | 25.05983 | 7.070833 | -0.1017256 | 17.98899
46.19259 | 24.9227 | 25.01376 | 7.07022 | -0.09106219 | 17.94354
46.20259 | 24.8546 | 24.96786 | 7.069602 | -0.1132583 | 17.89826
46.21258 | 24.818 | 24.92216 | 7.068981 | -0.1041598 | 17.85318
46.22258 | 24.7835 | 24.87658 | 7.068354 | -0.09307906 | 17.80822
46.23258 | 24.7238 | 24.83116 | 7.067723 | -0.1073596 | 17.76344
46.24258 | 24.7089 | 24.7859 | 7.067086 | -0.07699886 | 17.71881
46.25258 | 24.6627 | 24.7408 | 7.066445 | -0.07809968 | 17.67435
46.26257 | 24.5733 | 24.6959 | 7.0658 | -0.1226013 | 17.6301
46.27257 | 24.5979 | 24.65112 | 7.06515 | -0.05322203 | 17.58597
46.28257 | 24.5177 | 24.6065 | 7.064495 | -0.08880151 | 17.54201
46.29257 | 24.4533 | 24.56204 | 7.063834 | -0.1087404 | 17.49821
46.30257 | 24.4489 | 24.51774 | 7.06317 | -0.06883772 | 17.45457
46.31257 | 24.3924 | 24.47359 | 7.0625 | -0.08119358 | 17.41109
46.32256 | 24.329 | 24.42965 | 7.061826 | -0.1006514 | 17.36783
46.33256 | 24.3473 | 24.38582 | 7.061147 | -0.03852405 | 17.32468
46.34256 | 24.2474 | 24.34216 | 7.060463 | -0.09475543 | 17.28169
46.35256 | 24.2096 | 24.29864 | 7.059774 | -0.08904483 | 17.23887
46.36256 | 24.1764 | 24.25529 | 7.05908 | -0.0788915 | 17.19621
46.37255 | 24.1305 | 24.21214 | 7.058382 | -0.08164348 | 17.15376
46.38255 | 24.0898 | 24.16911 | 7.057678 | -0.07930533 | 17.11143
46.39255 | 24.0494 | 24.12622 | 7.05697 | -0.07682073 | 17.06925
46.40255 | 24.0199 | 24.08349 | 7.056256 | -0.06359318 | 17.02724
46.41255 | 23.9545 | 24.04092 | 7.055538 | -0.08642231 | 16.98538
46.42255 | 23.9204 | 23.99851 | 7.054814 | -0.07810758 | 16.94369
46.43254 | 23.8819 | 23.95629 | 7.054087 | -0.07438994 | 16.9022
46.44254 | 23.8065 | 23.91418 | 7.053354 | -0.1076841 | 16.86083
46.45254 | 23.7958 | 23.87224 | 7.052615 | -0.07643554 | 16.81962
46.46254 | 23.747 | 23.83044 | 7.051872 | -0.08343812 | 16.77857
46.47254 | 23.669 | 23.7888 | 7.051124 | -0.1197967 | 16.73767
46.48253 | 23.6573 | 23.74735 | 7.050371 | -0.09005017 | 16.69698
46.49253 | 23.5963 | 23.70601 | 7.049613 | -0.1097146 | 16.6564
46.50253 | 23.5458 | 23.66483 | 7.04885 | -0.1190321 | 16.61598
46.51253 | 23.5155 | 23.6238 | 7.048081 | -0.1083029 | 16.57572
46.52253 | 23.432 | 23.58293 | 7.047308 | -0.1509266 | 16.53562
46.53253 | 23.4202 | 23.5422 | 7.046529 | -0.1220012 | 16.49567
46.54252 | 23.356 | 23.50167 | 7.045746 | -0.1456672 | 16.45592
46.55252 | 23.3082 | 23.46124 | 7.044958 | -0.1530444 | 16.41629
46.56252 | 23.2705 | 23.42097 | 7.044164 | -0.1504728 | 16.37681
46.57252 | 23.195 | 23.38085 | 7.043365 | -0.1858516 | 16.33749
46.58252 | 23.1841 | 23.34088 | 7.042561 | -0.1567796 | 16.29832
46.59251 | 23.1203 | 23.3011 | 7.041752 | -0.1807969 | 16.25934
46.60251 | 23.0619 | 23.26143 | 7.040938 | -0.1995251 | 16.22049
46.61251 | 23.0429 | 23.2219 | 7.040118 | -0.1790013 | 16.18178
46.62251 | 22.9585 | 23.18253 | 7.039293 | -0.2240289 | 16.14324
46.63251 | 22.9292 | 23.1433 | 7.038463 | -0.2140992 | 16.10484
46.64251 | 22.9012 | 23.10422 | 7.037628 | -0.2030192 | 16.06659
46.6525 | 22.8126 | 23.06533 | 7.036789 | -0.2527271 | 16.02854
46.6625 | 22.8008 | 23.02654 | 7.035943 | -0.2257403 | 15.9906
46.6725 | 22.7353 | 22.9879 | 7.035092 | -0.2526019 | 15.95281
46.6825 | 22.7169 | 22.94941 | 7.034236 | -0.2325105 | 15.91517
46.6925 | 22.6676 | 22.91106 | 7.033374 | -0.2434631 | 15.87769
46.70249 | 22.6021 | 22.8729 | 7.032509 | -0.2707963 | 15.84039
46.71249 | 22.5741 | 22.83484 | 7.031637 | -0.2607411 | 15.8032
46.72249 | 22.5298 | 22.79693 | 7.030759 | -0.267127 | 15.76617
46.73249 | 22.4942 | 22.75916 | 7.029877 | -0.2649595 | 15.72928
46.74249 | 22.452 | 22.72153 | 7.028989 | -0.2695317 | 15.69254
46.75249 | 22.4151 | 22.68405 | 7.028095 | -0.2689514 | 15.65596
46.76248 | 22.3615 | 22.64675 | 7.027198 | -0.2852475 | 15.61955
46.77248 | 22.3391 | 22.60955 | 7.026294 | -0.2704508 | 15.58326
46.78248 | 22.2802 | 22.5725 | 7.025384 | -0.2922954 | 15.54711
46.79248 | 22.2352 | 22.53558 | 7.024469 | -0.3003814 | 15.51111
46.80248 | 22.1919 | 22.49881 | 7.023549 | -0.3069078 | 15.47526
46.81247 | 22.1791 | 22.46221 | 7.022625 | -0.2831109 | 15.43959
46.82247 | 22.0954 | 22.42572 | 7.021694 | -0.3303189 | 15.40403
46.83247 | 22.103 | 22.38936 | 7.020757 | -0.2863649 | 15.36861
46.84247 | 22.0337 | 22.35315 | 7.019816 | -0.3194511 | 15.33334
46.85247 | 22.0018 | 22.31708 | 7.018868 | -0.3152752 | 15.29821
46.86247 | 21.9554 | 22.28114 | 7.017916 | -0.3257395 | 15.26322
46.87246 | 21.8991 | 22.24537 | 7.016958 | -0.3462745 | 15.22842
46.88246 | 21.8797 | 22.20971 | 7.015995 | -0.3300135 | 15.19372
46.89246 | 21.8231 | 22.17419 | 7.015025 | -0.3510879 | 15.15916
46.90246 | 21.7995 | 22.1388 | 7.014051 | -0.3393007 | 15.12475
46.91246 | 21.7568 | 22.10355 | 7.01307 | -0.3467478 | 15.09048
46.92245 | 21.698 | 22.06847 | 7.012086 | -0.3704657 | 15.05638
46.93245 | 21.6851 | 22.03348 | 7.011094 | -0.3483838 | 15.02239
46.94245 | 21.6216 | 21.99864 | 7.010098 | -0.3770374 | 14.98854
46.95245 | 21.5878 | 21.96393 | 7.009095 | -0.3761251 | 14.95483
46.96245 | 21.5424 | 21.92935 | 7.008087 | -0.3869463 | 14.92126
46.97245 | 21.4985 | 21.8949 | 7.007074 | -0.3964015 | 14.88783
46.98244 | 21.5018 | 21.86062 | 7.006055 | -0.3588229 | 14.85457
46.99244 | 21.3914 | 21.82644 | 7.005031 | -0.4350425 | 14.82141
47.00244 | 21.3981 | 21.79239 | 7.004 | -0.3942944 | 14.78839
47.01244 | 21.3527 | 21.75848 | 7.002964 | -0.4057782 | 14.75551
47.02244 | 21.3043 | 21.7247 | 7.001923 | -0.420401 | 14.72278
47.03243 | 21.283 | 21.69108 | 7.000876 | -0.4080797 | 14.6902
47.04243 | 21.2207 | 21.65756 | 6.999824 | -0.4368554 | 14.65773
47.05243 | 21.2164 | 21.62416 | 6.998765 | -0.4077597 | 14.62539
47.06243 | 21.1609 | 21.59089 | 6.997701 | -0.4299936 | 14.59319
47.07243 | 21.1297 | 21.55776 | 6.996631 | -0.4280558 | 14.56113
47.08243 | 21.1026 | 21.52475 | 6.995555 | -0.4221483 | 14.52919
47.09242 | 21.0642 | 21.4919 | 6.994475 | -0.4276979 | 14.49742
47.10242 | 21.0323 | 21.45914 | 6.993388 | -0.4268443 | 14.46576
47.11242 | 20.9831 | 21.42652 | 6.992295 | -0.4434187 | 14.43422
47.12242 | 20.9667 | 21.39402 | 6.991196 | -0.4273169 | 14.40282
47.13242 | 20.9125 | 21.36164 | 6.990092 | -0.449143 | 14.37155
47.14241 | 20.8977 | 21.32942 | 6.988983 | -0.4317249 | 14.34044
47.15241 | 20.8728 | 21.2973 | 6.987867 | -0.4245026 | 14.30944
47.16241 | 20.8176 | 21.2653 | 6.986745 | -0.4477031 | 14.27856
47.17241 | 20.8277 | 21.23343 | 6.985618 | -0.4057274 | 14.24781
47.18241 | 20.7488 | 21.20168 | 6.984485 | -0.4528754 | 14.21719
47.19241 | 20.7412 | 21.17005 | 6.983346 | -0.4288488 | 14.1867
47.2024 | 20.712 | 21.13857 | 6.982202 | -0.4265738 | 14.15637
47.2124 | 20.6745 | 21.10719 | 6.981051 | -0.4326906 | 14.12614
47.2224 | 20.6609 | 21.07593 | 6.979895 | -0.4150291 | 14.09603
47.2324 | 20.6163 | 21.04479 | 6.978732 | -0.4284893 | 14.06606
47.2424 | 20.5924 | 21.01377 | 6.977564 | -0.4213709 | 14.03621
47.25239 | 20.5752 | 20.9829 | 6.976391 | -0.4077025 | 14.00651
47.26239 | 20.5281 | 20.95212 | 6.975211 | -0.4240227 | 13.97691
47.27239 | 20.5121 | 20.92146 | 6.974025 | -0.4093649 | 13.94744
47.28239 | 20.482 | 20.89092 | 6.972833 | -0.4089245 | 13.91809
47.29239 | 20.4493 | 20.8605 | 6.971635 | -0.4112042 | 13.88887
47.30239 | 20.4285 | 20.8302 | 6.970431 | -0.4017003 | 13.85977
47.31238 | 20.4047 | 20.80004 | 6.969223 | -0.395345 | 13.83082
47.32238 | 20.363 | 20.76998 | 6.968007 | -0.4069777 | 13.80197
47.33238 | 20.3682 | 20.74002 | 6.966786 | -0.371825 | 13.77324
47.34238 | 20.2996 | 20.71019 | 6.965558 | -0.4105908 | 13.74463
47.35238 | 20.2981 | 20.68047 | 6.964325 | -0.3823715 | 13.71615
47.36237 | 20.2701 | 20.6509 | 6.963087 | -0.3807977 | 13.68781
47.37237 | 20.2302 | 20.62141 | 6.961841 | -0.3912092 | 13.65957
47.38237 | 20.2462 | 20.59204 | 6.96059 | -0.3458359 | 13.63145
47.39237 | 20.159 | 20.56278 | 6.959332 | -0.403776 | 13.60344
47.40237 | 20.1805 | 20.53363 | 6.958069 | -0.3531294 | 13.57556
47.41237 | 20.1319 | 20.5046 | 6.956799 | -0.372697 | 13.5478
47.42236 | 20.1001 | 20.4757 | 6.955525 | -0.3756047 | 13.52018
47.43236 | 20.0856 | 20.4469 | 6.954243 | -0.3612966 | 13.49265
47.44236 | 20.055 | 20.4182 | 6.952956 | -0.3632013 | 13.46525
47.45236 | 20.0246 | 20.38962 | 6.951662 | -0.3650154 | 13.43795
47.46236 | 20.0063 | 20.36114 | 6.950362 | -0.3548428 | 13.41078
47.47235 | 19.9703 | 20.33281 | 6.949057 | -0.3625076 | 13.38375
47.48235 | 19.9328 | 20.30455 | 6.947745 | -0.3717545 | 13.35681
47.49235 | 19.9267 | 20.27641 | 6.946427 | -0.3497099 | 13.32998
47.50235 | 19.8714 | 20.24838 | 6.945103 | -0.3769761 | 13.30327
47.51235 | 19.8944 | 20.22045 | 6.943772 | -0.3260506 | 13.27668
47.52235 | 19.8097 | 20.19263 | 6.942436 | -0.3829334 | 13.2502
47.53234 | 19.8082 | 20.16496 | 6.941095 | -0.3567575 | 13.22386
47.54234 | 19.7737 | 20.13735 | 6.939746 | -0.3636498 | 13.1976
47.55234 | 19.7474 | 20.10986 | 6.938391 | -0.3624596 | 13.17147
47.56234 | 19.7523 | 20.08247 | 6.93703 | -0.3301674 | 13.14544
47.57234 | 19.6693 | 20.05519 | 6.935662 | -0.3858902 | 13.11953
47.58233 | 19.6787 | 20.02804 | 6.93429 | -0.3493384 | 13.09375
47.59233 | 19.6372 | 20.00097 | 6.93291 | -0.3637659 | 13.06806
47.60233 | 19.626 | 19.974 | 6.931524 | -0.3480033 | 13.04248
47.61233 | 19.582 | 19.94714 | 6.930132 | -0.3651359 | 13.017
47.62233 | 19.5463 | 19.92038 | 6.928734 | -0.3740817 | 12.99165
47.63233 | 19.5212 | 19.89373 | 6.927329 | -0.3725255 | 12.9664
47.64232 | 19.5275 | 19.8672 | 6.925919 | -0.3397042 | 12.94128
47.65232 | 19.4572 | 19.84076 | 6.924502 | -0.383555 | 12.91625
47.66232 | 19.4758 | 19.81441 | 6.923079 | -0.3386091 | 12.89133
47.67232 | 19.4203 | 19.78816 | 6.921649 | -0.3678648 | 12.86652
47.68232 | 19.393 | 19.76202 | 6.920213 | -0.3690218 | 12.84181
47.69231 | 19.3874 | 19.736 | 6.918772 | -0.3486048 | 12.81723
47.70231 | 19.3133 | 19.71006 | 6.917324 | -0.396764 | 12.79274
47.71231 | 19.3465 | 19.68422 | 6.915869 | -0.3377226 | 12.76835
47.72231 | 19.2713 | 19.65848 | 6.914408 | -0.3871808 | 12.74407
47.73231 | 19.2745 | 19.63284 | 6.91294 | -0.3583388 | 12.7199
47.74231 | 19.2497 | 19.6073 | 6.911466 | -0.3575951 | 12.69583
47.7523 | 19.2146 | 19.58188 | 6.909987 | -0.3672765 | 12.67189
47.7623 | 19.197 | 19.55653 | 6.908501 | -0.3595299 | 12.64803
47.7723 | 19.158 | 19.53128 | 6.907008 | -0.3732799 | 12.62427
47.7823 | 19.1392 | 19.50613 | 6.905509 | -0.3669283 | 12.60062
47.7923 | 19.1269 | 19.48107 | 6.904003 | -0.3541724 | 12.57707
47.80229 | 19.1003 | 19.45614 | 6.902492 | -0.3558396 | 12.55365
47.81229 | 19.0716 | 19.43128 | 6.900974 | -0.3596771 | 12.5303
47.82229 | 19.0505 | 19.40651 | 6.899449 | -0.3560108 | 12.50706
47.83229 | 19.0063 | 19.38184 | 6.897918 | -0.3755391 | 12.48392
47.84229 | 19.0179 | 19.35726 | 6.89638 | -0.3393624 | 12.46088
47.85229 | 18.9662 | 19.33278 | 6.894836 | -0.3665803 | 12.43794
47.86228 | 18.9909 | 19.30842 | 6.893287 | -0.3175158 | 12.41513
47.87228 | 18.9094 | 19.28412 | 6.89173 | -0.374721 | 12.39239
47.88228 | 18.9398 | 19.25992 | 6.890166 | -0.3201213 | 12.36976
47.89228 | 18.8721 | 19.23581 | 6.888596 | -0.3637123 | 12.34722
47.90228 | 18.8876 | 19.2118 | 6.88702 | -0.324196 | 12.32478
47.91227 | 18.855 | 19.1879 | 6.885438 | -0.3328959 | 12.30246
47.92227 | 18.8133 | 19.16406 | 6.883849 | -0.3507626 | 12.28021
47.93227 | 18.8318 | 19.14032 | 6.882253 | -0.3085223 | 12.25807
47.94227 | 18.7752 | 19.11667 | 6.880651 | -0.3414719 | 12.23602
47.95227 | 18.7733 | 19.09311 | 6.879042 | -0.3198128 | 12.21407
47.96227 | 18.7534 | 19.06964 | 6.877426 | -0.3162432 | 12.19222
47.97226 | 18.7138 | 19.04629 | 6.875806 | -0.3324862 | 12.17048
47.98226 | 18.7049 | 19.023 | 6.874177 | -0.3180953 | 12.14882
47.99226 | 18.6962 | 18.99979 | 6.872542 | -0.3035939 | 12.12725
48.00226 | 18.6604 | 18.97668 | 6.870901 | -0.316282 | 12.10578
48.01226 | 18.6638 | 18.95366 | 6.869252 | -0.2898568 | 12.0844
48.02225 | 18.5992 | 18.93074 | 6.867599 | -0.3315425 | 12.06314
48.03225 | 18.6244 | 18.90789 | 6.865938 | -0.2834927 | 12.04195
48.04225 | 18.5574 | 18.88513 | 6.86427 | -0.3277311 | 12.02086
48.05225 | 18.5906 | 18.86246 | 6.862596 | -0.2718555 | 11.99986
48.06225 | 18.5301 | 18.83987 | 6.860914 | -0.3097656 | 11.97895
48.07224 | 18.5361 | 18.81739 | 6.859228 | -0.2812852 | 11.95816
48.08224 | 18.5191 | 18.79497 | 6.857534 | -0.2758729 | 11.93744
48.09224 | 18.4891 | 18.77263 | 6.855833 | -0.2835334 | 11.9168
48.10224 | 18.4711 | 18.75039 | 6.854125 | -0.2792924 | 11.89627
48.11224 | 18.4477 | 18.72823 | 6.852411 | -0.2805293 | 11.87582
48.12224 | 18.4185 | 18.70615 | 6.85069 | -0.2876498 | 11.85546
48.13223 | 18.4338 | 18.68418 | 6.848964 | -0.2503757 | 11.83521
48.14223 | 18.3888 | 18.66226 | 6.84723 | -0.2734644 | 11.81503
48.15223 | 18.3977 | 18.64043 | 6.845489 | -0.2427343 | 11.79494
48.16223 | 18.3526 | 18.61869 | 6.843742 | -0.2660891 | 11.77495
48.17223 | 18.345 | 18.59702 | 6.841987 | -0.2520248 | 11.75504
48.18222 | 18.3284 | 18.57546 | 6.840228 | -0.2470643 | 11.73524
48.19222 | 18.3115 | 18.55396 | 6.838461 | -0.2424638 | 11.7155
48.20222 | 18.2944 | 18.53255 | 6.836686 | -0.2381451 | 11.69586
48.21222 | 18.2725 | 18.51121 | 6.834905 | -0.2387069 | 11.6763
48.22222 | 18.2685 | 18.48995 | 6.833117 | -0.2214491 | 11.65683
48.23222 | 18.2393 | 18.46877 | 6.831323 | -0.2294711 | 11.63745
48.24221 | 18.2231 | 18.44769 | 6.829523 | -0.2245943 | 11.61817
48.25221 | 18.2036 | 18.42668 | 6.827715 | -0.2230761 | 11.59896
48.26221 | 18.1886 | 18.40574 | 6.8259 | -0.2171374 | 11.57984
48.27221 | 18.177 | 18.38488 | 6.824079 | -0.2078781 | 11.5608
48.28221 | 18.1449 | 18.3641 | 6.822251 | -0.2191963 | 11.54185
48.2922 | 18.1389 | 18.34341 | 6.820417 | -0.2045133 | 11.523
48.3022 | 18.0983 | 18.32279 | 6.818575 | -0.2244882 | 11.50421
48.3122 | 18.1077 | 18.30224 | 6.816727 | -0.19454 | 11.48551
48.3222 | 18.0574 | 18.28177 | 6.814871 | -0.2243691 | 11.4669
48.3322 | 18.0705 | 18.26138 | 6.813009 | -0.190875 | 11.44837
48.3422 | 18.0422 | 18.24106 | 6.81114 | -0.1988579 | 11.42992
48.35219 | 18.0062 | 18.22084 | 6.809266 | -0.214636 | 11.41157
48.36219 | 18.0183 | 18.20067 | 6.807383 | -0.1823702 | 11.39329
48.37219 | 17.9479 | 18.18058 | 6.805494 | -0.2326796 | 11.37509
48.38219 | 17.9786 | 18.16057 | 6.803597 | -0.1819653 | 11.35697
48.39219 | 17.9263 | 18.14062 | 6.801694 | -0.2143247 | 11.33893
48.40218 | 17.9181 | 18.12078 | 6.799786 | -0.2026784 | 11.32099
48.41218 | 17.912 | 18.10099 | 6.797869 | -0.1889871 | 11.30312
48.42218 | 17.8697 | 18.08127 | 6.795945 | -0.2115692 | 11.28532
48.43218 | 17.871 | 18.06163 | 6.794014 | -0.1906257 | 11.26761
48.44218 | 17.8294 | 18.04205 | 6.792077 | -0.2126549 | 11.24998
48.45218 | 17.8278 | 18.02256 | 6.790132 | -0.1947562 | 11.23242
48.46217 | 17.7877 | 18.00315 | 6.788183 | -0.2154502 | 11.21497
48.47217 | 17.7924 | 17.9838 | 6.786225 | -0.1913976 | 11.19757
48.48217 | 17.7518 | 17.96452 | 6.784259 | -0.2127163 | 11.18026
48.49217 | 17.7538 | 17.94531 | 6.782287 | -0.1915068 | 11.16302
48.50217 | 17.7116 | 17.92617 | 6.780308 | -0.2145694 | 11.14586
48.51216 | 17.7232 | 17.90712 | 6.778324 | -0.1839202 | 11.1288
48.52216 | 17.6843 | 17.88812 | 6.776331 | -0.2038236 | 11.11179
48.53216 | 17.6688 | 17.8692 | 6.774332 | -0.2003982 | 11.09487
48.54216 | 17.6589 | 17.85034 | 6.772325 | -0.1914423 | 11.07802
48.55216 | 17.6371 | 17.83156 | 6.770311 | -0.194457 | 11.06125
48.56216 | 17.6219 | 17.81284 | 6.76829 | -0.1909399 | 11.04455
48.57215 | 17.604 | 17.79421 | 6.766265 | -0.1902114 | 11.02795
48.58215 | 17.5803 | 17.77563 | 6.76423 | -0.195333 | 11.0114
48.59215 | 17.5843 | 17.75712 | 6.762189 | -0.1728225 | 10.99493
48.60215 | 17.537 | 17.73868 | 6.76014 | -0.2016816 | 10.97854
48.61215 | 17.5543 | 17.72031 | 6.758084 | -0.1660085 | 10.96222
48.62214 | 17.4959 | 17.70202 | 6.756024 | -0.2061234 | 10.946
48.63214 | 17.5407 | 17.68379 | 6.753954 | -0.1430855 | 10.92983
48.64214 | 17.4481 | 17.66561 | 6.751878 | -0.2175142 | 10.91374
48.65214 | 17.4937 | 17.64751 | 6.749794 | -0.1538092 | 10.89772
48.66214 | 17.4306 | 17.62947 | 6.747703 | -0.1988718 | 10.88177
48.67214 | 17.4572 | 17.6115 | 6.745606 | -0.1543006 | 10.86589
48.68213 | 17.4191 | 17.59361 | 6.743503 | -0.1745129 | 10.85011
48.69213 | 17.4142 | 17.57577 | 6.741391 | -0.1615731 | 10.83438
48.70213 | 17.3843 | 17.558 | 6.739272 | -0.173699 | 10.81873
48.71213 | 17.3849 | 17.54029 | 6.737147 | -0.1553903 | 10.80314
48.72213 | 17.3645 | 17.52265 | 6.735014 | -0.1581453 | 10.78763
48.73212 | 17.3492 | 17.50508 | 6.732876 | -0.155883 | 10.77221
48.74212 | 17.3587 | 17.48757 | 6.730729 | -0.1288678 | 10.75684
48.75212 | 17.3061 | 17.47012 | 6.728575 | -0.1640165 | 10.74154
48.76212 | 17.3399 | 17.45273 | 6.726413 | -0.1128287 | 10.72632
48.77212 | 17.2715 | 17.4354 | 6.724245 | -0.1639046 | 10.71116
48.78212 | 17.3043 | 17.41814 | 6.72207 | -0.1138439 | 10.69607
48.79211 | 17.2515 | 17.40096 | 6.719889 | -0.1494623 | 10.68107
48.80211 | 17.2851 | 17.38383 | 6.717699 | -0.09872669 | 10.66613
48.81211 | 17.2254 | 17.36675 | 6.715503 | -0.1413537 | 10.65125
48.82211 | 17.2618 | 17.34974 | 6.713299 | -0.08794281 | 10.63644
48.83211 | 17.2033 | 17.33279 | 6.711088 | -0.1294937 | 10.62171
48.8421 | 17.2334 | 17.31592 | 6.708872 | -0.08252281 | 10.60705
48.8521 | 17.2004 | 17.2991 | 6.706647 | -0.09869706 | 10.59245
48.8621 | 17.1915 | 17.28233 | 6.704414 | -0.09083158 | 10.57792
48.8721 | 17.1975 | 17.26563 | 6.702175 | -0.06812713 | 10.56345
48.8821 | 17.1606 | 17.24898 | 6.699928 | -0.08838327 | 10.54906
48.8921 | 17.1997 | 17.2324 | 6.697674 | -0.03269997 | 10.53473
48.90209 | 17.1276 | 17.21589 | 6.695415 | -0.08829226 | 10.52048
48.91209 | 17.1853 | 17.19943 | 6.693147 | -0.0141286 | 10.50628
48.92209 | 17.1225 | 17.18302 | 6.690871 | -0.06052455 | 10.49215
48.93209 | 17.1675 | 17.16668 | 6.688589 | 0.000820464 | 10.47809
48.94209 | 17.0942 | 17.15039 | 6.686299 | -0.0561935 | 10.46409
48.95208 | 17.141 | 17.13418 | 6.684004 | 0.006817873 | 10.45018
48.96208 | 17.1093 | 17.11802 | 6.6817 | -0.00871504 | 10.43631
48.97208 | 17.1217 | 17.1019 | 6.679389 | 0.01979719 | 10.42251
48.98208 | 17.1052 | 17.08585 | 6.67707 | 0.01934915 | 10.40878
48.99208 | 17.1182 | 17.06986 | 6.674744 | 0.0483437 | 10.39511
49.00208 | 17.1109 | 17.05392 | 6.672411 | 0.05697973 | 10.38151
49.01207 | 17.1044 | 17.03805 | 6.670073 | 0.06634565 | 10.36798
49.02207 | 17.1156 | 17.02223 | 6.667726 | 0.09336696 | 10.35451
49.03207 | 17.0892 | 17.00647 | 6.665371 | 0.08273341 | 10.3411
49.04207 | 17.1377 | 16.99076 | 6.663009 | 0.1469443 | 10.32775
49.05207 | 17.0807 | 16.9751 | 6.66064 | 0.1055973 | 10.31446
49.06206 | 17.1203 | 16.95952 | 6.658266 | 0.1607784 | 10.30126
49.07206 | 17.1082 | 16.94398 | 6.655882 | 0.1642203 | 10.2881
49.08206 | 17.1147 | 16.92849 | 6.653491 | 0.1862053 | 10.275
49.09206 | 17.1229 | 16.91306 | 6.651093 | 0.2098358 | 10.26197
49.10206 | 17.1194 | 16.89769 | 6.648687 | 0.2217111 | 10.249
49.11206 | 17.1149 | 16.88237 | 6.646274 | 0.2325316 | 10.23609
49.12205 | 17.1297 | 16.86712 | 6.643857 | 0.2625832 | 10.22326
49.13205 | 17.1372 | 16.85191 | 6.641429 | 0.2852943 | 10.21048
49.14205 | 17.1301 | 16.83675 | 6.638995 | 0.2933516 | 10.19775
49.15205 | 17.1215 | 16.82165 | 6.636553 | 0.2998549 | 10.18509
49.16205 | 17.1571 | 16.8066 | 6.634103 | 0.3505045 | 10.17249
49.17204 | 17.1312 | 16.79161 | 6.631649 | 0.3395859 | 10.15996
49.18204 | 17.1724 | 16.77667 | 6.629185 | 0.3957281 | 10.14749
49.19204 | 17.1309 | 16.76178 | 6.626714 | 0.3691178 | 10.13507
49.20204 | 17.1866 | 16.74695 | 6.624235 | 0.4396547 | 10.12271
49.21204 | 17.1311 | 16.73216 | 6.62175 | 0.3989384 | 10.11041
49.22204 | 17.1862 | 16.71743 | 6.619256 | 0.4687709 | 10.09817
49.23203 | 17.1554 | 16.70276 | 6.616758 | 0.4526354 | 10.08601
49.24203 | 17.1762 | 16.68814 | 6.61425 | 0.4880638 | 10.07389
49.25203 | 17.1771 | 16.67356 | 6.611735 | 0.5035391 | 10.06183
49.26203 | 17.1761 | 16.65904 | 6.609213 | 0.5170641 | 10.04982
49.27203 | 17.1844 | 16.64456 | 6.606683 | 0.5398367 | 10.03788
49.28202 | 17.1628 | 16.63016 | 6.604148 | 0.5326406 | 10.02601
49.29202 | 17.1704 | 16.61578 | 6.601603 | 0.5546158 | 10.01418
49.30202 | 17.1837 | 16.60147 | 6.599051 | 0.5822319 | 10.00242
49.31202 | 17.1565 | 16.58719 | 6.596492 | 0.5693057 | 9.990703
49.32202 | 17.2041 | 16.57298 | 6.593925 | 0.6311216 | 9.979054
49.33202 | 17.1446 | 16.55881 | 6.591351 | 0.5857948 | 9.967454
49.34201 | 17.1872 | 16.5447 | 6.588772 | 0.6424972 | 9.955931
49.35201 | 17.1306 | 16.53063 | 6.586183 | 0.5999669 | 9.94445
49.36201 | 17.1563 | 16.51661 | 6.583586 | 0.6396877 | 9.933026
49.37201 | 17.1269 | 16.50264 | 6.580983 | 0.624259 | 9.921658
49.38201 | 17.1348 | 16.48872 | 6.578371 | 0.6460811 | 9.910347
49.392 | 17.1272 | 16.47486 | 6.575755 | 0.6523411 | 9.899103
49.402 | 17.0986 | 16.46103 | 6.57313 | 0.6375662 | 9.887904
49.412 | 17.1016 | 16.44726 | 6.570496 | 0.6543428 | 9.876761
49.422 | 17.0713 | 16.43353 | 6.567855 | 0.6377714 | 9.865673
49.432 | 17.0407 | 16.41985 | 6.565207 | 0.6208514 | 9.854642
49.442 | 17.0553 | 16.40622 | 6.562551 | 0.6490832 | 9.843665
49.45199 | 16.998 | 16.39264 | 6.559891 | 0.605356 | 9.832753
49.46199 | 17.0289 | 16.37911 | 6.55722 | 0.6497933 | 9.821886
49.47199 | 16.9451 | 16.36562 | 6.554542 | 0.5794823 | 9.811075
49.48199 | 16.9673 | 16.35217 | 6.551857 | 0.6151255 | 9.800318
49.49199 | 16.9072 | 16.33878 | 6.549164 | 0.5684224 | 9.789614
49.50198 | 16.9138 | 16.32544 | 6.546466 | 0.5883581 | 9.778976
49.51198 | 16.8776 | 16.31214 | 6.543758 | 0.5654619 | 9.76838
49.52198 | 16.8401 | 16.29888 | 6.541043 | 0.5412187 | 9.757838
49.53198 | 16.8168 | 16.28567 | 6.53832 | 0.5311293 | 9.74735
49.54198 | 16.7745 | 16.27251 | 6.53559 | 0.501993 | 9.736917
49.55198 | 16.7408 | 16.25939 | 6.532853 | 0.481412 | 9.726536
49.56197 | 16.7444 | 16.24633 | 6.53011 | 0.4980735 | 9.716216
49.57197 | 16.6638 | 16.2333 | 6.527357 | 0.4305002 | 9.705942
49.58197 | 16.7089 | 16.22032 | 6.524597 | 0.4885842 | 9.695718
49.59197 | 16.5741 | 16.20738 | 6.52183 | 0.3667216 | 9.685549
49.60197 | 16.5979 | 16.19448 | 6.519055 | 0.4034151 | 9.67543
49.61196 | 16.5646 | 16.18165 | 6.516275 | 0.3829507 | 9.665375
49.62196 | 16.5076 | 16.16885 | 6.513485 | 0.3387547 | 9.655361
49.63196 | 16.5151 | 16.15609 | 6.510687 | 0.3590142 | 9.645399
49.64196 | 16.4341 | 16.14337 | 6.507882 | 0.2907289 | 9.635489
49.65196 | 16.4279 | 16.1307 | 6.505069 | 0.2972009 | 9.62563
49.66196 | 16.4016 | 16.11807 | 6.502249 | 0.283528 | 9.615823
49.67195 | 16.3468 | 16.1055 | 6.499424 | 0.2412999 | 9.606076
49.68195 | 16.3646 | 16.09296 | 6.496589 | 0.2716412 | 9.59637
49.69195 | 16.2847 | 16.08046 | 6.493746 | 0.2042391 | 9.586715
49.70195 | 16.2537 | 16.06801 | 6.490896 | 0.1856933 | 9.577111
49.71195 | 16.269 | 16.0556 | 6.488038 | 0.2134044 | 9.567557
49.72194 | 16.1842 | 16.04324 | 6.485176 | 0.1409614 | 9.558063
49.73194 | 16.2291 | 16.03091 | 6.482303 | 0.1981878 | 9.548609
49.74194 | 16.1334 | 16.01863 | 6.479422 | 0.1147711 | 9.539207
49.75194 | 16.1346 | 16.00639 | 6.476534 | 0.1282133 | 9.529852
49.76194 | 16.11 | 15.99419 | 6.473639 | 0.115813 | 9.520548
49.77194 | 16.0814 | 15.98203 | 6.470736 | 0.09937011 | 9.511294
49.78193 | 16.0519 | 15.96993 | 6.467828 | 0.08197317 | 9.502099
49.79193 | 16.0602 | 15.95785 | 6.46491 | 0.1023487 | 9.492941
49.80193 | 15.9803 | 15.94582 | 6.461984 | 0.0344817 | 9.483834
49.81193 | 16.0157 | 15.93383 | 6.459051 | 0.081873 | 9.474776
49.82193 | 15.9447 | 15.92188 | 6.45611 | 0.02282269 | 9.465767
49.83192 | 15.9686 | 15.90998 | 6.453164 | 0.05862229 | 9.456813
49.84192 | 15.951 | 15.89811 | 6.450208 | 0.05288955 | 9.447902
49.85192 | 15.8969 | 15.88628 | 6.447245 | 0.01061793 | 9.439037
49.86192 | 15.9272 | 15.87449 | 6.444274 | 0.05270685 | 9.43022
49.87192 | 15.854 | 15.86275 | 6.441295 | -0.008745689 | 9.421451
49.88192 | 15.8777 | 15.85104 | 6.438308 | 0.02666021 | 9.412731
49.89191 | 15.8624 | 15.83938 | 6.435317 | 0.02301559 | 9.404067
49.90191 | 15.8315 | 15.82776 | 6.432316 | 0.003744893 | 9.395439
49.91191 | 15.8293 | 15.81617 | 6.429307 | 0.01313056 | 9.386863
49.92191 | 15.8164 | 15.80462 | 6.42629 | 0.01177862 | 9.378331
49.93191 | 15.7756 | 15.79311 | 6.423266 | -0.01751122 | 9.369846
49.9419 | 15.8003 | 15.78165 | 6.420237 | 0.01864598 | 9.361417
49.9519 | 15.754 | 15.77022 | 6.417197 | -0.01622331 | 9.353026
49.9619 | 15.7604 | 15.75883 | 6.41415 | 0.001568241 | 9.344682
49.9719 | 15.75 | 15.74748 | 6.411095 | 0.002521215 | 9.336384
49.9819 | 15.7254 | 15.73616 | 6.408033 | -0.01076456 | 9.328132
49.9919 | 15.7369 | 15.72489 | 6.404963 | 0.01201123 | 9.319926
50.00189 | 15.6906 | 15.71366 | 6.401888 | -0.0230628 | 9.311775
50.01189 | 15.7265 | 15.70246 | 6.398803 | 0.02403739 | 9.30366
50.02189 | 15.6616 | 15.6913 | 6.39571 | -0.02970195 | 9.295592
50.03189 | 15.6828 | 15.68018 | 6.392609 | 0.002621029 | 9.28757
50.04189 | 15.6543 | 15.66909 | 6.389501 | -0.0147932 | 9.279592
50.05188 | 15.6436 | 15.65806 | 6.386388 | -0.01445571 | 9.271668
50.06188 | 15.6351 | 15.64705 | 6.383265 | -0.01194565 | 9.263781
50.07188 | 15.6238 | 15.63607 | 6.380134 | -0.01227359 | 9.25594
50.08188 | 15.6109 | 15.62514 | 6.376995 | -0.01423733 | 9.248143
50.09188 | 15.5905 | 15.61424 | 6.373848 | -0.02373871 | 9.24039
50.10188 | 15.5917 | 15.60338 | 6.370694 | -0.01167708 | 9.232683
50.11187 | 15.5561 | 15.59256 | 6.367536 | -0.03646268 | 9.225027
50.12187 | 15.5746 | 15.58177 | 6.364366 | -0.007174614 | 9.217408
50.13187 | 15.5235 | 15.57102 | 6.361189 | -0.04752313 | 9.209834
50.14187 | 15.558 | 15.56031 | 6.358005 | -0.002307551 | 9.202303
50.15187 | 15.5104 | 15.54963 | 6.354812 | -0.03922773 | 9.194815
50.16186 | 15.5088 | 15.539 | 6.351616 | -0.03019601 | 9.18738
50.17186 | 15.5038 | 15.52839 | 6.348408 | -0.02458873 | 9.179981
50.18186 | 15.4767 | 15.51782 | 6.345193 | -0.04111785 | 9.172625
50.19186 | 15.4995 | 15.50728 | 6.34197 | -0.007782265 | 9.165313
50.20186 | 15.4494 | 15.49678 | 6.338739 | -0.04738321 | 9.158044
50.21186 | 15.4694 | 15.48632 | 6.3355 | -0.01691887 | 9.150818
50.22185 | 15.4319 | 15.4759 | 6.332258 | -0.04400042 | 9.143643
50.23185 | 15.4285 | 15.46551 | 6.329004 | -0.03700642 | 9.136503
50.24185 | 15.4365 | 15.45515 | 6.325743 | -0.01864809 | 9.129406
50.25185 | 15.404 | 15.44482 | 6.322473 | -0.04082437 | 9.122351
50.26185 | 15.4036 | 15.43454 | 6.319197 | -0.03093561 | 9.115339
50.27184 | 15.3871 | 15.42429 | 6.315915 | -0.03719055 | 9.108375
50.28184 | 15.3969 | 15.41407 | 6.312623 | -0.01717213 | 9.101449
50.29184 | 15.3523 | 15.40389 | 6.309323 | -0.05158978 | 9.094566
50.30184 | 15.3819 | 15.39374 | 6.306016 | -0.01183675 | 9.087721
50.31184 | 15.3553 | 15.38362 | 6.302701 | -0.02832223 | 9.080922
50.32184 | 15.3429 | 15.37354 | 6.299378 | -0.03063811 | 9.07416
50.33183 | 15.3554 | 15.3635 | 6.29605 | -0.0081025 | 9.067452
50.34183 | 15.3177 | 15.35349 | 6.292712 | -0.0357873 | 9.060775
50.35183 | 15.3405 | 15.34351 | 6.289366 | -0.003006711 | 9.054141
50.36183 | 15.2954 | 15.33356 | 6.286012 | -0.03816085 | 9.047549
50.37183 | 15.314 | 15.32365 | 6.282651 | -0.009647618 | 9.040997
50.38182 | 15.3061 | 15.31378 | 6.279285 | -0.007676051 | 9.034491
50.39182 | 15.2765 | 15.30393 | 6.275908 | -0.02743055 | 9.028022
50.40182 | 15.3049 | 15.29412 | 6.272524 | 0.01078442 | 9.021592
50.41182 | 15.2625 | 15.28434 | 6.269131 | -0.02183568 | 9.015204
50.42182 | 15.2864 | 15.27459 | 6.265731 | 0.01181221 | 9.008857
50.43182 | 15.2396 | 15.26487 | 6.262323 | -0.02527449 | 9.002551
50.44181 | 15.2483 | 15.2552 | 6.258911 | -0.006900997 | 8.99629
50.45181 | 15.2468 | 15.24555 | 6.255488 | 0.001249228 | 8.990063
50.46181 | 15.2261 | 15.23593 | 6.252057 | -0.009834218 | 8.983877
50.47181 | 15.245 | 15.22635 | 6.248619 | 0.01865008 | 8.977731
50.48181 | 15.2083 | 15.2168 | 6.245172 | -0.008497398 | 8.971625
50.4918 | 15.2103 | 15.20729 | 6.241722 | 0.003012975 | 8.965565
50.5018 | 15.2056 | 15.1978 | 6.23826 | 0.007800979 | 8.959539
50.5118 | 15.1933 | 15.18834 | 6.23479 | 0.004957309 | 8.953552
50.5218 | 15.1929 | 15.17892 | 6.231313 | 0.01398173 | 8.947605
50.5318 | 15.1741 | 15.16953 | 6.227828 | 0.004573726 | 8.941698
50.5418 | 15.18 | 15.16017 | 6.224335 | 0.01983446 | 8.93583
50.55179 | 15.1566 | 15.15084 | 6.220838 | 0.005755013 | 8.930007
50.56179 | 15.1589 | 15.14155 | 6.21733 | 0.01735234 | 8.924218
50.57179 | 15.1499 | 15.13228 | 6.213814 | 0.01761896 | 8.918467
50.58179 | 15.1296 | 15.12305 | 6.21029 | 0.006554513 | 8.912755
50.59179 | 15.135 | 15.11384 | 6.206759 | 0.02115936 | 8.907082
50.60178 | 15.1172 | 15.10468 | 6.203223 | 0.01252302 | 8.901454
50.61178 | 15.1081 | 15.09553 | 6.199676 | 0.0125653 | 8.895858
50.62178 | 15.1075 | 15.08642 | 6.196122 | 0.02107682 | 8.890302
50.63178 | 15.1045 | 15.07734 | 6.192559 | 0.02715792 | 8.884783
50.64178 | 15.0991 | 15.06829 | 6.188989 | 0.03080761 | 8.879303
50.65178 | 15.074 | 15.05927 | 6.185411 | 0.01472781 | 8.873861
50.66177 | 15.0849 | 15.05029 | 6.181829 | 0.03460755 | 8.868464
50.67177 | 15.066 | 15.04133 | 6.178236 | 0.0246668 | 8.863098
50.68177 | 15.0623 | 15.0324 | 6.174634 | 0.02989571 | 8.85777
50.69177 | 15.0587 | 15.02351 | 6.171025 | 0.03519444 | 8.85248
50.70177 | 15.0307 | 15.01464 | 6.167409 | 0.01606252 | 8.847229
50.71176 | 15.0425 | 15.00581 | 6.163788 | 0.0366924 | 8.84202
50.72176 | 15.017 | 14.997 | 6.160156 | 0.02000152 | 8.836843
50.73176 | 15.0284 | 14.98822 | 6.156516 | 0.04018036 | 8.831704
50.74176 | 15.0229 | 14.97947 | 6.152868 | 0.04342959 | 8.826602
50.75176 | 14.9854 | 14.97075 | 6.149213 | 0.01464918 | 8.821538
50.76176 | 14.9972 | 14.96206 | 6.145549 | 0.03513985 | 8.816511
50.77175 | 14.9798 | 14.95341 | 6.141882 | 0.02639257 | 8.811526
50.78175 | 14.9761 | 14.94478 | 6.138203 | 0.03132433 | 8.806573
50.79175 | 14.9828 | 14.93617 | 6.134517 | 0.0466264 | 8.801657
50.80175 | 14.9399 | 14.9276 | 6.130822 | 0.01229938 | 8.796778
50.81175 | 14.9549 | 14.91906 | 6.12712 | 0.03584384 | 8.791936
50.82174 | 14.9479 | 14.91055 | 6.123414 | 0.03735082 | 8.787135
50.83174 | 14.9273 | 14.90206 | 6.119697 | 0.0252381 | 8.782365
50.84174 | 14.9382 | 14.8936 | 6.115971 | 0.04459577 | 8.777633
50.85174 | 14.8972 | 14.88518 | 6.112238 | 0.01202472 | 8.772937
50.86174 | 14.9098 | 14.87677 | 6.108497 | 0.03302523 | 8.768278
50.87174 | 14.9112 | 14.8684 | 6.104749 | 0.04279736 | 8.763654
50.88173 | 14.8757 | 14.86007 | 6.100996 | 0.0156314 | 8.759073
50.89173 | 14.8879 | 14.85175 | 6.097232 | 0.03614826 | 8.75452
50.90173 | 14.8718 | 14.84347 | 6.09346 | 0.0283341 | 8.750006
50.91173 | 14.8544 | 14.83521 | 6.08968 | 0.01919453 | 8.745526
50.92173 | 14.8675 | 14.82698 | 6.085892 | 0.04052448 | 8.741083
50.93172 | 14.8316 | 14.81878 | 6.082101 | 0.01281912 | 8.73668
50.94172 | 14.8526 | 14.81061 | 6.078298 | 0.04199354 | 8.732309
50.95172 | 14.8333 | 14.80246 | 6.074487 | 0.03084048 | 8.727972
50.96172 | 14.8307 | 14.79434 | 6.070668 | 0.03636047 | 8.723671
50.97172 | 14.8243 | 14.78625 | 6.066842 | 0.0380521 | 8.719406
50.98172 | 14.8208 | 14.77818 | 6.063008 | 0.04261644 | 8.715176
50.99171 | 14.8177 | 14.77015 | 6.05917 | 0.04754529 | 8.710985
51.00171 | 14.8188 | 14.76215 | 6.05532 | 0.05665459 | 8.706825
51.01171 | 14.7965 | 14.75416 | 6.051463 | 0.04233559 | 8.702702
51.02171 | 14.8054 | 14.74621 | 6.047597 | 0.05919081 | 8.698612
51.03171 | 14.7876 | 14.73828 | 6.043724 | 0.04931782 | 8.694558
51.0417 | 14.8008 | 14.73039 | 6.039847 | 0.0704102 | 8.690542
51.0517 | 14.7882 | 14.72252 | 6.035959 | 0.06568308 | 8.686558
51.0617 | 14.7904 | 14.71467 | 6.032063 | 0.07572975 | 8.682608
51.0717 | 14.7792 | 14.70685 | 6.028158 | 0.0723494 | 8.678692
51.0817 | 14.7765 | 14.69906 | 6.024246 | 0.0774414 | 8.674812
51.0917 | 14.772 | 14.69129 | 6.020327 | 0.08070738 | 8.670966
51.10169 | 14.7679 | 14.68356 | 6.016403 | 0.08433875 | 8.667158
51.11169 | 14.7633 | 14.67585 | 6.012468 | 0.08745117 | 8.663381
51.12169 | 14.7692 | 14.66816 | 6.008525 | 0.1010371 | 8.659638
51.13169 | 14.7517 | 14.6605 | 6.004574 | 0.09119716 | 8.655929
51.14169 | 14.7547 | 14.65287 | 6.000616 | 0.1018296 | 8.652255
51.15168 | 14.7528 | 14.64527 | 5.996653 | 0.1075289 | 8.648618
51.16168 | 14.7401 | 14.63769 | 5.992679 | 0.1024094 | 8.645011
51.17168 | 14.7399 | 14.63014 | 5.988697 | 0.1097636 | 8.641439
51.18168 | 14.7217 | 14.62261 | 5.984708 | 0.09909177 | 8.637901
51.19168 | 14.7263 | 14.61511 | 5.98071 | 0.1111944 | 8.634396
51.20168 | 14.7141 | 14.60763 | 5.976705 | 0.1064708 | 8.630924
51.21167 | 14.7129 | 14.60019 | 5.972696 | 0.1127127 | 8.627491
51.22167 | 14.7069 | 14.59276 | 5.968675 | 0.1141383 | 8.624087
51.23167 | 14.6877 | 14.58536 | 5.964647 | 0.1023365 | 8.620717
51.24167 | 14.694 | 14.57799 | 5.96061 | 0.1160096 | 8.61738
51.25167 | 14.6695 | 14.57064 | 5.956566 | 0.09885599 | 8.614078
51.26166 | 14.6762 | 14.56333 | 5.952518 | 0.1128718 | 8.61081
51.27166 | 14.6622 | 14.55603 | 5.948459 | 0.1061671 | 8.607574
51.28166 | 14.6593 | 14.54876 | 5.944391 | 0.1105377 | 8.604371
51.29166 | 14.6558 | 14.54152 | 5.940316 | 0.1142837 | 8.6012
51.30166 | 14.6389 | 14.5343 | 5.936233 | 0.104604 | 8.598063
51.31166 | 14.6296 | 14.5271 | 5.932142 | 0.1024988 | 8.594959
51.32165 | 14.6293 | 14.51994 | 5.928048 | 0.1093614 | 8.591891
51.33165 | 14.6144 | 14.51279 | 5.923941 | 0.1016061 | 8.588852
51.34165 | 14.5971 | 14.50568 | 5.919827 | 0.09142473 | 8.585848
51.35165 | 14.6107 | 14.49858 | 5.915705 | 0.1121189 | 8.582876
51.36165 | 14.5856 | 14.49151 | 5.911576 | 0.09408868 | 8.579935
51.37164 | 14.5855 | 14.48447 | 5.907443 | 0.1010258 | 8.577032
51.38164 | 14.583 | 14.47745 | 5.903297 | 0.1055461 | 8.574156
51.39164 | 14.5608 | 14.47046 | 5.899144 | 0.09034099 | 8.571315
51.40164 | 14.5642 | 14.46349 | 5.894984 | 0.100711 | 8.568505
51.41164 | 14.5495 | 14.45654 | 5.890815 | 0.09295604 | 8.565729
51.42163 | 14.5326 | 14.44963 | 5.886643 | 0.08297055 | 8.562986
51.43163 | 14.5535 | 14.44273 | 5.882459 | 0.1107671 | 8.560274
51.44163 | 14.5209 | 14.43586 | 5.878267 | 0.08503926 | 8.557593
51.45163 | 14.5228 | 14.42901 | 5.874068 | 0.09378657 | 8.554946
51.46163 | 14.5311 | 14.42219 | 5.869861 | 0.1089095 | 8.55233
51.47163 | 14.5054 | 14.41539 | 5.865646 | 0.0900081 | 8.549746
51.48162 | 14.5139 | 14.40862 | 5.861427 | 0.105276 | 8.547197
51.49162 | 14.5056 | 14.40187 | 5.857196 | 0.1037261 | 8.544678
51.50162 | 14.4852 | 14.39515 | 5.852958 | 0.09005233 | 8.54219
51.51162 | 14.4907 | 14.38845 | 5.848712 | 0.1022546 | 8.539734
51.52162 | 14.4924 | 14.38177 | 5.844458 | 0.1106324 | 8.53731
51.53161 | 14.4712 | 14.37512 | 5.840201 | 0.09607998 | 8.534919
51.54161 | 14.4812 | 14.36849 | 5.835931 | 0.1127099 | 8.532559
51.55161 | 14.4656 | 14.36188 | 5.831654 | 0.1037159 | 8.53023
51.56161 | 14.4607 | 14.3553 | 5.827369 | 0.1053959 | 8.527935
51.57161 | 14.4632 | 14.34874 | 5.823076 | 0.1144564 | 8.525667
51.58161 | 14.4517 | 14.34221 | 5.818776 | 0.1094914 | 8.523433
51.5916 | 14.4564 | 14.33571 | 5.814472 | 0.1206943 | 8.521234
51.6016 | 14.4468 | 14.32922 | 5.810156 | 0.1175817 | 8.519062
51.6116 | 14.4467 | 14.32275 | 5.805832 | 0.1239471 | 8.51692
51.6216 | 14.4424 | 14.31631 | 5.801501 | 0.1260868 | 8.514812
51.6316 | 14.435 | 14.3099 | 5.797162 | 0.1251023 | 8.512736
51.64159 | 14.4314 | 14.30351 | 5.792819 | 0.1278905 | 8.51069
51.65159 | 14.4365 | 14.29714 | 5.788465 | 0.1393586 | 8.508677
51.66159 | 14.4167 | 14.29079 | 5.784102 | 0.1259054 | 8.506692
51.67159 | 14.4227 | 14.28447 | 5.779732 | 0.1382284 | 8.50474
51.68159 | 14.4122 | 14.27817 | 5.775354 | 0.13403 | 8.502816
51.69159 | 14.4189 | 14.2719 | 5.770968 | 0.1470044 | 8.500927
51.70158 | 14.4098 | 14.26565 | 5.766579 | 0.1441531 | 8.499068
51.71158 | 14.4093 | 14.25942 | 5.762178 | 0.1498826 | 8.497239
51.72158 | 14.3956 | 14.25321 | 5.757769 | 0.1423896 | 8.495441
51.73158 | 14.3957 | 14.24703 | 5.753353 | 0.1486738 | 8.493673
51.74158 | 14.3992 | 14.24086 | 5.748928 | 0.1583352 | 8.491936
51.75157 | 14.3937 | 14.23473 | 5.744501 | 0.1589669 | 8.490232
51.76157 | 14.3904 | 14.22862 | 5.740061 | 0.1617826 | 8.488557
51.77157 | 14.3767 | 14.22252 | 5.735613 | 0.1541765 | 8.48691
51.78157 | 14.3885 | 14.21645 | 5.731158 | 0.1720458 | 8.485296
51.79157 | 14.3921 | 14.21041 | 5.726695 | 0.1816909 | 8.483714
51.80157 | 14.3712 | 14.20439 | 5.722224 | 0.1668148 | 8.482161
51.81156 | 14.3843 | 14.19839 | 5.71775 | 0.1859114 | 8.480638
51.82156 | 14.3782 | 14.19241 | 5.713264 | 0.1857886 | 8.479147
51.83156 | 14.3655 | 14.18645 | 5.70877 | 0.1790463 | 8.477684
51.84156 | 14.3725 | 14.18052 | 5.704268 | 0.1919799 | 8.476252
51.85156 | 14.3773 | 14.17461 | 5.699759 | 0.2026904 | 8.474851
51.86155 | 14.3585 | 14.16873 | 5.695246 | 0.1897727 | 8.473481
51.87155 | 14.3738 | 14.16286 | 5.690722 | 0.2109388 | 8.472139
51.88155 | 14.3727 | 14.15702 | 5.686189 | 0.2156827 | 8.470828
51.89155 | 14.3596 | 14.1512 | 5.681649 | 0.2084028 | 8.469548
51.90155 | 14.3645 | 14.1454 | 5.677101 | 0.2191017 | 8.468297
51.91155 | 14.3639 | 14.13962 | 5.672545 | 0.2242775 | 8.467077
51.92154 | 14.3616 | 14.13387 | 5.667987 | 0.2277259 | 8.465888
51.93154 | 14.3614 | 14.12814 | 5.663415 | 0.2332577 | 8.464727
51.94154 | 14.3555 | 14.12243 | 5.658837 | 0.2330678 | 8.463596
51.95154 | 14.363 | 14.11674 | 5.65425 | 0.2462555 | 8.462494
51.96154 | 14.3699 | 14.11108 | 5.649656 | 0.2588195 | 8.461425
51.97153 | 14.3587 | 14.10544 | 5.645059 | 0.2532575 | 8.460384
51.98153 | 14.3629 | 14.09982 | 5.640449 | 0.2630784 | 8.459372
51.99153 | 14.3548 | 14.09422 | 5.635832 | 0.2605764 | 8.458392
52.00153 | 14.3591 | 14.08865 | 5.631207 | 0.2704541 | 8.457439
52.01153 | 14.3618 | 14.08309 | 5.626574 | 0.2787086 | 8.456517
52.02153 | 14.3576 | 14.07756 | 5.621934 | 0.2800416 | 8.455625
52.03152 | 14.3624 | 14.07205 | 5.61729 | 0.290347 | 8.454763
52.04152 | 14.3661 | 14.06656 | 5.612635 | 0.2995362 | 8.453929
52.05152 | 14.355 | 14.0611 | 5.607971 | 0.2939034 | 8.453125
52.06152 | 14.3676 | 14.05565 | 5.6033 | 0.3119479 | 8.452352
52.07152 | 14.3517 | 14.05023 | 5.598621 | 0.3014718 | 8.451607
52.08151 | 14.3719 | 14.04483 | 5.59394 | 0.3270683 | 8.450892
52.09151 | 14.3804 | 14.03945 | 5.589245 | 0.340948 | 8.450207
52.10151 | 14.3558 | 14.03409 | 5.584544 | 0.321706 | 8.44955
52.11151 | 14.3851 | 14.02876 | 5.579834 | 0.3563422 | 8.448924
52.12151 | 14.3735 | 14.02344 | 5.575117 | 0.3500582 | 8.448325
52.13151 | 14.3735 | 14.01815 | 5.570392 | 0.355351 | 8.447757
52.1415 | 14.3885 | 14.01288 | 5.565664 | 0.3756167 | 8.447219
52.1515 | 14.3833 | 14.00763 | 5.560924 | 0.3756676 | 8.446708
52.1615 | 14.3864 | 14.0024 | 5.556176 | 0.3839951 | 8.446229
52.1715 | 14.4047 | 13.9972 | 5.551421 | 0.4075026 | 8.445777
52.1815 | 14.3998 | 13.99201 | 5.546658 | 0.4077876 | 8.445355
52.19149 | 14.3975 | 13.98685 | 5.541892 | 0.4106468 | 8.444962
52.20149 | 14.4054 | 13.98171 | 5.537113 | 0.4236887 | 8.444598
52.21149 | 14.4173 | 13.97659 | 5.532327 | 0.44071 | 8.444263
52.22149 | 14.4192 | 13.97149 | 5.527533 | 0.4477102 | 8.443956
52.23149 | 14.4195 | 13.96641 | 5.522732 | 0.4530884 | 8.44368
52.24149 | 14.4272 | 13.96136 | 5.517923 | 0.4658447 | 8.443432
52.25148 | 14.4364 | 13.95632 | 5.513111 | 0.4800751 | 8.443214
52.26148 | 14.4348 | 13.95131 | 5.508287 | 0.4834894 | 8.443024
52.27148 | 14.4556 | 13.94632 | 5.503455 | 0.5092828 | 8.442862
52.28148 | 14.4459 | 13.94135 | 5.498615 | 0.5045544 | 8.44273
52.29148 | 14.4697 | 13.9364 | 5.493768 | 0.5333049 | 8.442627
52.30147 | 14.4695 | 13.93147 | 5.488918 | 0.5380294 | 8.442553
52.31147 | 14.4729 | 13.92656 | 5.484056 | 0.5463374 | 8.442507
52.32147 | 14.4789 | 13.92168 | 5.479185 | 0.5572242 | 8.44249
52.33147 | 14.4832 | 13.91681 | 5.474308 | 0.56639 | 8.442502
52.34147 | 14.4903 | 13.91196 | 5.469422 | 0.5783351 | 8.442543
52.35147 | 14.4962 | 13.90714 | 5.464529 | 0.5890584 | 8.442612
52.36146 | 14.5008 | 13.90234 | 5.459634 | 0.5984565 | 8.44271
52.37146 | 14.5064 | 13.89756 | 5.454726 | 0.6088373 | 8.442837
52.38146 | 14.5171 | 13.8928 | 5.44981 | 0.6242978 | 8.442992
52.39146 | 14.5042 | 13.88806 | 5.444886 | 0.6161368 | 8.443177
52.40146 | 14.5361 | 13.88334 | 5.439955 | 0.6527556 | 8.443389
52.41145 | 14.5278 | 13.87865 | 5.435022 | 0.6491478 | 8.443631
52.42145 | 14.5303 | 13.87398 | 5.430075 | 0.6563237 | 8.443901
52.43145 | 14.5462 | 13.86932 | 5.425122 | 0.6768797 | 8.444199
52.44145 | 14.5435 | 13.86469 | 5.42016 | 0.6788139 | 8.444526
52.45145 | 14.5439 | 13.86007 | 5.415191 | 0.6838265 | 8.444882
52.46145 | 14.5574 | 13.85548 | 5.410215 | 0.7019194 | 8.445266
52.47144 | 14.5623 | 13.85091 | 5.405236 | 0.7113868 | 8.445678
52.48144 | 14.5559 | 13.84636 | 5.400244 | 0.7095366 | 8.44612
52.49144 | 14.5555 | 13.84183 | 5.395245 | 0.7136666 | 8.446589
52.50144 | 14.5782 | 13.83732 | 5.390238 | 0.7408755 | 8.447087
52.51144 | 14.5711 | 13.83284 | 5.385223 | 0.7382635 | 8.447613
52.52143 | 14.5807 | 13.82837 | 5.380206 | 0.7523265 | 8.448167
52.53143 | 14.5766 | 13.82393 | 5.375177 | 0.7526715 | 8.448752
52.54143 | 14.5775 | 13.8195 | 5.370139 | 0.7579982 | 8.449362
52.55143 | 14.5848 | 13.8151 | 5.365095 | 0.7697035 | 8.450002
52.56143 | 14.5993 | 13.81071 | 5.360042 | 0.7885871 | 8.45067
52.57143 | 14.5961 | 13.80635 | 5.354983 | 0.789749 | 8.451368
52.58142 | 14.6107 | 13.80201 | 5.34992 | 0.8086887 | 8.452091
52.59142 | 14.6058 | 13.79769 | 5.344845 | 0.8081106 | 8.452844
52.60142 | 14.6087 | 13.79339 | 5.339763 | 0.8153104 | 8.453627
52.61142 | 14.6169 | 13.78911 | 5.334673 | 0.8277908 | 8.454436
52.62142 | 14.6234 | 13.78485 | 5.329575 | 0.8385515 | 8.455273
52.63141 | 14.6438 | 13.78062 | 5.324475 | 0.8631846 | 8.45614
52.64141 | 14.6389 | 13.7764 | 5.319363 | 0.862503 | 8.457034
52.65141 | 14.6346 | 13.7722 | 5.314243 | 0.8624037 | 8.457954
52.66141 | 14.6594 | 13.76802 | 5.309115 | 0.8913777 | 8.458907
52.67141 | 14.6586 | 13.76387 | 5.30398 | 0.8947342 | 8.459886
52.68141 | 14.6658 | 13.75973 | 5.298837 | 0.9060693 | 8.460894
52.6914 | 14.6757 | 13.75562 | 5.293692 | 0.92008 | 8.461928
52.7014 | 14.6668 | 13.75153 | 5.288534 | 0.915274 | 8.462992
52.7114 | 14.6969 | 13.74745 | 5.283369 | 0.9494495 | 8.464082
52.7214 | 14.7024 | 13.7434 | 5.278196 | 0.9590026 | 8.465201
52.7314 | 14.7027 | 13.73936 | 5.273016 | 0.9633354 | 8.466349
52.74139 | 14.7142 | 13.73536 | 5.267833 | 0.9788429 | 8.467524
52.75139 | 14.719 | 13.73137 | 5.262638 | 0.9876342 | 8.468728
52.76139 | 14.7348 | 13.7274 | 5.257435 | 1.007405 | 8.46996
52.77139 | 14.743 | 13.72345 | 5.252225 | 1.019553 | 8.471223
52.78139 | 14.7423 | 13.71952 | 5.247007 | 1.022784 | 8.472509
52.79139 | 14.7612 | 13.71561 | 5.241782 | 1.045592 | 8.473826
52.80138 | 14.7625 | 13.71172 | 5.236554 | 1.050777 | 8.475168
52.81138 | 14.764 | 13.70786 | 5.231314 | 1.056145 | 8.476541
52.82138 | 14.7896 | 13.70401 | 5.226067 | 1.085592 | 8.477941
52.83138 | 14.7828 | 13.70018 | 5.220812 | 1.082619 | 8.479369
52.84138 | 14.7984 | 13.69638 | 5.215549 | 1.102024 | 8.480827
52.85137 | 14.8001 | 13.69259 | 5.210284 | 1.107507 | 8.482309
52.86137 | 14.7984 | 13.68883 | 5.205007 | 1.109572 | 8.483821
52.87137 | 14.8205 | 13.68508 | 5.199722 | 1.135415 | 8.485363
52.88137 | 14.8135 | 13.68136 | 5.194429 | 1.132139 | 8.486932
52.89137 | 14.825 | 13.67766 | 5.189129 | 1.147343 | 8.488528
52.90137 | 14.8375 | 13.67397 | 5.183822 | 1.163526 | 8.490152
52.91136 | 14.8345 | 13.67032 | 5.178513 | 1.164184 | 8.491803
52.92136 | 14.8487 | 13.66667 | 5.17319 | 1.182025 | 8.493484
52.93136 | 14.8523 | 13.66305 | 5.167861 | 1.189247 | 8.495193
52.94136 | 14.8502 | 13.65945 | 5.162524 | 1.190746 | 8.49693
52.95136 | 14.8701 | 13.65587 | 5.157179 | 1.214227 | 8.498694
52.96135 | 14.8639 | 13.65232 | 5.151833 | 1.211583 | 8.500484
52.97135 | 14.8616 | 13.64878 | 5.146473 | 1.212822 | 8.502305
52.98135 | 14.8741 | 13.64526 | 5.141107 | 1.22884 | 8.504153
52.99135 | 14.8761 | 13.64176 | 5.135732 | 1.234338 | 8.506029
53.00135 | 14.8913 | 13.63829 | 5.130351 | 1.253015 | 8.507934
53.01135 | 14.8889 | 13.63483 | 5.124962 | 1.254072 | 8.509866
53.02134 | 14.888 | 13.6314 | 5.119571 | 1.256605 | 8.511824
53.03134 | 14.901 | 13.62798 | 5.114167 | 1.27302 | 8.513813
53.04134 | 14.9019 | 13.62458 | 5.108756 | 1.277315 | 8.515829
53.05134 | 14.9075 | 13.62121 | 5.103338 | 1.286289 | 8.517873
53.06134 | 14.9171 | 13.61786 | 5.097912 | 1.299243 | 8.519945
53.07133 | 14.9186 | 13.61453 | 5.092484 | 1.304073 | 8.522043
53.08133 | 14.9438 | 13.61121 | 5.087043 | 1.332586 | 8.524171
53.09133 | 14.9268 | 13.60792 | 5.081595 | 1.318878 | 8.526327
53.10133 | 14.9481 | 13.60465 | 5.07614 | 1.34345 | 8.528511
53.11133 | 14.954 | 13.6014 | 5.070677 | 1.352601 | 8.530722
53.12133 | 14.9606 | 13.59817 | 5.065207 | 1.36243 | 8.532963
53.13132 | 14.9599 | 13.59496 | 5.059735 | 1.364938 | 8.535227
53.14132 | 14.9704 | 13.59177 | 5.05425 | 1.378626 | 8.537524
53.15132 | 14.9783 | 13.58861 | 5.048758 | 1.389695 | 8.539848
53.16132 | 14.995 | 13.58546 | 5.043258 | 1.409543 | 8.542198
53.17132 | 14.9852 | 13.58233 | 5.037751 | 1.402871 | 8.544578
53.18131 | 15.0024 | 13.57923 | 5.032243 | 1.423173 | 8.546985
53.19131 | 15.0109 | 13.57614 | 5.026721 | 1.434759 | 8.549419
53.20131 | 15.0106 | 13.57307 | 5.021192 | 1.437525 | 8.551883
53.21131 | 15.0269 | 13.57003 | 5.015656 | 1.456869 | 8.554375
53.22131 | 15.0285 | 13.56701 | 5.010112 | 1.461494 | 8.556893
53.23131 | 15.0361 | 13.564 | 5.004562 | 1.472098 | 8.559441
53.2413 | 15.0473 | 13.56102 | 4.999009 | 1.486276 | 8.562014
53.2513 | 15.0535 | 13.55806 | 4.993444 | 1.495439 | 8.564617
53.2613 | 15.0575 | 13.55512 | 4.987871 | 1.50238 | 8.567249
53.2713 | 15.0729 | 13.5522 | 4.982291 | 1.520701 | 8.569908
53.2813 | 15.0634 | 13.5493 | 4.976704 | 1.514101 | 8.572596
53.29129 | 15.0778 | 13.54642 | 4.971115 | 1.531377 | 8.575309
53.30129 | 15.0823 | 13.54356 | 4.965513 | 1.538735 | 8.578052
53.31129 | 15.0907 | 13.54073 | 4.959903 | 1.549974 | 8.580823
53.32129 | 15.0954 | 13.53791 | 4.954287 | 1.55749 | 8.583623
53.33129 | 15.0925 | 13.53511 | 4.948663 | 1.557386 | 8.586451
53.34129 | 15.1105 | 13.53234 | 4.943032 | 1.578162 | 8.589306
53.35128 | 15.1017 | 13.52959 | 4.9374 | 1.572114 | 8.592187
53.36128 | 15.1053 | 13.52685 | 4.931754 | 1.578447 | 8.595098
53.37128 | 15.1312 | 13.52414 | 4.926101 | 1.60706 | 8.598038
53.38128 | 15.1179 | 13.52145 | 4.920441 | 1.596452 | 8.601007
53.39128 | 15.1161 | 13.51878 | 4.914774 | 1.597323 | 8.604003
53.40127 | 15.1418 | 13.51613 | 4.909105 | 1.625672 | 8.607023
53.41127 | 15.1336 | 13.5135 | 4.903423 | 1.620101 | 8.610076
53.42127 | 15.1332 | 13.51089 | 4.897734 | 1.622309 | 8.613156
53.43127 | 15.1389 | 13.5083 | 4.892038 | 1.630598 | 8.616264
53.44127 | 15.1469 | 13.50574 | 4.886335 | 1.641164 | 8.619401
53.45127 | 15.1472 | 13.50319 | 4.880624 | 1.64401 | 8.622566
53.46126 | 15.133 | 13.50067 | 4.874912 | 1.632332 | 8.625756
53.47126 | 15.1469 | 13.49816 | 4.869187 | 1.648736 | 8.628977
53.48126 | 15.1566 | 13.49568 | 4.863455 | 1.660919 | 8.632226
53.49126 | 15.135 | 13.49322 | 4.857715 | 1.641781 | 8.635504
53.50126 | 15.1388 | 13.49078 | 4.851969 | 1.648022 | 8.638809
53.51125 | 15.1442 | 13.48836 | 4.846221 | 1.655839 | 8.642141
53.52125 | 15.1338 | 13.48596 | 4.84046 | 1.647838 | 8.645502
53.53125 | 15.1447 | 13.48358 | 4.834691 | 1.661116 | 8.648893
53.54125 | 15.1349 | 13.48123 | 4.828916 | 1.653673 | 8.652311
53.55125 | 15.1348 | 13.47889 | 4.823133 | 1.655909 | 8.655758
53.56125 | 15.1293 | 13.47658 | 4.817344 | 1.652724 | 8.659233
53.57124 | 15.1273 | 13.47429 | 4.811553 | 1.653014 | 8.662733
53.58124 | 15.1297 | 13.47201 | 4.805749 | 1.657686 | 8.666265
53.59124 | 15.1197 | 13.46976 | 4.799937 | 1.649937 | 8.669826
53.60124 | 15.1097 | 13.46753 | 4.794119 | 1.642167 | 8.673414
53.61124 | 15.1142 | 13.46532 | 4.788294 | 1.648876 | 8.67703
53.62123 | 15.1059 | 13.46314 | 4.782467 | 1.642761 | 8.680672
53.63123 | 15.0963 | 13.46097 | 4.776627 | 1.635327 | 8.684345
53.64123 | 15.0956 | 13.45883 | 4.77078 | 1.636773 | 8.688047
53.65123 | 15.0891 | 13.4567 | 4.764926 | 1.632396 | 8.691778
53.66123 | 15.0708 | 13.4546 | 4.759065 | 1.616198 | 8.695537
53.67123 | 15.0695 | 13.45252 | 4.753197 | 1.616979 | 8.699324
53.68122 | 15.0659 | 13.45046 | 4.747328 | 1.615436 | 8.703136
53.69122 | 15.0616 | 13.44843 | 4.741445 | 1.613175 | 8.70698
53.70122 | 15.0532 | 13.44641 | 4.735556 | 1.606791 | 8.710853
53.71122 | 15.0467 | 13.44441 | 4.729659 | 1.602287 | 8.714754
53.72122 | 15.0314 | 13.44244 | 4.723755 | 1.58896 | 8.718685
53.73121 | 15.0378 | 13.44049 | 4.71785 | 1.597311 | 8.722639
53.74121 | 15.0245 | 13.43856 | 4.711933 | 1.585941 | 8.726626
53.75121 | 15.0135 | 13.43665 | 4.706008 | 1.576852 | 8.730641
53.76121 | 14.9992 | 13.43476 | 4.700076 | 1.564439 | 8.734685
53.77121 | 15.0004 | 13.43289 | 4.694137 | 1.567505 | 8.738758
53.78121 | 14.9869 | 13.43105 | 4.68819 | 1.55585 | 8.74286
53.7912 | 14.9725 | 13.42923 | 4.682243 | 1.543271 | 8.746985
53.8012 | 14.965 | 13.42743 | 4.676283 | 1.537572 | 8.751145
53.8112 | 14.9559 | 13.42565 | 4.670316 | 1.530253 | 8.755332
53.8212 | 14.9316 | 13.42389 | 4.664342 | 1.507711 | 8.759548
53.8312 | 14.9381 | 13.42215 | 4.65836 | 1.515947 | 8.763792
53.84119 | 14.9111 | 13.42044 | 4.652378 | 1.49066 | 8.768062
53.85119 | 14.8956 | 13.41875 | 4.646383 | 1.476853 | 8.772365
53.86119 | 14.9057 | 13.41708 | 4.64038 | 1.488623 | 8.776697
53.87119 | 14.8732 | 13.41543 | 4.634371 | 1.457772 | 8.781057
53.88119 | 14.8659 | 13.4138 | 4.628354 | 1.4521 | 8.785445
53.89119 | 14.862 | 13.41219 | 4.622331 | 1.449806 | 8.789863
53.90118 | 14.8336 | 13.41061 | 4.616307 | 1.422986 | 8.794307
53.91118 | 14.829 | 13.40905 | 4.610269 | 1.419949 | 8.798782
53.92118 | 14.7984 | 13.40751 | 4.604225 | 1.390888 | 8.803287
53.93118 | 14.7945 | 13.40599 | 4.598174 | 1.388506 | 8.80782
53.94118 | 14.7749 | 13.4045 | 4.592115 | 1.3704 | 8.812385
53.95117 | 14.757 | 13.40303 | 4.586056 | 1.353973 | 8.816971
53.96117 | 14.7464 | 13.40157 | 4.579984 | 1.344826 | 8.82159
53.97117 | 14.7251 | 13.40015 | 4.573905 | 1.324953 | 8.826242
53.98117 | 14.6963 | 13.39874 | 4.567819 | 1.29756 | 8.830921
53.99117 | 14.6915 | 13.39735 | 4.561726 | 1.294146 | 8.835628
54.00117 | 14.6828 | 13.39599 | 4.555626 | 1.286811 | 8.840363
54.01116 | 14.6563 | 13.39465 | 4.549525 | 1.261647 | 8.845128
54.02116 | 14.6432 | 13.39333 | 4.543411 | 1.249869 | 8.84992
54.03116 | 14.6263 | 13.39204 | 4.53729 | 1.234264 | 8.854746
54.04116 | 14.608 | 13.39076 | 4.531163 | 1.217237 | 8.8596
54.05116 | 14.599 | 13.38951 | 4.525028 | 1.209486 | 8.864486
54.06115 | 14.5703 | 13.38828 | 4.518893 | 1.182017 | 8.869391
54.07115 | 14.5616 | 13.38708 | 4.512744 | 1.174523 | 8.874333
54.08115 | 14.5433 | 13.38589 | 4.506589 | 1.157406 | 8.879305
54.09115 | 14.5238 | 13.38473 | 4.500427 | 1.139069 | 8.884305
54.10115 | 14.4994 | 13.38359 | 4.494258 | 1.115807 | 8.889335
54.11115 | 14.4881 | 13.38248 | 4.488082 | 1.105624 | 8.894395
54.12114 | 14.4732 | 13.38138 | 4.481905 | 1.091816 | 8.899479
54.13114 | 14.451 | 13.38031 | 4.475715 | 1.070689 | 8.904596
54.14114 | 14.4315 | 13.37926 | 4.469519 | 1.052237 | 8.909744
54.15114 | 14.4255 | 13.37824 | 4.463315 | 1.047262 | 8.914923
54.16114 | 14.4004 | 13.37723 | 4.457105 | 1.023165 | 8.92013
54.17113 | 14.3905 | 13.37625 | 4.450894 | 1.014245 | 8.925361
54.18113 | 14.3663 | 13.3753 | 4.44467 | 0.9910017 | 8.930628
54.19113 | 14.3425 | 13.37436 | 4.438439 | 0.9681374 | 8.935923
54.20113 | 14.3339 | 13.37345 | 4.432202 | 0.9604491 | 8.941249
54.21113 | 14.3216 | 13.37256 | 4.425957 | 0.9490382 | 8.946604
54.22113 | 14.3012 | 13.3717 | 4.419706 | 0.9295032 | 8.951991
54.23112 | 14.2783 | 13.37085 | 4.413454 | 0.9074459 | 8.9574
54.24112 | 14.2618 | 13.37004 | 4.40719 | 0.891765 | 8.962845
54.25112 | 14.2454 | 13.36924 | 4.400918 | 0.8761612 | 8.968321
54.26112 | 14.2283 | 13.36846 | 4.394639 | 0.8598363 | 8.973824
54.27112 | 14.1944 | 13.36771 | 4.388354 | 0.8266865 | 8.979359
54.28111 | 14.189 | 13.36699 | 4.382069 | 0.8220137 | 8.984918
54.29111 | 14.1729 | 13.36628 | 4.37577 | 0.8066179 | 8.990512
54.30111 | 14.1371 | 13.3656 | 4.369464 | 0.7714984 | 8.996137
54.31111 | 14.1311 | 13.36494 | 4.363152 | 0.7661554 | 9.001793
54.32111 | 14.1132 | 13.36431 | 4.356833 | 0.7488902 | 9.007477
54.33111 | 14.0886 | 13.3637 | 4.350507 | 0.7249009 | 9.013192
54.3411 | 14.0771 | 13.36311 | 4.344181 | 0.713988 | 9.018931
54.3511 | 14.0485 | 13.36255 | 4.337842 | 0.6859522 | 9.024706
54.3611 | 14.0404 | 13.36201 | 4.331496 | 0.6783924 | 9.030512
54.3711 | 14.0207 | 13.36149 | 4.325143 | 0.6592093 | 9.036348
54.3811 | 13.9936 | 13.361 | 4.318783 | 0.6326019 | 9.042215
54.39109 | 13.9906 | 13.36053 | 4.312424 | 0.6300722 | 9.048104
54.40109 | 13.9528 | 13.36008 | 4.306051 | 0.5927182 | 9.054031
54.41109 | 13.9413 | 13.35966 | 4.299671 | 0.5816405 | 9.059988
54.42109 | 13.9361 | 13.35926 | 4.293285 | 0.576839 | 9.065976
54.43109 | 13.8887 | 13.35889 | 4.286892 | 0.5298134 | 9.071995
54.44109 | 13.8933 | 13.35854 | 4.280492 | 0.5347648 | 9.078043
54.45108 | 13.8674 | 13.35821 | 4.274092 | 0.5091908 | 9.084117
54.46108 | 13.8532 | 13.3579 | 4.267679 | 0.4952953 | 9.090225
54.47108 | 13.8391 | 13.35763 | 4.26126 | 0.4814739 | 9.096366
54.48108 | 13.8102 | 13.35737 | 4.254834 | 0.4528297 | 9.102537
54.49108 | 13.8113 | 13.35714 | 4.248401 | 0.4541605 | 9.108739
54.50107 | 13.7881 | 13.35693 | 4.241967 | 0.4311669 | 9.114966
54.51107 | 13.7691 | 13.35675 | 4.235521 | 0.4123494 | 9.121229
54.52107 | 13.7582 | 13.35659 | 4.229068 | 0.4016083 | 9.127523
54.53107 | 13.7442 | 13.35646 | 4.222609 | 0.387744 | 9.133847
54.54107 | 13.7286 | 13.35635 | 4.216143 | 0.3722542 | 9.140203
54.55107 | 13.7269 | 13.35626 | 4.20967 | 0.3706402 | 9.14659
54.56106 | 13.6973 | 13.3562 | 4.203197 | 0.3411011 | 9.153002
54.57106 | 13.6778 | 13.35616 | 4.196711 | 0.3216381 | 9.159451
54.58106 | 13.6834 | 13.35615 | 4.190219 | 0.3272509 | 9.165931
54.59106 | 13.6603 | 13.35616 | 4.183719 | 0.3041393 | 9.172441
54.60106 | 13.6454 | 13.3562 | 4.177214 | 0.2892028 | 9.178983
54.61105 | 13.6372 | 13.35626 | 4.170708 | 0.2809414 | 9.185551
54.62105 | 13.6087 | 13.35634 | 4.164189 | 0.2523556 | 9.192155
54.63105 | 13.6117 | 13.35645 | 4.157664 | 0.2552454 | 9.198791
54.64105 | 13.5994 | 13.35659 | 4.151132 | 0.2428104 | 9.205458
54.65105 | 13.5841 | 13.35675 | 4.144593 | 0.2273505 | 9.212156
54.66105 | 13.5771 | 13.35693 | 4.138048 | 0.2201663 | 9.218886
54.67104 | 13.5667 | 13.35714 | 4.131503 | 0.2095566 | 9.22564
54.68104 | 13.5521 | 13.35738 | 4.124945 | 0.1947219 | 9.232433
54.69104 | 13.5411 | 13.35764 | 4.11838 | 0.1834628 | 9.239257
54.70104 | 13.5273 | 13.35792 | 4.111809 | 0.169378 | 9.246113
54.71104 | 13.5238 | 13.35823 | 4.105231 | 0.1655684 | 9.253
54.72103 | 13.5137 | 13.35857 | 4.098654 | 0.1551333 | 9.259913
54.73103 | 13.4928 | 13.35893 | 4.092063 | 0.1338738 | 9.266863
54.74103 | 13.4965 | 13.35931 | 4.085466 | 0.137189 | 9.273845
54.75103 | 13.4745 | 13.35972 | 4.078862 | 0.1147784 | 9.280859
54.76103 | 13.4674 | 13.36016 | 4.072252 | 0.1072418 | 9.287906
54.77102 | 13.4546 | 13.36062 | 4.065642 | 0.09398179 | 9.294976
54.78102 | 13.4484 | 13.3611 | 4.059019 | 0.08729524 | 9.302086
54.79102 | 13.4464 | 13.36162 | 4.052389 | 0.08478219 | 9.309228
54.80102 | 13.4308 | 13.36215 | 4.045753 | 0.06864505 | 9.316402
54.81102 | 13.4261 | 13.36272 | 4.039111 | 0.06338149 | 9.323608
54.82102 | 13.4185 | 13.36331 | 4.032462 | 0.05519293 | 9.330845
54.83101 | 13.4154 | 13.36392 | 4.025813 | 0.05147864 | 9.338108
54.84101 | 13.4099 | 13.36456 | 4.019152 | 0.04533821 | 9.34541
54.85101 | 13.4168 | 13.36523 | 4.012483 | 0.05157091 | 9.352746
54.86101 | 13.398 | 13.36592 | 4.005809 | 0.0320794 | 9.360112
54.87101 | 13.4012 | 13.36664 | 3.999128 | 0.03456114 | 9.367511
54.881 | 13.3832 | 13.36738 | 3.992447 | 0.01581761 | 9.374935
54.891 | 13.3924 | 13.36815 | 3.985753 | 0.02424744 | 9.382399
54.901 | 13.3904 | 13.36895 | 3.979053 | 0.02145171 | 9.389895
54.911 | 13.3943 | 13.36977 | 3.972347 | 0.02452959 | 9.397424
54.921 | 13.3844 | 13.37062 | 3.965634 | 0.01378064 | 9.404986
54.931 | 13.3803 | 13.37149 | 3.958914 | 0.008806458 | 9.412579
54.94099 | 13.381 | 13.37239 | 3.952196 | 0.008605902 | 9.420199
54.95099 | 13.3898 | 13.37332 | 3.945464 | 0.0164775 | 9.427859
54.96099 | 13.3993 | 13.37428 | 3.938725 | 0.02502413 | 9.435551
54.97099 | 13.3824 | 13.37526 | 3.931981 | 0.007143894 | 9.443276
54.98099 | 13.3981 | 13.37626 | 3.92523 | 0.021837 | 9.451033
54.99098 | 13.3974 | 13.3773 | 3.918479 | 0.02010462 | 9.458816
55.00098 | 13.4061 | 13.37835 | 3.911715 | 0.02774745 | 9.466637
55.01098 | 13.4104 | 13.37944 | 3.904945 | 0.03095735 | 9.474497
55.02098 | 13.4136 | 13.38055 | 3.898169 | 0.03304696 | 9.482384
55.03098 | 13.4175 | 13.3817 | 3.891387 | 0.03580342 | 9.49031
55.04098 | 13.4302 | 13.38286 | 3.884598 | 0.04733942 | 9.498263
55.05097 | 13.4293 | 13.38405 | 3.877809 | 0.04524584 | 9.506245
55.06097 | 13.4344 | 13.38528 | 3.871008 | 0.04912457 | 9.514267
55.07097 | 13.4395 | 13.38652 | 3.8642 | 0.05297659 | 9.522323
55.08097 | 13.4477 | 13.3878 | 3.857386 | 0.05990094 | 9.530413
55.09097 | 13.4459 | 13.3891 | 3.850566 | 0.05679844 | 9.538535
55.10096 | 13.4634 | 13.39043 | 3.843747 | 0.0729697 | 9.546684
55.11096 | 13.4662 | 13.39179 | 3.836914 | 0.07441262 | 9.554874
55.12096 | 13.4863 | 13.39317 | 3.830075 | 0.0931285 | 9.563097
55.13096 | 13.4717 | 13.39458 | 3.82323 | 0.07711611 | 9.571354
55.14096 | 13.4946 | 13.39602 | 3.816378 | 0.0985766 | 9.579645
55.15096 | 13.4971 | 13.39749 | 3.809521 | 0.09961148 | 9.587968
55.16095 | 13.5082 | 13.39898 | 3.802664 | 0.1092187 | 9.596317
55.17095 | 13.5163 | 13.4005 | 3.795794 | 0.1157961 | 9.60471
55.18095 | 13.5197 | 13.40205 | 3.788918 | 0.1176463 | 9.613136
55.19095 | 13.5238 | 13.40363 | 3.782035 | 0.1201681 | 9.621596
55.20095 | 13.5403 | 13.40524 | 3.775147 | 0.1350627 | 9.63009
55.21094 | 13.5415 | 13.40687 | 3.768259 | 0.1346313 | 9.63861
55.22094 | 13.5403 | 13.40853 | 3.761358 | 0.1317701 | 9.647172
55.23094 | 13.55 | 13.41022 | 3.754451 | 0.1397799 | 9.655769
55.24094 | 13.5577 | 13.41194 | 3.747538 | 0.1457621 | 9.6644
55.25094 | 13.5567 | 13.41368 | 3.740619 | 0.1430162 | 9.673065
55.26094 | 13.5584 | 13.41546 | 3.733693 | 0.1429425 | 9.681764
55.27093 | 13.5714 | 13.41726 | 3.726769 | 0.1541419 | 9.69049
55.28093 | 13.5713 | 13.41909 | 3.719831 | 0.1522116 | 9.699258
55.29093 | 13.5821 | 13.42095 | 3.712887 | 0.1611523 | 9.708061
55.30093 | 13.5672 | 13.42284 | 3.705937 | 0.1443649 | 9.716898
55.31093 | 13.5821 | 13.42475 | 3.698981 | 0.1573483 | 9.725771
55.32092 | 13.5809 | 13.4267 | 3.692026 | 0.1542046 | 9.73467
55.33092 | 13.5801 | 13.42867 | 3.685058 | 0.1514318 | 9.743611
55.34092 | 13.579 | 13.43067 | 3.678083 | 0.1483298 | 9.752587
55.35092 | 13.5759 | 13.4327 | 3.671103 | 0.1431991 | 9.761598
55.36092 | 13.5755 | 13.43476 | 3.664117 | 0.1407387 | 9.770645
55.37092 | 13.5717 | 13.43685 | 3.657124 | 0.1348504 | 9.779725
55.38091 | 13.5677 | 13.43897 | 3.650133 | 0.1287334 | 9.788834
55.39091 | 13.5538 | 13.44111 | 3.643128 | 0.1126868 | 9.797985
55.40091 | 13.5581 | 13.44329 | 3.636118 | 0.114811 | 9.807171
55.41091 | 13.5447 | 13.44549 | 3.629101 | 0.09920514 | 9.816394
55.42091 | 13.5447 | 13.44773 | 3.622078 | 0.09697137 | 9.82565
55.4309 | 13.5361 | 13.44999 | 3.615057 | 0.08610896 | 9.834934
55.4409 | 13.5287 | 13.45228 | 3.608022 | 0.07641561 | 9.844262
55.4509 | 13.5212 | 13.45461 | 3.600981 | 0.06659268 | 9.853626
55.4609 | 13.5102 | 13.45696 | 3.593935 | 0.05324038 | 9.863025
55.4709 | 13.4994 | 13.45934 | 3.586882 | 0.04005799 | 9.87246
55.4809 | 13.4966 | 13.46175 | 3.579824 | 0.03484672 | 9.88193
55.49089 | 13.4831 | 13.46419 | 3.572766 | 0.01890722 | 9.891427
55.50089 | 13.468 | 13.46666 | 3.565696 | 0.001335836 | 9.900968
55.51089 | 13.4686 | 13.46917 | 3.558619 | -0.0005654883 | 9.910546
55.52089 | 13.4367 | 13.4717 | 3.551537 | -0.03499665 | 9.92016
55.53089 | 13.4388 | 13.47426 | 3.544448 | -0.03545815 | 9.92981
55.54088 | 13.4239 | 13.47685 | 3.537361 | -0.05294748 | 9.939486
55.55088 | 13.4 | 13.47947 | 3.530261 | -0.07946914 | 9.949208
55.56088 | 13.3944 | 13.48212 | 3.523155 | -0.08772054 | 9.958966
55.57088 | 13.3736 | 13.4848 | 3.516043 | -0.1112029 | 9.96876
55.58088 | 13.3736 | 13.48752 | 3.508925 | -0.1139153 | 9.97859
55.59088 | 13.3615 | 13.49026 | 3.501801 | -0.1287589 | 9.988458
55.60087 | 13.3362 | 13.49303 | 3.494679 | -0.1568296 | 9.998351
55.61087 | 13.3309 | 13.49583 | 3.487543 | -0.1649343 | 10.00829
55.62087 | 13.3185 | 13.49867 | 3.480402 | -0.1801689 | 10.01827
55.63087 | 13.3057 | 13.50153 | 3.473254 | -0.1958342 | 10.02828
55.64087 | 13.2985 | 13.50443 | 3.466101 | -0.2059306 | 10.03833
55.65086 | 13.2781 | 13.50736 | 3.458949 | -0.2292554 | 10.04841
55.66086 | 13.2655 | 13.51031 | 3.451785 | -0.2448141 | 10.05853
55.67086 | 13.2635 | 13.5133 | 3.444614 | -0.2498029 | 10.06869
55.68086 | 13.2515 | 13.51632 | 3.437438 | -0.2648239 | 10.07889
55.69086 | 13.2325 | 13.51938 | 3.430255 | -0.2868756 | 10.08912
55.70086 | 13.2272 | 13.52246 | 3.423067 | -0.2952582 | 10.09939
55.71085 | 13.2031 | 13.52557 | 3.41588 | -0.32247 | 10.10969
55.72085 | 13.2009 | 13.52872 | 3.408681 | -0.3278159 | 10.12004
55.73085 | 13.2017 | 13.53189 | 3.401475 | -0.3301928 | 10.13042
55.74085 | 13.1708 | 13.5351 | 3.394264 | -0.3643019 | 10.14084
55.75085 | 13.1862 | 13.53834 | 3.387047 | -0.3521425 | 10.1513
55.76084 | 13.1617 | 13.54161 | 3.379831 | -0.3799117 | 10.16178
55.77084 | 13.1495 | 13.54492 | 3.372603 | -0.3954157 | 10.17231
55.78084 | 13.1631 | 13.54825 | 3.365369 | -0.3851514 | 10.18288
55.79084 | 13.136 | 13.55162 | 3.358129 | -0.4156188 | 10.19349
55.80084 | 13.1394 | 13.55502 | 3.350883 | -0.4156185 | 10.20414
55.81084 | 13.1313 | 13.55845 | 3.343631 | -0.4271508 | 10.21482
55.82083 | 13.1163 | 13.56191 | 3.336381 | -0.4456117 | 10.22553
55.83083 | 13.1272 | 13.56541 | 3.329118 | -0.4382082 | 10.23629
55.84083 | 13.1033 | 13.56894 | 3.32185 | -0.4656365 | 10.24709
55.85083 | 13.0983 | 13.5725 | 3.314576 | -0.4741978 | 10.25792
55.86083 | 13.1026 | 13.57609 | 3.307296 | -0.4734904 | 10.26879
55.87082 | 13.0889 | 13.57971 | 3.300017 | -0.4908136 | 10.2797
55.88082 | 13.0744 | 13.58337 | 3.292726 | -0.5089726 | 10.29065
55.89082 | 13.0833 | 13.58706 | 3.285429 | -0.5037639 | 10.30163
55.90082 | 13.0713 | 13.59079 | 3.278126 | -0.5194881 | 10.31266
55.91082 | 13.0782 | 13.59455 | 3.270818 | -0.5163453 | 10.32373
55.92082 | 13.0683 | 13.59834 | 3.263504 | -0.5300352 | 10.33483
55.93081 | 13.0595 | 13.60215 | 3.256192 | -0.5426544 | 10.34596
55.94081 | 13.0773 | 13.60601 | 3.248867 | -0.5287106 | 10.35714
55.95081 | 13.0576 | 13.6099 | 3.241536 | -0.5522987 | 10.36836
55.96081 | 13.0554 | 13.61382 | 3.2342 | -0.5584227 | 10.37962
55.97081 | 13.0696 | 13.61778 | 3.226858 | -0.5481786 | 10.39092
55.9808 | 13.0588 | 13.62176 | 3.219517 | -0.562964 | 10.40225
55.9908 | 13.0598 | 13.62579 | 3.212164 | -0.5659857 | 10.41362
56.0008 | 13.0594 | 13.62984 | 3.204805 | -0.5704423 | 10.42504
56.0108 | 13.0543 | 13.63393 | 3.197441 | -0.5796327 | 10.43649
56.0208 | 13.058 | 13.63806 | 3.190071 | -0.5800556 | 10.44798
56.0308 | 13.0586 | 13.64221 | 3.182696 | -0.583614 | 10.45952
56.04079 | 13.0394 | 13.6464 | 3.175322 | -0.6070014 | 10.47108
56.05079 | 13.0705 | 13.65063 | 3.167936 | -0.5801266 | 10.48269
56.06079 | 13.0586 | 13.65489 | 3.160544 | -0.596286 | 10.49434
56.07079 | 13.0542 | 13.65918 | 3.153146 | -0.6049787 | 10.50603
56.08079 | 13.0729 | 13.66351 | 3.145743 | -0.5906067 | 10.51776
56.09078 | 13.0681 | 13.66787 | 3.138342 | -0.5997657 | 10.52952
56.10078 | 13.0701 | 13.67226 | 3.130928 | -0.602162 | 10.54133
56.11078 | 13.0839 | 13.67669 | 3.123509 | -0.5927927 | 10.55318
56.12078 | 13.0726 | 13.68116 | 3.116084 | -0.6085583 | 10.56507
56.13078 | 13.0881 | 13.68566 | 3.108653 | -0.5975582 | 10.577
56.14078 | 13.0916 | 13.69019 | 3.101217 | -0.5985926 | 10.58898
56.15077 | 13.0872 | 13.69476 | 3.093784 | -0.6075578 | 10.60097
56.16077 | 13.1027 | 13.69936 | 3.086337 | -0.5966618 | 10.61303
56.17077 | 13.1181 | 13.704 | 3.078885 | -0.5859018 | 10.62512
56.18077 | 13.0993 | 13.70868 | 3.071427 | -0.6093767 | 10.63725
56.19077 | 13.1192 | 13.71339 | 3.063964 | -0.5941855 | 10.64942
56.20076 | 13.1162 | 13.71812 | 3.056503 | -0.6019248 | 10.66162
56.21076 | 13.1298 | 13.7229 | 3.049029 | -0.5931047 | 10.67388
56.22076 | 13.1453 | 13.72772 | 3.04155 | -0.5824211 | 10.68617
56.23076 | 13.1565 | 13.73257 | 3.034065 | -0.5760711 | 10.69851
56.24076 | 13.1546 | 13.73746 | 3.026575 | -0.5828571 | 10.71088
56.25076 | 13.1758 | 13.74238 | 3.019079 | -0.5665793 | 10.7233
56.26075 | 13.1739 | 13.74733 | 3.011586 | -0.5734272 | 10.73574
56.27075 | 13.2021 | 13.75232 | 3.00408 | -0.5502242 | 10.74824
56.28075 | 13.1936 | 13.75735 | 2.996568 | -0.56375 | 10.76078
56.29075 | 13.2132 | 13.76242 | 2.989052 | -0.5492192 | 10.77337
56.30075 | 13.2351 | 13.76752 | 2.981529 | -0.5324202 | 10.78599
56.31074 | 13.2254 | 13.77265 | 2.974009 | -0.5472483 | 10.79864
56.32074 | 13.2501 | 13.77783 | 2.966477 | -0.5277257 | 10.81135
56.33074 | 13.2614 | 13.78303 | 2.958939 | -0.5216308 | 10.82409
56.34074 | 13.2623 | 13.78828 | 2.951395 | -0.5259768 | 10.83688
56.35074 | 13.2647 | 13.79356 | 2.943846 | -0.5288596 | 10.84971
56.36074 | 13.2877 | 13.79888 | 2.936293 | -0.5111781 | 10.86259
56.37073 | 13.2908 | 13.80423 | 2.928741 | -0.5134283 | 10.87549
56.38073 | 13.3036 | 13.80962 | 2.921176 | -0.5060207 | 10.88844
56.39073 | 13.3072 | 13.81505 | 2.913607 | -0.5078499 | 10.90144
56.40073 | 13.3178 | 13.82052 | 2.906032 | -0.5027151 | 10.91448
56.41073 | 13.3264 | 13.82602 | 2.898451 | -0.4996176 | 10.92757
56.42072 | 13.326 | 13.83155 | 2.890873 | -0.5055523 | 10.94068
56.43072 | 13.3416 | 13.83713 | 2.883283 | -0.4955293 | 10.95385
56.44072 | 13.3498 | 13.84274 | 2.875687 | -0.4929416 | 10.96705
56.45072 | 13.3479 | 13.84839 | 2.868086 | -0.5004939 | 10.98031
56.46072 | 13.3489 | 13.85408 | 2.860479 | -0.5051802 | 10.9936
56.47072 | 13.3495 | 13.85981 | 2.852868 | -0.5103084 | 11.00694
56.48071 | 13.359 | 13.86556 | 2.845259 | -0.5065643 | 11.02031
56.49071 | 13.3522 | 13.87137 | 2.837637 | -0.5191651 | 11.03373
56.50071 | 13.3565 | 13.8772 | 2.83001 | -0.5207044 | 11.04719
56.51071 | 13.3641 | 13.88308 | 2.822378 | -0.518981 | 11.0607
56.52071 | 13.3542 | 13.889 | 2.81474 | -0.5347957 | 11.07426
56.5307 | 13.3611 | 13.89494 | 2.807106 | -0.533842 | 11.08784
56.5407 | 13.368 | 13.90093 | 2.799458 | -0.5329327 | 11.10147
56.5507 | 13.3646 | 13.90696 | 2.791805 | -0.5423609 | 11.11516
56.5607 | 13.367 | 13.91303 | 2.784147 | -0.5460283 | 11.12888
56.5707 | 13.3608 | 13.91913 | 2.776485 | -0.5583328 | 11.14265
56.5807 | 13.367 | 13.92528 | 2.768817 | -0.5582764 | 11.15646
56.59069 | 13.3769 | 13.93145 | 2.761151 | -0.5545529 | 11.1703
56.60069 | 13.3614 | 13.93767 | 2.753473 | -0.576274 | 11.1842
56.61069 | 13.3669 | 13.94393 | 2.74579 | -0.5770327 | 11.19814
56.62069 | 13.373 | 13.95023 | 2.738101 | -0.5772305 | 11.21213
56.63069 | 13.3661 | 13.95657 | 2.730408 | -0.5904674 | 11.22616
56.64068 | 13.3688 | 13.96294 | 2.722717 | -0.594136 | 11.24022
56.65068 | 13.3598 | 13.96935 | 2.715014 | -0.6095503 | 11.25434
56.66068 | 13.3621 | 13.9758 | 2.707305 | -0.6137039 | 11.2685
56.67068 | 13.3639 | 13.9823 | 2.699592 | -0.6183971 | 11.28271
56.68068 | 13.3587 | 13.98883 | 2.691873 | -0.6301291 | 11.29696
56.69068 | 13.3594 | 13.9954 | 2.68415 | -0.6359997 | 11.31125
56.70067 | 13.3688 | 14.002 | 2.676429 | -0.6332046 | 11.32558
56.71067 | 13.3626 | 14.00865 | 2.668695 | -0.646054 | 11.33996
56.72067 | 13.357 | 14.01534 | 2.660957 | -0.6583441 | 11.35439
56.73067 | 13.365 | 14.02207 | 2.653214 | -0.6570733 | 11.36886
56.74067 | 13.3533 | 14.02884 | 2.645465 | -0.6755423 | 11.38338
56.75066 | 13.3602 | 14.03564 | 2.63772 | -0.675445 | 11.39793
56.76066 | 13.3524 | 14.04249 | 2.629961 | -0.6900932 | 11.41253
56.77066 | 13.346 | 14.04938 | 2.622198 | -0.7033827 | 11.42718
56.78066 | 13.3488 | 14.05631 | 2.61443 | -0.70751 | 11.44188
56.79066 | 13.3458 | 14.06328 | 2.606657 | -0.7174799 | 11.45662
56.80066 | 13.3505 | 14.07029 | 2.598879 | -0.7197893 | 11.47141
56.81065 | 13.3287 | 14.07733 | 2.591104 | -0.748632 | 11.48623
56.82065 | 13.3255 | 14.08442 | 2.583316 | -0.7589218 | 11.50111
56.83065 | 13.3409 | 14.09155 | 2.575523 | -0.7506528 | 11.51603
56.84065 | 13.3331 | 14.09872 | 2.567726 | -0.7656231 | 11.531
56.85065 | 13.3258 | 14.10593 | 2.559923 | -0.7801345 | 11.54601
56.86064 | 13.3315 | 14.11318 | 2.552124 | -0.7816807 | 11.56106
56.87064 | 13.3241 | 14.12047 | 2.544312 | -0.7963743 | 11.57616
56.88064 | 13.3244 | 14.12781 | 2.536495 | -0.8034079 | 11.59131
56.89064 | 13.3338 | 14.13518 | 2.528673 | -0.8013829 | 11.60651
56.90064 | 13.3253 | 14.1426 | 2.520847 | -0.8172987 | 11.62175
56.91064 | 13.3207 | 14.15006 | 2.513015 | -0.8293571 | 11.63704
56.92063 | 13.3304 | 14.15755 | 2.505187 | -0.8271488 | 11.65236
56.93063 | 13.3156 | 14.16509 | 2.497346 | -0.8494889 | 11.66774
56.94063 | 13.3307 | 14.17267 | 2.4895 | -0.84197 | 11.68317
56.95063 | 13.3331 | 14.18029 | 2.48165 | -0.8471933 | 11.69864
56.96063 | 13.3209 | 14.18796 | 2.473794 | -0.8670576 | 11.71416
56.97062 | 13.3173 | 14.19566 | 2.465942 | -0.8783566 | 11.72971
56.98062 | 13.3266 | 14.2034 | 2.458077 | -0.8768042 | 11.74533
56.99062 | 13.3168 | 14.21119 | 2.450208 | -0.8943946 | 11.76099
57.00062 | 13.3405 | 14.21903 | 2.442333 | -0.8785259 | 11.77669
57.01062 | 13.3367 | 14.2269 | 2.434454 | -0.8902004 | 11.79245
57.02062 | 13.3317 | 14.23481 | 2.426571 | -0.9031146 | 11.80824
57.03061 | 13.3462 | 14.24277 | 2.41869 | -0.8965654 | 11.82408
57.04061 | 13.3391 | 14.25077 | 2.410797 | -0.9116659 | 11.83997
57.05061 | 13.3372 | 14.25881 | 2.402899 | -0.9216079 | 11.85591
57.06061 | 13.3591 | 14.26689 | 2.394996 | -0.9077928 | 11.8719
57.07061 | 13.3467 | 14.27502 | 2.387089 | -0.9283206 | 11.88793
57.0806 | 13.3593 | 14.28318 | 2.379185 | -0.9238824 | 11.904
57.0906 | 13.366 | 14.2914 | 2.371269 | -0.9253951 | 11.92013
57.1006 | 13.3534 | 14.29965 | 2.363348 | -0.9462509 | 11.9363
57.1106 | 13.3787 | 14.30795 | 2.355422 | -0.9292488 | 11.95253
57.1206 | 13.3627 | 14.31629 | 2.347491 | -0.9535894 | 11.9688
57.1306 | 13.3718 | 14.32467 | 2.339556 | -0.9528737 | 11.98512
57.14059 | 13.3763 | 14.33309 | 2.331625 | -0.9567937 | 12.00147
57.15059 | 13.3801 | 14.34156 | 2.32368 | -0.9614626 | 12.01788
57.16059 | 13.3849 | 14.35008 | 2.315732 | -0.9651756 | 12.03434
57.17059 | 13.3999 | 14.35863 | 2.307778 | -0.9587332 | 12.05085
57.18059 | 13.3948 | 14.36723 | 2.29982 | -0.9724337 | 12.06741
57.19058 | 13.4087 | 14.37587 | 2.291866 | -0.9671679 | 12.084
57.20058 | 13.4149 | 14.38456 | 2.283898 | -0.9696552 | 12.10066
57.21058 | 13.41 | 14.39329 | 2.275927 | -0.9832859 | 12.11736
57.22058 | 13.4259 | 14.40206 | 2.267951 | -0.9761599 | 12.13411
57.23058 | 13.4285 | 14.41088 | 2.25997 | -0.9823776 | 12.15091
57.24058 | 13.4254 | 14.41974 | 2.251985 | -0.9943394 | 12.16775
57.25057 | 13.4412 | 14.42863 | 2.244003 | -0.9874308 | 12.18463
57.26057 | 13.4477 | 14.43759 | 2.236009 | -0.9898868 | 12.20158
57.27057 | 13.4434 | 14.44658 | 2.22801 | -1.003175 | 12.21857
57.28057 | 13.4592 | 14.45562 | 2.220007 | -0.9964191 | 12.23561
57.29057 | 13.4557 | 14.4647 | 2.211999 | -1.009 | 12.2527
57.30056 | 13.4571 | 14.47381 | 2.203995 | -1.016713 | 12.26982
57.31056 | 13.4732 | 14.48299 | 2.195978 | -1.009788 | 12.28701
57.32056 | 13.4746 | 14.4922 | 2.187957 | -1.017598 | 12.30424
57.33056 | 13.4806 | 14.50146 | 2.179931 | -1.020863 | 12.32153
57.34056 | 13.4956 | 14.51076 | 2.171901 | -1.015163 | 12.33886
57.35056 | 13.4914 | 14.52012 | 2.163867 | -1.028717 | 12.35625
57.36055 | 13.4994 | 14.5295 | 2.155836 | -1.030096 | 12.37366
57.37055 | 13.5134 | 14.53893 | 2.147793 | -1.025534 | 12.39114
57.38055 | 13.5033 | 14.54842 | 2.139745 | -1.045117 | 12.40867
57.39055 | 13.5236 | 14.55795 | 2.131693 | -1.034346 | 12.42625
57.40055 | 13.5212 | 14.56752 | 2.123637 | -1.046318 | 12.44388
57.41054 | 13.5264 | 14.57713 | 2.115584 | -1.050727 | 12.46154
57.42054 | 13.5363 | 14.58679 | 2.107519 | -1.050492 | 12.47927
57.43054 | 13.5397 | 14.5965 | 2.09945 | -1.0568 | 12.49705
57.44054 | 13.5358 | 14.60625 | 2.091376 | -1.070454 | 12.51488
57.45054 | 13.5481 | 14.61605 | 2.083298 | -1.067953 | 12.53276
57.46054 | 13.553 | 14.6259 | 2.075216 | -1.072897 | 12.55068
57.47053 | 13.5656 | 14.63578 | 2.067137 | -1.070175 | 12.56864
57.48053 | 13.5695 | 14.64571 | 2.059046 | -1.076211 | 12.58667
57.49053 | 13.5744 | 14.65569 | 2.05095 | -1.081294 | 12.60474
57.50053 | 13.5801 | 14.66572 | 2.042851 | -1.08562 | 12.62287
57.51053 | 13.5966 | 14.67579 | 2.034747 | -1.079193 | 12.64105
57.52052 | 13.5855 | 14.6859 | 2.026647 | -1.100402 | 12.65926
57.53052 | 13.606 | 14.69607 | 2.018534 | -1.090066 | 12.67753
57.54052 | 13.6094 | 14.70628 | 2.010418 | -1.096877 | 12.69586
57.55052 | 13.611 | 14.71653 | 2.002297 | -1.105533 | 12.71424
57.56052 | 13.6333 | 14.72684 | 1.994172 | -1.093537 | 12.73267
57.57052 | 13.6257 | 14.73719 | 1.986042 | -1.111486 | 12.75114
57.58051 | 13.6371 | 14.74757 | 1.977917 | -1.110471 | 12.76965
57.59051 | 13.6415 | 14.75801 | 1.969779 | -1.116512 | 12.78823
57.60051 | 13.6549 | 14.7685 | 1.961637 | -1.113598 | 12.80686
57.61051 | 13.6543 | 14.77903 | 1.953491 | -1.124733 | 12.82554
57.62051 | 13.6746 | 14.78961 | 1.94534 | -1.115014 | 12.84427
57.6305 | 13.6818 | 14.80023 | 1.937194 | -1.118431 | 12.86304
57.6405 | 13.6912 | 14.8109 | 1.929035 | -1.119705 | 12.88187
57.6505 | 13.7103 | 14.82162 | 1.920873 | -1.111325 | 12.90075
57.6605 | 13.7124 | 14.83239 | 1.912706 | -1.119991 | 12.91969
57.6705 | 13.725 | 14.8432 | 1.904534 | -1.118204 | 12.93867
57.6805 | 13.7343 | 14.85407 | 1.896359 | -1.119765 | 12.95771
57.69049 | 13.7459 | 14.86496 | 1.888188 | -1.119063 | 12.97677
57.70049 | 13.7607 | 14.87592 | 1.880005 | -1.115217 | 12.99591
57.71049 | 13.767 | 14.88692 | 1.871817 | -1.119918 | 13.0151
57.72049 | 13.7802 | 14.89797 | 1.863625 | -1.117766 | 13.03434
57.73049 | 13.7899 | 14.90906 | 1.85543 | -1.119162 | 13.05363
57.74048 | 13.7919 | 14.92019 | 1.847238 | -1.128293 | 13.07295
57.75048 | 13.8032 | 14.93138 | 1.839034 | -1.128183 | 13.09235
57.76048 | 13.8226 | 14.94262 | 1.830827 | -1.120019 | 13.11179
57.77048 | 13.822 | 14.9539 | 1.822615 | -1.131904 | 13.13129
57.78048 | 13.8391 | 14.96523 | 1.814399 | -1.126134 | 13.15084
57.79048 | 13.8559 | 14.97661 | 1.806179 | -1.120713 | 13.17043
57.80047 | 13.8627 | 14.98803 | 1.797963 | -1.125329 | 13.19007
57.81047 | 13.8696 | 14.9995 | 1.789735 | -1.129902 | 13.20977
57.82047 | 13.8842 | 15.01102 | 1.781503 | -1.126823 | 13.22952
57.83047 | 13.8877 | 15.02259 | 1.773267 | -1.134892 | 13.24932
57.84047 | 13.8959 | 15.03421 | 1.765027 | -1.138309 | 13.26918
57.85046 | 13.9132 | 15.04586 | 1.756792 | -1.132662 | 13.28907
57.86046 | 13.9229 | 15.05757 | 1.748544 | -1.134673 | 13.30903
57.87046 | 13.9195 | 15.06933 | 1.740292 | -1.149832 | 13.32904
57.88046 | 13.9359 | 15.08114 | 1.732036 | -1.145239 | 13.3491
57.89046 | 13.9407 | 15.09299 | 1.723776 | -1.152294 | 13.36922
57.90046 | 13.9459 | 15.1049 | 1.715513 | -1.158996 | 13.38938
57.91045 | 13.955 | 15.11684 | 1.707254 | -1.161836 | 13.40958
57.92045 | 13.965 | 15.12883 | 1.698982 | -1.163835 | 13.42985
57.93045 | 13.9764 | 15.14088 | 1.690707 | -1.164481 | 13.45017
57.94045 | 13.9857 | 15.15298 | 1.682428 | -1.167276 | 13.47055
57.95045 | 13.9857 | 15.16512 | 1.674145 | -1.179417 | 13.49097
57.96044 | 14.0059 | 15.1773 | 1.665866 | -1.171397 | 13.51143
57.97044 | 14.02 | 15.18954 | 1.657576 | -1.169535 | 13.53196
57.98044 | 14.0192 | 15.20182 | 1.649281 | -1.182623 | 13.55254
57.99044 | 14.0396 | 15.21416 | 1.640983 | -1.174556 | 13.57317
58.00044 | 14.0427 | 15.22654 | 1.63268 | -1.183841 | 13.59386
58.01044 | 14.0462 | 15.23897 | 1.624374 | -1.192771 | 13.6146
58.02043 | 14.0654 | 15.25144 | 1.616073 | -1.186039 | 13.63537
58.03043 | 14.071 | 15.26397 | 1.607759 | -1.192967 | 13.65621
58.04043 | 14.0804 | 15.27654 | 1.599442 | -1.196142 | 13.6771
58.05043 | 14.0892 | 15.28917 | 1.59112 | -1.199967 | 13.69805
58.06043 | 14.099 | 15.30184 | 1.582795 | -1.202839 | 13.71904
58.07042 | 14.101 | 15.31455 | 1.574475 | -1.213549 | 13.74007
58.08042 | 14.1241 | 15.32732 | 1.566142 | -1.203219 | 13.76118
58.09042 | 14.1303 | 15.34014 | 1.557806 | -1.209837 | 13.78233
58.10042 | 14.1391 | 15.353 | 1.549466 | -1.213903 | 13.80354
58.11042 | 14.154 | 15.36592 | 1.541123 | -1.211916 | 13.82479
58.12041 | 14.1575 | 15.37887 | 1.532783 | -1.221367 | 13.84608
58.13041 | 14.1692 | 15.39188 | 1.524432 | -1.222678 | 13.86745
58.14041 | 14.1908 | 15.40494 | 1.516078 | -1.214139 | 13.88886
58.15041 | 14.1894 | 15.41805 | 1.507719 | -1.228647 | 13.91033
58.16041 | 14.2078 | 15.4312 | 1.499357 | -1.223405 | 13.93185
58.17041 | 14.2166 | 15.44441 | 1.490991 | -1.22781 | 13.95342
58.1804 | 14.2215 | 15.45765 | 1.48263 | -1.236151 | 13.97502
58.1904 | 14.2439 | 15.47095 | 1.474257 | -1.227053 | 13.9967
58.2004 | 14.2523 | 15.4843 | 1.46588 | -1.232004 | 14.01842
58.2104 | 14.2449 | 15.4977 | 1.4575 | -1.252804 | 14.0402
58.2204 | 14.2743 | 15.51115 | 1.449116 | -1.236852 | 14.06204
58.23039 | 14.2822 | 15.52464 | 1.440736 | -1.242436 | 14.0839
58.24039 | 14.2892 | 15.53818 | 1.432345 | -1.248981 | 14.10584
58.25039 | 14.3218 | 15.55177 | 1.42395 | -1.229975 | 14.12782
58.26039 | 14.3151 | 15.56542 | 1.415552 | -1.250316 | 14.14986
58.27039 | 14.3237 | 15.57911 | 1.40715 | -1.255407 | 14.17196
58.28039 | 14.3514 | 15.59285 | 1.398744 | -1.241448 | 14.1941
58.29038 | 14.3613 | 15.60662 | 1.390344 | -1.245321 | 14.21628
58.30038 | 14.3717 | 15.62046 | 1.381931 | -1.248757 | 14.23853
58.31038 | 14.3921 | 15.63434 | 1.373515 | -1.242241 | 14.26083
58.32038 | 14.3954 | 15.64828 | 1.365095 | -1.252875 | 14.28318
58.33038 | 14.412 | 15.66226 | 1.356672 | -1.250256 | 14.30558
58.34037 | 14.4317 | 15.67627 | 1.348254 | -1.244573 | 14.32802
58.35037 | 14.4337 | 15.69035 | 1.339824 | -1.256652 | 14.35053
58.36037 | 14.4503 | 15.70448 | 1.33139 | -1.254179 | 14.37309
58.37037 | 14.4719 | 15.71865 | 1.322953 | -1.246755 | 14.3957
58.38037 | 14.4664 | 15.73288 | 1.314512 | -1.266478 | 14.41837
58.39037 | 14.5039 | 15.74715 | 1.306068 | -1.24325 | 14.44108
58.40036 | 14.5142 | 15.76146 | 1.297629 | -1.247257 | 14.46383
58.41036 | 14.5171 | 15.77583 | 1.289178 | -1.258727 | 14.48665
58.42036 | 14.5454 | 15.79024 | 1.280724 | -1.244843 | 14.50952
58.43036 | 14.5555 | 15.80471 | 1.272266 | -1.24921 | 14.53244
58.44036 | 14.5605 | 15.81922 | 1.263804 | -1.258722 | 14.55542
58.45035 | 14.5885 | 15.83377 | 1.255348 | -1.245269 | 14.57842
58.46035 | 14.6054 | 15.84838 | 1.24688 | -1.242979 | 14.6015
58.47035 | 14.6035 | 15.86304 | 1.238409 | -1.259537 | 14.62463
58.48035 | 14.6379 | 15.87774 | 1.229934 | -1.239843 | 14.64781
58.49035 | 14.6475 | 15.8925 | 1.221456 | -1.244999 | 14.67104
58.50035 | 14.656 | 15.9073 | 1.212974 | -1.251301 | 14.69433
58.51034 | 14.6728 | 15.92214 | 1.204498 | -1.249336 | 14.71764
58.52034 | 14.6839 | 15.93703 | 1.19601 | -1.253127 | 14.74102
58.53034 | 14.6999 | 15.95198 | 1.187518 | -1.252079 | 14.76446
58.54034 | 14.7244 | 15.96697 | 1.179024 | -1.242566 | 14.78794
58.55034 | 14.733 | 15.98202 | 1.170526 | -1.249015 | 14.81149
58.56033 | 14.7599 | 15.99708 | 1.162033 | -1.237183 | 14.83505
58.57033 | 14.7777 | 16.01222 | 1.153528 | -1.23452 | 14.85869
58.58033 | 14.7849 | 16.0274 | 1.14502 | -1.242504 | 14.88238
58.59033 | 14.8122 | 16.04264 | 1.136509 | -1.230437 | 14.90613
58.60033 | 14.8305 | 16.05792 | 1.127994 | -1.227417 | 14.92992
58.61033 | 14.8456 | 16.07324 | 1.119476 | -1.227642 | 14.95377
58.62032 | 14.8694 | 16.0886 | 1.110964 | -1.219203 | 14.97764
58.63032 | 14.8885 | 16.10403 | 1.10244 | -1.215525 | 15.00159
58.64032 | 14.8962 | 16.11949 | 1.093912 | -1.223294 | 15.02558
58.65032 | 14.9363 | 16.13501 | 1.085382 | -1.198711 | 15.04963
58.66032 | 14.9489 | 16.15057 | 1.076848 | -1.201674 | 15.07373
58.67031 | 14.9573 | 16.16617 | 1.068319 | -1.208866 | 15.09785
58.68031 | 14.9905 | 16.18182 | 1.059779 | -1.191325 | 15.12205
58.69031 | 15.011 | 16.19753 | 1.051236 | -1.186527 | 15.14629
58.70031 | 15.0267 | 16.21328 | 1.042689 | -1.186582 | 15.17059
58.71031 | 15.0602 | 16.22908 | 1.03414 | -1.168876 | 15.19494
58.72031 | 15.0806 | 16.24492 | 1.025587 | -1.164323 | 15.21934
58.7303 | 15.1002 | 16.26079 | 1.017039 | -1.160595 | 15.24376
58.7403 | 15.1264 | 16.27673 | 1.00848 | -1.150332 | 15.26825
58.7503 | 15.1499 | 16.29272 | 0.9999181 | -1.142817 | 15.2928
58.7603 | 15.1603 | 16.30875 | 0.9913528 | -1.148447 | 15.31739
58.7703 | 15.2012 | 16.32482 | 0.9827844 | -1.123622 | 15.34204
58.78029 | 15.2187 | 16.34093 | 0.9742215 | -1.122229 | 15.36671
58.79029 | 15.2293 | 16.3571 | 0.9656469 | -1.127796 | 15.39145
58.80029 | 15.2665 | 16.37331 | 0.9570693 | -1.106812 | 15.41624
58.81029 | 15.2727 | 16.38957 | 0.9484886 | -1.116871 | 15.44108
58.82029 | 15.2956 | 16.40588 | 0.9399049 | -1.110276 | 15.46597
58.83029 | 15.3209 | 16.42223 | 0.9313181 | -1.101328 | 15.49091
58.84028 | 15.3395 | 16.43861 | 0.9227369 | -1.099107 | 15.51587
58.85028 | 15.3647 | 16.45505 | 0.9141441 | -1.09035 | 15.54091
58.86028 | 15.3855 | 16.47154 | 0.9055483 | -1.086037 | 15.56599
58.87028 | 15.3997 | 16.48807 | 0.8969495 | -1.08837 | 15.59112
58.88028 | 15.426 | 16.50465 | 0.8883477 | -1.078646 | 15.6163
58.89027 | 15.4463 | 16.52125 | 0.8797515 | -1.074951 | 15.6415
58.90027 | 15.46 | 16.53792 | 0.8711438 | -1.077919 | 15.66677
58.91027 | 15.4809 | 16.55463 | 0.8625331 | -1.07373 | 15.6921
58.92027 | 15.4946 | 16.57138 | 0.8539194 | -1.076785 | 15.71747
58.93027 | 15.5107 | 16.58818 | 0.8453028 | -1.077484 | 15.74288
58.94027 | 15.5349 | 16.60503 | 0.8366833 | -1.07013 | 15.76835
58.95026 | 15.5451 | 16.6219 | 0.8280695 | -1.076801 | 15.79383
58.96026 | 15.5568 | 16.63883 | 0.8194441 | -1.082033 | 15.81939
58.97026 | 15.5689 | 16.65581 | 0.8108159 | -1.08691 | 15.84499
58.98026 | 15.5899 | 16.67283 | 0.8021847 | -1.082928 | 15.87064
58.99026 | 15.5922 | 16.68989 | 0.7935507 | -1.097691 | 15.89634
59.00025 | 15.6221 | 16.70698 | 0.7849224 | -1.084882 | 15.92206
59.01025 | 15.6249 | 16.72413 | 0.7762827 | -1.09923 | 15.94785
59.02025 | 15.6365 | 16.74132 | 0.76764 | -1.104823 | 15.97368
59.03025 | 15.6567 | 16.75856 | 0.7589946 | -1.101858 | 15.99956
59.04025 | 15.67 | 16.77584 | 0.7503463 | -1.105835 | 16.02549
59.05025 | 15.6682 | 16.79316 | 0.7416952 | -1.124956 | 16.05146
59.06024 | 15.6916 | 16.8105 | 0.7330499 | -1.118902 | 16.07745
59.07024 | 15.7024 | 16.82791 | 0.7243932 | -1.125507 | 16.10351
59.08024 | 15.7053 | 16.84535 | 0.7157336 | -1.140054 | 16.12962
59.09024 | 15.7282 | 16.86284 | 0.7070713 | -1.134643 | 16.15577
59.10024 | 15.7337 | 16.88037 | 0.6984062 | -1.146672 | 16.18197
59.11023 | 15.7322 | 16.89793 | 0.689747 | -1.165728 | 16.20818
59.12023 | 15.7434 | 16.91554 | 0.6810764 | -1.17214 | 16.23446
59.13023 | 15.7624 | 16.93319 | 0.6724031 | -1.170794 | 16.26079
59.14023 | 15.7634 | 16.95089 | 0.663727 | -1.187489 | 16.28716
59.15023 | 15.789 | 16.96862 | 0.6550482 | -1.179625 | 16.31358
59.16023 | 15.7923 | 16.9864 | 0.6463666 | -1.1941 | 16.34003
59.17022 | 15.7921 | 17.0042 | 0.6376911 | -1.2121 | 16.36651
59.18022 | 15.817 | 17.02206 | 0.6290041 | -1.205055 | 16.39305
59.19022 | 15.831 | 17.03995 | 0.6203145 | -1.208952 | 16.41964
59.20022 | 15.8352 | 17.05789 | 0.6116222 | -1.222687 | 16.44626
59.21022 | 15.8606 | 17.07586 | 0.6029272 | -1.215263 | 16.47294
59.22021 | 15.858 | 17.09386 | 0.5942383 | -1.23586 | 16.49962
59.23021 | 15.8694 | 17.11191 | 0.585538 | -1.242512 | 16.52637
59.24021 | 15.8931 | 17.13 | 0.5768351 | -1.236905 | 16.55317
59.25021 | 15.897 | 17.14814 | 0.5681296 | -1.251136 | 16.58001
59.26021 | 15.9029 | 17.1663 | 0.5594214 | -1.263404 | 16.60688
59.27021 | 15.9225 | 17.18451 | 0.5507106 | -1.262011 | 16.6338
59.2802 | 15.9342 | 17.20274 | 0.542006 | -1.268538 | 16.66073
59.2902 | 15.9474 | 17.22102 | 0.53329 | -1.27362 | 16.68773
59.3002 | 15.9713 | 17.23934 | 0.5245715 | -1.26804 | 16.71477
59.3102 | 15.9766 | 17.2577 | 0.5158503 | -1.281098 | 16.74185
59.3202 | 15.9956 | 17.27609 | 0.5071267 | -1.28049 | 16.76896
59.33019 | 16.0221 | 17.2945 | 0.4984092 | -1.272403 | 16.79609
59.34019 | 16.0301 | 17.31297 | 0.4896804 | -1.282869 | 16.82329
59.35019 | 16.0445 | 17.33147 | 0.4809491 | -1.286971 | 16.85052
59.36019 | 16.0727 | 17.35001 | 0.4722153 | -1.277311 | 16.8778
59.37019 | 16.0805 | 17.36858 | 0.4634789 | -1.288084 | 16.9051
59.38019 | 16.1011 | 17.38719 | 0.4547401 | -1.286093 | 16.93245
59.39018 | 16.1238 | 17.40582 | 0.4460075 | -1.282019 | 16.95981
59.40018 | 16.1302 | 17.4245 | 0.4372637 | -1.294299 | 16.98724
59.41018 | 16.1638 | 17.44321 | 0.4285174 | -1.279411 | 17.01469
59.42018 | 16.1762 | 17.46196 | 0.4197686 | -1.285759 | 17.04219
59.43018 | 16.1883 | 17.48074 | 0.4110174 | -1.292439 | 17.06972
59.44017 | 16.2183 | 17.49954 | 0.4022725 | -1.281235 | 17.09726
59.45017 | 16.2371 | 17.51838 | 0.3935165 | -1.281283 | 17.12487
59.46017 | 16.2491 | 17.53726 | 0.384758 | -1.288165 | 17.15251
59.47017 | 16.2821 | 17.55618 | 0.375997 | -1.274079 | 17.18018
59.48017 | 16.3096 | 17.57513 | 0.3672337 | -1.265525 | 17.20789
59.49017 | 16.3053 | 17.5941 | 0.358468 | -1.288802 | 17.23563
59.50016 | 16.3525 | 17.61309 | 0.3497086 | -1.260593 | 17.26338
59.51016 | 16.3734 | 17.63213 | 0.3409382 | -1.258735 | 17.2912
59.52016 | 16.378 | 17.65121 | 0.3321653 | -1.273205 | 17.31904
59.53016 | 16.4181 | 17.67031 | 0.3233901 | -1.252209 | 17.34692
59.54016 | 16.4371 | 17.68944 | 0.3146126 | -1.252343 | 17.37483
59.55015 | 16.4485 | 17.70859 | 0.3058415 | -1.260086 | 17.40274
59.56015 | 16.487 | 17.72778 | 0.2970593 | -1.24078 | 17.43072
59.57015 | 16.5006 | 17.747 | 0.2882747 | -1.246402 | 17.45873
59.58015 | 16.5134 | 17.76625 | 0.2794879 | -1.252853 | 17.48677
59.59015 | 16.5563 | 17.78553 | 0.2706988 | -1.229232 | 17.51483
59.60015 | 16.5752 | 17.80484 | 0.2619073 | -1.229641 | 17.54293
59.61014 | 16.579 | 17.82415 | 0.2531224 | -1.245151 | 17.57103
59.62014 | 16.6291 | 17.84352 | 0.2443265 | -1.214415 | 17.59919
59.63014 | 16.6448 | 17.86291 | 0.2355283 | -1.218106 | 17.62738
59.64014 | 16.6615 | 17.88232 | 0.2267278 | -1.220824 | 17.6556
59.65014 | 16.7011 | 17.90177 | 0.2179251 | -1.200669 | 17.68384
59.66013 | 16.7206 | 17.92122 | 0.2091289 | -1.200621 | 17.71209
59.67013 | 16.7416 | 17.94072 | 0.2003218 | -1.199118 | 17.7404
59.68013 | 16.779 | 17.96024 | 0.1915124 | -1.181239 | 17.76873
59.69013 | 16.7935 | 17.97979 | 0.1827009 | -1.186286 | 17.79709
59.70013 | 16.828 | 17.99936 | 0.1738871 | -1.171359 | 17.82547
59.71013 | 16.8539 | 18.01895 | 0.1650712 | -1.165053 | 17.85388
59.72012 | 16.8704 | 18.03855 | 0.1562619 | -1.168154 | 17.88229
59.73012 | 16.906 | 18.0582 | 0.1474416 | -1.152197 | 17.91076
59.74012 | 16.9341 | 18.07786 | 0.1386192 | -1.143763 | 17.93924
59.75012 | 16.9501 | 18.09755 | 0.1297947 | -1.147452 | 17.96776
59.76012 | 16.978 | 18.11726 | 0.120968 | -1.139262 | 17.99629
59.77011 | 17.017 | 18.13697 | 0.112148 | -1.119971 | 18.02482
59.78011 | 17.0419 | 18.15672 | 0.1033171 | -1.114824 | 18.05341
59.79011 | 17.0696 | 18.1765 | 0.0944841 | -1.106899 | 18.08201
59.80011 | 17.1027 | 18.19629 | 0.085649 | -1.093594 | 18.11064
59.81011 | 17.1324 | 18.21611 | 0.07681181 | -1.08371 | 18.1393
59.82011 | 17.1564 | 18.23594 | 0.06797255 | -1.079544 | 18.16797
59.8301 | 17.1926 | 18.25578 | 0.05914008 | -1.063177 | 18.19664
59.8401 | 17.2186 | 18.27565 | 0.05029671 | -1.05705 | 18.22535
59.8501 | 17.2459 | 18.29554 | 0.0414513 | -1.049642 | 18.25409
59.8601 | 17.2756 | 18.31545 | 0.03260385 | -1.039849 | 18.28284
59.8701 | 17.3002 | 18.33537 | 0.02375439 | -1.035173 | 18.31162
59.88009 | 17.3286 | 18.3553 | 0.01491176 | -1.026697 | 18.34039
59.89009 | 17.3597 | 18.37525 | 0.006058282 | -1.015553 | 18.36919
59.90009 | 17.3892 | 18.39523 | -0.002797191 | -1.006029 | 18.39803
59.91009 | 17.42 | 18.41522 | -0.01165465 | -0.9952202 | 18.42687
59.92009 | 17.4496 | 18.43522 | -0.02051408 | -0.9856239 | 18.45574
59.93009 | 17.4753 | 18.45524 | -0.02937547 | -0.9799437 | 18.48462
59.94008 | 17.5048 | 18.47526 | -0.03822995 | -0.9704564 | 18.51349
59.95008 | 17.5373 | 18.4953 | -0.04709524 | -0.9580022 | 18.5424
59.96008 | 17.5664 | 18.51536 | -0.05596246 | -0.9489619 | 18.57132
59.97008 | 17.586 | 18.53543 | -0.06483161 | -0.9494335 | 18.60027
59.98008 | 17.6223 | 18.55552 | -0.07370267 | -0.9332183 | 18.62922
59.99007 | 17.6546 | 18.57559 | -0.08256677 | -0.9209924 | 18.65816
60.00007 | 17.6719 | 18.5957 | -0.09144162 | -0.9238 | 18.68714
60.01007 | 17.7126 | 18.61582 | -0.1003184 | -0.9032153 | 18.71613
60.02007 | 17.7353 | 18.63594 | -0.109197 | -0.9006412 | 18.74514
60.03007 | 17.7595 | 18.65608 | -0.1180775 | -0.8965782 | 18.77416
60.04007 | 17.7919 | 18.67622 | -0.1269598 | -0.8843218 | 18.80318
60.05006 | 17.8238 | 18.69636 | -0.1358351 | -0.8725557 | 18.83219
60.06006 | 17.8451 | 18.71651 | -0.1447211 | -0.8714138 | 18.86123
60.07006 | 17.8758 | 18.73668 | -0.153609 | -0.8608822 | 18.89029
60.08006 | 17.9147 | 18.75685 | -0.1624986 | -0.8421546 | 18.91935
60.09006 | 17.9385 | 18.77704 | -0.1713901 | -0.8385353 | 18.94843
60.10005 | 17.9724 | 18.7972 | -0.1802745 | -0.824803 | 18.97748
60.11005 | 18.0046 | 18.81739 | -0.1891695 | -0.8127906 | 19.00656
60.12005 | 18.0328 | 18.83759 | -0.1980663 | -0.8047854 | 19.03565
60.13005 | 18.0655 | 18.85779 | -0.2069649 | -0.7922852 | 19.06475
60.14005 | 18.0993 | 18.87798 | -0.2158653 | -0.7786849 | 19.09385
60.15005 | 18.128 | 18.89819 | -0.2247674 | -0.7701897 | 19.12296
60.16004 | 18.1627 | 18.91838 | -0.2336623 | -0.7556762 | 19.15204
60.17004 | 18.1869 | 18.93858 | -0.2425678 | -0.7516819 | 19.18115
60.18004 | 18.219 | 18.95879 | -0.2514751 | -0.7397904 | 19.21027
60.19004 | 18.2595 | 18.979 | -0.2603841 | -0.7194988 | 19.23938
60.20004 | 18.29 | 18.99921 | -0.2692948 | -0.709206 | 19.2685
60.21003 | 18.3155 | 19.01939 | -0.2781982 | -0.7038929 | 19.29759
60.22003 | 18.3582 | 19.0396 | -0.2871123 | -0.681399 | 19.32671
60.23003 | 18.3921 | 19.0598 | -0.296028 | -0.6677024 | 19.35583
60.24003 | 18.4191 | 19.08 | -0.3049454 | -0.6609031 | 19.38495
60.25003 | 18.457 | 19.1002 | -0.3138644 | -0.6432001 | 19.41406
60.26003 | 18.4908 | 19.12039 | -0.322785 | -0.6295909 | 19.44318
60.27002 | 18.5171 | 19.14056 | -0.3316984 | -0.6234605 | 19.47226
60.28002 | 18.5561 | 19.16074 | -0.3406223 | -0.6046407 | 19.50136
60.29002 | 18.5976 | 19.18092 | -0.3495478 | -0.5833177 | 19.53047
60.30002 | 18.6137 | 19.20109 | -0.3584749 | -0.5873867 | 19.55956
60.31002 | 18.6608 | 19.22125 | -0.3674036 | -0.56045 | 19.58865
60.32001 | 18.6815 | 19.24138 | -0.376325 | -0.5598845 | 19.61771
60.33001 | 18.7073 | 19.26153 | -0.3852568 | -0.554231 | 19.64679
60.34001 | 18.7478 | 19.28167 | -0.3941902 | -0.5338664 | 19.67586
60.35001 | 18.785 | 19.30179 | -0.4031252 | -0.5167932 | 19.70492
60.36001 | 18.8067 | 19.32191 | -0.4120617 | -0.5152078 | 19.73397
60.37001 | 18.8503 | 19.34201 | -0.4209997 | -0.4917127 | 19.76301
60.38 | 18.8826 | 19.36209 | -0.4299303 | -0.4794862 | 19.79202
60.39 | 18.9005 | 19.38217 | -0.4388713 | -0.4816668 | 19.82104
60.4 | 18.9413 | 19.40223 | -0.4478139 | -0.4609327 | 19.85005
60.41 | 18.9676 | 19.42228 | -0.4567579 | -0.4546847 | 19.87904
60.42 | 18.9954 | 19.44232 | -0.4657035 | -0.4469217 | 19.90803
60.42999 | 19.0316 | 19.46232 | -0.4746415 | -0.4307235 | 19.93697
60.43999 | 19.0595 | 19.48233 | -0.48359 | -0.4228301 | 19.96592
60.44999 | 19.0876 | 19.50232 | -0.4925399 | -0.4147209 | 19.99486
60.45999 | 19.1296 | 19.52229 | -0.5014912 | -0.3926922 | 20.02378
60.46999 | 19.1398 | 19.54224 | -0.510444 | -0.4024444 | 20.05269
60.47999 | 19.1674 | 19.56218 | -0.5193982 | -0.3947793 | 20.08158
60.48998 | 19.2175 | 19.58207 | -0.5283449 | -0.3645738 | 20.11042
60.49998 | 19.2425 | 19.60197 | -0.5373019 | -0.3594687 | 20.13927
60.50998 | 19.2624 | 19.62184 | -0.5462603 | -0.3594398 | 20.1681
60.51998 | 19.3065 | 19.64169 | -0.5552201 | -0.3351913 | 20.19691
60.52998 | 19.3281 | 19.66152 | -0.5641812 | -0.3334203 | 20.2257
60.53997 | 19.3554 | 19.68131 | -0.5731348 | -0.3259062 | 20.25444
60.54997 | 19.3965 | 19.70109 | -0.5820987 | -0.3045862 | 20.28318
60.55997 | 19.418 | 19.72084 | -0.5910639 | -0.302842 | 20.31191
60.56997 | 19.4491 | 19.74057 | -0.6000304 | -0.2914732 | 20.3406
60.57997 | 19.4835 | 19.76028 | -0.6089983 | -0.2767773 | 20.36928
60.58997 | 19.5125 | 19.77995 | -0.6179675 | -0.2674534 | 20.39792
60.59996 | 19.5317 | 19.79958 | -0.626929 | -0.2678835 | 20.42651
60.60996 | 19.5695 | 19.8192 | -0.6359008 | -0.2497024 | 20.4551
60.61996 | 19.5928 | 19.83879 | -0.6448738 | -0.2459921 | 20.48367
60.62996 | 19.6137 | 19.85835 | -0.6538482 | -0.2446526 | 20.5122
60.63996 | 19.6596 | 19.87788 | -0.6628238 | -0.2182823 | 20.54071
60.64995 | 19.6853 | 19.89736 | -0.6717916 | -0.2120602 | 20.56915
60.65995 | 19.7084 | 19.91683 | -0.6807697 | -0.2084261 | 20.5976
60.66995 | 19.7481 | 19.93626 | -0.6897491 | -0.1881569 | 20.62601
60.67995 | 19.7665 | 19.95566 | -0.6987296 | -0.1891558 | 20.65439
60.68995 | 19.8021 | 19.97502 | -0.7077114 | -0.172916 | 20.68273
60.69995 | 19.8331 | 19.99434 | -0.7166943 | -0.1612444 | 20.71104
60.70994 | 19.8708 | 20.01361 | -0.7256695 | -0.1428146 | 20.73928
60.71994 | 19.8833 | 20.03287 | -0.7346549 | -0.1495679 | 20.76752
60.72994 | 19.9169 | 20.05208 | -0.7436414 | -0.1351825 | 20.79572
60.73994 | 19.9477 | 20.07126 | -0.7526291 | -0.1235587 | 20.82389
60.74994 | 19.9743 | 20.09039 | -0.7616179 | -0.1160938 | 20.85201
60.75993 | 20.0138 | 20.10947 | -0.7705989 | -0.09567024 | 20.88007
60.76993 | 20.0341 | 20.12852 | -0.77959 | -0.09442471 | 20.90811
60.77993 | 20.0572 | 20.14754 | -0.7885823 | -0.09033656 | 20.93612
60.78993 | 20.092 | 20.1665 | -0.7975756 | -0.07450393 | 20.96408
60.79993 | 20.128 | 20.18543 | -0.8065701 | -0.05742954 | 20.992
60.80993 | 20.1499 | 20.20431 | -0.8155657 | -0.0544112 | 21.01988
60.81992 | 20.1947 | 20.22312 | -0.8245533 | -0.02842061 | 21.04767
60.82992 | 20.2139 | 20.24191 | -0.8335511 | -0.02800714 | 21.07546
60.83992 | 20.2363 | 20.26065 | -0.8425498 | -0.02434904 | 21.1032
60.84992 | 20.277 | 20.27934 | -0.8515497 | -0.002342704 | 21.13089
60.85992 | 20.3054 | 20.29799 | -0.8605506 | 0.007413436 | 21.15854
60.86991 | 20.327 | 20.31656 | -0.8695435 | 0.01043644 | 21.18611
60.87991 | 20.3655 | 20.33511 | -0.8785465 | 0.03039201 | 21.21365
60.88991 | 20.3939 | 20.3536 | -0.8875504 | 0.040299 | 21.24115
60.89991 | 20.4081 | 20.37204 | -0.8965554 | 0.03605939 | 21.2686
60.90991 | 20.4474 | 20.39043 | -0.9055614 | 0.05697182 | 21.29599
60.91991 | 20.4661 | 20.40876 | -0.9145684 | 0.05733794 | 21.32333
60.9299 | 20.5024 | 20.42702 | -0.9235673 | 0.07537657 | 21.35059
60.9399 | 20.5277 | 20.44525 | -0.9325762 | 0.08245315 | 21.37782
60.9499 | 20.5554 | 20.46341 | -0.9415861 | 0.09198734 | 21.405
60.9599 | 20.5761 | 20.48152 | -0.9505969 | 0.09457798 | 21.43212
60.9699 | 20.6109 | 20.49957 | -0.9596086 | 0.1113257 | 21.45918
60.97989 | 20.6285 | 20.51755 | -0.9686123 | 0.1109549 | 21.48616
60.98989 | 20.6643 | 20.53548 | -0.9776259 | 0.1288243 | 21.5131
60.99989 | 20.6868 | 20.55335 | -0.9866404 | 0.1334525 | 21.53999
61.00989 | 20.7082 | 20.57116 | -0.9956558 | 0.1370432 | 21.56681
61.01989 | 20.7395 | 20.5889 | -1.004672 | 0.1505957 | 21.59358
61.02989 | 20.7613 | 20.60659 | -1.013689 | 0.1547113 | 21.62028
61.03988 | 20.7956 | 20.62419 | -1.022698 | 0.1714103 | 21.64689
61.04988 | 20.8095 | 20.64174 | -1.031717 | 0.1677557 | 21.67346
61.05988 | 20.8236 | 20.65923 | -1.040737 | 0.1643674 | 21.69997
61.06988 | 20.8537 | 20.67665 | -1.049757 | 0.1770465 | 21.72641
61.07988 | 20.8797 | 20.69401 | -1.058779 | 0.1856941 | 21.75278
61.08987 | 20.9112 | 20.71127 | -1.067792 | 0.1999252 | 21.77907
61.09987 | 20.9293 | 20.72849 | -1.076815 | 0.2008108 | 21.8053
61.10987 | 20.9497 | 20.74563 | -1.085839 | 0.2040659 | 21.83147
61.11987 | 20.9724 | 20.76271 | -1.094864 | 0.2096936 | 21.85757
61.12987 | 21.0062 | 20.77971 | -1.103889 | 0.2264907 | 21.8836
61.13987 | 21.0298 | 20.79664 | -1.112915 | 0.2331629 | 21.90955
61.14986 | 21.0381 | 20.81347 | -1.121933 | 0.224626 | 21.93541
61.15986 | 21.071 | 20.83025 | -1.130961 | 0.2407462 | 21.96121
61.16986 | 21.1028 | 20.84696 | -1.139989 | 0.2558428 | 21.98695
61.17986 | 21.1212 | 20.86358 | -1.149018 | 0.2576155 | 22.0126
61.18986 | 21.1529 | 20.88013 | -1.158048 | 0.2727656 | 22.03818
61.19985 | 21.1671 | 20.89659 | -1.16707 | 0.270511 | 22.06366
61.20985 | 21.1854 | 20.91298 | -1.176101 | 0.2724181 | 22.08908
61.21985 | 21.2176 | 20.92929 | -1.185133 | 0.2883064 | 22.11443
61.22985 | 21.2465 | 20.94552 | -1.194166 | 0.3009758 | 22.13969
61.23985 | 21.2587 | 20.96167 | -1.203199 | 0.2970267 | 22.16487
61.24985 | 21.281 | 20.97774 | -1.212233 | 0.3032607 | 22.18997
61.25984 | 21.3148 | 20.99371 | -1.221259 | 0.3210948 | 22.21496
61.26984 | 21.3298 | 21.0096 | -1.230294 | 0.3201953 | 22.2399
61.27984 | 21.3636 | 21.02542 | -1.23933 | 0.3381823 | 22.26475
61.28984 | 21.3825 | 21.04114 | -1.248366 | 0.3413573 | 22.28951
61.29984 | 21.3955 | 21.05678 | -1.257404 | 0.3387189 | 22.31418
61.30983 | 21.4299 | 21.07232 | -1.266432 | 0.3575823 | 22.33875
61.31983 | 21.46 | 21.08778 | -1.275471 | 0.3722206 | 22.36325
61.32983 | 21.4705 | 21.10315 | -1.28451 | 0.3673483 | 22.38766
61.33983 | 21.4855 | 21.11843 | -1.293549 | 0.3670655 | 22.41198
61.34983 | 21.5229 | 21.13362 | -1.302589 | 0.3892773 | 22.43621
61.35982 | 21.5382 | 21.14871 | -1.311621 | 0.3894926 | 22.46033
61.36982 | 21.554 | 21.16371 | -1.320662 | 0.3902887 | 22.48437
61.37982 | 21.5762 | 21.17862 | -1.329704 | 0.3975782 | 22.50833
61.38982 | 21.5981 | 21.19344 | -1.338746 | 0.4046636 | 22.53218
61.39982 | 21.6253 | 21.20816 | -1.347789 | 0.4171437 | 22.55594
61.40982 | 21.6502 | 21.22278 | -1.356832 | 0.427421 | 22.57961
61.41981 | 21.6623 | 21.23729 | -1.365867 | 0.4250096 | 22.60316
61.42981 | 21.67 | 21.25172 | -1.374911 | 0.4182822 | 22.62663
61.43981 | 21.7139 | 21.26604 | -1.383955 | 0.4478576 | 22.65
61.44981 | 21.7317 | 21.28027 | -1.393001 | 0.4514302 | 22.67327
61.45981 | 21.7454 | 21.2944 | -1.402046 | 0.4510044 | 22.69644
61.4698 | 21.7643 | 21.30841 | -1.411083 | 0.4558943 | 22.71949
61.4798 | 21.787 | 21.32233 | -1.42013 | 0.4646717 | 22.74246
61.4898 | 21.8083 | 21.33615 | -1.429177 | 0.4721541 | 22.76532
61.4998 | 21.8402 | 21.34986 | -1.438224 | 0.4903416 | 22.78808
61.5098 | 21.8346 | 21.36347 | -1.447272 | 0.471134 | 22.81074
61.5198 | 21.8614 | 21.37697 | -1.45632 | 0.4844323 | 22.83329
61.52979 | 21.8926 | 21.39035 | -1.465359 | 0.5022505 | 22.85571
61.53979 | 21.918 | 21.40364 | -1.474408 | 0.5143635 | 22.87804
61.54979 | 21.9119 | 21.41681 | -1.483458 | 0.495086 | 22.90027
61.55979 | 21.9581 | 21.42988 | -1.492507 | 0.5282187 | 22.92239
61.56979 | 21.9765 | 21.44284 | -1.501557 | 0.5336589 | 22.9444
61.57978 | 21.9888 | 21.45568 | -1.510598 | 0.5331231 | 22.96628
61.58978 | 22.0058 | 21.46841 | -1.519649 | 0.5373891 | 22.98806
61.59978 | 22.0396 | 21.48104 | -1.5287 | 0.558565 | 23.00973
61.60978 | 22.0497 | 21.49354 | -1.537751 | 0.5561581 | 23.03129
61.61978 | 22.0901 | 21.50594 | -1.546803 | 0.5841632 | 23.05274
61.62978 | 22.0864 | 21.51822 | -1.555855 | 0.5681833 | 23.07407
61.63977 | 22.1143 | 21.53037 | -1.564898 | 0.5839316 | 23.09527
61.64977 | 22.1466 | 21.54241 | -1.57395 | 0.6041856 | 23.11636
61.65977 | 22.1605 | 21.55434 | -1.583003 | 0.6061576 | 23.13735
61.66977 | 22.1628 | 21.56615 | -1.592056 | 0.5966457 | 23.15821
61.67977 | 22.1955 | 21.57784 | -1.601109 | 0.6176553 | 23.17895
61.68976 | 22.2263 | 21.58941 | -1.610153 | 0.6368929 | 23.19956
61.69976 | 22.2334 | 21.60086 | -1.619207 | 0.6325435 | 23.22006
61.70976 | 22.264 | 21.61219 | -1.62826 | 0.6518134 | 23.24045
61.71976 | 22.2861 | 21.62339 | -1.637314 | 0.6627068 | 23.26071
61.72976 | 22.3011 | 21.63448 | -1.646368 | 0.6666242 | 23.28084
61.73976 | 22.3143 | 21.64544 | -1.655423 | 0.6688633 | 23.30086
61.74975 | 22.3435 | 21.65626 | -1.664468 | 0.6872372 | 23.32073
61.75975 | 22.3653 | 21.66697 | -1.673523 | 0.6983258 | 23.3405
61.76975 | 22.388 | 21.67756 | -1.682578 | 0.7104435 | 23.36013
61.77975 | 22.3948 | 21.68802 | -1.691633 | 0.7067843 | 23.37965
61.78975 | 22.4175 | 21.69835 | -1.700688 | 0.7191543 | 23.39903
61.79974 | 22.4471 | 21.70854 | -1.709734 | 0.7385624 | 23.41827
61.80974 | 22.459 | 21.71861 | -1.718789 | 0.7403895 | 23.4374
61.81974 | 22.4696 | 21.72855 | -1.727845 | 0.7410451 | 23.4564
61.82974 | 22.4999 | 21.73837 | -1.7369 | 0.7615333 | 23.47527
61.83974 | 22.5266 | 21.74805 | -1.745956 | 0.7785507 | 23.49401
61.84974 | 22.5282 | 21.7576 | -1.755012 | 0.7706009 | 23.51261
61.85973 | 22.5546 | 21.76701 | -1.764058 | 0.7875915 | 23.53107
61.86973 | 22.5864 | 21.77629 | -1.773114 | 0.8101063 | 23.54941
61.87973 | 22.5908 | 21.78544 | -1.78217 | 0.8053566 | 23.56761
61.88973 | 22.6025 | 21.79446 | -1.791226 | 0.8080391 | 23.58569
61.89973 | 22.6295 | 21.80334 | -1.800282 | 0.8261581 | 23.60362
61.90972 | 22.6492 | 21.81207 | -1.809328 | 0.8371262 | 23.6214
61.91972 | 22.6583 | 21.82068 | -1.818384 | 0.8376177 | 23.63907
61.92972 | 22.6773 | 21.82916 | -1.82744 | 0.8481442 | 23.6566
61.93972 | 22.7044 | 21.83749 | -1.836496 | 0.8669117 | 23.67398
61.94972 | 22.7038 | 21.84569 | -1.845552 | 0.8581142 | 23.69124
61.95972 | 22.7187 | 21.85374 | -1.854608 | 0.8649592 | 23.70835
61.96971 | 22.7426 | 21.86165 | -1.863654 | 0.8809495 | 23.7253
61.97971 | 22.7604 | 21.86943 | -1.87271 | 0.8909736 | 23.74214
61.98971 | 22.7542 | 21.87706 | -1.881766 | 0.877137 | 23.75883
61.99971 | 22.7873 | 21.88455 | -1.890821 | 0.9027453 | 23.77538
62.00971 | 22.7955 | 21.89191 | -1.899877 | 0.9035928 | 23.79178
62.0197 | 22.7953 | 21.89911 | -1.908923 | 0.8961886 | 23.80803
62.0297 | 22.8188 | 21.90618 | -1.917978 | 0.9126226 | 23.82416
62.0397 | 22.832 | 21.9131 | -1.927034 | 0.9188992 | 23.84013
62.0497 | 22.8311 | 21.91988 | -1.936089 | 0.911223 | 23.85597
62.0597 | 22.8453 | 21.92651 | -1.945144 | 0.9187899 | 23.87165
62.0697 | 22.8599 | 21.933 | -1.954198 | 0.9269029 | 23.8872
62.07969 | 22.869 | 21.93933 | -1.963244 | 0.9296714 | 23.90257
62.08969 | 22.8638 | 21.94553 | -1.972298 | 0.9182746 | 23.91782
62.09969 | 22.8773 | 21.95157 | -1.981353 | 0.9257264 | 23.93293
62.10969 | 22.8956 | 21.95747 | -1.990407 | 0.9381254 | 23.94788
62.11969 | 22.8838 | 21.96322 | -1.999461 | 0.9205777 | 23.96268
62.12968 | 22.9092 | 21.96883 | -2.008505 | 0.9403749 | 23.97733
62.13968 | 22.9195 | 21.97428 | -2.017559 | 0.9452247 | 23.99183
62.14968 | 22.9154 | 21.97958 | -2.026612 | 0.9358193 | 24.00619
62.15968 | 22.9341 | 21.98474 | -2.035665 | 0.9493633 | 24.0204
62.16968 | 22.9467 | 21.98974 | -2.044718 | 0.9569592 | 24.03446
62.17968 | 22.943 | 21.99459 | -2.05377 | 0.9484084 | 24.04836
62.18967 | 22.9647 | 21.99929 | -2.062813 | 0.9654093 | 24.0621
62.19967 | 22.9803 | 22.00384 | -2.071865 | 0.9764613 | 24.0757
62.20967 | 22.9683 | 22.00824 | -2.080917 | 0.9600646 | 24.08915
62.21967 | 22.9973 | 22.01248 | -2.089968 | 0.9848201 | 24.10245
62.22967 | 23.0095 | 22.01657 | -2.09902 | 0.9929273 | 24.11559
62.23966 | 23.0127 | 22.02051 | -2.108061 | 0.992194 | 24.12857
62.24966 | 23.0131 | 22.02429 | -2.117112 | 0.98881 | 24.1414
62.25966 | 23.0452 | 22.02792 | -2.126162 | 1.017282 | 24.15408
62.26966 | 23.0468 | 22.03139 | -2.135212 | 1.015406 | 24.16661
62.27966 | 23.0547 | 22.03471 | -2.144261 | 1.019988 | 24.17897
62.28966 | 23.0822 | 22.03788 | -2.15331 | 1.044322 | 24.19119
62.29965 | 23.0907 | 22.04088 | -2.16235 | 1.049817 | 24.20323
62.30965 | 23.0892 | 22.04373 | -2.171398 | 1.045465 | 24.21513
62.31965 | 23.1247 | 22.04643 | -2.180446 | 1.07827 | 24.22688
62.32965 | 23.1167 | 22.04897 | -2.189494 | 1.067732 | 24.23846
62.33965 | 23.1223 | 22.05135 | -2.198541 | 1.07095 | 24.24989
62.34964 | 23.1542 | 22.05358 | -2.207579 | 1.100625 | 24.26115
62.35964 | 23.1545 | 22.05564 | -2.216625 | 1.098861 | 24.27226
62.36964 | 23.1514 | 22.05755 | -2.225671 | 1.093852 | 24.28322
62.37964 | 23.1815 | 22.0593 | -2.234716 | 1.122202 | 24.29401
62.38964 | 23.169 | 22.06089 | -2.243761 | 1.108112 | 24.30465
62.39964 | 23.1743 | 22.06232 | -2.252806 | 1.111979 | 24.31513
62.40963 | 23.2028 | 22.06359 | -2.261841 | 1.139207 | 24.32543
62.41963 | 23.1935 | 22.06471 | -2.270884 | 1.128793 | 24.33559
62.42963 | 23.2016 | 22.06566 | -2.279927 | 1.13594 | 24.34559
62.43963 | 23.2193 | 22.06646 | -2.28897 | 1.152844 | 24.35543
62.44963 | 23.2136 | 22.06709 | -2.298012 | 1.14651 | 24.3651
62.45962 | 23.2174 | 22.06756 | -2.307044 | 1.149835 | 24.37461
62.46962 | 23.2274 | 22.06788 | -2.316085 | 1.159521 | 24.38396
62.47962 | 23.2223 | 22.06803 | -2.325126 | 1.154266 | 24.39316
62.48962 | 23.2309 | 22.06803 | -2.334166 | 1.162875 | 24.40219
62.49962 | 23.235 | 22.06786 | -2.343205 | 1.167143 | 24.41106
62.50962 | 23.2248 | 22.06753 | -2.352244 | 1.157272 | 24.41977
62.51961 | 23.2374 | 22.06704 | -2.361273 | 1.170362 | 24.42831
62.52961 | 23.2304 | 22.06639 | -2.37031 | 1.164012 | 24.4367
62.53961 | 23.2335 | 22.06557 | -2.379347 | 1.167926 | 24.44492
62.54961 | 23.2408 | 22.0646 | -2.388383 | 1.176202 | 24.45298
62.55961 | 23.2211 | 22.06346 | -2.397419 | 1.157637 | 24.46088
62.5696 | 23.2416 | 22.06217 | -2.406445 | 1.179433 | 24.46861
62.5796 | 23.2522 | 22.06071 | -2.415479 | 1.191494 | 24.47619
62.5896 | 23.2286 | 22.05909 | -2.424513 | 1.169515 | 24.4836
62.5996 | 23.2405 | 22.0573 | -2.433546 | 1.1832 | 24.49085
62.6096 | 23.2524 | 22.05535 | -2.442579 | 1.197046 | 24.49793
62.6196 | 23.2274 | 22.05325 | -2.451611 | 1.174151 | 24.50486
62.62959 | 23.2385 | 22.05098 | -2.460633 | 1.18752 | 24.51161
62.63959 | 23.2417 | 22.04855 | -2.469663 | 1.19315 | 24.51821
62.64959 | 23.2368 | 22.04596 | -2.478693 | 1.190845 | 24.52465
62.65959 | 23.2426 | 22.0432 | -2.487721 | 1.199401 | 24.53092
62.66959 | 23.2283 | 22.04028 | -2.49675 | 1.188017 | 24.53703
62.67958 | 23.2366 | 22.03721 | -2.505768 | 1.199394 | 24.54297
62.68958 | 23.229 | 22.03396 | -2.514795 | 1.195036 | 24.54876
62.69958 | 23.2354 | 22.03056 | -2.523821 | 1.204837 | 24.55438
62.70958 | 23.2324 | 22.027 | -2.532846 | 1.205405 | 24.55984
62.71958 | 23.2166 | 22.02327 | -2.54187 | 1.193332 | 24.56514
62.72958 | 23.2323 | 22.01938 | -2.550894 | 1.212921 | 24.57027
62.73957 | 23.2316 | 22.01533 | -2.559908 | 1.216267 | 24.57524
62.74957 | 23.2136 | 22.01112 | -2.56893 | 1.202479 | 24.58005
62.75957 | 23.2229 | 22.00675 | -2.577951 | 1.216154 | 24.5847
62.76957 | 23.2048 | 22.00221 | -2.586971 | 1.202588 | 24.58918
62.77957 | 23.2147 | 21.99752 | -2.595991 | 1.217183 | 24.59351
62.78956 | 23.2098 | 21.99267 | -2.605 | 1.217135 | 24.59767
62.79956 | 23.1906 | 21.98765 | -2.614018 | 1.202954 | 24.60166
62.80956 | 23.206 | 21.98247 | -2.623035 | 1.223532 | 24.6055
62.81956 | 23.1844 | 21.97713 | -2.632051 | 1.207271 | 24.60918
62.82956 | 23.1854 | 21.97163 | -2.641066 | 1.21377 | 24.6127
62.83956 | 23.1865 | 21.96597 | -2.65008 | 1.220529 | 24.61605
62.84955 | 23.158 | 21.96016 | -2.659085 | 1.197842 | 24.61924
62.85955 | 23.1805 | 21.95418 | -2.668097 | 1.226321 | 24.62228
62.86955 | 23.156 | 21.94804 | -2.677109 | 1.207961 | 24.62515
62.87955 | 23.1564 | 21.94174 | -2.686119 | 1.214659 | 24.62786
62.88955 | 23.1579 | 21.93528 | -2.695129 | 1.222616 | 24.63041
62.89954 | 23.1336 | 21.92867 | -2.704129 | 1.204928 | 24.6328
62.90954 | 23.1411 | 21.9219 | -2.713136 | 1.219202 | 24.63503
62.91954 | 23.1141 | 21.91497 | -2.722143 | 1.199133 | 24.63711
62.92954 | 23.1272 | 21.90788 | -2.731149 | 1.219324 | 24.63902
62.93954 | 23.1206 | 21.90063 | -2.740154 | 1.219974 | 24.64078
62.94954 | 23.0909 | 21.89322 | -2.749158 | 1.197679 | 24.64238
62.95953 | 23.1136 | 21.88566 | -2.758151 | 1.227936 | 24.64382
62.96953 | 23.0815 | 21.87795 | -2.767153 | 1.203555 | 24.6451
62.97953 | 23.0738 | 21.87007 | -2.776154 | 1.203729 | 24.64622
62.98953 | 23.0783 | 21.86204 | -2.785153 | 1.216262 | 24.64719
62.99953 | 23.0767 | 21.85385 | -2.794152 | 1.22285 | 24.648
63.00952 | 23.0683 | 21.84551 | -2.803141 | 1.222785 | 24.64866
63.01952 | 23.0397 | 21.83701 | -2.812137 | 1.202686 | 24.64915
63.02952 | 23.0647 | 21.82836 | -2.821132 | 1.236339 | 24.64949
63.03952 | 23.0285 | 21.81956 | -2.830127 | 1.208945 | 24.64968
63.04952 | 23.0373 | 21.8106 | -2.83912 | 1.226703 | 24.64972
63.05952 | 23.0259 | 21.80148 | -2.848112 | 1.224419 | 24.64959
63.06951 | 23.0159 | 21.79222 | -2.857094 | 1.223676 | 24.64932
63.07951 | 23.014 | 21.7828 | -2.866084 | 1.231195 | 24.64889
63.08951 | 22.9924 | 21.77323 | -2.875073 | 1.21917 | 24.6483
63.09951 | 23.0032 | 21.76351 | -2.88406 | 1.239694 | 24.64757
63.10951 | 22.9709 | 21.75363 | -2.893047 | 1.21727 | 24.64668
63.1195 | 22.9714 | 21.74361 | -2.902023 | 1.227785 | 24.64564
63.1295 | 22.9622 | 21.73344 | -2.911007 | 1.228761 | 24.64445
63.1395 | 22.9512 | 21.72311 | -2.91999 | 1.228088 | 24.6431
63.1495 | 22.9402 | 21.71264 | -2.928971 | 1.227564 | 24.64161
63.1595 | 22.9408 | 21.70201 | -2.937952 | 1.238789 | 24.63996
63.1695 | 22.9294 | 21.69124 | -2.946931 | 1.238162 | 24.63817
63.17949 | 22.8965 | 21.68033 | -2.9559 | 1.216173 | 24.63623
63.18949 | 22.9132 | 21.66926 | -2.964877 | 1.24394 | 24.63414
63.19949 | 22.8844 | 21.65805 | -2.973853 | 1.226354 | 24.6319
63.20949 | 22.8607 | 21.64668 | -2.982827 | 1.214016 | 24.62951
63.21949 | 22.8597 | 21.63518 | -2.9918 | 1.224523 | 24.62698
63.22948 | 22.8521 | 21.62354 | -3.000763 | 1.228561 | 24.6243
63.23948 | 22.8163 | 21.61174 | -3.009733 | 1.204557 | 24.62148
63.24948 | 22.8144 | 21.5998 | -3.018702 | 1.214597 | 24.61851
63.25948 | 22.7909 | 21.58772 | -3.02767 | 1.203183 | 24.61539
63.26948 | 22.7741 | 21.57549 | -3.036637 | 1.19861 | 24.61213
63.27948 | 22.7692 | 21.56312 | -3.045602 | 1.206078 | 24.60872
63.28947 | 22.7321 | 21.55062 | -3.054557 | 1.181477 | 24.60518
63.29947 | 22.7371 | 21.53797 | -3.063519 | 1.199127 | 24.60149
63.30947 | 22.6982 | 21.52518 | -3.072481 | 1.17302 | 24.59766
63.31947 | 22.6998 | 21.51225 | -3.08144 | 1.187552 | 24.59369
63.32947 | 22.6677 | 21.49918 | -3.090399 | 1.168524 | 24.58958
63.33946 | 22.6488 | 21.48598 | -3.099347 | 1.162819 | 24.58533
63.34946 | 22.638 | 21.47263 | -3.108303 | 1.165366 | 24.58094
63.35946 | 22.6298 | 21.45915 | -3.117257 | 1.17065 | 24.57641
63.36946 | 22.5796 | 21.44553 | -3.12621 | 1.134071 | 24.57174
63.37946 | 22.5809 | 21.43177 | -3.135161 | 1.149127 | 24.56693
63.38946 | 22.5622 | 21.41788 | -3.144111 | 1.14432 | 24.56199
63.39945 | 22.5349 | 21.40387 | -3.153051 | 1.131032 | 24.55692
63.40945 | 22.51 | 21.38971 | -3.161998 | 1.120292 | 24.55171
63.41945 | 22.5012 | 21.37542 | -3.170944 | 1.125785 | 24.54636
63.42945 | 22.4806 | 21.36099 | -3.179888 | 1.119609 | 24.54088
63.43945 | 22.454 | 21.34643 | -3.188831 | 1.107566 | 24.53526
63.44944 | 22.4483 | 21.33176 | -3.197763 | 1.11654 | 24.52952
63.45944 | 22.4215 | 21.31694 | -3.206703 | 1.104556 | 24.52365
63.46944 | 22.3982 | 21.302 | -3.215641 | 1.096204 | 24.51764
63.47944 | 22.3931 | 21.28692 | -3.224578 | 1.106182 | 24.5115
63.48944 | 22.3714 | 21.27171 | -3.233513 | 1.099686 | 24.50523
63.49944 | 22.3379 | 21.25638 | -3.242447 | 1.081517 | 24.49883
63.50943 | 22.3306 | 21.24094 | -3.25137 | 1.08966 | 24.49231
63.51943 | 22.3141 | 21.22536 | -3.2603 | 1.088743 | 24.48566
63.52943 | 22.2849 | 21.20965 | -3.269229 | 1.075251 | 24.47888
63.53943 | 22.2684 | 21.19381 | -3.278157 | 1.074585 | 24.47197
63.54943 | 22.2432 | 21.17786 | -3.287083 | 1.065339 | 24.46494
63.55942 | 22.2338 | 21.1618 | -3.295998 | 1.072003 | 24.4578
63.56942 | 22.1998 | 21.1456 | -3.304921 | 1.054203 | 24.45052
63.57942 | 22.1962 | 21.12928 | -3.313842 | 1.066925 | 24.44312
63.58942 | 22.1651 | 21.11284 | -3.322761 | 1.052264 | 24.4356
63.59942 | 22.1505 | 21.09628 | -3.331679 | 1.054224 | 24.42795
63.60942 | 22.1251 | 21.07959 | -3.340595 | 1.045506 | 24.42019
63.61941 | 22.1063 | 21.06281 | -3.3495 | 1.043486 | 24.41231
63.62941 | 22.0896 | 21.0459 | -3.358413 | 1.043698 | 24.40431
63.63941 | 22.0636 | 21.02887 | -3.367324 | 1.034728 | 24.3962
63.64941 | 22.0451 | 21.01173 | -3.376234 | 1.033373 | 24.38796
63.65941 | 22.0232 | 20.99447 | -3.385142 | 1.028732 | 24.37961
63.6694 | 21.9891 | 20.97711 | -3.394039 | 1.011989 | 24.37115
63.6794 | 21.99 | 20.95963 | -3.402943 | 1.030374 | 24.36257
63.6894 | 21.9414 | 20.94203 | -3.411846 | 0.9993709 | 24.35387
63.6994 | 21.9314 | 20.92432 | -3.420747 | 1.007079 | 24.34507
63.7094 | 21.9067 | 20.9065 | -3.429646 | 1.000199 | 24.33615
63.7194 | 21.8797 | 20.88857 | -3.438543 | 0.9911275 | 24.32712
63.72939 | 21.8615 | 20.87056 | -3.44743 | 0.9909433 | 24.31799
63.73939 | 21.8335 | 20.85241 | -3.456324 | 0.9810876 | 24.30874
63.74939 | 21.8172 | 20.83416 | -3.465216 | 0.9830386 | 24.29938
63.75939 | 21.792 | 20.81581 | -3.474106 | 0.9761934 | 24.28991
63.76939 | 21.7649 | 20.79735 | -3.482995 | 0.9675537 | 24.28034
63.77938 | 21.752 | 20.7788 | -3.491873 | 0.9732018 | 24.27067
63.78938 | 21.7167 | 20.76013 | -3.500758 | 0.9565684 | 24.26089
63.79938 | 21.7035 | 20.74136 | -3.509641 | 0.9621379 | 24.251
63.80938 | 21.6707 | 20.72249 | -3.518522 | 0.9482099 | 24.24101
63.81938 | 21.6594 | 20.70352 | -3.527401 | 0.9558819 | 24.23092
63.82938 | 21.6237 | 20.68445 | -3.536279 | 0.939253 | 24.22073
63.83937 | 21.6013 | 20.6653 | -3.545146 | 0.9360028 | 24.21044
63.84937 | 21.5857 | 20.64603 | -3.55402 | 0.9396719 | 24.20005
63.85937 | 21.5638 | 20.62666 | -3.562892 | 0.9371353 | 24.18956
63.86937 | 21.535 | 20.60721 | -3.571762 | 0.9277945 | 24.17897
63.87937 | 21.5193 | 20.58765 | -3.58063 | 0.9316505 | 24.16828
63.88936 | 21.4991 | 20.56802 | -3.589487 | 0.9310811 | 24.15751
63.89936 | 21.4675 | 20.54828 | -3.598351 | 0.9192206 | 24.14663
63.90936 | 21.453 | 20.52844 | -3.607214 | 0.9245561 | 24.13566
63.91936 | 21.4261 | 20.50852 | -3.616074 | 0.9175801 | 24.12459
63.92936 | 21.4094 | 20.4885 | -3.624933 | 0.9208965 | 24.11344
63.93936 | 21.3745 | 20.4684 | -3.633789 | 0.9061015 | 24.10219
63.94935 | 21.3681 | 20.44823 | -3.642635 | 0.9198742 | 24.09086
63.95935 | 21.3391 | 20.42794 | -3.651487 | 0.9111557 | 24.07943
63.96935 | 21.3077 | 20.40758 | -3.660338 | 0.9001227 | 24.06792
63.97935 | 21.2929 | 20.38712 | -3.669186 | 0.905776 | 24.05631
63.98935 | 21.2603 | 20.36659 | -3.678033 | 0.8937146 | 24.04462
63.99934 | 21.2464 | 20.34599 | -3.686869 | 0.9004144 | 24.03285
64.00934 | 21.2158 | 20.32528 | -3.695711 | 0.8905193 | 24.02099
64.01934 | 21.2077 | 20.30449 | -3.704552 | 0.9032054 | 24.00905
64.02934 | 21.1654 | 20.28363 | -3.71339 | 0.8817716 | 23.99702
64.03934 | 21.1532 | 20.26268 | -3.722226 | 0.8905182 | 23.98491
64.04934 | 21.1296 | 20.24165 | -3.731061 | 0.8879455 | 23.97272
64.05933 | 21.1119 | 20.22057 | -3.739884 | 0.8913265 | 23.96046
64.06933 | 21.0703 | 20.19939 | -3.748714 | 0.8709073 | 23.94811
64.07933 | 21.0691 | 20.17814 | -3.757542 | 0.8909636 | 23.93568
64.08933 | 21.0368 | 20.1568 | -3.766368 | 0.8799988 | 23.92317
64.09933 | 21.0118 | 20.1354 | -3.775192 | 0.8764036 | 23.91059
64.10932 | 20.9826 | 20.11394 | -3.784005 | 0.8686626 | 23.89794
64.11932 | 20.9696 | 20.09239 | -3.792825 | 0.8772144 | 23.88521
64.12932 | 20.9349 | 20.07076 | -3.801642 | 0.8641383 | 23.8724
64.13932 | 20.914 | 20.04907 | -3.810457 | 0.8649326 | 23.85952
64.14932 | 20.8945 | 20.0273 | -3.81927 | 0.867195 | 23.84658
64.15932 | 20.8692 | 20.00547 | -3.828081 | 0.8637285 | 23.83355
64.16931 | 20.8389 | 19.9836 | -3.836881 | 0.8553046 | 23.82048
64.17931 | 20.821 | 19.96163 | -3.845688 | 0.8593708 | 23.80732
64.18931 | 20.8057 | 19.9396 | -3.854492 | 0.8661035 | 23.79409
64.19931 | 20.7683 | 19.9175 | -3.863294 | 0.8507997 | 23.78079
64.20931 | 20.7445 | 19.89534 | -3.872094 | 0.8491593 | 23.76743
64.2193 | 20.7285 | 19.87315 | -3.880883 | 0.8553521 | 23.75403
64.2293 | 20.7025 | 19.85086 | -3.889679 | 0.8516376 | 23.74054
64.2393 | 20.6672 | 19.82852 | -3.898472 | 0.838683 | 23.72699
64.2493 | 20.662 | 19.80611 | -3.907263 | 0.8558869 | 23.71338
64.2593 | 20.6262 | 19.78365 | -3.916051 | 0.8425517 | 23.6997
64.2693 | 20.5978 | 19.76112 | -3.924838 | 0.8366751 | 23.68596
64.27929 | 20.5772 | 19.73857 | -3.933613 | 0.8386316 | 23.67218
64.28929 | 20.5591 | 19.71593 | -3.942395 | 0.8431672 | 23.65833
64.29929 | 20.5334 | 19.69324 | -3.951174 | 0.840158 | 23.64442
64.30929 | 20.5103 | 19.6705 | -3.959952 | 0.8398025 | 23.63045
64.31929 | 20.4939 | 19.6477 | -3.968726 | 0.8462013 | 23.61643
64.32928 | 20.466 | 19.62487 | -3.97749 | 0.8411301 | 23.60236
64.33928 | 20.4491 | 19.60197 | -3.98626 | 0.8471298 | 23.58823
64.34928 | 20.4276 | 19.57902 | -3.995028 | 0.8485831 | 23.57405
64.35928 | 20.4078 | 19.55601 | -4.003794 | 0.8517854 | 23.55981
64.36928 | 20.3862 | 19.53296 | -4.012557 | 0.8532382 | 23.54552
64.37928 | 20.3708 | 19.50987 | -4.021317 | 0.8609324 | 23.53118
64.38927 | 20.3468 | 19.48675 | -4.030067 | 0.8600539 | 23.51681
64.39927 | 20.3244 | 19.46356 | -4.038823 | 0.8608442 | 23.50238
64.40927 | 20.3001 | 19.44032 | -4.047576 | 0.8597774 | 23.4879
64.41927 | 20.2977 | 19.41704 | -4.056327 | 0.8806552 | 23.47337
64.42927 | 20.2667 | 19.39372 | -4.065076 | 0.8729788 | 23.4588
64.43926 | 20.2557 | 19.37038 | -4.073813 | 0.885319 | 23.44419
64.44926 | 20.2313 | 19.34698 | -4.082557 | 0.8843233 | 23.42953
64.45926 | 20.2315 | 19.32353 | -4.091298 | 0.9079708 | 23.41483
64.46926 | 20.196 | 19.30004 | -4.100037 | 0.8959567 | 23.40008
64.47926 | 20.1829 | 19.27652 | -4.108773 | 0.906378 | 23.3853
64.48926 | 20.1635 | 19.25296 | -4.117507 | 0.9105356 | 23.37047
64.49925 | 20.1522 | 19.22939 | -4.12623 | 0.9228114 | 23.35562
64.50925 | 20.1185 | 19.20576 | -4.134959 | 0.9127421 | 23.34072
64.51925 | 20.106 | 19.18209 | -4.143685 | 0.9239108 | 23.32577
64.52925 | 20.0936 | 19.15839 | -4.152409 | 0.9352132 | 23.3108
64.53925 | 20.058 | 19.13466 | -4.16113 | 0.9233442 | 23.29579
64.54924 | 20.0448 | 19.11091 | -4.16984 | 0.9338876 | 23.28075
64.55924 | 20.0231 | 19.08712 | -4.178556 | 0.9359837 | 23.26567
64.56924 | 20.0137 | 19.06329 | -4.18727 | 0.9504111 | 23.25056
64.57924 | 19.966 | 19.03943 | -4.195981 | 0.9265655 | 23.23541
64.58924 | 19.9724 | 19.01555 | -4.204689 | 0.9568486 | 23.22024
64.59924 | 19.9418 | 18.99164 | -4.213395 | 0.9501605 | 23.20503
64.60923 | 19.9165 | 18.96773 | -4.222089 | 0.9487745 | 23.18981
64.61923 | 19.8908 | 18.94376 | -4.23079 | 0.9470389 | 23.17455
64.62923 | 19.8731 | 18.91977 | -4.239488 | 0.9533266 | 23.15926
64.63923 | 19.8518 | 18.89576 | -4.248183 | 0.9560401 | 23.14394
64.64923 | 19.8122 | 18.87173 | -4.256876 | 0.9404745 | 23.1286
64.65922 | 19.8012 | 18.84769 | -4.265557 | 0.9535078 | 23.11325
64.66922 | 19.7757 | 18.82361 | -4.274244 | 0.9520872 | 23.09786
64.67922 | 19.7438 | 18.79951 | -4.282929 | 0.9442858 | 23.08244
64.68922 | 19.7068 | 18.7754 | -4.291611 | 0.9314042 | 23.06701
64.69922 | 19.696 | 18.75126 | -4.30029 | 0.9447416 | 23.05155
64.70921 | 19.6664 | 18.72713 | -4.308958 | 0.9392716 | 23.03609
64.71921 | 19.6275 | 18.70295 | -4.317632 | 0.9245465 | 23.02059
64.72921 | 19.6155 | 18.67877 | -4.326303 | 0.9367334 | 23.00507
64.73921 | 19.5876 | 18.65456 | -4.334972 | 0.9330363 | 22.98954
64.74921 | 19.5552 | 18.63034 | -4.343637 | 0.9248551 | 22.97398
64.75921 | 19.5233 | 18.60611 | -4.3523 | 0.9171855 | 22.95841
64.7692 | 19.5001 | 18.58189 | -4.360952 | 0.9182065 | 22.94285
64.7792 | 19.4664 | 18.55764 | -4.369609 | 0.9087627 | 22.92725
64.7892 | 19.4264 | 18.53337 | -4.378264 | 0.8930278 | 22.91164
64.7992 | 19.4069 | 18.50909 | -4.386916 | 0.897805 | 22.89601
64.8092 | 19.3774 | 18.48481 | -4.395565 | 0.8925937 | 22.88037
64.81919 | 19.3343 | 18.46054 | -4.404202 | 0.8737635 | 22.86474
64.82919 | 19.3043 | 18.43623 | -4.412846 | 0.8680664 | 22.84908
64.83919 | 19.2857 | 18.41192 | -4.421486 | 0.8737756 | 22.83341
64.84919 | 19.2433 | 18.38761 | -4.430124 | 0.8556908 | 22.81773
64.85919 | 19.207 | 18.36329 | -4.438759 | 0.8437138 | 22.80205
64.86919 | 19.1914 | 18.33896 | -4.447391 | 0.8524381 | 22.78635
64.87918 | 19.1473 | 18.31466 | -4.456011 | 0.8326434 | 22.77067
64.88918 | 19.1107 | 18.29033 | -4.464638 | 0.8203743 | 22.75496
64.89918 | 19.0918 | 18.26599 | -4.473261 | 0.8258096 | 22.73925
64.90918 | 19.0598 | 18.24165 | -4.481882 | 0.8181479 | 22.72353
64.91918 | 19.0145 | 18.21732 | -4.490499 | 0.797182 | 22.70782
64.92917 | 18.9827 | 18.19301 | -4.499105 | 0.7896948 | 22.69211
64.93917 | 18.959 | 18.16867 | -4.507717 | 0.7903312 | 22.67639
64.94917 | 18.9227 | 18.14434 | -4.516326 | 0.7783621 | 22.66066
64.95917 | 18.88 | 18.12001 | -4.524932 | 0.7599928 | 22.64494
64.96917 | 18.8548 | 18.09568 | -4.533535 | 0.7591209 | 22.62921
64.97917 | 18.827 | 18.07136 | -4.542135 | 0.7556442 | 22.61349
64.98916 | 18.7892 | 18.04706 | -4.550723 | 0.7421376 | 22.59779
64.99916 | 18.7648 | 18.02275 | -4.559317 | 0.7420527 | 22.58206
65.00916 | 18.7377 | 17.99844 | -4.567908 | 0.7392569 | 22.56635
65.01916 | 18.6989 | 17.97415 | -4.576496 | 0.7247548 | 22.55064
65.02916 | 18.671 | 17.94985 | -4.585081 | 0.7211467 | 22.53493
65.03915 | 18.6496 | 17.92559 | -4.593655 | 0.7240078 | 22.51925
65.04915 | 18.612 | 17.90132 | -4.602234 | 0.7106807 | 22.50355
65.05915 | 18.5796 | 17.87706 | -4.61081 | 0.7025428 | 22.48787
65.06915 | 18.5557 | 17.85281 | -4.619383 | 0.7028944 | 22.47219
65.07915 | 18.5292 | 17.82856 | -4.627953 | 0.700637 | 22.45652
65.08915 | 18.494 | 17.80433 | -4.636519 | 0.6896653 | 22.44085
65.09914 | 18.4637 | 17.78014 | -4.645074 | 0.6835573 | 22.42522
65.10914 | 18.4367 | 17.75594 | -4.653635 | 0.6807599 | 22.40958
65.11914 | 18.4111 | 17.73175 | -4.662193 | 0.679347 | 22.39395
65.12914 | 18.3835 | 17.70758 | -4.670747 | 0.6759196 | 22.37833
65.13914 | 18.3555 | 17.68342 | -4.679298 | 0.6720765 | 22.36272
65.14913 | 18.3299 | 17.6593 | -4.687838 | 0.6705958 | 22.34714
65.15913 | 18.3027 | 17.63518 | -4.696383 | 0.6675172 | 22.33157
65.16913 | 18.2694 | 17.61108 | -4.704925 | 0.6583228 | 22.316
65.17913 | 18.2517 | 17.58699 | -4.713463 | 0.6647096 | 22.30045
65.18913 | 18.2238 | 17.56292 | -4.721999 | 0.6608793 | 22.28492
65.19913 | 18.1918 | 17.53887 | -4.730531 | 0.6529274 | 22.2694
65.20912 | 18.1624 | 17.51487 | -4.739052 | 0.647531 | 22.25392
65.21912 | 18.1339 | 17.49087 | -4.747578 | 0.643035 | 22.23844
65.22912 | 18.1143 | 17.46688 | -4.756101 | 0.6474206 | 22.22298
65.23912 | 18.0778 | 17.44292 | -4.76462 | 0.6348812 | 22.20754
65.24912 | 18.0473 | 17.41898 | -4.773137 | 0.6283215 | 22.19212
65.25911 | 18.0256 | 17.39509 | -4.781641 | 0.6305132 | 22.17673
65.26911 | 17.9935 | 17.3712 | -4.790151 | 0.6223034 | 22.16135
65.27911 | 17.9633 | 17.34733 | -4.798658 | 0.6159715 | 22.14599
65.28911 | 17.942 | 17.32349 | -4.807161 | 0.6185088 | 22.13065
65.29911 | 17.9127 | 17.29968 | -4.815661 | 0.6130234 | 22.11534
65.30911 | 17.884 | 17.27589 | -4.824158 | 0.6081089 | 22.10005
65.3191 | 17.8518 | 17.25216 | -4.832643 | 0.5996442 | 22.0848
65.3291 | 17.8305 | 17.22843 | -4.841133 | 0.6020748 | 22.06956
65.3391 | 17.8018 | 17.20472 | -4.84962 | 0.5970798 | 22.05434
65.3491 | 17.7703 | 17.18105 | -4.858104 | 0.5892534 | 22.03915
65.3591 | 17.7416 | 17.15741 | -4.866584 | 0.5841906 | 22.02399
65.36909 | 17.7158 | 17.13382 | -4.875053 | 0.5819834 | 22.00887
65.37909 | 17.6843 | 17.11024 | -4.883526 | 0.5740646 | 21.99376
65.38909 | 17.6495 | 17.08669 | -4.891997 | 0.562808 | 21.97869
65.39909 | 17.624 | 17.06317 | -4.900463 | 0.5608288 | 21.96363
65.40909 | 17.6033 | 17.03969 | -4.908927 | 0.5636128 | 21.94861
65.41909 | 17.5702 | 17.01624 | -4.917387 | 0.5539628 | 21.93362
65.42908 | 17.5471 | 16.99285 | -4.925835 | 0.5542451 | 21.91869
65.43908 | 17.5256 | 16.96947 | -4.934288 | 0.5561261 | 21.90376
65.44908 | 17.4913 | 16.94613 | -4.942738 | 0.545173 | 21.88887
65.45908 | 17.4678 | 16.92282 | -4.951185 | 0.5449785 | 21.87401
65.46908 | 17.44 | 16.89954 | -4.959628 | 0.5404553 | 21.85917
65.47907 | 17.4182 | 16.87633 | -4.968059 | 0.5418696 | 21.84439
65.48907 | 17.3825 | 16.85313 | -4.976495 | 0.5293684 | 21.82963
65.49907 | 17.3636 | 16.82997 | -4.984928 | 0.533628 | 21.8149
65.50907 | 17.3319 | 16.80685 | -4.993357 | 0.5250503 | 21.80021
65.51907 | 17.2997 | 16.78376 | -5.001783 | 0.5159353 | 21.78555
65.52907 | 17.2712 | 16.76072 | -5.010205 | 0.5104782 | 21.77093
65.53906 | 17.2484 | 16.73774 | -5.018615 | 0.5106567 | 21.75636
65.54906 | 17.2284 | 16.71478 | -5.02703 | 0.5136196 | 21.74181
65.55906 | 17.1883 | 16.69186 | -5.035442 | 0.4964418 | 21.7273
65.56906 | 17.1767 | 16.66898 | -5.04385 | 0.5077154 | 21.71283
65.57906 | 17.149 | 16.64615 | -5.052255 | 0.5028517 | 21.6984
65.58905 | 17.1206 | 16.62337 | -5.060647 | 0.4972256 | 21.68402
65.59905 | 17.0883 | 16.60062 | -5.069045 | 0.4876766 | 21.66967
65.60905 | 17.0753 | 16.57792 | -5.077439 | 0.4973838 | 21.65535
65.61905 | 17.0444 | 16.55525 | -5.085829 | 0.4891471 | 21.64108
65.62905 | 17.0135 | 16.53263 | -5.094216 | 0.4808655 | 21.62685
65.63905 | 16.9918 | 16.51006 | -5.102599 | 0.4817378 | 21.61266
65.64904 | 16.973 | 16.48756 | -5.11097 | 0.4854417 | 21.59853
65.65904 | 16.9311 | 16.46508 | -5.119346 | 0.4660232 | 21.58442
65.66904 | 16.9091 | 16.44264 | -5.127718 | 0.466458 | 21.57036
65.67904 | 16.8905 | 16.42026 | -5.136087 | 0.4702434 | 21.55634
65.68904 | 16.8713 | 16.39792 | -5.144452 | 0.4733841 | 21.54237
65.69903 | 16.8394 | 16.37565 | -5.152805 | 0.463753 | 21.52845
65.70903 | 16.8248 | 16.3534 | -5.161163 | 0.4713964 | 21.51457
65.71903 | 16.8031 | 16.33121 | -5.169517 | 0.471889 | 21.50073
65.72903 | 16.7775 | 16.30907 | -5.177867 | 0.4684348 | 21.48693
65.73903 | 16.7529 | 16.28697 | -5.186213 | 0.4659268 | 21.47319
65.74903 | 16.7439 | 16.26493 | -5.194556 | 0.4789722 | 21.45948
65.75902 | 16.7157 | 16.24296 | -5.202887 | 0.4727441 | 21.44584
65.76902 | 16.6893 | 16.22102 | -5.211223 | 0.4682836 | 21.43224
65.77902 | 16.6733 | 16.19912 | -5.219554 | 0.4741752 | 21.41868
65.78902 | 16.6549 | 16.17729 | -5.227882 | 0.4776127 | 21.40517
65.79902 | 16.6228 | 16.1555 | -5.236207 | 0.467299 | 21.39171
65.80901 | 16.6005 | 16.13379 | -5.244519 | 0.4667097 | 21.37831
65.81901 | 16.5904 | 16.11211 | -5.252835 | 0.4782894 | 21.36495
65.82901 | 16.5668 | 16.09048 | -5.261148 | 0.4763157 | 21.35163
65.83901 | 16.5457 | 16.06892 | -5.269457 | 0.4767838 | 21.33837
65.84901 | 16.5249 | 16.0474 | -5.277763 | 0.4775015 | 21.32516
65.85901 | 16.51 | 16.02594 | -5.286064 | 0.4840637 | 21.312
65.869 | 16.4872 | 16.00455 | -5.294354 | 0.4826479 | 21.29891
65.879 | 16.4629 | 15.9832 | -5.302648 | 0.4796999 | 21.28585
65.889 | 16.4418 | 15.96191 | -5.310937 | 0.4798924 | 21.27285
65.899 | 16.4245 | 15.94067 | -5.319224 | 0.4838292 | 21.25989
65.909 | 16.3992 | 15.91949 | -5.327506 | 0.4797079 | 21.247
65.91899 | 16.3749 | 15.89839 | -5.335776 | 0.4765122 | 21.23416
65.92899 | 16.3606 | 15.87732 | -5.344051 | 0.4832766 | 21.22137
65.93899 | 16.3311 | 15.85632 | -5.352321 | 0.4747843 | 21.20864
65.94899 | 16.3144 | 15.83537 | -5.360588 | 0.4790328 | 21.19596
65.95899 | 16.2951 | 15.81448 | -5.368851 | 0.4806236 | 21.18333
65.96899 | 16.2744 | 15.79365 | -5.37711 | 0.4807517 | 21.17076
65.97898 | 16.2533 | 15.7729 | -5.385356 | 0.4804034 | 21.15825
65.98898 | 16.2283 | 15.75219 | -5.393607 | 0.4761138 | 21.14579
65.99898 | 16.217 | 15.73153 | -5.401855 | 0.4854651 | 21.13339
66.00898 | 16.1917 | 15.71094 | -5.410098 | 0.4807551 | 21.12104
66.01898 | 16.173 | 15.69042 | -5.418337 | 0.4825835 | 21.10875
66.02897 | 16.1508 | 15.66997 | -5.426564 | 0.4808311 | 21.09653
66.03897 | 16.1312 | 15.64956 | -5.434795 | 0.4816368 | 21.08436
66.04897 | 16.1167 | 15.62922 | -5.443022 | 0.4874805 | 21.07224
66.05897 | 16.09 | 15.60894 | -5.451245 | 0.481063 | 21.06018
66.06897 | 16.0771 | 15.58872 | -5.459465 | 0.4883815 | 21.04818
66.07897 | 16.0496 | 15.56856 | -5.46768 | 0.4810358 | 21.03624
66.08896 | 16.0365 | 15.54849 | -5.475883 | 0.4880099 | 21.02437
66.09896 | 16.0134 | 15.52846 | -5.48409 | 0.4849386 | 21.01255
66.10896 | 15.996 | 15.5085 | -5.492293 | 0.4875032 | 21.00079
66.11896 | 15.9837 | 15.4886 | -5.500492 | 0.4951047 | 20.98909
66.12896 | 15.9646 | 15.46876 | -5.508686 | 0.4958413 | 20.97745
66.13895 | 15.941 | 15.44901 | -5.516869 | 0.4919916 | 20.96588
66.14895 | 15.9328 | 15.4293 | -5.525056 | 0.5034976 | 20.95436
66.15895 | 15.9076 | 15.40966 | -5.533238 | 0.4979384 | 20.9429
66.16895 | 15.8852 | 15.39009 | -5.541417 | 0.4951139 | 20.9315
66.17895 | 15.8735 | 15.37058 | -5.549591 | 0.5029211 | 20.92017
66.18895 | 15.853 | 15.35114 | -5.557761 | 0.5018635 | 20.9089
66.19894 | 15.8385 | 15.33178 | -5.565919 | 0.5067197 | 20.8977
66.20894 | 15.8132 | 15.31247 | -5.574081 | 0.5007284 | 20.88655
66.21894 | 15.7868 | 15.29323 | -5.582239 | 0.4935692 | 20.87547
66.22894 | 15.7784 | 15.27406 | -5.590392 | 0.5043438 | 20.86445
66.23894 | 15.7597 | 15.25495 | -5.598542 | 0.5047491 | 20.85349
66.24893 | 15.7381 | 15.23593 | -5.606679 | 0.5021675 | 20.84261
66.25893 | 15.7253 | 15.21696 | -5.61482 | 0.5083378 | 20.83178
66.26893 | 15.7087 | 15.19806 | -5.622956 | 0.5106384 | 20.82102
66.27893 | 15.6865 | 15.17923 | -5.631089 | 0.5072704 | 20.81032
66.28893 | 15.6707 | 15.16047 | -5.639217 | 0.5102327 | 20.79968
66.29893 | 15.6552 | 15.14177 | -5.647341 | 0.5134274 | 20.78911
66.30892 | 15.6342 | 15.12317 | -5.655453 | 0.5110317 | 20.77862
66.31892 | 15.6176 | 15.10461 | -5.663569 | 0.512987 | 20.76818
66.32892 | 15.6027 | 15.08613 | -5.67168 | 0.5165698 | 20.75781
66.33892 | 15.5868 | 15.06772 | -5.679787 | 0.5190824 | 20.7475
66.34892 | 15.5676 | 15.04938 | -5.68789 | 0.5182242 | 20.73727
66.35891 | 15.5451 | 15.03112 | -5.69598 | 0.5139784 | 20.7271
66.36891 | 15.5353 | 15.01292 | -5.704074 | 0.5223804 | 20.71699
66.37891 | 15.5197 | 14.99479 | -5.712164 | 0.524908 | 20.70696
66.38891 | 15.5119 | 14.97673 | -5.720249 | 0.5351669 | 20.69698
66.39891 | 15.4878 | 14.95875 | -5.72833 | 0.5290536 | 20.68708
66.40891 | 15.4793 | 14.94083 | -5.736407 | 0.5384664 | 20.67724
66.4189 | 15.4639 | 14.92301 | -5.744471 | 0.5408914 | 20.66748
66.4289 | 15.4494 | 14.90524 | -5.752539 | 0.5441583 | 20.65778
66.4389 | 15.4392 | 14.88755 | -5.760603 | 0.5516545 | 20.64815
66.4489 | 15.4243 | 14.86992 | -5.768662 | 0.5543786 | 20.63858
66.4589 | 15.4061 | 14.85237 | -5.776717 | 0.5537273 | 20.62909
66.46889 | 15.3938 | 14.83492 | -5.78476 | 0.558879 | 20.61968
66.47889 | 15.3818 | 14.81752 | -5.792806 | 0.564283 | 20.61032
66.48889 | 15.3588 | 14.80019 | -5.800847 | 0.5586129 | 20.60103
66.49889 | 15.348 | 14.78293 | -5.808884 | 0.5650663 | 20.59182
66.50889 | 15.3336 | 14.76575 | -5.816917 | 0.5678474 | 20.58267
66.51889 | 15.3211 | 14.74864 | -5.824945 | 0.5724616 | 20.57358
66.52888 | 15.3043 | 14.73163 | -5.832961 | 0.5726697 | 20.56459
66.53888 | 15.2942 | 14.71467 | -5.84098 | 0.5795269 | 20.55565
66.54888 | 15.2766 | 14.69779 | -5.848995 | 0.5788079 | 20.54679
66.55888 | 15.2581 | 14.68098 | -5.857005 | 0.5771153 | 20.53799
66.56888 | 15.2439 | 14.66425 | -5.865011 | 0.5796476 | 20.52926
66.57887 | 15.2259 | 14.64761 | -5.873005 | 0.5782894 | 20.52062
66.58887 | 15.2161 | 14.63103 | -5.881001 | 0.5850709 | 20.51203
66.59887 | 15.1948 | 14.61453 | -5.888994 | 0.5802712 | 20.50352
66.60887 | 15.1757 | 14.5981 | -5.896981 | 0.5775989 | 20.49508
66.61887 | 15.1606 | 14.58175 | -5.904964 | 0.5788501 | 20.48671
66.62887 | 15.1424 | 14.56547 | -5.912943 | 0.5769303 | 20.47841
66.63886 | 15.1232 | 14.54929 | -5.920909 | 0.5739092 | 20.4702
66.64886 | 15.1057 | 14.53317 | -5.928878 | 0.5725346 | 20.46204
66.65886 | 15.0893 | 14.51712 | -5.936843 | 0.5721757 | 20.45397
66.66886 | 15.0723 | 14.50116 | -5.944803 | 0.5711399 | 20.44596
66.67886 | 15.0604 | 14.48527 | -5.952759 | 0.5751294 | 20.43803
66.68885 | 15.0367 | 14.46947 | -5.960702 | 0.5672311 | 20.43017
66.69885 | 15.0247 | 14.45374 | -5.968648 | 0.5709621 | 20.42239
66.70885 | 15.0063 | 14.43808 | -5.97659 | 0.5682223 | 20.41467
66.71885 | 14.9918 | 14.4225 | -5.984527 | 0.5693028 | 20.40702
66.72885 | 14.9691 | 14.407 | -5.992459 | 0.5621042 | 20.39945
66.73885 | 14.9577 | 14.39158 | -6.000387 | 0.5661222 | 20.39196
66.74884 | 14.9401 | 14.37624 | -6.008302 | 0.563856 | 20.38455
66.75884 | 14.9156 | 14.36098 | -6.01622 | 0.5546222 | 20.3772
66.76884 | 14.8982 | 14.34579 | -6.024134 | 0.5524091 | 20.36992
66.77884 | 14.8874 | 14.33068 | -6.032043 | 0.5567177 | 20.36272
66.78884 | 14.8688 | 14.31565 | -6.039947 | 0.5531473 | 20.3556
66.79883 | 14.857 | 14.30072 | -6.047838 | 0.556283 | 20.34856
66.80883 | 14.8357 | 14.28585 | -6.055733 | 0.5498532 | 20.34158
66.81883 | 14.8269 | 14.27105 | -6.063623 | 0.5558456 | 20.33468
66.82883 | 14.81 | 14.25634 | -6.071508 | 0.5536568 | 20.32785
66.83883 | 14.7886 | 14.24171 | -6.079388 | 0.5468891 | 20.3211
66.84883 | 14.7782 | 14.22716 | -6.087264 | 0.5510404 | 20.31442
66.85882 | 14.7667 | 14.2127 | -6.095127 | 0.5539995 | 20.30783
66.86882 | 14.7503 | 14.19831 | -6.102993 | 0.5519927 | 20.3013
66.87882 | 14.7247 | 14.184 | -6.110854 | 0.5407036 | 20.29485
66.88882 | 14.7216 | 14.16976 | -6.11871 | 0.5518358 | 20.28847
66.89882 | 14.6979 | 14.15561 | -6.126562 | 0.5422874 | 20.28217
66.90881 | 14.6875 | 14.14156 | -6.1344 | 0.545945 | 20.27596
66.91881 | 14.6656 | 14.12757 | -6.142242 | 0.5380338 | 20.26981
66.92881 | 14.6575 | 14.11366 | -6.150079 | 0.5438441 | 20.26373
66.93881 | 14.6461 | 14.09983 | -6.157911 | 0.5462716 | 20.25774
66.94881 | 14.6246 | 14.08608 | -6.165738 | 0.5385201 | 20.25182
66.95881 | 14.6035 | 14.07242 | -6.173561 | 0.5310848 | 20.24598
66.9688 | 14.6 | 14.05884 | -6.18137 | 0.5411577 | 20.24021
66.9788 | 14.5821 | 14.04534 | -6.189183 | 0.5367604 | 20.23452
66.9888 | 14.5637 | 14.03192 | -6.19699 | 0.5317819 | 20.22891
66.9988 | 14.5453 | 14.01858 | -6.204793 | 0.5267223 | 20.22337
67.0088 | 14.5372 | 14.00532 | -6.21259 | 0.5318811 | 20.21791
67.01879 | 14.5246 | 13.99216 | -6.220375 | 0.5324449 | 20.21253
67.02879 | 14.4951 | 13.97906 | -6.228163 | 0.5160411 | 20.20722
67.03879 | 14.4839 | 13.96605 | -6.235946 | 0.5178532 | 20.20199
67.04879 | 14.4726 | 13.95312 | -6.243723 | 0.5194847 | 20.19684
67.05879 | 14.4546 | 13.94027 | -6.251496 | 0.5143322 | 20.19176
67.06879 | 14.4336 | 13.9275 | -6.259264 | 0.5060991 | 20.18676
67.07878 | 14.4255 | 13.91483 | -6.267019 | 0.5106703 | 20.18185
67.08878 | 14.4164 | 13.90223 | -6.274777 | 0.5141727 | 20.177
67.09878 | 14.3908 | 13.88971 | -6.282529 | 0.5010945 | 20.17223
67.10878 | 14.3769 | 13.87727 | -6.290277 | 0.4996273 | 20.16755
67.11878 | 14.3688 | 13.86492 | -6.29802 | 0.5038811 | 20.16294
67.12877 | 14.3545 | 13.85266 | -6.305749 | 0.5018434 | 20.15841
67.13877 | 14.3361 | 13.84047 | -6.313482 | 0.4956274 | 20.15395
67.14877 | 14.322 | 13.82837 | -6.321209 | 0.4936328 | 20.14958
67.15877 | 14.3138 | 13.81635 | -6.328932 | 0.497454 | 20.14528
67.16877 | 14.293 | 13.80441 | -6.336649 | 0.4885941 | 20.14105
67.17877 | 14.2807 | 13.79255 | -6.344361 | 0.4881467 | 20.13691
67.18876 | 14.2698 | 13.78079 | -6.35206 | 0.4890108 | 20.13285
67.19876 | 14.2602 | 13.7691 | -6.359762 | 0.491098 | 20.12886
67.20876 | 14.2464 | 13.7575 | -6.367458 | 0.4889013 | 20.12496
67.21876 | 14.2292 | 13.74598 | -6.37515 | 0.4832241 | 20.12113
67.22876 | 14.2226 | 13.73454 | -6.382836 | 0.4880626 | 20.11737
67.23875 | 14.2112 | 13.7232 | -6.39051 | 0.4880043 | 20.11371
67.24875 | 14.2009 | 13.71192 | -6.398186 | 0.4889769 | 20.11011
67.25875 | 14.1783 | 13.70074 | -6.405856 | 0.4775626 | 20.10659
67.26875 | 14.1774 | 13.68963 | -6.413522 | 0.4877662 | 20.10316
67.27875 | 14.1618 | 13.67862 | -6.421182 | 0.4831821 | 20.0998
67.28875 | 14.1534 | 13.66768 | -6.428837 | 0.4857189 | 20.09652
67.29874 | 14.1327 | 13.65684 | -6.43648 | 0.4758578 | 20.09332
67.30874 | 14.1245 | 13.64608 | -6.444124 | 0.4784243 | 20.0902
67.31874 | 14.1134 | 13.63539 | -6.451764 | 0.4780066 | 20.08716
67.32874 | 14.1033 | 13.62479 | -6.459398 | 0.478506 | 20.08419
67.33874 | 14.0855 | 13.61428 | -6.467027 | 0.4712179 | 20.08131
67.34873 | 14.0825 | 13.60386 | -6.474642 | 0.4786368 | 20.07851
67.35873 | 14.0732 | 13.59352 | -6.482261 | 0.4796804 | 20.07578
67.36873 | 14.0635 | 13.58326 | -6.489874 | 0.4802404 | 20.07313
67.37873 | 14.046 | 13.57308 | -6.497481 | 0.4729156 | 20.07057
67.38873 | 14.0414 | 13.56299 | -6.505084 | 0.4784064 | 20.06808
67.39873 | 14.0322 | 13.55299 | -6.512681 | 0.4792124 | 20.06567
67.40872 | 14.0189 | 13.54308 | -6.520265 | 0.4758235 | 20.06334
67.41872 | 14.0038 | 13.53324 | -6.527851 | 0.4705601 | 20.06109
67.42872 | 13.9987 | 13.52349 | -6.535432 | 0.4752117 | 20.05892
67.43872 | 13.9834 | 13.51382 | -6.543007 | 0.4695772 | 20.05683
67.44872 | 13.9706 | 13.50424 | -6.550577 | 0.4663588 | 20.05482
67.45871 | 13.9572 | 13.49475 | -6.558135 | 0.4624457 | 20.05289
67.46871 | 13.9553 | 13.48534 | -6.565694 | 0.469958 | 20.05104
67.47871 | 13.9444 | 13.47602 | -6.573248 | 0.468384 | 20.04926
67.48871 | 13.9337 | 13.46677 | -6.580796 | 0.4669255 | 20.04757
67.49871 | 13.9196 | 13.45762 | -6.588339 | 0.4619813 | 20.04596
67.50871 | 13.9149 | 13.44855 | -6.595877 | 0.4663524 | 20.04442
67.5187 | 13.9032 | 13.43957 | -6.603401 | 0.4636285 | 20.04297
67.5287 | 13.8876 | 13.43067 | -6.610928 | 0.4569288 | 20.0416
67.5387 | 13.8775 | 13.42186 | -6.618449 | 0.4556437 | 20.04031
67.5487 | 13.8734 | 13.41313 | -6.625965 | 0.460273 | 20.03909
67.5587 | 13.8594 | 13.40448 | -6.633475 | 0.454917 | 20.03796
67.56869 | 13.841 | 13.39593 | -6.640972 | 0.4450675 | 20.0369
67.57869 | 13.8345 | 13.38746 | -6.648471 | 0.4470397 | 20.03593
67.58869 | 13.8254 | 13.37907 | -6.655965 | 0.4463267 | 20.03504
67.59869 | 13.8143 | 13.37077 | -6.663453 | 0.4435273 | 20.03423
67.60869 | 13.7936 | 13.36256 | -6.670936 | 0.4310436 | 20.03349
67.61869 | 13.7937 | 13.35442 | -6.678413 | 0.4392759 | 20.03284
67.62868 | 13.7852 | 13.34638 | -6.685876 | 0.4388157 | 20.03226
67.63868 | 13.7698 | 13.33843 | -6.693342 | 0.4313699 | 20.03177
67.64868 | 13.754 | 13.33055 | -6.700802 | 0.4234488 | 20.03135
67.65868 | 13.7557 | 13.32277 | -6.708257 | 0.4329307 | 20.03103
67.66868 | 13.7465 | 13.31506 | -6.715706 | 0.4314381 | 20.03077
67.67867 | 13.7228 | 13.30746 | -6.723142 | 0.4153398 | 20.0306
67.68867 | 13.7124 | 13.29992 | -6.73058 | 0.4124761 | 20.0305
67.69867 | 13.7112 | 13.29249 | -6.738012 | 0.4187144 | 20.0305
67.70867 | 13.6912 | 13.28512 | -6.745438 | 0.4060789 | 20.03056
67.71867 | 13.6804 | 13.27786 | -6.752859 | 0.4025431 | 20.03072
67.72867 | 13.6684 | 13.27066 | -6.760274 | 0.3977351 | 20.03094
67.73866 | 13.6561 | 13.26358 | -6.767676 | 0.3925221 | 20.03125
67.74866 | 13.6498 | 13.25656 | -6.77508 | 0.3932361 | 20.03164
67.75866 | 13.6386 | 13.24963 | -6.782478 | 0.3889652 | 20.03211
67.76866 | 13.6256 | 13.24279 | -6.78987 | 0.3828067 | 20.03266
67.77866 | 13.6128 | 13.23604 | -6.797257 | 0.3767627 | 20.03329
67.78865 | 13.5995 | 13.22937 | -6.80463 | 0.370125 | 20.03401
67.79865 | 13.5899 | 13.22279 | -6.812005 | 0.3671085 | 20.0348
67.80865 | 13.577 | 13.21629 | -6.819375 | 0.3607064 | 20.03567
67.81865 | 13.5693 | 13.20988 | -6.826738 | 0.3594174 | 20.03662
67.82865 | 13.553 | 13.20356 | -6.834096 | 0.3494426 | 20.03765
67.83865 | 13.5404 | 13.19732 | -6.841448 | 0.3430808 | 20.03877
67.84864 | 13.5216 | 13.19118 | -6.848787 | 0.3304236 | 20.03996
67.85864 | 13.5177 | 13.18511 | -6.856127 | 0.3325931 | 20.04123
67.86864 | 13.5019 | 13.17913 | -6.863462 | 0.3227695 | 20.04259
67.87864 | 13.4869 | 13.17323 | -6.870791 | 0.3136654 | 20.04403
67.88864 | 13.478 | 13.16743 | -6.878114 | 0.3105696 | 20.04554
67.89863 | 13.4693 | 13.16171 | -6.885423 | 0.3075866 | 20.04714
67.90863 | 13.4556 | 13.15608 | -6.892735 | 0.2995228 | 20.04881
67.91863 | 13.4407 | 13.15053 | -6.90004 | 0.2901682 | 20.05057
67.92863 | 13.427 | 13.14507 | -6.907339 | 0.2819332 | 20.05241
67.93863 | 13.4191 | 13.13969 | -6.914633 | 0.2794057 | 20.05433
67.94863 | 13.4091 | 13.1344 | -6.921921 | 0.2746989 | 20.05632
67.95862 | 13.3992 | 13.12921 | -6.929195 | 0.2699931 | 20.0584
67.96862 | 13.3843 | 13.12409 | -6.936471 | 0.2602082 | 20.06056
67.97862 | 13.3704 | 13.11906 | -6.943741 | 0.2513391 | 20.0628
67.98862 | 13.3597 | 13.11412 | -6.951005 | 0.2455839 | 20.06512
67.99862 | 13.3474 | 13.10926 | -6.958263 | 0.2381388 | 20.06752
68.00861 | 13.3344 | 13.10449 | -6.965508 | 0.229906 | 20.07
68.01861 | 13.3326 | 13.09981 | -6.972754 | 0.2327906 | 20.07256
68.02861 | 13.3191 | 13.09521 | -6.979994 | 0.223887 | 20.07521
68.03861 | 13.3094 | 13.0907 | -6.987228 | 0.2186979 | 20.07793
68.04861 | 13.2921 | 13.08628 | -6.994456 | 0.2058239 | 20.08073
68.0586 | 13.2882 | 13.08194 | -7.001671 | 0.2062583 | 20.08361
68.0686 | 13.2787 | 13.07769 | -7.008887 | 0.2010097 | 20.08658
68.0786 | 13.2712 | 13.07353 | -7.016097 | 0.1976739 | 20.08962
68.0886 | 13.2584 | 13.06945 | -7.023301 | 0.1889533 | 20.09275
68.0986 | 13.2549 | 13.06545 | -7.030499 | 0.1894457 | 20.09595
68.1086 | 13.2403 | 13.06155 | -7.03769 | 0.1787503 | 20.09924
68.11859 | 13.2306 | 13.05773 | -7.044869 | 0.1728655 | 20.1026
68.12859 | 13.2233 | 13.054 | -7.052049 | 0.1692995 | 20.10605
68.13859 | 13.2179 | 13.05035 | -7.059222 | 0.1675451 | 20.10958
68.14859 | 13.2095 | 13.0468 | -7.06639 | 0.1627045 | 20.11319
68.15859 | 13.2034 | 13.04332 | -7.073551 | 0.1600784 | 20.11687
68.16858 | 13.1922 | 13.03993 | -7.080699 | 0.1522652 | 20.12063
68.17858 | 13.1904 | 13.03664 | -7.087848 | 0.1537623 | 20.12449
68.18858 | 13.1811 | 13.03342 | -7.094991 | 0.1476778 | 20.12841
68.19858 | 13.1765 | 13.0303 | -7.102128 | 0.1462032 | 20.13242
68.20858 | 13.1631 | 13.02725 | -7.109258 | 0.135847 | 20.13651
68.21858 | 13.165 | 13.0243 | -7.116383 | 0.1406975 | 20.14069
68.22857 | 13.1585 | 13.02143 | -7.123494 | 0.1370659 | 20.14493
68.23857 | 13.1453 | 13.01865 | -7.130606 | 0.1266465 | 20.14926
68.24857 | 13.1372 | 13.01596 | -7.137711 | 0.1212429 | 20.15367
68.25857 | 13.1344 | 13.01335 | -7.144811 | 0.121051 | 20.15816
68.26857 | 13.1303 | 13.01083 | -7.151904 | 0.1194724 | 20.16273
68.27856 | 13.12 | 13.00839 | -7.158984 | 0.1116053 | 20.16738
68.28856 | 13.1181 | 13.00605 | -7.166065 | 0.1120532 | 20.17211
68.29856 | 13.1099 | 13.00378 | -7.173139 | 0.1061151 | 20.17692
68.30856 | 13.1086 | 13.00161 | -7.180208 | 0.1069915 | 20.18182
68.31856 | 13.0942 | 12.99952 | -7.18727 | 0.09468325 | 20.18679
68.32856 | 13.0893 | 12.99752 | -7.194325 | 0.09178482 | 20.19184
68.33855 | 13.0901 | 12.9956 | -7.201368 | 0.09450004 | 20.19697
68.34855 | 13.0807 | 12.99377 | -7.208411 | 0.08692987 | 20.20218
68.35855 | 13.0735 | 12.99203 | -7.215447 | 0.08147308 | 20.20747
68.36855 | 13.0619 | 12.99037 | -7.222478 | 0.07153066 | 20.21285
68.37855 | 13.0542 | 12.9888 | -7.229502 | 0.06540247 | 20.2183
68.38854 | 13.054 | 12.98732 | -7.236512 | 0.06668478 | 20.22383
68.39854 | 13.0391 | 12.98592 | -7.243524 | 0.05318235 | 20.22944
68.40854 | 13.0348 | 12.9846 | -7.250528 | 0.05019585 | 20.23513
68.41854 | 13.0366 | 12.98338 | -7.257527 | 0.05322106 | 20.24091
68.42854 | 13.0281 | 12.98224 | -7.264519 | 0.04585888 | 20.24676
68.43854 | 13.0195 | 12.98119 | -7.271505 | 0.03831319 | 20.25269
68.44853 | 13.0074 | 12.98022 | -7.278477 | 0.0271787 | 20.2587
68.45853 | 13.0091 | 12.97934 | -7.28545 | 0.02975833 | 20.26479
68.46853 | 13.0047 | 12.97855 | -7.292416 | 0.02615175 | 20.27096
68.47853 | 12.9916 | 12.97784 | -7.299376 | 0.01375937 | 20.27722
68.48853 | 12.9855 | 12.97722 | -7.306329 | 0.008280678 | 20.28355
68.49852 | 12.9855 | 12.97669 | -7.313269 | 0.008814997 | 20.28995
68.50852 | 12.9709 | 12.97623 | -7.32021 | -0.005334686 | 20.29644
68.51852 | 12.9676 | 12.97587 | -7.327144 | -0.008272315 | 20.30302
68.52852 | 12.9583 | 12.9756 | -7.334071 | -0.01729782 | 20.30967
68.53852 | 12.9613 | 12.97541 | -7.340992 | -0.01410617 | 20.3164
68.54852 | 12.9565 | 12.9753 | -7.347906 | -0.01880193 | 20.32321
68.55851 | 12.9473 | 12.97529 | -7.354807 | -0.02798552 | 20.33009
68.56851 | 12.9388 | 12.97535 | -7.361709 | -0.03655287 | 20.33706
68.57851 | 12.9403 | 12.97551 | -7.368603 | -0.03520738 | 20.34411
68.58851 | 12.9344 | 12.97575 | -7.375491 | -0.04134953 | 20.35124
68.59851 | 12.9308 | 12.97608 | -7.382373 | -0.04527663 | 20.35845
68.6085 | 12.9202 | 12.97649 | -7.389241 | -0.05628812 | 20.36573
68.6185 | 12.9211 | 12.97699 | -7.396109 | -0.05588632 | 20.3731
68.6285 | 12.9192 | 12.97757 | -7.402971 | -0.05837164 | 20.38054
68.6385 | 12.9079 | 12.97824 | -7.409826 | -0.0703425 | 20.38807
68.6485 | 12.9016 | 12.979 | -7.416674 | -0.0773983 | 20.39567
68.6585 | 12.9025 | 12.97984 | -7.423516 | -0.07734229 | 20.40336
68.66849 | 12.9065 | 12.98077 | -7.430345 | -0.07426944 | 20.41111
68.67849 | 12.9009 | 12.98178 | -7.437173 | -0.08088494 | 20.41896
68.68849 | 12.8961 | 12.98289 | -7.443995 | -0.08678579 | 20.42688
68.69849 | 12.8955 | 12.98407 | -7.45081 | -0.08857328 | 20.43488
68.70849 | 12.8976 | 12.98534 | -7.457618 | -0.0877445 | 20.44296
68.71848 | 12.8942 | 12.9867 | -7.464413 | -0.09250254 | 20.45112
68.72848 | 12.8939 | 12.98815 | -7.471208 | -0.09425214 | 20.45936
68.73848 | 12.8917 | 12.98968 | -7.477996 | -0.09798066 | 20.46768
68.74848 | 12.8983 | 12.9913 | -7.484778 | -0.09299691 | 20.47607
68.75848 | 12.8954 | 12.993 | -7.491552 | -0.09759885 | 20.48455
68.76848 | 12.889 | 12.99479 | -7.49832 | -0.1057857 | 20.49311
68.77847 | 12.8836 | 12.99666 | -7.505074 | -0.1130568 | 20.50173
68.78847 | 12.8993 | 12.99861 | -7.511829 | -0.0993149 | 20.51044
68.79847 | 12.8984 | 13.00066 | -7.518576 | -0.1022598 | 20.51924
68.80847 | 12.8991 | 13.00279 | -7.525317 | -0.1036903 | 20.52811
68.81847 | 12.8918 | 13.00501 | -7.532051 | -0.1132065 | 20.53706
68.82846 | 12.8968 | 13.0073 | -7.538771 | -0.1105046 | 20.54608
68.83846 | 12.9044 | 13.00969 | -7.545491 | -0.1052932 | 20.55518
68.84846 | 12.8986 | 13.01216 | -7.552205 | -0.1135636 | 20.56437
68.85846 | 12.8934 | 13.01472 | -7.558911 | -0.1213232 | 20.57363
68.86846 | 12.9016 | 13.01736 | -7.565611 | -0.1157645 | 20.58298
68.87846 | 12.8973 | 13.0201 | -7.572303 | -0.1227958 | 20.5924
68.88845 | 12.9025 | 13.0229 | -7.578983 | -0.1203999 | 20.60188
68.89845 | 12.8939 | 13.02581 | -7.585661 | -0.1319083 | 20.61147
68.90845 | 12.8864 | 13.02878 | -7.592333 | -0.142384 | 20.62112
68.91845 | 12.8967 | 13.03186 | -7.598998 | -0.1351603 | 20.63086
68.92845 | 12.895 | 13.03501 | -7.605657 | -0.1400098 | 20.64067
68.93844 | 12.8884 | 13.03825 | -7.612301 | -0.1498474 | 20.65055
68.94844 | 12.8922 | 13.04157 | -7.618945 | -0.1493745 | 20.66052
68.95844 | 12.8911 | 13.04499 | -7.625582 | -0.1538861 | 20.67057
68.96844 | 12.8907 | 13.04848 | -7.632213 | -0.1577811 | 20.68069
68.97844 | 12.885 | 13.05206 | -7.638836 | -0.1670629 | 20.6909
68.98844 | 12.8817 | 13.05574 | -7.645452 | -0.1740369 | 20.70119
68.99843 | 12.8885 | 13.05948 | -7.652054 | -0.1709791 | 20.71153
69.00843 | 12.8814 | 13.06331 | -7.658657 | -0.1819146 | 20.72197
69.01843 | 12.8856 | 13.06724 | -7.665252 | -0.1816366 | 20.73249
69.02843 | 12.8811 | 13.07124 | -7.67184 | -0.190142 | 20.74308
69.03843 | 12.874 | 13.07534 | -7.678421 | -0.2013356 | 20.75376
69.04842 | 12.8848 | 13.07951 | -7.684988 | -0.1947075 | 20.7645
69.05842 | 12.8841 | 13.08377 | -7.691555 | -0.1996693 | 20.77532
69.06842 | 12.8839 | 13.08812 | -7.698114 | -0.2042156 | 20.78623
69.07842 | 12.8899 | 13.09255 | -7.704667 | -0.2026479 | 20.79721
69.08842 | 12.8864 | 13.09706 | -7.711212 | -0.2106625 | 20.80827
69.09842 | 12.8888 | 13.10166 | -7.717751 | -0.2128632 | 20.81941
69.10841 | 12.8973 | 13.10634 | -7.724275 | -0.2090432 | 20.83062
69.11841 | 12.8883 | 13.11111 | -7.730799 | -0.2228143 | 20.84191
69.12841 | 12.8997 | 13.11597 | -7.737316 | -0.2162672 | 20.85328
69.13841 | 12.9015 | 13.12091 | -7.743826 | -0.2194064 | 20.86473
69.14841 | 12.9006 | 13.12593 | -7.750328 | -0.2253305 | 20.87626
69.1584 | 12.9019 | 13.13103 | -7.756817 | -0.2291317 | 20.88785
69.1684 | 12.9051 | 13.13622 | -7.763305 | -0.2311249 | 20.89953
69.1784 | 12.9076 | 13.1415 | -7.769786 | -0.2339032 | 20.91129
69.1884 | 12.9134 | 13.14686 | -7.77626 | -0.233463 | 20.92312
69.1984 | 12.9131 | 13.15231 | -7.782726 | -0.2392086 | 20.93503
69.2084 | 12.9182 | 13.15784 | -7.789185 | -0.2396384 | 20.94702
69.21839 | 12.9249 | 13.16345 | -7.795631 | -0.2385473 | 20.95908
69.22839 | 12.927 | 13.16915 | -7.802075 | -0.2421452 | 20.97122
69.23839 | 12.9299 | 13.17493 | -7.808513 | -0.2450279 | 20.98344
69.24839 | 12.9304 | 13.18079 | -7.814943 | -0.2503944 | 20.99574
69.25839 | 12.9384 | 13.18674 | -7.821365 | -0.2483444 | 21.00811
69.26838 | 12.9435 | 13.19277 | -7.827774 | -0.249272 | 21.02055
69.27838 | 12.9427 | 13.19889 | -7.834182 | -0.2561906 | 21.03307
69.28838 | 12.9447 | 13.20509 | -7.840583 | -0.2603933 | 21.04568
69.29838 | 12.9499 | 13.21138 | -7.846977 | -0.2614795 | 21.05836
69.30838 | 12.9549 | 13.21775 | -7.853363 | -0.2628494 | 21.07111
69.31838 | 12.963 | 13.2242 | -7.859741 | -0.2612031 | 21.08394
69.32837 | 12.9648 | 13.23073 | -7.866106 | -0.2659326 | 21.09684
69.33837 | 12.9726 | 13.23735 | -7.87247 | -0.2647541 | 21.10982
69.34837 | 12.9846 | 13.24406 | -7.878826 | -0.2594575 | 21.12288
69.35837 | 12.9836 | 13.25085 | -7.885175 | -0.2672482 | 21.13602
69.36837 | 12.9922 | 13.25772 | -7.891517 | -0.2655188 | 21.14924
69.37836 | 12.9988 | 13.26467 | -7.897844 | -0.2658673 | 21.16251
69.38836 | 13.0064 | 13.2717 | -7.904171 | -0.2653044 | 21.17588
69.39836 | 13.0133 | 13.27883 | -7.91049 | -0.265527 | 21.18932
69.40836 | 13.0179 | 13.28603 | -7.916802 | -0.268132 | 21.20283
69.41836 | 13.0249 | 13.29332 | -7.923106 | -0.2684203 | 21.21643
69.42836 | 13.0302 | 13.30069 | -7.929403 | -0.2704927 | 21.2301
69.43835 | 13.0384 | 13.30814 | -7.935686 | -0.269741 | 21.24383
69.44835 | 13.0461 | 13.31568 | -7.941968 | -0.2695752 | 21.25764
69.45835 | 13.0507 | 13.3233 | -7.948242 | -0.2726015 | 21.27154
69.46835 | 13.0662 | 13.331 | -7.954508 | -0.2648001 | 21.28551
69.47835 | 13.07 | 13.33879 | -7.960767 | -0.2687904 | 21.29956
69.48834 | 13.0806 | 13.34665 | -7.967013 | -0.2660526 | 21.31367
69.49834 | 13.0842 | 13.3546 | -7.973256 | -0.2704009 | 21.32786
69.50834 | 13.0923 | 13.36264 | -7.979493 | -0.2703417 | 21.34213
69.51834 | 13.1095 | 13.37075 | -7.985721 | -0.2612544 | 21.35648
69.52834 | 13.1062 | 13.37896 | -7.991942 | -0.2727594 | 21.3709
69.53834 | 13.1196 | 13.38724 | -7.998156 | -0.2676383 | 21.38539
69.54833 | 13.1185 | 13.39559 | -8.004356 | -0.2770945 | 21.39995
69.55833 | 13.1315 | 13.40405 | -8.010554 | -0.272545 | 21.4146
69.56833 | 13.1381 | 13.41257 | -8.016744 | -0.2744741 | 21.42932
69.57833 | 13.1454 | 13.42119 | -8.022927 | -0.2757876 | 21.44411
69.58833 | 13.1515 | 13.42988 | -8.029102 | -0.2783819 | 21.45898
69.59832 | 13.1614 | 13.43865 | -8.035264 | -0.2772522 | 21.47392
69.60832 | 13.1751 | 13.44751 | -8.041423 | -0.2724094 | 21.48893
69.61832 | 13.1784 | 13.45645 | -8.047575 | -0.2780505 | 21.50403
69.62832 | 13.191 | 13.46547 | -8.05372 | -0.2744742 | 21.51919
69.63832 | 13.1928 | 13.47458 | -8.059856 | -0.2817799 | 21.53444
69.64832 | 13.2099 | 13.48377 | -8.065985 | -0.2738672 | 21.54975
69.65831 | 13.2117 | 13.49303 | -8.0721 | -0.2813273 | 21.56513
69.66831 | 13.2219 | 13.50238 | -8.078213 | -0.2804763 | 21.58059
69.67831 | 13.2219 | 13.51181 | -8.084319 | -0.2899089 | 21.59613
69.68831 | 13.2314 | 13.52132 | -8.090417 | -0.2899218 | 21.61174
69.69831 | 13.2419 | 13.53092 | -8.096506 | -0.2890181 | 21.62742
69.7083 | 13.2478 | 13.54059 | -8.102582 | -0.2927857 | 21.64317
69.7183 | 13.2561 | 13.55034 | -8.108657 | -0.2942443 | 21.659
69.7283 | 13.2638 | 13.56018 | -8.114723 | -0.2963822 | 21.67491
69.7383 | 13.2769 | 13.5701 | -8.120782 | -0.2932004 | 21.69088
69.7483 | 13.2792 | 13.5801 | -8.126832 | -0.3009039 | 21.70694
69.7583 | 13.2868 | 13.59019 | -8.132875 | -0.3033867 | 21.72306
69.76829 | 13.2901 | 13.60034 | -8.138904 | -0.3102397 | 21.73924
69.77829 | 13.3071 | 13.61058 | -8.144931 | -0.3034844 | 21.75552
69.78829 | 13.3012 | 13.62091 | -8.15095 | -0.3197103 | 21.77186
69.79829 | 13.3102 | 13.63132 | -8.156961 | -0.3211158 | 21.78828
69.80829 | 13.3076 | 13.6418 | -8.162965 | -0.3342019 | 21.80477
69.81828 | 13.313 | 13.65236 | -8.168954 | -0.3393592 | 21.82131
69.82828 | 13.3195 | 13.66301 | -8.174941 | -0.3435071 | 21.83795
69.83828 | 13.3246 | 13.67373 | -8.180921 | -0.349135 | 21.85466
69.84828 | 13.3248 | 13.68454 | -8.186892 | -0.3597414 | 21.87143
69.85828 | 13.3351 | 13.69543 | -8.192855 | -0.3603321 | 21.88829
69.86828 | 13.3327 | 13.7064 | -8.198811 | -0.373699 | 21.90521
69.87827 | 13.341 | 13.71744 | -8.204752 | -0.3764391 | 21.92219
69.88827 | 13.3348 | 13.72857 | -8.210692 | -0.3937667 | 21.93926
69.89827 | 13.3451 | 13.73977 | -8.216623 | -0.3946745 | 21.9564
69.90827 | 13.3383 | 13.75106 | -8.222546 | -0.4127638 | 21.97361
69.91827 | 13.3473 | 13.76242 | -8.228461 | -0.4151232 | 21.99088
69.92826 | 13.3447 | 13.77386 | -8.234363 | -0.4291598 | 22.00822
69.93826 | 13.346 | 13.78539 | -8.240262 | -0.4393875 | 22.02565
69.94826 | 13.3389 | 13.79699 | -8.246153 | -0.4580939 | 22.04315
69.95826 | 13.3498 | 13.80868 | -8.252035 | -0.4588814 | 22.06072
69.96826 | 13.3484 | 13.82046 | -8.25791 | -0.4720553 | 22.07837
69.97826 | 13.3536 | 13.83229 | -8.263777 | -0.4786903 | 22.09607
69.98825 | 13.3557 | 13.8442 | -8.269629 | -0.4885021 | 22.11383
69.99825 | 13.3554 | 13.85621 | -8.27548 | -0.5008118 | 22.13169
70.00825 | 13.3609 | 13.86829 | -8.281322 | -0.5073851 | 22.14961
70.01825 | 13.3588 | 13.88045 | -8.287156 | -0.5216543 | 22.16761
70.02825 | 13.3646 | 13.89268 | -8.292981 | -0.5280847 | 22.18567
70.03824 | 13.3606 | 13.90499 | -8.298793 | -0.5443923 | 22.20379
70.04824 | 13.3711 | 13.91739 | -8.304602 | -0.5462897 | 22.22199
70.05824 | 13.3639 | 13.92986 | -8.310403 | -0.5659636 | 22.24027
70.06824 | 13.3648 | 13.94242 | -8.316196 | -0.577616 | 22.25861
70.07824 | 13.3702 | 13.95505 | -8.321981 | -0.5848453 | 22.27703
70.08824 | 13.368 | 13.96776 | -8.327757 | -0.5997551 | 22.29551
70.09823 | 13.3821 | 13.98053 | -8.33352 | -0.5984285 | 22.31405
70.10823 | 13.3786 | 13.99339 | -8.339279 | -0.6147928 | 22.33267
70.11823 | 13.3906 | 14.00633 | -8.345031 | -0.6157335 | 22.35136
70.12823 | 13.3822 | 14.01936 | -8.350774 | -0.6371564 | 22.37013
70.13823 | 13.398 | 14.03245 | -8.356509 | -0.6344522 | 22.38896
70.14822 | 13.3924 | 14.04562 | -8.36223 | -0.6532172 | 22.40785
70.15822 | 13.3961 | 14.05886 | -8.367948 | -0.6627646 | 22.42681
70.16822 | 13.4062 | 14.0722 | -8.373658 | -0.6659966 | 22.44585
70.17822 | 13.4013 | 14.0856 | -8.379359 | -0.6843006 | 22.46496
70.18822 | 13.4169 | 14.09909 | -8.385052 | -0.6821854 | 22.48414
70.19822 | 13.413 | 14.11264 | -8.390737 | -0.6996433 | 22.50338
70.20821 | 13.4256 | 14.12627 | -8.396408 | -0.7006689 | 22.52268
70.21821 | 13.4294 | 14.13998 | -8.402075 | -0.7105815 | 22.54206
70.22821 | 13.4413 | 14.15377 | -8.407735 | -0.7124718 | 22.56151
70.23821 | 13.4521 | 14.16764 | -8.413386 | -0.7155373 | 22.58102
70.24821 | 13.4568 | 14.18158 | -8.419028 | -0.7247786 | 22.60061
70.2582 | 13.4744 | 14.19558 | -8.424657 | -0.7211821 | 22.62024
70.2682 | 13.4707 | 14.20968 | -8.430282 | -0.7389766 | 22.63996
70.2782 | 13.4906 | 14.22385 | -8.4359 | -0.7332476 | 22.65975
70.2882 | 13.5017 | 14.23809 | -8.441508 | -0.7363919 | 22.6796
70.2982 | 13.511 | 14.25241 | -8.447108 | -0.7414139 | 22.69952
70.3082 | 13.5267 | 14.26681 | -8.4527 | -0.7401114 | 22.71951
70.31819 | 13.5299 | 14.28127 | -8.458277 | -0.7513674 | 22.73954
70.32819 | 13.5423 | 14.29581 | -8.463852 | -0.7535143 | 22.75967
70.33819 | 13.5657 | 14.31044 | -8.469418 | -0.7447388 | 22.77986
70.34819 | 13.5697 | 14.32514 | -8.474975 | -0.7554355 | 22.80011
70.35819 | 13.5874 | 14.33991 | -8.480524 | -0.7525086 | 22.82043
70.36818 | 13.6037 | 14.35474 | -8.486059 | -0.7510386 | 22.8408
70.37818 | 13.6166 | 14.36966 | -8.49159 | -0.7530604 | 22.86125
70.38818 | 13.6335 | 14.38466 | -8.497113 | -0.7511564 | 22.88177
70.39818 | 13.6407 | 14.39973 | -8.502628 | -0.759027 | 22.90235
70.40818 | 13.6526 | 14.41487 | -8.508133 | -0.7622698 | 22.923
70.41818 | 13.6769 | 14.43009 | -8.51363 | -0.7531887 | 22.94372
70.42817 | 13.6821 | 14.44537 | -8.519113 | -0.7632651 | 22.96448
70.43817 | 13.6979 | 14.46073 | -8.524593 | -0.7628302 | 22.98532
70.44817 | 13.705 | 14.47617 | -8.530064 | -0.7711678 | 23.00623
70.45817 | 13.7125 | 14.49168 | -8.535526 | -0.7791799 | 23.02721
70.46817 | 13.7334 | 14.50727 | -8.54098 | -0.7738671 | 23.04825
70.47816 | 13.7412 | 14.52291 | -8.546419 | -0.7817056 | 23.06932
70.48816 | 13.7528 | 14.53864 | -8.551855 | -0.7858412 | 23.0905
70.49816 | 13.7648 | 14.55445 | -8.557283 | -0.7896474 | 23.11173
70.50816 | 13.7778 | 14.57032 | -8.562701 | -0.7925199 | 23.13302
70.51816 | 13.7868 | 14.58627 | -8.568111 | -0.7994717 | 23.15438
70.52816 | 13.8009 | 14.60229 | -8.573512 | -0.8013922 | 23.1758
70.53815 | 13.8031 | 14.61837 | -8.578899 | -0.8152702 | 23.19727
70.54815 | 13.8152 | 14.63453 | -8.584283 | -0.8193319 | 23.21881
70.55815 | 13.8368 | 14.65077 | -8.589657 | -0.8139697 | 23.24043
70.56815 | 13.8412 | 14.66708 | -8.595023 | -0.8258777 | 23.2621
70.57815 | 13.8465 | 14.68346 | -8.60038 | -0.8369587 | 23.28384
70.58814 | 13.8598 | 14.69989 | -8.605723 | -0.8400943 | 23.30562
70.59814 | 13.8666 | 14.71642 | -8.611062 | -0.8498164 | 23.32748
70.60814 | 13.8846 | 14.73301 | -8.616392 | -0.8484106 | 23.3494
70.61814 | 13.8951 | 14.74968 | -8.621714 | -0.8545753 | 23.37139
70.62814 | 13.9053 | 14.76641 | -8.627026 | -0.8611117 | 23.39344
70.63814 | 13.9116 | 14.78322 | -8.63233 | -0.8716167 | 23.41555
70.64813 | 13.9323 | 14.80008 | -8.637619 | -0.8677759 | 23.43769
70.65813 | 13.9507 | 14.81702 | -8.642905 | -0.8663223 | 23.45993
70.66813 | 13.9531 | 14.83404 | -8.648181 | -0.8809384 | 23.48222
70.67813 | 13.9706 | 14.85112 | -8.653449 | -0.8805246 | 23.50457
70.68813 | 13.9829 | 14.86828 | -8.658708 | -0.8853799 | 23.52699
70.69812 | 13.9978 | 14.88549 | -8.663953 | -0.8876875 | 23.54944
70.70812 | 14.0076 | 14.90278 | -8.669193 | -0.8951815 | 23.57197
70.71812 | 14.0256 | 14.92015 | -8.674425 | -0.8945455 | 23.59457
70.72812 | 14.0353 | 14.93758 | -8.679648 | -0.9022768 | 23.61722
70.73812 | 14.0475 | 14.95508 | -8.684862 | -0.907576 | 23.63994
70.74812 | 14.0718 | 14.97265 | -8.690066 | -0.9008457 | 23.66271
70.75811 | 14.0908 | 14.99027 | -8.695257 | -0.8994662 | 23.68552
70.76811 | 14.0963 | 15.00797 | -8.700443 | -0.9116718 | 23.70841
70.77811 | 14.1082 | 15.02575 | -8.70562 | -0.9175456 | 23.73137
70.78811 | 14.1343 | 15.04358 | -8.710789 | -0.9092843 | 23.75437
70.79811 | 14.1559 | 15.06149 | -8.715948 | -0.9055933 | 23.77744
70.8081 | 14.1644 | 15.07945 | -8.721093 | -0.9150533 | 23.80055
70.8181 | 14.1779 | 15.09749 | -8.726234 | -0.9195947 | 23.82373
70.8281 | 14.1896 | 15.1156 | -8.731365 | -0.9260044 | 23.84697
70.8381 | 14.2121 | 15.13378 | -8.736488 | -0.9216802 | 23.87027
70.8481 | 14.228 | 15.15202 | -8.741601 | -0.9240227 | 23.89362
70.8581 | 14.2407 | 15.17033 | -8.746706 | -0.9296316 | 23.91704
70.86809 | 14.2625 | 15.18869 | -8.751795 | -0.9261889 | 23.94048
70.87809 | 14.2744 | 15.20713 | -8.756881 | -0.932728 | 23.96401
70.88809 | 14.2905 | 15.22563 | -8.761958 | -0.9351348 | 23.98759
70.89809 | 14.3077 | 15.24421 | -8.767025 | -0.9365072 | 24.01123
70.90809 | 14.3251 | 15.26284 | -8.772083 | -0.9377434 | 24.03493
70.91808 | 14.3401 | 15.28153 | -8.777127 | -0.9414253 | 24.05865
70.92808 | 14.3523 | 15.30029 | -8.782166 | -0.9479939 | 24.08246
70.93808 | 14.3702 | 15.31912 | -8.787197 | -0.9489249 | 24.10632
70.94808 | 14.3861 | 15.33802 | -8.792217 | -0.9519206 | 24.13024
70.95808 | 14.3966 | 15.35698 | -8.797229 | -0.9603796 | 24.15421
70.96808 | 14.4092 | 15.376 | -8.802231 | -0.9668043 | 24.17824
70.97807 | 14.4252 | 15.39507 | -8.807219 | -0.9698726 | 24.20229
70.98807 | 14.4444 | 15.41422 | -8.812203 | -0.9698218 | 24.22642
70.99807 | 14.4605 | 15.43344 | -8.817177 | -0.9729355 | 24.25061
71.00807 | 14.4753 | 15.45271 | -8.822142 | -0.9774111 | 24.27485
71.01807 | 14.4871 | 15.47205 | -8.827097 | -0.9849518 | 24.29915
71.02806 | 14.5021 | 15.49143 | -8.832038 | -0.9893323 | 24.32347
71.03806 | 14.5241 | 15.5109 | -8.836975 | -0.9867976 | 24.34787
71.04806 | 14.5398 | 15.53042 | -8.841902 | -0.9906231 | 24.37233
71.05806 | 14.552 | 15.55001 | -8.84682 | -0.9980108 | 24.39683
71.06806 | 14.5639 | 15.56966 | -8.851728 | -1.005756 | 24.42138
71.07806 | 14.5849 | 15.58937 | -8.856627 | -1.004469 | 24.446
71.08805 | 14.6023 | 15.60912 | -8.861511 | -1.006821 | 24.47063
71.09805 | 14.6192 | 15.62895 | -8.866391 | -1.009754 | 24.49535
71.10805 | 14.6377 | 15.64885 | -8.871261 | -1.011146 | 24.52011
71.11805 | 14.6513 | 15.6688 | -8.876122 | -1.017498 | 24.54492
71.12805 | 14.6782 | 15.68881 | -8.880973 | -1.01061 | 24.56978
71.13804 | 14.6962 | 15.70886 | -8.88581 | -1.012663 | 24.59467
71.14804 | 14.7162 | 15.72899 | -8.890642 | -1.012794 | 24.61964
71.15804 | 14.736 | 15.74919 | -8.895465 | -1.013186 | 24.64465
71.16804 | 14.7517 | 15.76943 | -8.900278 | -1.017734 | 24.66971
71.17804 | 14.7805 | 15.78974 | -8.905081 | -1.009241 | 24.69482
71.18804 | 14.8027 | 15.81011 | -8.909875 | -1.007408 | 24.71998
71.19803 | 14.8267 | 15.8305 | -8.914655 | -1.003802 | 24.74516
71.20803 | 14.8458 | 15.85099 | -8.919429 | -1.005187 | 24.77042
71.21803 | 14.8622 | 15.87153 | -8.924194 | -1.009328 | 24.79572
71.22803 | 14.8948 | 15.89212 | -8.928949 | -0.9973235 | 24.82107
71.23803 | 14.9192 | 15.91278 | -8.933695 | -0.993578 | 24.84647
71.24802 | 14.9452 | 15.93347 | -8.938426 | -0.988268 | 24.87189
71.25802 | 14.9711 | 15.95424 | -8.943152 | -0.9831367 | 24.89739
71.26802 | 14.9881 | 15.97506 | -8.947869 | -0.9869579 | 24.92293
71.27802 | 15.0194 | 15.99594 | -8.952576 | -0.9765396 | 24.94852
71.28802 | 15.0519 | 16.01687 | -8.957273 | -0.9649742 | 24.97415
71.29801 | 15.0772 | 16.03784 | -8.961955 | -0.9606436 | 24.9998
71.30801 | 15.1006 | 16.05889 | -8.966633 | -0.9582897 | 25.02552
71.31801 | 15.1202 | 16.07999 | -8.971301 | -0.9597892 | 25.05129
71.32801 | 15.1523 | 16.10114 | -8.975959 | -0.9488422 | 25.0771
71.33801 | 15.1736 | 16.12235 | -8.980607 | -0.9487522 | 25.10296
71.34801 | 15.2021 | 16.14361 | -8.985245 | -0.9415147 | 25.12886
71.358 | 15.2232 | 16.16491 | -8.989869 | -0.941708 | 25.15478
71.368 | 15.2428 | 16.18628 | -8.994488 | -0.9434768 | 25.18076
71.378 | 15.2782 | 16.2077 | -8.999097 | -0.9294975 | 25.20679
71.388 | 15.3031 | 16.22917 | -9.003696 | -0.9260719 | 25.23287
71.398 | 15.3294 | 16.2507 | -9.008285 | -0.9212997 | 25.25898
71.40799 | 15.3493 | 16.27226 | -9.01286 | -0.9229562 | 25.28512
71.41799 | 15.3709 | 16.29389 | -9.017429 | -0.9229861 | 25.31131
71.42799 | 15.4005 | 16.31557 | -9.021988 | -0.9150682 | 25.33756
71.43799 | 15.4286 | 16.3373 | -9.026538 | -0.9087003 | 25.36384
71.44799 | 15.445 | 16.35908 | -9.031077 | -0.9140835 | 25.39016
71.45799 | 15.4678 | 16.38092 | -9.035607 | -0.9131157 | 25.41652
71.46798 | 15.4874 | 16.40278 | -9.040122 | -0.9153776 | 25.4429
71.47798 | 15.5197 | 16.42471 | -9.044632 | -0.9050118 | 25.46934
71.48798 | 15.5476 | 16.44669 | -9.049131 | -0.8990942 | 25.49583
71.49798 | 15.5691 | 16.46873 | -9.053621 | -0.8996253 | 25.52235
71.50798 | 15.5947 | 16.4908 | -9.058101 | -0.8961044 | 25.54891
71.51797 | 15.614 | 16.51291 | -9.062566 | -0.8989131 | 25.57548
71.52797 | 15.6481 | 16.53509 | -9.067025 | -0.8869883 | 25.60211
71.53797 | 15.6732 | 16.55731 | -9.071475 | -0.8841125 | 25.62879
71.54797 | 15.6928 | 16.57958 | -9.075914 | -0.8867834 | 25.6555
71.55797 | 15.72 | 16.6019 | -9.080344 | -0.8819025 | 25.68225
71.56797 | 15.7411 | 16.62427 | -9.084763 | -0.8831667 | 25.70903
71.57796 | 15.7693 | 16.64666 | -9.089168 | -0.877357 | 25.73582
71.58796 | 15.7905 | 16.66912 | -9.093567 | -0.8786153 | 25.76268
71.59796 | 15.816 | 16.69162 | -9.097956 | -0.8756171 | 25.78957
71.60796 | 15.8412 | 16.71416 | -9.102334 | -0.8729644 | 25.8165
71.61796 | 15.861 | 16.73676 | -9.106703 | -0.8757577 | 25.84346
71.62795 | 15.8945 | 16.75937 | -9.111057 | -0.8648717 | 25.87043
71.63795 | 15.9168 | 16.78205 | -9.115405 | -0.8652523 | 25.89746
71.64795 | 15.9378 | 16.80478 | -9.119743 | -0.8669788 | 25.92452
71.65795 | 15.9638 | 16.82755 | -9.124071 | -0.8637478 | 25.95162
71.66795 | 15.9823 | 16.85036 | -9.128389 | -0.8680579 | 25.97875
71.67795 | 16.011 | 16.87321 | -9.132696 | -0.8622122 | 26.00591
71.68794 | 16.0329 | 16.89609 | -9.136989 | -0.8631858 | 26.03307
71.69794 | 16.059 | 16.91902 | -9.141276 | -0.8600238 | 26.0603
71.70794 | 16.0801 | 16.942 | -9.145552 | -0.8619044 | 26.08756
71.71794 | 16.0973 | 16.96502 | -9.149819 | -0.8677249 | 26.11484
71.72794 | 16.1219 | 16.98809 | -9.154075 | -0.866188 | 26.14216
71.73793 | 16.1509 | 17.01116 | -9.158316 | -0.8602615 | 26.16948
71.74793 | 16.1811 | 17.0343 | -9.162551 | -0.8532035 | 26.19685
71.75793 | 16.2067 | 17.05748 | -9.166776 | -0.8507848 | 26.22426
71.76793 | 16.2293 | 17.0807 | -9.170991 | -0.851405 | 26.2517
71.77793 | 16.2497 | 17.10397 | -9.175195 | -0.8542684 | 26.27916
71.78793 | 16.2798 | 17.12726 | -9.179389 | -0.8474632 | 26.30665
71.79792 | 16.3078 | 17.15058 | -9.183568 | -0.8427758 | 26.33414
71.80792 | 16.3339 | 17.17395 | -9.187742 | -0.8400495 | 26.36169
71.81792 | 16.3615 | 17.19736 | -9.191904 | -0.8358595 | 26.38926
71.82792 | 16.3834 | 17.22081 | -9.196056 | -0.8374078 | 26.41686
71.83792 | 16.4136 | 17.24429 | -9.200198 | -0.8306913 | 26.44449
71.84791 | 16.4473 | 17.26779 | -9.204325 | -0.8204871 | 26.47211
71.85791 | 16.4742 | 17.29134 | -9.208446 | -0.8171431 | 26.49979
71.86791 | 16.5026 | 17.31493 | -9.212556 | -0.8123328 | 26.52749
71.87791 | 16.5295 | 17.33856 | -9.216656 | -0.8090584 | 26.55521
71.88791 | 16.5634 | 17.36222 | -9.220746 | -0.7988179 | 26.58296
71.89791 | 16.5981 | 17.38591 | -9.224824 | -0.7878098 | 26.61073
71.9079 | 16.6261 | 17.40961 | -9.228889 | -0.7835126 | 26.6385
71.9179 | 16.6556 | 17.43337 | -9.232946 | -0.7777723 | 26.66632
71.9279 | 16.6832 | 17.45716 | -9.236993 | -0.7739641 | 26.69416
71.9379 | 16.7186 | 17.48099 | -9.24103 | -0.7623887 | 26.72202
71.9479 | 16.7505 | 17.50484 | -9.245056 | -0.7543443 | 26.7499
71.95789 | 16.7745 | 17.52871 | -9.249067 | -0.754208 | 26.77778
71.96789 | 16.8059 | 17.55263 | -9.253072 | -0.7467263 | 26.8057
71.97789 | 16.8337 | 17.57657 | -9.257066 | -0.7428735 | 26.83364
71.98789 | 16.8678 | 17.60055 | -9.261049 | -0.7327511 | 26.8616
71.99789 | 16.897 | 17.62456 | -9.265022 | -0.7275593 | 26.88958
72.00789 | 16.9293 | 17.6486 | -9.268984 | -0.7192958 | 26.91758
72.01788 | 16.9582 | 17.67264 | -9.272932 | -0.714436 | 26.94557
72.02788 | 16.9901 | 17.69673 | -9.276872 | -0.7066311 | 26.9736
72.03788 | 17.0195 | 17.72085 | -9.280802 | -0.7013505 | 27.00165
72.04788 | 17.0479 | 17.745 | -9.284722 | -0.6970992 | 27.02972
72.05788 | 17.0783 | 17.76918 | -9.28863 | -0.6908756 | 27.05781
72.06787 | 17.107 | 17.79335 | -9.292524 | -0.6863517 | 27.08588
72.07787 | 17.1351 | 17.81758 | -9.296411 | -0.6824779 | 27.11399
72.08787 | 17.1612 | 17.84183 | -9.300287 | -0.6806299 | 27.14212
72.09787 | 17.1894 | 17.86611 | -9.304152 | -0.6767078 | 27.17026
72.10787 | 17.223 | 17.89041 | -9.308007 | -0.6674103 | 27.19842
72.11787 | 17.2555 | 17.91474 | -9.311851 | -0.6592352 | 27.22659
72.12786 | 17.2841 | 17.93906 | -9.31568 | -0.6549603 | 27.25474
72.13786 | 17.3136 | 17.96343 | -9.319502 | -0.6498306 | 27.28293
72.14786 | 17.345 | 17.98783 | -9.323313 | -0.6428267 | 27.31114
72.15786 | 17.372 | 18.01224 | -9.327114 | -0.6402423 | 27.33936
72.16786 | 17.4045 | 18.03668 | -9.330903 | -0.6321819 | 27.36758
72.17785 | 17.4326 | 18.06112 | -9.334678 | -0.6285157 | 27.39579
72.18785 | 17.4596 | 18.0856 | -9.338445 | -0.6259958 | 27.42404
72.19785 | 17.4899 | 18.1101 | -9.342202 | -0.6201959 | 27.4523
72.20785 | 17.521 | 18.13461 | -9.345948 | -0.6136131 | 27.48056
72.21785 | 17.5562 | 18.15915 | -9.349683 | -0.6029503 | 27.50883
72.22785 | 17.5839 | 18.18371 | -9.353406 | -0.5998072 | 27.53711
72.23784 | 17.6174 | 18.20825 | -9.357116 | -0.5908472 | 27.56536
72.24784 | 17.6467 | 18.23284 | -9.360817 | -0.5861402 | 27.59366
72.25784 | 17.6854 | 18.25746 | -9.364508 | -0.5720619 | 27.62197
72.26784 | 17.7203 | 18.28208 | -9.368188 | -0.5617849 | 27.65027
72.27784 | 17.7467 | 18.30673 | -9.371857 | -0.5600274 | 27.67858
72.28783 | 17.7779 | 18.33135 | -9.375511 | -0.5534526 | 27.70686
72.29783 | 17.8106 | 18.35602 | -9.379158 | -0.545422 | 27.73518
72.30783 | 17.8479 | 18.38071 | -9.382793 | -0.5328097 | 27.7635
72.31783 | 17.886 | 18.40541 | -9.386418 | -0.5194109 | 27.79183
72.32783 | 17.9094 | 18.43013 | -9.390031 | -0.5207254 | 27.82016
72.33783 | 17.9499 | 18.45485 | -9.393633 | -0.5049527 | 27.84849
72.34782 | 17.9769 | 18.47957 | -9.397221 | -0.5026684 | 27.87679
72.35782 | 18.0159 | 18.50432 | -9.400801 | -0.4884211 | 27.90512
72.36782 | 18.055 | 18.52908 | -9.404369 | -0.4740822 | 27.93345
72.37782 | 18.0883 | 18.55386 | -9.407927 | -0.4655551 | 27.96178
72.38782 | 18.1208 | 18.57864 | -9.411473 | -0.457841 | 27.99011
72.39781 | 18.1539 | 18.60341 | -9.415005 | -0.4495107 | 28.01842
72.40781 | 18.1796 | 18.62821 | -9.418529 | -0.4486107 | 28.04674
72.41781 | 18.2243 | 18.65302 | -9.422042 | -0.4287239 | 28.07507
72.42781 | 18.2597 | 18.67784 | -9.425544 | -0.4181412 | 28.10338
72.43781 | 18.2937 | 18.70267 | -9.429034 | -0.4089677 | 28.1317
72.44781 | 18.3155 | 18.7275 | -9.432513 | -0.4120021 | 28.16001
72.4578 | 18.3566 | 18.75232 | -9.435977 | -0.3957197 | 28.1883
72.4678 | 18.3917 | 18.77716 | -9.439433 | -0.3854647 | 28.2166
72.4778 | 18.4293 | 18.80202 | -9.442879 | -0.3727159 | 28.24489
72.4878 | 18.4651 | 18.82687 | -9.446312 | -0.3617712 | 28.27318
72.4978 | 18.4969 | 18.85173 | -9.449735 | -0.3548333 | 28.30147
72.50779 | 18.5293 | 18.87657 | -9.453142 | -0.3472732 | 28.32972
72.51779 | 18.5574 | 18.90144 | -9.456542 | -0.3440414 | 28.35798
72.52779 | 18.5986 | 18.92631 | -9.459931 | -0.3277121 | 28.38624
72.53779 | 18.6337 | 18.95118 | -9.463307 | -0.317482 | 28.41449
72.54779 | 18.6679 | 18.97605 | -9.466673 | -0.3081548 | 28.44273
72.55779 | 18.7044 | 19.00093 | -9.470027 | -0.2965312 | 28.47096
72.56778 | 18.7346 | 19.02578 | -9.473366 | -0.2911825 | 28.49915
72.57778 | 18.7624 | 19.05066 | -9.476698 | -0.2882555 | 28.52735
72.58778 | 18.8054 | 19.07553 | -9.480017 | -0.2701289 | 28.55555
72.59778 | 18.8419 | 19.1004 | -9.483326 | -0.258501 | 28.58373
72.60778 | 18.8811 | 19.12527 | -9.486622 | -0.2441703 | 28.61189
72.61777 | 18.9076 | 19.15011 | -9.489904 | -0.242512 | 28.64002
72.62777 | 18.9401 | 19.17498 | -9.493178 | -0.234877 | 28.66816
72.63777 | 18.9771 | 19.19984 | -9.49644 | -0.2227354 | 28.69628
72.64777 | 19.016 | 19.22469 | -9.499691 | -0.2086904 | 28.72438
72.65777 | 19.0512 | 19.24954 | -9.50293 | -0.1983426 | 28.75247
72.66777 | 19.0798 | 19.27439 | -9.506158 | -0.1945889 | 28.78055
72.67776 | 19.1156 | 19.2992 | -9.509371 | -0.1836048 | 28.80858
72.68776 | 19.1508 | 19.32404 | -9.512575 | -0.1732356 | 28.83661
72.69776 | 19.182 | 19.34886 | -9.515768 | -0.166862 | 28.86463
72.70776 | 19.222 | 19.37368 | -9.518949 | -0.1516787 | 28.89263
72.71776 | 19.2547 | 19.39849 | -9.522118 | -0.1437888 | 28.92061
72.72775 | 19.2864 | 19.42326 | -9.525273 | -0.1368636 | 28.94854
72.73775 | 19.3213 | 19.44806 | -9.528419 | -0.1267552 | 28.97647
72.74775 | 19.3532 | 19.47283 | -9.531553 | -0.1196334 | 29.00439
72.75775 | 19.3959 | 19.4976 | -9.534676 | -0.101702 | 29.03228
72.76775 | 19.4272 | 19.52236 | -9.537787 | -0.09516143 | 29.06015
72.77775 | 19.4596 | 19.54711 | -9.540887 | -0.08750724 | 29.08799
72.78774 | 19.4951 | 19.57181 | -9.543971 | -0.0767143 | 29.11579
72.79774 | 19.528 | 19.59654 | -9.547047 | -0.06853523 | 29.14358
72.80774 | 19.5708 | 19.62124 | -9.550111 | -0.05044095 | 29.17135
72.81774 | 19.5985 | 19.64593 | -9.553163 | -0.04743311 | 29.1991
72.82774 | 19.6351 | 19.67061 | -9.556204 | -0.03550939 | 29.22681
72.83773 | 19.6703 | 19.69524 | -9.559229 | -0.02493891 | 29.25447
72.84773 | 19.7061 | 19.71988 | -9.562246 | -0.01378271 | 29.28213
72.85773 | 19.7387 | 19.74451 | -9.565251 | -0.005809369 | 29.30976
72.86773 | 19.7825 | 19.76912 | -9.568244 | 0.01338192 | 29.33736
72.87773 | 19.8161 | 19.79371 | -9.571225 | 0.02239129 | 29.36493
72.88773 | 19.8509 | 19.81828 | -9.574195 | 0.03261831 | 29.39248
72.89772 | 19.8916 | 19.84281 | -9.577149 | 0.04879071 | 29.41996
72.90772 | 19.924 | 19.86734 | -9.580095 | 0.0566582 | 29.44744
72.91772 | 19.958 | 19.89185 | -9.583028 | 0.06614561 | 29.47488
72.92772 | 20.0017 | 19.91634 | -9.58595 | 0.08535683 | 29.50229
72.93772 | 20.0294 | 19.94081 | -9.58886 | 0.0885883 | 29.52967
72.94771 | 20.0663 | 19.96523 | -9.591755 | 0.1010693 | 29.55699
72.95771 | 20.1069 | 19.98965 | -9.594641 | 0.117245 | 29.5843
72.96771 | 20.145 | 20.01405 | -9.597514 | 0.1309486 | 29.61157
72.97771 | 20.1737 | 20.03843 | -9.600376 | 0.135273 | 29.6388
72.98771 | 20.2169 | 20.06278 | -9.603226 | 0.1541239 | 29.666
72.99771 | 20.2544 | 20.0871 | -9.606064 | 0.1673016 | 29.69316
73.0077 | 20.294 | 20.11137 | -9.608886 | 0.1826292 | 29.72026
73.0177 | 20.3277 | 20.13564 | -9.6117 | 0.1920583 | 29.74734
73.0277 | 20.3553 | 20.15988 | -9.614502 | 0.1954178 | 29.77438
73.0377 | 20.3961 | 20.1841 | -9.617291 | 0.2120042 | 29.80139
73.0477 | 20.4321 | 20.20828 | -9.620068 | 0.2238197 | 29.82835
73.05769 | 20.4686 | 20.23241 | -9.622831 | 0.2361893 | 29.85524
73.06769 | 20.5058 | 20.25654 | -9.625584 | 0.2492638 | 29.88212
73.07769 | 20.5346 | 20.28063 | -9.628325 | 0.2539712 | 29.90895
73.08769 | 20.5691 | 20.30469 | -9.631054 | 0.2644106 | 29.93574
73.09769 | 20.6056 | 20.32872 | -9.63377 | 0.2768799 | 29.96249
73.10769 | 20.6413 | 20.35272 | -9.636475 | 0.2885832 | 29.98919
73.11768 | 20.6732 | 20.37666 | -9.639164 | 0.2965437 | 30.01582
73.12768 | 20.7044 | 20.40059 | -9.641844 | 0.3038133 | 30.04243
73.13768 | 20.7311 | 20.42448 | -9.644512 | 0.3066168 | 30.069
73.14768 | 20.7579 | 20.44834 | -9.647167 | 0.3095597 | 30.09551
73.15768 | 20.8015 | 20.47216 | -9.649811 | 0.3293374 | 30.12197
73.16767 | 20.8319 | 20.49593 | -9.652439 | 0.3359749 | 30.14836
73.17767 | 20.8554 | 20.51967 | -9.655058 | 0.3357266 | 30.17473
73.18767 | 20.8888 | 20.54339 | -9.657664 | 0.3454146 | 30.20105
73.19767 | 20.9134 | 20.56706 | -9.660258 | 0.346341 | 30.22732
73.20767 | 20.9428 | 20.59069 | -9.66284 | 0.35211 | 30.25353
73.21767 | 20.9808 | 20.61428 | -9.665409 | 0.3665188 | 30.27969
73.22766 | 21.0051 | 20.63781 | -9.667963 | 0.3672876 | 30.30578
73.23766 | 21.0375 | 20.66132 | -9.670508 | 0.3761767 | 30.33183
73.24766 | 21.0649 | 20.68479 | -9.67304 | 0.3801088 | 30.35783
73.25766 | 21.0919 | 20.70822 | -9.67556 | 0.3836837 | 30.38378
73.26766 | 21.1182 | 20.7316 | -9.678067 | 0.3865963 | 30.40967
73.27765 | 21.1563 | 20.75491 | -9.68056 | 0.4013859 | 30.43547
73.28765 | 21.1863 | 20.77821 | -9.683042 | 0.4080886 | 30.46125
73.29765 | 21.2067 | 20.80146 | -9.685513 | 0.405238 | 30.48697
73.30765 | 21.2448 | 20.82467 | -9.68797 | 0.4201346 | 30.51264
73.31765 | 21.2685 | 20.84782 | -9.690415 | 0.4206776 | 30.53824
73.32765 | 21.2981 | 20.87093 | -9.692848 | 0.4271699 | 30.56378
73.33764 | 21.3371 | 20.89397 | -9.695265 | 0.4431277 | 30.58924
73.34764 | 21.368 | 20.91699 | -9.697673 | 0.4510144 | 30.61466
73.35764 | 21.397 | 20.93995 | -9.700068 | 0.4570521 | 30.64002
73.36764 | 21.4247 | 20.96286 | -9.70245 | 0.4618356 | 30.66531
73.37764 | 21.4566 | 20.98573 | -9.70482 | 0.4708695 | 30.69055
73.38763 | 21.487 | 21.00852 | -9.707175 | 0.4784795 | 30.7157
73.39763 | 21.5252 | 21.03128 | -9.70952 | 0.4939187 | 30.7408
73.40763 | 21.5565 | 21.05399 | -9.711852 | 0.5025099 | 30.76584
73.41763 | 21.5839 | 21.07665 | -9.714171 | 0.5072525 | 30.79082
73.42763 | 21.6157 | 21.09925 | -9.716478 | 0.516452 | 30.81573
73.43763 | 21.6525 | 21.1218 | -9.718772 | 0.5307033 | 30.84057
73.44762 | 21.6786 | 21.14426 | -9.721051 | 0.5343407 | 30.86531
73.45762 | 21.7206 | 21.1667 | -9.72332 | 0.5539039 | 30.89002
73.46762 | 21.7494 | 21.18908 | -9.725576 | 0.5603221 | 30.91465
73.47762 | 21.781 | 21.2114 | -9.727819 | 0.5695964 | 30.93922
73.48762 | 21.8134 | 21.23367 | -9.730049 | 0.5797301 | 30.96372
73.49761 | 21.8485 | 21.25585 | -9.732265 | 0.5926463 | 30.98812
73.50761 | 21.8754 | 21.278 | -9.73447 | 0.5973964 | 31.01247
73.51761 | 21.9157 | 21.30009 | -9.736662 | 0.6156052 | 31.03676
73.52761 | 21.9486 | 21.32212 | -9.738842 | 0.6264768 | 31.06096
73.53761 | 21.9798 | 21.34409 | -9.741008 | 0.6357068 | 31.0851
73.54761 | 22.0116 | 21.366 | -9.743162 | 0.6456003 | 31.10916
73.5576 | 22.0453 | 21.38782 | -9.745301 | 0.6574755 | 31.13313
73.5676 | 22.0705 | 21.4096 | -9.747429 | 0.6608953 | 31.15703
73.5776 | 22.1066 | 21.43133 | -9.749544 | 0.675274 | 31.18087
73.5876 | 22.1388 | 21.45298 | -9.751647 | 0.6858229 | 31.20462
73.5976 | 22.1659 | 21.47457 | -9.753736 | 0.6913306 | 31.22831
73.60759 | 22.1986 | 21.49607 | -9.755811 | 0.7025296 | 31.25188
73.61759 | 22.2282 | 21.51753 | -9.757874 | 0.7106706 | 31.2754
73.62759 | 22.2545 | 21.53892 | -9.759925 | 0.7155794 | 31.29885
73.63759 | 22.282 | 21.56025 | -9.761963 | 0.7217518 | 31.32221
73.64759 | 22.3194 | 21.58151 | -9.763988 | 0.7378948 | 31.34549
73.65759 | 22.3387 | 21.60269 | -9.766 | 0.736007 | 31.36869
73.66758 | 22.3721 | 21.62379 | -9.767997 | 0.7483086 | 31.39179
73.67758 | 22.3981 | 21.64484 | -9.769982 | 0.7532626 | 31.41482
73.68758 | 22.4215 | 21.66582 | -9.771955 | 0.7556823 | 31.43777
73.69758 | 22.4472 | 21.68673 | -9.773915 | 0.7604727 | 31.46064
73.70758 | 22.4824 | 21.70756 | -9.775862 | 0.7748367 | 31.48342
73.71757 | 22.5075 | 21.72831 | -9.777793 | 0.7791946 | 31.5061
73.72757 | 22.5327 | 21.749 | -9.779714 | 0.7837043 | 31.52871
73.73757 | 22.5633 | 21.76961 | -9.781621 | 0.7936867 | 31.55123
73.74757 | 22.5875 | 21.79016 | -9.783516 | 0.7973437 | 31.57367
73.75757 | 22.6101 | 21.81062 | -9.785397 | 0.7994774 | 31.59602
73.76757 | 22.6462 | 21.83102 | -9.787265 | 0.8151831 | 31.61828
73.77756 | 22.6631 | 21.85131 | -9.789118 | 0.8117857 | 31.64043
73.78756 | 22.7007 | 21.87155 | -9.79096 | 0.8291452 | 31.66251
73.79756 | 22.7241 | 21.89172 | -9.792789 | 0.8323809 | 31.68451
73.80756 | 22.7539 | 21.9118 | -9.794604 | 0.8420987 | 31.70641
73.81756 | 22.7799 | 21.93181 | -9.796406 | 0.8480939 | 31.72821
73.82755 | 22.8131 | 21.95171 | -9.798193 | 0.8613868 | 31.74991
73.83755 | 22.8387 | 21.97156 | -9.799969 | 0.867141 | 31.77153
73.84755 | 22.8693 | 21.99133 | -9.801732 | 0.8779721 | 31.79306
73.85755 | 22.8971 | 22.01102 | -9.803481 | 0.8860848 | 31.8145
73.86755 | 22.9317 | 22.03062 | -9.805217 | 0.9010799 | 31.83584
73.87755 | 22.9588 | 22.05014 | -9.806939 | 0.9086588 | 31.85708
73.88754 | 22.9862 | 22.06956 | -9.808647 | 0.9166405 | 31.87821
73.89754 | 23.0077 | 22.08891 | -9.810343 | 0.9187865 | 31.89926
73.90754 | 23.0466 | 22.10819 | -9.812025 | 0.938414 | 31.92021
73.91754 | 23.0735 | 22.12737 | -9.813695 | 0.9461284 | 31.94107
73.92754 | 23.1064 | 22.14647 | -9.815351 | 0.9599253 | 31.96183
73.93753 | 23.1305 | 22.16547 | -9.816991 | 0.9650279 | 31.98246
73.94753 | 23.162 | 22.1844 | -9.818621 | 0.9775982 | 32.00302
73.95753 | 23.1902 | 22.20324 | -9.820236 | 0.9869554 | 32.02348
73.96753 | 23.2192 | 22.222 | -9.821838 | 0.9971986 | 32.04384
73.97753 | 23.2527 | 22.24067 | -9.823427 | 1.01203 | 32.0641
73.98753 | 23.2802 | 22.25925 | -9.825003 | 1.020949 | 32.08425
73.99752 | 23.3023 | 22.27772 | -9.826563 | 1.024583 | 32.10428
74.00752 | 23.3268 | 22.29612 | -9.828111 | 1.030682 | 32.12423
74.01752 | 23.3497 | 22.31443 | -9.829646 | 1.035273 | 32.14407
74.02752 | 23.386 | 22.33264 | -9.831168 | 1.053356 | 32.16381
74.03752 | 23.4151 | 22.35077 | -9.832675 | 1.064332 | 32.18344
74.04751 | 23.4383 | 22.36879 | -9.834168 | 1.069512 | 32.20296
74.05751 | 23.4607 | 22.38673 | -9.835649 | 1.073971 | 32.22238
74.06751 | 23.4893 | 22.40458 | -9.837116 | 1.084722 | 32.24169
74.07751 | 23.5058 | 22.42234 | -9.83857 | 1.083465 | 32.26091
74.08751 | 23.5317 | 22.44 | -9.84001 | 1.091704 | 32.28001
74.09751 | 23.5597 | 22.45757 | -9.841436 | 1.102134 | 32.299
74.1075 | 23.5776 | 22.47502 | -9.842847 | 1.102582 | 32.31786
74.1175 | 23.5919 | 22.49239 | -9.844246 | 1.099506 | 32.33664
74.1275 | 23.6104 | 22.50967 | -9.845632 | 1.10073 | 32.3553
74.1375 | 23.6279 | 22.52685 | -9.847003 | 1.101047 | 32.37386
74.1475 | 23.6502 | 22.54393 | -9.848361 | 1.106267 | 32.39229
74.15749 | 23.6738 | 22.56091 | -9.849704 | 1.112894 | 32.41061
74.16749 | 23.6835 | 22.57779 | -9.851035 | 1.105708 | 32.42883
74.17749 | 23.7061 | 22.59458 | -9.852352 | 1.111519 | 32.44693
74.18749 | 23.7178 | 22.61127 | -9.853655 | 1.10653 | 32.46492
74.19749 | 23.7302 | 22.62786 | -9.854944 | 1.102343 | 32.4828
74.20749 | 23.7483 | 22.64435 | -9.85622 | 1.103955 | 32.50057
74.21748 | 23.7592 | 22.66072 | -9.85748 | 1.098484 | 32.5182
74.22748 | 23.7721 | 22.677 | -9.858728 | 1.095098 | 32.53573
74.23748 | 23.7875 | 22.69318 | -9.859962 | 1.094316 | 32.55315
74.24748 | 23.799 | 22.70927 | -9.861183 | 1.089735 | 32.57045
74.25748 | 23.817 | 22.72524 | -9.862389 | 1.09176 | 32.58763
74.26747 | 23.8351 | 22.7411 | -9.86358 | 1.094 | 32.60468
74.27747 | 23.8438 | 22.75687 | -9.864759 | 1.08693 | 32.62163
74.28747 | 23.8625 | 22.77253 | -9.865924 | 1.089966 | 32.63846
74.29747 | 23.8786 | 22.7881 | -9.867075 | 1.090504 | 32.65517
74.30747 | 23.8937 | 22.80355 | -9.868212 | 1.090151 | 32.67176
74.31747 | 23.9077 | 22.8189 | -9.869335 | 1.088805 | 32.68823
74.32746 | 23.9284 | 22.83412 | -9.870443 | 1.094281 | 32.70456
74.33746 | 23.9376 | 22.84925 | -9.871538 | 1.088346 | 32.72079
74.34746 | 23.9501 | 22.86428 | -9.872619 | 1.085819 | 32.7369
74.35746 | 23.9756 | 22.8792 | -9.873686 | 1.0964 | 32.75289
74.36746 | 23.9822 | 22.89401 | -9.874739 | 1.088191 | 32.76875
74.37745 | 24.0022 | 22.9087 | -9.875777 | 1.093503 | 32.78447
74.38745 | 24.0201 | 22.92329 | -9.876802 | 1.096813 | 32.80009
74.39745 | 24.0415 | 22.93777 | -9.877813 | 1.103732 | 32.81558
74.40745 | 24.0566 | 22.95214 | -9.87881 | 1.104457 | 32.83095
74.41745 | 24.0662 | 22.9664 | -9.879793 | 1.099798 | 32.84619
74.42745 | 24.0924 | 22.98055 | -9.880761 | 1.111846 | 32.86131
74.43744 | 24.112 | 22.99458 | -9.881715 | 1.117421 | 32.87629
74.44744 | 24.1278 | 23.0085 | -9.882655 | 1.119297 | 32.89116
74.45744 | 24.1379 | 23.02232 | -9.883581 | 1.11558 | 32.9059
74.46744 | 24.1588 | 23.03602 | -9.884494 | 1.12278 | 32.92051
74.47744 | 24.165 | 23.04961 | -9.885391 | 1.115388 | 32.935
74.48743 | 24.1713 | 23.06307 | -9.886274 | 1.108229 | 32.94935
74.49743 | 24.1988 | 23.07643 | -9.887144 | 1.122368 | 32.96358
74.50743 | 24.2197 | 23.08968 | -9.887999 | 1.13002 | 32.97768
74.51743 | 24.2302 | 23.10281 | -9.88884 | 1.127389 | 32.99165
74.52743 | 24.2464 | 23.11583 | -9.889667 | 1.130573 | 33.00549
74.53743 | 24.2591 | 23.12873 | -9.89048 | 1.130374 | 33.01921
74.54742 | 24.2736 | 23.1415 | -9.891277 | 1.132099 | 33.03278
74.55742 | 24.2839 | 23.15417 | -9.892061 | 1.129731 | 33.04623
74.56742 | 24.2988 | 23.16672 | -9.892831 | 1.132077 | 33.05955
74.57742 | 24.3094 | 23.17916 | -9.893586 | 1.130242 | 33.07274
74.58742 | 24.3193 | 23.19147 | -9.894327 | 1.127827 | 33.0858
74.59741 | 24.3244 | 23.20366 | -9.895053 | 1.120738 | 33.09871
74.60741 | 24.3424 | 23.21574 | -9.895765 | 1.126658 | 33.11151
74.61741 | 24.3492 | 23.2277 | -9.896463 | 1.121496 | 33.12417
74.62741 | 24.3574 | 23.23955 | -9.897147 | 1.117854 | 33.13669
74.63741 | 24.375 | 23.25127 | -9.897816 | 1.123727 | 33.14909
74.6474 | 24.386 | 23.26286 | -9.89847 | 1.123135 | 33.16134
74.6574 | 24.3903 | 23.27435 | -9.89911 | 1.115949 | 33.17346
74.6674 | 24.3988 | 23.28572 | -9.899736 | 1.113081 | 33.18545
74.6774 | 24.4093 | 23.29696 | -9.900347 | 1.112338 | 33.19731
74.6874 | 24.4135 | 23.30809 | -9.900944 | 1.105415 | 33.20903
74.6974 | 24.4168 | 23.31909 | -9.901527 | 1.09771 | 33.22062
74.70739 | 24.4296 | 23.32996 | -9.902094 | 1.09964 | 33.23205
74.71739 | 24.4293 | 23.34072 | -9.902647 | 1.088582 | 33.24337
74.72739 | 24.442 | 23.35136 | -9.903186 | 1.090642 | 33.25454
74.73739 | 24.4472 | 23.36187 | -9.90371 | 1.085329 | 33.26558
74.74739 | 24.4563 | 23.37226 | -9.90422 | 1.084038 | 33.27648
74.75738 | 24.4607 | 23.38252 | -9.904714 | 1.078177 | 33.28724
74.76738 | 24.4678 | 23.39267 | -9.905195 | 1.075133 | 33.29786
74.77738 | 24.4783 | 23.40269 | -9.90566 | 1.075608 | 33.30835
74.78738 | 24.4903 | 23.41259 | -9.906112 | 1.077709 | 33.3187
74.79738 | 24.4921 | 23.42236 | -9.906548 | 1.069737 | 33.32891
74.80738 | 24.4966 | 23.43202 | -9.90697 | 1.064582 | 33.33899
74.81737 | 24.5008 | 23.44153 | -9.907377 | 1.05927 | 33.34891
74.82737 | 24.5013 | 23.45093 | -9.907769 | 1.050367 | 33.3587
74.83737 | 24.5071 | 23.46021 | -9.908147 | 1.04689 | 33.36836
74.84737 | 24.5203 | 23.46936 | -9.90851 | 1.050941 | 33.37787
74.85737 | 24.5275 | 23.47838 | -9.908859 | 1.049116 | 33.38724
74.86736 | 24.5332 | 23.48727 | -9.909192 | 1.045925 | 33.39647
74.87736 | 24.5375 | 23.49604 | -9.909511 | 1.041455 | 33.40556
74.88736 | 24.5447 | 23.50469 | -9.909815 | 1.040011 | 33.4145
74.89736 | 24.5491 | 23.51321 | -9.910104 | 1.035889 | 33.42332
74.90736 | 24.552 | 23.52161 | -9.910378 | 1.030395 | 33.43198
74.91736 | 24.5504 | 23.52987 | -9.910638 | 1.020526 | 33.44051
74.92735 | 24.5602 | 23.538 | -9.910883 | 1.022197 | 33.44889
74.93735 | 24.5622 | 23.54602 | -9.911113 | 1.016183 | 33.45713
74.94735 | 24.5626 | 23.5539 | -9.911328 | 1.008703 | 33.46523
74.95735 | 24.5676 | 23.56166 | -9.911528 | 1.005945 | 33.47318
74.96735 | 24.5718 | 23.56929 | -9.911713 | 1.002512 | 33.481
74.97734 | 24.5725 | 23.57678 | -9.911883 | 0.9957212 | 33.48866
74.98734 | 24.5747 | 23.58415 | -9.912039 | 0.9905464 | 33.49619
74.99734 | 24.5809 | 23.5914 | -9.912179 | 0.9894999 | 33.50358
75.00734 | 24.587 | 23.59852 | -9.912305 | 0.9884847 | 33.51082
75.01734 | 24.5867 | 23.6055 | -9.912416 | 0.9811996 | 33.51792
75.02734 | 24.588 | 23.61236 | -9.912511 | 0.9756374 | 33.52487
75.03733 | 24.5913 | 23.61909 | -9.912592 | 0.9722146 | 33.53168
75.04733 | 24.5876 | 23.62569 | -9.912658 | 0.9619137 | 33.53834
75.05733 | 24.5849 | 23.63216 | -9.912708 | 0.9527444 | 33.54486
75.06733 | 24.5824 | 23.6385 | -9.912744 | 0.9439017 | 33.55124
75.07733 | 24.5936 | 23.64471 | -9.912764 | 0.9488868 | 33.55748
75.08732 | 24.5916 | 23.65079 | -9.91277 | 0.9408132 | 33.56356
75.09732 | 24.5976 | 23.65674 | -9.91276 | 0.9408605 | 33.5695
75.10732 | 24.5977 | 23.66256 | -9.912735 | 0.9351363 | 33.5753
75.11732 | 24.5968 | 23.66826 | -9.912695 | 0.9285443 | 33.58095
75.12732 | 24.5942 | 23.67382 | -9.91264 | 0.9203802 | 33.58646
75.13732 | 24.5919 | 23.67925 | -9.91257 | 0.912648 | 33.59182
75.14731 | 24.5887 | 23.68455 | -9.912485 | 0.9041467 | 33.59704
75.15731 | 24.5954 | 23.68972 | -9.912385 | 0.9056757 | 33.60211
75.16731 | 24.5919 | 23.69476 | -9.912269 | 0.8971385 | 33.60703
75.17731 | 24.5885 | 23.69968 | -9.912138 | 0.8888243 | 33.61181
75.18731 | 24.5863 | 23.70446 | -9.911992 | 0.8818432 | 33.61645
75.1973 | 24.5855 | 23.7091 | -9.911831 | 0.8763973 | 33.62093
75.2073 | 24.5829 | 23.71362 | -9.911654 | 0.8692766 | 33.62528
75.2173 | 24.5808 | 23.71801 | -9.911463 | 0.8627865 | 33.62948
75.2273 | 24.5808 | 23.72227 | -9.911256 | 0.858527 | 33.63353
75.2373 | 24.577 | 23.7264 | -9.911033 | 0.8506012 | 33.63743
75.2473 | 24.5748 | 23.7304 | -9.910795 | 0.8444032 | 33.64119
75.25729 | 24.5661 | 23.73426 | -9.910543 | 0.8318415 | 33.6448
75.26729 | 24.5641 | 23.73799 | -9.910274 | 0.8261055 | 33.64827
75.27729 | 24.5582 | 23.7416 | -9.909991 | 0.8166024 | 33.65159
75.28729 | 24.5474 | 23.74507 | -9.909692 | 0.8023313 | 33.65476
75.29729 | 24.5282 | 23.74841 | -9.909377 | 0.7797861 | 33.65779
75.30728 | 24.5395 | 23.75162 | -9.909048 | 0.7878809 | 33.66067
75.31728 | 24.5271 | 23.7547 | -9.908703 | 0.7723992 | 33.6634
75.32728 | 24.5267 | 23.75765 | -9.908342 | 0.7690496 | 33.66599
75.33728 | 24.5166 | 23.76047 | -9.907966 | 0.7561312 | 33.66843
75.34728 | 24.5082 | 23.76315 | -9.907575 | 0.7450458 | 33.67073
75.35728 | 24.4963 | 23.76571 | -9.907168 | 0.7305916 | 33.67288
75.36727 | 24.4894 | 23.76814 | -9.906746 | 0.721264 | 33.67488
75.37727 | 24.482 | 23.77043 | -9.906308 | 0.711571 | 33.67674
75.38727 | 24.4716 | 23.77259 | -9.905854 | 0.6990053 | 33.67845
75.39727 | 24.466 | 23.77463 | -9.905385 | 0.6913703 | 33.68002
75.40727 | 24.4465 | 23.77653 | -9.904901 | 0.6699701 | 33.68143
75.41726 | 24.4372 | 23.7783 | -9.904401 | 0.6588999 | 33.6827
75.42726 | 24.4271 | 23.77994 | -9.903886 | 0.64716 | 33.68383
75.43726 | 24.419 | 23.78145 | -9.903355 | 0.6375479 | 33.68481
75.44726 | 24.4047 | 23.78283 | -9.902808 | 0.6218677 | 33.68564
75.45726 | 24.3949 | 23.78409 | -9.902246 | 0.6108146 | 33.68633
75.46726 | 24.3896 | 23.7852 | -9.901668 | 0.6044011 | 33.68687
75.47725 | 24.3776 | 23.78619 | -9.901075 | 0.5914087 | 33.68727
75.48725 | 24.3644 | 23.78705 | -9.900465 | 0.5773522 | 33.68751
75.49725 | 24.3517 | 23.78778 | -9.89984 | 0.5639246 | 33.68762
75.50725 | 24.3364 | 23.78837 | -9.8992 | 0.5480266 | 33.68757
75.51725 | 24.3174 | 23.78884 | -9.898543 | 0.5285579 | 33.68739
75.52724 | 24.3125 | 23.78918 | -9.897872 | 0.5233197 | 33.68705
75.53724 | 24.2995 | 23.78939 | -9.897184 | 0.5101078 | 33.68658
75.54724 | 24.3002 | 23.78947 | -9.896481 | 0.5107302 | 33.68595
75.55724 | 24.2896 | 23.78942 | -9.895762 | 0.5001764 | 33.68519
75.56724 | 24.2794 | 23.78924 | -9.895027 | 0.4901607 | 33.68427
75.57724 | 24.2674 | 23.78893 | -9.894276 | 0.4784687 | 33.68321
75.58723 | 24.2589 | 23.7885 | -9.89351 | 0.4704048 | 33.68201
75.59723 | 24.2513 | 23.78793 | -9.892728 | 0.4633727 | 33.68065
75.60723 | 24.242 | 23.78723 | -9.89193 | 0.4547659 | 33.67916
75.61723 | 24.223 | 23.78641 | -9.891116 | 0.4365927 | 33.67752
75.62723 | 24.224 | 23.78545 | -9.890286 | 0.438546 | 33.67574
75.63722 | 24.2045 | 23.78438 | -9.889441 | 0.4201224 | 33.67382
75.64722 | 24.1995 | 23.78317 | -9.888579 | 0.4163317 | 33.67175
75.65722 | 24.1922 | 23.78183 | -9.887702 | 0.4103688 | 33.66953
75.66722 | 24.1835 | 23.78036 | -9.886808 | 0.4031361 | 33.66717
75.67722 | 24.1746 | 23.77877 | -9.885899 | 0.3958291 | 33.66467
75.68722 | 24.1632 | 23.77705 | -9.884974 | 0.3861476 | 33.66203
75.69721 | 24.151 | 23.77521 | -9.884033 | 0.3757938 | 33.65924
75.70721 | 24.1423 | 23.77323 | -9.883076 | 0.3690694 | 33.65631
75.71721 | 24.1377 | 23.77113 | -9.882103 | 0.3665712 | 33.65323
75.72721 | 24.1291 | 23.7689 | -9.881114 | 0.3602009 | 33.65001
75.73721 | 24.1122 | 23.76655 | -9.880109 | 0.3456516 | 33.64666
75.7472 | 24.1023 | 23.76407 | -9.879089 | 0.3382304 | 33.64316
75.7572 | 24.101 | 23.76146 | -9.878051 | 0.339535 | 33.63952
75.7672 | 24.0864 | 23.75873 | -9.876998 | 0.327667 | 33.63573
75.7772 | 24.0748 | 23.75587 | -9.875929 | 0.318927 | 33.6318
75.7872 | 24.0626 | 23.75289 | -9.874843 | 0.3097093 | 33.62773
75.7972 | 24.0607 | 23.74978 | -9.873742 | 0.3109221 | 33.62352
75.80719 | 24.0484 | 23.74655 | -9.872625 | 0.3018529 | 33.61917
75.81719 | 24.0369 | 23.74319 | -9.871492 | 0.2937133 | 33.61468
75.82719 | 24.0294 | 23.7397 | -9.870342 | 0.2896974 | 33.61004
75.83719 | 24.0192 | 23.7361 | -9.869176 | 0.2831041 | 33.60527
75.84719 | 24.01 | 23.73237 | -9.867994 | 0.2776332 | 33.60036
75.85718 | 23.9947 | 23.72851 | -9.866796 | 0.2661892 | 33.59531
75.86718 | 23.9804 | 23.72453 | -9.865582 | 0.2558697 | 33.59011
75.87718 | 23.9702 | 23.72043 | -9.864351 | 0.2497716 | 33.58478
75.88718 | 23.9607 | 23.7162 | -9.863104 | 0.2444999 | 33.5793
75.89718 | 23.9436 | 23.71185 | -9.861841 | 0.2317468 | 33.57369
75.90718 | 23.9265 | 23.70738 | -9.860562 | 0.2191183 | 33.56794
75.91717 | 23.9133 | 23.70279 | -9.859267 | 0.2105056 | 33.56206
75.92717 | 23.8975 | 23.69808 | -9.857955 | 0.1994227 | 33.55603
75.93717 | 23.8814 | 23.69324 | -9.856627 | 0.1881604 | 33.54987
75.94717 | 23.8615 | 23.68828 | -9.855282 | 0.1732208 | 33.54356
75.95717 | 23.8499 | 23.6832 | -9.853922 | 0.1666977 | 33.53712
75.96716 | 23.8342 | 23.67801 | -9.852546 | 0.1561907 | 33.53056
75.97716 | 23.8092 | 23.67268 | -9.851152 | 0.1365155 | 33.52384
75.98716 | 23.7892 | 23.66725 | -9.849742 | 0.121954 | 33.51699
75.99716 | 23.7744 | 23.66168 | -9.848316 | 0.1127152 | 33.51
76.00716 | 23.7571 | 23.656 | -9.846873 | 0.1010957 | 33.50288
76.01716 | 23.7379 | 23.65021 | -9.845414 | 0.08769255 | 33.49562
76.02715 | 23.7167 | 23.64429 | -9.84394 | 0.07240773 | 33.48823
76.03715 | 23.6978 | 23.63826 | -9.842448 | 0.05954492 | 33.4807
76.04715 | 23.6812 | 23.6321 | -9.84094 | 0.04909891 | 33.47304
76.05715 | 23.6666 | 23.62583 | -9.839415 | 0.04077272 | 33.46524
76.06715 | 23.6503 | 23.61944 | -9.837874 | 0.0308645 | 33.45731
76.07714 | 23.6314 | 23.61293 | -9.836318 | 0.01846736 | 33.44925
76.08714 | 23.609 | 23.60631 | -9.834743 | 0.002691092 | 33.44105
76.09714 | 23.5872 | 23.59956 | -9.833153 | -0.01236454 | 33.43272
76.10714 | 23.5726 | 23.59271 | -9.831545 | -0.02010629 | 33.42425
76.11714 | 23.5624 | 23.58573 | -9.829922 | -0.02333017 | 33.41565
76.12714 | 23.5409 | 23.57864 | -9.828281 | -0.03774359 | 33.40692
76.13713 | 23.5251 | 23.57144 | -9.826626 | -0.04634102 | 33.39807
76.14713 | 23.5098 | 23.56412 | -9.824952 | -0.05432076 | 33.38907
76.15713 | 23.4933 | 23.55668 | -9.823262 | -0.06338477 | 33.37995
76.16713 | 23.4743 | 23.54913 | -9.821555 | -0.07483311 | 33.37069
76.17713 | 23.455 | 23.54147 | -9.819832 | -0.08646976 | 33.3613
76.18712 | 23.4385 | 23.53371 | -9.818094 | -0.09520596 | 33.3518
76.19712 | 23.4216 | 23.52581 | -9.816337 | -0.1042137 | 33.34215
76.20712 | 23.4068 | 23.51781 | -9.814564 | -0.111012 | 33.33238
76.21712 | 23.3856 | 23.5097 | -9.812774 | -0.1240982 | 33.32247
76.22712 | 23.3715 | 23.50147 | -9.810967 | -0.1299721 | 33.31244
76.23712 | 23.3505 | 23.49313 | -9.809144 | -0.142633 | 33.30228
76.24711 | 23.3375 | 23.48469 | -9.807306 | -0.1471918 | 33.292
76.25711 | 23.3174 | 23.47614 | -9.805449 | -0.1587355 | 33.28158
76.26711 | 23.3041 | 23.46746 | -9.803575 | -0.1633637 | 33.27104
76.27711 | 23.2851 | 23.45868 | -9.801685 | -0.1735816 | 33.26037
76.28711 | 23.2728 | 23.44979 | -9.799778 | -0.1769926 | 33.24957
76.2971 | 23.2537 | 23.44081 | -9.797856 | -0.1871053 | 33.23866
76.3071 | 23.2337 | 23.4317 | -9.795915 | -0.1979981 | 33.22761
76.3171 | 23.2119 | 23.42248 | -9.793958 | -0.2105757 | 33.21643
76.3271 | 23.1966 | 23.41315 | -9.791984 | -0.2165536 | 33.20514
76.3371 | 23.1859 | 23.40372 | -9.789993 | -0.2178191 | 33.19371
76.3471 | 23.1705 | 23.39418 | -9.787985 | -0.2236797 | 33.18216
76.35709 | 23.154 | 23.38454 | -9.785962 | -0.2305409 | 33.1705
76.36709 | 23.1412 | 23.37479 | -9.78392 | -0.2335884 | 33.15871
76.37709 | 23.1256 | 23.36493 | -9.781861 | -0.2393315 | 33.14679
76.38709 | 23.109 | 23.35497 | -9.779786 | -0.2459672 | 33.13475
76.39709 | 23.1 | 23.34489 | -9.777693 | -0.2448934 | 33.12259
76.40708 | 23.0801 | 23.33473 | -9.775586 | -0.2546297 | 33.11032
76.41708 | 23.0659 | 23.32445 | -9.77346 | -0.2585509 | 33.09791
76.42708 | 23.0438 | 23.31407 | -9.771317 | -0.2702708 | 33.08539
76.43708 | 23.0404 | 23.30358 | -9.769156 | -0.2631811 | 33.07274
76.44708 | 23.0254 | 23.29299 | -9.766979 | -0.2675937 | 33.05997
76.45708 | 23.005 | 23.2823 | -9.764785 | -0.2772998 | 33.04708
76.46707 | 22.9865 | 23.27152 | -9.762576 | -0.2850161 | 33.03409
76.47707 | 22.9765 | 23.26062 | -9.760348 | -0.2841219 | 33.02097
76.48707 | 22.9573 | 23.24962 | -9.758102 | -0.2923222 | 33.00772
76.49707 | 22.9423 | 23.23852 | -9.75584 | -0.2962238 | 32.99436
76.50707 | 22.9266 | 23.22733 | -9.75356 | -0.3007266 | 32.98089
76.51706 | 22.9103 | 23.21604 | -9.751266 | -0.3057374 | 32.9673
76.52706 | 22.9042 | 23.20464 | -9.748953 | -0.3004402 | 32.95359
76.53706 | 22.8714 | 23.19314 | -9.746622 | -0.3217395 | 32.93976
76.54706 | 22.8692 | 23.18155 | -9.744274 | -0.3123452 | 32.92582
76.55706 | 22.8483 | 23.16985 | -9.741909 | -0.3215502 | 32.91176
76.56706 | 22.8315 | 23.15806 | -9.739527 | -0.3265592 | 32.89759
76.57705 | 22.8155 | 23.14618 | -9.73713 | -0.330682 | 32.88331
76.58705 | 22.7963 | 23.1342 | -9.734714 | -0.3378963 | 32.86891
76.59705 | 22.7858 | 23.12211 | -9.73228 | -0.3363114 | 32.85439
76.60705 | 22.769 | 23.10993 | -9.72983 | -0.3409312 | 32.83976
76.61705 | 22.7422 | 23.09766 | -9.727362 | -0.3554601 | 32.82502
76.62704 | 22.7339 | 23.0853 | -9.724879 | -0.351404 | 32.81018
76.63704 | 22.7165 | 23.07284 | -9.722376 | -0.3563379 | 32.79521
76.64704 | 22.6921 | 23.06028 | -9.719857 | -0.3681782 | 32.78013
76.65704 | 22.6763 | 23.04763 | -9.71732 | -0.371326 | 32.76495
76.66704 | 22.6584 | 23.03488 | -9.714765 | -0.3764829 | 32.74965
76.67704 | 22.642 | 23.02204 | -9.712194 | -0.3800447 | 32.73424
76.68703 | 22.6238 | 23.00913 | -9.709608 | -0.3853271 | 32.71873
76.69703 | 22.5991 | 22.9961 | -9.707002 | -0.397004 | 32.70311
76.70703 | 22.5789 | 22.98299 | -9.704378 | -0.4040929 | 32.68737
76.71703 | 22.5538 | 22.96978 | -9.701737 | -0.4159844 | 32.67152
76.72703 | 22.5374 | 22.95649 | -9.699079 | -0.4190906 | 32.65557
76.73702 | 22.5168 | 22.94312 | -9.696406 | -0.4263184 | 32.63952
76.74702 | 22.4959 | 22.92965 | -9.693713 | -0.4337464 | 32.62336
76.75702 | 22.4618 | 22.91608 | -9.691003 | -0.4542804 | 32.60708
76.76702 | 22.4466 | 22.90243 | -9.688276 | -0.4558294 | 32.5907
76.77702 | 22.4263 | 22.88869 | -9.68553 | -0.46239 | 32.57422
76.78702 | 22.4052 | 22.87486 | -9.682768 | -0.4696642 | 32.55763
76.79701 | 22.3794 | 22.86096 | -9.679991 | -0.4815571 | 32.54095
76.80701 | 22.3529 | 22.84696 | -9.677193 | -0.4940574 | 32.52415
76.81701 | 22.3319 | 22.83287 | -9.674379 | -0.5009714 | 32.50725
76.82701 | 22.3025 | 22.8187 | -9.671546 | -0.5161972 | 32.49024
76.83701 | 22.2914 | 22.80444 | -9.668696 | -0.5130365 | 32.47313
76.847 | 22.2735 | 22.79012 | -9.665832 | -0.5166152 | 32.45595
76.857 | 22.2455 | 22.77569 | -9.662947 | -0.5301891 | 32.43864
76.867 | 22.2151 | 22.76118 | -9.660045 | -0.546078 | 32.42122
76.877 | 22.1939 | 22.74658 | -9.657125 | -0.5526801 | 32.4037
76.887 | 22.175 | 22.7319 | -9.654187 | -0.5569035 | 32.38609
76.897 | 22.1498 | 22.71714 | -9.651232 | -0.5673439 | 32.36838
76.90699 | 22.1278 | 22.70232 | -9.648263 | -0.5745175 | 32.35058
76.91699 | 22.1053 | 22.68739 | -9.645272 | -0.5820932 | 32.33267
76.92699 | 22.0826 | 22.67239 | -9.642265 | -0.5897869 | 32.31465
76.93699 | 22.0601 | 22.6573 | -9.639239 | -0.5972021 | 32.29654
76.94699 | 22.0417 | 22.64214 | -9.636196 | -0.6004367 | 32.27833
76.95698 | 22.0168 | 22.62691 | -9.633139 | -0.6101083 | 32.26005
76.96698 | 21.9938 | 22.61158 | -9.63006 | -0.6177831 | 32.24164
76.97698 | 21.962 | 22.59618 | -9.626964 | -0.6341824 | 32.22315
76.98698 | 21.9464 | 22.5807 | -9.623851 | -0.6343003 | 32.20455
76.99698 | 21.9303 | 22.56514 | -9.620719 | -0.634844 | 32.18586
77.00698 | 21.9049 | 22.54951 | -9.61757 | -0.6446084 | 32.16708
77.01697 | 21.882 | 22.53381 | -9.614407 | -0.6518117 | 32.14822
77.02697 | 21.8571 | 22.51802 | -9.611222 | -0.6609242 | 32.12925
77.03697 | 21.8336 | 22.50216 | -9.60802 | -0.6685618 | 32.11018
77.04697 | 21.8119 | 22.48622 | -9.6048 | -0.6743199 | 32.09102
77.05697 | 21.7937 | 22.47021 | -9.601562 | -0.6765079 | 32.07177
77.06696 | 21.7688 | 22.45414 | -9.59831 | -0.6853361 | 32.05245
77.07696 | 21.7479 | 22.43798 | -9.595037 | -0.6900759 | 32.03301
77.08696 | 21.7251 | 22.42174 | -9.591745 | -0.6966377 | 32.01348
77.09696 | 21.7041 | 22.40543 | -9.588437 | -0.7013299 | 31.99387
77.10696 | 21.6849 | 22.38905 | -9.58511 | -0.7041509 | 31.97416
77.11696 | 21.6647 | 22.3726 | -9.581765 | -0.7078974 | 31.95436
77.12695 | 21.6392 | 22.35609 | -9.578406 | -0.7168911 | 31.9345
77.13695 | 21.6138 | 22.3395 | -9.575026 | -0.725698 | 31.91452
77.14695 | 21.5938 | 22.32283 | -9.571628 | -0.7290314 | 31.89446
77.15695 | 21.5703 | 22.3061 | -9.568212 | -0.7357968 | 31.87431
77.16695 | 21.5584 | 22.28929 | -9.564778 | -0.7308897 | 31.85407
77.17694 | 21.5354 | 22.27244 | -9.56133 | -0.7370398 | 31.83377
77.18694 | 21.5181 | 22.25549 | -9.55786 | -0.7373943 | 31.81335
77.19694 | 21.4893 | 22.23849 | -9.554372 | -0.7491856 | 31.79286
77.20694 | 21.4715 | 22.2214 | -9.550867 | -0.7499042 | 31.77227
77.21694 | 21.452 | 22.20426 | -9.547343 | -0.7522593 | 31.7516
77.22694 | 21.4344 | 22.18705 | -9.543802 | -0.7526516 | 31.73085
77.23693 | 21.4098 | 22.16979 | -9.540246 | -0.7599858 | 31.71003
77.24693 | 21.3896 | 22.15244 | -9.536668 | -0.7628446 | 31.68911
77.25693 | 21.3703 | 22.13503 | -9.533073 | -0.7647335 | 31.66811
77.26693 | 21.3498 | 22.11756 | -9.52946 | -0.7677614 | 31.64702
77.27693 | 21.3323 | 22.10002 | -9.525828 | -0.7677246 | 31.62585
77.28692 | 21.3167 | 22.08244 | -9.522182 | -0.76574 | 31.60462
77.29692 | 21.2938 | 22.06477 | -9.518515 | -0.7709738 | 31.58329
77.30692 | 21.2658 | 22.04705 | -9.514829 | -0.7812466 | 31.56188
77.31692 | 21.2536 | 22.02926 | -9.511125 | -0.7756559 | 31.54038
77.32692 | 21.2294 | 22.0114 | -9.507404 | -0.7820027 | 31.51881
77.33692 | 21.2126 | 21.99349 | -9.503664 | -0.7808918 | 31.49716
77.34691 | 21.1869 | 21.97553 | -9.49991 | -0.7886334 | 31.47544
77.35691 | 21.1687 | 21.9575 | -9.496134 | -0.7887981 | 31.45363
77.36691 | 21.1545 | 21.9394 | -9.49234 | -0.7849014 | 31.43174
77.37691 | 21.1312 | 21.92125 | -9.488527 | -0.7900465 | 31.40977
77.38691 | 21.1086 | 21.90303 | -9.484697 | -0.7944308 | 31.38773
77.3969 | 21.0828 | 21.88478 | -9.480852 | -0.8019815 | 31.36563
77.4069 | 21.0687 | 21.86645 | -9.476985 | -0.7977489 | 31.34343
77.4169 | 21.0375 | 21.84806 | -9.473101 | -0.8105593 | 31.32116
77.4269 | 21.0194 | 21.82961 | -9.469197 | -0.8102128 | 31.29881
77.4369 | 20.9989 | 21.81111 | -9.465276 | -0.81221 | 31.27639
77.4469 | 20.9817 | 21.79255 | -9.461337 | -0.8108497 | 31.25389
77.45689 | 20.9638 | 21.77395 | -9.457383 | -0.8101509 | 31.23133
77.46689 | 20.9382 | 21.75528 | -9.453407 | -0.8170783 | 31.20869
77.47689 | 20.9193 | 21.73655 | -9.449413 | -0.8172541 | 31.18597
77.48689 | 20.8939 | 21.71777 | -9.4454 | -0.8238726 | 31.16317
77.49689 | 20.8707 | 21.69894 | -9.441369 | -0.8282363 | 31.14031
77.50688 | 20.8467 | 21.68007 | -9.437324 | -0.8333663 | 31.11739
77.51688 | 20.8204 | 21.66112 | -9.433257 | -0.840722 | 31.09438
77.52688 | 20.7911 | 21.64213 | -9.429172 | -0.8510284 | 31.0713
77.53688 | 20.7827 | 21.62308 | -9.425068 | -0.8403791 | 31.04815
77.54688 | 20.7676 | 21.60398 | -9.420946 | -0.8363781 | 31.02492
77.55688 | 20.7436 | 21.58483 | -9.416805 | -0.8412272 | 31.00163
77.56687 | 20.7231 | 21.56565 | -9.41265 | -0.8425453 | 30.9783
77.57687 | 20.7001 | 21.54639 | -9.408473 | -0.8462922 | 30.95487
77.58687 | 20.6785 | 21.52709 | -9.404277 | -0.8485885 | 30.93137
77.59687 | 20.6586 | 21.50773 | -9.400063 | -0.8491322 | 30.9078
77.60687 | 20.6335 | 21.48833 | -9.395831 | -0.8548315 | 30.88416
77.61686 | 20.6173 | 21.4689 | -9.391585 | -0.8515989 | 30.86048
77.62686 | 20.5916 | 21.4494 | -9.387316 | -0.8577984 | 30.83671
77.63686 | 20.575 | 21.42985 | -9.383028 | -0.8548516 | 30.81288
77.64686 | 20.5564 | 21.41026 | -9.378722 | -0.8538572 | 30.78898
77.65686 | 20.5414 | 21.39061 | -9.374398 | -0.8492134 | 30.76501
77.66686 | 20.5217 | 21.37092 | -9.370055 | -0.8492234 | 30.74098
77.67685 | 20.5095 | 21.35121 | -9.365698 | -0.8417069 | 30.7169
77.68685 | 20.4894 | 21.33142 | -9.361318 | -0.8420245 | 30.69274
77.69685 | 20.4716 | 21.3116 | -9.35692 | -0.8399991 | 30.66852
77.70685 | 20.4578 | 21.29173 | -9.352503 | -0.8339255 | 30.64423
77.71685 | 20.4379 | 21.27181 | -9.348068 | -0.8339067 | 30.61987
77.72684 | 20.4242 | 21.25187 | -9.343619 | -0.8276653 | 30.59548
77.73684 | 20.4004 | 21.23186 | -9.339146 | -0.8314625 | 30.57101
77.74684 | 20.3851 | 21.21181 | -9.334656 | -0.8267148 | 30.54647
77.75684 | 20.3689 | 21.19172 | -9.330146 | -0.8228224 | 30.52187
77.76684 | 20.3507 | 21.17159 | -9.325618 | -0.8208894 | 30.49721
77.77684 | 20.337 | 21.15141 | -9.321072 | -0.8144141 | 30.47249
77.78683 | 20.3184 | 21.13121 | -9.316512 | -0.8128142 | 30.44773
77.79683 | 20.3015 | 21.11096 | -9.311928 | -0.8094561 | 30.42288
77.80683 | 20.2891 | 21.09066 | -9.307326 | -0.8015568 | 30.39798
77.81683 | 20.2688 | 21.07032 | -9.302705 | -0.801517 | 30.37302
77.82683 | 20.2521 | 21.04994 | -9.298066 | -0.7978355 | 30.348
77.83682 | 20.234 | 21.02954 | -9.293413 | -0.7955365 | 30.32295
77.84682 | 20.2077 | 21.00908 | -9.288736 | -0.8013759 | 30.29781
77.85682 | 20.1871 | 20.98858 | -9.284041 | -0.8014796 | 30.27262
77.86682 | 20.1718 | 20.96804 | -9.279327 | -0.7962412 | 30.24737
77.87682 | 20.1586 | 20.94747 | -9.274595 | -0.7888682 | 30.22206
77.88682 | 20.1406 | 20.92685 | -9.269844 | -0.7862544 | 30.1967
77.89681 | 20.1195 | 20.90623 | -9.265079 | -0.7867256 | 30.1713
77.90681 | 20.1054 | 20.88554 | -9.26029 | -0.780141 | 30.14583
77.91681 | 20.0874 | 20.86482 | -9.255483 | -0.7774175 | 30.1203
77.92681 | 20.0695 | 20.84406 | -9.250657 | -0.7745571 | 30.09471
77.93681 | 20.054 | 20.82326 | -9.245812 | -0.7692626 | 30.06907
77.9468 | 20.0438 | 20.80245 | -9.240954 | -0.7586519 | 30.04341
77.9568 | 20.0159 | 20.78159 | -9.236072 | -0.7656889 | 30.01766
77.9668 | 20.0037 | 20.76069 | -9.231171 | -0.756989 | 29.99186
77.9768 | 19.992 | 20.73976 | -9.226252 | -0.7477581 | 29.96601
77.9868 | 19.9776 | 20.71879 | -9.221313 | -0.7411884 | 29.9401
77.99679 | 19.9647 | 20.69781 | -9.216361 | -0.7331108 | 29.91417
78.00679 | 19.9453 | 20.67678 | -9.211386 | -0.7314766 | 29.88816
78.01679 | 19.9328 | 20.65571 | -9.206391 | -0.7229104 | 29.8621
78.02679 | 19.9128 | 20.63461 | -9.201378 | -0.721811 | 29.83599
78.03679 | 19.9003 | 20.61348 | -9.196346 | -0.7131808 | 29.80983
78.04679 | 19.8859 | 20.59232 | -9.191295 | -0.7064193 | 29.78361
78.05678 | 19.863 | 20.57116 | -9.18623 | -0.7081578 | 29.75739
78.06678 | 19.8422 | 20.54993 | -9.181141 | -0.7077313 | 29.73107
78.07678 | 19.8321 | 20.52868 | -9.176034 | -0.6965794 | 29.70471
78.08678 | 19.8126 | 20.5074 | -9.170908 | -0.694796 | 29.6783
78.09678 | 19.8018 | 20.48608 | -9.165762 | -0.6842812 | 29.65184
78.10677 | 19.7824 | 20.46476 | -9.160604 | -0.6823607 | 29.62536
78.11677 | 19.765 | 20.44339 | -9.155421 | -0.6783883 | 29.59881
78.12677 | 19.7442 | 20.42199 | -9.150219 | -0.6777883 | 29.57221
78.13677 | 19.7251 | 20.40056 | -9.144998 | -0.6754587 | 29.54556
78.14677 | 19.7054 | 20.3791 | -9.139759 | -0.6737043 | 29.51886
78.15677 | 19.6876 | 20.35762 | -9.1345 | -0.6700206 | 29.49212
78.16676 | 19.6594 | 20.33613 | -9.129228 | -0.6767326 | 29.46536
78.17676 | 19.6445 | 20.31459 | -9.123932 | -0.6700936 | 29.43853
78.18676 | 19.6288 | 20.29303 | -9.118617 | -0.6642308 | 29.41165
78.19676 | 19.6105 | 20.27144 | -9.113283 | -0.6609411 | 29.38472
78.20676 | 19.5895 | 20.24983 | -9.10793 | -0.6603257 | 29.35776
78.21675 | 19.5711 | 20.22821 | -9.102563 | -0.6571066 | 29.33077
78.22675 | 19.5475 | 20.20654 | -9.097172 | -0.6590389 | 29.30371
78.23675 | 19.5295 | 20.18485 | -9.091762 | -0.6553493 | 29.27661
78.24675 | 19.5024 | 20.16314 | -9.086333 | -0.6607364 | 29.24947
78.25675 | 19.491 | 20.1414 | -9.080885 | -0.6503967 | 29.22228
78.26675 | 19.4751 | 20.11964 | -9.075419 | -0.644536 | 29.19505
78.27674 | 19.4503 | 20.09787 | -9.069938 | -0.6475719 | 29.16781
78.28674 | 19.4332 | 20.07606 | -9.064433 | -0.6428638 | 29.1405
78.29674 | 19.4154 | 20.05423 | -9.058909 | -0.6388314 | 29.11314
78.30674 | 19.3985 | 20.03238 | -9.053366 | -0.6338795 | 29.08575
78.31674 | 19.3775 | 20.0105 | -9.047804 | -0.6330037 | 29.05831
78.32673 | 19.3584 | 19.98863 | -9.042229 | -0.6302298 | 29.03086
78.33673 | 19.3432 | 19.96671 | -9.036629 | -0.6235126 | 29.00334
78.34673 | 19.3272 | 19.94477 | -9.03101 | -0.6175746 | 28.97578
78.35673 | 19.3075 | 19.92281 | -9.025372 | -0.6153122 | 28.94818
78.36673 | 19.2938 | 19.90084 | -9.019715 | -0.6070357 | 28.92055
78.37673 | 19.27 | 19.87884 | -9.014038 | -0.6088362 | 28.89287
78.38672 | 19.2522 | 19.85684 | -9.008349 | -0.604638 | 28.86519
78.39672 | 19.2406 | 19.8348 | -9.002634 | -0.5941998 | 28.83743
78.40672 | 19.224 | 19.81274 | -8.9969 | -0.5887432 | 28.80964
78.41672 | 19.2081 | 19.79067 | -8.991148 | -0.5825674 | 28.78182
78.42672 | 19.1961 | 19.76857 | -8.985376 | -0.5724737 | 28.75395
78.43671 | 19.186 | 19.74648 | -8.979591 | -0.5604837 | 28.72607
78.44671 | 19.175 | 19.72435 | -8.973781 | -0.5493539 | 28.69813
78.45671 | 19.156 | 19.70221 | -8.967952 | -0.5462073 | 28.67016
78.46671 | 19.1453 | 19.68004 | -8.962103 | -0.5347438 | 28.64215
78.47671 | 19.1277 | 19.65786 | -8.956236 | -0.530164 | 28.6141
78.48671 | 19.1058 | 19.63566 | -8.950349 | -0.5298643 | 28.58601
78.4967 | 19.1 | 19.61347 | -8.944449 | -0.5134745 | 28.55792
78.5067 | 19.0844 | 19.59125 | -8.938525 | -0.5068463 | 28.52977
78.5167 | 19.0731 | 19.569 | -8.93258 | -0.4959018 | 28.50158
78.5267 | 19.0551 | 19.54674 | -8.926617 | -0.4916437 | 28.47336
78.5367 | 19.0434 | 19.52447 | -8.920635 | -0.4810684 | 28.4451
78.54669 | 19.0304 | 19.5022 | -8.914639 | -0.4718027 | 28.41684
78.55669 | 19.0137 | 19.4799 | -8.908618 | -0.4661988 | 28.38852
78.56669 | 18.998 | 19.45758 | -8.902578 | -0.4595838 | 28.36016
78.57669 | 18.9861 | 19.43525 | -8.896519 | -0.4491516 | 28.33177
78.58669 | 18.9745 | 19.41291 | -8.89044 | -0.4384083 | 28.30335
78.59669 | 18.9509 | 19.39055 | -8.884343 | -0.4396528 | 28.2749
78.60668 | 18.9421 | 19.36821 | -8.878232 | -0.4261094 | 28.24644
78.61668 | 18.9351 | 19.34583 | -8.872095 | -0.4107268 | 28.21792
78.62668 | 18.916 | 19.32343 | -8.86594 | -0.4074322 | 28.18937
78.63668 | 18.9011 | 19.30103 | -8.859765 | -0.3999258 | 28.16079
78.64668 | 18.8905 | 19.27861 | -8.853571 | -0.3881101 | 28.13218
78.65667 | 18.8755 | 19.25621 | -8.847364 | -0.3807051 | 28.10357
78.66667 | 18.8594 | 19.23377 | -8.841132 | -0.3743653 | 28.0749
78.67667 | 18.8472 | 19.21131 | -8.83488 | -0.3641135 | 28.04619
78.68667 | 18.8363 | 19.18885 | -8.828609 | -0.3525537 | 28.01746
78.69667 | 18.8089 | 19.16638 | -8.822319 | -0.3574832 | 27.9887
78.70667 | 18.8025 | 19.1439 | -8.816009 | -0.3414028 | 27.95991
78.71666 | 18.7842 | 19.12143 | -8.809686 | -0.3372331 | 27.93112
78.72666 | 18.7781 | 19.09893 | -8.803338 | -0.3208328 | 27.90227
78.73666 | 18.7619 | 19.07643 | -8.796971 | -0.3145252 | 27.8734
78.74666 | 18.7512 | 19.05391 | -8.790584 | -0.3027082 | 27.84449
78.75666 | 18.7405 | 19.03138 | -8.784178 | -0.2908837 | 27.81556
78.76665 | 18.727 | 19.00887 | -8.777759 | -0.281872 | 27.78663
78.77665 | 18.7088 | 18.98633 | -8.771314 | -0.2775304 | 27.75764
78.78665 | 18.6968 | 18.96378 | -8.76485 | -0.2669814 | 27.72863
78.79665 | 18.6845 | 18.94123 | -8.758366 | -0.2567251 | 27.69959
78.80665 | 18.667 | 18.91866 | -8.751863 | -0.2516609 | 27.67052
78.81665 | 18.6602 | 18.89609 | -8.745341 | -0.2358908 | 27.64143
78.82664 | 18.6534 | 18.87354 | -8.738806 | -0.2201357 | 27.61234
78.83664 | 18.639 | 18.85095 | -8.732245 | -0.2119539 | 27.5832
78.84664 | 18.6277 | 18.82837 | -8.725665 | -0.2006657 | 27.55403
78.85664 | 18.6149 | 18.80577 | -8.719065 | -0.1908702 | 27.52484
78.86664 | 18.6035 | 18.78317 | -8.712446 | -0.1796709 | 27.49562
78.87663 | 18.5903 | 18.76059 | -8.705814 | -0.170289 | 27.4664
78.88663 | 18.5744 | 18.73798 | -8.699157 | -0.1635777 | 27.43713
78.89663 | 18.5623 | 18.71536 | -8.692479 | -0.1530649 | 27.40784
78.90663 | 18.5464 | 18.69274 | -8.685783 | -0.1463438 | 27.37853
78.91663 | 18.5351 | 18.67012 | -8.679067 | -0.1350234 | 27.34919
78.92663 | 18.5203 | 18.6475 | -8.672331 | -0.1271958 | 27.31983
78.93662 | 18.5095 | 18.62489 | -8.665583 | -0.1153875 | 27.29047
78.94662 | 18.4883 | 18.60225 | -8.658809 | -0.1139533 | 27.26106
78.95662 | 18.469 | 18.57962 | -8.652016 | -0.1106163 | 27.23163
78.96662 | 18.4563 | 18.55698 | -8.645203 | -0.1006779 | 27.20218
78.97662 | 18.4399 | 18.53434 | -8.63837 | -0.0944351 | 27.17271
78.98661 | 18.4255 | 18.51171 | -8.631525 | -0.08621491 | 27.14324
78.99661 | 18.4081 | 18.48907 | -8.624654 | -0.08096665 | 27.11372
79.00661 | 18.3835 | 18.46642 | -8.617763 | -0.08291941 | 27.08418
79.01661 | 18.3632 | 18.44377 | -8.610853 | -0.08056965 | 27.05462
79.02661 | 18.3477 | 18.42112 | -8.603923 | -0.07342008 | 27.02504
79.03661 | 18.3314 | 18.39847 | -8.596974 | -0.06706775 | 26.99544
79.0466 | 18.3085 | 18.37584 | -8.590012 | -0.06733725 | 26.96585
79.0566 | 18.294 | 18.35318 | -8.583024 | -0.05918423 | 26.93621
79.0666 | 18.2751 | 18.33053 | -8.576017 | -0.05543143 | 26.90655
79.0766 | 18.2558 | 18.30788 | -8.56899 | -0.05207684 | 26.87687
79.0866 | 18.2406 | 18.28522 | -8.561944 | -0.04462429 | 26.84717
79.09659 | 18.2199 | 18.2626 | -8.554885 | -0.04270401 | 26.81749
79.10659 | 18.1994 | 18.23995 | -8.5478 | -0.04055017 | 26.78775
79.11659 | 18.1673 | 18.21729 | -8.540695 | -0.04998955 | 26.75798
79.12659 | 18.1538 | 18.19465 | -8.53357 | -0.04085 | 26.72822
79.13659 | 18.1342 | 18.17199 | -8.526427 | -0.03779025 | 26.69842
79.14659 | 18.1149 | 18.14936 | -8.519263 | -0.0344555 | 26.66862
79.15658 | 18.0918 | 18.12673 | -8.512088 | -0.03493229 | 26.63882
79.16658 | 18.0715 | 18.10409 | -8.504885 | -0.03258765 | 26.60897
79.17658 | 18.0506 | 18.08145 | -8.497664 | -0.03085004 | 26.57911
79.18658 | 18.0329 | 18.05881 | -8.490423 | -0.02591287 | 26.54924
79.19658 | 18.0117 | 18.03618 | -8.483162 | -0.02447807 | 26.51934
79.20657 | 17.9888 | 18.01357 | -8.475889 | -0.02476939 | 26.48946
79.21657 | 17.9613 | 17.99094 | -8.468589 | -0.02963881 | 26.45953
79.22657 | 17.9443 | 17.96832 | -8.46127 | -0.0240155 | 26.42959
79.23657 | 17.9234 | 17.9457 | -8.453931 | -0.02229573 | 26.39963
79.24657 | 17.901 | 17.92308 | -8.446573 | -0.02207934 | 26.36965
79.25657 | 17.8744 | 17.90047 | -8.439195 | -0.0260653 | 26.33966
79.26656 | 17.8512 | 17.87788 | -8.431805 | -0.02667956 | 26.30968
79.27656 | 17.8303 | 17.85528 | -8.424388 | -0.02497585 | 26.27966
79.28656 | 17.8062 | 17.83268 | -8.416952 | -0.02647869 | 26.24963
79.29656 | 17.7836 | 17.81009 | -8.409496 | -0.02648525 | 26.21958
79.30656 | 17.7569 | 17.7875 | -8.40202 | -0.03059994 | 26.18952
79.31655 | 17.7342 | 17.76494 | -8.394533 | -0.0307391 | 26.15947
79.32655 | 17.7036 | 17.74236 | -8.387019 | -0.03876292 | 26.12938
79.33655 | 17.6843 | 17.71979 | -8.379484 | -0.03549291 | 26.09928
79.34655 | 17.6591 | 17.69723 | -8.371931 | -0.03812954 | 26.06916
79.35655 | 17.6335 | 17.67467 | -8.364358 | -0.04117265 | 26.03903
79.36655 | 17.6075 | 17.65212 | -8.356765 | -0.04462251 | 26.00889
79.37654 | 17.5854 | 17.6296 | -8.349161 | -0.04420327 | 25.97876
79.38654 | 17.5623 | 17.60707 | -8.341529 | -0.04476639 | 25.9486
79.39654 | 17.5348 | 17.58454 | -8.333878 | -0.04973733 | 25.91842
79.40654 | 17.5103 | 17.56202 | -8.326207 | -0.05171701 | 25.88822
79.41654 | 17.483 | 17.5395 | -8.318517 | -0.05650371 | 25.85802
79.42653 | 17.4529 | 17.51702 | -8.310814 | -0.06412206 | 25.82784
79.43653 | 17.4285 | 17.49452 | -8.303085 | -0.06602486 | 25.79761
79.44653 | 17.4077 | 17.47204 | -8.295336 | -0.06433661 | 25.76737
79.45653 | 17.3921 | 17.44956 | -8.287568 | -0.05745867 | 25.73713
79.46653 | 17.368 | 17.42709 | -8.279779 | -0.05908839 | 25.70687
79.47653 | 17.3452 | 17.40463 | -8.271972 | -0.05942833 | 25.6766
79.48652 | 17.3224 | 17.3822 | -8.264152 | -0.05979964 | 25.64635
79.49652 | 17.3042 | 17.35976 | -8.256306 | -0.05555703 | 25.61606
79.50652 | 17.2842 | 17.33733 | -8.248439 | -0.05312615 | 25.58577
79.51652 | 17.2638 | 17.3149 | -8.240554 | -0.05110237 | 25.55546
79.52652 | 17.236 | 17.29249 | -8.232648 | -0.05649101 | 25.52514
79.53651 | 17.2205 | 17.27011 | -8.224731 | -0.0496138 | 25.49485
79.54651 | 17.2007 | 17.24772 | -8.216787 | -0.04702366 | 25.46451
79.55651 | 17.1864 | 17.22535 | -8.208823 | -0.03894507 | 25.43417
79.56651 | 17.1669 | 17.20298 | -8.200839 | -0.0360766 | 25.40382
79.57651 | 17.1491 | 17.18062 | -8.192836 | -0.03152013 | 25.37346
79.58651 | 17.132 | 17.15827 | -8.184813 | -0.02627405 | 25.34309
79.5965 | 17.1185 | 17.13596 | -8.176779 | -0.01746208 | 25.31274
79.6065 | 17.0947 | 17.11364 | -8.168717 | -0.01894105 | 25.28236
79.6165 | 17.0707 | 17.09133 | -8.160636 | -0.02062999 | 25.25197
79.6265 | 17.0488 | 17.06903 | -8.152535 | -0.02023393 | 25.22157
79.6365 | 17.027 | 17.04675 | -8.144414 | -0.01974975 | 25.19116
79.64649 | 17.0194 | 17.0245 | -8.136283 | -0.005104396 | 25.16079
79.65649 | 17.0011 | 17.00224 | -8.128123 | -0.001140709 | 25.13036
79.66649 | 16.9792 | 16.98 | -8.119944 | -0.000801511 | 25.09995
79.67649 | 16.9569 | 16.95776 | -8.111745 | -0.0008638781 | 25.06951
79.68649 | 16.938 | 16.93555 | -8.103527 | 0.002448464 | 25.03908
79.69649 | 16.9184 | 16.91334 | -8.095289 | 0.005056411 | 25.00863
79.70648 | 16.8977 | 16.89118 | -8.08704 | 0.006521509 | 24.97822
79.71648 | 16.8742 | 16.869 | -8.078763 | 0.005198519 | 24.94776
79.72648 | 16.8564 | 16.84684 | -8.070467 | 0.009561046 | 24.91731
79.73648 | 16.8244 | 16.82469 | -8.062151 | -0.0002931005 | 24.88684
79.74648 | 16.8116 | 16.80256 | -8.053815 | 0.009039639 | 24.85638
79.75647 | 16.7934 | 16.78046 | -8.045468 | 0.01293559 | 24.82593
79.76647 | 16.77 | 16.75836 | -8.037094 | 0.01163605 | 24.79546
79.77647 | 16.7506 | 16.73628 | -8.0287 | 0.01432417 | 24.76498
79.78647 | 16.7299 | 16.71421 | -8.020286 | 0.01569287 | 24.73449
79.79647 | 16.7108 | 16.69215 | -8.011853 | 0.01864788 | 24.704
79.80647 | 16.6892 | 16.67011 | -8.0034 | 0.01908813 | 24.67351
79.81646 | 16.6669 | 16.64811 | -7.994936 | 0.01878917 | 24.64305
79.82646 | 16.6453 | 16.62611 | -7.986444 | 0.01919474 | 24.61255
79.83646 | 16.6049 | 16.60411 | -7.977933 | 0.0007856527 | 24.58205
79.84646 | 16.5916 | 16.58214 | -7.969402 | 0.009458079 | 24.55154
79.85646 | 16.5673 | 16.56018 | -7.960852 | 0.007115686 | 24.52104
79.86645 | 16.5421 | 16.53827 | -7.95229 | 0.003832895 | 24.49056
79.87645 | 16.5228 | 16.51635 | -7.943701 | 0.006453443 | 24.46005
79.88645 | 16.4984 | 16.49444 | -7.935092 | 0.003955181 | 24.42954
79.89645 | 16.4744 | 16.47256 | -7.926463 | 0.001841595 | 24.39902
79.90645 | 16.4486 | 16.45069 | -7.917815 | -0.002090509 | 24.36851
79.91645 | 16.4219 | 16.42884 | -7.909148 | -0.006939225 | 24.33799
79.92644 | 16.3952 | 16.40703 | -7.90047 | -0.01183036 | 24.3075
79.93644 | 16.3535 | 16.38522 | -7.891763 | -0.03171731 | 24.27698
79.94644 | 16.3363 | 16.36342 | -7.883037 | -0.02712148 | 24.24646
79.95644 | 16.3102 | 16.34165 | -7.874292 | -0.03144672 | 24.21594
79.96644 | 16.2893 | 16.31989 | -7.865527 | -0.03059157 | 24.18542
79.97643 | 16.2654 | 16.29818 | -7.856751 | -0.03277577 | 24.15493
79.98643 | 16.2412 | 16.27646 | -7.847947 | -0.03525892 | 24.12441
79.99643 | 16.2164 | 16.25476 | -7.839123 | -0.03836106 | 24.09388
80.00643 | 16.1884 | 16.23308 | -7.83028 | -0.04468446 | 24.06336
80.01643 | 16.1675 | 16.21143 | -7.821418 | -0.04392787 | 24.03285
80.02643 | 16.1473 | 16.18979 | -7.812536 | -0.04248902 | 24.00233
80.03642 | 16.1117 | 16.16819 | -7.803644 | -0.05649225 | 23.97184
80.04642 | 16.0912 | 16.1466 | -7.794723 | -0.05539864 | 23.94132
80.05642 | 16.0704 | 16.12502 | -7.785783 | -0.0546222 | 23.9108
80.06642 | 16.0542 | 16.10347 | -7.776823 | -0.04926948 | 23.88029
80.07642 | 16.0333 | 16.08193 | -7.767844 | -0.04863363 | 23.84978
80.08641 | 16.0099 | 16.06044 | -7.758854 | -0.05054329 | 23.8193
80.09641 | 15.9941 | 16.03896 | -7.749836 | -0.04485524 | 23.78879
80.10641 | 15.9741 | 16.01749 | -7.740798 | -0.04338648 | 23.75828
80.11641 | 15.9535 | 15.99604 | -7.731741 | -0.04253731 | 23.72778
80.12641 | 15.9305 | 15.97461 | -7.722665 | -0.04411259 | 23.69728
80.13641 | 15.8981 | 15.95321 | -7.713569 | -0.05511138 | 23.66678
80.1464 | 15.8778 | 15.93185 | -7.704463 | -0.05405174 | 23.63631
80.1564 | 15.8609 | 15.9105 | -7.695328 | -0.04959711 | 23.60583
80.1664 | 15.8432 | 15.88916 | -7.686174 | -0.04596272 | 23.57534
80.1764 | 15.8227 | 15.86785 | -7.677 | -0.04515073 | 23.54485
80.1864 | 15.7975 | 15.84656 | -7.667807 | -0.04906068 | 23.51437
80.19639 | 15.7791 | 15.82532 | -7.658604 | -0.04621719 | 23.48392
80.20639 | 15.7517 | 15.80408 | -7.649373 | -0.05237535 | 23.45345
80.21639 | 15.7234 | 15.78286 | -7.640121 | -0.0594576 | 23.42298
80.22639 | 15.6962 | 15.76167 | -7.630851 | -0.0654654 | 23.39252
80.23639 | 15.6671 | 15.7405 | -7.621561 | -0.07339628 | 23.36206
80.24639 | 15.638 | 15.71935 | -7.612252 | -0.08134993 | 23.3316
80.25638 | 15.6237 | 15.69825 | -7.602933 | -0.07454939 | 23.30118
80.26638 | 15.5956 | 15.67715 | -7.593585 | -0.08155402 | 23.27074
80.27638 | 15.5733 | 15.65608 | -7.584217 | -0.08278219 | 23.2403
80.28638 | 15.5414 | 15.63503 | -7.574831 | -0.09363323 | 23.20986
80.29638 | 15.5164 | 15.61401 | -7.565425 | -0.09761329 | 23.17944
80.30637 | 15.4942 | 15.59304 | -7.556009 | -0.09883829 | 23.14905
80.31637 | 15.4674 | 15.57207 | -7.546564 | -0.1046654 | 23.11863
80.32637 | 15.4441 | 15.55112 | -7.5371 | -0.1070211 | 23.08822
80.33637 | 15.4185 | 15.5302 | -7.527617 | -0.1117013 | 23.05782
80.34637 | 15.3954 | 15.50931 | -7.518114 | -0.1139092 | 23.02742
80.35637 | 15.3754 | 15.48844 | -7.508592 | -0.1130423 | 22.99703
80.36636 | 15.3532 | 15.46763 | -7.499061 | -0.1144279 | 22.96669
80.37636 | 15.3282 | 15.44681 | -7.4895 | -0.1186054 | 22.93631
80.38636 | 15.3093 | 15.42602 | -7.47992 | -0.1167233 | 22.90594
80.39636 | 15.2918 | 15.40526 | -7.470321 | -0.1134555 | 22.87558
80.40636 | 15.2745 | 15.38453 | -7.460703 | -0.11003 | 22.84523
80.41635 | 15.2553 | 15.36384 | -7.451075 | -0.1085409 | 22.81492
80.42635 | 15.2339 | 15.34316 | -7.441418 | -0.109264 | 22.78458
80.43635 | 15.2108 | 15.32251 | -7.431742 | -0.1117119 | 22.75425
80.44635 | 15.1909 | 15.30189 | -7.422047 | -0.1109876 | 22.72393
80.45635 | 15.1746 | 15.28129 | -7.412332 | -0.1066908 | 22.69362
80.46635 | 15.1575 | 15.26072 | -7.402598 | -0.10322 | 22.66332
80.47634 | 15.1358 | 15.2402 | -7.392855 | -0.1043999 | 22.63305
80.48634 | 15.1211 | 15.21969 | -7.383083 | -0.09858844 | 22.60277
80.49634 | 15.1012 | 15.1992 | -7.373292 | -0.09800407 | 22.5725
80.50634 | 15.0827 | 15.17875 | -7.363481 | -0.0960496 | 22.54223
80.51634 | 15.0572 | 15.15832 | -7.353651 | -0.1011213 | 22.51197
80.52633 | 15.0402 | 15.13794 | -7.343812 | -0.09774398 | 22.48176
80.53633 | 15.0172 | 15.11758 | -7.333944 | -0.1003771 | 22.45152
80.54633 | 14.9918 | 15.09724 | -7.324057 | -0.1054378 | 22.42129
80.55633 | 14.977 | 15.07693 | -7.31415 | -0.09992716 | 22.39108
80.56633 | 14.9596 | 15.05665 | -7.304225 | -0.09704677 | 22.36087
80.57633 | 14.9363 | 15.0364 | -7.29428 | -0.1000959 | 22.33068
80.58632 | 14.9175 | 15.0162 | -7.284326 | -0.09869507 | 22.30052
80.59632 | 14.8965 | 14.99601 | -7.274344 | -0.09950547 | 22.27035
80.60632 | 14.8741 | 14.97585 | -7.264342 | -0.1017462 | 22.24019
80.61632 | 14.851 | 14.95572 | -7.254321 | -0.1047168 | 22.21004
80.62632 | 14.8337 | 14.93562 | -7.24428 | -0.101916 | 22.1799
80.63631 | 14.8098 | 14.91557 | -7.234231 | -0.1057673 | 22.1498
80.64631 | 14.7837 | 14.89553 | -7.224153 | -0.1118294 | 22.11968
80.65631 | 14.7695 | 14.87552 | -7.214056 | -0.106024 | 22.08958
80.66631 | 14.7527 | 14.85555 | -7.203939 | -0.1028484 | 22.05949
80.67631 | 14.7341 | 14.8356 | -7.193804 | -0.1015018 | 22.02941
80.68631 | 14.7163 | 14.81569 | -7.183649 | -0.09938998 | 21.99934
80.6963 | 14.6977 | 14.79583 | -7.173486 | -0.09813171 | 21.96932
80.7063 | 14.6759 | 14.77598 | -7.163294 | -0.1000808 | 21.93927
80.7163 | 14.6562 | 14.75616 | -7.153082 | -0.09996315 | 21.90925
80.7263 | 14.6396 | 14.73638 | -7.142852 | -0.0967782 | 21.87923
80.7363 | 14.6144 | 14.71662 | -7.132602 | -0.1022241 | 21.84923
80.74629 | 14.5956 | 14.69692 | -7.122344 | -0.1013246 | 21.81927
80.75629 | 14.5787 | 14.67723 | -7.112057 | -0.09853375 | 21.78929
80.76629 | 14.5653 | 14.65758 | -7.101751 | -0.09227956 | 21.75933
80.77629 | 14.5456 | 14.63796 | -7.091426 | -0.09235576 | 21.72938
80.78629 | 14.5249 | 14.61837 | -7.081082 | -0.09346574 | 21.69945
80.79629 | 14.5057 | 14.59881 | -7.070719 | -0.09310943 | 21.66953
80.80628 | 14.4846 | 14.57931 | -7.060347 | -0.09470618 | 21.63965
80.81628 | 14.4661 | 14.55982 | -7.049947 | -0.09371667 | 21.60976
80.82628 | 14.4465 | 14.54036 | -7.039527 | -0.09385837 | 21.57989
80.83628 | 14.4217 | 14.52094 | -7.029089 | -0.09923586 | 21.55002
80.84628 | 14.4013 | 14.50155 | -7.018631 | -0.1002454 | 21.52018
80.85627 | 14.3843 | 14.48221 | -7.008166 | -0.09791116 | 21.49038
80.86627 | 14.3657 | 14.46289 | -6.997671 | -0.09718953 | 21.46056
80.87627 | 14.3403 | 14.4436 | -6.987157 | -0.1033016 | 21.43076
80.88627 | 14.3205 | 14.42435 | -6.976625 | -0.103851 | 21.40098
80.89627 | 14.3024 | 14.40513 | -6.966073 | -0.1027338 | 21.37121
80.90627 | 14.2838 | 14.38595 | -6.955503 | -0.1021498 | 21.34145
80.91626 | 14.2637 | 14.36682 | -6.944925 | -0.103118 | 21.31174
80.92626 | 14.2425 | 14.34771 | -6.934317 | -0.1052113 | 21.28203
80.93626 | 14.2123 | 14.32863 | -6.923691 | -0.1163285 | 21.25232
80.94626 | 14.1896 | 14.30959 | -6.913046 | -0.1199865 | 21.22263
80.95626 | 14.1752 | 14.29058 | -6.902382 | -0.1153769 | 21.19296
80.96625 | 14.1568 | 14.27163 | -6.891711 | -0.1148258 | 21.16334
80.97625 | 14.1316 | 14.25269 | -6.88101 | -0.121089 | 21.1337
80.98625 | 14.1182 | 14.23379 | -6.87029 | -0.1155881 | 21.10408
80.99625 | 14.1013 | 14.21492 | -6.859552 | -0.1136238 | 21.07448
81.00625 | 14.0809 | 14.19609 | -6.848794 | -0.1151943 | 21.04489
81.01625 | 14.0623 | 14.1773 | -6.838019 | -0.1150032 | 21.01532
81.02624 | 14.0422 | 14.15856 | -6.827235 | -0.1163642 | 20.9858
81.03624 | 14.0144 | 14.13985 | -6.816423 | -0.1254453 | 20.95627
81.04624 | 13.9965 | 14.12116 | -6.805591 | -0.1246599 | 20.92675
81.05624 | 13.983 | 14.10251 | -6.794741 | -0.1195142 | 20.89726
81.06624 | 13.9684 | 14.0839 | -6.783873 | -0.1155047 | 20.86778
81.07623 | 13.9491 | 14.06535 | -6.772997 | -0.1162488 | 20.83835
81.08623 | 13.9358 | 14.04681 | -6.762091 | -0.111012 | 20.8089
81.09623 | 13.9184 | 14.02831 | -6.751167 | -0.1099134 | 20.77948
81.10623 | 13.8982 | 14.00985 | -6.740224 | -0.1116526 | 20.75008
81.11623 | 13.8794 | 13.99143 | -6.729263 | -0.1120277 | 20.72069
81.12623 | 13.8615 | 13.97304 | -6.718284 | -0.1115416 | 20.69133
81.13622 | 13.8403 | 13.95471 | -6.707297 | -0.114411 | 20.66201
81.14622 | 13.827 | 13.9364 | -6.696281 | -0.1094007 | 20.63268
81.15622 | 13.8145 | 13.91813 | -6.685246 | -0.1036281 | 20.60337
81.16622 | 13.7957 | 13.89989 | -6.674193 | -0.1041921 | 20.57409
81.17622 | 13.7767 | 13.8817 | -6.663121 | -0.1049953 | 20.54482
81.18621 | 13.7606 | 13.86355 | -6.652043 | -0.1029535 | 20.5156
81.19621 | 13.7428 | 13.84544 | -6.640934 | -0.1026357 | 20.48637
81.20621 | 13.727 | 13.82735 | -6.629808 | -0.1003526 | 20.45716
81.21621 | 13.7094 | 13.80931 | -6.618663 | -0.09991093 | 20.42797
81.22621 | 13.6896 | 13.79131 | -6.6075 | -0.1017079 | 20.39881
81.2362 | 13.6646 | 13.77336 | -6.59633 | -0.1087604 | 20.36969
81.2462 | 13.6545 | 13.75543 | -6.58513 | -0.1009332 | 20.34056
81.2562 | 13.6469 | 13.73755 | -6.573912 | -0.09064586 | 20.31146
81.2662 | 13.6288 | 13.7197 | -6.562676 | -0.09089997 | 20.28238
81.2762 | 13.6114 | 13.70189 | -6.551422 | -0.0904903 | 20.25331
81.2862 | 13.5986 | 13.68412 | -6.540149 | -0.0855219 | 20.22427
81.29619 | 13.5842 | 13.66641 | -6.52887 | -0.08220979 | 20.19528
81.30619 | 13.5674 | 13.64872 | -6.517561 | -0.08132146 | 20.16628
81.31619 | 13.55 | 13.63107 | -6.506234 | -0.0810704 | 20.1373
81.32619 | 13.5375 | 13.61346 | -6.494889 | -0.07596175 | 20.10835
81.33619 | 13.5229 | 13.59589 | -6.483525 | -0.07299055 | 20.07942
81.34618 | 13.5134 | 13.57838 | -6.472156 | -0.0649801 | 20.05054
81.35618 | 13.5008 | 13.5609 | -6.460756 | -0.06009708 | 20.02165
81.36618 | 13.4879 | 13.54344 | -6.449339 | -0.05554253 | 19.99278
81.37618 | 13.4766 | 13.52604 | -6.437903 | -0.04943918 | 19.96394
81.38618 | 13.4677 | 13.50867 | -6.42645 | -0.04096555 | 19.93512
81.39618 | 13.4566 | 13.49135 | -6.414978 | -0.03474595 | 19.90632
81.40617 | 13.4412 | 13.47408 | -6.403501 | -0.0328751 | 19.87758
81.41617 | 13.4274 | 13.45683 | -6.391993 | -0.02943019 | 19.84882
81.42617 | 13.4159 | 13.43963 | -6.380468 | -0.0237266 | 19.82009
81.43617 | 13.4033 | 13.42246 | -6.368925 | -0.01916258 | 19.79139
81.44617 | 13.3965 | 13.40534 | -6.357364 | -0.008839925 | 19.7627
81.45616 | 13.3811 | 13.38828 | -6.345796 | -0.007176647 | 19.73407
81.46616 | 13.3684 | 13.37124 | -6.334199 | -0.002835774 | 19.70544
81.47616 | 13.3559 | 13.35424 | -6.322585 | 0.001659921 | 19.67682
81.48616 | 13.3437 | 13.33728 | -6.310952 | 0.006419186 | 19.64823
81.49616 | 13.3292 | 13.32037 | -6.299302 | 0.008830767 | 19.61967
81.50616 | 13.3148 | 13.3035 | -6.287634 | 0.01130482 | 19.59113
81.51615 | 13.3019 | 13.28668 | -6.27596 | 0.01521995 | 19.56264
81.52615 | 13.2821 | 13.26989 | -6.264257 | 0.01220999 | 19.53415
81.53615 | 13.2707 | 13.25314 | -6.252535 | 0.0175555 | 19.50568
81.54615 | 13.2588 | 13.23644 | -6.240797 | 0.02236067 | 19.47724
81.55615 | 13.2426 | 13.21978 | -6.22904 | 0.02282282 | 19.44882
81.56614 | 13.2267 | 13.20317 | -6.217278 | 0.02352666 | 19.42045
81.57614 | 13.2103 | 13.1866 | -6.205486 | 0.02370431 | 19.39208
81.58614 | 13.1963 | 13.17006 | -6.193676 | 0.02623945 | 19.36374
81.59614 | 13.1847 | 13.15357 | -6.181849 | 0.03113276 | 19.33542
81.60614 | 13.168 | 13.13712 | -6.170005 | 0.03088109 | 19.30712
81.61614 | 13.15 | 13.12071 | -6.158143 | 0.02928811 | 19.27885
81.62613 | 13.1297 | 13.10436 | -6.146275 | 0.02533593 | 19.25064
81.63613 | 13.1203 | 13.08804 | -6.134378 | 0.03225671 | 19.22242
81.64613 | 13.1058 | 13.07177 | -6.122463 | 0.0340342 | 19.19423
81.65613 | 13.0928 | 13.05553 | -6.110532 | 0.03726959 | 19.16606
81.66613 | 13.0787 | 13.03934 | -6.098582 | 0.03936173 | 19.13792
81.67612 | 13.0651 | 13.02321 | -6.086627 | 0.04189299 | 19.10983
81.68612 | 13.0514 | 13.0071 | -6.074643 | 0.04429792 | 19.08175
81.69612 | 13.0396 | 12.99104 | -6.062642 | 0.04855905 | 19.05368
81.70612 | 13.0234 | 12.97502 | -6.050623 | 0.04837583 | 19.02565
81.71612 | 13.0039 | 12.95905 | -6.038587 | 0.04485192 | 18.99763
81.72612 | 12.99 | 12.94312 | -6.026533 | 0.04688015 | 18.96965
81.73611 | 12.985 | 12.92725 | -6.014475 | 0.05775176 | 18.94172
81.74611 | 12.9722 | 12.91141 | -6.002387 | 0.06079429 | 18.91379
81.75611 | 12.9606 | 12.89561 | -5.990281 | 0.06499239 | 18.88589
81.76611 | 12.9509 | 12.87985 | -5.978159 | 0.07104667 | 18.85801
81.77611 | 12.939 | 12.86414 | -5.96602 | 0.07485803 | 18.83016
81.7861 | 12.9262 | 12.84849 | -5.953875 | 0.07770541 | 18.80237
81.7961 | 12.9176 | 12.83287 | -5.941702 | 0.08472998 | 18.77457
81.8061 | 12.9099 | 12.81729 | -5.929511 | 0.09260803 | 18.7468
81.8161 | 12.8937 | 12.80176 | -5.917303 | 0.09194063 | 18.71906
81.8261 | 12.8888 | 12.78627 | -5.905078 | 0.1025281 | 18.69135
81.8361 | 12.8772 | 12.77083 | -5.892836 | 0.106373 | 18.66366
81.84609 | 12.8638 | 12.75544 | -5.88059 | 0.108355 | 18.63603
81.85609 | 12.8613 | 12.74009 | -5.868314 | 0.121209 | 18.6084
81.86609 | 12.8507 | 12.72478 | -5.856021 | 0.1259184 | 18.5808
81.87609 | 12.8409 | 12.70952 | -5.843711 | 0.1313841 | 18.55323
81.88609 | 12.8324 | 12.6943 | -5.831385 | 0.1381043 | 18.52568
81.89608 | 12.8251 | 12.67914 | -5.819054 | 0.1459608 | 18.49819
81.90608 | 12.808 | 12.66401 | -5.806693 | 0.1439938 | 18.4707
81.91608 | 12.7989 | 12.64892 | -5.794316 | 0.1499772 | 18.44324
81.92608 | 12.7894 | 12.63389 | -5.781923 | 0.1555149 | 18.41581
81.93608 | 12.7788 | 12.61889 | -5.769512 | 0.1599095 | 18.3884
81.94608 | 12.7679 | 12.60394 | -5.757085 | 0.1639586 | 18.36103
81.95607 | 12.7547 | 12.58905 | -5.744653 | 0.1656488 | 18.3337
81.96607 | 12.7428 | 12.57419 | -5.732193 | 0.1686062 | 18.30639
81.97607 | 12.7335 | 12.55938 | -5.719716 | 0.1741201 | 18.2791
81.98607 | 12.72 | 12.54461 | -5.707222 | 0.1753863 | 18.25184
81.99607 | 12.7063 | 12.52989 | -5.694711 | 0.1764086 | 18.2246
82.00606 | 12.6932 | 12.51523 | -5.682197 | 0.177971 | 18.19743
82.01606 | 12.6791 | 12.5006 | -5.669653 | 0.1785006 | 18.17025
82.02606 | 12.6683 | 12.48601 | -5.657093 | 0.1822859 | 18.14311
82.03606 | 12.6547 | 12.47148 | -5.644517 | 0.1832248 | 18.11599
82.04606 | 12.6394 | 12.45698 | -5.631924 | 0.1824171 | 18.08891
82.05606 | 12.6251 | 12.44254 | -5.619315 | 0.1825643 | 18.06185
82.06605 | 12.611 | 12.42815 | -5.606702 | 0.1828517 | 18.03485
82.07605 | 12.6008 | 12.41379 | -5.59406 | 0.1870074 | 18.00785
82.08605 | 12.5894 | 12.39948 | -5.581401 | 0.1899175 | 17.98088
82.09605 | 12.5799 | 12.38522 | -5.568727 | 0.1946799 | 17.95395
82.10605 | 12.5599 | 12.371 | -5.556036 | 0.1888957 | 17.92704
82.11604 | 12.5496 | 12.35685 | -5.543342 | 0.1927523 | 17.90019
82.12604 | 12.5375 | 12.34272 | -5.530618 | 0.1947773 | 17.87334
82.13604 | 12.5299 | 12.32865 | -5.517879 | 0.2012537 | 17.84653
82.14604 | 12.519 | 12.31461 | -5.505123 | 0.2043855 | 17.81974
82.15604 | 12.5096 | 12.30063 | -5.492352 | 0.2089713 | 17.79298
82.16604 | 12.5061 | 12.28669 | -5.479564 | 0.2194104 | 17.76625
82.17603 | 12.4979 | 12.27281 | -5.466773 | 0.225089 | 17.73958
82.18603 | 12.4939 | 12.25896 | -5.453953 | 0.2349353 | 17.71292
82.19603 | 12.4801 | 12.24517 | -5.441117 | 0.2349343 | 17.68628
82.20603 | 12.4703 | 12.23141 | -5.428265 | 0.2388866 | 17.65968
82.21603 | 12.4654 | 12.21771 | -5.415398 | 0.2476924 | 17.63311
82.22602 | 12.4606 | 12.20406 | -5.402527 | 0.2565376 | 17.60659
82.23602 | 12.4554 | 12.19045 | -5.389628 | 0.2649513 | 17.58008
82.24602 | 12.4434 | 12.17688 | -5.376712 | 0.2665158 | 17.5536
82.25602 | 12.4346 | 12.16337 | -5.363781 | 0.271234 | 17.52715
82.26602 | 12.4279 | 12.14989 | -5.350835 | 0.2780059 | 17.50073
82.27602 | 12.424 | 12.13647 | -5.337872 | 0.2875314 | 17.47434
82.28601 | 12.4195 | 12.1231 | -5.324907 | 0.2963966 | 17.44801
82.29601 | 12.3974 | 12.10977 | -5.311913 | 0.2876287 | 17.42168
82.30601 | 12.3857 | 12.09649 | -5.298903 | 0.2892131 | 17.39539
82.31601 | 12.3751 | 12.08325 | -5.285878 | 0.2918499 | 17.36913
82.32601 | 12.3653 | 12.07006 | -5.272838 | 0.2952404 | 17.3429
82.336 | 12.3495 | 12.05693 | -5.259795 | 0.2925706 | 17.31672
82.346 | 12.3373 | 12.04383 | -5.246723 | 0.2934669 | 17.29056
82.356 | 12.3245 | 12.03078 | -5.233636 | 0.2937155 | 17.26442
82.366 | 12.3109 | 12.01778 | -5.220533 | 0.2931167 | 17.23832
82.376 | 12.298 | 12.00483 | -5.207416 | 0.2931724 | 17.21224
82.386 | 12.2797 | 11.99192 | -5.194282 | 0.2877793 | 17.1862
82.39599 | 12.258 | 11.97907 | -5.181147 | 0.2789275 | 17.16022
82.40599 | 12.2479 | 11.96626 | -5.167983 | 0.2816405 | 17.13424
82.41599 | 12.2402 | 11.95349 | -5.154804 | 0.2867061 | 17.1083
82.42599 | 12.2259 | 11.94078 | -5.14161 | 0.2851249 | 17.08238
82.43599 | 12.2088 | 11.9281 | -5.1284 | 0.2806953 | 17.0565
82.44598 | 12.1959 | 11.91549 | -5.115189 | 0.2804066 | 17.03068
82.45598 | 12.1853 | 11.90292 | -5.101949 | 0.2823832 | 17.00487
82.46598 | 12.1726 | 11.89039 | -5.088694 | 0.282213 | 16.97908
82.47598 | 12.1602 | 11.87791 | -5.075425 | 0.2822947 | 16.95333
82.48598 | 12.1506 | 11.86547 | -5.06214 | 0.2851287 | 16.92761
82.49598 | 12.1388 | 11.85309 | -5.04884 | 0.2857149 | 16.90193
82.50597 | 12.1329 | 11.84076 | -5.035539 | 0.2921427 | 16.8763
82.51597 | 12.1211 | 11.82847 | -5.022209 | 0.292634 | 16.85068
82.52597 | 12.1067 | 11.81622 | -5.008865 | 0.2904785 | 16.82509
82.53597 | 12.0945 | 11.80402 | -4.995506 | 0.2904766 | 16.79953
82.54597 | 12.0844 | 11.79187 | -4.982132 | 0.2925258 | 16.77401
82.55596 | 12.074 | 11.77978 | -4.968756 | 0.2942157 | 16.74854
82.56596 | 12.0623 | 11.76773 | -4.955353 | 0.2945699 | 16.72308
82.57596 | 12.048 | 11.75572 | -4.941935 | 0.2922771 | 16.69766
82.58596 | 12.0406 | 11.74376 | -4.928502 | 0.2968358 | 16.67227
82.59596 | 12.0308 | 11.73185 | -4.915055 | 0.298948 | 16.64691
82.60596 | 12.0183 | 11.71999 | -4.901593 | 0.2983129 | 16.62158
82.61595 | 12.0078 | 11.70818 | -4.88813 | 0.2996194 | 16.59631
82.62595 | 11.9956 | 11.69641 | -4.87464 | 0.2991874 | 16.57105
82.63595 | 11.9829 | 11.68469 | -4.861135 | 0.298209 | 16.54583
82.64595 | 11.9704 | 11.67302 | -4.847615 | 0.2973824 | 16.52063
82.65595 | 11.9585 | 11.66139 | -4.834081 | 0.29711 | 16.49547
82.66594 | 11.9403 | 11.64982 | -4.820547 | 0.2904775 | 16.47037
82.67594 | 11.9336 | 11.63829 | -4.806984 | 0.2953082 | 16.44528
82.68594 | 11.9223 | 11.62681 | -4.793408 | 0.2954921 | 16.42022
82.69594 | 11.9071 | 11.61537 | -4.779817 | 0.2917279 | 16.39519
82.70594 | 11.8904 | 11.60398 | -4.766212 | 0.2864168 | 16.3702
82.71594 | 11.8766 | 11.59264 | -4.752593 | 0.2839587 | 16.34523
82.72593 | 11.866 | 11.58136 | -4.738973 | 0.2846407 | 16.32033
82.73593 | 11.8551 | 11.57011 | -4.725326 | 0.2849861 | 16.29544
82.74593 | 11.8433 | 11.55892 | -4.711665 | 0.2843846 | 16.27058
82.75593 | 11.8306 | 11.54776 | -4.69799 | 0.2828353 | 16.24575
82.76593 | 11.8181 | 11.53666 | -4.684301 | 0.2814395 | 16.22096
82.77592 | 11.8038 | 11.52562 | -4.670612 | 0.2781834 | 16.19623
82.78592 | 11.792 | 11.51461 | -4.656896 | 0.2773928 | 16.1715
82.79592 | 11.7827 | 11.50365 | -4.643165 | 0.2790526 | 16.14681
82.80592 | 11.7697 | 11.49273 | -4.629421 | 0.2769665 | 16.12215
82.81592 | 11.7595 | 11.48187 | -4.615664 | 0.2776314 | 16.09753
82.82592 | 11.75 | 11.47105 | -4.601892 | 0.2789491 | 16.07294
82.83591 | 11.7424 | 11.46029 | -4.588121 | 0.2821092 | 16.04841
82.84591 | 11.7296 | 11.44957 | -4.574323 | 0.2800332 | 16.02389
82.85591 | 11.7113 | 11.43889 | -4.560511 | 0.272408 | 15.9994
82.86591 | 11.7072 | 11.42826 | -4.546685 | 0.2789366 | 15.97495
82.87591 | 11.7058 | 11.41768 | -4.532847 | 0.2881178 | 15.95053
82.8859 | 11.6995 | 11.40716 | -4.519008 | 0.2923408 | 15.92617
82.8959 | 11.6929 | 11.39667 | -4.505143 | 0.2962267 | 15.90182
82.9059 | 11.6797 | 11.38624 | -4.491264 | 0.2934646 | 15.8775
82.9159 | 11.6694 | 11.37584 | -4.477372 | 0.293556 | 15.85322
82.9259 | 11.6617 | 11.3655 | -4.463467 | 0.2962004 | 15.82897
82.9359 | 11.6537 | 11.3552 | -4.449548 | 0.2984965 | 15.80475
82.94589 | 11.6382 | 11.34496 | -4.435631 | 0.2932361 | 15.78059
82.95589 | 11.637 | 11.33476 | -4.421686 | 0.302236 | 15.75645
82.96589 | 11.6301 | 11.32461 | -4.407729 | 0.305492 | 15.73234
82.97589 | 11.6242 | 11.3145 | -4.393759 | 0.3096988 | 15.70826
82.98589 | 11.6139 | 11.30444 | -4.379775 | 0.3094598 | 15.68422
82.99588 | 11.6047 | 11.29444 | -4.365793 | 0.3102628 | 15.66023
83.00588 | 11.5965 | 11.28447 | -4.351784 | 0.3120289 | 15.63626
83.01588 | 11.5912 | 11.27455 | -4.337762 | 0.3166468 | 15.61232
83.02588 | 11.5891 | 11.26468 | -4.323728 | 0.3244178 | 15.58841
83.03588 | 11.5792 | 11.25486 | -4.309681 | 0.324342 | 15.56454
83.04588 | 11.57 | 11.24508 | -4.295621 | 0.3249202 | 15.5407
83.05587 | 11.5655 | 11.23537 | -4.281562 | 0.3301321 | 15.51693
83.06587 | 11.5561 | 11.22568 | -4.267478 | 0.3304231 | 15.49315
83.07587 | 11.5502 | 11.21604 | -4.25338 | 0.33416 | 15.46942
83.08587 | 11.5446 | 11.20645 | -4.23927 | 0.3381498 | 15.44572
83.09587 | 11.5377 | 11.19692 | -4.225148 | 0.3407824 | 15.42207
83.10586 | 11.5329 | 11.18742 | -4.211028 | 0.3454769 | 15.39845
83.11586 | 11.526 | 11.17797 | -4.196881 | 0.3480255 | 15.37486
83.12586 | 11.5211 | 11.16857 | -4.182722 | 0.3525281 | 15.35129
83.13586 | 11.5038 | 11.15922 | -4.168551 | 0.3445825 | 15.32777
83.14586 | 11.4944 | 11.14991 | -4.154367 | 0.3444907 | 15.30428
83.15586 | 11.4916 | 11.14065 | -4.140172 | 0.3509524 | 15.28082
83.16585 | 11.4841 | 11.13145 | -4.125979 | 0.3526474 | 15.25743
83.17585 | 11.4736 | 11.12228 | -4.111759 | 0.3513158 | 15.23404
83.18585 | 11.4641 | 11.11316 | -4.097528 | 0.3509382 | 15.21069
83.19585 | 11.4566 | 11.10409 | -4.083285 | 0.352513 | 15.18737
83.20585 | 11.443 | 11.09506 | -4.069029 | 0.347941 | 15.16409
83.21584 | 11.4371 | 11.08608 | -4.054777 | 0.3510231 | 15.14085
83.22584 | 11.4237 | 11.07714 | -4.040498 | 0.3465596 | 15.11764
83.23584 | 11.4173 | 11.06826 | -4.026208 | 0.3490384 | 15.09447
83.24584 | 11.4187 | 11.05942 | -4.011906 | 0.3592818 | 15.07132
83.25584 | 11.4074 | 11.05061 | -3.997593 | 0.3567854 | 15.04821
83.26584 | 11.3987 | 11.04186 | -3.983268 | 0.3568362 | 15.02513
83.27583 | 11.3936 | 11.03318 | -3.968946 | 0.3604223 | 15.00212
83.28583 | 11.3872 | 11.02452 | -3.954598 | 0.3626808 | 14.97912
83.29583 | 11.3823 | 11.01591 | -3.940239 | 0.3663917 | 14.95615
83.30583 | 11.3774 | 11.00734 | -3.925868 | 0.3700573 | 14.93321
83.31583 | 11.3625 | 10.99882 | -3.911487 | 0.3636762 | 14.91031
83.32582 | 11.3552 | 10.99036 | -3.897108 | 0.3648412 | 14.88747
83.33582 | 11.3546 | 10.98193 | -3.882704 | 0.3726689 | 14.86464
83.34582 | 11.3455 | 10.97355 | -3.868289 | 0.3719499 | 14.84184
83.35582 | 11.3416 | 10.96522 | -3.853863 | 0.3763842 | 14.81908
83.36582 | 11.3359 | 10.95693 | -3.839426 | 0.3789743 | 14.79635
83.37582 | 11.3247 | 10.94868 | -3.824978 | 0.376018 | 14.77366
83.38581 | 11.3182 | 10.94049 | -3.810533 | 0.3777096 | 14.75102
83.39581 | 11.3115 | 10.93234 | -3.796064 | 0.3791618 | 14.7284
83.40581 | 11.2918 | 10.92423 | -3.781583 | 0.3675685 | 14.70581
83.41581 | 11.2815 | 10.91617 | -3.767092 | 0.36533 | 14.68326
83.42581 | 11.2769 | 10.90816 | -3.75259 | 0.3687444 | 14.66075
83.4358 | 11.269 | 10.90019 | -3.738092 | 0.3688087 | 14.63828
83.4458 | 11.2572 | 10.89227 | -3.72357 | 0.3649336 | 14.61584
83.4558 | 11.2458 | 10.88439 | -3.709036 | 0.3614134 | 14.59342
83.4658 | 11.2335 | 10.87655 | -3.694493 | 0.3569475 | 14.57105
83.4758 | 11.2258 | 10.86877 | -3.679938 | 0.3570322 | 14.54871
83.4858 | 11.2154 | 10.86102 | -3.665374 | 0.3543797 | 14.52639
83.49579 | 11.1996 | 10.85333 | -3.650814 | 0.346272 | 14.50414
83.50579 | 11.1837 | 10.84567 | -3.636229 | 0.3380261 | 14.4819
83.51579 | 11.1765 | 10.83806 | -3.621634 | 0.3384352 | 14.4597
83.52579 | 11.1703 | 10.8305 | -3.607029 | 0.339799 | 14.43753
83.53579 | 11.1608 | 10.82298 | -3.592414 | 0.3378183 | 14.4154
83.54578 | 11.1534 | 10.81552 | -3.577804 | 0.33788 | 14.39332
83.55578 | 11.1402 | 10.80809 | -3.563169 | 0.3321098 | 14.37126
83.56578 | 11.1369 | 10.8007 | -3.548525 | 0.3361958 | 14.34923
83.57578 | 11.131 | 10.79336 | -3.533871 | 0.3376361 | 14.32723
83.58578 | 11.115 | 10.78607 | -3.519207 | 0.3289316 | 14.30527
83.59578 | 11.1033 | 10.77882 | -3.504533 | 0.3244839 | 14.28335
83.60577 | 11.1009 | 10.77162 | -3.489864 | 0.3292842 | 14.26148
83.61577 | 11.0959 | 10.76445 | -3.475172 | 0.3314453 | 14.23963
83.62577 | 11.0925 | 10.75734 | -3.460469 | 0.3351645 | 14.2178
83.63577 | 11.0848 | 10.75026 | -3.445758 | 0.3345356 | 14.19602
83.64577 | 11.0815 | 10.74323 | -3.431037 | 0.3382654 | 14.17427
83.65576 | 11.0765 | 10.73625 | -3.416321 | 0.3402492 | 14.15257
83.66576 | 11.0753 | 10.72931 | -3.401582 | 0.3459918 | 14.13089
83.67576 | 11.067 | 10.72241 | -3.386834 | 0.3445891 | 14.10924
83.68576 | 11.0578 | 10.71556 | -3.372076 | 0.3422442 | 14.08763
83.69576 | 11.0577 | 10.70875 | -3.357309 | 0.3489545 | 14.06605
83.70576 | 11.0539 | 10.70198 | -3.342534 | 0.3519217 | 14.04451
83.71575 | 11.0541 | 10.69527 | -3.327764 | 0.3588346 | 14.02303
83.72575 | 11.0453 | 10.68859 | -3.312971 | 0.3567144 | 14.00156
83.73575 | 11.0429 | 10.68195 | -3.298169 | 0.3609507 | 13.98012
83.74575 | 11.0347 | 10.67536 | -3.283358 | 0.3593433 | 13.95871
83.75575 | 11.0289 | 10.66881 | -3.268539 | 0.3600924 | 13.93735
83.76574 | 11.0276 | 10.6623 | -3.253726 | 0.3652986 | 13.91603
83.77574 | 11.0136 | 10.65584 | -3.238889 | 0.3577566 | 13.89473
83.78574 | 11.0124 | 10.64942 | -3.224044 | 0.3629769 | 13.87347
83.79574 | 11.0077 | 10.64304 | -3.209191 | 0.364655 | 13.85224
83.80574 | 10.9965 | 10.63671 | -3.19433 | 0.3597925 | 13.83104
83.81574 | 10.9893 | 10.63042 | -3.17946 | 0.3588837 | 13.80988
83.82573 | 10.984 | 10.62418 | -3.164597 | 0.359823 | 13.78877
83.83573 | 10.9757 | 10.61797 | -3.149711 | 0.3577289 | 13.76768
83.84573 | 10.9693 | 10.61181 | -3.134817 | 0.357492 | 13.74662
83.85573 | 10.9575 | 10.60569 | -3.119915 | 0.3518129 | 13.7256
83.86573 | 10.9466 | 10.59961 | -3.105005 | 0.3469912 | 13.70461
83.87572 | 10.9441 | 10.59358 | -3.090102 | 0.350522 | 13.68368
83.88572 | 10.9384 | 10.58758 | -3.075176 | 0.3508158 | 13.66276
83.89572 | 10.9293 | 10.58163 | -3.060243 | 0.3476682 | 13.64188
83.90572 | 10.919 | 10.57572 | -3.045302 | 0.3432767 | 13.62103
83.91572 | 10.912 | 10.56985 | -3.030354 | 0.3421453 | 13.60021
83.92572 | 10.906 | 10.56403 | -3.015398 | 0.3419702 | 13.57943
83.93571 | 10.8941 | 10.55825 | -3.00045 | 0.3358487 | 13.5587
83.94571 | 10.8855 | 10.55251 | -2.985479 | 0.3329906 | 13.53799
83.95571 | 10.8739 | 10.54681 | -2.970501 | 0.3270913 | 13.51731
83.96571 | 10.8761 | 10.54115 | -2.955516 | 0.3349499 | 13.49667
83.97571 | 10.87 | 10.53553 | -2.940524 | 0.334468 | 13.47606
83.9857 | 10.8604 | 10.52996 | -2.92554 | 0.3304392 | 13.4555
83.9957 | 10.8519 | 10.52443 | -2.910533 | 0.3274737 | 13.43496
84.0057 | 10.8511 | 10.51893 | -2.89552 | 0.332168 | 13.41445
84.0157 | 10.8432 | 10.51348 | -2.8805 | 0.3297205 | 13.39398
84.0257 | 10.8408 | 10.50807 | -2.865473 | 0.3327321 | 13.37354
84.0357 | 10.8372 | 10.5027 | -2.85044 | 0.3345019 | 13.35314
84.04569 | 10.8234 | 10.49737 | -2.835414 | 0.3260256 | 13.33279
84.05569 | 10.8305 | 10.49209 | -2.820368 | 0.3384142 | 13.31245
84.06569 | 10.8276 | 10.48684 | -2.805314 | 0.3407639 | 13.29215
84.07569 | 10.8266 | 10.48163 | -2.790255 | 0.3449718 | 13.27188
84.08569 | 10.8217 | 10.47646 | -2.775189 | 0.3452387 | 13.25165
84.09568 | 10.8166 | 10.47134 | -2.760132 | 0.3452622 | 13.23147
84.10568 | 10.8147 | 10.46625 | -2.745053 | 0.3484485 | 13.2113
84.11568 | 10.8191 | 10.46121 | -2.729969 | 0.3578948 | 13.19117
84.12568 | 10.8181 | 10.4562 | -2.714878 | 0.3619021 | 13.17108
84.13568 | 10.8081 | 10.45123 | -2.699781 | 0.3568684 | 13.15101
84.14568 | 10.8124 | 10.4463 | -2.684679 | 0.3660952 | 13.13098
84.15567 | 10.8128 | 10.44142 | -2.669586 | 0.3713768 | 13.11101
84.16567 | 10.8099 | 10.43658 | -2.654472 | 0.3733221 | 13.09105
84.17567 | 10.8055 | 10.43177 | -2.639352 | 0.3737319 | 13.07112
84.18567 | 10.8025 | 10.427 | -2.624227 | 0.3754972 | 13.05123
84.19567 | 10.7994 | 10.42227 | -2.609096 | 0.3771285 | 13.03137
84.20566 | 10.7962 | 10.41759 | -2.593975 | 0.3786128 | 13.01156
84.21566 | 10.794 | 10.41293 | -2.578833 | 0.3810657 | 12.99177
84.22566 | 10.782 | 10.40833 | -2.563686 | 0.3736745 | 12.97201
84.23566 | 10.7856 | 10.40375 | -2.548534 | 0.3818507 | 12.95228
84.24566 | 10.779 | 10.39922 | -2.533377 | 0.3797825 | 12.93259
84.25566 | 10.7704 | 10.39472 | -2.518215 | 0.3756792 | 12.91294
84.26565 | 10.7664 | 10.39027 | -2.503063 | 0.3761291 | 12.89333
84.27565 | 10.7664 | 10.38585 | -2.487891 | 0.3805469 | 12.87374
84.28565 | 10.7579 | 10.38147 | -2.472714 | 0.3764265 | 12.85419
84.29565 | 10.7561 | 10.37713 | -2.457532 | 0.378968 | 12.83466
84.30565 | 10.7495 | 10.37283 | -2.442346 | 0.3766714 | 12.81517
84.31564 | 10.7414 | 10.36857 | -2.427171 | 0.3728329 | 12.79574
84.32564 | 10.7388 | 10.36434 | -2.411975 | 0.3744592 | 12.77632
84.33564 | 10.7321 | 10.36015 | -2.396776 | 0.3719493 | 12.75693
84.34564 | 10.7271 | 10.356 | -2.381572 | 0.3711003 | 12.73757
84.35564 | 10.7262 | 10.35189 | -2.366363 | 0.3743146 | 12.71825
84.36564 | 10.7234 | 10.34781 | -2.351151 | 0.3755918 | 12.69896
84.37563 | 10.7231 | 10.34377 | -2.33595 | 0.3793254 | 12.67972
84.38563 | 10.7229 | 10.33977 | -2.320729 | 0.383127 | 12.6605
84.39563 | 10.7059 | 10.33581 | -2.305505 | 0.370091 | 12.64131
84.40563 | 10.6984 | 10.33188 | -2.290276 | 0.3665195 | 12.62216
84.41563 | 10.696 | 10.32799 | -2.275044 | 0.3680101 | 12.60303
84.42562 | 10.6937 | 10.32414 | -2.259824 | 0.3695599 | 12.58396
84.43562 | 10.6903 | 10.32032 | -2.244585 | 0.3699775 | 12.56491
84.44562 | 10.6844 | 10.31654 | -2.229342 | 0.3678581 | 12.54588
84.45562 | 10.6823 | 10.3128 | -2.214096 | 0.3695019 | 12.52689
84.46562 | 10.6756 | 10.30909 | -2.198847 | 0.3665096 | 12.50794
84.47562 | 10.6647 | 10.30542 | -2.183594 | 0.359281 | 12.48901
84.48561 | 10.652 | 10.30179 | -2.168353 | 0.3502116 | 12.47014
84.49561 | 10.6472 | 10.29819 | -2.153094 | 0.349011 | 12.45128
84.50561 | 10.6455 | 10.29463 | -2.137832 | 0.3508742 | 12.43246
84.51561 | 10.6401 | 10.2911 | -2.122568 | 0.3490016 | 12.41367
84.52561 | 10.6308 | 10.28761 | -2.1073 | 0.3431937 | 12.39491
84.5356 | 10.6271 | 10.28415 | -2.092045 | 0.3429468 | 12.3762
84.5456 | 10.6259 | 10.28073 | -2.076772 | 0.3451672 | 12.3575
84.5556 | 10.6113 | 10.27735 | -2.061497 | 0.3339522 | 12.33884
84.5656 | 10.6056 | 10.274 | -2.046219 | 0.331603 | 12.32022
84.5756 | 10.5942 | 10.27068 | -2.030938 | 0.3235193 | 12.30162
84.58559 | 10.5909 | 10.2674 | -2.015671 | 0.3234962 | 12.28307
84.59559 | 10.5867 | 10.26416 | -2.000386 | 0.3225416 | 12.26454
84.60559 | 10.5897 | 10.26095 | -1.985099 | 0.3287521 | 12.24605
84.61559 | 10.5837 | 10.25777 | -1.96981 | 0.3259289 | 12.22758
84.62559 | 10.5771 | 10.25463 | -1.95452 | 0.3224717 | 12.20915
84.63559 | 10.571 | 10.25152 | -1.939227 | 0.3194786 | 12.19075
84.64558 | 10.5659 | 10.24845 | -1.923948 | 0.3174485 | 12.1724
84.65558 | 10.5595 | 10.24541 | -1.908652 | 0.3140882 | 12.15406
84.66558 | 10.5498 | 10.24241 | -1.893354 | 0.3073944 | 12.13576
84.67558 | 10.5512 | 10.23943 | -1.878055 | 0.3117656 | 12.11749
84.68558 | 10.5488 | 10.2365 | -1.862755 | 0.3123033 | 12.09925
84.69557 | 10.5515 | 10.23359 | -1.847468 | 0.3179059 | 12.08106
84.70557 | 10.5443 | 10.23072 | -1.832165 | 0.3135763 | 12.06289
84.71557 | 10.5419 | 10.22789 | -1.816861 | 0.3140133 | 12.04475
84.72557 | 10.5376 | 10.22508 | -1.801556 | 0.3125184 | 12.02664
84.73557 | 10.5329 | 10.22231 | -1.78625 | 0.3105907 | 12.00856
84.74557 | 10.5269 | 10.21957 | -1.770943 | 0.3073288 | 11.99051
84.75556 | 10.5184 | 10.21687 | -1.755651 | 0.3015328 | 11.97252
84.76556 | 10.5232 | 10.21419 | -1.740343 | 0.3090067 | 11.95454
84.77556 | 10.5241 | 10.21155 | -1.725034 | 0.3125474 | 11.93659
84.78556 | 10.5238 | 10.20894 | -1.709725 | 0.314855 | 11.91867
84.79556 | 10.5147 | 10.20637 | -1.694416 | 0.3083316 | 11.90078
84.80555 | 10.5092 | 10.20383 | -1.679121 | 0.3053734 | 11.88295
84.81555 | 10.509 | 10.20131 | -1.663811 | 0.3076864 | 11.86512
84.82555 | 10.5052 | 10.19883 | -1.648501 | 0.3063663 | 11.84734
84.83555 | 10.4945 | 10.19638 | -1.633191 | 0.2981156 | 11.82958
84.84555 | 10.4973 | 10.19397 | -1.617882 | 0.3033327 | 11.81185
84.85555 | 10.4926 | 10.19158 | -1.602572 | 0.3010179 | 11.79415
84.86554 | 10.4871 | 10.18923 | -1.587278 | 0.2978709 | 11.77651
84.87554 | 10.4805 | 10.18691 | -1.571969 | 0.293593 | 11.75888
84.88554 | 10.4748 | 10.18461 | -1.556661 | 0.2901871 | 11.74127
84.89554 | 10.4699 | 10.18235 | -1.541354 | 0.2875477 | 11.72371
84.90554 | 10.4712 | 10.18012 | -1.526047 | 0.2910788 | 11.70617
84.91553 | 10.4723 | 10.17792 | -1.510756 | 0.2943762 | 11.68868
84.92553 | 10.4609 | 10.17575 | -1.495451 | 0.2851471 | 11.6712
84.93553 | 10.4569 | 10.17361 | -1.480147 | 0.2832859 | 11.65376
84.94553 | 10.4539 | 10.1715 | -1.464844 | 0.2823957 | 11.63635
84.95553 | 10.4524 | 10.16943 | -1.449542 | 0.2829741 | 11.61897
84.96553 | 10.4506 | 10.16738 | -1.434241 | 0.2832237 | 11.60162
84.97552 | 10.4522 | 10.16536 | -1.418958 | 0.2868426 | 11.58432
84.98552 | 10.4537 | 10.16337 | -1.40366 | 0.2903317 | 11.56703
84.99552 | 10.4448 | 10.16141 | -1.388364 | 0.283392 | 11.54977
85.00552 | 10.4481 | 10.15948 | -1.37307 | 0.2886239 | 11.53255
85.01552 | 10.4445 | 10.15757 | -1.357778 | 0.2869253 | 11.51535
85.02551 | 10.4506 | 10.1557 | -1.342503 | 0.2948977 | 11.49821
85.03551 | 10.4443 | 10.15386 | -1.327215 | 0.2904422 | 11.48107
85.04551 | 10.4466 | 10.15204 | -1.311928 | 0.2945577 | 11.46397
85.05551 | 10.4459 | 10.15026 | -1.296644 | 0.2956447 | 11.4469
85.06551 | 10.4463 | 10.1485 | -1.281363 | 0.2978024 | 11.42986
85.07551 | 10.4451 | 10.14677 | -1.266084 | 0.2983329 | 11.41285
85.0855 | 10.446 | 10.14507 | -1.250823 | 0.300934 | 11.39589
85.0955 | 10.4454 | 10.14339 | -1.235549 | 0.3020071 | 11.37894
85.1055 | 10.4478 | 10.14175 | -1.220278 | 0.3060536 | 11.36202
85.1155 | 10.4422 | 10.14013 | -1.205009 | 0.3020726 | 11.34514
85.1255 | 10.4406 | 10.13854 | -1.189744 | 0.3020637 | 11.32828
85.13549 | 10.4407 | 10.13697 | -1.174497 | 0.3037254 | 11.31147
85.14549 | 10.4433 | 10.13544 | -1.159238 | 0.3078616 | 11.29468
85.15549 | 10.4413 | 10.13393 | -1.143983 | 0.307371 | 11.27791
85.16549 | 10.4408 | 10.13245 | -1.128731 | 0.3083524 | 11.26118
85.17549 | 10.4398 | 10.13099 | -1.113482 | 0.3088089 | 11.24447
85.18549 | 10.4306 | 10.12956 | -1.098237 | 0.301038 | 11.2278
85.19548 | 10.4359 | 10.12816 | -1.083011 | 0.307738 | 11.21117
85.20548 | 10.4333 | 10.12679 | -1.067774 | 0.3065145 | 11.19456
85.21548 | 10.436 | 10.12544 | -1.05254 | 0.3105642 | 11.17798
85.22548 | 10.4384 | 10.12411 | -1.037311 | 0.3142874 | 11.16142
85.23548 | 10.4329 | 10.12282 | -1.022086 | 0.310085 | 11.1449
85.24547 | 10.4333 | 10.12154 | -1.00688 | 0.3117566 | 11.12842
85.25547 | 10.4267 | 10.1203 | -0.9916637 | 0.3064028 | 11.11196
85.26547 | 10.426 | 10.11908 | -0.9764518 | 0.3069235 | 11.09553
85.27547 | 10.419 | 10.11788 | -0.9612445 | 0.3011206 | 11.07912
85.28547 | 10.4204 | 10.11671 | -0.946042 | 0.3036905 | 11.06275
85.29547 | 10.4083 | 10.11556 | -0.9308443 | 0.292736 | 11.04641
85.30546 | 10.4063 | 10.11445 | -0.9156668 | 0.2918504 | 11.03012
85.31546 | 10.399 | 10.11335 | -0.9004792 | 0.285653 | 11.01383
85.32546 | 10.3964 | 10.11227 | -0.8852968 | 0.284125 | 10.99757
85.33546 | 10.3891 | 10.11123 | -0.8701197 | 0.2778725 | 10.98135
85.34546 | 10.3815 | 10.11021 | -0.854948 | 0.2712892 | 10.96516
85.35545 | 10.3682 | 10.10921 | -0.8397971 | 0.2589937 | 10.949
85.36545 | 10.3644 | 10.10823 | -0.8246366 | 0.2561706 | 10.93287
85.37545 | 10.3581 | 10.10728 | -0.8094819 | 0.2508225 | 10.91676
85.38545 | 10.3469 | 10.10635 | -0.7943331 | 0.2405499 | 10.90068
85.39545 | 10.3438 | 10.10545 | -0.7791904 | 0.2383548 | 10.88464
85.40545 | 10.337 | 10.10456 | -0.7640537 | 0.2324365 | 10.86862
85.41544 | 10.3278 | 10.10371 | -0.7489384 | 0.2240885 | 10.85265
85.42544 | 10.3217 | 10.10288 | -0.7338144 | 0.2188244 | 10.83669
85.43544 | 10.3133 | 10.10206 | -0.7186968 | 0.2112378 | 10.82076
85.44544 | 10.3025 | 10.10127 | -0.7035859 | 0.2012292 | 10.80486
85.45544 | 10.3021 | 10.1005 | -0.6884816 | 0.2015963 | 10.78899
85.46543 | 10.2934 | 10.09975 | -0.6733993 | 0.1936473 | 10.77315
85.47543 | 10.2891 | 10.09903 | -0.6583088 | 0.1900717 | 10.75734
85.48543 | 10.2872 | 10.09833 | -0.6432255 | 0.1888735 | 10.74155
85.49543 | 10.2749 | 10.09765 | -0.6281493 | 0.1772538 | 10.7258
85.50543 | 10.2679 | 10.09699 | -0.6130804 | 0.1709127 | 10.71007
85.51543 | 10.2727 | 10.09635 | -0.598019 | 0.1763503 | 10.69437
85.52542 | 10.2675 | 10.09574 | -0.5829802 | 0.1717606 | 10.67872
85.53542 | 10.2483 | 10.09515 | -0.567934 | 0.1531547 | 10.66308
85.54542 | 10.2529 | 10.09457 | -0.5528956 | 0.1583288 | 10.64747
85.55542 | 10.2457 | 10.09402 | -0.5378652 | 0.1516829 | 10.63188
85.56542 | 10.2399 | 10.09348 | -0.5228428 | 0.1464158 | 10.61633
85.57541 | 10.2428 | 10.09297 | -0.5078436 | 0.1498274 | 10.60082
85.58541 | 10.2309 | 10.09248 | -0.4928376 | 0.1384201 | 10.58532
85.59541 | 10.2231 | 10.092 | -0.4778401 | 0.131098 | 10.56984
85.60541 | 10.2171 | 10.09155 | -0.4628512 | 0.1255501 | 10.5544
85.61541 | 10.2049 | 10.09112 | -0.4478709 | 0.1137766 | 10.53899
85.62541 | 10.2045 | 10.09071 | -0.4328994 | 0.1137907 | 10.52361
85.6354 | 10.2 | 10.09032 | -0.4179518 | 0.1096841 | 10.50827
85.6454 | 10.1911 | 10.08994 | -0.4029983 | 0.101158 | 10.49294
85.6554 | 10.1851 | 10.08959 | -0.388054 | 0.09551306 | 10.47764
85.6654 | 10.1797 | 10.08925 | -0.373119 | 0.0904498 | 10.46237
85.6754 | 10.1725 | 10.08893 | -0.3581934 | 0.08356817 | 10.44713
85.68539 | 10.17 | 10.08863 | -0.3432923 | 0.08136743 | 10.43192
85.69539 | 10.159 | 10.08835 | -0.3283859 | 0.07064854 | 10.41674
85.70539 | 10.1487 | 10.08809 | -0.3134894 | 0.06061164 | 10.40158
85.71539 | 10.1456 | 10.08784 | -0.2986028 | 0.05775646 | 10.38645
85.72539 | 10.1325 | 10.08762 | -0.2837263 | 0.0448835 | 10.37134
85.73539 | 10.1333 | 10.08741 | -0.26886 | 0.04589368 | 10.35627
85.74538 | 10.1289 | 10.08721 | -0.2540189 | 0.04168518 | 10.34123
85.75538 | 10.1266 | 10.08704 | -0.2391734 | 0.03955726 | 10.32622
85.76538 | 10.1206 | 10.08688 | -0.2243385 | 0.03371777 | 10.31122
85.77538 | 10.1116 | 10.08674 | -0.2095143 | 0.02485853 | 10.29626
85.78538 | 10.095 | 10.08662 | -0.194701 | 0.008382334 | 10.28132
85.79537 | 10.1036 | 10.08651 | -0.1799135 | 0.01708656 | 10.26643
85.80537 | 10.0993 | 10.08642 | -0.1651223 | 0.01287766 | 10.25154
85.81537 | 10.0986 | 10.08635 | -0.1503424 | 0.01225214 | 10.23669
85.82537 | 10.1005 | 10.08629 | -0.1355738 | 0.01421166 | 10.22186
85.83537 | 10.0928 | 10.08625 | -0.1208168 | 0.006554117 | 10.20706
85.84537 | 10.0915 | 10.08622 | -0.1060715 | 0.005281849 | 10.19229
85.85536 | 10.0918 | 10.08621 | -0.09135269 | 0.005590863 | 10.17756
85.86536 | 10.0837 | 10.08621 | -0.07663108 | -0.002505996 | 10.16284
85.87536 | 10.0816 | 10.08622 | -0.06192153 | -0.004624485 | 10.14815
85.88536 | 10.0779 | 10.08626 | -0.04722419 | -0.00836087 | 10.13349
85.89536 | 10.0798 | 10.08631 | -0.03253919 | -0.00650947 | 10.11885
85.90535 | 10.0795 | 10.08637 | -0.01788134 | -0.006873171 | 10.10425
85.91535 | 10.0712 | 10.08645 | -0.003221431 | -0.01525015 | 10.08967
85.92535 | 10.0752 | 10.08654 | 0.01142572 | -0.01134183 | 10.07512
85.93535 | 10.0689 | 10.08665 | 0.02605999 | -0.01774736 | 10.06059
85.94535 | 10.0582 | 10.08677 | 0.04068122 | -0.02856618 | 10.04608
85.95535 | 10.0497 | 10.0869 | 0.05528927 | -0.03719965 | 10.03161
85.96534 | 10.0505 | 10.08705 | 0.06986943 | -0.0365482 | 10.01718
85.97534 | 10.0495 | 10.08721 | 0.08445074 | -0.03770824 | 10.00276
85.98534 | 10.0375 | 10.08738 | 0.09901846 | -0.04988108 | 9.988363
85.99534 | 10.0383 | 10.08757 | 0.1135724 | -0.04926668 | 9.973994
86.00534 | 10.0367 | 10.08776 | 0.1281125 | -0.05106498 | 9.959652
86.01533 | 10.0235 | 10.08797 | 0.1426241 | -0.06447287 | 9.945349
86.02533 | 10.0136 | 10.0882 | 0.1571361 | -0.07459574 | 9.93106
86.03533 | 10.0018 | 10.08843 | 0.1716337 | -0.08663144 | 9.916798
86.04533 | 9.9992 | 10.08868 | 0.1861169 | -0.08947915 | 9.902562
86.05533 | 9.9911 | 10.08894 | 0.2005856 | -0.0978383 | 9.888353
86.06533 | 9.9934 | 10.08921 | 0.2150394 | -0.09580943 | 9.87417
86.07532 | 9.9937 | 10.08949 | 0.229464 | -0.09579339 | 9.860029
86.08532 | 9.9791 | 10.08979 | 0.243888 | -0.1106869 | 9.845899
86.09532 | 9.9667 | 10.09009 | 0.2582969 | -0.1233914 | 9.831795
86.10532 | 9.966 | 10.09041 | 0.2726904 | -0.1244069 | 9.817716
86.11532 | 9.9638 | 10.09073 | 0.2870685 | -0.126933 | 9.803665
86.12531 | 9.9535 | 10.09107 | 0.3014166 | -0.1375682 | 9.789652
86.13531 | 9.9571 | 10.09141 | 0.3157633 | -0.1343118 | 9.775648
86.14531 | 9.9506 | 10.09177 | 0.3300942 | -0.1411692 | 9.761675
86.15531 | 9.9547 | 10.09214 | 0.344409 | -0.1374379 | 9.747729
86.16531 | 9.9545 | 10.09251 | 0.3587076 | -0.1380142 | 9.733807
86.17531 | 9.9441 | 10.0929 | 0.3729898 | -0.1487998 | 9.71991
86.1853 | 9.9415 | 10.09329 | 0.3872413 | -0.1517948 | 9.706054
86.1953 | 9.943 | 10.0937 | 0.4014905 | -0.1506988 | 9.692208
86.2053 | 9.9418 | 10.09411 | 0.4157228 | -0.152312 | 9.678389
86.2153 | 9.9472 | 10.09453 | 0.4299382 | -0.1473331 | 9.664595
86.2253 | 9.943 | 10.09496 | 0.4441366 | -0.151963 | 9.650826
86.23529 | 9.9422 | 10.0954 | 0.4583035 | -0.1532004 | 9.637097
86.24529 | 9.9436 | 10.09585 | 0.4724671 | -0.1522468 | 9.62338
86.25529 | 9.9523 | 10.0963 | 0.4866133 | -0.1440013 | 9.609688
86.26529 | 9.9451 | 10.09676 | 0.5007417 | -0.1516634 | 9.596022
86.27529 | 9.9534 | 10.09723 | 0.5148523 | -0.143833 | 9.582381
86.28529 | 9.9384 | 10.09771 | 0.5289449 | -0.1593095 | 9.568765
86.29528 | 9.9457 | 10.09819 | 0.5430052 | -0.1524935 | 9.555188
86.30528 | 9.9511 | 10.09868 | 0.5570613 | -0.1475842 | 9.541623
86.31528 | 9.9458 | 10.09918 | 0.571099 | -0.1533817 | 9.528083
86.32528 | 9.9497 | 10.09969 | 0.585118 | -0.1499857 | 9.514568
86.33528 | 9.9492 | 10.1002 | 0.5991182 | -0.1509961 | 9.501078
86.34527 | 9.943 | 10.10071 | 0.6130855 | -0.1577115 | 9.487626
86.35527 | 9.9496 | 10.10123 | 0.6270478 | -0.1516336 | 9.474186
86.36527 | 9.9347 | 10.10176 | 0.6409907 | -0.1670617 | 9.460771
86.37527 | 9.9327 | 10.1023 | 0.6549143 | -0.1695951 | 9.447381
86.38527 | 9.9323 | 10.10283 | 0.6688182 | -0.1705338 | 9.434016
86.39527 | 9.9329 | 10.10338 | 0.6827025 | -0.1704774 | 9.420675
86.40526 | 9.9281 | 10.10393 | 0.696553 | -0.1758275 | 9.407375
86.41526 | 9.9277 | 10.10448 | 0.7103973 | -0.1767809 | 9.394084
86.42526 | 9.924 | 10.10504 | 0.7242214 | -0.1810388 | 9.380817
86.43526 | 9.9103 | 10.1056 | 0.7380251 | -0.1953014 | 9.367576
86.44526 | 9.9043 | 10.10617 | 0.7518084 | -0.2018667 | 9.354358
86.45525 | 9.8935 | 10.10673 | 0.7655571 | -0.2132343 | 9.341177
86.46525 | 9.8955 | 10.10731 | 0.7792988 | -0.2118071 | 9.328008
86.47525 | 9.8867 | 10.10788 | 0.7930195 | -0.2211849 | 9.314865
86.48525 | 9.8854 | 10.10846 | 0.806719 | -0.2230649 | 9.301746
86.49525 | 9.8832 | 10.10905 | 0.8203971 | -0.2258481 | 9.288651
86.50525 | 9.8788 | 10.10963 | 0.8340538 | -0.2308335 | 9.27558
86.51524 | 9.8678 | 10.11022 | 0.8476751 | -0.2424239 | 9.262549
86.52524 | 9.8607 | 10.11081 | 0.8612882 | -0.2501146 | 9.249526
86.53524 | 9.849 | 10.11141 | 0.8748794 | -0.2624082 | 9.236529
86.54524 | 9.853 | 10.112 | 0.8884484 | -0.2590032 | 9.223555
86.55524 | 9.8554 | 10.1126 | 0.901995 | -0.2572002 | 9.210605
86.56523 | 9.8569 | 10.1132 | 0.9155056 | -0.2562966 | 9.197691
86.57523 | 9.8406 | 10.1138 | 0.9290071 | -0.273197 | 9.18479
86.58523 | 9.8524 | 10.1144 | 0.9424858 | -0.2619979 | 9.171912
86.59523 | 9.8493 | 10.115 | 0.9559414 | -0.2656991 | 9.159058
86.60523 | 9.8428 | 10.1156 | 0.9693739 | -0.2728012 | 9.146227
86.61523 | 9.8329 | 10.1162 | 0.982783 | -0.2833043 | 9.133421
86.62522 | 9.8294 | 10.11681 | 0.9961553 | -0.2874073 | 9.120652
86.63522 | 9.8466 | 10.11741 | 1.009517 | -0.2708105 | 9.107893
86.64522 | 9.842 | 10.11801 | 1.022855 | -0.2760131 | 9.095158
86.65522 | 9.8313 | 10.11862 | 1.036169 | -0.2873158 | 9.082446
86.66522 | 9.8349 | 10.11922 | 1.049459 | -0.2843182 | 9.069759
86.67521 | 9.8318 | 10.11982 | 1.062712 | -0.2880169 | 9.057105
86.68521 | 9.8331 | 10.12042 | 1.075953 | -0.2873174 | 9.044465
86.69521 | 9.8206 | 10.12102 | 1.089169 | -0.3004165 | 9.031848
86.70521 | 9.8173 | 10.12161 | 1.10236 | -0.3043139 | 9.019254
86.71521 | 9.8214 | 10.12221 | 1.115526 | -0.3008092 | 9.006683
86.72521 | 9.8293 | 10.1228 | 1.128668 | -0.2935027 | 8.994135
86.7352 | 9.8213 | 10.12339 | 1.14177 | -0.3020941 | 8.981624
86.7452 | 9.8177 | 10.12398 | 1.15486 | -0.3062834 | 8.969123
86.7552 | 9.8158 | 10.12457 | 1.167925 | -0.30877 | 8.956645
86.7652 | 9.82 | 10.12515 | 1.180963 | -0.3051536 | 8.944191
86.7752 | 9.8184 | 10.12573 | 1.193975 | -0.3073343 | 8.931759
86.78519 | 9.8079 | 10.12631 | 1.206948 | -0.3184108 | 8.919363
86.79519 | 9.8139 | 10.12689 | 1.219908 | -0.3129852 | 8.906977
86.80519 | 9.8106 | 10.12746 | 1.232841 | -0.316855 | 8.894614
86.81519 | 9.8227 | 10.12802 | 1.245747 | -0.3053217 | 8.882275
86.82519 | 9.814 | 10.12858 | 1.258626 | -0.3145839 | 8.869958
86.83519 | 9.8105 | 10.12914 | 1.271477 | -0.3186417 | 8.857664
86.84518 | 9.8132 | 10.12969 | 1.284289 | -0.3164944 | 8.845405
86.85518 | 9.8193 | 10.13024 | 1.297086 | -0.3109428 | 8.833157
86.86518 | 9.8047 | 10.13079 | 1.309855 | -0.3260867 | 8.820931
86.87518 | 9.8047 | 10.13132 | 1.322596 | -0.3266247 | 8.808728
86.88518 | 9.8038 | 10.13186 | 1.33531 | -0.3280576 | 8.796548
86.89517 | 9.8119 | 10.13238 | 1.347982 | -0.3204835 | 8.784402
86.90517 | 9.8129 | 10.1329 | 1.360638 | -0.3200042 | 8.772266
86.91517 | 9.8073 | 10.13342 | 1.373266 | -0.3261196 | 8.760154
86.92517 | 9.8041 | 10.13393 | 1.385865 | -0.3298277 | 8.748063
86.93517 | 9.7965 | 10.13443 | 1.398435 | -0.3379301 | 8.735995
86.94517 | 9.7946 | 10.13492 | 1.410976 | -0.3403246 | 8.723949
86.95516 | 9.7925 | 10.13541 | 1.423474 | -0.342912 | 8.711938
86.96516 | 9.7842 | 10.13589 | 1.435956 | -0.3516924 | 8.699936
86.97516 | 9.7935 | 10.13637 | 1.448408 | -0.3428654 | 8.687957
86.98516 | 9.7924 | 10.13683 | 1.46083 | -0.3444308 | 8.676001
86.99516 | 9.7928 | 10.13729 | 1.473222 | -0.3444882 | 8.664066
87.00515 | 9.7862 | 10.13774 | 1.485571 | -0.3515355 | 8.652164
87.01515 | 9.7892 | 10.13818 | 1.497902 | -0.3489761 | 8.640274
87.02515 | 9.7742 | 10.13861 | 1.510202 | -0.3644084 | 8.628406
87.03515 | 9.7728 | 10.13903 | 1.522472 | -0.3662309 | 8.616559
87.04515 | 9.7822 | 10.13944 | 1.53471 | -0.3572443 | 8.604734
87.05515 | 9.7875 | 10.13985 | 1.546917 | -0.352349 | 8.592932
87.06514 | 9.793 | 10.14024 | 1.55908 | -0.3472424 | 8.581162
87.07514 | 9.7944 | 10.14063 | 1.571224 | -0.3462274 | 8.569403
87.08514 | 9.7843 | 10.141 | 1.583336 | -0.3567015 | 8.557665
87.09514 | 9.7932 | 10.14137 | 1.595416 | -0.3481661 | 8.54595
87.10514 | 9.7798 | 10.14172 | 1.607464 | -0.3619195 | 8.534256
87.11513 | 9.7884 | 10.14206 | 1.619467 | -0.3536618 | 8.522595
87.12513 | 9.7949 | 10.14239 | 1.631449 | -0.3474932 | 8.510944
87.13513 | 9.788 | 10.14271 | 1.643399 | -0.3547138 | 8.499315
87.14513 | 9.8016 | 10.14302 | 1.655316 | -0.3414219 | 8.487706
87.15513 | 9.8023 | 10.14332 | 1.667199 | -0.3410194 | 8.47612
87.16513 | 9.7967 | 10.1436 | 1.679049 | -0.346904 | 8.464555
87.17512 | 9.7961 | 10.14388 | 1.690854 | -0.3477762 | 8.453022
87.18512 | 9.7688 | 10.14414 | 1.702636 | -0.3753362 | 8.4415
87.19512 | 9.7914 | 10.14438 | 1.714385 | -0.3529835 | 8.429999
87.20512 | 9.7855 | 10.14462 | 1.726099 | -0.3591184 | 8.418519
87.21512 | 9.7773 | 10.14484 | 1.737779 | -0.3675394 | 8.40706
87.22511 | 9.7806 | 10.14505 | 1.749413 | -0.3644463 | 8.395634
87.23511 | 9.7936 | 10.14524 | 1.761023 | -0.3516402 | 8.384217
87.24511 | 9.7678 | 10.14542 | 1.772598 | -0.3776206 | 8.372822
87.25511 | 9.7675 | 10.14559 | 1.784139 | -0.378086 | 8.361447
87.26511 | 9.7352 | 10.14574 | 1.795643 | -0.4105368 | 8.350094
87.27511 | 9.7687 | 10.14587 | 1.807112 | -0.3771733 | 8.338761
87.2851 | 9.7549 | 10.14599 | 1.818534 | -0.3910948 | 8.327461
87.2951 | 9.7522 | 10.1461 | 1.829931 | -0.3939019 | 8.316171
87.3051 | 9.7506 | 10.14619 | 1.841292 | -0.3955925 | 8.3049
87.3151 | 9.7583 | 10.14627 | 1.852616 | -0.3879672 | 8.293651
87.3251 | 9.7442 | 10.14633 | 1.863904 | -0.4021267 | 8.282423
87.33509 | 9.7384 | 10.14637 | 1.875144 | -0.4079695 | 8.271226
87.34509 | 9.7205 | 10.1464 | 1.886358 | -0.4258966 | 8.260039
87.35509 | 9.7485 | 10.14641 | 1.897534 | -0.3979061 | 8.248872
87.36509 | 9.7416 | 10.1464 | 1.908673 | -0.4047989 | 8.237726
87.37509 | 9.726 | 10.14637 | 1.919774 | -0.4203745 | 8.2266
87.38509 | 9.7326 | 10.14633 | 1.930838 | -0.4137332 | 8.215496
87.39508 | 9.7447 | 10.14627 | 1.941852 | -0.4015735 | 8.204422
87.40508 | 9.727 | 10.1462 | 1.952839 | -0.4191964 | 8.193358
87.41508 | 9.7252 | 10.1461 | 1.963787 | -0.4209013 | 8.182314
87.42508 | 9.7136 | 10.14599 | 1.974696 | -0.4323874 | 8.171291
87.43508 | 9.7305 | 10.14585 | 1.985567 | -0.4153547 | 8.160288
87.44507 | 9.7253 | 10.1457 | 1.996388 | -0.420403 | 8.149316
87.45507 | 9.7154 | 10.14553 | 2.007179 | -0.4301323 | 8.138353
87.46507 | 9.7339 | 10.14534 | 2.017932 | -0.411442 | 8.12741
87.47507 | 9.7127 | 10.14513 | 2.028644 | -0.4324318 | 8.116488
87.48507 | 9.7176 | 10.1449 | 2.039317 | -0.4273019 | 8.105585
87.49507 | 9.7143 | 10.14465 | 2.049949 | -0.4303518 | 8.094703
87.50506 | 9.7073 | 10.14438 | 2.06053 | -0.4370806 | 8.083851
87.51506 | 9.7075 | 10.14409 | 2.071081 | -0.4365891 | 8.073008
87.52506 | 9.7112 | 10.14378 | 2.081591 | -0.4325768 | 8.062186
87.53506 | 9.6963 | 10.14344 | 2.09206 | -0.4471435 | 8.051384
87.54506 | 9.7114 | 10.14309 | 2.102487 | -0.4316877 | 8.0406
87.55505 | 9.6999 | 10.14271 | 2.112863 | -0.4428146 | 8.029852
87.56505 | 9.6977 | 10.14231 | 2.123207 | -0.444615 | 8.019108
87.57505 | 9.6889 | 10.14189 | 2.133509 | -0.4529896 | 8.00838
87.58505 | 9.6844 | 10.14145 | 2.143769 | -0.4570461 | 7.997677
87.59505 | 9.6891 | 10.14098 | 2.153986 | -0.4518827 | 7.986996
87.60505 | 9.6778 | 10.14049 | 2.164161 | -0.4626926 | 7.976332
87.61504 | 9.6828 | 10.13998 | 2.174283 | -0.4571763 | 7.965694
87.62504 | 9.6811 | 10.13944 | 2.184371 | -0.458339 | 7.955068
87.63504 | 9.6678 | 10.13888 | 2.194417 | -0.471078 | 7.944461
87.64504 | 9.6616 | 10.13829 | 2.204418 | -0.4766925 | 7.933874
87.65504 | 9.6659 | 10.13768 | 2.214376 | -0.4717836 | 7.923307
87.66503 | 9.6513 | 10.13705 | 2.22428 | -0.4857531 | 7.912773
87.67503 | 9.6461 | 10.13639 | 2.23415 | -0.4902909 | 7.902241
87.68503 | 9.6532 | 10.13571 | 2.243975 | -0.4825102 | 7.891735
87.69503 | 9.664 | 10.135 | 2.253755 | -0.4710003 | 7.881245
87.70503 | 9.6524 | 10.13426 | 2.263491 | -0.4818642 | 7.870774
87.71503 | 9.6439 | 10.1335 | 2.273181 | -0.4896028 | 7.860322
87.72502 | 9.6458 | 10.13271 | 2.282816 | -0.4869121 | 7.849896
87.73502 | 9.6477 | 10.1319 | 2.292415 | -0.4841973 | 7.839482
87.74502 | 9.6408 | 10.13106 | 2.301968 | -0.4902556 | 7.829087
87.75502 | 9.6444 | 10.13019 | 2.311476 | -0.4857872 | 7.818712
87.76502 | 9.6602 | 10.12929 | 2.320936 | -0.4690916 | 7.808355
87.77501 | 9.6581 | 10.12837 | 2.330341 | -0.4702727 | 7.798031
87.78501 | 9.6538 | 10.12742 | 2.339709 | -0.4736217 | 7.787713
87.79501 | 9.6531 | 10.12644 | 2.349029 | -0.4733419 | 7.777413
87.80501 | 9.6653 | 10.12543 | 2.358302 | -0.4601333 | 7.767131
87.81501 | 9.6568 | 10.1244 | 2.367528 | -0.4675964 | 7.756868
87.82501 | 9.6556 | 10.12333 | 2.376706 | -0.4677311 | 7.746625
87.835 | 9.6698 | 10.12224 | 2.385827 | -0.4524366 | 7.73641
87.845 | 9.6735 | 10.12111 | 2.394908 | -0.4476083 | 7.7262
87.855 | 9.6661 | 10.11995 | 2.403942 | -0.4538534 | 7.716012
87.865 | 9.6619 | 10.11877 | 2.412926 | -0.4568696 | 7.705843
87.875 | 9.6612 | 10.11756 | 2.421862 | -0.4563579 | 7.695696
87.88499 | 9.6656 | 10.11631 | 2.430739 | -0.4507131 | 7.685574
87.89499 | 9.6518 | 10.11504 | 2.439576 | -0.4632361 | 7.67546
87.90499 | 9.6444 | 10.11373 | 2.448364 | -0.4693286 | 7.665365
87.91499 | 9.6489 | 10.11239 | 2.457101 | -0.4634888 | 7.655288
87.92499 | 9.6485 | 10.11102 | 2.465789 | -0.4625176 | 7.645229
87.93498 | 9.6527 | 10.10962 | 2.474417 | -0.4569152 | 7.635198
87.94498 | 9.6437 | 10.10818 | 2.483003 | -0.4644766 | 7.625173
87.95498 | 9.6375 | 10.10671 | 2.491539 | -0.4692114 | 7.615173
87.96498 | 9.6392 | 10.10521 | 2.500023 | -0.4660103 | 7.605187
87.97498 | 9.6207 | 10.10368 | 2.508456 | -0.4829784 | 7.595223
87.98498 | 9.6363 | 10.10211 | 2.516837 | -0.4658081 | 7.585271
87.99497 | 9.6404 | 10.10051 | 2.525158 | -0.4601075 | 7.575349
88.00497 | 9.6349 | 10.09887 | 2.533436 | -0.4639719 | 7.565436
88.01497 | 9.6398 | 10.0972 | 2.541661 | -0.4574014 | 7.555541
88.02497 | 9.639 | 10.0955 | 2.549833 | -0.4564976 | 7.545665
88.03497 | 9.6393 | 10.09376 | 2.557953 | -0.4544574 | 7.535805
88.04496 | 9.6433 | 10.09198 | 2.566011 | -0.4486839 | 7.525973
88.05496 | 9.6324 | 10.09017 | 2.574024 | -0.4577736 | 7.51615
88.06496 | 9.6432 | 10.08833 | 2.581984 | -0.4451301 | 7.506347
88.07496 | 9.6565 | 10.08645 | 2.589889 | -0.4299478 | 7.496559
88.08496 | 9.6658 | 10.08453 | 2.597741 | -0.4187268 | 7.486786
88.09496 | 9.6599 | 10.08257 | 2.605538 | -0.4226715 | 7.477034
88.10495 | 9.6672 | 10.08058 | 2.613273 | -0.4133834 | 7.467311
88.11495 | 9.6672 | 10.07855 | 2.62096 | -0.411352 | 7.457592
88.12495 | 9.6707 | 10.07649 | 2.628593 | -0.4057878 | 7.447895
88.13495 | 9.6615 | 10.07438 | 2.63617 | -0.4128822 | 7.438212
88.14495 | 9.673 | 10.07224 | 2.643691 | -0.3992395 | 7.428548
88.15494 | 9.6871 | 10.07006 | 2.65115 | -0.3829608 | 7.418911
88.16494 | 9.6849 | 10.06784 | 2.658559 | -0.3829407 | 7.409282
88.17494 | 9.6885 | 10.06558 | 2.665912 | -0.3770815 | 7.399669
88.18494 | 9.6868 | 10.06328 | 2.673209 | -0.376484 | 7.390075
88.19494 | 9.6856 | 10.06095 | 2.680448 | -0.3753461 | 7.380498
88.20494 | 9.6844 | 10.05857 | 2.68763 | -0.3741686 | 7.370938
88.21493 | 9.6803 | 10.05615 | 2.694748 | -0.3758548 | 7.361407
88.22493 | 9.6909 | 10.0537 | 2.701815 | -0.3627968 | 7.351882
88.23493 | 9.6957 | 10.05119 | 2.708824 | -0.3554948 | 7.342371
88.24493 | 9.6866 | 10.04866 | 2.715775 | -0.3620576 | 7.332883
88.25493 | 9.691 | 10.04608 | 2.722667 | -0.3550755 | 7.323408
88.26492 | 9.6865 | 10.04345 | 2.729494 | -0.356953 | 7.313959
88.27492 | 9.6756 | 10.04079 | 2.736268 | -0.365188 | 7.30452
88.28492 | 9.6712 | 10.03808 | 2.742984 | -0.3668806 | 7.295097
88.29492 | 9.6852 | 10.03533 | 2.749639 | -0.3501303 | 7.285691
88.30492 | 9.6735 | 10.03254 | 2.756235 | -0.3590378 | 7.276303
88.31492 | 9.682 | 10.0297 | 2.762771 | -0.3477016 | 7.266931
88.32491 | 9.6814 | 10.02683 | 2.76924 | -0.3454267 | 7.257587
88.33491 | 9.6677 | 10.0239 | 2.775654 | -0.3562026 | 7.248248
88.34491 | 9.663 | 10.02094 | 2.782008 | -0.3579358 | 7.238928
88.35491 | 9.6707 | 10.01792 | 2.788301 | -0.3472239 | 7.229623
88.36491 | 9.6583 | 10.01487 | 2.794532 | -0.3565672 | 7.220335
88.3749 | 9.6603 | 10.01177 | 2.800695 | -0.3514689 | 7.211074
88.3849 | 9.6636 | 10.00862 | 2.806802 | -0.3450201 | 7.201818
88.3949 | 9.676 | 10.00543 | 2.812848 | -0.3294278 | 7.19258
88.4049 | 9.6604 | 10.00219 | 2.81883 | -0.341789 | 7.183359
88.4149 | 9.6618 | 9.998906 | 2.82475 | -0.3371063 | 7.174157
88.4249 | 9.6647 | 9.995573 | 2.830606 | -0.3308728 | 7.164966
88.43489 | 9.6449 | 9.9922 | 2.836394 | -0.3473001 | 7.155806
88.44489 | 9.6583 | 9.988775 | 2.842123 | -0.3304747 | 7.146651
88.45489 | 9.6665 | 9.985301 | 2.847789 | -0.3188011 | 7.137512
88.46489 | 9.6695 | 9.981781 | 2.853391 | -0.312281 | 7.12839
88.47489 | 9.6652 | 9.978212 | 2.858928 | -0.3130123066 | 7.119285
88.48488 | 9.6781 | 9.974599 | 2.864394 | -0.2964986 | 7.110204
88.49488 | 9.67 | 9.970933 | 2.869801 | -0.3009325 | 7.101131
88.50488 | 9.664 | 9.967218 | 2.875143 | -0.3032177 | 7.092074
88.51488 | 9.6586 | 9.963453 | 2.880419 | -0.3048532 | 7.083034
88.52488 | 9.6703 | 9.959639 | 2.88563 | -0.2893392 | 7.074009
88.53488 | 9.6691 | 9.955775 | 2.890774 | -0.2866749 | 7.065001
88.54487 | 9.6921 | 9.951864 | 2.895846 | -0.2597645 | 7.056018
88.55487 | 9.6633 | 9.9479 | 2.900857 | -0.2845998 | 7.047043
88.56487 | 9.6757 | 9.943883 | 2.905801 | -0.2681833 | 7.038082
88.57487 | 9.6754 | 9.939816 | 2.910678 | -0.2644159 | 7.029138
88.58487 | 9.6468 | 9.935697 | 2.915487 | -0.2888973 | 7.020211
88.59486 | 9.6635 | 9.93153 | 2.920223 | -0.2680301 | 7.011307
88.60486 | 9.6625 | 9.927307 | 2.924896 | -0.2648069 | 7.002411
88.61486 | 9.6633 | 9.923032 | 2.9295 | -0.2597316 | 6.993531
88.62486 | 9.6547 | 9.918703 | 2.934036 | -0.2640028 | 6.984667
88.63486 | 9.6512 | 9.914321 | 2.938502 | -0.2631209 | 6.975819
88.64486 | 9.6531 | 9.909886 | 2.942899 | -0.2567857 | 6.966986
88.65485 | 9.6391 | 9.905402 | 2.947223 | -0.266302 | 6.958179
88.66485 | 9.6206 | 9.900858 | 2.95148 | -0.2802584 | 6.949378
88.67485 | 9.6344 | 9.896259 | 2.955668 | -0.2618594 | 6.940592
88.68485 | 9.6146 | 9.891606 | 2.959785 | -0.2770065 | 6.931822
88.69485 | 9.6163 | 9.8869 | 2.963831 | -0.2706001 | 6.923069
88.70484 | 9.6236 | 9.88214 | 2.967802 | -0.2585398 | 6.914338
88.71484 | 9.5978 | 9.877322 | 2.971705 | -0.2795216 | 6.905616
88.72484 | 9.6209 | 9.872445 | 2.975537 | -0.2515447 | 6.896907
88.73484 | 9.5918 | 9.867513 | 2.979297 | -0.2757135 | 6.888216
88.74484 | 9.5859 | 9.862524 | 2.982985 | -0.2766245 | 6.87954
88.75484 | 9.5914 | 9.857478 | 2.9866 | -0.2660778 | 6.870878
88.76483 | 9.5951 | 9.852381 | 2.990138 | -0.257281 | 6.862243
88.77483 | 9.5952 | 9.84722 | 2.993607 | -0.2520199 | 6.853613
88.78483 | 9.5897 | 9.842 | 2.997002 | -0.2523002 | 6.844998
88.79483 | 9.6059 | 9.836723 | 3.000324 | -0.2308228 | 6.836399
88.80483 | 9.5843 | 9.831386 | 3.003571 | -0.247086 | 6.827814
88.81482 | 9.5782 | 9.825995 | 3.006741 | -0.2477948 | 6.819253
88.82482 | 9.5896 | 9.820538 | 3.00984 | -0.2309377 | 6.810698
88.83482 | 9.5988 | 9.815023 | 3.012863 | -0.2162231 | 6.80216
88.84482 | 9.5928 | 9.809449 | 3.015811 | -0.2166486 | 6.793638
88.85482 | 9.6196 | 9.803813 | 3.018683 | -0.1842127 | 6.785129
88.86482 | 9.5991 | 9.798115 | 3.02148 | -0.1990155 | 6.776636
88.87481 | 9.6216 | 9.792364 | 3.024197 | -0.170764 | 6.768167
88.88481 | 9.6071 | 9.786544 | 3.026841 | -0.1794442 | 6.759703
88.89481 | 9.5996 | 9.780663 | 3.029408 | -0.181063 | 6.751255
88.90481 | 9.6344 | 9.77472 | 3.031897 | -0.1403198 | 6.742823
88.91481 | 9.6143 | 9.768713 | 3.034309 | -0.1544129 | 6.734404
88.9248 | 9.6391 | 9.76265 | 3.036641 | -0.1235498 | 6.726009
88.9348 | 9.6315 | 9.756517 | 3.038897 | -0.1250168 | 6.717619
88.9448 | 9.631 | 9.750322 | 3.041075 | -0.1193216 | 6.709246
88.9548 | 9.6379 | 9.744062 | 3.043174 | -0.1061616 | 6.700887
88.9648 | 9.6258 | 9.737738 | 3.045194 | -0.1119376 | 6.692544
88.9748 | 9.6299 | 9.731349 | 3.047135 | -0.1014492 | 6.684215
88.98479 | 9.6345 | 9.724902 | 3.048994 | -0.09040184 | 6.675908
88.99479 | 9.6526 | 9.718383 | 3.050774 | -0.06578296 | 6.667608
89.00479 | 9.6323 | 9.711798 | 3.052475 | -0.07949786 | 6.659323
89.01479 | 9.6432 | 9.705147 | 3.054095 | -0.06194685 | 6.651052
89.02479 | 9.6294 | 9.69843 | 3.055634 | -0.06903004 | 6.642796
89.03478 | 9.6365 | 9.691652 | 3.05709 | -0.05515249 | 6.634563
89.04478 | 9.6238 | 9.684802 | 3.058466 | -0.06100172 | 6.626336
89.05478 | 9.6361 | 9.677883 | 3.05976 | -0.04178348 | 6.618123
89.06478 | 9.6302 | 9.670898 | 3.060972 | -0.04069755 | 6.609926
89.07478 | 9.6375 | 9.663842 | 3.062101 | -0.02634249 | 6.601741
89.08478 | 9.6296 | 9.65672 | 3.063148 | -0.02712013 | 6.593573
89.09477 | 9.6329 | 9.649536 | 3.06411 | -0.01663631 | 6.585427
89.10477 | 9.6045 | 9.642275 | 3.064989 | -0.03777511 | 6.577286
89.11477 | 9.6182 | 9.634944 | 3.065785 | -0.01674449 | 6.569159
89.12477 | 9.5839 | 9.627544 | 3.066497 | -0.04364441 | 6.561048
89.13477 | 9.6269 | 9.620074 | 3.067124 | 0.006826199 | 6.55295
89.14476 | 9.6066 | 9.61254 | 3.067665 | -0.005939621 | 6.544875
89.15476 | 9.5977 | 9.604928 | 3.068122 | -0.007227671 | 6.536806
89.16476 | 9.5882 | 9.597244 | 3.068493 | -0.009044157 | 6.528751
89.17476 | 9.5873 | 9.589489 | 3.068779 | -0.002188945 | 6.52071
89.18476 | 9.5602 | 9.581662 | 3.068978 | -0.02146158 | 6.512683
89.19476 | 9.5678 | 9.573762 | 3.069091 | -0.005961657 | 6.504671
89.20475 | 9.5852 | 9.565797 | 3.069117 | 0.01940302 | 6.49668
89.21475 | 9.5728 | 9.557751 | 3.069056 | 0.01504875 | 6.488695
89.22475 | 9.5788 | 9.549632 | 3.068907 | 0.02916783 | 6.480725
89.23475 | 9.5633 | 9.541439 | 3.06867 | 0.02186139 | 6.472768
89.24475 | 9.5609 | 9.533171 | 3.068346 | 0.02772854 | 6.464826
89.25474 | 9.5453 | 9.524837 | 3.067933 | 0.02046278 | 6.456905
89.26474 | 9.567 | 9.516421 | 3.06743 | 0.05057942 | 6.44899
89.27474 | 9.5749 | 9.507928 | 3.066839 | 0.06697216 | 6.441089
89.28474 | 9.5651 | 9.49936 | 3.066158 | 0.06574045 | 6.433202
89.29474 | 9.5799 | 9.490716 | 3.065387 | 0.0891845 | 6.425329
89.30474 | 9.5663 | 9.481995 | 3.064526 | 0.08430541 | 6.417469
89.31473 | 9.5753 | 9.473206 | 3.063575 | 0.1020939 | 6.409631
89.32473 | 9.5786 | 9.464331 | 3.062532 | 0.1142694 | 6.401798
89.33473 | 9.5618 | 9.455378 | 3.061398 | 0.106422 | 6.39398
89.34473 | 9.5951 | 9.446348 | 3.060173 | 0.1487522 | 6.386175
89.35473 | 9.5799 | 9.437239 | 3.058855 | 0.1426614 | 6.378383
89.36472 | 9.5862 | 9.42806 | 3.057447 | 0.1581396 | 6.370614
89.37472 | 9.6111 | 9.418794 | 3.055944 | 0.1923061 | 6.362849
89.38472 | 9.5861 | 9.409447 | 3.054349 | 0.1766528 | 6.355098
89.39472 | 9.5885 | 9.400022 | 3.05266 | 0.1884784 | 6.347362
89.40472 | 9.611 | 9.390515 | 3.050877 | 0.2204847 | 6.339638
89.41472 | 9.584 | 9.380928 | 3.049001 | 0.2030716 | 6.331928
89.42471 | 9.5941 | 9.37127 | 3.047032 | 0.2228297 | 6.324239
89.43471 | 9.608 | 9.361522 | 3.044966 | 0.2464784 | 6.316556
89.44471 | 9.6007 | 9.35169 | 3.042805 | 0.2490096 | 6.308885
89.45471 | 9.6026 | 9.341777 | 3.040549 | 0.260823 | 6.301228
89.46471 | 9.6076 | 9.331782 | 3.038196 | 0.2758182 | 6.293585
89.4747 | 9.5889 | 9.321713 | 3.03575 | 0.2671869 | 6.285963
89.4847 | 9.5994 | 9.311551 | 3.033205 | 0.287849 | 6.278346
89.4947 | 9.5813 | 9.301305 | 3.030564 | 0.2799947 | 6.270742
89.5047 | 9.6185 | 9.290976 | 3.027825 | 0.3275238 | 6.263152
89.5147 | 9.5947 | 9.280563 | 3.024988 | 0.3141373 | 6.255575
89.5247 | 9.5956 | 9.270063 | 3.022053 | 0.3255369 | 6.24801
89.53469 | 9.5854 | 9.25949 | 3.019023 | 0.3259104 | 6.240467
89.54469 | 9.5862 | 9.24882 | 3.015891 | 0.33738 | 6.232929
89.55469 | 9.5933 | 9.238064 | 3.01266 | 0.3552356 | 6.225404
89.56469 | 9.5789 | 9.227222 | 3.00933 | 0.3516776 | 6.217892
89.57469 | 9.6058 | 9.216294 | 3.0059 | 0.3895064 | 6.210393
89.58468 | 9.599 | 9.205289 | 3.002374 | 0.3937114 | 6.202915
89.59468 | 9.5964 | 9.194185 | 2.998743 | 0.4022151 | 6.195442
89.60468 | 9.5779 | 9.182993 | 2.995011 | 0.3949068 | 6.187982
89.61468 | 9.5995 | 9.171713 | 2.991178 | 0.4277866 | 6.180535
89.62468 | 9.6013 | 9.160345 | 2.987244 | 0.4409552 | 6.173101
89.63468 | 9.5965 | 9.148886 | 2.983207 | 0.4476136 | 6.165679
89.64467 | 9.6203 | 9.137351 | 2.979073 | 0.4829494 | 6.158278
89.65467 | 9.6035 | 9.125713 | 2.974831 | 0.4777867 | 6.150882
89.66467 | 9.6127 | 9.113985 | 2.970486 | 0.4987148 | 6.143499
89.67467 | 9.5886 | 9.102167 | 2.966038 | 0.4864329 | 6.136129
89.68467 | 9.6147 | 9.090257 | 2.961486 | 0.5244428 | 6.128771
89.69466 | 9.6176 | 9.078268 | 2.956834 | 0.5393318 | 6.121434
89.70466 | 9.6146 | 9.066175 | 2.952074 | 0.5484249 | 6.114102
89.71466 | 9.6298 | 9.053989 | 2.947208 | 0.5758105 | 6.106782
89.72466 | 9.6205 | 9.041712 | 2.942236 | 0.5787884 | 6.099475
89.73466 | 9.5948 | 9.02934 | 2.937159 | 0.5654599 | 6.092181
89.74466 | 9.6243 | 9.016875 | 2.931976 | 0.6074254 | 6.084898
89.75465 | 9.6022 | 9.004328 | 2.926692 | 0.5978721 | 6.077636
89.76465 | 9.6276 | 8.991674 | 2.921295 | 0.6359261 | 6.070379
89.77465 | 9.6215 | 8.978927 | 2.915791 | 0.6425734 | 6.063135
89.78465 | 9.6217 | 8.966083 | 2.91018 | 0.6556172 | 6.055903
89.79465 | 9.609 | 8.953144 | 2.904461 | 0.6558562 | 6.048683
89.80464 | 9.6317 | 8.940124 | 2.898638 | 0.6915756 | 6.041486
89.81464 | 9.6143 | 8.926993 | 2.892702 | 0.6873072 | 6.034291
89.82464 | 9.6393 | 8.913762 | 2.886656 | 0.7255382 | 6.027106
89.83464 | 9.6212 | 8.900436 | 2.8805 | 0.7207638 | 6.019936
89.84464 | 9.6372 | 8.887013 | 2.874235 | 0.7501869 | 6.012778
89.85464 | 9.636 | 8.873494 | 2.867859 | 0.7625062 | 6.005635
89.86463 | 9.6393 | 8.859886 | 2.861379 | 0.7794145 | 5.998507
89.87463 | 9.6589 | 8.846166 | 2.854781 | 0.8127337 | 5.991385
89.88463 | 9.6738 | 8.832348 | 2.848072 | 0.8414519 | 5.984276
89.89463 | 9.6837 | 8.81843 | 2.841251 | 0.8652696 | 5.97718
89.90463 | 9.703 | 8.804412 | 2.834317 | 0.8985878 | 5.970095
89.91462 | 9.6828 | 8.79031 | 2.827278 | 0.8924903 | 5.963032
89.92462 | 9.7275 | 8.776088 | 2.820119 | 0.9514121 | 5.955969
89.93462 | 9.7112 | 8.761769 | 2.812846 | 0.9494313 | 5.948923
89.94462 | 9.7404 | 8.747346 | 2.805459 | 0.9930537 | 5.941887
89.95462 | 9.7637 | 8.732821 | 2.797958 | 1.030879 | 5.934862
89.96462 | 9.7767 | 8.71819 | 2.790343 | 1.05851 | 5.927848
89.97461 | 9.772 | 8.703473 | 2.782619 | 1.068527 | 5.920854
89.98461 | 9.7874 | 8.688639 | 2.774773 | 1.098761 | 5.913866
89.99461 | 9.8048 | 8.6737 | 2.766811 | 1.1311 | 5.906889