## Summary
Parameter | Mo2C_Pbcn_fixed
Sample | M17-SM_Cu_powder.dat
Method | GSAS-II
Phase name | Mo2C_Pbcn_fixed
COD / MP ID | manual
Formula | Mo8 C4
Space group
Space group # | 60
Crystal system | orthorhombic
a (Å) | 4.75411
b (Å) | 6.07648
c (Å) | 5.24148
α (°) | 90
β (°) | 90
γ (°) | 90
Volume (A^3) | 151.4172
da/a0 (%) | 0
db/b0 (%) | 0
dc/c0 (%) | 0
dV/V0 (%) | 0
Weight fraction (%) | 100
GSAS-II mass weight fraction (%) | 100
Weight fraction ± (%)
Weight fraction error source
Weight fraction propagated sigma (%)
Weight fraction systematic floor (%)
Weight fraction method | gsasii_mass_fraction
Integrated phase fraction (%)
Integrated - wt fraction (percentage points)
Integrated phase fraction method
Crystallite size (nm) | 1000
Crystallite size source | gsas_hap_size
Scale factor | 0.73885
Scale factor sigma | 0.01235852
Scale factor sigma (%) | 1.673
Scale factor sigma source | gsas_covariance
Scale * phase mass value | 602.5784
Legacy mass-weighted scale value | 602.5784
U (Caglioti) | 0.01489
V (Caglioti) | -0.01538
W (Caglioti) | 0.00566
X (Lorentzian) | 0
Y (Lorentzian) | 27.22344
η at strongest | 1
FWHM (°) | 28.8589
FWHM reference 2theta (deg) | 38.7539
FWHM reference hkl | [1, 2, 1]
N reflections | 20
Seeded by | gsas2
Zero shift (°) | -0.00155
Rwp (%) | 20.47
Rp (%) | 15.41
χ² | 1038.673
GoF | 32.228

## Plot Data
2theta | Y_obs | Y_calc | Background | Residual | Mo2C_Pbcn_fixed | Mo2C_Pbcn_fixed peak 2θ | Mo2C_Pbcn_fixed [hkl]
10.00918 | 53.3691 | 41.692 | 41.09588 | 11.6771 | 0.5961156 | 34.08 | [021]
10.01918 | 53.3504 | 41.76536 | 41.16888 | 11.58504 | 0.5964817 | 34.185 | [002]
10.02917 | 53.3496 | 41.83831 | 41.24146 | 11.51129 | 0.5968478 | 37.816 | [200]
10.03917 | 53.2814 | 41.91099 | 41.31378 | 11.37041 | 0.5972147 | 39.127 | [121]
10.04917 | 53.2618 | 41.98334 | 41.38576 | 11.27846 | 0.5975819 | 39.22 | [102]
10.05917 | 53.2185 | 42.05535 | 41.4574 | 11.16315 | 0.5979494 | 51.812 | [221]
10.06917 | 53.174 | 42.12702 | 41.5287 | 11.04698 | 0.5983174 | 51.887 | [202]
10.07916 | 53.1731 | 42.19829 | 41.5996 | 10.97481 | 0.5986853 | 60.936 | [040]
10.08916 | 53.072 | 42.26929 | 41.67023 | 10.80271 | 0.5990539 | 61.138 | [023]
10.09916 | 53.0755 | 42.33996 | 41.74053 | 10.73554 | 0.5994229 | 69.162 | [321]
10.10916 | 53.0062 | 42.41029 | 41.8105 | 10.59591 | 0.5997922 | 69.225 | [302]
10.11916 | 52.9975 | 42.48029 | 41.88013 | 10.51721 | 0.600162 | 71.759 | [042]
10.12916 | 52.9531 | 42.54996 | 41.94943 | 10.40314 | 0.6005321 | 72.007 | [004]
10.13915 | 52.9063 | 42.61923 | 42.01833 | 10.28707 | 0.6009022 | 73.992 | [240]
10.14915 | 52.8595 | 42.68824 | 42.08697 | 10.17126 | 0.601273 | 74.176 | [223]
10.15915 | 52.8479 | 42.75692 | 42.15527 | 10.09098 | 0.6016441 | 74.9 | [142]
10.16915 | 52.8011 | 42.82527 | 42.22325 | 9.975831 | 0.6020157 | 75.144 | [104]
10.17915 | 52.7756 | 42.89329 | 42.2909 | 9.882308 | 0.6023875 | 80.796 | [400]
10.18914 | 52.7257 | 42.96092 | 42.35816 | 9.76478 | 0.6027595 | 84.088 | [242]
10.19914 | 52.6926 | 43.02829 | 42.42516 | 9.66431 | 0.6031321 | 84.325 | [204]
10.20914 | 52.6485 | 43.09533 | 42.49183 | 9.553166 | 0.6035051
10.21914 | 52.591 | 43.16205 | 42.55818 | 9.428946 | 0.6038784
10.22914 | 52.6138 | 43.22845 | 42.6242 | 9.385351 | 0.6042522
10.23914 | 52.5346 | 43.29452 | 42.68989 | 9.240079 | 0.6046262
10.24913 | 52.529 | 43.36021 | 42.7552 | 9.168795 | 0.6050004
10.25913 | 52.4629 | 43.42563 | 42.82026 | 9.037266 | 0.6053752
10.26913 | 52.4549 | 43.49074 | 42.88499 | 8.964159 | 0.6057504
10.27913 | 52.4179 | 43.55553 | 42.9494 | 8.862372 | 0.606126
10.28913 | 52.3628 | 43.62 | 43.01349 | 8.742804 | 0.6065019
10.29912 | 52.3435 | 43.68408 | 43.0772 | 8.659418 | 0.6068778
10.30912 | 52.3193 | 43.74791 | 43.14066 | 8.571387 | 0.6072545
10.31912 | 52.2555 | 43.81143 | 43.2038 | 8.444072 | 0.6076316
10.32912 | 52.2705 | 43.87463 | 43.26662 | 8.395873 | 0.608009
10.33912 | 52.1793 | 43.93751 | 43.32912 | 8.24179 | 0.6083868
10.34912 | 52.193 | 44.00008 | 43.39131 | 8.192922 | 0.6087649
10.35911 | 52.1233 | 44.06227 | 43.45313 | 8.06103 | 0.6091431
10.36911 | 52.0999 | 44.12421 | 43.51469 | 7.975689 | 0.609522
10.37911 | 52.0706 | 44.18584 | 43.57594 | 7.88476 | 0.6099013
10.38911 | 52.0445 | 44.24716 | 43.63688 | 7.797343 | 0.610281
10.39911 | 51.9907 | 44.30816 | 43.6975 | 7.682538 | 0.610661
10.4091 | 51.971 | 44.3688 | 43.75776 | 7.602202 | 0.611041
10.4191 | 51.9273 | 44.42918 | 43.81776 | 7.498116 | 0.6114218
10.4291 | 51.9167 | 44.48926 | 43.87746 | 7.427438 | 0.611803
10.4391 | 51.8384 | 44.54903 | 43.93685 | 7.289368 | 0.6121845
10.4491 | 51.8777 | 44.60849 | 43.99593 | 7.269205 | 0.6125665
10.4591 | 51.7931 | 44.66765 | 44.0547 | 7.125449 | 0.6129488
10.46909 | 51.785 | 44.72644 | 44.11311 | 7.058557 | 0.6133311
10.47909 | 51.7347 | 44.78499 | 44.17127 | 6.949712 | 0.6137141
10.48909 | 51.7244 | 44.84323 | 44.22913 | 6.88117 | 0.6140976
10.49909 | 51.696 | 44.90117 | 44.28669 | 6.794832 | 0.6144813
10.50909 | 51.6554 | 44.9588 | 44.34394 | 6.696597 | 0.6148656
10.51908 | 51.6462 | 45.01608 | 44.40083 | 6.63012 | 0.6152498
10.52908 | 51.6084 | 45.07311 | 44.45748 | 6.535288 | 0.6156347
10.53908 | 51.5954 | 45.12984 | 44.51382 | 6.465556 | 0.6160201
10.54908 | 51.5562 | 45.18628 | 44.56987 | 6.369924 | 0.6164058
10.55908 | 51.5374 | 45.24241 | 44.62562 | 6.294991 | 0.6167919
10.56908 | 51.534 | 45.29824 | 44.68107 | 6.235756 | 0.6171784
10.57907 | 51.4664 | 45.35373 | 44.73616 | 6.112675 | 0.6175649
10.58907 | 51.4666 | 45.40897 | 44.79101 | 6.057634 | 0.6179522
10.59907 | 51.4306 | 45.46391 | 44.84557 | 5.96669 | 0.6183398
10.60907 | 51.4166 | 45.51856 | 44.89983 | 5.89804 | 0.6187279
10.61907 | 51.3925 | 45.57291 | 44.9538 | 5.819586 | 0.6191163
10.62906 | 51.3752 | 45.62692 | 45.00742 | 5.748279 | 0.6195047
10.63906 | 51.3429 | 45.68069 | 45.06079 | 5.662212 | 0.6198939
10.64906 | 51.3068 | 45.73416 | 45.11388 | 5.572636 | 0.6202835
10.65906 | 51.2788 | 45.78735 | 45.16667 | 5.491453 | 0.6206734
10.66906 | 51.2559 | 45.84024 | 45.21918 | 5.41566 | 0.6210638
10.67906 | 51.2321 | 45.89284 | 45.27139 | 5.339258 | 0.6214546
10.68905 | 51.2151 | 45.9451 | 45.32326 | 5.269998 | 0.6218453
10.69905 | 51.1792 | 45.99713 | 45.37489 | 5.182074 | 0.6222369
10.70905 | 51.1394 | 46.04886 | 45.42623 | 5.090538 | 0.6226288
10.71905 | 51.1244 | 46.10031 | 45.47729 | 5.024089 | 0.6230211
10.72905 | 51.0919 | 46.15147 | 45.52806 | 4.940427 | 0.6234138
10.73904 | 51.0787 | 46.2023 | 45.57849 | 4.876402 | 0.6238065
10.74904 | 51.0422 | 46.25289 | 45.62869 | 4.789311 | 0.6242
10.75904 | 51.0188 | 46.3032 | 45.6786 | 4.715605 | 0.6245939
10.76904 | 50.9834 | 46.35322 | 45.72823 | 4.630182 | 0.6249882
10.77904 | 50.9323 | 46.40296 | 45.77757 | 4.529343 | 0.6253829
10.78904 | 50.9322 | 46.45241 | 45.82664 | 4.479786 | 0.6257779
10.79903 | 50.9037 | 46.50154 | 45.87537 | 4.402159 | 0.6261731
10.80903 | 50.8925 | 46.55044 | 45.92387 | 4.342064 | 0.6265689
10.81903 | 50.8719 | 46.59905 | 45.97208 | 4.27285 | 0.6269652
10.82903 | 50.8239 | 46.64738 | 46.02002 | 4.176515 | 0.6273619
10.83903 | 50.7889 | 46.69544 | 46.06768 | 4.093459 | 0.6277589
10.84902 | 50.7582 | 46.74317 | 46.11502 | 4.015029 | 0.628156
10.85902 | 50.7341 | 46.79067 | 46.16212 | 3.943428 | 0.6285538
10.86902 | 50.7056 | 46.8379 | 46.20894 | 3.867704 | 0.6289521
10.87902 | 50.6965 | 46.88484 | 46.25549 | 3.811656 | 0.6293508
10.88902 | 50.6625 | 46.93152 | 46.30177 | 3.730984 | 0.6297499
10.89902 | 50.6273 | 46.97791 | 46.34776 | 3.649386 | 0.6301494
10.90901 | 50.6095 | 47.02399 | 46.39344 | 3.585508 | 0.6305488
10.91901 | 50.5861 | 47.06984 | 46.43889 | 3.516257 | 0.630949
10.92901 | 50.5602 | 47.11542 | 46.48407 | 3.444779 | 0.6313497
10.93901 | 50.5339 | 47.16073 | 46.52898 | 3.373172 | 0.6317508
10.94901 | 50.4856 | 47.20576 | 46.57361 | 3.279837 | 0.6321523
10.959 | 50.4696 | 47.25048 | 46.61793 | 3.219117 | 0.6325538
10.969 | 50.456 | 47.29498 | 46.66202 | 3.161021 | 0.6329561
10.979 | 50.422 | 47.33921 | 46.70585 | 3.082795 | 0.6333588
10.989 | 50.3998 | 47.38316 | 46.7494 | 3.016637 | 0.6337619
10.999 | 50.3707 | 47.42685 | 46.79269 | 2.943847 | 0.6341654
11.009 | 50.3265 | 47.47028 | 46.83571 | 2.856224 | 0.6345694
11.01899 | 50.3102 | 47.51339 | 46.87842 | 2.79681 | 0.6349733
11.02899 | 50.2896 | 47.55628 | 46.9209 | 2.733319 | 0.635378
11.03899 | 50.2671 | 47.59891 | 46.96312 | 2.668192 | 0.6357832
11.04899 | 50.2512 | 47.64127 | 47.00508 | 2.60993 | 0.6361887
11.05899 | 50.2267 | 47.68337 | 47.04677 | 2.543332 | 0.6365947
11.06898 | 50.1781 | 47.72516 | 47.08816 | 2.452938 | 0.6370007
11.07898 | 50.1519 | 47.76674 | 47.12933 | 2.385165 | 0.6374075
11.08898 | 50.1361 | 47.80805 | 47.17023 | 2.328053 | 0.6378147
11.09898 | 50.0942 | 47.8491 | 47.21088 | 2.245102 | 0.6382223
11.10898 | 50.0798 | 47.88989 | 47.25126 | 2.189911 | 0.6386304
11.11898 | 50.0759 | 47.93042 | 47.29138 | 2.14548 | 0.6390388
11.12897 | 50.0353 | 47.97065 | 47.33121 | 2.064647 | 0.6394473
11.13897 | 50.0048 | 48.01067 | 47.37081 | 1.994133 | 0.6398566
11.14897 | 49.9885 | 48.05042 | 47.41016 | 1.938076 | 0.6402663
11.15897 | 49.9647 | 48.08992 | 47.44925 | 1.874776 | 0.6406764
11.16897 | 49.939 | 48.12917 | 47.48808 | 1.809832 | 0.6410869
11.17896 | 49.9159 | 48.16812 | 47.52662 | 1.747783 | 0.6414975
11.18896 | 49.8852 | 48.20685 | 47.56494 | 1.678349 | 0.6419088
11.19896 | 49.8744 | 48.24533 | 47.60301 | 1.62907 | 0.6423206
11.20896 | 49.8546 | 48.28356 | 47.64082 | 1.571044 | 0.6427328
11.21896 | 49.832 | 48.32153 | 47.67838 | 1.510471 | 0.6431455
11.22896 | 49.8065 | 48.35925 | 47.71569 | 1.44725 | 0.6435585
11.23895 | 49.783 | 48.39668 | 47.75271 | 1.386318 | 0.6439716
11.24895 | 49.7527 | 48.4339 | 47.78952 | 1.318799 | 0.6443854
11.25895 | 49.7407 | 48.47087 | 47.82607 | 1.269831 | 0.6447998
11.26895 | 49.7365 | 48.50759 | 47.86237 | 1.228912 | 0.6452145
11.27895 | 49.7113 | 48.54406 | 47.89843 | 1.167242 | 0.6456297
11.28894 | 49.7022 | 48.58024 | 47.9342 | 1.121956 | 0.6460449
11.29894 | 49.684 | 48.61622 | 47.96976 | 1.067782 | 0.6464609
11.30894 | 49.6586 | 48.65195 | 48.00507 | 1.006655 | 0.6468773
11.31894 | 49.6333 | 48.68743 | 48.04013 | 0.9458736 | 0.6472942
11.32894 | 49.6073 | 48.72266 | 48.07495 | 0.8846381 | 0.6477115
11.33894 | 49.5981 | 48.75765 | 48.10952 | 0.8404476 | 0.6481292
11.34893 | 49.5908 | 48.79236 | 48.14382 | 0.798436 | 0.6485469
11.35893 | 49.541 | 48.82687 | 48.1779 | 0.7141333 | 0.6489655
11.36893 | 49.5386 | 48.86113 | 48.21174 | 0.6774736 | 0.6493845
11.37893 | 49.5241 | 48.89514 | 48.24534 | 0.6289564 | 0.6498039
11.38893 | 49.495 | 48.92892 | 48.2787 | 0.5660809 | 0.6502238
11.39892 | 49.4945 | 48.96242 | 48.31178 | 0.5320798 | 0.6506437
11.40892 | 49.4555 | 48.99571 | 48.34465 | 0.4597857 | 0.6510644
11.41892 | 49.4575 | 49.02877 | 48.37728 | 0.4287312 | 0.6514856
11.42892 | 49.4286 | 49.06158 | 48.40968 | 0.367016 | 0.6519072
11.43892 | 49.3995 | 49.09416 | 48.44183 | 0.3053394 | 0.6523292
11.44892 | 49.3667 | 49.1265 | 48.47375 | 0.2402006 | 0.6527517
11.45891 | 49.3708 | 49.15857 | 48.50539 | 0.2122312 | 0.6531741
11.46891 | 49.3449 | 49.19043 | 48.53684 | 0.154466 | 0.6535974
11.47891 | 49.304 | 49.22206 | 48.56804 | 0.08193691 | 0.6540212
11.48891 | 49.2957 | 49.25346 | 48.59901 | 0.04224312 | 0.6544454
11.49891 | 49.2792 | 49.28462 | 48.62975 | -0.005415967 | 0.6548701
11.5089 | 49.2526 | 49.31551 | 48.66022 | -0.06291005 | 0.6552947
11.5189 | 49.2473 | 49.3462 | 48.69048 | -0.09890179 | 0.6557202
11.5289 | 49.2255 | 49.37666 | 48.72051 | -0.1511607 | 0.6561462
11.5389 | 49.2007 | 49.40689 | 48.75031 | -0.2061874 | 0.6565726
11.5489 | 49.1838 | 49.43688 | 48.77988 | -0.2530826 | 0.6569994
11.5589 | 49.1679 | 49.46665 | 48.80922 | -0.2987468 | 0.6574267
11.56889 | 49.1248 | 49.49615 | 48.8383 | -0.3713513 | 0.657854
11.57889 | 49.1035 | 49.52546 | 48.86717 | -0.4219557 | 0.6582821
11.58889 | 49.0941 | 49.55453 | 48.89582 | -0.4604311 | 0.6587108
11.59889 | 49.0817 | 49.58338 | 48.92424 | -0.5016781 | 0.6591398
11.60889 | 49.0464 | 49.612 | 48.95243 | -0.5655972 | 0.6595693
11.61888 | 49.0259 | 49.64036 | 48.98036 | -0.6144609 | 0.6599989
11.62888 | 49.0202 | 49.66853 | 49.0081 | -0.6483264 | 0.6604292
11.63888 | 49.0042 | 49.69647 | 49.03561 | -0.692266 | 0.66086
11.64888 | 48.9751 | 49.72418 | 49.06289 | -0.7490803 | 0.6612913
11.65888 | 48.957 | 49.75167 | 49.08995 | -0.7946699 | 0.661723
11.66887 | 48.9307 | 49.77891 | 49.11675 | -0.8482082 | 0.6621548
11.67887 | 48.904 | 49.80595 | 49.14336 | -0.9019504 | 0.6625874
11.68887 | 48.8778 | 49.83277 | 49.16975 | -0.9549698 | 0.6630205
11.69887 | 48.84 | 49.85937 | 49.19591 | -1.019367 | 0.663454
11.70887 | 48.838 | 49.88574 | 49.22185 | -1.047742 | 0.6638879
11.71887 | 48.8276 | 49.9119 | 49.24757 | -1.084297 | 0.6643224
11.72886 | 48.8055 | 49.9378 | 49.27305 | -1.132305 | 0.6647568
11.73886 | 48.7588 | 49.96352 | 49.29833 | -1.204719 | 0.6651921
11.74886 | 48.7588 | 49.98901 | 49.32339 | -1.230214 | 0.6656279
11.75886 | 48.73 | 50.01429 | 49.34823 | -1.284291 | 0.6660642
11.76886 | 48.715 | 50.03935 | 49.37285 | -1.324349 | 0.6665009
11.77885 | 48.694 | 50.06417 | 49.39723 | -1.370166 | 0.6669375
11.78885 | 48.6603 | 50.08879 | 49.42142 | -1.42849 | 0.6673751
11.79885 | 48.646 | 50.1132 | 49.44539 | -1.467199 | 0.6678132
11.80885 | 48.6156 | 50.13739 | 49.46914 | -1.521792 | 0.6682517
11.81885 | 48.5895 | 50.16137 | 49.49268 | -1.571869 | 0.6686906
11.82885 | 48.5863 | 50.18513 | 49.516 | -1.598833 | 0.6691301
11.83884 | 48.5646 | 50.20866 | 49.53909 | -1.644059 | 0.6695696
11.84884 | 48.5535 | 50.232 | 49.56199 | -1.678496 | 0.6700099
11.85884 | 48.5373 | 50.25512 | 49.58467 | -1.71782 | 0.6704507
11.86884 | 48.5246 | 50.27803 | 49.60714 | -1.753432 | 0.670892
11.87884 | 48.5164 | 50.30073 | 49.6294 | -1.784333 | 0.6713337
11.88883 | 48.4885 | 50.3232 | 49.65142 | -1.8347 | 0.6717755
11.89883 | 48.4732 | 50.34548 | 49.67326 | -1.87228 | 0.6722181
11.90883 | 48.4841 | 50.36755 | 49.69489 | -1.883451 | 0.6726612
11.91883 | 48.4543 | 50.38941 | 49.71631 | -1.935112 | 0.6731048
11.92883 | 48.4353 | 50.41106 | 49.73752 | -1.975765 | 0.6735489
11.93883 | 48.4301 | 50.43251 | 49.75852 | -2.00241 | 0.6739934
11.94882 | 48.4017 | 50.45373 | 49.77929 | -2.052026 | 0.6744379
11.95882 | 48.4 | 50.47476 | 49.79987 | -2.074757 | 0.6748833
11.96882 | 48.4014 | 50.49558 | 49.82025 | -2.094183 | 0.6753293
11.97882 | 48.3908 | 50.5162 | 49.84043 | -2.125402 | 0.6757757
11.98882 | 48.3718 | 50.53662 | 49.86039 | -2.164817 | 0.6762225
11.99881 | 48.3634 | 50.55681 | 49.88014 | -2.193407 | 0.6766694
12.00881 | 48.3544 | 50.57681 | 49.8997 | -2.222414 | 0.6771172
12.01881 | 48.3468 | 50.59662 | 49.91905 | -2.249818 | 0.6775654
12.02881 | 48.3171 | 50.61622 | 49.9382 | -2.299119 | 0.6780142
12.03881 | 48.3023 | 50.63562 | 49.95715 | -2.333318 | 0.6784634
12.04881 | 48.2918 | 50.65482 | 49.9759 | -2.363015 | 0.6789131
12.0588 | 48.2648 | 50.67379 | 49.99443 | -2.408993 | 0.6793628
12.0688 | 48.2424 | 50.69259 | 50.01278 | -2.45019 | 0.6798134
12.0788 | 48.2454 | 50.71119 | 50.03092 | -2.465787 | 0.6802645
12.0888 | 48.2221 | 50.72958 | 50.04887 | -2.507485 | 0.6807161
12.0988 | 48.2047 | 50.74778 | 50.06662 | -2.543084 | 0.6811682
12.10879 | 48.186 | 50.76577 | 50.08415 | -2.579767 | 0.6816203
12.11879 | 48.1826 | 50.78357 | 50.1015 | -2.600971 | 0.6820733
12.12879 | 48.1475 | 50.80118 | 50.11865 | -2.653679 | 0.6825268
12.13879 | 48.1321 | 50.81859 | 50.13561 | -2.686489 | 0.6829807
12.14879 | 48.1145 | 50.8358 | 50.15237 | -2.721305 | 0.6834352
12.15879 | 48.0904 | 50.85282 | 50.16893 | -2.762425 | 0.6838901
12.16878 | 48.0636 | 50.86963 | 50.18529 | -2.806033 | 0.6843451
12.17878 | 48.044 | 50.88627 | 50.20146 | -2.842265 | 0.684801
12.18878 | 48.045 | 50.9027 | 50.21745 | -2.857703 | 0.6852574
12.19878 | 48.0098 | 50.91895 | 50.23323 | -2.909149 | 0.6857142
12.20878 | 48.0018 | 50.935 | 50.24883 | -2.933202 | 0.6861716
12.21877 | 47.9933 | 50.95085 | 50.26422 | -2.957547 | 0.686629
12.22877 | 47.9686 | 50.96652 | 50.27943 | -2.997917 | 0.6870873
12.23877 | 47.9558 | 50.982 | 50.29445 | -3.026197 | 0.6875461
12.24877 | 47.9474 | 50.99729 | 50.30928 | -3.049886 | 0.6880054
12.25877 | 47.9392 | 51.01239 | 50.32392 | -3.073186 | 0.6884652
12.26877 | 47.9353 | 51.0273 | 50.33837 | -3.091997 | 0.6889254
12.27876 | 47.9229 | 51.04201 | 50.35262 | -3.119105 | 0.6893858
12.28876 | 47.9093 | 51.05654 | 50.36669 | -3.14724 | 0.689847
12.29876 | 47.903 | 51.07089 | 50.38058 | -3.167888 | 0.6903088
12.30876 | 47.9004 | 51.08505 | 50.39428 | -3.184648 | 0.690771
12.31876 | 47.893 | 51.09902 | 50.40779 | -3.206023 | 0.6912337
12.32875 | 47.9129 | 51.1128 | 50.4211 | -3.199898 | 0.6916965
12.33875 | 47.9147 | 51.1264 | 50.43424 | -3.211702 | 0.6921602
12.34875 | 47.9183 | 51.13982 | 50.4472 | -3.221522 | 0.6926244
12.35875 | 47.9268 | 51.15306 | 50.45997 | -3.226257 | 0.6930891
12.36875 | 47.9256 | 51.16611 | 50.47255 | -3.240509 | 0.6935543
12.37875 | 47.9347 | 51.17898 | 50.48496 | -3.244278 | 0.69402
12.38874 | 47.9405 | 51.19165 | 50.49717 | -3.251152 | 0.6944857
12.39874 | 47.9611 | 51.20416 | 50.50921 | -3.243058 | 0.6949524
12.40874 | 47.9655 | 51.21648 | 50.52106 | -3.250981 | 0.6954196
12.41874 | 47.9841 | 51.22862 | 50.53274 | -3.244524 | 0.6958873
12.42874 | 48.0012 | 51.24059 | 50.54423 | -3.239387 | 0.6963555
12.43873 | 48.021 | 51.25236 | 50.55554 | -3.231359 | 0.6968237
12.44873 | 48.0523 | 51.26396 | 50.56667 | -3.211663 | 0.6972929
12.45873 | 48.0688 | 51.27539 | 50.57763 | -3.206589 | 0.6977626
12.46873 | 48.0859 | 51.28664 | 50.5884 | -3.200736 | 0.6982328
12.47873 | 48.1149 | 51.29771 | 50.599 | -3.182807 | 0.6987035
12.48873 | 48.1429 | 51.3086 | 50.60943 | -3.1657 | 0.6991747
12.49872 | 48.1702 | 51.31931 | 50.61966 | -3.149106 | 0.699646
12.50872 | 48.1823 | 51.32985 | 50.62973 | -3.147547 | 0.7001182
12.51872 | 48.2019 | 51.34021 | 50.63962 | -3.138313 | 0.7005909
12.52872 | 48.2168 | 51.3504 | 50.64934 | -3.133603 | 0.7010642
12.53872 | 48.2472 | 51.36042 | 50.65888 | -3.11322 | 0.7015379
12.54871 | 48.2808 | 51.37025 | 50.66824 | -3.089453 | 0.7020116
12.55871 | 48.3039 | 51.37992 | 50.67744 | -3.076022 | 0.7024864
12.56871 | 48.313 | 51.38942 | 50.68646 | -3.076419 | 0.7029617
12.57871 | 48.3417 | 51.39874 | 50.69531 | -3.057044 | 0.7034375
12.58871 | 48.3695 | 51.4079 | 50.70398 | -3.038397 | 0.7039138
12.59871 | 48.378 | 51.41688 | 50.71249 | -3.038879 | 0.7043906
12.6087 | 48.3939 | 51.42568 | 50.72081 | -3.031781 | 0.7048674
12.6187 | 48.4186 | 51.43432 | 50.72898 | -3.015723 | 0.7053453
12.6287 | 48.4381 | 51.44279 | 50.73697 | -3.004695 | 0.7058236
12.6387 | 48.4415 | 51.4511 | 50.74479 | -3.009597 | 0.7063025
12.6487 | 48.4423 | 51.45923 | 50.75245 | -3.016932 | 0.7067819
12.65869 | 48.4424 | 51.46719 | 50.75993 | -3.02479 | 0.7072613
12.66869 | 48.4552 | 51.47499 | 50.76725 | -3.019789 | 0.7077418
12.67869 | 48.4657 | 51.48262 | 50.7744 | -3.016921 | 0.7082227
12.68869 | 48.4709 | 51.49009 | 50.78138 | -3.019186 | 0.7087042
12.69869 | 48.4693 | 51.49739 | 50.7882 | -3.028086 | 0.7091861
12.70869 | 48.4672 | 51.50452 | 50.79485 | -3.03732 | 0.7096687
12.71868 | 48.4671 | 51.51148 | 50.80133 | -3.044382 | 0.7101513
12.72868 | 48.4818 | 51.51829 | 50.80765 | -3.036487 | 0.7106348
12.73868 | 48.4619 | 51.52493 | 50.81381 | -3.063028 | 0.7111188
12.74868 | 48.4358 | 51.53141 | 50.8198 | -3.095606 | 0.7116035
12.75868 | 48.4229 | 51.53772 | 50.82563 | -3.11482 | 0.7120885
12.76867 | 48.4087 | 51.54387 | 50.83129 | -3.135167 | 0.7125738
12.77867 | 48.3915 | 51.54986 | 50.8368 | -3.158357 | 0.7130599
12.78867 | 48.3748 | 51.55569 | 50.84214 | -3.180887 | 0.7135466
12.79867 | 48.3587 | 51.56136 | 50.84732 | -3.202655 | 0.7140339
12.80867 | 48.3372 | 51.56686 | 50.85234 | -3.229664 | 0.7145217
12.81867 | 48.3155 | 51.57221 | 50.8572 | -3.256712 | 0.7150099
12.82866 | 48.289 | 51.5774 | 50.8619 | -3.288396 | 0.7154983
12.83866 | 48.2583 | 51.58243 | 50.86644 | -3.324127 | 0.7159877
12.84866 | 48.2239 | 51.5873 | 50.87082 | -3.363399 | 0.7164776
12.85866 | 48.1975 | 51.59201 | 50.87505 | -3.394513 | 0.716968
12.86866 | 48.1499 | 51.59657 | 50.87911 | -3.44667 | 0.7174589
12.87865 | 48.1104 | 51.60097 | 50.88302 | -3.490566 | 0.71795
12.88865 | 48.0901 | 51.60521 | 50.88677 | -3.51511 | 0.718442
12.89865 | 48.0482 | 51.6093 | 50.89036 | -3.561098 | 0.7189345
12.90865 | 48.0042 | 51.61323 | 50.8938 | -3.609031 | 0.7194276
12.91865 | 47.9644 | 51.61701 | 50.89709 | -3.652609 | 0.7199213
12.92865 | 47.9132 | 51.62063 | 50.90022 | -3.707433 | 0.7204155
12.93864 | 47.8613 | 51.6241 | 50.90319 | -3.7628 | 0.7209097
12.94864 | 47.8192 | 51.62742 | 50.90601 | -3.808216 | 0.721405
12.95864 | 47.7817 | 51.63058 | 50.90868 | -3.84888 | 0.7219008
12.96864 | 47.7327 | 51.63359 | 50.91119 | -3.900892 | 0.7223971
12.97864 | 47.6699 | 51.63645 | 50.91356 | -3.966552 | 0.722894
12.98863 | 47.6332 | 51.63916 | 50.91577 | -4.005957 | 0.723391
12.99863 | 47.5782 | 51.64171 | 50.91783 | -4.063515 | 0.723889
13.00863 | 47.5265 | 51.64412 | 50.91973 | -4.117622 | 0.7243875
13.01863 | 47.4801 | 51.64638 | 50.92149 | -4.166279 | 0.7248866
13.02863 | 47.4287 | 51.64849 | 50.9231 | -4.219787 | 0.7253862
13.03863 | 47.3838 | 51.65045 | 50.92456 | -4.266646 | 0.7258863
13.04862 | 47.3418 | 51.65226 | 50.92587 | -4.310455 | 0.7263866
13.05862 | 47.2933 | 51.65392 | 50.92703 | -4.360618 | 0.7268879
13.06862 | 47.2391 | 51.65543 | 50.92804 | -4.416333 | 0.7273897
13.07862 | 47.2009 | 51.6568 | 50.92891 | -4.455901 | 0.7278921
13.08862 | 47.1652 | 51.65802 | 50.92963 | -4.492823 | 0.728395
13.09861 | 47.1183 | 51.6591 | 50.9302 | -4.540797 | 0.7288979
13.10861 | 47.0579 | 51.66003 | 50.93063 | -4.602128 | 0.729402
13.11861 | 47.0213 | 51.66081 | 50.93091 | -4.639513 | 0.7299065
13.12861 | 46.976 | 51.66145 | 50.93104 | -4.685453 | 0.7304117
13.13861 | 46.9414 | 51.66195 | 50.93103 | -4.72055 | 0.7309174
13.14861 | 46.9175 | 51.6623 | 50.93088 | -4.744802 | 0.7314237
13.1586 | 46.8894 | 51.66251 | 50.93058 | -4.773112 | 0.73193
13.1686 | 46.857 | 51.66258 | 50.93014 | -4.805579 | 0.7324373
13.1786 | 46.817 | 51.6625 | 50.92956 | -4.845503 | 0.7329453
13.1886 | 46.7961 | 51.66229 | 50.92883 | -4.866186 | 0.7334538
13.1986 | 46.755 | 51.66193 | 50.92797 | -4.906928 | 0.7339629
13.20859 | 46.7354 | 51.66143 | 50.92696 | -4.926029 | 0.734472
13.21859 | 46.6877 | 51.66079 | 50.92581 | -4.97309 | 0.7349821
13.22859 | 46.6847 | 51.66001 | 50.92452 | -4.975311 | 0.7354929
13.23859 | 46.6587 | 51.65909 | 50.92309 | -5.000392 | 0.7360042
13.24859 | 46.6374 | 51.65803 | 50.92152 | -5.020634 | 0.7365161
13.25859 | 46.6269 | 51.65684 | 50.91981 | -5.029938 | 0.7370285
13.26858 | 46.6019 | 51.65551 | 50.91796 | -5.053606 | 0.737541
13.27858 | 46.5831 | 51.65403 | 50.91598 | -5.070934 | 0.7380546
13.28858 | 46.5752 | 51.65243 | 50.91386 | -5.077226 | 0.7385688
13.29858 | 46.5515 | 51.65068 | 50.9116 | -5.09918 | 0.7390835
13.30858 | 46.5431 | 51.6488 | 50.9092 | -5.105699 | 0.7395988
13.31857 | 46.538 | 51.64678 | 50.90667 | -5.108784 | 0.7401141
13.32857 | 46.5321 | 51.64463 | 50.904 | -5.112532 | 0.7406306
13.33857 | 46.519 | 51.64234 | 50.9012 | -5.123345 | 0.7411476
13.34857 | 46.507 | 51.63992 | 50.89826 | -5.132923 | 0.7416652
13.35857 | 46.5017 | 51.63737 | 50.89518 | -5.135668 | 0.7421834
13.36857 | 46.4817 | 51.63468 | 50.89198 | -5.15298 | 0.7427021
13.37856 | 46.4752 | 51.63186 | 50.88864 | -5.156661 | 0.7432209
13.38856 | 46.4627 | 51.62891 | 50.88517 | -5.166207 | 0.7437408
13.39856 | 46.4821 | 51.62582 | 50.88156 | -5.143721 | 0.7442613
13.40856 | 46.4695 | 51.6226 | 50.87782 | -5.153104 | 0.7447823
13.41856 | 46.4591 | 51.61925 | 50.87395 | -5.160155 | 0.745304
13.42855 | 46.4435 | 51.61578 | 50.86995 | -5.172279 | 0.7458257
13.43855 | 46.4394 | 51.61217 | 50.86582 | -5.17277 | 0.7463485
13.44855 | 46.4407 | 51.60843 | 50.86156 | -5.16773 | 0.7468719
13.45855 | 46.4168 | 51.60456 | 50.85717 | -5.187762 | 0.7473959
13.46855 | 46.4212 | 51.60056 | 50.85264 | -5.179364 | 0.7479204
13.47855 | 46.4051 | 51.59644 | 50.84799 | -5.191338 | 0.7484455
13.48854 | 46.386 | 51.59219 | 50.84322 | -5.206189 | 0.7489707
13.49854 | 46.3843 | 51.58781 | 50.83831 | -5.203507 | 0.7494971
13.50854 | 46.3737 | 51.5833 | 50.83328 | -5.209599 | 0.750024
13.51854 | 46.3682 | 51.57866 | 50.82811 | -5.210464 | 0.7505515
13.52854 | 46.3551 | 51.5739 | 50.82282 | -5.218803 | 0.7510796
13.53853 | 46.3475 | 51.56902 | 50.81741 | -5.22152 | 0.7516077
13.54853 | 46.3304 | 51.56401 | 50.81187 | -5.233608 | 0.752137
13.55853 | 46.3264 | 51.55887 | 50.8062 | -5.232471 | 0.7526669
13.56853 | 46.3029 | 51.55361 | 50.80041 | -5.250709 | 0.7531973
13.57853 | 46.2884 | 51.54822 | 50.7945 | -5.259824 | 0.7537284
13.58853 | 46.2721 | 51.54271 | 50.78845 | -5.270614 | 0.75426
13.59852 | 46.2601 | 51.53709 | 50.7823 | -5.276988 | 0.7547918
13.60852 | 46.2383 | 51.53133 | 50.77601 | -5.293033 | 0.7553246
13.61852 | 46.237 | 51.52546 | 50.7696 | -5.288456 | 0.7558581
13.62852 | 46.2164 | 51.51946 | 50.76306 | -5.303057 | 0.7563921
13.63852 | 46.2047 | 51.51334 | 50.75641 | -5.308636 | 0.7569268
13.64851 | 46.189 | 51.5071 | 50.74964 | -5.318101 | 0.7574615
13.65851 | 46.1794 | 51.50074 | 50.74274 | -5.321339 | 0.7579974
13.66851 | 46.167 | 51.49426 | 50.73572 | -5.327257 | 0.7585339
13.67851 | 46.1416 | 51.48766 | 50.72858 | -5.346056 | 0.7590709
13.68851 | 46.1373 | 51.48093 | 50.72133 | -5.343635 | 0.7596086
13.69851 | 46.1155 | 51.4741 | 50.71395 | -5.358595 | 0.7601469
13.7085 | 46.096 | 51.46714 | 50.70646 | -5.371144 | 0.7606852
13.7185 | 46.0864 | 51.46007 | 50.69884 | -5.373669 | 0.7612247
13.7285 | 46.0748 | 51.45288 | 50.69111 | -5.378075 | 0.7617648
13.7385 | 46.0424 | 51.44556 | 50.68326 | -5.403165 | 0.7623056
13.7485 | 46.0424 | 51.43814 | 50.67529 | -5.395738 | 0.7628469
13.75849 | 46.029 | 51.4306 | 50.66721 | -5.401602 | 0.7633883
13.76849 | 46.006 | 51.42294 | 50.65901 | -5.416943 | 0.7639308
13.77849 | 45.994 | 51.41517 | 50.65069 | -5.421168 | 0.7644739
13.78849 | 45.9891 | 51.40728 | 50.64226 | -5.418179 | 0.7650178
13.79849 | 45.9696 | 51.39927 | 50.63371 | -5.429675 | 0.7655621
13.80849 | 45.9512 | 51.39116 | 50.62505 | -5.439957 | 0.7661072
13.81848 | 45.9464 | 51.38293 | 50.61628 | -5.436533 | 0.7666523
13.82848 | 45.9173 | 51.37459 | 50.60739 | -5.457288 | 0.7671985
13.83848 | 45.9151 | 51.36613 | 50.59838 | -5.45103 | 0.7677454
13.84848 | 45.8834 | 51.35756 | 50.58927 | -5.47416 | 0.7682929
13.85848 | 45.8587 | 51.34888 | 50.58004 | -5.490177 | 0.768841
13.86847 | 45.8559 | 51.34009 | 50.5707 | -5.484192 | 0.7693893
13.87847 | 45.8504 | 51.33119 | 50.56125 | -5.480787 | 0.7699386
13.88847 | 45.8233 | 51.32217 | 50.55168 | -5.498871 | 0.7704886
13.89847 | 45.8113 | 51.31304 | 50.542 | -5.501744 | 0.7710392
13.90847 | 45.804 | 51.30381 | 50.53222 | -5.499808 | 0.7715905
13.91847 | 45.8027 | 51.29446 | 50.52232 | -5.491762 | 0.7721424
13.92846 | 45.7897 | 51.28502 | 50.51232 | -5.495316 | 0.7726944
13.93846 | 45.7753 | 51.27545 | 50.5022 | -5.500152 | 0.7732475
13.94846 | 45.7573 | 51.26578 | 50.49198 | -5.50848 | 0.7738012
13.95846 | 45.7353 | 51.256 | 50.48164 | -5.5207 | 0.7743556
13.96846 | 45.7075 | 51.24611 | 50.4712 | -5.538613 | 0.7749107
13.97845 | 45.7138 | 51.23613 | 50.46066 | -5.522328 | 0.7754658
13.98845 | 45.6981 | 51.22603 | 50.45 | -5.527927 | 0.7760221
13.99845 | 45.6849 | 51.21582 | 50.43924 | -5.530919 | 0.7765791
14.00845 | 45.6836 | 51.20551 | 50.42837 | -5.521906 | 0.7771366
14.01845 | 45.6677 | 51.19509 | 50.41739 | -5.527387 | 0.7776948
14.02845 | 45.6682 | 51.18456 | 50.40631 | -5.516363 | 0.7782537
14.03844 | 45.6585 | 51.17394 | 50.39513 | -5.515445 | 0.7788126
14.04844 | 45.6429 | 51.16321 | 50.38384 | -5.520312 | 0.7793727
14.05844 | 45.6306 | 51.15237 | 50.37244 | -5.521775 | 0.7799335
14.06844 | 45.603 | 51.14143 | 50.36094 | -5.538435 | 0.7804949
14.07844 | 45.5917 | 51.13039 | 50.34933 | -5.538691 | 0.7810571
14.08843 | 45.5918 | 51.11926 | 50.33764 | -5.527456 | 0.7816192
14.09843 | 45.5837 | 51.10801 | 50.32583 | -5.524308 | 0.7821825
14.10843 | 45.5776 | 51.09666 | 50.31391 | -5.519058 | 0.7827465
14.11843 | 45.5588 | 51.08521 | 50.30189 | -5.526406 | 0.7833112
14.12843 | 45.5621 | 51.07365 | 50.28978 | -5.511553 | 0.7838765
14.13843 | 45.5453 | 51.062 | 50.27756 | -5.516699 | 0.7844424
14.14842 | 45.5462 | 51.05026 | 50.26525 | -5.504057 | 0.7850085
14.15842 | 45.5196 | 51.0384 | 50.25283 | -5.518804 | 0.7855758
14.16842 | 45.5006 | 51.02645 | 50.24031 | -5.52585 | 0.7861437
14.17842 | 45.5167 | 51.0144 | 50.22769 | -5.497698 | 0.7867123
14.18842 | 45.4872 | 51.00225 | 50.21497 | -5.515047 | 0.7872815
14.19841 | 45.4911 | 50.99001 | 50.20216 | -5.49891 | 0.7878508
14.20841 | 45.4877 | 50.97766 | 50.18924 | -5.489962 | 0.7884214
14.21841 | 45.4771 | 50.96522 | 50.17622 | -5.488117 | 0.7889926
14.22841 | 45.4603 | 50.95268 | 50.16311 | -5.492375 | 0.7895644
14.23841 | 45.466 | 50.94004 | 50.1499 | -5.474036 | 0.7901369
14.24841 | 45.4459 | 50.9273 | 50.13659 | -5.481401 | 0.7907101
14.2584 | 45.4392 | 50.91448 | 50.1232 | -5.475282 | 0.7912833
14.2684 | 45.4321 | 50.90156 | 50.1097 | -5.469455 | 0.7918578
14.2784 | 45.4428 | 50.88853 | 50.0961 | -5.445733 | 0.792433
14.2884 | 45.4301 | 50.87542 | 50.08241 | -5.445315 | 0.7930089
14.2984 | 45.4104 | 50.8622 | 50.06862 | -5.451804 | 0.7935854
14.30839 | 45.4118 | 50.84891 | 50.05475 | -5.437111 | 0.794162
14.31839 | 45.4095 | 50.83551 | 50.04077 | -5.426012 | 0.7947398
14.32839 | 45.4056 | 50.82202 | 50.0267 | -5.416419 | 0.7953183
14.33839 | 45.396 | 50.80843 | 50.01254 | -5.412433 | 0.7958975
14.34839 | 45.3946 | 50.79475 | 49.99828 | -5.400154 | 0.7964774
14.35839 | 45.3873 | 50.78098 | 49.98393 | -5.393684 | 0.797058
14.36838 | 45.3781 | 50.76713 | 49.9695 | -5.389035 | 0.7976385
14.37838 | 45.3611 | 50.75318 | 49.95496 | -5.392081 | 0.7982205
14.38838 | 45.3809 | 50.73914 | 49.94033 | -5.358236 | 0.798803
14.39838 | 45.3714 | 50.725 | 49.92561 | -5.3536 | 0.7993862
14.40838 | 45.3327 | 50.71077 | 49.9108 | -5.378074 | 0.7999702
14.41837 | 45.332 | 50.69647 | 49.89592 | -5.364472 | 0.8005542
14.42837 | 45.3386 | 50.68207 | 49.88093 | -5.343466 | 0.8011395
14.43837 | 45.3239 | 50.66757 | 49.86585 | -5.343671 | 0.8017255
14.44837 | 45.3201 | 50.65299 | 49.85068 | -5.332887 | 0.8023121
14.45837 | 45.312 | 50.63832 | 49.83542 | -5.326315 | 0.8028994
14.46837 | 45.3043 | 50.62355 | 49.82007 | -5.319254 | 0.8034874
14.47836 | 45.2938 | 50.60872 | 49.80465 | -5.314921 | 0.8040756
14.48836 | 45.2871 | 50.59379 | 49.78912 | -5.306686 | 0.804665
14.49836 | 45.274 | 50.57876 | 49.77351 | -5.304763 | 0.8052551
14.50836 | 45.2722 | 50.56365 | 49.75781 | -5.291454 | 0.8058459
14.51836 | 45.2497 | 50.54846 | 49.74202 | -5.298758 | 0.8064373
14.52835 | 45.2365 | 50.53319 | 49.72616 | -5.296692 | 0.8070289
14.53835 | 45.2194 | 50.51782 | 49.7102 | -5.298425 | 0.8076218
14.54835 | 45.2184 | 50.50237 | 49.69416 | -5.283973 | 0.8082153
14.55835 | 45.225 | 50.48684 | 49.67803 | -5.261836 | 0.8088096
14.56835 | 45.2146 | 50.47121 | 49.66181 | -5.256614 | 0.8094045
14.57835 | 45.2102 | 50.45551 | 49.64551 | -5.245308 | 0.8100001
14.58834 | 45.1886 | 50.43973 | 49.62914 | -5.251135 | 0.8105959
14.59834 | 45.1875 | 50.42386 | 49.61267 | -5.236362 | 0.811193
14.60834 | 45.1732 | 50.40791 | 49.59612 | -5.234706 | 0.8117907
14.61834 | 45.1657 | 50.39187 | 49.57948 | -5.226168 | 0.8123891
14.62834 | 45.1525 | 50.37575 | 49.56276 | -5.223247 | 0.8129883
14.63833 | 45.1525 | 50.35956 | 49.54597 | -5.20706 | 0.8135875
14.64833 | 45.1426 | 50.34328 | 49.52909 | -5.200676 | 0.8141881
14.65833 | 45.1365 | 50.32691 | 49.51212 | -5.19041 | 0.8147894
14.66833 | 45.1318 | 50.31046 | 49.49507 | -5.178664 | 0.8153914
14.67833 | 45.142 | 50.29394 | 49.47794 | -5.151937 | 0.815994
14.68833 | 45.1241 | 50.27733 | 49.46073 | -5.15323 | 0.8165975
14.69832 | 45.1033 | 50.26066 | 49.44346 | -5.157359 | 0.817201
14.70832 | 45.1089 | 50.24389 | 49.42609 | -5.134993 | 0.8178058
14.71832 | 45.121 | 50.22705 | 49.40864 | -5.106047 | 0.8184114
14.72832 | 45.1108 | 50.21012 | 49.3911 | -5.099323 | 0.8190176
14.73832 | 45.0885 | 50.19312 | 49.3735 | -5.10462 | 0.8196246
14.74831 | 45.0897 | 50.17606 | 49.35582 | -5.086356 | 0.8202317
14.75831 | 45.0907 | 50.1589 | 49.33806 | -5.068197 | 0.8208401
14.76831 | 45.0704 | 50.14166 | 49.32021 | -5.071261 | 0.8214492
14.77831 | 45.0816 | 50.12435 | 49.30229 | -5.042748 | 0.822059
14.78831 | 45.0716 | 50.10696 | 49.28429 | -5.035358 | 0.8226696
14.79831 | 45.0612 | 50.08949 | 49.26621 | -5.028292 | 0.823281
14.8083 | 45.0416 | 50.07197 | 49.24807 | -5.030367 | 0.8238923
14.8183 | 45.0501 | 50.05435 | 49.22984 | -5.004249 | 0.8245051
14.8283 | 45.0306 | 50.03666 | 49.21154 | -5.006056 | 0.8251186
14.8383 | 45.0441 | 50.01889 | 49.19315 | -4.974788 | 0.8257328
14.8483 | 45.0289 | 50.00104 | 49.1747 | -4.972145 | 0.8263478
14.85829 | 45.0188 | 49.98315 | 49.15618 | -4.964345 | 0.8269628
14.86829 | 45.0115 | 49.96515 | 49.13758 | -4.953654 | 0.8275792
14.87829 | 45.0072 | 49.94709 | 49.11889 | -4.93989 | 0.8281964
14.88829 | 45.0072 | 49.92895 | 49.10014 | -4.921752 | 0.8288142
14.89829 | 44.9922 | 49.91074 | 49.08131 | -4.918541 | 0.8294329
14.90829 | 44.9639 | 49.89246 | 49.06241 | -4.928557 | 0.8300522
14.91828 | 44.9703 | 49.87412 | 49.04345 | -4.90382 | 0.8306716
14.92828 | 44.9572 | 49.85569 | 49.0244 | -4.898492 | 0.8312924
14.93828 | 44.9424 | 49.83719 | 49.00528 | -4.894793 | 0.831914
14.94828 | 44.9325 | 49.81862 | 48.98609 | -4.886122 | 0.8325363
14.95828 | 44.9188 | 49.79998 | 48.96682 | -4.88118 | 0.8331594
14.96827 | 44.9182 | 49.78129 | 48.9475 | -4.863087 | 0.8337826
14.97827 | 44.9172 | 49.7625 | 48.9281 | -4.845305 | 0.8344071
14.98827 | 44.9047 | 49.74365 | 48.90862 | -4.838952 | 0.8350324
14.99827 | 44.9123 | 49.72473 | 48.88907 | -4.81243 | 0.8356584
15.00827 | 44.8811 | 49.70574 | 48.86945 | -4.824639 | 0.8362852
15.01826 | 44.8578 | 49.6867 | 48.84979 | -4.828898 | 0.8369122
15.02826 | 44.8459 | 49.66757 | 48.83003 | -4.821669 | 0.8375405
15.03826 | 44.8552 | 49.64837 | 48.8102 | -4.793172 | 0.8381695
15.04826 | 44.8484 | 49.62911 | 48.79031 | -4.780707 | 0.8387993
15.05826 | 44.8264 | 49.60977 | 48.77034 | -4.783375 | 0.8394298
15.06826 | 44.7988 | 49.59037 | 48.75031 | -4.791575 | 0.8400611
15.07825 | 44.8106 | 49.57093 | 48.73023 | -4.760327 | 0.8406926
15.08825 | 44.8111 | 49.55139 | 48.71007 | -4.740294 | 0.8413255
15.09825 | 44.8161 | 49.53179 | 48.68983 | -4.715694 | 0.841959
15.10825 | 44.7856 | 49.51213 | 48.66953 | -4.726528 | 0.8425934
15.11825 | 44.7601 | 49.4924 | 48.64917 | -4.732296 | 0.8432285
15.12824 | 44.7445 | 49.47262 | 48.62876 | -4.728119 | 0.8438637
15.13824 | 44.7302 | 49.45276 | 48.60826 | -4.722557 | 0.8445004
15.14824 | 44.7284 | 49.43283 | 48.58769 | -4.70443 | 0.8451378
15.15824 | 44.7326 | 49.41284 | 48.56706 | -4.680239 | 0.845776
15.16824 | 44.7126 | 49.39278 | 48.54637 | -4.680184 | 0.846415
15.17824 | 44.6755 | 49.37267 | 48.52561 | -4.697165 | 0.8470547
15.18823 | 44.6829 | 49.3525 | 48.50481 | -4.669603 | 0.8476945
15.19823 | 44.696 | 49.33226 | 48.48392 | -4.636257 | 0.8483358
15.20823 | 44.6772 | 49.31195 | 48.46297 | -4.634749 | 0.8489778
15.21823 | 44.6683 | 49.29158 | 48.44196 | -4.623278 | 0.8496206
15.22823 | 44.6556 | 49.27114 | 48.42088 | -4.615545 | 0.8502642
15.23822 | 44.6396 | 49.25067 | 48.39976 | -4.61107 | 0.850908
15.24822 | 44.6485 | 49.23011 | 48.37856 | -4.581614 | 0.8515532
15.25822 | 44.6284 | 49.2095 | 48.3573 | -4.581096 | 0.8521991
15.26822 | 44.6159 | 49.18882 | 48.33597 | -4.572918 | 0.8528459
15.27822 | 44.6043 | 49.16808 | 48.31459 | -4.563778 | 0.8534934
15.28822 | 44.5948 | 49.14728 | 48.29314 | -4.552479 | 0.8541416
15.29821 | 44.5921 | 49.12644 | 48.27165 | -4.53434 | 0.8547901
15.30821 | 44.5957 | 49.10552 | 48.25008 | -4.509821 | 0.8554399
15.31821 | 44.591 | 49.08454 | 48.22845 | -4.493542 | 0.8560906
15.32821 | 44.5867 | 49.0635 | 48.20676 | -4.476805 | 0.8567421
15.33821 | 44.5762 | 49.04241 | 48.18501 | -4.466208 | 0.8573944
15.3482 | 44.5653 | 49.02127 | 48.16323 | -4.455974 | 0.8580467
15.3582 | 44.5649 | 49.00006 | 48.14136 | -4.435161 | 0.8587005
15.3682 | 44.5511 | 48.97879 | 48.11944 | -4.42769 | 0.8593552
15.3782 | 44.5562 | 48.95746 | 48.09745 | -4.401262 | 0.8600106
15.3882 | 44.5229 | 48.93608 | 48.07541 | -4.413176 | 0.8606669
15.3982 | 44.5372 | 48.91463 | 48.05331 | -4.377434 | 0.8613239
15.40819 | 44.5275 | 48.89316 | 48.03117 | -4.365656 | 0.861981
15.41819 | 44.5318 | 48.8716 | 48.00896 | -4.3398 | 0.8626397
15.42819 | 44.5239 | 48.84999 | 47.98669 | -4.326089 | 0.8632991
15.43819 | 44.5246 | 48.82832 | 47.96436 | -4.303721 | 0.8639593
15.44819 | 44.5061 | 48.8066 | 47.94198 | -4.300499 | 0.8646205
15.45818 | 44.4941 | 48.78484 | 47.91956 | -4.290743 | 0.8652816
15.46818 | 44.5029 | 48.76301 | 47.89707 | -4.26011 | 0.8659443
15.47818 | 44.4975 | 48.74112 | 47.87452 | -4.243623 | 0.8666077
15.48818 | 44.4869 | 48.71918 | 47.85191 | -4.232282 | 0.867272
15.49818 | 44.4583 | 48.69719 | 47.82925 | -4.238886 | 0.8679372
15.50818 | 44.4704 | 48.67514 | 47.80653 | -4.204737 | 0.8686031
15.51817 | 44.4841 | 48.65306 | 47.78379 | -4.168957 | 0.8692692
15.52817 | 44.4721 | 48.6309 | 47.76096 | -4.158802 | 0.8699367
15.53817 | 44.479 | 48.60869 | 47.73809 | -4.129694 | 0.8706051
15.54817 | 44.4577 | 48.58643 | 47.71516 | -4.128733 | 0.8712743
15.55817 | 44.4566 | 48.56412 | 47.69218 | -4.10752 | 0.8719443
15.56816 | 44.4466 | 48.54178 | 47.66916 | -4.095178 | 0.8726145
15.57816 | 44.4413 | 48.51936 | 47.64608 | -4.078062 | 0.8732862
15.58816 | 44.446 | 48.49689 | 47.62294 | -4.050895 | 0.8739587
15.59816 | 44.4248 | 48.47438 | 47.59974 | -4.049576 | 0.874632
15.60816 | 44.4147 | 48.45181 | 47.5765 | -4.037107 | 0.8753062
15.61816 | 44.4296 | 48.42919 | 47.55321 | -3.999588 | 0.8759811
15.62815 | 44.4384 | 48.40654 | 47.52988 | -3.968141 | 0.8766563
15.63815 | 44.4291 | 48.38382 | 47.50649 | -3.954721 | 0.877333
15.64815 | 44.4186 | 48.36105 | 47.48304 | -3.942452 | 0.8780105
15.65815 | 44.4073 | 48.33823 | 47.45955 | -3.930934 | 0.8786888
15.66815 | 44.4192 | 48.31537 | 47.436 | -3.896167 | 0.879368
15.67814 | 44.4111 | 48.29247 | 47.41243 | -3.881374 | 0.8800473
15.68814 | 44.4032 | 48.26951 | 47.38878 | -3.866309 | 0.8807282
15.69814 | 44.3962 | 48.2465 | 47.36509 | -3.850297 | 0.8814099
15.70814 | 44.3663 | 48.22344 | 47.34134 | -3.857137 | 0.8820924
15.71814 | 44.3789 | 48.20033 | 47.31755 | -3.821429 | 0.8827758
15.72814 | 44.3772 | 48.17717 | 47.29371 | -3.799974 | 0.88346
15.73813 | 44.3816 | 48.15399 | 47.26985 | -3.772395 | 0.8841444
15.74813 | 44.3637 | 48.13075 | 47.24592 | -3.767046 | 0.8848303
15.75813 | 44.3596 | 48.10745 | 47.22193 | -3.747851 | 0.8855171
15.76813 | 44.3448 | 48.08411 | 47.1979 | -3.739309 | 0.8862047
15.77813 | 44.3544 | 48.06072 | 47.17383 | -3.706322 | 0.8868932
15.78812 | 44.3458 | 48.03731 | 47.14973 | -3.691513 | 0.8875819
15.79812 | 44.3342 | 48.01383 | 47.12556 | -3.679634 | 0.888272
15.80812 | 44.3303 | 47.99031 | 47.10135 | -3.660011 | 0.8889631
15.81812 | 44.2881 | 47.96674 | 47.07709 | -3.678643 | 0.889655
15.82812 | 44.3141 | 47.94313 | 47.05278 | -3.629031 | 0.8903478
15.83812 | 44.2904 | 47.91947 | 47.02843 | -3.629074 | 0.8910414
15.84811 | 44.264 | 47.8958 | 47.00406 | -3.631797 | 0.8917353
15.85811 | 44.271 | 47.87205 | 46.97962 | -3.601053 | 0.8924306
15.86811 | 44.246 | 47.84827 | 46.95514 | -3.602266 | 0.8931269
15.87811 | 44.2452 | 47.82443 | 46.93061 | -3.579235 | 0.893824
15.88811 | 44.2304 | 47.80056 | 46.90604 | -3.570161 | 0.894522
15.8981 | 44.2281 | 47.77667 | 46.88145 | -3.548569 | 0.8952201
15.9081 | 44.228 | 47.75271 | 46.85679 | -3.524711 | 0.8959199
15.9181 | 44.2166 | 47.72871 | 46.83209 | -3.51211 | 0.8966205
15.9281 | 44.1811 | 47.70467 | 46.80735 | -3.523568 | 0.897322
15.9381 | 44.1896 | 47.68058 | 46.78256 | -3.490984 | 0.8980243
15.9481 | 44.1807 | 47.65646 | 46.75773 | -3.475759 | 0.8987276
15.95809 | 44.159 | 47.63232 | 46.73289 | -3.473318 | 0.8994309
15.96809 | 44.1547 | 47.60811 | 46.70798 | -3.453411 | 0.900136
15.97809 | 44.1534 | 47.58386 | 46.68302 | -3.430464 | 0.9008418
15.98809 | 44.1336 | 47.55958 | 46.65803 | -3.425977 | 0.9015487
15.99809 | 44.1405 | 47.53525 | 46.63299 | -3.39475 | 0.9022563
16.00808 | 44.1282 | 47.51091 | 46.60794 | -3.382708 | 0.9029641
16.01808 | 44.1262 | 47.4865 | 46.58283 | -3.360302 | 0.9036736
16.02808 | 44.085 | 47.46206 | 46.55767 | -3.377057 | 0.9043839
16.03808 | 44.1136 | 47.43757 | 46.53248 | -3.323973 | 0.9050951
16.04808 | 44.0939 | 47.41305 | 46.50724 | -3.319151 | 0.9058073
16.05808 | 44.0901 | 47.38849 | 46.48197 | -3.29839 | 0.9065203
16.06807 | 44.0806 | 47.36392 | 46.45668 | -3.283316 | 0.9072335
16.07807 | 44.0797 | 47.33928 | 46.43133 | -3.259579 | 0.9079483
16.08807 | 44.0817 | 47.31461 | 46.40594 | -3.232905 | 0.908664
16.09807 | 44.0868 | 47.28989 | 46.38051 | -3.203094 | 0.9093807
16.10807 | 44.0907 | 47.26515 | 46.35505 | -3.174445 | 0.9100982
16.11806 | 44.0712 | 47.24039 | 46.32957 | -3.169185 | 0.910816
16.12806 | 44.09 | 47.21556 | 46.30403 | -3.125564 | 0.9115354
16.13806 | 44.059 | 47.19071 | 46.27845 | -3.131706 | 0.9122556
16.14806 | 44.0878 | 47.16581 | 46.25284 | -3.078012 | 0.9129767
16.15806 | 44.0728 | 47.14088 | 46.22718 | -3.068083 | 0.9136988
16.16806 | 44.0639 | 47.11592 | 46.2015 | -3.052018 | 0.9144218
16.17805 | 44.051 | 47.09094 | 46.1758 | -3.039943 | 0.915145
16.18805 | 44.0481 | 47.06591 | 46.15004 | -3.017807 | 0.9158698
16.19805 | 44.0464 | 47.04084 | 46.12424 | -2.994438 | 0.9165956
16.20805 | 44.0555 | 47.01573 | 46.09841 | -2.960233 | 0.9173223
16.21805 | 44.0438 | 46.9906 | 46.07255 | -2.946795 | 0.9180498
16.22804 | 44.0308 | 46.96545 | 46.04667 | -2.934648 | 0.9187776
16.23804 | 44.0458 | 46.94024 | 46.02073 | -2.894442 | 0.9195071
16.24804 | 44.0318 | 46.915 | 45.99476 | -2.883202 | 0.9202375
16.25804 | 44.0178 | 46.88973 | 45.96876 | -2.87193 | 0.9209688
16.26804 | 44.0247 | 46.86442 | 45.94272 | -2.839724 | 0.921701
16.27804 | 43.9904 | 46.83909 | 45.91665 | -2.848686 | 0.9224342
16.28803 | 44.0071 | 46.81374 | 45.89057 | -2.80664 | 0.9231675
16.29803 | 43.9856 | 46.78834 | 45.86443 | -2.802737 | 0.9239026
16.30803 | 43.989 | 46.7629 | 45.83826 | -2.773902 | 0.9246386
16.31803 | 43.9867 | 46.73744 | 45.81206 | -2.750736 | 0.9253755
16.32803 | 43.9768 | 46.71194 | 45.78582 | -2.735138 | 0.9261134
16.33802 | 43.9756 | 46.68643 | 45.75958 | -2.710834 | 0.9268514
16.34802 | 43.9605 | 46.66087 | 45.73328 | -2.700374 | 0.9275912
16.35802 | 43.9538 | 46.63528 | 45.70695 | -2.681483 | 0.9283319
16.36802 | 43.9466 | 46.60966 | 45.68059 | -2.663062 | 0.9290735
16.37802 | 43.9372 | 46.58401 | 45.65419 | -2.64681 | 0.9298161
16.38802 | 43.9248 | 46.55833 | 45.62777 | -2.633528 | 0.9305596
16.39801 | 43.9275 | 46.53264 | 45.60134 | -2.605143 | 0.9313034
16.40801 | 43.9131 | 46.5069 | 45.57485 | -2.593802 | 0.9320488
16.41801 | 43.8918 | 46.48113 | 45.54834 | -2.589331 | 0.9327952
16.42801 | 43.8962 | 46.45533 | 45.52179 | -2.559132 | 0.9335426
16.43801 | 43.9102 | 46.4295 | 45.49521 | -2.519304 | 0.9342909
16.448 | 43.8975 | 46.40367 | 45.46863 | -2.506174 | 0.9350394
16.458 | 43.8726 | 46.37779 | 45.442 | -2.505189 | 0.9357897
16.468 | 43.8873 | 46.35188 | 45.41533 | -2.464576 | 0.9365409
16.478 | 43.8601 | 46.32594 | 45.38864 | -2.465835 | 0.9372931
16.488 | 43.8492 | 46.29997 | 45.36192 | -2.450767 | 0.9380462
16.498 | 43.8468 | 46.27397 | 45.33517 | -2.427171 | 0.9388004
16.50799 | 43.8523 | 46.24797 | 45.30842 | -2.395674 | 0.9395547
16.51799 | 43.8285 | 46.22192 | 45.28161 | -2.393424 | 0.9403107
16.52799 | 43.8254 | 46.19585 | 45.25478 | -2.370448 | 0.9410678
16.53799 | 43.8365 | 46.16975 | 45.22792 | -2.333245 | 0.9418258
16.54799 | 43.8294 | 46.14362 | 45.20103 | -2.314216 | 0.9425848
16.55798 | 43.7997 | 46.11749 | 45.17414 | -2.317787 | 0.943344
16.56798 | 43.792 | 46.09131 | 45.1472 | -2.299307 | 0.9441049
16.57798 | 43.7743 | 46.0651 | 45.12023 | -2.2908 | 0.9448669
16.58798 | 43.7871 | 46.03887 | 45.09324 | -2.251769 | 0.9456299
16.59798 | 43.7829 | 46.01261 | 45.06622 | -2.229713 | 0.9463938
16.60798 | 43.7637 | 45.98633 | 45.03917 | -2.222631 | 0.9471587
16.61797 | 43.7557 | 45.96005 | 45.01213 | -2.204352 | 0.9479238
16.62797 | 43.7666 | 45.93372 | 44.98503 | -2.167121 | 0.9486907
16.63797 | 43.7454 | 45.90737 | 44.95791 | -2.161967 | 0.9494586
16.64797 | 43.7563 | 45.88099 | 44.93076 | -2.124689 | 0.9502275
16.65797 | 43.7516 | 45.85459 | 44.90359 | -2.102987 | 0.9509974
16.66796 | 43.7123 | 45.82819 | 44.87642 | -2.115888 | 0.9517676
16.67796 | 43.7135 | 45.80174 | 44.8492 | -2.08824 | 0.9525394
16.68796 | 43.7232 | 45.77527 | 44.82196 | -2.052068 | 0.9533123
16.69796 | 43.6994 | 45.74877 | 44.79469 | -2.049374 | 0.9540861
16.70796 | 43.7055 | 45.72226 | 44.7674 | -2.016757 | 0.9548611
16.71796 | 43.7078 | 45.69572 | 44.74008 | -1.987918 | 0.955637
16.72795 | 43.7082 | 45.66918 | 44.71277 | -1.960983 | 0.9564132
16.73795 | 43.6715 | 45.6426 | 44.68541 | -1.9711 | 0.9571911
16.74795 | 43.7174 | 45.616 | 44.65803 | -1.898596 | 0.95797
16.75795 | 43.677 | 45.58937 | 44.63062 | -1.912369 | 0.9587501
16.76795 | 43.6614 | 45.56272 | 44.60319 | -1.901322 | 0.959531
16.77794 | 43.6413 | 45.53608 | 44.57577 | -1.89478 | 0.9603122
16.78794 | 43.6514 | 45.50939 | 44.5483 | -1.857991 | 0.9610953
16.79794 | 43.6406 | 45.48268 | 44.5208 | -1.842082 | 0.9618794
16.80794 | 43.6323 | 45.45595 | 44.49329 | -1.823652 | 0.9626644
16.81794 | 43.647 | 45.4292 | 44.46575 | -1.782202 | 0.9634506
16.82794 | 43.6277 | 45.40243 | 44.43819 | -1.774732 | 0.9642377
16.83793 | 43.6294 | 45.37567 | 44.41064 | -1.746269 | 0.9650251
16.84793 | 43.6431 | 45.34886 | 44.38305 | -1.70576 | 0.9658143
16.85793 | 43.6233 | 45.32203 | 44.35543 | -1.698732 | 0.9666046
16.86793 | 43.6202 | 45.29518 | 44.32779 | -1.674985 | 0.9673959
16.87793 | 43.596 | 45.26832 | 44.30013 | -1.672318 | 0.9681882
16.88792 | 43.6136 | 45.24146 | 44.27248 | -1.627861 | 0.9689807
16.89792 | 43.5861 | 45.21456 | 44.24478 | -1.628458 | 0.9697752
16.90792 | 43.5957 | 45.18764 | 44.21707 | -1.591936 | 0.9705707
16.91792 | 43.5965 | 45.1607 | 44.18933 | -1.564197 | 0.9713671
16.92792 | 43.6004 | 45.13374 | 44.16158 | -1.53334 | 0.9721647
16.93792 | 43.5804 | 45.10677 | 44.1338 | -1.526366 | 0.9729633
16.94791 | 43.6238 | 45.0798 | 44.10604 | -1.456001 | 0.9737622
16.95791 | 43.5725 | 45.05279 | 44.07823 | -1.480292 | 0.9745629
16.96791 | 43.5829 | 45.02577 | 44.0504 | -1.442866 | 0.9753647
16.97791 | 43.5363 | 44.99872 | 44.02256 | -1.462424 | 0.9761675
16.98791 | 43.5513 | 44.97167 | 43.99469 | -1.420365 | 0.9769714
16.9979 | 43.5333 | 44.94462 | 43.96684 | -1.411317 | 0.9777756
17.0079 | 43.5323 | 44.91753 | 43.93894 | -1.385226 | 0.9785816
17.0179 | 43.5214 | 44.89042 | 43.91103 | -1.369019 | 0.9793887
17.0279 | 43.5323 | 44.8633 | 43.8831 | -1.330996 | 0.9801968
17.0379 | 43.503 | 44.83616 | 43.85515 | -1.333158 | 0.9810061
17.0479 | 43.5296 | 44.809 | 43.82719 | -1.279404 | 0.9818164
17.05789 | 43.502 | 44.78186 | 43.79924 | -1.279863 | 0.9826269
17.06789 | 43.4995 | 44.75468 | 43.77124 | -1.25518 | 0.9834394
17.07789 | 43.4621 | 44.72748 | 43.74323 | -1.265382 | 0.984253
17.08789 | 43.4455 | 44.70027 | 43.7152 | -1.25477 | 0.9850676
17.09789 | 43.4309 | 44.67304 | 43.68716 | -1.242143 | 0.9858833
17.10788 | 43.4179 | 44.64583 | 43.65913 | -1.22793 | 0.9866992
17.11788 | 43.404 | 44.61858 | 43.63106 | -1.214576 | 0.987517
17.12788 | 43.4081 | 44.59131 | 43.60297 | -1.183208 | 0.9883361
17.13788 | 43.4024 | 44.56403 | 43.57487 | -1.161626 | 0.9891561
17.14788 | 43.4111 | 44.53673 | 43.54675 | -1.125632 | 0.9899773
17.15788 | 43.3905 | 44.50942 | 43.51862 | -1.118924 | 0.9907995
17.16787 | 43.3736 | 44.48213 | 43.49051 | -1.108531 | 0.991622
17.17787 | 43.3619 | 44.4548 | 43.46235 | -1.092899 | 0.9924465
17.18787 | 43.3143 | 44.42745 | 43.43418 | -1.113153 | 0.993272
17.19787 | 43.3204 | 44.4001 | 43.406 | -1.079696 | 0.9940986
17.20787 | 43.3039 | 44.37273 | 43.3778 | -1.068826 | 0.9949264
17.21786 | 43.2944 | 44.34537 | 43.34962 | -1.050972 | 0.9957545
17.22786 | 43.2812 | 44.31798 | 43.32139 | -1.036779 | 0.9965844
17.23786 | 43.2993 | 44.29057 | 43.29316 | -0.9912749 | 0.9974155
17.24786 | 43.2919 | 44.26316 | 43.26491 | -0.9712593 | 0.9982476
17.25786 | 43.2899 | 44.23573 | 43.23665 | -0.9458327 | 0.999081
17.26786 | 43.2504 | 44.2083 | 43.20838 | -0.9578953 | 0.9999154
17.27785 | 43.2712 | 44.18087 | 43.18012 | -0.9096747 | 1.00075
17.28785 | 43.2343 | 44.15342 | 43.15183 | -0.9191162 | 1.001587
17.29785 | 43.25 | 44.12595 | 43.12352 | -0.8759474 | 1.002425
17.30785 | 43.207 | 44.09847 | 43.09521 | -0.8914686 | 1.003264
17.31785 | 43.2269 | 44.07098 | 43.06688 | -0.8440799 | 1.004104
17.32784 | 43.2091 | 44.04351 | 43.03857 | -0.834409 | 1.004944
17.33784 | 43.2083 | 44.016 | 43.01021 | -0.8077012 | 1.005786
17.34784 | 43.2125 | 43.98848 | 42.98185 | -0.7759841 | 1.00663
17.35784 | 43.2163 | 43.96096 | 42.95348 | -0.7446578 | 1.007474
17.36784 | 43.1831 | 43.93342 | 42.9251 | -0.7503227 | 1.00832
17.37784 | 43.1869 | 43.90588 | 42.89671 | -0.7189788 | 1.009167
17.38783 | 43.17 | 43.87835 | 42.86834 | -0.7083539 | 1.010014
17.39783 | 43.1529 | 43.85079 | 42.83993 | -0.6978931 | 1.010863
17.40783 | 43.1032 | 43.82322 | 42.81151 | -0.7200242 | 1.011714
17.41783 | 43.1527 | 43.79565 | 42.78308 | -0.6429473 | 1.012565
17.42783 | 43.1297 | 43.76806 | 42.75465 | -0.6383627 | 1.013418
17.43782 | 43.1262 | 43.7405 | 42.72623 | -0.6142979 | 1.01427
17.44782 | 43.1367 | 43.7129 | 42.69777 | -0.5761982 | 1.015125
17.45782 | 43.1228 | 43.68529 | 42.66931 | -0.5624913 | 1.015982
17.46782 | 43.0977 | 43.65768 | 42.64084 | -0.5599773 | 1.016839
17.47782 | 43.0881 | 43.63006 | 42.61236 | -0.5419565 | 1.017697
17.48782 | 43.0742 | 43.60243 | 42.58387 | -0.528229 | 1.018557
17.49781 | 43.0487 | 43.57482 | 42.55541 | -0.5261226 | 1.019417
17.50781 | 43.0294 | 43.54718 | 42.5269 | -0.5177823 | 1.020279
17.51781 | 43.0274 | 43.51954 | 42.49839 | -0.4921358 | 1.021142
17.52781 | 43.0235 | 43.49188 | 42.46988 | -0.4683835 | 1.022006
17.53781 | 43.0142 | 43.46423 | 42.44135 | -0.4500253 | 1.022871
17.5478 | 43.0442 | 43.43659 | 42.41285 | -0.3923892 | 1.023737
17.5578 | 43.0131 | 43.40892 | 42.38432 | -0.39582 | 1.024605
17.5678 | 42.9932 | 43.38125 | 42.35577 | -0.3880457 | 1.025474
17.5778 | 43.0009 | 43.35357 | 42.32722 | -0.3526662 | 1.026344
17.5878 | 42.9674 | 43.32588 | 42.29867 | -0.3584819 | 1.027215
17.5978 | 42.9434 | 43.29819 | 42.2701 | -0.3547929 | 1.028088
17.60779 | 42.9334 | 43.27053 | 42.24157 | -0.3371271 | 1.028961
17.61779 | 42.9211 | 43.24283 | 42.21299 | -0.3217292 | 1.029836
17.62779 | 42.9303 | 43.21513 | 42.18442 | -0.2848272 | 1.030712
17.63779 | 42.9466 | 43.18742 | 42.15583 | -0.2408213 | 1.031589
17.64779 | 42.9454 | 43.15971 | 42.12724 | -0.2143115 | 1.032468
17.65778 | 42.9272 | 43.13203 | 42.09868 | -0.2048257 | 1.033347
17.66778 | 42.9106 | 43.10431 | 42.07008 | -0.1937088 | 1.034228
17.67778 | 42.9241 | 43.07659 | 42.04148 | -0.1524886 | 1.03511
17.68778 | 42.8787 | 43.04887 | 42.01287 | -0.1701654 | 1.035993
17.69778 | 42.8796 | 43.02114 | 41.98426 | -0.1415392 | 1.036878
17.70778 | 42.8472 | 42.99341 | 41.95565 | -0.1462102 | 1.037764
17.71777 | 42.8562 | 42.96571 | 41.92706 | -0.1095063 | 1.03865
17.72777 | 42.8556 | 42.93797 | 41.89843 | -0.08237231 | 1.039538
17.73777 | 42.884 | 42.91024 | 41.86981 | -0.02623617 | 1.040427
17.74777 | 42.8748 | 42.8825 | 41.84118 | -0.007697843 | 1.041318
17.75777 | 42.8526 | 42.85476 | 41.81255 | -0.002157593 | 1.04221
17.76776 | 42.8361 | 42.82704 | 41.78394 | 0.00905652 | 1.043102
17.77776 | 42.8384 | 42.7993 | 41.7553 | 0.03910009 | 1.043997
17.78776 | 42.8032 | 42.77155 | 41.72666 | 0.03164501 | 1.044892
17.79776 | 42.7883 | 42.74381 | 41.69802 | 0.0444912 | 1.045789
17.80776 | 42.7434 | 42.71606 | 41.66937 | 0.02733835 | 1.046687
17.81776 | 42.7742 | 42.68831 | 41.64073 | 0.08588641 | 1.047587
17.82775 | 42.7571 | 42.66059 | 41.61211 | 0.09650742 | 1.048486
17.83775 | 42.7851 | 42.63284 | 41.58346 | 0.1522569 | 1.049388
17.84775 | 42.7705 | 42.60509 | 41.5548 | 0.1654066 | 1.050291
17.85775 | 42.746 | 42.57734 | 41.52615 | 0.1686566 | 1.051195
17.86775 | 42.7425 | 42.54959 | 41.49749 | 0.1929067 | 1.052101
17.87774 | 42.7128 | 42.52187 | 41.46886 | 0.1909288 | 1.053007
17.88774 | 42.7191 | 42.49412 | 41.44021 | 0.2249786 | 1.053915
17.89774 | 42.6735 | 42.46637 | 41.41155 | 0.2071278 | 1.054824
17.90774 | 42.6223 | 42.43862 | 41.38289 | 0.1836765 | 1.055735
17.91774 | 42.648 | 42.41088 | 41.35423 | 0.2371243 | 1.056647
17.92774 | 42.6424 | 42.38313 | 41.32557 | 0.2592713 | 1.05756
17.93773 | 42.647 | 42.35541 | 41.29694 | 0.2915895 | 1.058474
17.94773 | 42.6214 | 42.32767 | 41.26828 | 0.293734 | 1.059389
17.95773 | 42.6202 | 42.29992 | 41.23962 | 0.3202773 | 1.060306
17.96773 | 42.6021 | 42.27218 | 41.21096 | 0.329919 | 1.061225
17.97773 | 42.573 | 42.24444 | 41.1823 | 0.328559 | 1.062144
17.98772 | 42.5815 | 42.21673 | 41.15367 | 0.3647693 | 1.063064
17.99772 | 42.5296 | 42.18899 | 41.12501 | 0.3406053 | 1.063986
18.00772 | 42.4889 | 42.16126 | 41.09635 | 0.3276391 | 1.06491
18.01772 | 42.4846 | 42.13353 | 41.0677 | 0.3510705 | 1.065834
18.02772 | 42.4736 | 42.1058 | 41.03904 | 0.3677994 | 1.06676
18.03772 | 42.4986 | 42.07807 | 41.01039 | 0.4205256 | 1.067688
18.04771 | 42.4688 | 42.05038 | 40.98176 | 0.4184213 | 1.068615
18.05771 | 42.4695 | 42.02266 | 40.95311 | 0.4468418 | 1.069545
18.06771 | 42.4481 | 41.99494 | 40.92446 | 0.453159 | 1.070476
18.07771 | 42.4147 | 41.96723 | 40.89582 | 0.4474729 | 1.071409
18.08771 | 42.4159 | 41.93952 | 40.86717 | 0.4763835 | 1.072343
18.0977 | 42.3963 | 41.91184 | 40.83856 | 0.4844626 | 1.073277
18.1077 | 42.3289 | 41.88413 | 40.80992 | 0.4447657 | 1.074213
18.1177 | 42.328 | 41.85644 | 40.78128 | 0.4715649 | 1.075151
18.1277 | 42.3461 | 41.82874 | 40.75265 | 0.51736 | 1.07609
18.1377 | 42.3417 | 41.80105 | 40.72402 | 0.5406509 | 1.077031
18.1477 | 42.3204 | 41.77336 | 40.69539 | 0.5470374 | 1.077973
18.15769 | 42.3169 | 41.74571 | 40.66679 | 0.5711916 | 1.078915
18.16769 | 42.2911 | 41.71803 | 40.63817 | 0.5730689 | 1.079859
18.17769 | 42.2818 | 41.69036 | 40.60955 | 0.5914413 | 1.080805
18.18769 | 42.2727 | 41.66269 | 40.58094 | 0.6100088 | 1.081752
18.19769 | 42.258 | 41.63503 | 40.55233 | 0.6229711 | 1.0827
18.20768 | 42.1983 | 41.6074 | 40.52375 | 0.5909005 | 1.083649
18.21768 | 42.2091 | 41.57975 | 40.49515 | 0.629352 | 1.0846
18.22768 | 42.2244 | 41.5521 | 40.46655 | 0.672298 | 1.085553
18.23768 | 42.2081 | 41.52446 | 40.43796 | 0.6836382 | 1.086506
18.24768 | 42.1951 | 41.49683 | 40.40937 | 0.6982725 | 1.087462
18.25767 | 42.1745 | 41.46923 | 40.38081 | 0.7052733 | 1.088417
18.26767 | 42.1713 | 41.4416 | 40.35223 | 0.7296955 | 1.089375
18.27767 | 42.1478 | 41.41399 | 40.32365 | 0.7338113 | 1.090334
18.28767 | 42.1486 | 41.38638 | 40.29508 | 0.7622206 | 1.091295
18.29767 | 42.111 | 41.35878 | 40.26652 | 0.7522234 | 1.092257
18.30767 | 42.0857 | 41.33118 | 40.23796 | 0.7545193 | 1.09322
18.31766 | 42.068 | 41.30362 | 40.20944 | 0.7643808 | 1.094184
18.32766 | 42.1022 | 41.27604 | 40.18089 | 0.8261628 | 1.09515
18.33766 | 42.0616 | 41.24846 | 40.15235 | 0.8131376 | 1.096117
18.34766 | 42.056 | 41.22089 | 40.12381 | 0.8351051 | 1.097086
18.35766 | 42.0399 | 41.19333 | 40.09528 | 0.846565 | 1.098056
18.36765 | 42.0091 | 41.16581 | 40.06678 | 0.8432897 | 1.099027
18.37765 | 42.0112 | 41.13827 | 40.03827 | 0.8729342 | 1.1
18.38765 | 41.9924 | 41.11073 | 40.00975 | 0.881671 | 1.100974
18.39765 | 41.978 | 41.0832 | 39.98125 | 0.8947997 | 1.10195
18.40765 | 41.9311 | 41.05568 | 39.95275 | 0.8754201 | 1.102927
18.41765 | 41.9354 | 41.02817 | 39.92426 | 0.9072322 | 1.103906
18.42764 | 41.9396 | 41.00069 | 39.89581 | 0.9389081 | 1.104885
18.43764 | 41.9114 | 40.9732 | 39.86733 | 0.9382031 | 1.105866
18.44764 | 41.9055 | 40.94571 | 39.83886 | 0.9597894 | 1.106849
18.45764 | 41.891 | 40.91823 | 39.8104 | 0.9727667 | 1.107833
18.46764 | 41.8769 | 40.89077 | 39.78195 | 0.9861349 | 1.108819
18.47763 | 41.8576 | 40.86333 | 39.75353 | 0.9942666 | 1.109805
18.48763 | 41.8486 | 40.83588 | 39.72509 | 1.012716 | 1.110793
18.49763 | 41.832 | 40.80844 | 39.69666 | 1.023557 | 1.111783
18.50763 | 41.8065 | 40.78101 | 39.66824 | 1.025487 | 1.112775
18.51763 | 41.8081 | 40.75359 | 39.63982 | 1.054508 | 1.113767
18.52763 | 41.8234 | 40.72618 | 39.61142 | 1.09722 | 1.114761
18.53762 | 41.8075 | 40.69881 | 39.58305 | 1.108694 | 1.115756
18.54762 | 41.7971 | 40.67142 | 39.55466 | 1.125684 | 1.116753
18.55762 | 41.7806 | 40.64403 | 39.52628 | 1.136565 | 1.117752
18.56762 | 41.7784 | 40.61666 | 39.49791 | 1.161736 | 1.118752
18.57762 | 41.7789 | 40.5893 | 39.46955 | 1.189595 | 1.119753
18.58761 | 41.7566 | 40.56198 | 39.44123 | 1.194617 | 1.120755
18.59761 | 41.7277 | 40.53464 | 39.41289 | 1.193056 | 1.121759
18.60761 | 41.7002 | 40.50732 | 39.38455 | 1.192883 | 1.122765
18.61761 | 41.7324 | 40.48 | 39.35623 | 1.2524 | 1.123772
18.62761 | 41.7204 | 40.4527 | 39.32791 | 1.267705 | 1.12478
18.63761 | 41.7171 | 40.4254 | 39.29961 | 1.291699 | 1.125791
18.6476 | 41.7035 | 40.39815 | 39.27135 | 1.305354 | 1.126801
18.6576 | 41.6745 | 40.37088 | 39.24306 | 1.303624 | 1.127814
18.6676 | 41.6644 | 40.34362 | 39.21479 | 1.320784 | 1.128829
18.6776 | 41.6528 | 40.31637 | 39.18652 | 1.336431 | 1.129845
18.6876 | 41.653 | 40.28913 | 39.15827 | 1.363866 | 1.130862
18.69759 | 41.5904 | 40.26194 | 39.13006 | 1.328462 | 1.13188
18.70759 | 41.5735 | 40.23473 | 39.10183 | 1.338773 | 1.1329
18.71759 | 41.6031 | 40.20753 | 39.07361 | 1.395571 | 1.133922
18.72759 | 41.5632 | 40.18034 | 39.0454 | 1.382857 | 1.134946
18.73759 | 41.5512 | 40.15317 | 39.0172 | 1.398031 | 1.135971
18.74759 | 41.5194 | 40.12601 | 38.98901 | 1.393391 | 1.136997
18.75758 | 41.5136 | 40.09889 | 38.96086 | 1.414712 | 1.138024
18.76758 | 41.4855 | 40.07175 | 38.9327 | 1.413747 | 1.139053
18.77758 | 41.4724 | 40.04463 | 38.90455 | 1.427768 | 1.140084
18.78758 | 41.4342 | 40.01752 | 38.87641 | 1.416677 | 1.141117
18.79758 | 41.3888 | 39.99043 | 38.84828 | 1.398372 | 1.142151
18.80757 | 41.3817 | 39.96337 | 38.82019 | 1.418326 | 1.143185
18.81757 | 41.3564 | 39.93631 | 38.79208 | 1.420094 | 1.144222
18.82757 | 41.3346 | 39.90925 | 38.76399 | 1.425348 | 1.14526
18.83757 | 41.3093 | 39.88221 | 38.73591 | 1.427088 | 1.1463
18.84757 | 41.2927 | 39.85519 | 38.70784 | 1.437515 | 1.147342
18.85757 | 41.2829 | 39.82817 | 38.67979 | 1.454727 | 1.148385
18.86756 | 41.2516 | 39.8012 | 38.65177 | 1.450397 | 1.149429
18.87756 | 41.2089 | 39.77422 | 38.62374 | 1.434681 | 1.150475
18.88756 | 41.1773 | 39.74725 | 38.59573 | 1.43005 | 1.151522
18.89756 | 41.142 | 39.7203 | 38.56772 | 1.421704 | 1.152572
18.90756 | 41.1377 | 39.69336 | 38.53973 | 1.444344 | 1.153623
18.91755 | 41.0993 | 39.66646 | 38.51178 | 1.432842 | 1.154674
18.92755 | 41.0859 | 39.63955 | 38.48382 | 1.446352 | 1.155728
18.93755 | 41.0685 | 39.61265 | 38.45587 | 1.455846 | 1.156783
18.94755 | 41.0525 | 39.58577 | 38.42793 | 1.466726 | 1.15784
18.95755 | 41.0196 | 39.55891 | 38.40001 | 1.46069 | 1.158899
18.96755 | 41.0045 | 39.53206 | 38.3721 | 1.472439 | 1.159959
18.97754 | 41.0078 | 39.50525 | 38.34424 | 1.502545 | 1.16102
18.98754 | 40.9604 | 39.47844 | 38.31635 | 1.481963 | 1.162083
18.99754 | 40.9508 | 39.45164 | 38.28849 | 1.499164 | 1.163148
19.00754 | 40.8955 | 39.42485 | 38.26064 | 1.47065 | 1.164214
19.01754 | 40.9097 | 39.39808 | 38.2328 | 1.51162 | 1.165282
19.02753 | 40.8612 | 39.37135 | 38.205 | 1.489847 | 1.166351
19.03753 | 40.8519 | 39.34462 | 38.17719 | 1.507284 | 1.167422
19.04753 | 40.8496 | 39.3179 | 38.1494 | 1.531705 | 1.168495
19.05753 | 40.8105 | 39.29119 | 38.12162 | 1.519309 | 1.169569
19.06753 | 40.7999 | 39.2645 | 38.09386 | 1.535397 | 1.170645
19.07753 | 40.7687 | 39.23783 | 38.06611 | 1.530868 | 1.171723
19.08752 | 40.7737 | 39.2112 | 38.0384 | 1.562496 | 1.172801
19.09752 | 40.7356 | 39.18457 | 38.01069 | 1.551033 | 1.173882
19.10752 | 40.715 | 39.15795 | 37.98298 | 1.557053 | 1.174964
19.11752 | 40.7131 | 39.13134 | 37.9553 | 1.581757 | 1.176048
19.12752 | 40.6634 | 39.10476 | 37.92762 | 1.558642 | 1.177134
19.13751 | 40.6802 | 39.07822 | 37.9 | 1.601984 | 1.17822
19.14751 | 40.6494 | 39.05166 | 37.87236 | 1.597735 | 1.179309
19.15751 | 40.6259 | 39.02513 | 37.84473 | 1.600768 | 1.180399
19.16751 | 40.6245 | 38.99862 | 37.81712 | 1.625884 | 1.181492
19.17751 | 40.5932 | 38.97212 | 37.78953 | 1.621081 | 1.182585
19.18751 | 40.5904 | 38.94564 | 37.76196 | 1.644761 | 1.183681
19.1975 | 40.5331 | 38.9192 | 37.73443 | 1.613896 | 1.184777
19.2075 | 40.5246 | 38.89276 | 37.70688 | 1.63184 | 1.185875
19.2175 | 40.5231 | 38.86634 | 37.67936 | 1.656765 | 1.186976
19.2275 | 40.4683 | 38.83993 | 37.65185 | 1.628372 | 1.188078
19.2375 | 40.4697 | 38.81354 | 37.62436 | 1.65616 | 1.189182
19.24749 | 40.4548 | 38.7872 | 37.59691 | 1.667603 | 1.190286
19.25749 | 40.4466 | 38.76085 | 37.56945 | 1.685754 | 1.191393
19.26749 | 40.418 | 38.73451 | 37.54201 | 1.683486 | 1.192502
19.27749 | 40.421 | 38.7082 | 37.51459 | 1.712799 | 1.193612
19.28749 | 40.3933 | 38.68191 | 37.48718 | 1.711393 | 1.194724
19.29749 | 40.3266 | 38.65563 | 37.45979 | 1.670968 | 1.195838
19.30748 | 40.3036 | 38.6294 | 37.43245 | 1.674198 | 1.196952
19.31748 | 40.3182 | 38.60317 | 37.4051 | 1.715034 | 1.198069
19.32748 | 40.2722 | 38.57695 | 37.37776 | 1.695251 | 1.199188
19.33748 | 40.2512 | 38.55075 | 37.35044 | 1.700449 | 1.200309
19.34748 | 40.2498 | 38.52457 | 37.32314 | 1.725226 | 1.201431
19.35747 | 40.2277 | 38.49844 | 37.29589 | 1.729258 | 1.202554
19.36747 | 40.191 | 38.4723 | 37.26862 | 1.718696 | 1.203679
19.37747 | 40.2031 | 38.44619 | 37.24138 | 1.756914 | 1.204806
19.38747 | 40.152 | 38.42009 | 37.21415 | 1.731912 | 1.205935
19.39747 | 40.0652 | 38.39401 | 37.18694 | 1.67119 | 1.207066
19.40747 | 40.0788 | 38.36795 | 37.15975 | 1.710848 | 1.208199
19.41746 | 40.065 | 38.34194 | 37.13261 | 1.723059 | 1.209332
19.42746 | 40.0187 | 38.31592 | 37.10546 | 1.702775 | 1.210468
19.43746 | 40.0154 | 38.28993 | 37.07832 | 1.725471 | 1.211605
19.44746 | 39.9963 | 38.26395 | 37.05121 | 1.732347 | 1.212745
19.45746 | 39.9741 | 38.238 | 37.02411 | 1.736101 | 1.213886
19.46745 | 39.9669 | 38.21209 | 36.99706 | 1.754809 | 1.215027
19.47745 | 39.9026 | 38.18618 | 36.97001 | 1.716422 | 1.216172
19.48745 | 39.8966 | 38.16029 | 36.94297 | 1.736314 | 1.217318
19.49745 | 39.8122 | 38.13442 | 36.91595 | 1.677784 | 1.218466
19.50745 | 39.829 | 38.10857 | 36.88895 | 1.720433 | 1.219616
19.51745 | 39.8194 | 38.08274 | 36.86197 | 1.736661 | 1.220768
19.52744 | 39.7634 | 38.05696 | 36.83504 | 1.706441 | 1.22192
19.53744 | 39.7484 | 38.03117 | 36.8081 | 1.717226 | 1.223075
19.54744 | 39.7379 | 38.00541 | 36.78118 | 1.732489 | 1.224232
19.55744 | 39.7444 | 37.97967 | 36.75428 | 1.76473 | 1.225391
19.56744 | 39.6958 | 37.95395 | 36.7274 | 1.74185 | 1.226551
19.57743 | 39.6833 | 37.92828 | 36.70057 | 1.755022 | 1.227712
19.58743 | 39.6301 | 37.9026 | 36.67373 | 1.727497 | 1.228876
19.59743 | 39.5913 | 37.87695 | 36.64691 | 1.71435 | 1.230042
19.60743 | 39.5993 | 37.85132 | 36.62011 | 1.747981 | 1.23121
19.61743 | 39.5983 | 37.82571 | 36.59333 | 1.77259 | 1.232379
19.62743 | 39.5532 | 37.80012 | 36.56657 | 1.753076 | 1.23355
19.63742 | 39.5308 | 37.77459 | 36.53986 | 1.756214 | 1.234722
19.64742 | 39.5197 | 37.74904 | 36.51315 | 1.770655 | 1.235897
19.65742 | 39.5127 | 37.72353 | 36.48645 | 1.789173 | 1.237074
19.66742 | 39.4476 | 37.69803 | 36.45978 | 1.749569 | 1.238252
19.67742 | 39.4557 | 37.67256 | 36.43313 | 1.783141 | 1.239433
19.68741 | 39.3875 | 37.64713 | 36.40652 | 1.740366 | 1.240613
19.69741 | 39.3909 | 37.62171 | 36.37991 | 1.769192 | 1.241797
19.70741 | 39.3611 | 37.5963 | 36.35332 | 1.764795 | 1.242983
19.71741 | 39.3559 | 37.57092 | 36.32675 | 1.784976 | 1.244171
19.72741 | 39.322 | 37.54557 | 36.30021 | 1.776432 | 1.24536
19.73741 | 39.3015 | 37.52023 | 36.27368 | 1.781266 | 1.246551
19.7474 | 39.3166 | 37.49495 | 36.24721 | 1.82165 | 1.247743
19.7574 | 39.2647 | 37.46966 | 36.22073 | 1.795036 | 1.248938
19.7674 | 39.2443 | 37.4444 | 36.19427 | 1.799898 | 1.250135
19.7774 | 39.2242 | 37.41916 | 36.16783 | 1.805037 | 1.251334
19.7874 | 39.1197 | 37.39395 | 36.14141 | 1.725751 | 1.252535
19.79739 | 39.1686 | 37.36878 | 36.11505 | 1.799817 | 1.253736
19.80739 | 39.1298 | 37.34362 | 36.08868 | 1.786184 | 1.25494
19.81739 | 39.0969 | 37.31847 | 36.06233 | 1.778426 | 1.256146
19.82739 | 39.0801 | 37.29336 | 36.036 | 1.786744 | 1.257354
19.83739 | 39.0729 | 37.26826 | 36.0097 | 1.804638 | 1.258564
19.84739 | 39.0487 | 37.24319 | 35.98342 | 1.805507 | 1.259776
19.85738 | 39.0191 | 37.21817 | 35.95718 | 1.800927 | 1.260989
19.86738 | 38.9907 | 37.19315 | 35.93095 | 1.797548 | 1.262204
19.87738 | 38.9697 | 37.16816 | 35.90473 | 1.801543 | 1.263422
19.88738 | 38.9089 | 37.14319 | 35.87854 | 1.765714 | 1.264641
19.89738 | 38.9109 | 37.11824 | 35.85238 | 1.79266 | 1.265863
19.90737 | 38.8748 | 37.09334 | 35.82626 | 1.781456 | 1.267085
19.91737 | 38.8675 | 37.06845 | 35.80014 | 1.799052 | 1.26831
19.92737 | 38.8381 | 37.04358 | 35.77404 | 1.794523 | 1.269537
19.93737 | 38.8112 | 37.01873 | 35.74797 | 1.792469 | 1.270766
19.94737 | 38.8018 | 36.99391 | 35.72191 | 1.807889 | 1.271997
19.95737 | 38.7639 | 36.96912 | 35.69589 | 1.794784 | 1.27323
19.96736 | 38.7542 | 36.94437 | 35.66991 | 1.809829 | 1.274464
19.97736 | 38.6895 | 36.91963 | 35.64393 | 1.769874 | 1.2757
19.98736 | 38.6654 | 36.89491 | 35.61797 | 1.770492 | 1.276939
19.99736 | 38.6984 | 36.87022 | 35.59204 | 1.828185 | 1.27818
20.00736 | 38.6243 | 36.84555 | 35.56613 | 1.778752 | 1.279422
20.01735 | 38.6117 | 36.82093 | 35.54027 | 1.790769 | 1.280666
20.02735 | 38.6102 | 36.79632 | 35.5144 | 1.813884 | 1.281912
20.03735 | 38.5573 | 36.77173 | 35.48857 | 1.785573 | 1.283161
20.04735 | 38.5476 | 36.74716 | 35.46275 | 1.800437 | 1.284411
20.05735 | 38.5236 | 36.72263 | 35.43696 | 1.800974 | 1.285664
20.06735 | 38.4756 | 36.69812 | 35.4112 | 1.777484 | 1.286918
20.07734 | 38.4708 | 36.67366 | 35.38548 | 1.797144 | 1.288173
20.08734 | 38.4195 | 36.6492 | 35.35977 | 1.770302 | 1.289432
20.09734 | 38.4114 | 36.62477 | 35.33407 | 1.786634 | 1.290692
20.10734 | 38.3821 | 36.60036 | 35.30841 | 1.781739 | 1.291955
20.11734 | 38.3762 | 36.57598 | 35.28276 | 1.800218 | 1.293219
20.12733 | 38.3192 | 36.55166 | 35.25717 | 1.767545 | 1.294484
20.13733 | 38.2989 | 36.52733 | 35.23158 | 1.77157 | 1.295753
20.14733 | 38.2793 | 36.50303 | 35.20601 | 1.776268 | 1.297023
20.15733 | 38.2453 | 36.47876 | 35.18047 | 1.766539 | 1.298295
20.16733 | 38.1851 | 36.45452 | 35.15495 | 1.730583 | 1.29957
20.17733 | 38.1891 | 36.4303 | 35.12945 | 1.7588 | 1.300846
20.18732 | 38.1584 | 36.40613 | 35.10401 | 1.752265 | 1.302124
20.19732 | 38.1385 | 36.38197 | 35.07857 | 1.756528 | 1.303404
20.20732 | 38.1245 | 36.35784 | 35.05315 | 1.766663 | 1.304687
20.21732 | 38.066 | 36.33373 | 35.02776 | 1.732271 | 1.305972
20.22732 | 38.0659 | 36.30965 | 35.00239 | 1.756251 | 1.307258
20.23731 | 38.0455 | 36.28562 | 34.97707 | 1.75988 | 1.308546
20.24731 | 37.9813 | 36.26159 | 34.95176 | 1.719705 | 1.309837
20.25731 | 37.9413 | 36.2376 | 34.92647 | 1.703702 | 1.31113
20.26731 | 37.9283 | 36.21363 | 34.9012 | 1.714672 | 1.312424
20.27731 | 37.8966 | 36.18969 | 34.87596 | 1.706914 | 1.313721
20.28731 | 37.8544 | 36.16577 | 34.85075 | 1.688628 | 1.31502
20.2973 | 37.8569 | 36.14191 | 34.82559 | 1.71499 | 1.31632
20.3073 | 37.8159 | 36.11805 | 34.80043 | 1.697848 | 1.317624
20.3173 | 37.7807 | 36.09422 | 34.77529 | 1.686477 | 1.318929
20.3273 | 37.7751 | 36.07042 | 34.75018 | 1.704679 | 1.320236
20.3373 | 37.721 | 36.04665 | 34.7251 | 1.674352 | 1.321546
20.34729 | 37.703 | 36.02293 | 34.70007 | 1.680073 | 1.322856
20.35729 | 37.6503 | 35.99921 | 34.67504 | 1.65109 | 1.32417
20.36729 | 37.6119 | 35.97552 | 34.65004 | 1.636378 | 1.325486
20.37729 | 37.6015 | 35.95186 | 34.62506 | 1.649637 | 1.326804
20.38729 | 37.5911 | 35.92823 | 34.60011 | 1.662868 | 1.328124
20.39729 | 37.5538 | 35.90463 | 34.57518 | 1.64917 | 1.329446
20.40728 | 37.5346 | 35.88108 | 34.55031 | 1.65352 | 1.330769
20.41728 | 37.5052 | 35.85754 | 34.52544 | 1.647665 | 1.332096
20.42728 | 37.5001 | 35.83402 | 34.5006 | 1.66608 | 1.333424
20.43728 | 37.4482 | 35.81053 | 34.47578 | 1.637667 | 1.334755
20.44728 | 37.4013 | 35.78708 | 34.45099 | 1.614224 | 1.336088
20.45727 | 37.3755 | 35.76367 | 34.42625 | 1.61183 | 1.337422
20.46727 | 37.3736 | 35.74027 | 34.40151 | 1.633329 | 1.338759
20.47727 | 37.3399 | 35.7169 | 34.3768 | 1.622999 | 1.340098
20.48727 | 37.312 | 35.69356 | 34.35212 | 1.61844 | 1.34144
20.49727 | 37.2903 | 35.67025 | 34.32746 | 1.620051 | 1.342784
20.50727 | 37.2739 | 35.64697 | 34.30284 | 1.626933 | 1.34413
20.51726 | 37.2418 | 35.62374 | 34.27826 | 1.618063 | 1.345476
20.52726 | 37.2153 | 35.60051 | 34.25369 | 1.614786 | 1.346827
20.53726 | 37.2015 | 35.57732 | 34.22914 | 1.624179 | 1.348179
20.54726 | 37.1502 | 35.55416 | 34.20462 | 1.596042 | 1.349534
20.55726 | 37.1379 | 35.53102 | 34.18013 | 1.606876 | 1.35089
20.56725 | 37.1195 | 35.50794 | 34.15569 | 1.611557 | 1.352248
20.57725 | 37.1035 | 35.48487 | 34.13126 | 1.618632 | 1.353609
20.58725 | 37.0745 | 35.46182 | 34.10685 | 1.612676 | 1.354973
20.59725 | 37.0283 | 35.43881 | 34.08247 | 1.58949 | 1.356339
20.60725 | 37.0099 | 35.41583 | 34.05812 | 1.594074 | 1.357706
20.61725 | 37.0102 | 35.39287 | 34.0338 | 1.617328 | 1.359077
20.62724 | 36.9714 | 35.36997 | 34.00952 | 1.601429 | 1.360448
20.63724 | 36.9034 | 35.34708 | 33.98526 | 1.556322 | 1.361822
20.64724 | 36.9011 | 35.32421 | 33.96102 | 1.576886 | 1.363199
20.65724 | 36.8817 | 35.30138 | 33.9368 | 1.580318 | 1.364578
20.66724 | 36.8704 | 35.27858 | 33.91262 | 1.591821 | 1.365959
20.67723 | 36.8304 | 35.25583 | 33.88849 | 1.57457 | 1.367342
20.68723 | 36.8116 | 35.23309 | 33.86436 | 1.578511 | 1.368727
20.69723 | 36.7826 | 35.21038 | 33.84026 | 1.572222 | 1.370115
20.70723 | 36.7536 | 35.1877 | 33.81619 | 1.565902 | 1.371506
20.71723 | 36.7444 | 35.16505 | 33.79215 | 1.579351 | 1.372898
20.72723 | 36.7095 | 35.14243 | 33.76814 | 1.567069 | 1.374293
20.73722 | 36.68 | 35.11987 | 33.74418 | 1.560134 | 1.375689
20.74722 | 36.6468 | 35.09731 | 33.72022 | 1.549491 | 1.377089
20.75722 | 36.6452 | 35.07478 | 33.69629 | 1.570416 | 1.37849
20.76722 | 36.6273 | 35.05229 | 33.67239 | 1.575011 | 1.379894
20.77722 | 36.5813 | 35.02983 | 33.64852 | 1.551474 | 1.381301
20.78721 | 36.5555 | 35.00742 | 33.62471 | 1.548084 | 1.382708
20.79721 | 36.5553 | 34.98501 | 33.6009 | 1.570285 | 1.384119
20.80721 | 36.5034 | 34.96264 | 33.57711 | 1.540755 | 1.385532
20.81721 | 36.4837 | 34.94031 | 33.55336 | 1.543394 | 1.386948
20.82721 | 36.467 | 34.918 | 33.52963 | 1.549001 | 1.388366
20.83721 | 36.4278 | 34.89572 | 33.50594 | 1.532076 | 1.389786
20.8472 | 36.4307 | 34.8735 | 33.48229 | 1.557198 | 1.391207
20.8572 | 36.3973 | 34.85129 | 33.45866 | 1.546011 | 1.392632
20.8672 | 36.3712 | 34.82911 | 33.43505 | 1.542092 | 1.394059
20.8772 | 36.347 | 34.80696 | 33.41147 | 1.540041 | 1.395489
20.8872 | 36.3052 | 34.78484 | 33.38792 | 1.520359 | 1.396921
20.89719 | 36.3088 | 34.76278 | 33.36442 | 1.546023 | 1.398354
20.90719 | 36.2978 | 34.74072 | 33.34093 | 1.557077 | 1.39979
20.91719 | 36.2327 | 34.7187 | 33.31747 | 1.513999 | 1.401229
20.92719 | 36.2031 | 34.69671 | 33.29404 | 1.506389 | 1.402671
20.93719 | 36.1959 | 34.67475 | 33.27064 | 1.521147 | 1.404115
20.94719 | 36.1761 | 34.65283 | 33.24727 | 1.523273 | 1.405561
20.95718 | 36.1401 | 34.63095 | 33.22395 | 1.509146 | 1.407008
20.96718 | 36.1071 | 34.60909 | 33.20063 | 1.498008 | 1.408459
20.97718 | 36.0984 | 34.58726 | 33.17735 | 1.511137 | 1.409912
20.98718 | 36.057 | 34.56547 | 33.1541 | 1.491535 | 1.411368
20.99718 | 36.0603 | 34.5437 | 33.13087396 | 1.5166 | 1.412826
21.00717 | 36.0168 | 34.52199 | 33.1077 | 1.494811 | 1.414285
21.01717 | 35.9681 | 34.50029 | 33.08454 | 1.467811 | 1.415748
21.02717 | 35.9676 | 34.47862 | 33.06141 | 1.488979 | 1.417214
21.03717 | 35.9476 | 34.45699 | 33.0383 | 1.490615 | 1.418681
21.04717 | 35.9312 | 34.43538 | 33.01523 | 1.495818 | 1.420152
21.05717 | 35.8914 | 34.41381 | 32.99219 | 1.477588 | 1.421624
21.06716 | 35.8685 | 34.3923 | 32.9692 | 1.476204 | 1.423098
21.07716 | 35.8426 | 34.37079 | 32.94622 | 1.471809 | 1.424575
21.08716 | 35.8218 | 34.34932 | 32.92326 | 1.472481 | 1.426055
21.09716 | 35.8123 | 34.32788 | 32.90034 | 1.48442 | 1.427538
21.10716 | 35.7617 | 34.30647 | 32.87745 | 1.455227 | 1.429023
21.11715 | 35.7484 | 34.28512 | 32.85461 | 1.463279 | 1.430509
21.12715 | 35.7233 | 34.26378 | 32.83178 | 1.45952 | 1.431999
21.13715 | 35.7115 | 34.24247 | 32.80898 | 1.469027 | 1.433491
21.14715 | 35.6791 | 34.2212 | 32.78621 | 1.457902 | 1.434986
21.15715 | 35.674 | 34.19996 | 32.76347 | 1.474044 | 1.436483
21.16715 | 35.6378 | 34.17875 | 32.74077 | 1.459052 | 1.437982
21.17714 | 35.6141 | 34.15759 | 32.71811 | 1.456506 | 1.439483
21.18714 | 35.6213 | 34.13645 | 32.69546 | 1.484848 | 1.440988
21.19714 | 35.5837 | 34.11534 | 32.67285 | 1.468357 | 1.442495
21.20714 | 35.541 | 34.09427 | 32.65026 | 1.446732 | 1.444005
21.21714 | 35.5399 | 34.07323 | 32.62771 | 1.466674 | 1.445517
21.22713 | 35.5251 | 34.05224 | 32.60521 | 1.472861 | 1.44703
21.23713 | 35.4815 | 34.03126 | 32.58272 | 1.450236 | 1.448548
21.24713 | 35.4711 | 34.01032 | 32.56025 | 1.460778 | 1.450067
21.25713 | 35.4484 | 33.98941 | 32.53782 | 1.458986 | 1.45159
21.26713 | 35.4299 | 33.96854 | 32.51542 | 1.461361 | 1.453114
21.27713 | 35.4132 | 33.9477 | 32.49306 | 1.465501 | 1.454642
21.28712 | 35.3836 | 33.92691 | 32.47074 | 1.456688 | 1.45617
21.29712 | 35.3716 | 33.90614 | 32.44844 | 1.465461 | 1.457703
21.30712 | 35.3343 | 33.8854 | 32.42616 | 1.448901 | 1.459238
21.31712 | 35.3159 | 33.86469 | 32.40392 | 1.451206 | 1.460775
21.32712 | 35.3047 | 33.84402 | 32.38171 | 1.460678 | 1.462315
21.33711 | 35.2618 | 33.8234 | 32.35955 | 1.438396 | 1.463856
21.34711 | 35.245 | 33.8028 | 32.3374 | 1.4422 | 1.465402
21.35711 | 35.2277 | 33.78223 | 32.31528 | 1.44547 | 1.466949
21.36711 | 35.21 | 33.76169 | 32.29319 | 1.448306 | 1.4685
21.37711 | 35.1852 | 33.74119 | 32.27114 | 1.444008 | 1.470053
21.38711 | 35.1498 | 33.72072 | 32.24912 | 1.429076 | 1.471608
21.3971 | 35.1203 | 33.70031 | 32.22715 | 1.41999 | 1.473165
21.4071 | 35.1194 | 33.67991 | 32.20519 | 1.439489 | 1.474726
21.4171 | 35.07 | 33.65955 | 32.18326 | 1.410454 | 1.476289
21.4271 | 35.0428 | 33.63921 | 32.16136 | 1.403586 | 1.477855
21.4371 | 35.0354 | 33.61892 | 32.13949 | 1.416482 | 1.479423
21.44709 | 34.989 | 33.59868 | 32.11768 | 1.390324 | 1.480993
21.45709 | 34.9765 | 33.57845 | 32.09588 | 1.398053 | 1.482567
21.46709 | 34.9535 | 33.55825 | 32.07411 | 1.395246 | 1.484143
21.47709 | 34.9287 | 33.53809 | 32.05237 | 1.390605 | 1.485722
21.48709 | 34.8937 | 33.51797 | 32.03067 | 1.37573 | 1.487304
21.49709 | 34.8662 | 33.49788 | 32.00899 | 1.36832 | 1.488888
21.50708 | 34.8399 | 33.47784 | 31.98737 | 1.362056 | 1.490474
21.51708 | 34.811 | 33.45782 | 31.96576 | 1.353177 | 1.492063
21.52708 | 34.7867 | 33.43784 | 31.94418 | 1.348863 | 1.493655
21.53708 | 34.7599 | 33.41789 | 31.92264 | 1.342015 | 1.49525
21.54708 | 34.7463 | 33.39797 | 31.90112 | 1.348332 | 1.496848
21.55707 | 34.7184 | 33.37811 | 31.87966 | 1.340294 | 1.498446
21.56707 | 34.6848 | 33.35826 | 31.85821 | 1.326541 | 1.500049
21.57707 | 34.6748 | 33.33845 | 31.83679 | 1.336354 | 1.501655
21.58707 | 34.6285 | 33.31867 | 31.81541 | 1.309831 | 1.503263
21.59707 | 34.6032 | 33.29893 | 31.79405 | 1.304274 | 1.504874
21.60706 | 34.5966 | 33.27924 | 31.77275 | 1.317362 | 1.506486
21.61706 | 34.5737 | 33.25957 | 31.75146 | 1.314135 | 1.508102
21.62706 | 34.5316 | 33.23993 | 31.73021 | 1.291672 | 1.509721
21.63706 | 34.5168 | 33.22032 | 31.70898 | 1.296475 | 1.511343
21.64706 | 34.5087 | 33.20076 | 31.68779 | 1.307943 | 1.512967
21.65706 | 34.4848 | 33.18122 | 31.66663 | 1.303575 | 1.514594
21.66705 | 34.4569 | 33.16175 | 31.64552 | 1.295153 | 1.516222
21.67705 | 34.4271 | 33.14228 | 31.62443 | 1.284815 | 1.517855
21.68705 | 34.4169 | 33.12286 | 31.60337 | 1.294042 | 1.51949
21.69705 | 34.3787 | 33.10347 | 31.58234 | 1.275234 | 1.521128
21.70705 | 34.3625 | 33.08411 | 31.56134 | 1.278391 | 1.522768
21.71704 | 34.3425 | 33.06481 | 31.5404 | 1.277692 | 1.52441
21.72704 | 34.3333 | 33.04552 | 31.51947 | 1.287778 | 1.526056
21.73704 | 34.3151 | 33.02627 | 31.49857 | 1.288829 | 1.527705
21.74704 | 34.2985 | 33.00706 | 31.4777 | 1.291444 | 1.529356
21.75704 | 34.2719 | 32.98788 | 31.45687 | 1.284023 | 1.531011
21.76704 | 34.2475 | 32.96873 | 31.43606 | 1.278767 | 1.532668
21.77703 | 34.2197 | 32.94964 | 31.41532 | 1.270057 | 1.534326
21.78703 | 34.1988 | 32.93057 | 31.39458 | 1.26823 | 1.535989
21.79703 | 34.1854 | 32.91153 | 31.37388 | 1.273867 | 1.537654
21.80703 | 34.1485 | 32.89253 | 31.35321 | 1.255969 | 1.539322
21.81703 | 34.1288 | 32.87356 | 31.33257 | 1.255235 | 1.540993
21.82702 | 34.1262 | 32.85465 | 31.31199 | 1.271547 | 1.542665
21.83702 | 34.1075 | 32.83576 | 31.29142 | 1.271742 | 1.544341
21.84702 | 34.0903 | 32.8169 | 31.27088 | 1.273401 | 1.546021
21.85702 | 34.0555 | 32.79808 | 31.25037 | 1.257425 | 1.547703
21.86702 | 34.0317 | 32.77929 | 31.2299 | 1.252413 | 1.549387
21.87702 | 34.035 | 32.76054 | 31.20946 | 1.274465 | 1.551075
21.88701 | 33.9936 | 32.74184 | 31.18907 | 1.251762 | 1.552764
21.89701 | 33.9737 | 32.72316 | 31.1687 | 1.250542 | 1.554457
21.90701 | 33.9596 | 32.70451 | 31.14836 | 1.255086 | 1.556153
21.91701 | 33.9481 | 32.68591 | 31.12805 | 1.262195 | 1.557851
21.92701 | 33.9191 | 32.66733 | 31.10778 | 1.251767 | 1.559553
21.937 | 33.9194 | 32.64881 | 31.08756 | 1.270586 | 1.561256
21.947 | 33.902 | 32.63031 | 31.06735 | 1.271686 | 1.562963
21.957 | 33.8748 | 32.61185 | 31.04718 | 1.262951 | 1.564673
21.967 | 33.8564 | 32.59342 | 31.02704 | 1.262979 | 1.566386
21.977 | 33.8387 | 32.57503 | 31.00693 | 1.263671 | 1.568102
21.987 | 33.8362 | 32.55667 | 30.98685 | 1.279528 | 1.56982
21.99699 | 33.8042 | 32.53837 | 30.96683 | 1.26583 | 1.57154
22.00699 | 33.8011 | 32.52009 | 30.94682 | 1.281014 | 1.573264
22.01699 | 33.7868 | 32.50184 | 30.92685 | 1.284962 | 1.574991
22.02699 | 33.7701 | 32.48363 | 30.90691 | 1.286474 | 1.576721
22.03699 | 33.7742 | 32.46545 | 30.887 | 1.308749 | 1.578454
22.04698 | 33.7541 | 32.44733 | 30.86714 | 1.306771 | 1.580187
22.05698 | 33.7314 | 32.42923 | 30.8473 | 1.302173 | 1.581926
22.06698 | 33.7156 | 32.41116 | 30.82749 | 1.30444 | 1.583667
22.07698 | 33.7091 | 32.39313 | 30.80772 | 1.315971 | 1.585412
22.08698 | 33.687 | 32.37514 | 30.78798 | 1.311865 | 1.587159
22.09698 | 33.6937 | 32.35718 | 30.76827 | 1.336522 | 1.588909
22.10697 | 33.6671 | 32.33927 | 30.74861 | 1.327826 | 1.590659
22.11697 | 33.6537 | 32.32139 | 30.72897 | 1.332311 | 1.592415
22.12697 | 33.6573 | 32.30354 | 30.70937 | 1.35376 | 1.594174
22.13697 | 33.6415 | 32.28573 | 30.68979 | 1.355771 | 1.595935
22.14697 | 33.6019 | 32.26795 | 30.67025 | 1.333947 | 1.5977
22.15696 | 33.6065 | 32.25023 | 30.65077 | 1.356268 | 1.599465
22.16696 | 33.5851 | 32.23253 | 30.63129 | 1.352571 | 1.601235
22.17696 | 33.568 | 32.21486 | 30.61185 | 1.353137 | 1.603008
22.18696 | 33.5625 | 32.19723 | 30.59245 | 1.365267 | 1.604784
22.19696 | 33.5321 | 32.17964 | 30.57308 | 1.35246 | 1.606563
22.20696 | 33.5326 | 32.16208 | 30.55374 | 1.370516 | 1.608345
22.21695 | 33.5178 | 32.14458 | 30.53445 | 1.373218 | 1.610128
22.22695 | 33.4956 | 32.1271 | 30.51518 | 1.368502 | 1.611915
22.23695 | 33.4674 | 32.10965 | 30.49595 | 1.357748 | 1.613706
22.24695 | 33.4532 | 32.09224 | 30.47674 | 1.360958 | 1.615499
22.25695 | 33.4256 | 32.07487 | 30.45757 | 1.350731 | 1.617296
22.26694 | 33.4148 | 32.05755 | 30.43846 | 1.35725 | 1.619093
22.27694 | 33.4023 | 32.04025 | 30.41935 | 1.36205 | 1.620896
22.28694 | 33.3874 | 32.02299 | 30.40029 | 1.364413 | 1.622701
22.29694 | 33.3589 | 32.00576 | 30.38125 | 1.353139 | 1.624509
22.30694 | 33.3534 | 31.98857 | 30.36225 | 1.364828 | 1.62632
22.31694 | 33.325 | 31.97142 | 30.34329 | 1.353581 | 1.628134
22.32693 | 33.3069 | 31.95432 | 30.32437 | 1.352579 | 1.629949
22.33693 | 33.2718 | 31.93724 | 30.30547 | 1.334558 | 1.631769
22.34693 | 33.2399 | 31.9202 | 30.28661 | 1.3197 | 1.633591
22.35693 | 33.2344 | 31.90319 | 30.26778 | 1.331206 | 1.635417
22.36693 | 33.2135 | 31.88623 | 30.24898 | 1.327274 | 1.637246
22.37692 | 33.1927 | 31.86931 | 30.23024 | 1.323389 | 1.639076
22.38692 | 33.1754 | 31.85242 | 30.21151 | 1.322983 | 1.64091
22.39692 | 33.1511 | 31.83556 | 30.19281 | 1.315541 | 1.642748
22.40692 | 33.147 | 31.81874 | 30.17415 | 1.328261 | 1.644589
22.41692 | 33.1097 | 31.80196 | 30.15552 | 1.307745 | 1.646432
22.42692 | 33.0644 | 31.78521 | 30.13693 | 1.279192 | 1.648279
22.43691 | 33.0672 | 31.76852 | 30.11839 | 1.298685 | 1.650126
22.44691 | 33.0312 | 31.75184 | 30.09986 | 1.279357 | 1.651979
22.45691 | 33.0281 | 31.73521 | 30.08137 | 1.292893 | 1.653834
22.46691 | 32.9914 | 31.71861 | 30.06292 | 1.272792 | 1.655693
22.47691 | 32.9744 | 31.70205 | 30.04449 | 1.272353 | 1.657554
22.4869 | 32.9674 | 31.68554 | 30.02612 | 1.281861 | 1.659417
22.4969 | 32.9576 | 31.66905 | 30.00777 | 1.288549 | 1.661284
22.5069 | 32.914 | 31.6526 | 29.98945 | 1.261399 | 1.663155
22.5169 | 32.9028 | 31.63619 | 29.97116 | 1.266612 | 1.665028
22.5269 | 32.8686 | 31.61981 | 29.95291 | 1.248789 | 1.666904
22.5369 | 32.8546 | 31.60347 | 29.93469 | 1.251128 | 1.668784
22.54689 | 32.8101 | 31.58719 | 29.91652 | 1.222913 | 1.670664
22.55689 | 32.8099 | 31.57092 | 29.89837 | 1.238978 | 1.67255
22.56689 | 32.7915 | 31.55469 | 29.88026 | 1.236805 | 1.674438
22.57689 | 32.763 | 31.5385 | 29.86217 | 1.224496 | 1.67633
22.58689 | 32.76 | 31.52235 | 29.84413 | 1.237649 | 1.678224
22.59688 | 32.7294 | 31.50625 | 29.82613 | 1.223149 | 1.68012
22.60688 | 32.697 | 31.49017 | 29.80815 | 1.206828 | 1.682021
22.61688 | 32.6812 | 31.47413 | 29.79021 | 1.207069 | 1.683924
22.62688 | 32.6663 | 31.45813 | 29.7723 | 1.208173 | 1.685831
22.63688 | 32.6412 | 31.44216 | 29.75442 | 1.19904 | 1.68774
22.64688 | 32.5944 | 31.42623 | 29.73658 | 1.16817 | 1.689653
22.65687 | 32.5962 | 31.41035 | 29.71879 | 1.185847 | 1.691567
22.66687 | 32.5802 | 31.3945 | 29.70101 | 1.185702 | 1.693485
22.67687 | 32.5652 | 31.37868 | 29.68327 | 1.18652 | 1.695407
22.68687 | 32.5414 | 31.3629 | 29.66557 | 1.178501 | 1.697332
22.69687 | 32.5052 | 31.34716 | 29.6479 | 1.158044 | 1.69926
22.70686 | 32.5 | 31.33147 | 29.63028 | 1.168534 | 1.701189
22.71686 | 32.4644 | 31.3158 | 29.61267 | 1.148603 | 1.703123
22.72686 | 32.4723 | 31.30017 | 29.59511 | 1.172134 | 1.70506
22.73686 | 32.4391 | 31.28457 | 29.57757 | 1.154528 | 1.707
22.74686 | 32.4221 | 31.26901 | 29.56007 | 1.153085 | 1.708943
22.75686 | 32.4006 | 31.2535 | 29.54261 | 1.147104 | 1.710889
22.76685 | 32.3991 | 31.23803 | 29.52519 | 1.161071 | 1.712837
22.77685 | 32.3804 | 31.22258 | 29.5078 | 1.157815 | 1.714789
22.78685 | 32.3471 | 31.20718 | 29.49043 | 1.139923 | 1.716744
22.79685 | 32.3534 | 31.19181 | 29.4731 | 1.161592 | 1.718703
22.80685 | 32.3466 | 31.17648 | 29.45581 | 1.170125 | 1.720665
22.81684 | 32.3402 | 31.1612 | 29.43857 | 1.179004 | 1.722627
22.82684 | 32.3188 | 31.14594 | 29.42134 | 1.172862 | 1.724595
22.83684 | 32.3094 | 31.13072 | 29.40415 | 1.178682 | 1.726566
22.84684 | 32.3087 | 31.11554 | 29.387 | 1.193165 | 1.72854
22.85684 | 32.3106 | 31.10039 | 29.36987 | 1.21021 | 1.730517
22.86684 | 32.2958 | 31.08528 | 29.35279 | 1.210518 | 1.732497
22.87683 | 32.3046 | 31.07023 | 29.33575 | 1.234373 | 1.734478
22.88683 | 32.2942 | 31.05519 | 29.31873 | 1.239006 | 1.736464
22.89683 | 32.3038 | 31.0402 | 29.30174 | 1.263602 | 1.738454
22.90683 | 32.3109 | 31.02524 | 29.28479 | 1.28566 | 1.740446
22.91683 | 32.3207 | 31.01032 | 29.26788 | 1.31038 | 1.742442
22.92682 | 32.3186 | 30.99545 | 29.25101 | 1.323148 | 1.744439
22.93682 | 32.3421 | 30.98061 | 29.23417 | 1.361494 | 1.746441
22.94682 | 32.3475 | 30.9658 | 29.21735 | 1.381702 | 1.748446
22.95682 | 32.3541 | 30.95103 | 29.20057 | 1.403072 | 1.750454
22.96682 | 32.381 | 30.93629 | 29.18383 | 1.444705 | 1.752465
22.97682 | 32.4018 | 30.9216 | 29.16712 | 1.480201 | 1.754479
22.98681 | 32.4116 | 30.90696 | 29.15046 | 1.504644 | 1.756495
22.99681 | 32.4326 | 30.89234 | 29.13382 | 1.540265 | 1.758516
23.00681 | 32.4652 | 30.87775 | 29.11721 | 1.587448 | 1.760539
23.01681 | 32.5108 | 30.86321 | 29.10064 | 1.647593 | 1.762566
23.02681 | 32.5143 | 30.8487 | 29.0841 | 1.665601 | 1.764596
23.0368 | 32.5387 | 30.83424 | 29.06762 | 1.704457 | 1.766628
23.0468 | 32.5855 | 30.81981 | 29.05115 | 1.76569 | 1.768664
23.0568 | 32.6371 | 30.80541 | 29.03471 | 1.831685 | 1.770704
23.0668 | 32.6422 | 30.79106 | 29.01831 | 1.851143 | 1.772746
23.0768 | 32.6554 | 30.77674 | 29.00194 | 1.878663 | 1.774792
23.0868 | 32.7146 | 30.76245 | 28.98561 | 1.952146 | 1.776841
23.09679 | 32.7647 | 30.74822 | 28.96933 | 2.016477 | 1.778891
23.10679 | 32.8022 | 30.73402 | 28.95307 | 2.068184 | 1.780947
23.11679 | 32.8232 | 30.71985 | 28.93684 | 2.103354 | 1.783005
23.12679 | 32.8563 | 30.70571 | 28.92065 | 2.150587 | 1.785067
23.13679 | 32.9207 | 30.69162 | 28.90449 | 2.229081 | 1.787132
23.14678 | 32.9382 | 30.67758 | 28.88838 | 2.260625 | 1.789198
23.15678 | 32.9843 | 30.66356 | 28.87229 | 2.320745 | 1.79127
23.16678 | 33.0164 | 30.64957 | 28.85623 | 2.366827 | 1.793344
23.17678 | 33.047 | 30.63563 | 28.84021 | 2.411371 | 1.795422
23.18678 | 33.0904 | 30.62172 | 28.82422 | 2.468678 | 1.797503
23.19678 | 33.1215 | 30.60785 | 28.80827 | 2.513648 | 1.799587
23.20677 | 33.1637 | 30.59403 | 28.79236 | 2.569666 | 1.801673
23.21677 | 33.211 | 30.58024 | 28.77648 | 2.63076 | 1.803763
23.22677 | 33.2455 | 30.56648 | 28.76063 | 2.679016 | 1.805857
23.23677 | 33.2533 | 30.55276 | 28.74481 | 2.700535 | 1.807954
23.24677 | 33.2874 | 30.53908 | 28.72903 | 2.748317 | 1.810055
23.25676 | 33.3272 | 30.52545 | 28.7133 | 2.801747 | 1.812156
23.26676 | 33.3739 | 30.51185 | 28.69758 | 2.862053 | 1.814263
23.27676 | 33.3636 | 30.49828 | 28.6819 | 2.865322 | 1.816373
23.28676 | 33.4008 | 30.48475 | 28.66626 | 2.916053 | 1.818487
23.29676 | 33.4246 | 30.47125 | 28.65065 | 2.953346 | 1.820604
23.30676 | 33.4572 | 30.4578 | 28.63507 | 2.999402 | 1.822723
23.31675 | 33.4748 | 30.44439 | 28.61955 | 3.030407 | 1.824845
23.32675 | 33.4709 | 30.43101 | 28.60404 | 3.039888 | 1.826971
23.33675 | 33.4791 | 30.41767 | 28.58857 | 3.061431 | 1.829101
23.34675 | 33.5002 | 30.40436 | 28.57313 | 3.095836 | 1.831234
23.35675 | 33.519 | 30.3911 | 28.55773 | 3.127904 | 1.83337
23.36674 | 33.523 | 30.37788 | 28.54237 | 3.145121 | 1.835508
23.37674 | 33.5063 | 30.36469 | 28.52704 | 3.141614 | 1.837651
23.38674 | 33.5134 | 30.35153 | 28.51173 | 3.161869 | 1.839797
23.39674 | 33.51 | 30.33841 | 28.49647 | 3.171586 | 1.841947
23.40674 | 33.518 | 30.32533 | 28.48123 | 3.192666 | 1.8441
23.41674 | 33.4929 | 30.31229 | 28.46604 | 3.180608 | 1.846257
23.42673 | 33.4836 | 30.2993 | 28.45089 | 3.1843 | 1.848414
23.43673 | 33.4654 | 30.28633 | 28.43576 | 3.179067 | 1.850577
23.44673 | 33.4537 | 30.2734 | 28.42066 | 3.180296 | 1.852744
23.45673 | 33.4094 | 30.26051 | 28.4056 | 3.148888 | 1.854913
23.46673 | 33.4132 | 30.24766 | 28.39057 | 3.165542 | 1.857087
23.47672 | 33.3688 | 30.23485 | 28.37559 | 3.133945 | 1.859261
23.48672 | 33.3467 | 30.22208 | 28.36063 | 3.124624 | 1.861441
23.49672 | 33.3038 | 30.20933 | 28.34571 | 3.094466 | 1.863624
23.50672 | 33.2721 | 30.19663 | 28.33082 | 3.075469 | 1.865811
23.51672 | 33.2311 | 30.18396 | 28.31596 | 3.047135 | 1.868001
23.52672 | 33.1637 | 30.17134 | 28.30114 | 2.992364 | 1.870195
23.53671 | 33.1461 | 30.15876 | 28.28637 | 2.987342 | 1.872389
23.54671 | 33.0971 | 30.1462 | 28.27161 | 2.950895 | 1.87459
23.55671 | 33.0491 | 30.13369 | 28.2569 | 2.915411 | 1.876794
23.56671 | 32.9976 | 30.12121 | 28.24221 | 2.876389 | 1.879001
23.57671 | 32.9304 | 30.10877 | 28.22756 | 2.821629 | 1.881212
23.5867 | 32.8763 | 30.09638 | 28.21296 | 2.779919 | 1.883424
23.5967 | 32.8337 | 30.08402 | 28.19837 | 2.749684 | 1.885642
23.6067 | 32.7531 | 30.07169 | 28.18382 | 2.681412 | 1.887863
23.6167 | 32.6897 | 30.0594 | 28.16931 | 2.630302 | 1.890088
23.6267 | 32.6277 | 30.04715 | 28.15483 | 2.580554 | 1.892316
23.6367 | 32.5709 | 30.03493 | 28.14038 | 2.535969 | 1.894548
23.64669 | 32.5075 | 30.02277 | 28.12599 | 2.484734 | 1.896781
23.65669 | 32.4467 | 30.01063 | 28.11161 | 2.436073 | 1.89902
23.66669 | 32.3908 | 29.99852 | 28.09726 | 2.392275 | 1.901262
23.67669 | 32.2894 | 29.98646 | 28.08295 | 2.30294 | 1.903508
23.68669 | 32.2369 | 29.97443 | 28.06868 | 2.262466 | 1.905757
23.69668 | 32.1697 | 29.96246 | 28.05445 | 2.207243 | 1.908008
23.70668 | 32.0986 | 29.95051 | 28.04024 | 2.148095 | 1.910264
23.71668 | 32.0472 | 29.93859 | 28.02607 | 2.108609 | 1.912524
23.72668 | 31.9805 | 29.92671 | 28.01193 | 2.053785 | 1.914788
23.73668 | 31.8859 | 29.91488 | 27.99782 | 1.971024 | 1.917056
23.74668 | 31.8502 | 29.90308 | 27.98375 | 1.947125 | 1.919327
23.75667 | 31.7728 | 29.89132 | 27.96972 | 1.881477 | 1.921599
23.76667 | 31.7172 | 29.8796 | 27.95572 | 1.837603 | 1.923877
23.77667 | 31.6467 | 29.86791 | 27.94175 | 1.778791 | 1.926159
23.78667 | 31.5999 | 29.85626 | 27.92781 | 1.743642 | 1.928445
23.79667 | 31.5288 | 29.84465 | 27.91391 | 1.684155 | 1.930734
23.80666 | 31.4564 | 29.83308 | 27.90006 | 1.623319 | 1.933024
23.81666 | 31.4188 | 29.82154 | 27.88622 | 1.597257 | 1.935321
23.82666 | 31.3647 | 29.81004 | 27.87242 | 1.554657 | 1.937621
23.83666 | 31.2928 | 29.79858 | 27.85865 | 1.49422 | 1.939925
23.84666 | 31.2677 | 29.78716 | 27.84492 | 1.480545 | 1.942233
23.85666 | 31.1896 | 29.77577 | 27.83122 | 1.413833 | 1.944545
23.86665 | 31.1532 | 29.76443 | 27.81757 | 1.388771 | 1.946858
23.87665 | 31.0934 | 29.75312 | 27.80394 | 1.340284 | 1.949176
23.88665 | 31.0397 | 29.74184 | 27.79034 | 1.297859 | 1.951499
23.89665 | 30.9957 | 29.7306 | 27.77678 | 1.265096 | 1.953826
23.90665 | 30.9591 | 29.7194 | 27.76325 | 1.239696 | 1.956156
23.91664 | 30.9186 | 29.70825 | 27.74977 | 1.210346 | 1.958488
23.92664 | 30.8742 | 29.69713 | 27.7363 | 1.177071 | 1.960826
23.93664 | 30.8278 | 29.68604 | 27.72287 | 1.141758 | 1.963168
23.94664 | 30.765 | 29.67499 | 27.70948 | 1.090007 | 1.965513
23.95664 | 30.745 | 29.66398 | 27.69612 | 1.081019 | 1.967863
23.96664 | 30.7117 | 29.65301 | 27.68279 | 1.058693 | 1.970216
23.97663 | 30.6673 | 29.64208 | 27.66951 | 1.025219 | 1.972571
23.98663 | 30.6335 | 29.63118 | 27.65625 | 1.002318 | 1.974932
23.99663 | 30.6036 | 29.62032 | 27.64302 | 0.9832799 | 1.977297
24.00663 | 30.5556 | 29.6095 | 27.62983 | 0.9461039 | 1.979666
24.01663 | 30.5216 | 29.59871 | 27.61667 | 0.9228904 | 1.982039
24.02662 | 30.4885 | 29.58797 | 27.60356 | 0.9005285 | 1.984414
24.03662 | 30.463 | 29.57726 | 27.59047 | 0.8857398 | 1.986795
24.04662 | 30.4386 | 29.56659 | 27.57741 | 0.8720136 | 1.98918
24.05662 | 30.4022 | 29.55595 | 27.56438 | 0.8462498 | 1.991569
24.06662 | 30.3748 | 29.54535 | 27.55139 | 0.8294485 | 1.993961
24.07662 | 30.3335 | 29.53479 | 27.53843 | 0.7987096 | 1.996358
24.08661 | 30.3047 | 29.52428 | 27.52552 | 0.7804228 | 1.998757
24.09661 | 30.2894 | 29.51379 | 27.51263 | 0.7756088 | 2.001162
24.10661 | 30.2623 | 29.50334 | 27.49977 | 0.7589571 | 2.003571
24.11661 | 30.2155 | 29.49293 | 27.48695 | 0.7225681 | 2.005984
24.12661 | 30.2047 | 29.48256 | 27.47416 | 0.7221416 | 2.008401
24.1366 | 30.1832 | 29.47223 | 27.46141 | 0.7109671 | 2.01082
24.1466 | 30.1749 | 29.46193 | 27.44869 | 0.7129654 | 2.013246
24.1566 | 30.1198 | 29.45167 | 27.436 | 0.6681265 | 2.015675
24.1666 | 30.1081 | 29.44145 | 27.42334 | 0.6666496 | 2.018109
24.1766 | 30.0859 | 29.43126 | 27.41072 | 0.6546352 | 2.020547
24.1866 | 30.0674 | 29.42112 | 27.39813 | 0.6462834 | 2.022989
24.19659 | 30.0496 | 29.41102 | 27.38558 | 0.6385841 | 2.025433
24.20659 | 30.0389 | 29.40094 | 27.37306 | 0.6379573 | 2.027883
24.21659 | 30.0017 | 29.39091 | 27.36057 | 0.6107929 | 2.030338
24.22659 | 29.9869 | 29.38091 | 27.34811 | 0.6059912 | 2.032797
24.23659 | 29.9673 | 29.37095 | 27.33569 | 0.5963517 | 2.03526
24.24658 | 29.9413 | 29.36104 | 27.32331 | 0.5802649 | 2.037725
24.25658 | 29.9424 | 29.35115 | 27.31095 | 0.5912505 | 2.040197
24.26658 | 29.9139 | 29.3413 | 27.29863 | 0.5725986 | 2.042673
24.27658 | 29.8929 | 29.33149 | 27.28634 | 0.5614091 | 2.045154
24.28658 | 29.8935 | 29.32172 | 27.27408 | 0.5717822 | 2.047639
24.29658 | 29.8674 | 29.31198 | 27.26185 | 0.5554179 | 2.050128
24.30657 | 29.8573 | 29.30229 | 27.24967 | 0.5550061 | 2.052619
24.31657 | 29.84 | 29.29263 | 27.23752 | 0.5473667 | 2.055117
24.32657 | 29.8235 | 29.28301 | 27.22539 | 0.5404899 | 2.057619
24.33657 | 29.794 | 29.27342 | 27.2133 | 0.5205754 | 2.060126
24.34657 | 29.7906 | 29.26388 | 27.20124 | 0.5267235 | 2.062638
24.35656 | 29.7768 | 29.25438 | 27.18922 | 0.5224247 | 2.065151
24.36656 | 29.7659 | 29.2449 | 27.17723 | 0.520998 | 2.067671
24.37656 | 29.7692 | 29.23547 | 27.16527 | 0.5337336 | 2.070196
24.38656 | 29.7396 | 29.22607 | 27.15334 | 0.5135316 | 2.072725
24.39656 | 29.7292 | 29.21671 | 27.14145 | 0.5124924 | 2.075259
24.40656 | 29.7104 | 29.20738 | 27.12959 | 0.5030157 | 2.077797
24.41655 | 29.706 | 29.19811 | 27.11777 | 0.507892 | 2.080337
24.42655 | 29.6998 | 29.18886 | 27.10597 | 0.5109404 | 2.082885
24.43655 | 29.6657 | 29.17965 | 27.09421 | 0.4860514 | 2.085437
24.44655 | 29.6777 | 29.17048 | 27.08248 | 0.5072248 | 2.087993
24.45655 | 29.6728 | 29.16134 | 27.07078 | 0.5114606 | 2.090555
24.46654 | 29.6537 | 29.15225 | 27.05913 | 0.5014501 | 2.093118
24.47654 | 29.6445 | 29.14319 | 27.0475 | 0.5013112 | 2.095689
24.48654 | 29.6355 | 29.13417 | 27.0359 | 0.5013347 | 2.098264
24.49654 | 29.6157 | 29.12518 | 27.02433 | 0.490521 | 2.100844
24.50654 | 29.6183 | 29.11623 | 27.0128 | 0.5020698 | 2.103429
24.51654 | 29.6013 | 29.10732 | 27.0013 | 0.493981 | 2.106019
24.52653 | 29.5845 | 29.09845 | 26.98984 | 0.4860461 | 2.10861
24.53653 | 29.5808 | 29.08962 | 26.97841 | 0.4911825 | 2.111209
24.54653 | 29.586 | 29.08082 | 26.96701 | 0.5051815 | 2.113813
24.55653 | 29.5754 | 29.07206 | 26.95564 | 0.5033432 | 2.116422
24.56653 | 29.5569 | 29.06333 | 26.9443 | 0.4935674 | 2.119035
24.57652 | 29.5227 | 29.05465 | 26.933 | 0.4680455 | 2.121651
24.58652 | 29.5302 | 29.04601 | 26.92173 | 0.4841949 | 2.124274
24.59652 | 29.5233 | 29.03739 | 26.91049 | 0.4859069 | 2.126902
24.60652 | 29.5199 | 29.02882 | 26.89928 | 0.4910815 | 2.129535
24.61652 | 29.4996 | 29.02028 | 26.88811 | 0.4793187 | 2.132173
24.62652 | 29.4946 | 29.01178 | 26.87697 | 0.4828185 | 2.134816
24.63651 | 29.4834 | 29.00333 | 26.86587 | 0.4800726 | 2.137461
24.64651 | 29.4674 | 28.9949 | 26.85479 | 0.4724975 | 2.140114
24.65651 | 29.4715 | 28.98651 | 26.84374 | 0.4849853 | 2.142772
24.66651 | 29.4402 | 28.97816 | 26.83273 | 0.4620356 | 2.145435
24.67651 | 29.4423 | 28.96985 | 26.82175 | 0.4724486 | 2.148103
24.6865 | 29.4199 | 28.96158 | 26.81081 | 0.458316 | 2.150773
24.6965 | 29.4182 | 28.95335 | 26.79989 | 0.4648542 | 2.153451
24.7065 | 29.4008 | 28.94514 | 26.78901 | 0.4556552 | 2.156134
24.7165 | 29.3988 | 28.93698 | 26.77816 | 0.4618187 | 2.158823
24.7265 | 29.3947 | 28.92886 | 26.76734 | 0.4658449 | 2.161516
24.7365 | 29.3713 | 28.92077 | 26.75655 | 0.4505339 | 2.164215
24.74649 | 29.3485 | 28.91272 | 26.74581 | 0.4357772 | 2.166916
24.75649 | 29.3457 | 28.90471 | 26.73508 | 0.4409915 | 2.169625
24.76649 | 29.3422 | 28.89673 | 26.72439 | 0.4454686 | 2.172339
24.77649 | 29.3312 | 28.88879 | 26.71373 | 0.4424082 | 2.175058
24.78649 | 29.3261 | 28.88089 | 26.70311 | 0.4452104 | 2.177783
24.79648 | 29.2888 | 28.87303 | 26.69252 | 0.4157676 | 2.18051
24.80648 | 29.297 | 28.8652 | 26.68196 | 0.4317954 | 2.183245
24.81648 | 29.2934 | 28.85741 | 26.67143 | 0.4359858 | 2.185986
24.82648 | 29.2776 | 28.84966 | 26.66093 | 0.4279389 | 2.188732
24.83648 | 29.2726 | 28.84195 | 26.65046 | 0.4306548 | 2.191483
24.84648 | 29.2515 | 28.83427 | 26.64003 | 0.4172335 | 2.194239
24.85647 | 29.2464 | 28.82663 | 26.62963 | 0.4197671 | 2.196998
24.86647 | 29.2424 | 28.81903 | 26.61926 | 0.4233713 | 2.199766
24.87647 | 29.2446 | 28.81146 | 26.60892 | 0.4331382 | 2.202538
24.88647 | 29.2105 | 28.80393 | 26.59862 | 0.4065679 | 2.205316
24.89647 | 29.2083 | 28.79644 | 26.58834 | 0.4118602 | 2.2081
24.90646 | 29.2123 | 28.78899 | 26.57811 | 0.4233078 | 2.210887
24.91646 | 29.198 | 28.78157 | 26.56789 | 0.4164257 | 2.213681
24.92646 | 29.2026 | 28.77419 | 26.55771 | 0.4284064 | 2.216481
24.93646 | 29.1699 | 28.76685 | 26.54756 | 0.4030499 | 2.219287
24.94646 | 29.1742 | 28.75954 | 26.53745 | 0.4146563 | 2.222098
24.95645 | 29.1885 | 28.75228 | 26.52737 | 0.4362182 | 2.224912
24.96645 | 29.1725 | 28.74505 | 26.51732 | 0.42745 | 2.227735
24.97645 | 29.183 | 28.73786 | 26.50729 | 0.4451449 | 2.230563
24.98645 | 29.1538 | 28.7307 | 26.4973 | 0.4231025 | 2.233397
24.99645 | 29.1562 | 28.72358 | 26.48734 | 0.4326227 | 2.236236
25.00645 | 29.1656 | 28.71649 | 26.47741 | 0.4491059 | 2.239081
25.01644 | 29.1641 | 28.70945 | 26.46753 | 0.454645 | 2.241929
25.02644 | 29.153 | 28.70245 | 26.45766 | 0.450554 | 2.244785
25.03644 | 29.1451 | 28.69547 | 26.44783 | 0.4496259 | 2.247648
25.04644 | 29.1615 | 28.68854 | 26.43802 | 0.4729606 | 2.250516
25.05644 | 29.1481 | 28.68164 | 26.42825 | 0.4664582 | 2.253389
25.06643 | 29.1743 | 28.67479 | 26.41852 | 0.4995117 | 2.256266
25.07643 | 29.1664 | 28.66796 | 26.40881 | 0.4984351 | 2.259151
25.08643 | 29.1554 | 28.66118 | 26.39914 | 0.4942215 | 2.262043
25.09643 | 29.1526 | 28.65443 | 26.38949 | 0.4981705 | 2.26494
25.10643 | 29.1653 | 28.64772 | 26.37987 | 0.5175828 | 2.267843
25.11643 | 29.1663 | 28.64104 | 26.37029 | 0.5252578 | 2.270751
25.12642 | 29.1763 | 28.63441 | 26.36075 | 0.5418891 | 2.273663
25.13642 | 29.1824 | 28.62781 | 26.35123 | 0.55459 | 2.276584
25.14642 | 29.1926 | 28.62125 | 26.34174 | 0.571354 | 2.279511
25.15642 | 29.1966 | 28.61472 | 26.33228 | 0.5818808 | 2.282443
25.16642 | 29.1997 | 28.60823 | 26.32285 | 0.5914707 | 2.285382
25.17641 | 29.2047 | 28.60178 | 26.31346 | 0.6029168 | 2.288324
25.18641 | 29.211 | 28.59537 | 26.30409 | 0.615633 | 2.291274
25.19641 | 29.2225 | 28.58899 | 26.29476 | 0.6335116 | 2.294231
25.20641 | 29.2338 | 28.58265 | 26.28545 | 0.6511535 | 2.297194
25.21641 | 29.2627 | 28.57634 | 26.27618 | 0.6863584 | 2.300163
25.22641 | 29.2644 | 28.57007 | 26.26694 | 0.6943263 | 2.303138
25.2364 | 29.2776 | 28.56385 | 26.25773 | 0.713751 | 2.306116
25.2464 | 29.2755 | 28.55765 | 26.24855 | 0.7178451 | 2.309104
25.2564 | 29.3155 | 28.5515 | 26.2394 | 0.7640021 | 2.312097
25.2664 | 29.3187 | 28.54538 | 26.23028 | 0.7733221 | 2.315097
25.2764 | 29.3367 | 28.53929 | 26.22119 | 0.7974053 | 2.318103
25.28639 | 29.371 | 28.53325 | 26.21214 | 0.8377457 | 2.321112
25.29639 | 29.3772 | 28.52724 | 26.20311 | 0.8499552 | 2.32413
25.30639 | 29.3946 | 28.52127 | 26.19412 | 0.8733278 | 2.327155
25.31639 | 29.428 | 28.51534 | 26.18515 | 0.9126638 | 2.330186
25.32639 | 29.4457 | 28.50944 | 26.17621 | 0.9362624 | 2.333223
25.33639 | 29.4575 | 28.50358 | 26.16731 | 0.9539241 | 2.336267
25.34638 | 29.5013 | 28.49776 | 26.15844 | 1.003544 | 2.339314
25.35638 | 29.5156 | 28.49197 | 26.1496 | 1.023632 | 2.342371
25.36638 | 29.5545 | 28.48622 | 26.14078 | 1.068283 | 2.345433
25.37638 | 29.5616 | 28.4805 | 26.132 | 1.081098 | 2.348502
25.38638 | 29.601 | 28.47482 | 26.12325 | 1.126176 | 2.351578
25.39637 | 29.6275 | 28.46919 | 26.11453 | 1.158311 | 2.354657
25.40637 | 29.6732 | 28.46358 | 26.10584 | 1.209615 | 2.357746
25.41637 | 29.7065 | 28.45802 | 26.09718 | 1.248483 | 2.360841
25.42637 | 29.7374 | 28.45249 | 26.08854 | 1.284914 | 2.363942
25.43637 | 29.7531 | 28.44699 | 26.07994 | 1.306108 | 2.36705
25.44637 | 29.7898 | 28.44153 | 26.07137 | 1.348265 | 2.370165
25.45636 | 29.8313 | 28.43612 | 26.06284 | 1.39518 | 2.373283
25.46636 | 29.8739 | 28.43074 | 26.05432 | 1.443164 | 2.376411
25.47636 | 29.9047 | 28.42539 | 26.04584 | 1.479311 | 2.379546
25.48636 | 29.9472 | 28.42008 | 26.03739 | 1.527122 | 2.382687
25.49636 | 29.9839 | 28.4148 | 26.02897 | 1.569096 | 2.385835
25.50635 | 30.0042 | 28.40957 | 26.02059 | 1.594627 | 2.388986
25.51635 | 30.0541 | 28.40437 | 26.01222 | 1.649728 | 2.392147
25.52635 | 30.1071 | 28.39921 | 26.00389 | 1.707892 | 2.395315
25.53635 | 30.1269 | 28.39408 | 25.99559 | 1.732819 | 2.39849
25.54635 | 30.1661 | 28.38899 | 25.98732 | 1.77711 | 2.401671
25.55635 | 30.2056 | 28.38394 | 25.97908 | 1.821664 | 2.404859
25.56634 | 30.2517 | 28.37892 | 25.97087 | 1.872776 | 2.408051
25.57634 | 30.2835 | 28.37394 | 25.96269 | 1.909557 | 2.411253
25.58634 | 30.3246 | 28.369 | 25.95454 | 1.955602 | 2.414461
25.59634 | 30.3595 | 28.36409 | 25.94641 | 1.995409 | 2.417676
25.60634 | 30.3984 | 28.35922 | 25.93832 | 2.039181 | 2.420899
25.61633 | 30.4249 | 28.35439 | 25.93026 | 2.070511 | 2.424125
25.62633 | 30.4615 | 28.34959 | 25.92223 | 2.111909 | 2.427361
25.63633 | 30.4973 | 28.34483 | 25.91423 | 2.15247 | 2.430604
25.64633 | 30.5392 | 28.3401 | 25.90625 | 2.199096 | 2.433854
25.65633 | 30.5568 | 28.33542 | 25.8983 | 2.221385 | 2.437111
25.66633 | 30.5834 | 28.33076 | 25.89039 | 2.252637 | 2.440375
25.67632 | 30.6187 | 28.32615 | 25.88251 | 2.292548 | 2.443643
25.68632 | 30.6483 | 28.32157 | 25.87465 | 2.326728 | 2.446921
25.69632 | 30.666 | 28.31703 | 25.86682 | 2.348971 | 2.450206
25.70632 | 30.6873 | 28.31252 | 25.85902 | 2.374777 | 2.453499
25.71632 | 30.7106 | 28.30805 | 25.85125 | 2.402548 | 2.456798
25.72631 | 30.7234 | 28.30362 | 25.84352 | 2.419777 | 2.460101
25.73631 | 30.7382 | 28.29923 | 25.83581 | 2.438975 | 2.463415
25.74631 | 30.7492 | 28.29486 | 25.82813 | 2.454336 | 2.466735
25.75631 | 30.7627 | 28.29054 | 25.82048 | 2.472161 | 2.470063
25.76631 | 30.7825 | 28.28625 | 25.81285 | 2.49625 | 2.473398
25.77631 | 30.7778 | 28.282 | 25.80526 | 2.495802 | 2.476741
25.7863 | 30.7833 | 28.27779 | 25.7977 | 2.505514 | 2.480087
25.7963 | 30.7816 | 28.27361 | 25.79016 | 2.507993 | 2.483444
25.8063 | 30.7862 | 28.26946 | 25.78266 | 2.516737 | 2.486808
25.8163 | 30.7644 | 28.26536 | 25.77518 | 2.499044 | 2.490179
25.8263 | 30.7965 | 28.26129 | 25.76773 | 2.535215 | 2.493558
25.83629 | 30.7733 | 28.25725 | 25.76031 | 2.516046 | 2.496941
25.84629 | 30.7705 | 28.25326 | 25.75292 | 2.517244 | 2.500334
25.85629 | 30.7449 | 28.24929 | 25.74556 | 2.495607 | 2.503735
25.86629 | 30.729 | 28.24537 | 25.73822 | 2.483633 | 2.507143
25.87629 | 30.7261 | 28.24148 | 25.73092 | 2.484623 | 2.510559
25.88629 | 30.7036 | 28.23762 | 25.72364 | 2.465977 | 2.513982
25.89628 | 30.7 | 28.23381 | 25.7164 | 2.466191 | 2.517409
25.90628 | 30.6527 | 28.23003 | 25.70918 | 2.422673 | 2.520847
25.91628 | 30.6547 | 28.22628 | 25.70199 | 2.428419 | 2.524293
25.92628 | 30.6223 | 28.22257 | 25.69483 | 2.399728 | 2.527746
25.93628 | 30.6174 | 28.2189 | 25.68769 | 2.398502 | 2.531206
25.94627 | 30.5745 | 28.21526 | 25.68059 | 2.359236 | 2.534671
25.95627 | 30.5564 | 28.21166 | 25.67352 | 2.344737 | 2.538147
25.96627 | 30.5228 | 28.2081 | 25.66647 | 2.314703 | 2.54163
25.97627 | 30.4933 | 28.20457 | 25.65945 | 2.288732 | 2.545121
25.98627 | 30.4671 | 28.20107 | 25.65245 | 2.266026 | 2.54862
25.99627 | 30.4394 | 28.19762 | 25.64549 | 2.241783 | 2.552126
26.00626 | 30.4193 | 28.1942 | 25.63856 | 2.225101 | 2.555636
26.01626 | 30.3787 | 28.19081 | 25.63166 | 2.187887 | 2.559158
26.02626 | 30.3448 | 28.18746 | 25.62478 | 2.157337 | 2.562687
26.03626 | 30.2915 | 28.18415 | 25.61793 | 2.10735 | 2.566224
26.04626 | 30.2777 | 28.18087 | 25.6111 | 2.096828 | 2.569769
26.05625 | 30.2476 | 28.17763 | 25.60431 | 2.069967 | 2.573319
26.06625 | 30.2244 | 28.17443 | 25.59755 | 2.049973 | 2.576879
26.07625 | 30.1582 | 28.17126 | 25.59081 | 1.986944 | 2.580447
26.08625 | 30.1445 | 28.16812 | 25.5841 | 1.976378 | 2.584023
26.09625 | 30.0899 | 28.16502 | 25.57742 | 1.924877 | 2.587608
26.10625 | 30.0711 | 28.16196 | 25.57076 | 1.90914 | 2.591199
26.11624 | 30.0067 | 28.15894 | 25.56414 | 1.847764 | 2.594796
26.12624 | 29.9937 | 28.15594 | 25.55754 | 1.837756 | 2.598403
26.13624 | 29.9462 | 28.15299 | 25.55097 | 1.793211 | 2.602019
26.14624 | 29.909 | 28.15007 | 25.54443 | 1.758931 | 2.605643
26.15624 | 29.8591 | 28.14718 | 25.53791 | 1.711916 | 2.609274
26.16623 | 29.8305 | 28.14434 | 25.53143 | 1.686161 | 2.612911
26.17623 | 29.7835 | 28.14153 | 25.52497 | 1.641974 | 2.616558
26.18623 | 29.7347 | 28.13875 | 25.51853 | 1.595952 | 2.620214
26.19623 | 29.7034 | 28.13601 | 25.51213 | 1.567393 | 2.623878
26.20623 | 29.6583 | 28.1333 | 25.50575 | 1.524999 | 2.62755
26.21623 | 29.6049 | 28.13063 | 25.4994 | 1.47427 | 2.63123
26.22622 | 29.5723 | 28.128 | 25.49308 | 1.444302 | 2.634914
26.23622 | 29.5216 | 28.1254 | 25.48679 | 1.396201 | 2.638611
26.24622 | 29.4782 | 28.12284 | 25.48052 | 1.355365 | 2.642315
26.25622 | 29.4328 | 28.12031 | 25.47428 | 1.312493 | 2.646028
26.26622 | 29.3893 | 28.11781 | 25.46807 | 1.271486 | 2.649749
26.27621 | 29.347 | 28.11536 | 25.46188 | 1.231641 | 2.653475
26.28621 | 29.3055 | 28.11294 | 25.45573 | 1.192562 | 2.657212
26.29621 | 29.2552 | 28.11055 | 25.44959 | 1.144649 | 2.660958
26.30621 | 29.2067 | 28.1082 | 25.44349 | 1.098499 | 2.664712
26.31621 | 29.1751 | 28.10589 | 25.43741 | 1.069215 | 2.668474
26.32621 | 29.1229 | 28.10361 | 25.43136 | 1.019295 | 2.672245
26.3362 | 29.0751 | 28.10136 | 25.42534 | 0.9737371 | 2.67602
26.3462 | 29.015 | 28.09915 | 25.41935 | 0.9158464 | 2.679807
26.3562 | 28.9771 | 28.09698 | 25.41338 | 0.8801202 | 2.683603
26.3662 | 28.9361 | 28.09484 | 25.40743 | 0.8412586 | 2.687408
26.3762 | 28.8784 | 28.09274 | 25.40152 | 0.7856619 | 2.69122
26.38619 | 28.8355 | 28.09067 | 25.39563 | 0.7448276 | 2.695038
26.39619 | 28.8068 | 28.08864 | 25.38977 | 0.7181603 | 2.698867
26.40619 | 28.7306 | 28.08664 | 25.38394 | 0.6439577 | 2.702705
26.41619 | 28.6926 | 28.08468 | 25.37813 | 0.6079201 | 2.706552
26.42619 | 28.6498 | 28.08275 | 25.37235 | 0.5670466 | 2.710407
26.43619 | 28.5828 | 28.08086 | 25.36659 | 0.5019383 | 2.714271
26.44618 | 28.5374 | 28.07901 | 25.36087 | 0.4583932 | 2.718139
26.45618 | 28.5061 | 28.07719 | 25.35517 | 0.4289146 | 2.72202
26.46618 | 28.4562 | 28.0754 | 25.34949 | 0.3808004 | 2.72591
26.47618 | 28.402 | 28.07365 | 25.34384 | 0.3283518 | 2.729808
26.48618 | 28.3608 | 28.07193 | 25.33822 | 0.2888676 | 2.733715
26.49617 | 28.3102 | 28.07025 | 25.33263 | 0.2399467 | 2.737627
26.50617 | 28.2644 | 28.06861 | 25.32706 | 0.1957927 | 2.741551
26.51617 | 28.2133 | 28.067 | 25.32151 | 0.1463031 | 2.745485
26.52617 | 28.1738 | 28.06542 | 25.31599 | 0.1083789 | 2.749426
26.53617 | 28.1206 | 28.06388 | 25.3105 | 0.05671931 | 2.753377
26.54617 | 28.0786 | 28.06237 | 25.30504 | 0.01622508 | 2.757337
26.55616 | 28.0516 | 28.06091 | 25.2996 | -0.009305935 | 2.761301
26.56616 | 27.9975 | 28.05947 | 25.29419 | -0.06197029 | 2.765278
26.57616 | 27.9706 | 28.05807 | 25.28881 | -0.08746966 | 2.769264
26.58616 | 27.9142 | 28.0567 | 25.28344 | -0.142504 | 2.773259
26.59616 | 27.8763 | 28.05537 | 25.27811 | -0.1790732 | 2.777263
26.60615 | 27.8326 | 28.05408 | 25.27281 | -0.2214784 | 2.781272
26.61615 | 27.8078 | 28.05282 | 25.26752 | -0.2450174 | 2.785293
26.62615 | 27.7622 | 28.05159 | 25.26227 | -0.2893914 | 2.789324
26.63615 | 27.7288 | 28.0504 | 25.25704 | -0.3215998 | 2.793364
26.64615 | 27.6977 | 28.04924 | 25.25183 | -0.3515434 | 2.797413
26.65615 | 27.6557 | 28.04812 | 25.24665 | -0.3924217 | 2.80147
26.66614 | 27.6363 | 28.04704 | 25.2415 | -0.4107359 | 2.805533
26.67614 | 27.5943 | 28.04598 | 25.23637 | -0.4516836 | 2.809609
26.68614 | 27.5599 | 28.04497 | 25.23127 | -0.485066 | 2.813694
26.69614 | 27.5332 | 28.04398 | 25.2262 | -0.5107835 | 2.817788
26.70614 | 27.5019 | 28.04304 | 25.22114 | -0.5411356 | 2.821891
26.71613 | 27.4535 | 28.04212 | 25.21612 | -0.588623 | 2.825999
26.72613 | 27.4326 | 28.04124 | 25.21112 | -0.6086443 | 2.830121
26.73613 | 27.4026 | 28.0404 | 25.20615 | -0.6378005 | 2.834252
26.74613 | 27.3912 | 28.03959 | 25.2012 | -0.6483907 | 2.838392
26.75613 | 27.374 | 28.03882 | 25.19627 | -0.6648162 | 2.842541
26.76613 | 27.3258 | 28.03808 | 25.19138 | -0.7122759 | 2.8467
26.77612 | 27.3181 | 28.03737 | 25.18651 | -0.719271 | 2.850863
26.78612 | 27.2788 | 28.0367 | 25.18166 | -0.7579 | 2.855041
26.79612 | 27.2628 | 28.03606 | 25.17684 | -0.7732635 | 2.859227
26.80612 | 27.251 | 28.03546 | 25.17204 | -0.7844616 | 2.863423
26.81612 | 27.2302 | 28.03489 | 25.16727 | -0.8046938 | 2.867628
26.82611 | 27.2272 | 28.03436 | 25.16252 | -0.8071614 | 2.871839
26.83611 | 27.2084 | 28.03386 | 25.1578 | -0.8254629 | 2.876063
26.84611 | 27.1843 | 28.0334 | 25.1531 | -0.8490986 | 2.880296
26.85611 | 27.1864 | 28.03297 | 25.14843 | -0.8465688 | 2.884539
26.86611 | 27.1889 | 28.03257 | 25.14378 | -0.8436735 | 2.888792
26.87611 | 27.1632 | 28.03221 | 25.13916 | -0.8690125 | 2.893054
26.8861 | 27.1842 | 28.03189 | 25.13456 | -0.8476862 | 2.897321
26.8961 | 27.1829 | 28.03159 | 25.12999 | -0.848694 | 2.901603
26.9061 | 27.1848 | 28.03134 | 25.12544 | -0.8465359 | 2.905893
26.9161 | 27.2074 | 28.03111 | 25.12092 | -0.8237123 | 2.910194
26.9261 | 27.1994 | 28.03092 | 25.11642 | -0.8315228 | 2.914503
26.93609 | 27.2318 | 28.03077 | 25.11195 | -0.7989679 | 2.918819
26.94609 | 27.2623 | 28.03065 | 25.1075 | -0.7683468 | 2.923148
26.95609 | 27.2713 | 28.03056 | 25.10307 | -0.7592603 | 2.927487
26.96609 | 27.3123 | 28.03051 | 25.09867 | -0.7182078 | 2.931836
26.97609 | 27.3311 | 28.03049 | 25.0943 | -0.6993893 | 2.936194
26.98609 | 27.3654 | 28.03051 | 25.08994 | -0.6651052 | 2.940562
26.99608 | 27.4124 | 28.03056 | 25.08562 | -0.6181552 | 2.944936
27.00608 | 27.4475 | 28.03064 | 25.08132 | -0.5831391 | 2.949323
27.01608 | 27.4983 | 28.03076 | 25.07704 | -0.5324573 | 2.953721
27.02608 | 27.5497 | 28.03091 | 25.07278 | -0.4812096 | 2.958128
27.03608 | 27.6002 | 28.0311 | 25.06855 | -0.430896 | 2.962546
27.04607 | 27.6634 | 28.03132 | 25.06435 | -0.367916 | 2.966968
27.05607 | 27.7222 | 28.03157 | 25.06017 | -0.3093705 | 2.971405
27.06607 | 27.7977 | 28.03186 | 25.05601 | -0.2341589 | 2.975853
27.07607 | 27.8609 | 28.03218 | 25.05187 | -0.1712811 | 2.980309
27.08607 | 27.926 | 28.03254 | 25.04776 | -0.1065374 | 2.984776
27.09607 | 28.0087 | 28.03293 | 25.04367 | -0.0242276 | 2.989253
27.10606 | 28.0763 | 28.03335 | 25.03962 | 0.04294862 | 2.993736
27.11606 | 28.171 | 28.03381 | 25.03558 | 0.1371907 | 2.998233
27.12606 | 28.2454 | 28.0343 | 25.03156 | 0.2110987 | 3.00274
27.13606 | 28.3358 | 28.03483 | 25.02757 | 0.3009731 | 3.007257
27.14606 | 28.4128 | 28.03539 | 25.0236 | 0.3774134 | 3.011784
27.15605 | 28.4996 | 28.03598 | 25.01966 | 0.4636205 | 3.016317
27.16605 | 28.5852 | 28.03661 | 25.01574 | 0.5485934 | 3.020865
27.17605 | 28.6716 | 28.03727 | 25.01185 | 0.6343325 | 3.025422
27.18605 | 28.7502 | 28.03796 | 25.00797 | 0.7122378 | 3.02999
27.19605 | 28.8359 | 28.03869 | 25.00412 | 0.7972092 | 3.034569
27.20605 | 28.9222 | 28.03945 | 25.0003 | 0.8827472 | 3.039157
27.21604 | 29.0008 | 28.04025 | 24.9965 | 0.9605519 | 3.043751
27.22604 | 29.0853 | 28.04108 | 24.99272 | 1.044223 | 3.04836
27.23604 | 29.138 | 28.04194 | 24.98896 | 1.096059 | 3.052979
27.24604 | 29.2192 | 28.04284 | 24.98523 | 1.176363 | 3.057609
27.25604 | 29.2858 | 28.04377 | 24.98152 | 1.242032 | 3.062249
27.26603 | 29.3442 | 28.04473 | 24.97784 | 1.299469 | 3.066895
27.27603 | 29.3945 | 28.04573 | 24.97417 | 1.348772 | 3.071556
27.28603 | 29.4505 | 28.04676 | 24.97053 | 1.403741 | 3.076227
27.29603 | 29.4946 | 28.04782 | 24.96692 | 1.446776 | 3.080908
27.30603 | 29.5215 | 28.04892 | 24.96332 | 1.472578 | 3.085601
27.31603 | 29.5611 | 28.05005 | 24.95975 | 1.511046 | 3.090303
27.32602 | 29.573 | 28.05122 | 24.95621 | 1.521782 | 3.095012
27.33602 | 29.5974 | 28.05242 | 24.95268 | 1.544984 | 3.099736
27.34602 | 29.606 | 28.05365 | 24.94918 | 1.552352 | 3.10447
27.35602 | 29.6074 | 28.05491 | 24.9457 | 1.552486 | 3.109215
27.36602 | 29.6195 | 28.05621 | 24.94224 | 1.563288 | 3.11397
27.37601 | 29.5875 | 28.05754 | 24.93881 | 1.529957 | 3.118732
27.38601 | 29.5768 | 28.05891 | 24.9354 | 1.517891 | 3.123508
27.39601 | 29.5651 | 28.06031 | 24.93201 | 1.504793 | 3.128296
27.40601 | 29.5113 | 28.06174 | 24.92865 | 1.449561 | 3.133094
27.41601 | 29.4894 | 28.0632 | 24.9253 | 1.426195 | 3.137903
27.42601 | 29.4393 | 28.0647 | 24.92198 | 1.374597 | 3.142723
27.436 | 29.3703 | 28.06623 | 24.91869 | 1.304066 | 3.147548
27.446 | 29.3072 | 28.0678 | 24.91541 | 1.239401 | 3.15239
27.456 | 29.2485 | 28.0694 | 24.91216 | 1.179103 | 3.157242
27.466 | 29.1549 | 28.07103 | 24.90892 | 1.083871 | 3.162105
27.476 | 29.0916 | 28.07269 | 24.90571 | 1.018907 | 3.166978
27.48599 | 28.9955 | 28.07439 | 24.90253 | 0.9211108 | 3.171858
27.49599 | 28.9252 | 28.07612 | 24.89937 | 0.8490801 | 3.176754
27.50599 | 28.7921 | 28.07788 | 24.89622 | 0.7142163 | 3.18166
27.51599 | 28.6895 | 28.07968 | 24.8931 | 0.6098191 | 3.186578
27.52599 | 28.6075 | 28.08151 | 24.89 | 0.525989 | 3.191506
27.53599 | 28.4757 | 28.08337 | 24.88693 | 0.392326 | 3.196446
27.54598 | 28.3672 | 28.08527 | 24.88388 | 0.2819316 | 3.201392
27.55598 | 28.2451 | 28.0872 | 24.88084 | 0.1579027 | 3.206353
27.56598 | 28.1444 | 28.08916 | 24.87783 | 0.05524126 | 3.211325
27.57598 | 28.0181 | 28.09115 | 24.87484 | -0.07305419 | 3.216309
27.58598 | 27.8787 | 28.09318 | 24.87188 | -0.2144823 | 3.221304
27.59597 | 27.7753 | 28.09524 | 24.86894 | -0.3199407 | 3.226305
27.60597 | 27.6318 | 28.09733 | 24.86601 | -0.4655346 | 3.231323
27.61597 | 27.5239 | 28.09946 | 24.86311 | -0.575561 | 3.236351
27.62597 | 27.3881 | 28.10162 | 24.86023 | -0.7135207 | 3.241391
27.63597 | 27.2787 | 28.10381 | 24.85737 | -0.8251127 | 3.246441
27.64597 | 27.1512 | 28.10604 | 24.85453 | -0.9548379 | 3.251504
27.65596 | 27.0459 | 28.10829 | 24.85172 | -1.062393 | 3.256572
27.66596 | 26.9307 | 28.11058 | 24.84893 | -1.179884 | 3.261656
27.67596 | 26.7933 | 28.11291 | 24.84615 | -1.319607 | 3.266753
27.68596 | 26.6871 | 28.11526 | 24.8434 | -1.428163 | 3.27186
27.69596 | 26.5734 | 28.11765 | 24.84067 | -1.544252 | 3.276979
27.70595 | 26.4895 | 28.12007 | 24.83797 | -1.630571 | 3.282104
27.71595 | 26.3783 | 28.12252 | 24.83528 | -1.744225 | 3.287246
27.72595 | 26.2687 | 28.12501 | 24.83261 | -1.856312 | 3.292399
27.73595 | 26.1927 | 28.12753 | 24.82997 | -1.934831 | 3.297564
27.74595 | 26.0838 | 28.13008 | 24.82734 | -2.046283 | 3.30274
27.75595 | 25.9993 | 28.13267 | 24.82474 | -2.133368 | 3.307928
27.76594 | 25.93 | 28.13528 | 24.82216 | -2.205282 | 3.313122
27.77594 | 25.8301 | 28.13793 | 24.8196 | -2.307831 | 3.318333
27.78594 | 25.7477 | 28.14061 | 24.81706 | -2.392914 | 3.323555
27.79594 | 25.6933 | 28.14333 | 24.81454 | -2.450028 | 3.328789
27.80594 | 25.6199 | 28.14608 | 24.81204 | -2.526175 | 3.334035
27.81593 | 25.5471 | 28.14885 | 24.80956 | -2.601752 | 3.339288
27.82593 | 25.4898 | 28.15166 | 24.80711 | -2.661864 | 3.344557
27.83593 | 25.419 | 28.15451 | 24.80467 | -2.735509 | 3.349838
27.84593 | 25.3558 | 28.15739 | 24.80226 | -2.801585 | 3.35513
27.85593 | 25.3217 | 28.16029 | 24.79986 | -2.838594 | 3.360435
27.86593 | 25.2503 | 28.16324 | 24.79748 | -2.912936 | 3.365751
27.87592 | 25.2307 | 28.16621 | 24.79513 | -2.935507 | 3.371074
27.88592 | 25.1764 | 28.16921 | 24.7928 | -2.992813 | 3.376414
27.89592 | 25.1233 | 28.17225 | 24.79049 | -3.048951 | 3.381766
27.90592 | 25.0972 | 28.17532 | 24.78819 | -3.078122 | 3.387129
27.91592 | 25.0401 | 28.17842 | 24.78592 | -3.138325 | 3.392505
27.92591 | 25.0223 | 28.18156 | 24.78367 | -3.159257 | 3.397887
27.93591 | 24.9906 | 28.18472 | 24.78144 | -3.194124 | 3.403287
27.94591 | 24.9623 | 28.18792 | 24.77923 | -3.225624 | 3.408699
27.95591 | 24.9339 | 28.19116 | 24.77703 | -3.257256 | 3.414122
27.96591 | 24.9121 | 28.19442 | 24.77486 | -3.28232 | 3.419558
27.97591 | 24.876 | 28.19772 | 24.77271 | -3.321716 | 3.425005
27.9859 | 24.8467 | 28.20104 | 24.77058 | -3.354341 | 3.43046
27.9959 | 24.8243 | 28.2044 | 24.76847 | -3.380101 | 3.435932
28.0059 | 24.8107 | 28.20779 | 24.76638 | -3.397093 | 3.441416
28.0159 | 24.7768 | 28.21122 | 24.7643 | -3.434417 | 3.446913
28.0259 | 24.765 | 28.21467 | 24.76225 | -3.449674 | 3.452421
28.03589 | 24.7424 | 28.21816 | 24.76022 | -3.475758 | 3.457936
28.04589 | 24.7238 | 28.22168 | 24.75821 | -3.497879 | 3.46347
28.05589 | 24.7137 | 28.22523 | 24.75622 | -3.511532 | 3.469016
28.06589 | 24.6922 | 28.22882 | 24.75424 | -3.536616 | 3.474573
28.07589 | 24.687 | 28.23243 | 24.75229 | -3.545432 | 3.480143
28.08589 | 24.655 | 28.23608 | 24.75035 | -3.58108 | 3.485725
28.09588 | 24.6578 | 28.23976 | 24.74844 | -3.581956 | 3.491315
28.10588 | 24.628 | 28.24347 | 24.74655 | -3.615468 | 3.496922
28.11588 | 24.6169 | 28.24721 | 24.74467 | -3.630312 | 3.502542
28.12588 | 24.6071 | 28.25099 | 24.74281 | -3.643888 | 3.508174
28.13588 | 24.6014 | 28.2548 | 24.74098 | -3.653395 | 3.513819
28.14587 | 24.5782 | 28.25863 | 24.73916 | -3.680431 | 3.51947
28.15587 | 24.5773 | 28.2625 | 24.73736 | -3.685202 | 3.52514
28.16587 | 24.5531 | 28.2664 | 24.73558 | -3.713304 | 3.530822
28.17587 | 24.5489 | 28.27034 | 24.73382 | -3.721439 | 3.536517
28.18587 | 24.5456 | 28.27431 | 24.73208 | -3.728705 | 3.542225
28.19586 | 24.5221 | 28.2783 | 24.73036 | -3.756199 | 3.547939
28.20586 | 24.5159 | 28.28233 | 24.72866 | -3.766428 | 3.553672
28.21586 | 24.5088 | 28.28639 | 24.72697 | -3.77759 | 3.559418
28.22586 | 24.5001 | 28.29048 | 24.72531 | -3.790383 | 3.565176
28.23586 | 24.4953 | 28.29461 | 24.72366 | -3.799307 | 3.570947
28.24586 | 24.4687 | 28.29876 | 24.72203 | -3.830063 | 3.576731
28.25585 | 24.4723 | 28.30295 | 24.72042 | -3.830647 | 3.582522
28.26585 | 24.4562 | 28.30717 | 24.71883 | -3.850966 | 3.588332
28.27585 | 24.4502 | 28.31142 | 24.71726 | -3.861217 | 3.594154
28.28585 | 24.4384 | 28.3157 | 24.71571 | -3.877299 | 3.59999
28.29585 | 24.4247 | 28.32001 | 24.71417 | -3.895313 | 3.605838
28.30584 | 24.4195 | 28.32435 | 24.71266 | -3.904854 | 3.611693
28.31584 | 24.4096 | 28.32873 | 24.71116 | -3.919131 | 3.617568
28.32584 | 24.3999 | 28.33314 | 24.70968 | -3.933239 | 3.623455
28.33584 | 24.3866 | 28.33758 | 24.70822 | -3.950979 | 3.629355
28.34584 | 24.3676 | 28.34205 | 24.70678 | -3.97445 | 3.635269
28.35584 | 24.3583 | 28.34655 | 24.70536 | -3.988252 | 3.641195
28.36583 | 24.3476 | 28.35108 | 24.70395 | -4.003482 | 3.647129
28.37583 | 24.3308 | 28.35565 | 24.70257 | -4.024847 | 3.653082
28.38583 | 24.3284 | 28.36024 | 24.7012 | -4.031843 | 3.659047
28.39583 | 24.3082 | 28.36487 | 24.69984 | -4.056672 | 3.665027
28.40583 | 24.2944 | 28.36953 | 24.69851 | -4.075131 | 3.671019
28.41582 | 24.2943 | 28.37422 | 24.6972 | -4.079917 | 3.677019
28.42582 | 24.2742 | 28.37894 | 24.6959 | -4.104738 | 3.683038
28.43582 | 24.2516 | 28.38369 | 24.69462 | -4.132092 | 3.68907
28.44582 | 24.2523 | 28.38848 | 24.69336 | -4.136176 | 3.695116
28.45582 | 24.2247 | 28.39329 | 24.69212 | -4.168591 | 3.701175
28.46582 | 24.2249 | 28.39814 | 24.69089 | -4.173238 | 3.707247
28.47581 | 24.1929 | 28.40301 | 24.68968 | -4.210112 | 3.713327
28.48581 | 24.2005 | 28.40792 | 24.68849 | -4.207421 | 3.719427
28.49581 | 24.1921 | 28.41286 | 24.68732 | -4.220761 | 3.725539
28.50581 | 24.1686 | 28.41783 | 24.68617 | -4.249232 | 3.731666
28.51581 | 24.1736 | 28.42283 | 24.68503 | -4.249235 | 3.737806
28.5258 | 24.1661 | 28.42786 | 24.68391 | -4.261764 | 3.743953
28.5358 | 24.1362 | 28.43293 | 24.68281 | -4.296729 | 3.750121
28.5458 | 24.1269 | 28.43802 | 24.68172 | -4.311124 | 3.756301
28.5558 | 24.1225 | 28.44315 | 24.68066 | -4.320651 | 3.762496
28.5658 | 24.1063 | 28.44831 | 24.67961 | -4.342009 | 3.768704
28.5758 | 24.108 | 28.4535 | 24.67857 | -4.345498 | 3.774926
28.58579 | 24.1013 | 28.45871 | 24.67756 | -4.357413 | 3.781156
28.59579 | 24.0902 | 28.46396 | 24.67656 | -4.373764 | 3.787405
28.60579 | 24.0795 | 28.46925 | 24.67558 | -4.389746 | 3.793669
28.61579 | 24.0606 | 28.47456 | 24.67461 | -4.413959 | 3.799946
28.62579 | 24.0681 | 28.4799 | 24.67367 | -4.411803 | 3.806237
28.63578 | 24.0444 | 28.48527 | 24.67274 | -4.440873 | 3.812536
28.64578 | 24.0338 | 28.49068 | 24.67182 | -4.456878 | 3.818855
28.65578 | 24.0233 | 28.49611 | 24.67093 | -4.472815 | 3.825188
28.66578 | 24.0282 | 28.50158 | 24.67005 | -4.473382 | 3.831535
28.67578 | 24.0094 | 28.50708 | 24.66918 | -4.497681 | 3.837896
28.68578 | 24.0036 | 28.51261 | 24.66834 | -4.50901 | 3.844271
28.69577 | 24.0065 | 28.51816 | 24.66751 | -4.511664 | 3.850654
28.70577 | 23.9953 | 28.52376 | 24.6667 | -4.528456 | 3.857058
28.71577 | 23.9876 | 28.52938 | 24.6659 | -4.541777 | 3.863475
28.72577 | 23.9793 | 28.53503 | 24.66512 | -4.555729 | 3.869907
28.73577 | 23.9688 | 28.54071 | 24.66436 | -4.571913 | 3.876353
28.74576 | 23.9599 | 28.54642 | 24.66361 | -4.586521 | 3.882807
28.75576 | 23.9541 | 28.55217 | 24.66288 | -4.598066 | 3.889281
28.76576 | 23.9431 | 28.55794 | 24.66217 | -4.614842 | 3.895771
28.77576 | 23.9381 | 28.56375 | 24.66147 | -4.625648 | 3.902274
28.78576 | 23.9273 | 28.56958 | 24.66079 | -4.642285 | 3.908791
28.79576 | 23.9195 | 28.57545 | 24.66013 | -4.655952 | 3.915324
28.80575 | 23.9178 | 28.58134 | 24.65948 | -4.663544 | 3.921863
28.81575 | 23.9166 | 28.58727 | 24.65885 | -4.670674 | 3.928425
28.82575 | 23.9097 | 28.59323 | 24.65823 | -4.683533 | 3.935
28.83575 | 23.8937 | 28.59922 | 24.65763 | -4.705524 | 3.941591
28.84575 | 23.8839 | 28.60524 | 24.65705 | -4.721345 | 3.948196
28.85574 | 23.8777 | 28.61129 | 24.65648 | -4.73359 | 3.954808
28.86574 | 23.8706 | 28.61737 | 24.65593 | -4.746772 | 3.961443
28.87574 | 23.8608 | 28.62349 | 24.65539 | -4.762685 | 3.968092
28.88574 | 23.872 | 28.62963 | 24.65487 | -4.757629 | 3.974755
28.89574 | 23.8425 | 28.6358 | 24.65437 | -4.793303 | 3.981434
28.90574 | 23.8444 | 28.64201 | 24.65388 | -4.797607 | 3.988127
28.91573 | 23.8381 | 28.64824 | 24.65341 | -4.810136 | 3.994828
28.92573 | 23.8056 | 28.6545 | 24.65295 | -4.848901 | 4.001551
28.93573 | 23.8126 | 28.6608 | 24.65251 | -4.848198 | 4.008289
28.94573 | 23.7946 | 28.66712 | 24.65208 | -4.872524 | 4.015042
28.95573 | 23.7901 | 28.67348 | 24.65167 | -4.883382 | 4.02181
28.96572 | 23.7926 | 28.67986 | 24.65128 | -4.887263 | 4.028586
28.97572 | 23.7739 | 28.68628 | 24.6509 | -4.912381 | 4.035384
28.98572 | 23.7815 | 28.69273 | 24.65053 | -4.911229 | 4.042197
28.99572 | 23.7462 | 28.69921 | 24.65018 | -4.953008 | 4.049024
29.00572 | 23.7354 | 28.70572 | 24.64985 | -4.970317 | 4.055868
29.01572 | 23.7351 | 28.71226 | 24.64953 | -4.977158 | 4.062726
29.02571 | 23.731 | 28.71882 | 24.64923 | -4.987821 | 4.069592
29.03571 | 23.7153 | 28.72542 | 24.64894 | -5.010122 | 4.076482
29.04571 | 23.7035 | 28.73205 | 24.64867 | -5.028553 | 4.083386
29.05571 | 23.6917 | 28.73871 | 24.64841 | -5.047014 | 4.090305
29.06571 | 23.6805 | 28.74541 | 24.64817 | -5.064906 | 4.09724
29.0757 | 23.6874 | 28.75212 | 24.64794 | -5.064722 | 4.104184
29.0857 | 23.6661 | 28.75887 | 24.64772 | -5.092774 | 4.111149
29.0957 | 23.652 | 28.76566 | 24.64753 | -5.113657 | 4.11813
29.1057 | 23.6415 | 28.77247 | 24.64734 | -5.13097 | 4.125127
29.1157 | 23.6354 | 28.77931 | 24.64717 | -5.143914 | 4.13214
29.1257 | 23.6422 | 28.78619 | 24.64702 | -5.143987 | 4.139167
29.13569 | 23.627 | 28.79308 | 24.64688 | -5.166084 | 4.146204
29.14569 | 23.6258 | 28.80002 | 24.64676 | -5.174219 | 4.153263
29.15569 | 23.6147 | 28.80698 | 24.64665 | -5.192283 | 4.160338
29.16569 | 23.6007 | 28.81398 | 24.64655 | -5.213278 | 4.167428
29.17569 | 23.615 | 28.821 | 24.64647 | -5.206004 | 4.174535
29.18568 | 23.6032 | 28.82805 | 24.6464 | -5.224852 | 4.18165
29.19568 | 23.5949 | 28.83514 | 24.64635 | -5.240238 | 4.188788
29.20568 | 23.6084 | 28.84225 | 24.64631 | -5.233854 | 4.195942
29.21568 | 23.5995 | 28.8494 | 24.64629 | -5.2499 | 4.203111
29.22568 | 23.5962 | 28.85658 | 24.64628 | -5.260376 | 4.210297
29.23568 | 23.5845 | 28.86378 | 24.64628 | -5.279283 | 4.217499
29.24567 | 23.5916 | 28.87101 | 24.6463 | -5.279412 | 4.224709
29.25567 | 23.591 | 28.87828 | 24.64634 | -5.28728 | 4.231943
29.26567 | 23.5838 | 28.88558 | 24.64638 | -5.301777 | 4.239193
29.27567 | 23.5761 | 28.8929 | 24.64644 | -5.316804 | 4.24646
29.28567 | 23.5899 | 28.90026 | 24.64652 | -5.310361 | 4.253742
29.29566 | 23.5807 | 28.90764 | 24.64661 | -5.326942 | 4.261033
29.30566 | 23.5693 | 28.91506 | 24.64671 | -5.34576 | 4.268348
29.31566 | 23.5684 | 28.92251 | 24.64683 | -5.354108 | 4.275679
29.32566 | 23.5658 | 28.92999 | 24.64696 | -5.364186 | 4.283027
29.33566 | 23.5661 | 28.93749 | 24.6471 | -5.371394 | 4.290391
29.34566 | 23.5591 | 28.94503 | 24.64726 | -5.385933 | 4.297771
29.35565 | 23.5451 | 28.95259 | 24.64743 | -5.407493 | 4.30516
29.36565 | 23.5474 | 28.96019 | 24.64762 | -5.412792 | 4.312574
29.37565 | 23.5299 | 28.96782 | 24.64782 | -5.437921 | 4.320004
29.38565 | 23.5219 | 28.97548 | 24.64803 | -5.45358 | 4.32745
29.39565 | 23.5299 | 28.98317 | 24.64826 | -5.453268 | 4.334913
29.40564 | 23.5148 | 28.99088 | 24.64849 | -5.47608 | 4.342386
29.41564 | 23.5003 | 28.99863 | 24.64875 | -5.498329 | 4.349882
29.42564 | 23.487 | 29.00641 | 24.64901 | -5.519408 | 4.357395
29.43564 | 23.4886 | 29.01422 | 24.64929 | -5.525617 | 4.364925
29.44564 | 23.4754 | 29.02206 | 24.64958 | -5.546656 | 4.372472
29.45564 | 23.4663 | 29.02993 | 24.64989 | -5.563626 | 4.380036
29.46563 | 23.4463 | 29.03782 | 24.65021 | -5.591517 | 4.387609
29.47563 | 23.4506 | 29.04575 | 24.65054 | -5.595146 | 4.395206
29.48563 | 23.447 | 29.05371 | 24.65089 | -5.606706 | 4.40282
29.49563 | 23.4337 | 29.06169 | 24.65124 | -5.627995 | 4.410452
29.50563 | 23.4224 | 29.06971 | 24.65161 | -5.647315 | 4.418101
29.51562 | 23.4159 | 29.07776 | 24.652 | -5.661856 | 4.425759
29.52562 | 23.4216 | 29.08584 | 24.65239 | -5.664235 | 4.433442
29.53562 | 23.4056 | 29.09394 | 24.6528 | -5.688345 | 4.441142
29.54562 | 23.3907 | 29.10208 | 24.65323 | -5.711384 | 4.448859
29.55562 | 23.3882 | 29.11025 | 24.65366 | -5.722054 | 4.456593
29.56562 | 23.3923 | 29.11845 | 24.65411 | -5.726153 | 4.464345
29.57561 | 23.3744 | 29.12667 | 24.65457 | -5.752274 | 4.472107
29.58561 | 23.3626 | 29.13493 | 24.65504 | -5.772334 | 4.479893
29.59561 | 23.3586 | 29.14322 | 24.65553 | -5.784623 | 4.487697
29.60561 | 23.3521 | 29.15154 | 24.65602 | -5.799442 | 4.495519
29.61561 | 23.3512 | 29.15989 | 24.65653 | -5.808691 | 4.503358
29.6256 | 23.3443 | 29.16826 | 24.65706 | -5.823962 | 4.511206
29.6356 | 23.3387 | 29.17667 | 24.65759 | -5.837972 | 4.519081
29.6456 | 23.3175 | 29.18511 | 24.65814 | -5.867611 | 4.526972
29.6556 | 23.3278 | 29.19358 | 24.6587 | -5.86578 | 4.534882
29.6656 | 23.2997 | 29.20208 | 24.65927 | -5.902379 | 4.542809
29.6756 | 23.3065 | 29.21061 | 24.65985 | -5.904107 | 4.550754
29.68559 | 23.3138 | 29.21916 | 24.66045 | -5.905358 | 4.558709
29.69559 | 23.2709 | 29.22775 | 24.66106 | -5.956846 | 4.566689
29.70559 | 23.2907 | 29.23637 | 24.66168 | -5.945665 | 4.574688
29.71559 | 23.2891 | 29.24501 | 24.66231 | -5.955913 | 4.582704
29.72559 | 23.2678 | 29.25369 | 24.66295 | -5.985892 | 4.590739
29.73558 | 23.2656 | 29.26239 | 24.66361 | -5.996792 | 4.598783
29.74558 | 23.2497 | 29.27113 | 24.66428 | -6.02143 | 4.606853
29.75558 | 23.2439 | 29.2799 | 24.66496 | -6.035997 | 4.614942
29.76558 | 23.2437 | 29.2887 | 24.66565 | -6.044995 | 4.623048
29.77558 | 23.2348 | 29.29752 | 24.66635 | -6.062723 | 4.631173
29.78558 | 23.2333 | 29.30638 | 24.66706 | -6.073081 | 4.639316
29.79557 | 23.2183 | 29.31526 | 24.66779 | -6.09696 | 4.647469
29.80557 | 23.2045 | 29.32418 | 24.66853 | -6.119677 | 4.655649
29.81557 | 23.2058 | 29.33312 | 24.66928 | -6.127325 | 4.663847
29.82557 | 23.2104 | 29.3421 | 24.67004 | -6.131701 | 4.672063
29.83557 | 23.1807 | 29.35111 | 24.67081 | -6.170408 | 4.680298
29.84556 | 23.1856 | 29.36014 | 24.67159 | -6.174536 | 4.688543
29.85556 | 23.1879 | 29.3692 | 24.67239 | -6.181302 | 4.696814
29.86556 | 23.1728 | 29.3783 | 24.67319 | -6.205499 | 4.705105
29.87556 | 23.1802 | 29.38743 | 24.67401 | -6.207225 | 4.713414
29.88556 | 23.1518 | 29.39658 | 24.67484 | -6.244781 | 4.721741
29.89556 | 23.1554 | 29.40577 | 24.67568 | -6.250367 | 4.730087
29.90555 | 23.1501 | 29.41497 | 24.67653 | -6.264873 | 4.738443
29.91555 | 23.1423 | 29.42422 | 24.67739 | -6.281919 | 4.746826
29.92555 | 23.1416 | 29.43349 | 24.67826 | -6.291894 | 4.755229
29.93555 | 23.1309 | 29.4428 | 24.67915 | -6.311899 | 4.76365
29.94555 | 23.1303 | 29.45213 | 24.68004 | -6.321834 | 4.77209
29.95554 | 23.1293 | 29.46149 | 24.68095 | -6.332188 | 4.78054
29.96554 | 23.1186 | 29.47088 | 24.68186 | -6.352283 | 4.789018
29.97554 | 23.1139 | 29.48031 | 24.68279 | -6.366407 | 4.797515
29.98554 | 23.1019 | 29.48976 | 24.68373 | -6.387861 | 4.806031
29.99554 | 23.0925 | 29.49924 | 24.68468 | -6.406745 | 4.814566
30.00554 | 23.0953 | 29.50876 | 24.68564 | -6.413458 | 4.82312
30.01553 | 23.0921 | 29.51829 | 24.68661 | -6.426191 | 4.831684
30.02553 | 23.0742 | 29.52786 | 24.68759 | -6.453664 | 4.840276
30.03553 | 23.0824 | 29.53747 | 24.68858 | -6.455067 | 4.848888
30.04553 | 23.0668 | 29.5471 | 24.68958 | -6.480299 | 4.857519
30.05553 | 23.0619 | 29.55676 | 24.69059 | -6.494861 | 4.866169
30.06552 | 23.0428 | 29.56644 | 24.69161 | -6.523643 | 4.87483
30.07552 | 23.0574 | 29.57616 | 24.69265 | -6.518765 | 4.883519
30.08552 | 23.0429 | 29.58592 | 24.69369 | -6.543015 | 4.892227
30.09552 | 23.0282 | 29.5957 | 24.69474 | -6.567496 | 4.900955
30.10552 | 23.0368 | 29.60551 | 24.6958 | -6.568707 | 4.909702
30.11552 | 23.0202 | 29.61535 | 24.69688 | -6.595147 | 4.918469
30.12551 | 23.024 | 29.62521 | 24.69796 | -6.601207 | 4.927247
30.13551 | 23.0143 | 29.63511 | 24.69905 | -6.620807 | 4.936053
30.14551 | 22.9919 | 29.64504 | 24.70016 | -6.653136 | 4.944878
30.15551 | 23.0122 | 29.65499 | 24.70127 | -6.642794 | 4.953723
30.16551 | 22.9948 | 29.66498 | 24.70239 | -6.670183 | 4.962589
30.1755 | 23.0069 | 29.67499 | 24.70353 | -6.668091 | 4.971465
30.1855 | 23.0036 | 29.68504 | 24.70467 | -6.681438 | 4.980369
30.1955 | 22.9963 | 29.69512 | 24.70582 | -6.698816 | 4.989294
30.2055 | 22.9944 | 29.70522 | 24.70698 | -6.710823 | 4.998239
30.2155 | 22.9999 | 29.71536 | 24.70816 | -6.715459 | 5.007203
30.2255 | 22.9908 | 29.72552 | 24.70934 | -6.734725 | 5.016187
30.23549 | 22.9884 | 29.73571 | 24.71053 | -6.747311 | 5.025183
30.24549 | 23.0007 | 29.74594 | 24.71173 | -6.745236 | 5.034206
30.25549 | 22.9976 | 29.75619 | 24.71294 | -6.75859 | 5.043251
30.26549 | 22.9868 | 29.76647 | 24.71416 | -6.779675 | 5.052315
30.27549 | 22.9905 | 29.77679 | 24.71539 | -6.786289 | 5.0614
30.28548 | 23.0031 | 29.78712 | 24.71663 | -6.784022 | 5.070495
30.29548 | 22.9941 | 29.79749 | 24.71787 | -6.803395 | 5.07962
30.30548 | 22.9847 | 29.8079 | 24.71913 | -6.823197 | 5.088765
30.31548 | 23.0052 | 29.81833 | 24.7204 | -6.813129 | 5.097931
30.32548 | 23.0031 | 29.82879 | 24.72167 | -6.82569 | 5.107117
30.33548 | 22.9946 | 29.83928 | 24.72296 | -6.844681 | 5.116323
30.34547 | 22.999 | 29.84979 | 24.72425 | -6.850791 | 5.12554
30.35547 | 22.9881 | 29.86034 | 24.72555 | -6.872241 | 5.134787
30.36547 | 22.9893 | 29.87092 | 24.72687 | -6.88162 | 5.144054
30.37547 | 23.0006 | 29.88153 | 24.72819 | -6.880928 | 5.153342
30.38547 | 22.978 | 29.89217 | 24.72952 | -6.914166 | 5.16265
30.39546 | 22.9948 | 29.90282 | 24.73085 | -6.908023 | 5.17197
30.40546 | 22.9814 | 29.91352 | 24.7322 | -6.93212 | 5.181319
30.41546 | 22.9809 | 29.92425 | 24.73356 | -6.943346 | 5.190689
30.42546 | 22.9814 | 29.935 | 24.73492 | -6.953601 | 5.200079
30.43546 | 22.9786 | 29.94579 | 24.7363 | -6.967187 | 5.209491
30.44546 | 22.9727 | 29.9566 | 24.73768 | -6.9839 | 5.218922
30.45545 | 22.9736 | 29.96743 | 24.73907 | -6.993833 | 5.228366
30.46545 | 22.9688 | 29.97831 | 24.74047 | -7.009506 | 5.237839
30.47545 | 22.9663 | 29.98921 | 24.74187 | -7.022908 | 5.247334
30.48545 | 22.9622 | 30.00014 | 24.74329 | -7.037939 | 5.256848
30.49545 | 22.947 | 30.0111 | 24.74472 | -7.0641 | 5.266384
30.50544 | 22.962 | 30.02208 | 24.74615 | -7.060079 | 5.275932
30.51544 | 22.9511 | 30.0331 | 24.74759 | -7.081998 | 5.285509
30.52544 | 22.9531 | 30.04415 | 24.74904 | -7.091047 | 5.295108
30.53544 | 22.9354 | 30.05522 | 24.7505 | -7.119824 | 5.304728
30.54544 | 22.9597 | 30.06633 | 24.75196 | -7.106631 | 5.314368
30.55544 | 22.9488 | 30.07747 | 24.75344 | -7.128667 | 5.32403
30.56543 | 22.9334 | 30.08862 | 24.75492 | -7.155221 | 5.333703
30.57543 | 22.9483 | 30.09981 | 24.75641 | -7.151514 | 5.343406
30.58543 | 22.9506 | 30.11104 | 24.75791 | -7.160438 | 5.353131
30.59543 | 22.9419 | 30.12229 | 24.75941 | -7.18039 | 5.362877
30.60543 | 22.9392 | 30.13357 | 24.76093 | -7.194372 | 5.372645
30.61542 | 22.9489 | 30.14487 | 24.76245 | -7.195971 | 5.382423
30.62542 | 22.9513 | 30.15621 | 24.76398 | -7.20491 | 5.392232
30.63542 | 22.9512 | 30.16758 | 24.76552 | -7.216378 | 5.402063
30.64542 | 22.9515 | 30.17898 | 24.76706 | -7.227476 | 5.411915
30.65542 | 22.9638 | 30.1904 | 24.76861 | -7.226603 | 5.421788
30.66542 | 22.9604 | 30.20186 | 24.77018 | -7.241458 | 5.431682
30.67541 | 22.9517 | 30.21333 | 24.77174 | -7.261631 | 5.441589
30.68541 | 22.969 | 30.22484 | 24.77332 | -7.255844 | 5.451526
30.69541 | 22.9609 | 30.23639 | 24.7749 | -7.275486 | 5.461484
30.70541 | 22.9566 | 30.24796 | 24.77649 | -7.291356 | 5.471464
30.71541 | 22.9763 | 30.25956 | 24.77809 | -7.283256 | 5.481465
30.7254 | 22.9628 | 30.27117 | 24.7797 | -7.308374 | 5.491478
30.7354 | 22.9758 | 30.28283 | 24.78131 | -7.307031 | 5.501522
30.7454 | 22.9822 | 30.29452 | 24.78293 | -7.312317 | 5.511588
30.7554 | 22.9826 | 30.30623 | 24.78456 | -7.323632 | 5.521675
30.7654 | 22.9759 | 30.31798 | 24.78619 | -7.342075 | 5.531784
30.7754 | 22.9849 | 30.32975 | 24.78783 | -7.344848 | 5.541914
30.78539 | 22.9931 | 30.34154 | 24.78948 | -7.348437 | 5.552056
30.79539 | 22.9892 | 30.35337 | 24.79114 | -7.364167 | 5.562229
30.80539 | 23.0054 | 30.36522 | 24.7928 | -7.359824 | 5.572424
30.81539 | 23.0022 | 30.37711 | 24.79447 | -7.374911 | 5.58264
30.82539 | 22.9966 | 30.38903 | 24.79615 | -7.392426 | 5.592878
30.83538 | 23.0165 | 30.40096 | 24.79783 | -7.384458 | 5.603128
30.84538 | 23.0115 | 30.41293 | 24.79952 | -7.401431 | 5.613409
30.85538 | 23.0029 | 30.42493 | 24.80122 | -7.422031 | 5.623712
30.86538 | 23.0145 | 30.43696 | 24.80292 | -7.422461 | 5.634037
30.87538 | 23.0243 | 30.44902 | 24.80464 | -7.424718 | 5.644383
30.88538 | 23.0061 | 30.4611 | 24.80635 | -7.455004 | 5.654751
30.89537 | 23.03 | 30.47321 | 24.80808 | -7.443206 | 5.66513
30.90537 | 23.0255 | 30.48535 | 24.80981 | -7.459849 | 5.675542
30.91537 | 23.0277 | 30.49752 | 24.81154 | -7.469819 | 5.685974
30.92537 | 23.0365 | 30.50972 | 24.81329 | -7.473218 | 5.696429
30.93537 | 23.0339 | 30.52195 | 24.81504 | -7.488046 | 5.706906
30.94536 | 23.0477 | 30.53419 | 24.81679 | -7.486489 | 5.717394
30.95536 | 23.0468 | 30.54647 | 24.81856 | -7.499672 | 5.727914
30.96536 | 23.0429 | 30.55878 | 24.82033 | -7.515884 | 5.738456
30.97536 | 23.0499 | 30.57112 | 24.8221 | -7.521224 | 5.74902
30.98536 | 23.0304 | 30.58349 | 24.82389 | -7.553091 | 5.759605
30.99536 | 23.0715 | 30.59589 | 24.82567 | -7.524387 | 5.770212
31.00535 | 23.0615 | 30.6083 | 24.82747 | -7.546798 | 5.780831
31.01535 | 23.0638 | 30.62075 | 24.82927 | -7.556949 | 5.791481
31.02535 | 23.0769 | 30.63323 | 24.83107 | -7.556329 | 5.802154
31.03535 | 23.0701 | 30.64574 | 24.83289 | -7.575637 | 5.812849
31.04535 | 23.0699 | 30.65827 | 24.83471 | -7.588371 | 5.823565
31.05534 | 23.1078 | 30.67082 | 24.83653 | -7.563021 | 5.834292
31.06534 | 23.0834 | 30.68341 | 24.83836 | -7.600011 | 5.845052
31.07534 | 23.1102 | 30.69603 | 24.8402 | -7.585829 | 5.855833
31.08534 | 23.1061 | 30.70868 | 24.84204 | -7.602575 | 5.866637
31.09534 | 23.1118 | 30.72135 | 24.84389 | -7.609549 | 5.877463
31.10534 | 23.1302 | 30.73405 | 24.84574 | -7.60385 | 5.88831
31.11533 | 23.1265 | 30.74677 | 24.8476 | -7.620265 | 5.899168
31.12533 | 23.1415 | 30.75952 | 24.84946 | -7.618022 | 5.91006
31.13533 | 23.1542 | 30.7723 | 24.85133 | -7.618105 | 5.920972
31.14533 | 23.1673 | 30.78512 | 24.85321 | -7.617815 | 5.931906
31.15533 | 23.1716 | 30.79795 | 24.85509 | -7.626353 | 5.942862
31.16532 | 23.1843 | 30.81081 | 24.85698 | -7.626505 | 5.95383
31.17532 | 23.1801 | 30.8237 | 24.85887 | -7.643598 | 5.96483
31.18532 | 23.2079 | 30.83662 | 24.86077 | -7.628717 | 5.975851
31.19532 | 23.2055 | 30.84956 | 24.86267 | -7.644065 | 5.986896
31.20532 | 23.2126 | 30.86254 | 24.86458 | -7.649938 | 5.997961
31.21532 | 23.2212 | 30.87554 | 24.86649 | -7.654339 | 6.009048
31.22531 | 23.2241 | 30.88855 | 24.86841 | -7.664454 | 6.020146
31.23531 | 23.236 | 30.90161 | 24.87033 | -7.665609 | 6.031276
31.24531 | 23.2489 | 30.91469 | 24.87226 | -7.665791 | 6.042429
31.25531 | 23.2571 | 30.9278 | 24.8742 | -7.670699 | 6.053603
31.26531 | 23.2522 | 30.94093 | 24.87613 | -7.688734 | 6.0648
31.2753 | 23.285 | 30.95408 | 24.87808 | -7.669083 | 6.076006
31.2853 | 23.2772 | 30.96727 | 24.88003 | -7.690072 | 6.087246
31.2953 | 23.285 | 30.98049 | 24.88198 | -7.695487 | 6.098507
31.3053 | 23.3007 | 30.99373 | 24.88394 | -7.693029 | 6.10979
31.3153 | 23.2951 | 31.007 | 24.8859 | -7.711897 | 6.121094
31.3253 | 23.3184 | 31.02029 | 24.88787 | -7.701892 | 6.13242
31.33529 | 23.3032 | 31.0336 | 24.88984 | -7.7304 | 6.143757
31.34529 | 23.3428 | 31.04695 | 24.89182 | -7.704147 | 6.155126
31.35529 | 23.3335 | 31.06032 | 24.8938 | -7.726821 | 6.166518
31.36529 | 23.3498 | 31.07372 | 24.89579 | -7.72392 | 6.17793
31.37529 | 23.3577 | 31.08715 | 24.89778 | -7.729447 | 6.189365
31.38528 | 23.3798 | 31.10058 | 24.89978 | -7.720785 | 6.200809
31.39528 | 23.3783 | 31.11406 | 24.90178 | -7.735763 | 6.212287
31.40528 | 23.3856 | 31.12757 | 24.90378 | -7.741967 | 6.223786
31.41528 | 23.4053 | 31.1411 | 24.90579 | -7.735797 | 6.235306
31.42528 | 23.404 | 31.15465 | 24.9078 | -7.750653 | 6.246848
31.43528 | 23.4149 | 31.16823 | 24.90982 | -7.753334 | 6.258411
31.44527 | 23.4213 | 31.18183 | 24.91184 | -7.760528 | 6.269985
31.45527 | 23.4227 | 31.19546 | 24.91387 | -7.772761 | 6.281591
31.46527 | 23.4422 | 31.20912 | 24.9159 | -7.766919 | 6.293219
31.47527 | 23.4339 | 31.2228 | 24.91794 | -7.788903 | 6.304867
31.48527 | 23.467 | 31.23651 | 24.91997 | -7.769513 | 6.316538
31.49526 | 23.4521 | 31.25023 | 24.92202 | -7.798133 | 6.328218
31.50526 | 23.4659 | 31.26399 | 24.92406 | -7.798093 | 6.33993
31.51526 | 23.4645 | 31.27778 | 24.92611 | -7.813278 | 6.351665
31.52526 | 23.4771 | 31.29159 | 24.92817 | -7.814488 | 6.36342
31.53526 | 23.4887 | 31.30542 | 24.93023 | -7.816724 | 6.375197
31.54525 | 23.4956 | 31.31927 | 24.93229 | -7.82367 | 6.386982
31.55525 | 23.5026 | 31.33316 | 24.93435 | -7.830555 | 6.398801
31.56525 | 23.5139 | 31.34707 | 24.93642 | -7.833165 | 6.410641
31.57525 | 23.5285 | 31.361 | 24.9385 | -7.8325 | 6.422502
31.58525 | 23.5366 | 31.37496 | 24.94058 | -7.838359 | 6.434384
31.59525 | 23.5303 | 31.38894 | 24.94266 | -7.858644 | 6.446287
31.60524 | 23.5429 | 31.40294 | 24.94474 | -7.860039 | 6.458199
31.61524 | 23.5584 | 31.41697 | 24.94683 | -7.858571 | 6.470144
31.62524 | 23.5672 | 31.43103 | 24.94892 | -7.863829 | 6.482109
31.63524 | 23.5804 | 31.44511 | 24.95101 | -7.864711 | 6.494096
31.64524 | 23.5782 | 31.45922 | 24.95311 | -7.881017 | 6.506103
31.65523 | 23.6013 | 31.47333 | 24.95521 | -7.872032 | 6.518118
31.66523 | 23.6026 | 31.48749 | 24.95732 | -7.884887 | 6.530168
31.67523 | 23.6079 | 31.50166 | 24.95943 | -7.893765 | 6.542237
31.68523 | 23.6258 | 31.51587 | 24.96154 | -7.890067 | 6.554327
31.69523 | 23.6324 | 31.53009 | 24.96365 | -7.897692 | 6.566438
31.70523 | 23.6571 | 31.54434 | 24.96577 | -7.887242 | 6.578569
31.71522 | 23.6518 | 31.5586 | 24.96789 | -7.906801 | 6.590709
31.72522 | 23.6823 | 31.5729 | 24.97002 | -7.890598 | 6.602881
31.73522 | 23.6825 | 31.58722 | 24.97214 | -7.904718 | 6.615073
31.74522 | 23.7034 | 31.60156 | 24.97428 | -7.898162 | 6.627286
31.75522 | 23.6997 | 31.61593 | 24.97641 | -7.916228 | 6.63952
31.76521 | 23.7193 | 31.6303 | 24.97854 | -7.911004 | 6.651761
31.77521 | 23.735 | 31.64472 | 24.98068 | -7.909717 | 6.664035
31.78521 | 23.7506 | 31.65915 | 24.98282 | -7.908553 | 6.676328
31.79521 | 23.772 | 31.67361 | 24.98497 | -7.901612 | 6.688642
31.80521 | 23.7815 | 31.68809 | 24.98712 | -7.906593 | 6.700976
31.81521 | 23.7953 | 31.7026 | 24.98927 | -7.907299 | 6.713331
31.8252 | 23.8157 | 31.71711 | 24.99142 | -7.901411 | 6.725692
31.8352 | 23.8302 | 31.73166 | 24.99357 | -7.901461 | 6.738086
31.8452 | 23.8494 | 31.74623 | 24.99573 | -7.896833 | 6.750499
31.8552 | 23.8554 | 31.76083 | 24.99789 | -7.905427 | 6.762933
31.8652 | 23.8928 | 31.77544 | 25.00006 | -7.882644 | 6.775387
31.87519 | 23.8929 | 31.79007 | 25.00222 | -7.897169 | 6.787847
31.88519 | 23.9313 | 31.80473 | 25.00439 | -7.87343 | 6.80034
31.89519 | 23.9391 | 31.81941 | 25.00656 | -7.880313 | 6.812852
31.90519 | 23.9577 | 31.83412 | 25.00873 | -7.876417 | 6.825383
31.91519 | 23.9721 | 31.84884 | 25.01091 | -7.876744 | 6.837934
31.92519 | 23.9802 | 31.86359 | 25.01309 | -7.883392 | 6.850505
31.93518 | 24.0088 | 31.87835 | 25.01526 | -7.869547 | 6.863082
31.94518 | 24.0266 | 31.89314 | 25.01745 | -7.866538 | 6.875691
31.95518 | 24.0412 | 31.90795 | 25.01963 | -7.866751 | 6.888319
31.96518 | 24.0642 | 31.92278 | 25.02182 | -7.858584 | 6.900967
31.97518 | 24.0737 | 31.93764 | 25.02401 | -7.863939 | 6.913633
31.98517 | 24.0927 | 31.9525 | 25.02619 | -7.8598 | 6.926305
31.99517 | 24.1146 | 31.9674 | 25.02839 | -7.852796 | 6.939009
32.00517 | 24.1239 | 31.98231 | 25.03058 | -7.858414 | 6.951732
32.01517 | 24.1378 | 31.99725 | 25.03278 | -7.859452 | 6.964474
32.02517 | 24.1387 | 32.01221 | 25.03498 | -7.873511 | 6.977235
32.03517 | 24.1676 | 32.02719 | 25.03718 | -7.85959 | 6.990014
32.04516 | 24.1761 | 32.04217 | 25.03938 | -7.866074 | 7.002798
32.05516 | 24.1803 | 32.05719 | 25.04158 | -7.876894 | 7.015615
32.06516 | 24.2045 | 32.07223 | 25.04378 | -7.867734 | 7.028449
32.07516 | 24.2112 | 32.08729 | 25.04599 | -7.876094 | 7.041302
32.08516 | 24.2303 | 32.10237 | 25.0482 | -7.872073 | 7.054172
32.09515 | 24.2408 | 32.11746 | 25.05041 | -7.876657 | 7.067049
32.10515 | 24.2442 | 32.13258 | 25.05262 | -7.888377 | 7.079957
32.11515 | 24.2672 | 32.14772 | 25.05483 | -7.880515 | 7.092882
32.12515 | 24.2835 | 32.16287 | 25.05705 | -7.879373 | 7.105826
32.13515 | 24.2831 | 32.17805 | 25.05926 | -7.894951 | 7.118787
32.14515 | 24.3062 | 32.19325 | 25.06148 | -7.887048 | 7.131767
32.15514 | 24.327 | 32.20845 | 25.0637 | -7.881448 | 7.14475
32.16514 | 24.3324 | 32.22368 | 25.06592 | -7.891283 | 7.157765
32.17514 | 24.3387 | 32.23894 | 25.06814 | -7.900236 | 7.170796
32.18514 | 24.3542 | 32.25421 | 25.07036 | -7.900009 | 7.183846
32.19514 | 24.3786 | 32.2695 | 25.07259 | -7.890899 | 7.196913
32.20513 | 24.3815 | 32.28479 | 25.07481 | -7.903292 | 7.209983
32.21513 | 24.4112 | 32.30012 | 25.07704 | -7.888921 | 7.223085
32.22513 | 24.4273 | 32.31547 | 25.07926 | -7.888166 | 7.236204
32.23513 | 24.4423 | 32.33083 | 25.08149 | -7.88853 | 7.24934
32.24513 | 24.4367 | 32.34621 | 25.08372 | -7.909512 | 7.262492
32.25513 | 24.4792 | 32.36161 | 25.08595 | -7.882412 | 7.275662
32.26512 | 24.4864 | 32.37701 | 25.08818 | -7.890613 | 7.288834
32.27512 | 24.5037 | 32.39245 | 25.09041 | -7.888748 | 7.302037
32.28512 | 24.532 | 32.4079 | 25.09264 | -7.875901 | 7.315257
32.29512 | 24.5602 | 32.42337 | 25.09488 | -7.863171 | 7.328493
32.30512 | 24.5805 | 32.43886 | 25.09711 | -7.858358 | 7.341746
32.31511 | 24.5917 | 32.45435 | 25.09934 | -7.862646 | 7.355001
32.32511 | 24.6336 | 32.46987 | 25.10158 | -7.836267 | 7.368286
32.33511 | 24.6404 | 32.4854 | 25.10382 | -7.845005 | 7.381587
32.34511 | 24.6698 | 32.50096 | 25.10605 | -7.831159 | 7.394905
32.35511 | 24.7047 | 32.51653 | 25.10829 | -7.81183 | 7.408238
32.36511 | 24.7209 | 32.53212 | 25.11053 | -7.811218 | 7.421588
32.3751 | 24.7294 | 32.54771 | 25.11277 | -7.818305 | 7.434939
32.3851 | 24.7637 | 32.56333 | 25.11501 | -7.799626 | 7.44832
32.3951 | 24.8 | 32.57896 | 25.11725 | -7.778961 | 7.461716
32.4051 | 24.8108 | 32.59461 | 25.11949 | -7.783813 | 7.475128
32.4151 | 24.8397 | 32.61028 | 25.12173 | -7.77058 | 7.488555
32.42509 | 24.8714 | 32.62595 | 25.12396 | -7.754547 | 7.501984
32.43509 | 24.8926 | 32.64165 | 25.1262 | -7.749046 | 7.515442
32.44509 | 24.9237 | 32.65736 | 25.12845 | -7.73366 | 7.528914
32.45509 | 24.9406 | 32.67309 | 25.13069 | -7.732489 | 7.542402
32.46509 | 24.9668 | 32.68883 | 25.13293 | -7.722033 | 7.555905
32.47509 | 25.0052 | 32.70459 | 25.13517 | -7.699391 | 7.569422
32.48508 | 25.0154 | 32.72035 | 25.13741 | -7.704949 | 7.58294
32.49508 | 25.0398 | 32.73614 | 25.13965 | -7.696338 | 7.596487
32.50508 | 25.0635 | 32.75194 | 25.14189 | -7.68844 | 7.610048
32.51508 | 25.0956 | 32.76776 | 25.14413 | -7.672158 | 7.623624
32.52508 | 25.1278 | 32.78359 | 25.14637 | -7.655788 | 7.637213
32.53507 | 25.1644 | 32.79942 | 25.14861 | -7.635018 | 7.650804
32.54507 | 25.1751 | 32.81528 | 25.15086 | -7.640177 | 7.664422
32.55507 | 25.2137 | 32.83115 | 25.1531 | -7.61745 | 7.678054
32.56507 | 25.2391 | 32.84704 | 25.15534 | -7.607937 | 7.6917
32.57507 | 25.263 | 32.86294 | 25.15758 | -7.599937 | 7.70536
32.58507 | 25.2987 | 32.87885 | 25.15982 | -7.58015 | 7.719033
32.59506 | 25.3317 | 32.89476 | 25.16205 | -7.563061 | 7.732706
32.60506 | 25.3608 | 32.9107 | 25.16429 | -7.549901 | 7.746407
32.61506 | 25.3907 | 32.92665 | 25.16653 | -7.535953 | 7.76012
32.62506 | 25.4278 | 32.94262 | 25.16877 | -7.514819 | 7.773847
32.63506 | 25.4717 | 32.9586 | 25.17101 | -7.486897 | 7.787587
32.64505 | 25.4819 | 32.97457 | 25.17324 | -7.492671 | 7.801326
32.65505 | 25.5242 | 32.99057 | 25.17548 | -7.466374 | 7.815092
32.66505 | 25.5505 | 33.00659 | 25.17772 | -7.456089 | 7.828871
32.67505 | 25.5851 | 33.02262 | 25.17995 | -7.437516 | 7.842663
32.68505 | 25.6373 | 33.03865 | 25.18219 | -7.401355 | 7.856466
32.69505 | 25.6598 | 33.05471 | 25.18442 | -7.394906 | 7.870283
32.70504 | 25.6912 | 33.07075 | 25.18665 | -7.379552 | 7.884098
32.71504 | 25.7204 | 33.08683 | 25.18889 | -7.366426 | 7.897939
32.72504 | 25.7473 | 33.10291 | 25.19112 | -7.35561 | 7.911792
32.73504 | 25.8043 | 33.11901 | 25.19335 | -7.314707 | 7.925657
32.74504 | 25.8276 | 33.13511 | 25.19558 | -7.307513 | 7.939534
32.75503 | 25.8685 | 33.15122 | 25.19781 | -7.282716 | 7.953409
32.76503 | 25.9052 | 33.16734 | 25.20003 | -7.262144 | 7.967309
32.77503 | 25.9368 | 33.18348 | 25.20226 | -7.246683 | 7.981222
32.78503 | 25.9807 | 33.19963 | 25.20449 | -7.218933 | 7.995145
32.79503 | 26.0193 | 33.21579 | 25.20671 | -7.196493 | 8.00908
32.80503 | 26.0337 | 33.23196 | 25.20894 | -7.198263 | 8.023026
32.81502 | 26.0906 | 33.24813 | 25.21116 | -7.157526 | 8.036969
32.82502 | 26.1107 | 33.26432 | 25.21338 | -7.153617 | 8.050938
32.83502 | 26.1719 | 33.28052 | 25.2156 | -7.108615 | 8.064916
32.84502 | 26.1969 | 33.29672 | 25.21782 | -7.099824 | 8.078906
32.85502 | 26.2285 | 33.31294 | 25.22004 | -7.084442 | 8.092907
32.86501 | 26.2879 | 33.32915 | 25.22225 | -7.041253 | 8.106904
32.87501 | 26.3123 | 33.34539 | 25.22446 | -7.03309 | 8.120925
32.88501 | 26.3681 | 33.36164 | 25.22668 | -6.993536 | 8.134958
32.89501 | 26.4079 | 33.37789 | 25.22889 | -6.969989 | 8.148999
32.90501 | 26.441 | 33.39415 | 25.2311 | -6.953153 | 8.163052
32.91501 | 26.491 | 33.41042 | 25.23331 | -6.919424 | 8.177114
32.925 | 26.53 | 33.42669 | 25.23552 | -6.896687 | 8.191172
32.935 | 26.5753 | 33.44297 | 25.23772 | -6.867675 | 8.205254
32.945 | 26.6271 | 33.45927 | 25.23993 | -6.83217 | 8.219345
32.955 | 26.6484 | 33.47557 | 25.24213 | -6.827174 | 8.233446
32.965 | 26.7091 | 33.49188 | 25.24433 | -6.782785 | 8.247556
32.97499 | 26.7475 | 33.50819 | 25.24653 | -6.760688 | 8.261662
32.98499 | 26.7969 | 33.52451 | 25.24872 | -6.727614 | 8.275791
32.99499 | 26.8566 | 33.54085 | 25.25092 | -6.684247 | 8.289929
33.00499 | 26.8998 | 33.55719 | 25.25311 | -6.657388 | 8.304076
33.01499 | 26.9322 | 33.57354 | 25.2553 | -6.641336 | 8.318232
33.02499 | 26.9843 | 33.58989 | 25.25749 | -6.60559 | 8.332396
33.03498 | 27.0574 | 33.60624 | 25.25968 | -6.548835 | 8.346556
33.04498 | 27.0951 | 33.6226 | 25.26187 | -6.527503 | 8.360738
33.05498 | 27.1515 | 33.63898 | 25.26405 | -6.487476 | 8.374928
33.06498 | 27.1906 | 33.65536 | 25.26623 | -6.464756 | 8.389126
33.07498 | 27.2511 | 33.67174 | 25.26841 | -6.420643 | 8.403333
33.08497 | 27.2975 | 33.68812 | 25.27059 | -6.390619 | 8.417534
33.09497 | 27.3598 | 33.70452 | 25.27276 | -6.344717 | 8.431756
33.10497 | 27.4105 | 33.72092 | 25.27493 | -6.310421 | 8.445986
33.11497 | 27.4698 | 33.73733 | 25.27711 | -6.26753 | 8.460225
33.12497 | 27.5169 | 33.75374 | 25.27927 | -6.236845 | 8.474471
33.13497 | 27.5702 | 33.77016 | 25.28144 | -6.199964 | 8.488724
33.14496 | 27.6174 | 33.78657 | 25.2836 | -6.169173 | 8.502971
33.15496 | 27.6624 | 33.803 | 25.28576 | -6.140602 | 8.517239
33.16496 | 27.7214 | 33.81944 | 25.28792 | -6.098037 | 8.531514
33.17496 | 27.7766 | 33.83588 | 25.29008 | -6.059276 | 8.545796
33.18496 | 27.8304 | 33.85232 | 25.29223 | -6.02192 | 8.560086
33.19495 | 27.8988 | 33.86875 | 25.29438 | -5.969952 | 8.574368
33.20495 | 27.9215 | 33.8852 | 25.29653 | -5.963703 | 8.58867
33.21495 | 27.9839 | 33.90166 | 25.29868 | -5.91776 | 8.602981
33.22495 | 28.0435 | 33.91812 | 25.30082 | -5.874619 | 8.617296
33.23495 | 28.0813 | 33.93458 | 25.30296 | -5.853284 | 8.631619
33.24495 | 28.1359 | 33.95105 | 25.3051 | -5.815151 | 8.645948
33.25494 | 28.2047 | 33.96751 | 25.30724 | -5.762805 | 8.660269
33.26494 | 28.2629 | 33.98398 | 25.30937 | -5.72108 | 8.67461
33.27494 | 28.3139 | 34.00046 | 25.3115 | -5.686557 | 8.688957
33.28494 | 28.3565 | 34.01694 | 25.31363 | -5.660438 | 8.703311
33.29494 | 28.4198 | 34.03342 | 25.31575 | -5.613622 | 8.71767
33.30493 | 28.471 | 34.04989 | 25.31787 | -5.578892 | 8.73202
33.31493 | 28.5423 | 34.06638 | 25.31999 | -5.524081 | 8.746391
33.32493 | 28.5934 | 34.08287 | 25.32211 | -5.489473 | 8.760767
33.33493 | 28.6467 | 34.09937 | 25.32422 | -5.452667 | 8.775148
33.34493 | 28.7221 | 34.11586 | 25.32633 | -5.393764 | 8.789535
33.35493 | 28.7717 | 34.13236 | 25.32844 | -5.360662 | 8.803926
33.36492 | 28.8406 | 34.14885 | 25.33054 | -5.308246 | 8.818309
33.37492 | 28.9021 | 34.16535 | 25.33264 | -5.263249 | 8.832711
33.38492 | 28.9676 | 34.18185 | 25.33473 | -5.214252 | 8.847117
33.39492 | 29.0369 | 34.19836 | 25.33683 | -5.161459 | 8.86153
33.40492 | 29.1066 | 34.21487 | 25.33892 | -5.108265 | 8.875946
33.41491 | 29.1576 | 34.23136 | 25.341 | -5.073758 | 8.890353
33.42491 | 29.2339 | 34.24787 | 25.34309 | -5.013968 | 8.904779
33.43491 | 29.3153 | 34.26438 | 25.34517 | -4.949079 | 8.919209
33.44491 | 29.3672 | 34.28089 | 25.34725 | -4.913691 | 8.933644
33.45491 | 29.4566 | 34.2974 | 25.34932 | -4.840804 | 8.948082
33.46491 | 29.5231 | 34.31392 | 25.35139 | -4.790818 | 8.962526
33.4749 | 29.6027 | 34.33042 | 25.35346 | -4.727715 | 8.976958
33.4849 | 29.6802 | 34.34693 | 25.35552 | -4.66673 | 8.991409
33.4949 | 29.7412 | 34.36345 | 25.35758 | -4.622245 | 9.005864
33.5049 | 29.8168 | 34.37996 | 25.35964 | -4.563161 | 9.020323
33.5149 | 29.895 | 34.39648 | 25.36169 | -4.501477 | 9.034786
33.52489 | 29.9795 | 34.41298 | 25.36374 | -4.433476 | 9.049239
33.53489 | 30.0421 | 34.42949 | 25.36578 | -4.387391 | 9.063708
33.54489 | 30.1055 | 34.44601 | 25.36783 | -4.340507 | 9.078182
33.55489 | 30.2208 | 34.46252 | 25.36986 | -4.241721 | 9.092658
33.56489 | 30.273 | 34.47904 | 25.3719 | -4.206036 | 9.107138
33.57489 | 30.3517 | 34.49555 | 25.37393 | -4.143849 | 9.121621
33.58488 | 30.4329 | 34.51205 | 25.37595 | -4.079147 | 9.136094
33.59488 | 30.5046 | 34.52856 | 25.37798 | -4.02396 | 9.150584
33.60488 | 30.5909 | 34.54507 | 25.37999 | -3.954171 | 9.165076
33.61488 | 30.6609 | 34.56158 | 25.38201 | -3.900681 | 9.179572
33.62488 | 30.7439 | 34.57809 | 25.38402 | -3.834191 | 9.19407
33.63487 | 30.8119 | 34.59458 | 25.38603 | -3.782683 | 9.208557
33.64487 | 30.8863 | 34.61109 | 25.38803 | -3.724789 | 9.22306
33.65487 | 30.9596 | 34.6276 | 25.39003 | -3.667995 | 9.237568
33.66487 | 31.032 | 34.6441 | 25.39202 | -3.612098 | 9.252075
33.67487 | 31.1237 | 34.6606 | 25.39401 | -3.536902 | 9.266588
33.68487 | 31.1966 | 34.6771 | 25.396 | -3.480501 | 9.281101
33.69486 | 31.2503 | 34.69358 | 25.39798 | -3.443284 | 9.295604
33.70486 | 31.3239 | 34.71008 | 25.39996 | -3.38618 | 9.310122
33.71486 | 31.405 | 34.72657 | 25.40193 | -3.321575 | 9.324643
33.72486 | 31.4834 | 34.74307 | 25.4039 | -3.259667 | 9.339166
33.73486 | 31.5351 | 34.75956 | 25.40587 | -3.224458 | 9.353691
33.74485 | 31.5975 | 34.77603 | 25.40783 | -3.17853 | 9.368204
33.75485 | 31.6667 | 34.79252 | 25.40978 | -3.125815 | 9.382733
33.76485 | 31.731 | 34.809 | 25.41173 | -3.077998 | 9.397264
33.77485 | 31.7864 | 34.82548 | 25.41368 | -3.039079 | 9.411797
33.78485 | 31.8518 | 34.84196 | 25.41563 | -2.990157 | 9.426332
33.79485 | 31.9042 | 34.85843 | 25.41756 | -2.954232 | 9.440868
33.80484 | 31.9705 | 34.87489 | 25.4195 | -2.904387 | 9.455391
33.81484 | 31.9925 | 34.89136 | 25.42143 | -2.898856 | 9.469931
33.82484 | 32.0623 | 34.90782 | 25.42335 | -2.845522 | 9.484472
33.83484 | 32.1289 | 34.92429 | 25.42527 | -2.795386 | 9.499015
33.84484 | 32.1617 | 34.94074 | 25.42719 | -2.779044 | 9.513559
33.85483 | 32.2145 | 34.95719 | 25.42909 | -2.742685 | 9.52809
33.86483 | 32.2718 | 34.97364 | 25.431 | -2.701838 | 9.542637
33.87483 | 32.3193 | 34.99009 | 25.4329 | -2.670788 | 9.557186
33.88483 | 32.3618 | 35.00653 | 25.4348 | -2.644734 | 9.571735
33.89483 | 32.4051 | 35.02298 | 25.43669 | -2.617876 | 9.586286
33.90483 | 32.4596 | 35.03941 | 25.43858 | -2.579815 | 9.600838
33.91482 | 32.5136 | 35.05583 | 25.44046 | -2.542234 | 9.615377
33.92482 | 32.5413 | 35.07226 | 25.44233 | -2.530965 | 9.629931
33.93482 | 32.6057 | 35.08869 | 25.44421 | -2.482992 | 9.644486
33.94482 | 32.6497 | 35.10511 | 25.44607 | -2.455415 | 9.659042
33.95482 | 32.6917 | 35.12153 | 25.44793 | -2.429834 | 9.673599
33.96481 | 32.7487 | 35.13793 | 25.44979 | -2.389234 | 9.688143
33.97481 | 32.7911 | 35.15434 | 25.45164 | -2.363244 | 9.702702
33.98481 | 32.8329 | 35.17075 | 25.45349 | -2.33785 | 9.717262
33.99481 | 32.8725 | 35.18715 | 25.45533 | -2.314652 | 9.731822
34.00481 | 32.9327 | 35.20355 | 25.45717 | -2.270851 | 9.746384
34.01481 | 32.9811 | 35.21994 | 25.459 | -2.238843 | 9.760945
34.0248 | 33.0264 | 35.23632 | 25.46082 | -2.209916 | 9.775494
34.0348 | 33.084 | 35.2527 | 25.46264 | -2.168701 | 9.790058
34.0448 | 33.123 | 35.26908 | 25.46446 | -2.14608 | 9.804622
34.0548 | 33.1738 | 35.28546 | 25.46627 | -2.111655 | 9.819187
34.0648 | 33.2137 | 35.30183 | 25.46807 | -2.088125 | 9.833752
34.07479 | 33.2809 | 35.31817 | 25.46987 | -2.037274 | 9.848303
34.08479 | 33.3272 | 35.33453 | 25.47167 | -2.007335 | 9.86287
34.09479 | 33.3803 | 35.35089 | 25.47345 | -1.970591 | 9.877437
34.10479 | 33.4383 | 35.36724 | 25.47524 | -1.928941 | 9.892004
34.11479 | 33.4914 | 35.38359 | 25.47701 | -1.892186 | 9.906572
34.12479 | 33.542 | 35.39993 | 25.47879 | -1.857927 | 9.921141
34.13478 | 33.589 | 35.41625 | 25.48055 | -1.827247 | 9.935696
34.14478 | 33.6478 | 35.43258 | 25.48231 | -1.784776 | 9.950265
34.15478 | 33.7119 | 35.4489 | 25.48407 | -1.737001 | 9.964834
34.16478 | 33.7581 | 35.46522 | 25.48582 | -1.707122 | 9.979405
34.17478 | 33.8262 | 35.48154 | 25.48756 | -1.655336 | 9.993976
34.18477 | 33.8831 | 35.49783 | 25.4893 | -1.61473 | 10.00853
34.19477 | 33.9405 | 35.51413 | 25.49103 | -1.573633 | 10.0231
34.20477 | 34.0047 | 35.53043 | 25.49276 | -1.525731 | 10.03768
34.21477 | 34.0619 | 35.54672 | 25.49448 | -1.484824 | 10.05225
34.22477 | 34.1326 | 35.56301 | 25.49619 | -1.430412 | 10.06682
34.23477 | 34.1894 | 35.57929 | 25.4979 | -1.389893 | 10.08139
34.24476 | 34.2685 | 35.59555 | 25.4996 | -1.327054 | 10.09595
34.25476 | 34.321 | 35.61182 | 25.5013 | -1.290825 | 10.11052
34.26476 | 34.3818 | 35.62809 | 25.50299 | -1.24629 | 10.1251
34.27476 | 34.4687 | 35.64435 | 25.50468 | -1.175649 | 10.13967
34.28476 | 34.5378 | 35.6606 | 25.50636 | -1.122802 | 10.15425
34.29475 | 34.6114 | 35.67683 | 25.50803 | -1.065433 | 10.16881
34.30475 | 34.6589 | 35.69308 | 25.5097 | -1.034176 | 10.18338
34.31475 | 34.759 | 35.70931 | 25.51136 | -0.9503114 | 10.19795
34.32475 | 34.8396 | 35.72554 | 25.51301 | -0.8859429 | 10.21253
34.33475 | 34.9121 | 35.74177 | 25.51466 | -0.8296663 | 10.22711
34.34475 | 34.9838 | 35.75799 | 25.5163 | -0.7741863 | 10.24168
34.35474 | 35.0759 | 35.77418 | 25.51794 | -0.6982831 | 10.25624
34.36474 | 35.1556 | 35.79039 | 25.51957 | -0.6347885 | 10.27082
34.37474 | 35.2383 | 35.80659 | 25.52119 | -0.5682904 | 10.2854
34.38474 | 35.3209 | 35.82278 | 25.52281 | -0.5018844 | 10.29997
34.39474 | 35.3997 | 35.83897 | 25.52442 | -0.439273 | 10.31455
34.40473 | 35.4994 | 35.85514 | 25.52603 | -0.3557395 | 10.32911
34.41473 | 35.5952 | 35.87132 | 25.52762 | -0.2761164 | 10.34369
34.42473 | 35.6798 | 35.88749 | 25.52922 | -0.2076867 | 10.35827
34.43473 | 35.7822 | 35.90365 | 25.5308 | -0.1214519 | 10.37285
34.44473 | 35.8501 | 35.91981 | 25.53238 | -0.06971005 | 10.38743
34.45473 | 35.9627 | 35.93596 | 25.53395 | 0.0267374 | 10.40201
34.46472 | 36.0482 | 35.95209 | 25.53552 | 0.09610748 | 10.41657
34.47472 | 36.1663 | 35.96823 | 25.53708 | 0.1980683 | 10.43115
34.48472 | 36.232 | 35.98437 | 25.53863 | 0.247634 | 10.44573
34.49472 | 36.3334 | 36.00049 | 25.54018 | 0.3329066 | 10.46031
34.50472 | 36.4281 | 36.01662 | 25.54172 | 0.4114847 | 10.4749
34.51471 | 36.5517 | 36.03271 | 25.54325 | 0.5189854 | 10.48946
34.52471 | 36.6232 | 36.04882 | 25.54478 | 0.5743769 | 10.50405
34.53471 | 36.7234 | 36.06493 | 25.5463 | 0.6584735 | 10.51863
34.54471 | 36.8325 | 36.08102 | 25.54781 | 0.7514787 | 10.53321
34.55471 | 36.9262 | 36.09711 | 25.54932 | 0.8290876 | 10.5478
34.56471 | 37.03 | 36.1132 | 25.55082 | 0.916804 | 10.56238
34.5747 | 37.1336 | 36.12926 | 25.55231 | 1.004342 | 10.57695
34.5847 | 37.2185 | 36.14533 | 25.55379 | 1.073171 | 10.59153
34.5947 | 37.3412 | 36.16139 | 25.55527 | 1.179806 | 10.60612
34.6047 | 37.4227 | 36.17745 | 25.55675 | 1.245247 | 10.62071
34.6147 | 37.5269 | 36.19351 | 25.55821 | 1.333394 | 10.6353
34.62469 | 37.6422 | 36.20954 | 25.55967 | 1.432665 | 10.64987
34.63469 | 37.7315 | 36.22558 | 25.56112 | 1.505924 | 10.66446
34.64469 | 37.8187 | 36.24161 | 25.56256 | 1.577092 | 10.67905
34.65469 | 37.9234 | 36.25764 | 25.564 | 1.665764 | 10.69364
34.66469 | 38.0392 | 36.27366 | 25.56543 | 1.765544 | 10.70823
34.67469 | 38.1365 | 36.28967 | 25.56685 | 1.846829 | 10.72282
34.68468 | 38.2212 | 36.30566 | 25.56827 | 1.915537 | 10.7374
34.69468 | 38.3449 | 36.32167 | 25.56968 | 2.023235 | 10.75199
34.70468 | 38.4414 | 36.33766 | 25.57108 | 2.10374 | 10.76658
34.71468 | 38.5353 | 36.35365 | 25.57247 | 2.181651 | 10.78118
34.72468 | 38.648 | 36.36963 | 25.57386 | 2.278368 | 10.79577
34.73467 | 38.7398 | 36.38559 | 25.57524 | 2.354208 | 10.81035
34.74467 | 38.8658 | 36.40156 | 25.57661 | 2.464238 | 10.82495
34.75467 | 38.9531 | 36.41753 | 25.57798 | 2.535575 | 10.83955
34.76467 | 39.0508 | 36.43348 | 25.57933 | 2.617318 | 10.85415
34.77467 | 39.187 | 36.44943 | 25.58068 | 2.737568 | 10.86875
34.78467 | 39.2713 | 36.46538 | 25.58203 | 2.805923 | 10.88335
34.79466 | 39.389 | 36.4813 | 25.58336 | 2.907701 | 10.89794
34.80466 | 39.4975 | 36.49723 | 25.58469 | 3.000271 | 10.91254
34.81466 | 39.6135 | 36.51315 | 25.58601 | 3.100345 | 10.92714
34.82466 | 39.7086 | 36.52907 | 25.58732 | 3.179528 | 10.94175
34.83466 | 39.8178 | 36.54499 | 25.58863 | 3.272814 | 10.95635
34.84465 | 39.9352 | 36.56087 | 25.58993 | 3.374326 | 10.97095
34.85465 | 40.0492 | 36.57677 | 25.59122 | 3.472427 | 10.98555
34.86465 | 40.1548 | 36.59267 | 25.5925 | 3.562134 | 11.00016
34.87465 | 40.254 | 36.60855 | 25.59378 | 3.645448 | 11.01477
34.88465 | 40.3825 | 36.62443 | 25.59505 | 3.758068 | 11.02939
34.89464 | 40.5086 | 36.64029 | 25.5963 | 3.868311 | 11.04399
34.90464 | 40.5975 | 36.65616 | 25.59756 | 3.941344 | 11.0586
34.91464 | 40.7166 | 36.67202 | 25.5988 | 4.044582 | 11.07322
34.92464 | 40.8459 | 36.68787 | 25.60004 | 4.15803 | 11.08783
34.93464 | 40.9367 | 36.70372 | 25.60127 | 4.232981 | 11.10245
34.94464 | 41.0752 | 36.71956 | 25.60249 | 4.355641 | 11.11707
34.95463 | 41.178 | 36.73538 | 25.6037 | 4.442622 | 11.13168
34.96463 | 41.2743 | 36.75121 | 25.60491 | 4.523095 | 11.1463
34.97463 | 41.4382 | 36.76703 | 25.60611 | 4.671173 | 11.16092
34.98463 | 41.5156 | 36.78284 | 25.6073 | 4.732758 | 11.17555
34.99463 | 41.6218 | 36.79865 | 25.60848 | 4.82315 | 11.19017
35.00462 | 41.7896 | 36.81444 | 25.60965 | 4.975164 | 11.20479
35.01462 | 41.8569 | 36.83023 | 25.61082 | 5.026669 | 11.21942
35.02462 | 42.0196 | 36.84602 | 25.61197 | 5.17358 | 11.23405
35.03462 | 42.0952 | 36.8618 | 25.61312 | 5.233398 | 11.24868
35.04462 | 42.2382 | 36.87758 | 25.61427 | 5.360622 | 11.26331
35.05462 | 42.3888 | 36.89335 | 25.6154 | 5.495454 | 11.27795
35.06461 | 42.4623 | 36.90909 | 25.61652 | 5.553206 | 11.29257
35.07461 | 42.6126 | 36.92485 | 25.61764 | 5.68775 | 11.30721
35.08461 | 42.7508 | 36.9406 | 25.61875 | 5.810201 | 11.32185
35.09461 | 42.8293 | 36.95634 | 25.61985 | 5.872959 | 11.33649
35.10461 | 42.9808 | 36.97208 | 25.62095 | 6.008724 | 11.35113
35.1146 | 43.0954 | 36.98779 | 25.62203 | 6.10761 | 11.36576
35.1246 | 43.2465 | 37.00351 | 25.62311 | 6.242987 | 11.38041
35.1346 | 43.3826 | 37.01923 | 25.62418 | 6.363372 | 11.39505
35.1446 | 43.4668 | 37.03494 | 25.62524 | 6.431864 | 11.4097
35.1546 | 43.6363 | 37.05064 | 25.62629 | 6.585662 | 11.42435
35.1646 | 43.7766 | 37.06633 | 25.62733 | 6.710266 | 11.439
35.17459 | 43.8837 | 37.08201 | 25.62837 | 6.801694 | 11.45364
35.18459 | 44.0531 | 37.09769 | 25.62939 | 6.955412 | 11.4683
35.19459 | 44.1473 | 37.11336 | 25.63041 | 7.033938 | 11.48295
35.20459 | 44.3221 | 37.12903 | 25.63142 | 7.193069 | 11.49761
35.21459 | 44.4671 | 37.14469 | 25.63242 | 7.322409 | 11.51227
35.22458 | 44.5555 | 37.16033 | 25.63341 | 7.395171 | 11.52692
35.23458 | 44.7511 | 37.17597 | 25.6344 | 7.575125 | 11.54158
35.24458 | 44.8412 | 37.19162 | 25.63537 | 7.649584 | 11.55624
35.25458 | 45.0211 | 37.20725 | 25.63634 | 7.813852 | 11.57091
35.26458 | 45.1599 | 37.22287 | 25.6373 | 7.937027 | 11.58557
35.27458 | 45.2609 | 37.23849 | 25.63825 | 8.022408 | 11.60024
35.28457 | 45.4567 | 37.25409 | 25.63919 | 8.202613 | 11.6149
35.29457 | 45.5427 | 37.26969 | 25.64012 | 8.273008 | 11.62957
35.30457 | 45.7133 | 37.28529 | 25.64105 | 8.428011 | 11.64424
35.31457 | 45.863 | 37.30088 | 25.64196 | 8.562122 | 11.65892
35.32457 | 45.9592 | 37.31646 | 25.64287 | 8.64274 | 11.67359
35.33456 | 46.1472 | 37.33202 | 25.64377 | 8.81518 | 11.68825
35.34456 | 46.2536 | 37.34759 | 25.64466 | 8.906014 | 11.70293
35.35456 | 46.4115 | 37.36315 | 25.64554 | 9.048353 | 11.71761
35.36456 | 46.5613 | 37.3787 | 25.64641 | 9.182601 | 11.73229
35.37456 | 46.6757 | 37.39424 | 25.64727 | 9.281456 | 11.74697
35.38456 | 46.8445 | 37.40978 | 25.64812 | 9.434719 | 11.76166
35.39455 | 46.9671 | 37.4253 | 25.64897 | 9.541805 | 11.77633
35.40455 | 47.1153 | 37.44082 | 25.6498 | 9.674483 | 11.79101
35.41455 | 47.2602 | 37.45633 | 25.65063 | 9.803869 | 11.8057
35.42455 | 47.3826 | 37.47184 | 25.65145 | 9.910764 | 11.82039
35.43455 | 47.5594 | 37.48733 | 25.65226 | 10.07207 | 11.83508
35.44454 | 47.668 | 37.50281 | 25.65306 | 10.16519 | 11.84975
35.45454 | 47.8253 | 37.51829 | 25.65385 | 10.30701 | 11.86444
35.46454 | 47.9787 | 37.53377 | 25.65463 | 10.44493 | 11.87913
35.47454 | 48.0786 | 37.54923 | 25.65541 | 10.52937 | 11.89383
35.48454 | 48.2627 | 37.56469 | 25.65617 | 10.69801 | 11.90852
35.49454 | 48.3746 | 37.58014 | 25.65692 | 10.79446 | 11.92321
35.50453 | 48.5232 | 37.59556 | 25.65767 | 10.92764 | 11.93789
35.51453 | 48.6698 | 37.61099 | 25.65841 | 11.05881 | 11.95259
35.52453 | 48.7687 | 37.62642 | 25.65913 | 11.14228 | 11.96728
35.53453 | 48.94 | 37.64183 | 25.65985 | 11.29817 | 11.98198
35.54453 | 49.0503 | 37.65724 | 25.66056 | 11.39306 | 11.99668
35.55452 | 49.2098 | 37.67262 | 25.66126 | 11.53718 | 12.01136
35.56452 | 49.3384 | 37.68801 | 25.66195 | 11.65039 | 12.02606
35.57452 | 49.4347 | 37.70339 | 25.66263 | 11.73131 | 12.04076
35.58452 | 49.618 | 37.71876 | 25.6633 | 11.89924 | 12.05546
35.59452 | 49.7003 | 37.73412 | 25.66397 | 11.96618 | 12.07016
35.60452 | 49.8644 | 37.74947 | 25.66462 | 12.11493 | 12.08485
35.61451 | 49.9852 | 37.7648 | 25.66526 | 12.2204 | 12.09954
35.62451 | 50.125 | 37.78013 | 25.6659 | 12.34487 | 12.11424
35.63451 | 50.266 | 37.79546 | 25.66652 | 12.47054 | 12.12894
35.64451 | 50.3557 | 37.81077 | 25.66714 | 12.54493 | 12.14363
35.65451 | 50.5253 | 37.82608 | 25.66774 | 12.69922 | 12.15833
35.6645 | 50.6492 | 37.84136 | 25.66834 | 12.80784 | 12.17302
35.6745 | 50.7836 | 37.85664 | 25.66893 | 12.92696 | 12.18771
35.6845 | 50.9339 | 37.87192 | 25.6695 | 13.06198 | 12.20241
35.6945 | 51.0337 | 37.88718 | 25.67007 | 13.14652 | 12.21711
35.7045 | 51.1879 | 37.90243 | 25.67063 | 13.28547 | 12.2318
35.7145 | 51.3027 | 37.91768 | 25.67118 | 13.38502 | 12.2465
35.72449 | 51.4564 | 37.9329 | 25.67172 | 13.5235 | 12.26118
35.73449 | 51.584 | 37.94812 | 25.67225 | 13.63588 | 12.27587
35.74449 | 51.6989 | 37.96333 | 25.67277 | 13.73557 | 12.29056
35.75449 | 51.8609 | 37.97853 | 25.67328 | 13.88237 | 12.30525
35.76449 | 51.9651 | 37.99372 | 25.67378 | 13.97138 | 12.31994
35.77448 | 52.1193 | 38.00888 | 25.67427 | 14.11042 | 12.33461
35.78448 | 52.2329 | 38.02405 | 25.67475 | 14.20885 | 12.3493
35.79448 | 52.3601 | 38.03921 | 25.67522 | 14.32089 | 12.36398
35.80448 | 52.5082 | 38.05435 | 25.67569 | 14.45385 | 12.37866
35.81448 | 52.6306 | 38.06948 | 25.67614 | 14.56112 | 12.39334
35.82448 | 52.7834 | 38.0846 | 25.67658 | 14.6988 | 12.40802
35.83447 | 52.9009 | 38.0997 | 25.67701 | 14.8012 | 12.42268
35.84447 | 53.0416 | 38.11479 | 25.67744 | 14.92681 | 12.43736
35.85447 | 53.1968 | 38.12988 | 25.67785 | 15.06692 | 12.45203
35.86447 | 53.3182 | 38.14495 | 25.67825 | 15.17325 | 12.4667
35.87447 | 53.4437 | 38.16001 | 25.67864 | 15.28369 | 12.48136
35.88446 | 53.5793 | 38.17504 | 25.67903 | 15.40426 | 12.49601
35.89446 | 53.7177 | 38.19007 | 25.6794 | 15.52763 | 12.51067
35.90446 | 53.8445 | 38.20509 | 25.67976 | 15.63941 | 12.52533
35.91446 | 54.0043 | 38.22009 | 25.68012 | 15.78421 | 12.53998
35.92446 | 54.1093 | 38.23509 | 25.68046 | 15.87421 | 12.55463
35.93446 | 54.2797 | 38.25007 | 25.68079 | 16.02963 | 12.56927
35.94445 | 54.3786 | 38.26502 | 25.68111 | 16.11358 | 12.5839
35.95445 | 54.5367 | 38.27997 | 25.68143 | 16.25673 | 12.59854
35.96445 | 54.6596 | 38.2949 | 25.68173 | 16.3647 | 12.61317
35.97445 | 54.7816 | 38.30983 | 25.68202 | 16.47177 | 12.6278
35.98445 | 54.9367 | 38.32473 | 25.68231 | 16.61197 | 12.64243
35.99444 | 55.0392 | 38.33961 | 25.68258 | 16.69959 | 12.65704
36.00444 | 55.1953 | 38.35449 | 25.68284 | 16.84081 | 12.67165
36.01444 | 55.3215 | 38.36936 | 25.68309 | 16.95214 | 12.68626
36.02444 | 55.4512 | 38.3842 | 25.68334 | 17.067 | 12.70087
36.03444 | 55.5774 | 38.39904 | 25.68357 | 17.17836 | 12.71547
36.04444 | 55.7177 | 38.41385 | 25.68379 | 17.30385 | 12.73006
36.05443 | 55.835 | 38.42864 | 25.684 | 17.40636 | 12.74464
36.06443 | 55.9578 | 38.44342 | 25.6842 | 17.51438 | 12.75922
36.07443 | 56.0887 | 38.45819 | 25.68439 | 17.63051 | 12.7738
36.08443 | 56.2055 | 38.47294 | 25.68457 | 17.73256 | 12.78837
36.09443 | 56.3245 | 38.48768 | 25.68474 | 17.83682 | 12.80294
36.10442 | 56.458 | 38.50238 | 25.6849 | 17.95562 | 12.81748
36.11442 | 56.5638 | 38.51708 | 25.68505 | 18.04672 | 12.83203
36.12442 | 56.6946 | 38.53176 | 25.68519 | 18.16284 | 12.84657
36.13442 | 56.8052 | 38.54643 | 25.68532 | 18.25877 | 12.86111
36.14442 | 56.9306 | 38.56107 | 25.68544 | 18.36953 | 12.87564
36.15442 | 57.0538 | 38.5757 | 25.68554 | 18.4781 | 12.89016
36.16441 | 57.1976 | 38.5903 | 25.68564 | 18.6073 | 12.90466
36.17441 | 57.308 | 38.60489 | 25.68573 | 18.70311 | 12.91916
36.18441 | 57.4389 | 38.61946 | 25.6858 | 18.81944 | 12.93366
36.19441 | 57.5612 | 38.63402 | 25.68587 | 18.92718 | 12.94815
36.20441 | 57.721 | 38.64855 | 25.68592 | 19.07245 | 12.96263
36.2144 | 57.8372 | 38.66305 | 25.68597 | 19.17415 | 12.97708
36.2244 | 57.9628 | 38.67755 | 25.686 | 19.28525 | 12.99155
36.2344 | 58.1224 | 38.69202 | 25.68603 | 19.43038 | 13.006
36.2444 | 58.2437 | 38.70648 | 25.68604 | 19.53722 | 13.02044
36.2544 | 58.3991 | 38.72091 | 25.68604 | 19.67819 | 13.03487
36.2644 | 58.5222 | 38.73532 | 25.68603 | 19.78688 | 13.04929
36.27439 | 58.653 | 38.7497 | 25.68601 | 19.9033 | 13.06369
36.28439 | 58.8004 | 38.76407 | 25.68599 | 20.03633 | 13.07809
36.29439 | 58.9243 | 38.77842 | 25.68594 | 20.14588 | 13.09248
36.30439 | 59.0316 | 38.79275 | 25.68589 | 20.23885 | 13.10685
36.31439 | 59.1785 | 38.80705 | 25.68583 | 20.37145 | 13.12122
36.32438 | 59.2947 | 38.82132 | 25.68576 | 20.47338 | 13.13556
36.33438 | 59.4301 | 38.83558 | 25.68568 | 20.59452 | 13.1499
36.34438 | 59.5402 | 38.84981 | 25.68558 | 20.69039 | 13.16423
36.35438 | 59.681 | 38.86403 | 25.68548 | 20.81697 | 13.17855
36.36438 | 59.8054 | 38.87821 | 25.68536 | 20.92719 | 13.19285
36.37438 | 59.905 | 38.89238 | 25.68524 | 21.01262 | 13.20714
36.38437 | 60.0401 | 38.9065 | 25.6851 | 21.1336 | 13.22141
36.39437 | 60.1469 | 38.92062 | 25.68495 | 21.22628 | 13.23567
36.40437 | 60.2786 | 38.93471 | 25.68479 | 21.34389 | 13.24992
36.41437 | 60.382 | 38.94877 | 25.68462 | 21.43323 | 13.26415
36.42437 | 60.5046 | 38.96282 | 25.68444 | 21.54178 | 13.27838
36.43436 | 60.6352 | 38.97682 | 25.68425 | 21.65838 | 13.29257
36.44436 | 60.7352 | 38.9908 | 25.68405 | 21.7444 | 13.30676
36.45436 | 60.8528 | 39.00476 | 25.68383 | 21.84804 | 13.32093
36.46436 | 60.9634 | 39.0187 | 25.68361 | 21.9447 | 13.33509
36.47436 | 61.0726 | 39.03261 | 25.68337 | 22.03999 | 13.34924
36.48436 | 61.1933 | 39.04649 | 25.68312 | 22.14681 | 13.36336
36.49435 | 61.2975 | 39.06032 | 25.68287 | 22.23718 | 13.37746
36.50435 | 61.432 | 39.07415 | 25.6826 | 22.35785 | 13.39155
36.51435 | 61.5215 | 39.08795 | 25.68232 | 22.43355 | 13.40563
36.52435 | 61.6293 | 39.10171 | 25.68203 | 22.52759 | 13.41968
36.53435 | 61.7686 | 39.11545 | 25.68172 | 22.65315 | 13.43372
36.54434 | 61.8527 | 39.12914 | 25.68141 | 22.72356 | 13.44773
36.55434 | 61.9601 | 39.14282 | 25.68109 | 22.81728 | 13.46173
36.56434 | 62.0706 | 39.15647 | 25.68075 | 22.91413 | 13.47572
36.57434 | 62.1938 | 39.17009 | 25.68041 | 23.02371 | 13.48968
36.58434 | 62.286 | 39.18368 | 25.68005 | 23.10232 | 13.50363
36.59434 | 62.3978 | 39.19723 | 25.67968 | 23.20057 | 13.51755
36.60433 | 62.5297 | 39.21074 | 25.6793 | 23.31896 | 13.53144
36.61433 | 62.5968 | 39.22424 | 25.67891 | 23.37256 | 13.54533
36.62433 | 62.7245 | 39.2377 | 25.67851 | 23.4868 | 13.55919
36.63433 | 62.8272 | 39.25112 | 25.67809 | 23.57608 | 13.57303
36.64433 | 62.9064 | 39.26452 | 25.67767 | 23.64188 | 13.58685
36.65432 | 63.0332 | 39.27787 | 25.67723 | 23.75533 | 13.60064
36.66432 | 63.1155 | 39.29119 | 25.67678 | 23.82431 | 13.61441
36.67432 | 63.2294 | 39.30449 | 25.67632 | 23.92491 | 13.62816
36.68432 | 63.3116 | 39.31775 | 25.67585 | 23.99385 | 13.64189
36.69432 | 63.3925 | 39.33097 | 25.67537 | 24.06153 | 13.6556
36.70432 | 63.4925 | 39.34416 | 25.67488 | 24.14834 | 13.66928
36.71431 | 63.5609 | 39.3573 | 25.67438 | 24.2036 | 13.68293
36.72431 | 63.6367 | 39.37042 | 25.67386 | 24.26628 | 13.69656
36.73431 | 63.7441 | 39.3835 | 25.67333 | 24.3606 | 13.71017
36.74431 | 63.7877 | 39.39654 | 25.67279 | 24.39116 | 13.72375
36.75431 | 63.8969 | 39.40955 | 25.67224 | 24.48735 | 13.73731
36.7643 | 63.9626 | 39.42251 | 25.67168 | 24.54009 | 13.75083
36.7743 | 64.0444 | 39.43544 | 25.67111 | 24.60896 | 13.76433
36.7843 | 64.1243 | 39.44834 | 25.67053 | 24.67596 | 13.77781
36.7943 | 64.2108 | 39.46119 | 25.66993 | 24.74961 | 13.79126
36.8043 | 64.2801 | 39.47401 | 25.66932 | 24.80609 | 13.80468
36.8143 | 64.353 | 39.48678 | 25.6687 | 24.86622 | 13.81808
36.82429 | 64.4544 | 39.49951 | 25.66807 | 24.95489 | 13.83143
36.83429 | 64.4984 | 39.5122 | 25.66743 | 24.9862 | 13.84477
36.84429 | 64.5935 | 39.52486 | 25.66678 | 25.06864 | 13.85808
36.85429 | 64.6585 | 39.53747 | 25.66611 | 25.12103 | 13.87136
36.86429 | 64.7232 | 39.55004 | 25.66544 | 25.17316 | 13.88461
36.87428 | 64.7819 | 39.56256 | 25.66475 | 25.21934 | 13.89781
36.88428 | 64.8429 | 39.57505 | 25.66405 | 25.26785 | 13.911
36.89428 | 64.897 | 39.5875 | 25.66334 | 25.3095 | 13.92416
36.90428 | 64.9593 | 39.5999 | 25.66261 | 25.3594 | 13.93729
36.91428 | 65.0092 | 39.61226 | 25.66188 | 25.39694 | 13.95038
36.92428 | 65.0714 | 39.62457 | 25.66113 | 25.44683 | 13.96344
36.93427 | 65.0928 | 39.63683 | 25.66038 | 25.45597 | 13.97646
36.94427 | 65.1602 | 39.64906 | 25.65961 | 25.51114 | 13.98945
36.95427 | 65.1857 | 39.66124 | 25.65882 | 25.52446 | 14.00241
36.96427 | 65.2366 | 39.67337 | 25.65803 | 25.56323 | 14.01534
36.97427 | 65.2688 | 39.68546 | 25.65723 | 25.58334 | 14.02823
36.98426 | 65.3079 | 39.69749 | 25.65641 | 25.61041 | 14.04108
36.99426 | 65.3466 | 39.70948 | 25.65558 | 25.63712 | 14.0539
37.00426 | 65.4002 | 39.72143 | 25.65474 | 25.67877 | 14.06669
37.01426 | 65.4253 | 39.73333 | 25.65389 | 25.69197 | 14.07944
37.02426 | 65.4355 | 39.74518 | 25.65302 | 25.69032 | 14.09215
37.03426 | 65.5053 | 39.75698 | 25.65215 | 25.74832 | 14.10483
37.04425 | 65.5128 | 39.76872 | 25.65126 | 25.74408 | 14.11746
37.05425 | 65.5589 | 39.78042 | 25.65036 | 25.77848 | 14.13006
37.06425 | 65.5777 | 39.79208 | 25.64945 | 25.78562 | 14.14263
37.07425 | 65.6039 | 39.80368 | 25.64853 | 25.80022 | 14.15515
37.08425 | 65.6332 | 39.81523 | 25.64759 | 25.81797 | 14.16764
37.09424 | 65.654 | 39.82672 | 25.64665 | 25.82728 | 14.18007
37.10424 | 65.689 | 39.83817 | 25.64569 | 25.85083 | 14.19248
37.11424 | 65.71 | 39.84956 | 25.64472 | 25.86044 | 14.20484
37.12424 | 65.7094 | 39.8609 | 25.64373 | 25.8485 | 14.21717
37.13424 | 65.7438 | 39.87219 | 25.64274 | 25.87161 | 14.22945
37.14424 | 65.734 | 39.88343 | 25.64173 | 25.85057 | 14.24169
37.15423 | 65.7774 | 39.8946 | 25.64072 | 25.8828 | 14.25388
37.16423 | 65.7557 | 39.90572 | 25.63969 | 25.84998 | 14.26604
37.17423 | 65.7897 | 39.91679 | 25.63864 | 25.87291 | 14.27815
37.18423 | 65.7883 | 39.92781 | 25.63759 | 25.86049 | 14.29022
37.19423 | 65.7809 | 39.93877 | 25.63652 | 25.84213 | 14.30225
37.20422 | 65.8087 | 39.94966 | 25.63544 | 25.85904 | 14.31422
37.21422 | 65.8032 | 39.96051 | 25.63435 | 25.84269 | 14.32615
37.22422 | 65.794 | 39.97129 | 25.63325 | 25.82271 | 14.33804
37.23422 | 65.8043 | 39.98203 | 25.63214 | 25.82227 | 14.34989
37.24422 | 65.7972 | 39.9927 | 25.63101 | 25.8045 | 14.36169
37.25422 | 65.8113 | 40.00331 | 25.62987 | 25.80799 | 14.37344
37.26421 | 65.7918 | 40.01386 | 25.62872 | 25.77794 | 14.38514
37.27421 | 65.7788 | 40.02435 | 25.62756 | 25.75445 | 14.39679
37.28421 | 65.7621 | 40.03478 | 25.62638 | 25.72732 | 14.4084
37.29421 | 65.758 | 40.04516 | 25.62519 | 25.71284 | 14.41996
37.30421 | 65.7167 | 40.05547 | 25.62399 | 25.66123 | 14.43148
37.3142 | 65.7281 | 40.06571 | 25.62278 | 25.66239 | 14.44293
37.3242 | 65.6951 | 40.0759 | 25.62156 | 25.6192 | 14.45434
37.3342 | 65.6654 | 40.08602 | 25.62032 | 25.57938 | 14.4657
37.3442 | 65.6332 | 40.09609 | 25.61908 | 25.53711 | 14.47701
37.3542 | 65.6096 | 40.10609 | 25.61782 | 25.50351 | 14.48827
37.3642 | 65.5937 | 40.11602 | 25.61654 | 25.47768 | 14.49948
37.37419 | 65.5491 | 40.12589 | 25.61526 | 25.42321 | 14.51063
37.38419 | 65.5105 | 40.13569 | 25.61396 | 25.37481 | 14.52173
37.39419 | 65.4662 | 40.14543 | 25.61265 | 25.32077 | 14.53278
37.40419 | 65.4266 | 40.15511 | 25.61133 | 25.27149 | 14.54378
37.41419 | 65.4 | 40.16472 | 25.61 | 25.23528 | 14.55472
37.42418 | 65.3524 | 40.17425 | 25.60865 | 25.17815 | 14.5656
37.43418 | 65.3108 | 40.18372 | 25.60729 | 25.12708 | 14.57643
37.44418 | 65.2928 | 40.19313 | 25.60592 | 25.09967 | 14.58721
37.45418 | 65.2278 | 40.20247 | 25.60454 | 25.02533 | 14.59793
37.46418 | 65.2066 | 40.21174 | 25.60314 | 24.99486 | 14.60859
37.47418 | 65.1268 | 40.22094 | 25.60174 | 24.90586 | 14.6192
37.48417 | 65.1216 | 40.23006 | 25.60032 | 24.89154 | 14.62974
37.49417 | 65.0737 | 40.23912 | 25.59888 | 24.83458 | 14.64024
37.50417 | 65.0426 | 40.24811 | 25.59744 | 24.79449 | 14.65067
37.51417 | 64.979 | 40.25703 | 25.59598 | 24.72197 | 14.66105
37.52417 | 64.9352 | 40.26588 | 25.59451 | 24.66932 | 14.67137
37.53416 | 64.8961 | 40.27465 | 25.59303 | 24.62145 | 14.68161
37.54416 | 64.8317 | 40.28335 | 25.59154 | 24.54835 | 14.69181
37.55416 | 64.7877 | 40.29198 | 25.59003 | 24.49572 | 14.70195
37.56416 | 64.72 | 40.30054 | 25.58851 | 24.41946 | 14.71203
37.57416 | 64.6724 | 40.30902 | 25.58698 | 24.36338 | 14.72204
37.58416 | 64.5928 | 40.31743 | 25.58544 | 24.27537 | 14.732
37.59415 | 64.5412 | 40.32576 | 25.58388 | 24.21544 | 14.74188
37.60415 | 64.4655 | 40.33402 | 25.58231 | 24.13148 | 14.7517
37.61415 | 64.425 | 40.3422 | 25.58073 | 24.0828 | 14.76147
37.62415 | 64.3559 | 40.35031 | 25.57914 | 24.00559 | 14.77117
37.63415 | 64.2597 | 40.35834 | 25.57753 | 23.90136 | 14.78081
37.64414 | 64.221 | 40.36628 | 25.57591 | 23.85472 | 14.79037
37.65414 | 64.1437 | 40.37416 | 25.57428 | 23.76954 | 14.79988
37.66414 | 64.1134 | 40.38196 | 25.57264 | 23.73144 | 14.80932
37.67414 | 64.0055 | 40.38967 | 25.57098 | 23.61583 | 14.81869
37.68414 | 63.9728 | 40.39732 | 25.56931 | 23.57548 | 14.828
37.69414 | 63.8914 | 40.40488 | 25.56763 | 23.48652 | 14.83725
37.70413 | 63.8415 | 40.41235 | 25.56594 | 23.42915 | 14.84641
37.71413 | 63.7804 | 40.41975 | 25.56423 | 23.36065 | 14.85552
37.72413 | 63.6984 | 40.42707 | 25.56251 | 23.27133 | 14.86456
37.73413 | 63.6624 | 40.43431 | 25.56078 | 23.22809 | 14.87353
37.74413 | 63.5846 | 40.44147 | 25.55903 | 23.14313 | 14.88243
37.75412 | 63.5348 | 40.44853 | 25.55728 | 23.08627 | 14.89125
37.76412 | 63.4725 | 40.45552 | 25.55551 | 23.01698 | 14.90002
37.77412 | 63.3917 | 40.46243 | 25.55373 | 22.92927 | 14.90871
37.78412 | 63.318 | 40.46926 | 25.55193 | 22.84874 | 14.91733
37.79412 | 63.2271 | 40.476 | 25.55012 | 22.7511 | 14.92588
37.80412 | 63.1559 | 40.48266 | 25.5483 | 22.67324 | 14.93436
37.81411 | 63.0613 | 40.48923 | 25.54647 | 22.57207 | 14.94275
37.82411 | 63.0011 | 40.49571 | 25.54463 | 22.50539 | 14.95109
37.83411 | 62.8963 | 40.50211 | 25.54277 | 22.39419 | 14.95935
37.84411 | 62.8332 | 40.50843 | 25.5409 | 22.32477 | 14.96753
37.85411 | 62.7238 | 40.51466 | 25.53901 | 22.20914 | 14.97565
37.8641 | 62.675 | 40.52079 | 25.53712 | 22.15421 | 14.98368
37.8741 | 62.5539 | 40.52685 | 25.53521 | 22.02705 | 14.99164
37.8841 | 62.5004 | 40.53282 | 25.53329 | 21.96758 | 14.99953
37.8941 | 62.3779 | 40.53869 | 25.53135 | 21.83921 | 15.00734
37.9041 | 62.3026 | 40.54448 | 25.52941 | 21.75812 | 15.01508
37.9141 | 62.23 | 40.55019 | 25.52745 | 21.67981 | 15.02274
37.92409 | 62.1345 | 40.55579 | 25.52547 | 21.57871 | 15.03032
37.93409 | 62.0513 | 40.56131 | 25.52349 | 21.48999 | 15.03782
37.94409 | 61.9643 | 40.56674 | 25.52149 | 21.39756 | 15.04525
37.95409 | 61.8958 | 40.57208 | 25.51948 | 21.32372 | 15.0526
37.96409 | 61.7865 | 40.57733 | 25.51746 | 21.20917 | 15.05988
37.97408 | 61.7115 | 40.58248 | 25.51542 | 21.12902 | 15.06706
37.98408 | 61.6354 | 40.58755 | 25.51337 | 21.04785 | 15.07418
37.99408 | 61.5565 | 40.59252 | 25.51131 | 20.96398 | 15.08121
38.00408 | 61.4492 | 40.5974 | 25.50923 | 20.8518 | 15.08817
38.01408 | 61.3893 | 40.60219 | 25.50715 | 20.78711 | 15.09504
38.02408 | 61.29 | 40.60688 | 25.50505 | 20.68312 | 15.10184
38.03407 | 61.1979 | 40.61148 | 25.50293 | 20.58642 | 15.10854
38.04407 | 61.1106 | 40.61598 | 25.50081 | 20.49462 | 15.11517
38.05407 | 61.0154 | 40.62039 | 25.49867 | 20.39501 | 15.12172
38.06407 | 60.9445 | 40.6247 | 25.49652 | 20.3198 | 15.12819
38.07407 | 60.7969 | 40.62892 | 25.49435 | 20.16798 | 15.13457
38.08406 | 60.7521 | 40.63304 | 25.49218 | 20.11906 | 15.14087
38.09406 | 60.6504 | 40.63707 | 25.48999 | 20.01333 | 15.14708
38.10406 | 60.5433 | 40.641 | 25.48778 | 19.9023 | 15.15322
38.11406 | 60.467 | 40.64483 | 25.48557 | 19.82217 | 15.15927
38.12406 | 60.3668 | 40.64857 | 25.48334 | 19.71823 | 15.16523
38.13405 | 60.2609 | 40.6522 | 25.4811 | 19.6087 | 15.1711
38.14405 | 60.1613 | 40.65574 | 25.47884 | 19.50556 | 15.1769
38.15405 | 60.074 | 40.65918 | 25.47657 | 19.41482 | 15.18261
38.16405 | 59.9881 | 40.66252 | 25.47429 | 19.32558 | 15.18823
38.17405 | 59.8834 | 40.66576 | 25.472 | 19.21764 | 15.19377
38.18405 | 59.8153 | 40.66891 | 25.46969 | 19.14639 | 15.19922
38.19404 | 59.72 | 40.67195 | 25.46737 | 19.04805 | 15.20457
38.20404 | 59.6438 | 40.67489 | 25.46504 | 18.96891 | 15.20985
38.21404 | 59.5131 | 40.67773 | 25.4627 | 18.83537 | 15.21503
38.22404 | 59.4641 | 40.68047 | 25.46034 | 18.78363 | 15.22013
38.23404 | 59.3523 | 40.68311 | 25.45796 | 18.66919 | 15.22515
38.24403 | 59.2558 | 40.68564 | 25.45558 | 18.57016 | 15.23006
38.25403 | 59.1795 | 40.68808 | 25.45319 | 18.49142 | 15.2349
38.26403 | 59.0809 | 40.69041 | 25.45077 | 18.39049 | 15.23964
38.27403 | 58.9847 | 40.69264 | 25.44835 | 18.29206 | 15.24429
38.28403 | 58.9005 | 40.69477 | 25.44591 | 18.20573 | 15.24886
38.29403 | 58.8038 | 40.6968 | 25.44347 | 18.107 | 15.25333
38.30402 | 58.7391 | 40.69871 | 25.44101 | 18.04039 | 15.25771
38.31402 | 58.6137 | 40.70053 | 25.43853 | 17.91317 | 15.262
38.32402 | 58.5411 | 40.70224 | 25.43604 | 17.83886 | 15.2662
38.33402 | 58.4204 | 40.70385 | 25.43354 | 17.71655 | 15.27031
38.34402 | 58.346 | 40.70535 | 25.43103 | 17.64065 | 15.27433
38.35401 | 58.2378 | 40.70675 | 25.4285 | 17.53105 | 15.27825
38.36401 | 58.1388 | 40.70804 | 25.42596 | 17.43076 | 15.28208
38.37401 | 58.0622 | 40.70923 | 25.42341 | 17.35297 | 15.28582
38.38401 | 57.9731 | 40.71031 | 25.42084 | 17.26279 | 15.28947
38.39401 | 57.8571 | 40.71128 | 25.41826 | 17.14582 | 15.29302
38.40401 | 57.7628 | 40.71215 | 25.41567 | 17.05065 | 15.29649
38.414 | 57.6564 | 40.71291 | 25.41306 | 16.94349 | 15.29985
38.424 | 57.5877 | 40.71357 | 25.41044 | 16.87413 | 15.30312
38.434 | 57.4474 | 40.71411 | 25.40781 | 16.73329 | 15.3063
38.444 | 57.3582 | 40.71455 | 25.40517 | 16.64365 | 15.30938
38.454 | 57.2447 | 40.71488 | 25.40251 | 16.52982 | 15.31237
38.46399 | 57.1509 | 40.7151 | 25.39984 | 16.4358 | 15.31526
38.47399 | 57.056 | 40.71522 | 25.39716 | 16.34078 | 15.31806
38.48399 | 56.9133 | 40.71523 | 25.39446 | 16.19807 | 15.32077
38.49399 | 56.8556 | 40.71512 | 25.39175 | 16.14048 | 15.32337
38.50399 | 56.7164 | 40.71491 | 25.38902 | 16.00149 | 15.32589
38.51399 | 56.62 | 40.71459 | 25.38629 | 15.90541 | 15.3283
38.52398 | 56.5255 | 40.71416 | 25.38354 | 15.81134 | 15.33062
38.53398 | 56.3915 | 40.71362 | 25.38078 | 15.67788 | 15.33284
38.54398 | 56.3295 | 40.71297 | 25.378 | 15.61653 | 15.33497
38.55398 | 56.2122 | 40.71221 | 25.37521 | 15.49999 | 15.33699
38.56398 | 56.075 | 40.71133 | 25.37241 | 15.36367 | 15.33893
38.57397 | 56.021 | 40.71035 | 25.3696 | 15.31065 | 15.34076
38.58397 | 55.8972 | 40.70926 | 25.36677 | 15.18794 | 15.34249
38.59397 | 55.8202 | 40.70806 | 25.36393 | 15.11214 | 15.34413
38.60397 | 55.681 | 40.70674 | 25.36107 | 14.97426 | 15.34567
38.61397 | 55.5905 | 40.70532 | 25.3582 | 14.88518 | 15.34711
38.62397 | 55.5405 | 40.70378 | 25.35532 | 14.83672 | 15.34846
38.63396 | 55.4073 | 40.70213 | 25.35243 | 14.70517 | 15.3497
38.64396 | 55.3414 | 40.70037 | 25.34952 | 14.64103 | 15.35085
38.65396 | 55.2397 | 40.69849 | 25.3466 | 14.54121 | 15.35189
38.66396 | 55.127 | 40.69651 | 25.34367 | 14.43049 | 15.35284
38.67396 | 55.1022 | 40.69441 | 25.34072 | 14.40779 | 15.35369
38.68395 | 54.9808 | 40.6922 | 25.33776 | 14.2886 | 15.35444
38.69395 | 54.9034 | 40.68988 | 25.33479 | 14.21352 | 15.35509
38.70395 | 54.8407 | 40.68744 | 25.3318 | 14.15326 | 15.35564
38.71395 | 54.7332 | 40.68489 | 25.3288 | 14.04831 | 15.35609
38.72395 | 54.7258 | 40.68223 | 25.32579 | 14.04357 | 15.35644
38.73395 | 54.5756 | 40.67945 | 25.32276 | 13.89615 | 15.35669
38.74394 | 54.5013 | 40.67657 | 25.31973 | 13.82473 | 15.35684
38.75394 | 54.4599 | 40.67356 | 25.31667 | 13.78634 | 15.35689
38.76394 | 54.3042 | 40.67045 | 25.31361 | 13.63375 | 15.35684
38.77394 | 54.3095 | 40.66722 | 25.31053 | 13.64228 | 15.35669
38.78394 | 54.1638 | 40.66387 | 25.30744 | 13.49993 | 15.35644
38.79393 | 54.0966 | 40.66042 | 25.30433 | 13.43618 | 15.35609
38.80393 | 54.0232 | 40.65685 | 25.30121 | 13.36635 | 15.35563
38.81393 | 53.9483 | 40.65316 | 25.29808 | 13.29514 | 15.35508
38.82393 | 53.861 | 40.64936 | 25.29494 | 13.21164 | 15.35442
38.83393 | 53.7987 | 40.64545 | 25.29178 | 13.15325 | 15.35367
38.84393 | 53.6723 | 40.64142 | 25.28861 | 13.03088 | 15.35281
38.85392 | 53.6238 | 40.63728 | 25.28542 | 12.98652 | 15.35185
38.86392 | 53.5197 | 40.63302 | 25.28223 | 12.88668 | 15.35079
38.87392 | 53.4452 | 40.62865 | 25.27901 | 12.81655 | 15.34963
38.88392 | 53.4021 | 40.62416 | 25.27579 | 12.77794 | 15.34837
38.89392 | 53.2707 | 40.61956 | 25.27255 | 12.65114 | 15.34701
38.90391 | 53.2262 | 40.61485 | 25.2693 | 12.61135 | 15.34554
38.91391 | 53.1302 | 40.61001 | 25.26604 | 12.52019 | 15.34397
38.92391 | 53.0363 | 40.60507 | 25.26276 | 12.43123 | 15.34231
38.93391 | 52.9899 | 40.60001 | 25.25947 | 12.38989 | 15.34054
38.94391 | 52.8903 | 40.59483 | 25.25617 | 12.29547 | 15.33866
38.95391 | 52.8103 | 40.58954 | 25.25285 | 12.22076 | 15.33669
38.9639 | 52.7146 | 40.58414 | 25.24952 | 12.13046 | 15.33462
38.9739 | 52.6632 | 40.57862 | 25.24618 | 12.08458 | 15.33244
38.9839 | 52.5266 | 40.57298 | 25.24282 | 11.95362 | 15.33016
38.9939 | 52.4814 | 40.56723 | 25.23945 | 11.91417 | 15.32778
39.0039 | 52.3895 | 40.56137 | 25.23607 | 11.82813 | 15.3253
39.01389 | 52.2793 | 40.55539 | 25.23267 | 11.72391 | 15.32272
39.02389 | 52.2252 | 40.5493 | 25.22926 | 11.6759 | 15.32003
39.03389 | 52.1004 | 40.54309 | 25.22584 | 11.55731 | 15.31725
39.04389 | 52.0167 | 40.53676 | 25.2224 | 11.47994 | 15.31436
39.05389 | 51.9199 | 40.53032 | 25.21895 | 11.38958 | 15.31137
39.06389 | 51.8366 | 40.52376 | 25.21549 | 11.31284 | 15.30828
39.07388 | 51.7312 | 40.5171 | 25.21202 | 11.2141 | 15.30509
39.08388 | 51.6086 | 40.51032 | 25.20853 | 11.09828 | 15.30179
39.09388 | 51.5313 | 40.50342 | 25.20502 | 11.02788 | 15.2984
39.10388 | 51.4349 | 40.4964 | 25.20151 | 10.9385 | 15.2949
39.11388 | 51.3262 | 40.48927 | 25.19798 | 10.83693 | 15.2913
39.12387 | 51.2259 | 40.48204 | 25.19444 | 10.74386 | 15.2876
39.13387 | 51.1386 | 40.47468 | 25.19088 | 10.66392 | 15.2838
39.14387 | 51.0325 | 40.46721 | 25.18731 | 10.56529 | 15.2799
39.15387 | 50.9117 | 40.45962 | 25.18373 | 10.45208 | 15.2759
39.16387 | 50.8042 | 40.45192 | 25.18013 | 10.35228 | 15.27179
39.17387 | 50.711 | 40.44411 | 25.17652 | 10.26689 | 15.26759
39.18386 | 50.6466 | 40.43619 | 25.1729 | 10.21041 | 15.26329
39.19386 | 50.511 | 40.42815 | 25.16927 | 10.08285 | 15.25888
39.20386 | 50.4283 | 40.41999 | 25.16562 | 10.00831 | 15.25437
39.21386 | 50.3077 | 40.41172 | 25.16195 | 9.895981 | 15.24976
39.22386 | 50.2166 | 40.40333 | 25.15828 | 9.813266 | 15.24506
39.23385 | 50.0714 | 40.39485 | 25.15459 | 9.676554 | 15.24025
39.24385 | 50.0028 | 40.38623 | 25.15089 | 9.616566 | 15.23534
39.25385 | 49.88 | 40.37751 | 25.14717 | 9.50249 | 15.23034
39.26385 | 49.7725 | 40.36867 | 25.14344 | 9.403827 | 15.22523
39.27385 | 49.7137 | 40.35972 | 25.1397 | 9.353977 | 15.22002
39.28385 | 49.5938 | 40.35066 | 25.13595 | 9.24314 | 15.21471
39.29384 | 49.5091 | 40.34149 | 25.13218 | 9.167607 | 15.20931
39.30384 | 49.4035 | 40.3322 | 25.1284 | 9.071295 | 15.20381
39.31384 | 49.2932 | 40.3228 | 25.1246 | 8.970396 | 15.1982
39.32384 | 49.214 | 40.31329 | 25.12079 | 8.900708 | 15.1925
39.33384 | 49.099 | 40.30367 | 25.11697 | 8.795334 | 15.1867
39.34383 | 49.0399 | 40.29394 | 25.11314 | 8.745961 | 15.1808
39.35383 | 48.9372 | 40.28409 | 25.10929 | 8.65311 | 15.1748
39.36383 | 48.8745 | 40.27413 | 25.10543 | 8.60037 | 15.1687
39.37383 | 48.7778 | 40.26406 | 25.10155 | 8.513741 | 15.16251
39.38383 | 48.6844 | 40.25388 | 25.09766 | 8.430524 | 15.15621
39.39383 | 48.6198 | 40.24358 | 25.09376 | 8.376218 | 15.14982
39.40382 | 48.5048 | 40.23319 | 25.08985 | 8.271612 | 15.14334
39.41382 | 48.4434 | 40.22267 | 25.08592 | 8.220727 | 15.13675
39.42382 | 48.346 | 40.21205 | 25.08198 | 8.133953 | 15.13007
39.43382 | 48.2572 | 40.20131 | 25.07802 | 8.055889 | 15.12329
39.44382 | 48.2024 | 40.19047 | 25.07406 | 8.011934 | 15.11641
39.45381 | 48.1222 | 40.17952 | 25.07008 | 7.942678 | 15.10944
39.46381 | 48.0473 | 40.16846 | 25.06608 | 7.878843 | 15.10238
39.47381 | 47.9633 | 40.15728 | 25.06207 | 7.806016 | 15.09521
39.48381 | 47.8924 | 40.146 | 25.05805 | 7.7464 | 15.08795
39.49381 | 47.8126 | 40.13461 | 25.05402 | 7.677991 | 15.08059
39.50381 | 47.7448 | 40.12311 | 25.04997 | 7.621692 | 15.07314
39.5138 | 47.681 | 40.11151 | 25.04591 | 7.569489 | 15.0656
39.5238 | 47.5774 | 40.09979 | 25.04184 | 7.477606 | 15.05796
39.5338 | 47.5147 | 40.08797 | 25.03775 | 7.42673 | 15.05022
39.5438 | 47.4595 | 40.07604 | 25.03365 | 7.383462 | 15.04239
39.5538 | 47.386 | 40.064 | 25.02953 | 7.322002 | 15.03447
39.56379 | 47.2994 | 40.05186 | 25.02541 | 7.247536 | 15.02646
39.57379 | 47.224 | 40.03961 | 25.02127 | 7.184389 | 15.01835
39.58379 | 47.148 | 40.02725 | 25.01711 | 7.120748 | 15.01014
39.59379 | 47.1048 | 40.01479 | 25.01294 | 7.090014 | 15.00184
39.60379 | 47.0051 | 40.00221 | 25.00876 | 7.002885 | 14.99345
39.61379 | 46.9545 | 39.98954 | 25.00457 | 6.964962 | 14.98497
39.62378 | 46.9132 | 39.97677 | 25.00036 | 6.936432 | 14.9764
39.63378 | 46.8327 | 39.96388 | 24.99614 | 6.868818 | 14.96774
39.64378 | 46.7652 | 39.95089 | 24.99191 | 6.814311 | 14.95898
39.65378 | 46.6991 | 39.93779 | 24.98766 | 6.761307 | 14.95013
39.66378 | 46.6341 | 39.92459 | 24.9834 | 6.709507 | 14.94119
39.67377 | 46.5996 | 39.9113 | 24.97913 | 6.688297 | 14.93217
39.68377 | 46.5004 | 39.89789 | 24.97484 | 6.602505 | 14.92305
39.69377 | 46.4684 | 39.88438 | 24.97054 | 6.584016 | 14.91384
39.70377 | 46.412 | 39.87077 | 24.96623 | 6.541229 | 14.90454
39.71377 | 46.3562 | 39.85705 | 24.9619 | 6.499145 | 14.89516
39.72377 | 46.28 | 39.84324 | 24.95756 | 6.436762 | 14.88568
39.73376 | 46.226 | 39.82933 | 24.95321 | 6.396668 | 14.87612
39.74376 | 46.1516 | 39.81531 | 24.94884 | 6.336289 | 14.86647
39.75376 | 46.1038 | 39.80119 | 24.94446 | 6.302611 | 14.85673
39.76376 | 46.0522 | 39.78697 | 24.94007 | 6.265233 | 14.8469
39.77376 | 45.9921 | 39.77264 | 24.93566 | 6.219457 | 14.83698
39.78375 | 45.9464 | 39.75823 | 24.93125 | 6.188166 | 14.82699
39.79375 | 45.904 | 39.74371 | 24.92681 | 6.160288 | 14.8169
39.80375 | 45.8051 | 39.72909 | 24.92237 | 6.076011 | 14.80672
39.81375 | 45.8006 | 39.71437 | 24.91791 | 6.086232 | 14.79646
39.82375 | 45.7265 | 39.69955 | 24.91343 | 6.026951 | 14.78612
39.83375 | 45.687 | 39.68463 | 24.90895 | 6.002369 | 14.77568
39.84374 | 45.6405 | 39.66963 | 24.90445 | 5.970869 | 14.76518
39.85374 | 45.5526 | 39.65452 | 24.89994 | 5.898083 | 14.75458
39.86374 | 45.5762 | 39.63931 | 24.89541 | 5.936893 | 14.74389
39.87374 | 45.4781 | 39.624 | 24.89087 | 5.854099 | 14.73313
39.88374 | 45.451 | 39.6086 | 24.88632 | 5.842402 | 14.72228
39.89373 | 45.407 | 39.59311 | 24.88176 | 5.813886 | 14.71135
39.90373 | 45.3549 | 39.57752 | 24.87718 | 5.77738 | 14.70034
39.91373 | 45.3063 | 39.56183 | 24.87259 | 5.744469 | 14.68924
39.92373 | 45.2655 | 39.54605 | 24.86798 | 5.719453 | 14.67806
39.93373 | 45.2179 | 39.53017 | 24.86336 | 5.687731 | 14.6668
39.94373 | 45.192 | 39.5142 | 24.85873 | 5.677804 | 14.65546
39.95372 | 45.1215 | 39.49815 | 24.85409 | 5.623354 | 14.64405
39.96372 | 45.114 | 39.48199 | 24.84943 | 5.632012 | 14.63255
39.97372 | 45.0731 | 39.46574 | 24.84476 | 5.607363 | 14.62097
39.98372 | 44.9903 | 39.44939 | 24.84008 | 5.540907 | 14.60931
39.99372 | 44.9849 | 39.43296 | 24.83538 | 5.551941 | 14.59758
40.00371 | 44.9293 | 39.41645 | 24.83067 | 5.512851 | 14.58577
40.01371 | 44.8963 | 39.39983 | 24.82595 | 5.496468 | 14.57388
40.02371 | 44.896 | 39.38312 | 24.82121 | 5.512876 | 14.56191
40.03371 | 44.8207 | 39.36633 | 24.81646 | 5.454374 | 14.54986
40.04371 | 44.7968 | 39.34944 | 24.8117 | 5.447362 | 14.53774
40.05371 | 44.7259 | 39.33246 | 24.80692 | 5.393438 | 14.52554
40.0637 | 44.7217 | 39.31541 | 24.80214 | 5.406287 | 14.51328
40.0737 | 44.6444 | 39.29826 | 24.79733 | 5.34614 | 14.50093
40.0837 | 44.6162 | 39.28102 | 24.79252 | 5.335181 | 14.4885
40.0937 | 44.5667 | 39.26369 | 24.78769 | 5.30301 | 14.476
40.1037 | 44.5283 | 39.24627 | 24.78285 | 5.282027 | 14.46343
40.11369 | 44.507 | 39.22879 | 24.77799 | 5.278211 | 14.45079
40.12369 | 44.4524 | 39.2112 | 24.77313 | 5.2412 | 14.43807
40.13369 | 44.4281 | 39.19353 | 24.76824 | 5.234574 | 14.42528
40.14369 | 44.3805 | 39.17577 | 24.76335 | 5.204733 | 14.41242
40.15369 | 44.3346 | 39.15792 | 24.75844 | 5.176676 | 14.39948
40.16369 | 44.3033 | 39.14 | 24.75352 | 5.163304 | 14.38648
40.17368 | 44.2659 | 39.122 | 24.74859 | 5.143898 | 14.37341
40.18368 | 44.2686 | 39.10391 | 24.74364 | 5.164692 | 14.36027
40.19368 | 44.1966 | 39.08573 | 24.73868 | 5.11087 | 14.34705
40.20368 | 44.1739 | 39.06747 | 24.73371 | 5.106431 | 14.33376
40.21368 | 44.1584 | 39.04913 | 24.72872 | 5.109271 | 14.32041
40.22367 | 44.1012 | 39.03072 | 24.72372 | 5.070477 | 14.307
40.23367 | 44.098 | 39.01222 | 24.71871 | 5.085781 | 14.29351
40.24367 | 44.0484 | 38.99363 | 24.71368 | 5.054765 | 14.27995
40.25367 | 44.0334 | 38.97497 | 24.70864 | 5.05843 | 14.26633
40.26367 | 44.0183 | 38.95623 | 24.70359 | 5.062073 | 14.25264
40.27367 | 43.9671 | 38.9374 | 24.69853 | 5.029697 | 14.23888
40.28366 | 43.9479 | 38.91852 | 24.69345 | 5.029378 | 14.22507
40.29366 | 43.925 | 38.89954 | 24.68836 | 5.025458 | 14.21118
40.30366 | 43.8848 | 38.88049 | 24.68326 | 5.004315 | 14.19723
40.31366 | 43.8726 | 38.86135 | 24.67814 | 5.011248 | 14.18321
40.32366 | 43.8334 | 38.84214 | 24.67301 | 4.991258 | 14.16913
40.33365 | 43.8379 | 38.82287 | 24.66787 | 5.015026 | 14.15501
40.34365 | 43.7978 | 38.80351 | 24.66271 | 4.994288 | 14.1408
40.35365 | 43.8017 | 38.78407 | 24.65754 | 5.017625 | 14.12653
40.36365 | 43.7821 | 38.76456 | 24.65236 | 5.017536 | 14.11221
40.37365 | 43.717 | 38.74498 | 24.64716 | 4.972022 | 14.09782
40.38365 | 43.7192 | 38.72532 | 24.64195 | 4.993881 | 14.08337
40.39364 | 43.6716 | 38.70561 | 24.63674 | 4.965995 | 14.06887
40.40364 | 43.7114 | 38.6858 | 24.6315 | 5.025599 | 14.0543
40.41364 | 43.6345 | 38.66592 | 24.62625 | 4.968576 | 14.03967
40.42364 | 43.6397 | 38.64598 | 24.62099 | 4.993724 | 14.02499
40.43364 | 43.607 | 38.62596 | 24.61572 | 4.981044 | 14.01024
40.44363 | 43.5575 | 38.60589 | 24.61043 | 4.951614 | 13.99545
40.45363 | 43.5585 | 38.58573 | 24.60513 | 4.972775 | 13.98059
40.46363 | 43.5197 | 38.5655 | 24.59982 | 4.954204 | 13.96568
40.47363 | 43.5216 | 38.5452 | 24.59449 | 4.976403 | 13.9507
40.48363 | 43.4934 | 38.52483 | 24.58916 | 4.96857 | 13.93567
40.49363 | 43.4586 | 38.50439 | 24.5838 | 4.954206 | 13.92059
40.50362 | 43.4306 | 38.48391 | 24.57844 | 4.946688 | 13.90547
40.51362 | 43.4304 | 38.46334 | 24.57307 | 4.967058 | 13.89028
40.52362 | 43.3757 | 38.44271 | 24.56767 | 4.932995 | 13.87503
40.53362 | 43.3926 | 38.422 | 24.56227 | 4.970597 | 13.85973
40.54362 | 43.3553 | 38.40124 | 24.55685 | 4.954065 | 13.84438
40.55361 | 43.3533 | 38.38042 | 24.55143 | 4.972876 | 13.829
40.56361 | 43.3177 | 38.35953 | 24.54599 | 4.958173 | 13.81354
40.57361 | 43.2986 | 38.33857 | 24.54053 | 4.960034 | 13.79804
40.58361 | 43.2774 | 38.31754 | 24.53506 | 4.959859 | 13.78248
40.59361 | 43.2482 | 38.29645 | 24.52958 | 4.951746 | 13.76687
40.60361 | 43.2629 | 38.2753 | 24.52409 | 4.987597 | 13.75122
40.6136 | 43.2392 | 38.25411 | 24.51858 | 4.985088 | 13.73553
40.6236 | 43.2283 | 38.23284 | 24.51306 | 4.995461 | 13.71977
40.6336 | 43.1887 | 38.2115 | 24.50753 | 4.977196 | 13.70397
40.6436 | 43.1667 | 38.19011 | 24.50199 | 4.97659 | 13.68812
40.6536 | 43.1658 | 38.16866 | 24.49643 | 4.997145 | 13.67223
40.66359 | 43.1245 | 38.14716 | 24.49086 | 4.977337 | 13.6563
40.67359 | 43.1321 | 38.12559 | 24.48528 | 5.00651 | 13.64031
40.68359 | 43.1182 | 38.10396 | 24.47968 | 5.014241 | 13.62428
40.69359 | 43.0975 | 38.08227 | 24.47407 | 5.015229 | 13.6082
40.70359 | 43.0898 | 38.06052 | 24.46845 | 5.029275 | 13.59208
40.71359 | 43.0747 | 38.03872 | 24.46281 | 5.035979 | 13.57591
40.72358 | 43.0485 | 38.01688 | 24.45717 | 5.031616 | 13.55972
40.73358 | 43.0506 | 37.99497 | 24.4515 | 5.055631 | 13.54346
40.74358 | 43.0192 | 37.973 | 24.44583 | 5.046201 | 13.52717
40.75358 | 43.0287 | 37.95097 | 24.44014 | 5.077726 | 13.51083
40.76358 | 43.0191 | 37.92889 | 24.43444 | 5.090206 | 13.49445
40.77357 | 42.9978 | 37.90678 | 24.42874 | 5.091017 | 13.47805
40.78357 | 42.973 | 37.8846 | 24.42301 | 5.088403 | 13.46159
40.79357 | 42.9691 | 37.86236 | 24.41727 | 5.106742 | 13.44509
40.80357 | 42.9531 | 37.84007 | 24.41152 | 5.113033 | 13.42855
40.81357 | 42.9163 | 37.81772 | 24.40576 | 5.098576 | 13.41197
40.82357 | 42.9338 | 37.79533 | 24.39998 | 5.13847 | 13.39535
40.83356 | 42.8919 | 37.77291 | 24.3942 | 5.118992 | 13.37871
40.84356 | 42.8971 | 37.75041 | 24.3884 | 5.146687 | 13.36202
40.85356 | 42.8665 | 37.72787 | 24.38258 | 5.138632 | 13.34529
40.86356 | 42.8483 | 37.70527 | 24.37675 | 5.143026 | 13.32852
40.87356 | 42.879 | 37.68263 | 24.37091 | 5.196369 | 13.31172
40.88355 | 42.8408 | 37.65996 | 24.36507 | 5.180835 | 13.2949
40.89355 | 42.8511 | 37.63723 | 24.3592 | 5.213873 | 13.27803
40.90355 | 42.8441 | 37.61444 | 24.35332 | 5.229659 | 13.26112
40.91355 | 42.8236 | 37.59161 | 24.34743 | 5.23199 | 13.24418
40.92355 | 42.8338 | 37.56873 | 24.34153 | 5.265068 | 13.2272
40.93355 | 42.8261 | 37.54581 | 24.33561 | 5.280293 | 13.2102
40.94354 | 42.8192 | 37.52286 | 24.32969 | 5.296338 | 13.19317
40.95354 | 42.8154 | 37.49985 | 24.32375 | 5.315552 | 13.1761
40.96354 | 42.8063 | 37.47679 | 24.31779 | 5.329511 | 13.159
40.97354 | 42.8111 | 37.45369 | 24.31183 | 5.357412 | 13.14186
40.98354 | 42.7841 | 37.43054 | 24.30585 | 5.353558 | 13.1247
40.99353 | 42.774 | 37.40738 | 24.29986 | 5.366622 | 13.10752
41.00353 | 42.7747 | 37.38415 | 24.29385 | 5.390552 | 13.09029
41.01353 | 42.7451 | 37.36088 | 24.28784 | 5.384223 | 13.07304
41.02353 | 42.7707 | 37.33757 | 24.28181 | 5.433135 | 13.05576
41.03353 | 42.7385 | 37.31421 | 24.27576 | 5.424288 | 13.03845
41.04353 | 42.7407 | 37.29082 | 24.26971 | 5.449881 | 13.02111
41.05352 | 42.7449 | 37.26741 | 24.26365 | 5.477492 | 13.00376
41.06352 | 42.7394 | 37.24394 | 24.25757 | 5.495464 | 12.98637
41.07352 | 42.7333 | 37.22042 | 24.25147 | 5.512875 | 12.96895
41.08352 | 42.7037 | 37.19688 | 24.24537 | 5.506825 | 12.95151
41.09352 | 42.7225 | 37.17329 | 24.23925 | 5.549212 | 12.93404
41.10351 | 42.723 | 37.14969 | 24.23313 | 5.573312 | 12.91656
41.11351 | 42.6987 | 37.12603 | 24.22698 | 5.572674 | 12.89904
41.12351 | 42.7347 | 37.10233 | 24.22083 | 5.632372 | 12.8815
41.13351 | 42.683 | 37.07859 | 24.21466 | 5.604407 | 12.86393
41.14351 | 42.6978 | 37.05482 | 24.20848 | 5.642977 | 12.84634
41.15351 | 42.6907 | 37.03102 | 24.20229 | 5.659681 | 12.82873
41.1635 | 42.6909 | 37.00721 | 24.19609 | 5.683695 | 12.81112
41.1735 | 42.6969 | 36.98333 | 24.18987 | 5.713568 | 12.79346
41.1835 | 42.6772 | 36.95943 | 24.18364 | 5.717775 | 12.77579
41.1935 | 42.675 | 36.93549 | 24.1774 | 5.739514 | 12.75809
41.2035 | 42.6699 | 36.91151 | 24.17114 | 5.758386 | 12.74037
41.21349 | 42.6521 | 36.88753 | 24.16488 | 5.764567 | 12.72265
41.22349 | 42.6887 | 36.8635 | 24.1586 | 5.825202 | 12.7049
41.23349 | 42.6609 | 36.83943 | 24.15231 | 5.82147 | 12.68712
41.24349 | 42.6754 | 36.81533 | 24.146 | 5.860068 | 12.66933
41.25349 | 42.6484 | 36.7912 | 24.13968 | 5.857197 | 12.65152
41.26349 | 42.6442 | 36.76704 | 24.13335 | 5.877155 | 12.63369
41.27348 | 42.6671 | 36.74288 | 24.12702 | 5.924219 | 12.61586
41.28348 | 42.6521 | 36.71867 | 24.12066 | 5.933435 | 12.598
41.29348 | 42.6876 | 36.69442 | 24.1143 | 5.99318 | 12.58012
41.30348 | 42.657 | 36.67015 | 24.10792 | 5.986854 | 12.56223
41.31348 | 42.6632 | 36.64585 | 24.10153 | 6.017354 | 12.54432
41.32347 | 42.6579 | 36.62154 | 24.09513 | 6.036359 | 12.52641
41.33347 | 42.6474 | 36.59719 | 24.08871 | 6.050214 | 12.50847
41.34347 | 42.6943 | 36.57281 | 24.08228 | 6.121495 | 12.49052
41.35347 | 42.6745 | 36.5484 | 24.07584 | 6.126102 | 12.47256
41.36347 | 42.685 | 36.52397 | 24.06939 | 6.161035 | 12.45458
41.37347 | 42.6881 | 36.49951 | 24.06292 | 6.188591 | 12.43658
41.38346 | 42.689 | 36.47505 | 24.05645 | 6.213947 | 12.4186
41.39346 | 42.6996 | 36.45054 | 24.04996 | 6.249056 | 12.40058
41.40346 | 42.7113 | 36.42602 | 24.04346 | 6.285285 | 12.38255
41.41346 | 42.704 | 36.40146 | 24.03695 | 6.302538 | 12.36452
41.42346 | 42.7139 | 36.37689 | 24.03042 | 6.337013 | 12.34647
41.43345 | 42.6848 | 36.35232 | 24.02389 | 6.332485 | 12.32843
41.44345 | 42.7235 | 36.32769 | 24.01734 | 6.395805 | 12.31036
41.45345 | 42.6893 | 36.30305 | 24.01077 | 6.386247 | 12.29228
41.46345 | 42.7031 | 36.27839 | 24.0042 | 6.42471 | 12.27419
41.47345 | 42.7256 | 36.25371 | 23.99761 | 6.471894 | 12.2561
41.48344 | 42.6994 | 36.22903 | 23.99102 | 6.470374 | 12.23801
41.49344 | 42.7094 | 36.2043 | 23.9844 | 6.505097 | 12.2199
41.50344 | 42.6856 | 36.17956 | 23.97778 | 6.506041 | 12.20178
41.51344 | 42.6943 | 36.1548 | 23.97114 | 6.539504 | 12.18365
41.52344 | 42.6899 | 36.13001 | 23.96449 | 6.559886 | 12.16552
41.53344 | 42.717 | 36.10521 | 23.95783 | 6.611785 | 12.14738
41.54343 | 42.7211 | 36.08042 | 23.95117 | 6.640677 | 12.12926
41.55343 | 42.6957 | 36.05559 | 23.94448 | 6.640112 | 12.11111
41.56343 | 42.7051 | 36.03074 | 23.93778 | 6.674365 | 12.09295
41.57343 | 42.7156 | 36.00587 | 23.93108 | 6.709733 | 12.07479
41.58343 | 42.695 | 35.98098 | 23.92435 | 6.714017 | 12.05663
41.59342 | 42.7183 | 35.95611 | 23.91763 | 6.762193 | 12.03848
41.60342 | 42.7083 | 35.93119 | 23.91088 | 6.77711 | 12.02031
41.61342 | 42.7052 | 35.90626 | 23.90413 | 6.798941 | 12.00213
41.62342 | 42.7003 | 35.88131 | 23.89736 | 6.818988 | 11.98396
41.63342 | 42.7026 | 35.85635 | 23.89057 | 6.846249 | 11.96578
41.64342 | 42.7131 | 35.83138 | 23.88378 | 6.881723 | 11.9476
41.65341 | 42.731 | 35.80641 | 23.87698 | 6.924587 | 11.92943
41.66341 | 42.7131 | 35.78141 | 23.87017 | 6.931689 | 11.91125
41.67341 | 42.7054 | 35.7564 | 23.86334 | 6.949003 | 11.89306
41.68341 | 42.6995 | 35.73137 | 23.85649 | 6.96813 | 11.87488
41.69341 | 42.7171 | 35.70633 | 23.84964 | 7.010769 | 11.85669
41.7034 | 42.7093 | 35.68131 | 23.84278 | 7.027993 | 11.83852
41.7134 | 42.7354 | 35.65624 | 23.83591 | 7.079155 | 11.82034
41.7234 | 42.6993 | 35.63117 | 23.82902 | 7.068129 | 11.80215
41.7334 | 42.6978 | 35.60609 | 23.82212 | 7.091713 | 11.78397
41.7434 | 42.6944 | 35.58099 | 23.8152 | 7.113407 | 11.76579
41.7534 | 42.6841 | 35.55589 | 23.80828 | 7.128211 | 11.74761
41.76339 | 42.6792 | 35.5308 | 23.80135 | 7.1484 | 11.72945
41.77339 | 42.6761 | 35.50568 | 23.7944 | 7.170424 | 11.71128
41.78339 | 42.6673 | 35.48054 | 23.78744 | 7.186755 | 11.69311
41.79339 | 42.6797 | 35.4554 | 23.78047 | 7.224295 | 11.67494
41.80339 | 42.6525 | 35.43026 | 23.77348 | 7.222244 | 11.65677
41.81338 | 42.6802 | 35.40512 | 23.76649 | 7.275076 | 11.63863
41.82338 | 42.6382 | 35.37996 | 23.75949 | 7.25824 | 11.62047
41.83338 | 42.655 | 35.35479 | 23.75247 | 7.30021 | 11.60232
41.84338 | 42.647 | 35.32961 | 23.74544 | 7.31739 | 11.58417
41.85338 | 42.6335 | 35.30443 | 23.73839 | 7.329074 | 11.56603
41.86338 | 42.6385 | 35.27924 | 23.73134 | 7.359264 | 11.5479
41.87337 | 42.6043 | 35.25406 | 23.72428 | 7.350236 | 11.52979
41.88337 | 42.6382 | 35.22886 | 23.7172 | 7.409338 | 11.51166
41.89337 | 42.6024 | 35.20365 | 23.71011 | 7.398745 | 11.49354
41.90337 | 42.6003 | 35.17844 | 23.70301 | 7.421857 | 11.47543
41.91337 | 42.5909 | 35.15323 | 23.6959 | 7.437673 | 11.45733
41.92336 | 42.5733 | 35.12803 | 23.68878 | 7.44527 | 11.43925
41.93336 | 42.5557 | 35.10281 | 23.68164 | 7.452894 | 11.42117
41.94336 | 42.5773 | 35.07758 | 23.67449 | 7.499723 | 11.40308
41.95336 | 42.5338 | 35.05235 | 23.66733 | 7.481454 | 11.38501
41.96336 | 42.5351 | 35.02711 | 23.66016 | 7.507988 | 11.36695
41.97336 | 42.5112 | 35.00187 | 23.65298 | 7.509326 | 11.3489
41.98335 | 42.5272 | 34.97666 | 23.64579 | 7.550541 | 11.33087
41.99335 | 42.5181 | 34.95142 | 23.63858 | 7.566682 | 11.31284
42.00335 | 42.4992 | 34.92617 | 23.63136 | 7.573026 | 11.29481
42.01335 | 42.4818 | 34.90093 | 23.62413 | 7.58087 | 11.2768
42.02335 | 42.4603 | 34.87568 | 23.61689 | 7.584616 | 11.25879
42.03334 | 42.4735 | 34.85046 | 23.60965 | 7.623038 | 11.24081
42.04334 | 42.4677 | 34.82521 | 23.60238 | 7.642485 | 11.22283
42.05334 | 42.4486 | 34.79997 | 23.59511 | 7.648633 | 11.20486
42.06334 | 42.4424 | 34.77472 | 23.58782 | 7.66768 | 11.1869
42.07334 | 42.4162 | 34.74947 | 23.58052 | 7.666728 | 11.16895
42.08334 | 42.4266 | 34.72423 | 23.57321 | 7.702375 | 11.15102
42.09333 | 42.4083 | 34.699 | 23.5659 | 7.709295 | 11.13311
42.10333 | 42.3865 | 34.67376 | 23.55856 | 7.71274 | 11.1152
42.11333 | 42.3961 | 34.64852 | 23.55122 | 7.747583 | 11.0973
42.12333 | 42.3576 | 34.62328 | 23.54386 | 7.734325 | 11.07941
42.13333 | 42.3888 | 34.59804 | 23.53649 | 7.790764 | 11.06154
42.14332 | 42.3689 | 34.57282 | 23.52912 | 7.796076 | 11.0437
42.15332 | 42.3327 | 34.54759 | 23.52173 | 7.785112 | 11.02586
42.16332 | 42.3306 | 34.52236 | 23.51433 | 7.808243 | 11.00803
42.17332 | 42.299 | 34.49713 | 23.50691 | 7.801873 | 10.99021
42.18332 | 42.3054 | 34.4719 | 23.49949 | 7.833499 | 10.97241
42.19332 | 42.2785 | 34.44668 | 23.49205 | 7.831821 | 10.95462
42.20331 | 42.2534 | 34.42149 | 23.48461 | 7.831915 | 10.93687
42.21331 | 42.2393 | 34.39627 | 23.47716 | 7.843029 | 10.91912
42.22331 | 42.2344 | 34.37106 | 23.46968 | 7.863339 | 10.90138
42.23331 | 42.2379 | 34.34586 | 23.4622 | 7.892044 | 10.88365
42.24331 | 42.1972 | 34.32066 | 23.45471 | 7.876545 | 10.86594
42.2533 | 42.1639 | 34.29548 | 23.44721 | 7.868415 | 10.84827
42.2633 | 42.1517 | 34.27029 | 23.4397 | 7.881405 | 10.8306
42.2733 | 42.1388 | 34.24511 | 23.43217 | 7.89369 | 10.81294
42.2833 | 42.1499 | 34.21993 | 23.42463 | 7.929969 | 10.7953
42.2933 | 42.0935 | 34.19476 | 23.41709 | 7.898741 | 10.77767
42.3033 | 42.0774 | 34.16959 | 23.40953 | 7.907808 | 10.76007
42.31329 | 42.0624 | 34.14446 | 23.40196 | 7.917942 | 10.7425
42.32329 | 42.0564 | 34.1193 | 23.39438 | 7.937096 | 10.72492
42.33329 | 42.0253 | 34.09416 | 23.38679 | 7.931142 | 10.70737
42.34329 | 41.9804 | 34.06902 | 23.37918 | 7.911381 | 10.68984
42.35329 | 41.9747 | 34.04389 | 23.37156 | 7.930812 | 10.67232
42.36328 | 41.9507 | 34.01879 | 23.36394 | 7.931911 | 10.65484
42.37328 | 41.9096 | 33.99367 | 23.35631 | 7.915928 | 10.63737
42.38328 | 41.9267 | 33.96856 | 23.34866 | 7.958135 | 10.61991
42.39328 | 41.8524 | 33.94347 | 23.341 | 7.908935 | 10.60247
42.40328 | 41.8617 | 33.91837 | 23.33333 | 7.943326 | 10.58505
42.41328 | 41.8301 | 33.89329 | 23.32564 | 7.936808 | 10.56765
42.42327 | 41.7923 | 33.86824 | 23.31796 | 7.924057 | 10.55029
42.43327 | 41.7925 | 33.84318 | 23.31025 | 7.949321 | 10.53293
42.44327 | 41.7424 | 33.81812 | 23.30254 | 7.924276 | 10.51559
42.45327 | 41.7472 | 33.79308 | 23.29481 | 7.954121 | 10.49827
42.46327 | 41.6976 | 33.76804 | 23.28707 | 7.929556 | 10.48097
42.47326 | 41.6916 | 33.74304 | 23.27933 | 7.948557 | 10.46371
42.48326 | 41.6493 | 33.71803 | 23.27157 | 7.931273 | 10.44646
42.49326 | 41.6298 | 33.69302 | 23.2638 | 7.936778 | 10.42922
42.50326 | 41.6064 | 33.66803 | 23.25602 | 7.938372 | 10.41201
42.51326 | 41.5751 | 33.64304 | 23.24823 | 7.932056 | 10.39482
42.52326 | 41.5284 | 33.61807 | 23.24042 | 7.910328 | 10.37765
42.53325 | 41.5262 | 33.59313 | 23.23262 | 7.933065 | 10.36052
42.54325 | 41.491 | 33.56819 | 23.22479 | 7.922815 | 10.34339
42.55325 | 41.475 | 33.54325 | 23.21696 | 7.931753 | 10.32629
42.56325 | 41.4337 | 33.51832 | 23.20911 | 7.91538 | 10.30921
42.57325 | 41.3947 | 33.4934 | 23.20125 | 7.901295 | 10.29215
42.58324 | 41.3908 | 33.46853 | 23.19339 | 7.922273 | 10.27514
42.59324 | 41.3586 | 33.44364 | 23.18551 | 7.914964 | 10.25812
42.60324 | 41.3492 | 33.41876 | 23.17762 | 7.930442 | 10.24114
42.61324 | 41.2827 | 33.39389 | 23.16972 | 7.888807 | 10.22417
42.62324 | 41.2778 | 33.36904 | 23.16181 | 7.90876 | 10.20723
42.63324 | 41.2522 | 33.3442 | 23.15389 | 7.908 | 10.19031
42.64323 | 41.2627 | 33.3194 | 23.14596 | 7.943298 | 10.17344
42.65323 | 41.2035 | 33.29459 | 23.13802 | 7.908912 | 10.15657
42.66323 | 41.161 | 33.26979 | 23.13006 | 7.891212 | 10.13973
42.67323 | 41.1465 | 33.245 | 23.1221 | 7.901498 | 10.12291
42.68323 | 41.119 | 33.22023 | 23.11412 | 7.89877 | 10.10611
42.69322 | 41.0928 | 33.1955 | 23.10614 | 7.897304 | 10.08935
42.70322 | 41.0653 | 33.17075 | 23.09815 | 7.894548 | 10.07261
42.71322 | 41.0002 | 33.14602 | 23.09014 | 7.854178 | 10.05589
42.72322 | 41.0006 | 33.12131 | 23.08212 | 7.879293 | 10.03919
42.73322 | 40.9619 | 33.09661 | 23.07409 | 7.865295 | 10.02252
42.74322 | 40.9174 | 33.07192 | 23.06605 | 7.84548 | 10.00587
42.75321 | 40.9132 | 33.04727 | 23.05801 | 7.865927 | 9.989265
42.76321 | 40.8526 | 33.02262 | 23.04995 | 7.829983 | 9.97267
42.77321 | 40.8212 | 32.99798 | 23.04188 | 7.823224 | 9.9561
42.78321 | 40.7925 | 32.97335 | 23.03379 | 7.81915 | 9.939556
42.79321 | 40.7736 | 32.94874 | 23.0257 | 7.82486 | 9.923039
42.8032 | 40.7299 | 32.92417 | 23.01761 | 7.805729 | 9.906565
42.8132 | 40.6787 | 32.89959 | 23.00949 | 7.779108 | 9.890099
42.8232 | 40.6721 | 32.87503 | 23.00137 | 7.797071 | 9.873661
42.8332 | 40.6139 | 32.85048 | 22.99323 | 7.763418 | 9.857247
42.8432 | 40.6039 | 32.82595 | 22.98509 | 7.777949 | 9.840861
42.8532 | 40.5638 | 32.80144 | 22.97693 | 7.762363 | 9.824502
42.86319 | 40.5155 | 32.77696 | 22.96878 | 7.738537 | 9.808186
42.87319 | 40.4987 | 32.75248 | 22.9606 | 7.746218 | 9.791881
42.88319 | 40.4436 | 32.72802 | 22.95241 | 7.715583 | 9.775603
42.89319 | 40.4341 | 32.70357 | 22.94422 | 7.730531 | 9.759351
42.90319 | 40.4168 | 32.67914 | 22.93601 | 7.737661 | 9.743128
42.91318 | 40.343 | 32.65475 | 22.9278 | 7.68825 | 9.726948
42.92318 | 40.3445 | 32.63035 | 22.91957 | 7.714147 | 9.710779
42.93318 | 40.2964 | 32.60597 | 22.91134 | 7.690426 | 9.694638
42.94318 | 40.2988 | 32.58161 | 22.90309 | 7.717188 | 9.678525
42.95318 | 40.2609 | 32.55727 | 22.89483 | 7.703632 | 9.662439
42.96318 | 40.1881 | 32.53294 | 22.88656 | 7.65516 | 9.64638
42.97317 | 40.1878 | 32.50866 | 22.87829 | 7.679144 | 9.630367
42.98317 | 40.1436 | 32.48437 | 22.87 | 7.659234 | 9.614366
42.99317 | 40.142 | 32.46009 | 22.8617 | 7.681908 | 9.598392
43.00317 | 40.0824 | 32.43584 | 22.85339 | 7.646562 | 9.582447
43.01317 | 40.0329 | 32.4116 | 22.84507 | 7.621299 | 9.56653
43.02316 | 40.0321 | 32.38741 | 22.83675 | 7.644693 | 9.550658
43.03316 | 39.9806 | 32.36321 | 22.82841 | 7.617393 | 9.534798
43.04316 | 39.9471 | 32.33903 | 22.82006 | 7.608074 | 9.518968
43.05316 | 39.9311 | 32.31486 | 22.8117 | 7.616237 | 9.503165
43.06316 | 39.8878 | 32.29072 | 22.80333 | 7.597079 | 9.487393
43.07316 | 39.8586 | 32.2666 | 22.79495 | 7.592005 | 9.471648
43.08315 | 39.8116 | 32.24251 | 22.78657 | 7.569087 | 9.455948
43.09315 | 39.8023 | 32.21843 | 22.77816 | 7.583874 | 9.440262
43.10315 | 39.7586 | 32.19436 | 22.76975 | 7.564241 | 9.424605
43.11315 | 39.6987 | 32.17031 | 22.76133 | 7.528389 | 9.408978
43.12315 | 39.6884 | 32.14628 | 22.7529 | 7.542118 | 9.39338
43.13314 | 39.6432 | 32.1223 | 22.74447 | 7.520904 | 9.377826
43.14314 | 39.6331 | 32.09831 | 22.73602 | 7.534794 | 9.362287
43.15314 | 39.5808 | 32.07434 | 22.72756 | 7.506464 | 9.346777
43.16314 | 39.538 | 32.05038 | 22.71909 | 7.487615 | 9.331297
43.17314 | 39.4931 | 32.02645 | 22.71061 | 7.466646 | 9.315846
43.18314 | 39.4781 | 32.00254 | 22.70212 | 7.475556 | 9.300427
43.19313 | 39.4532 | 31.97868 | 22.69363 | 7.474524 | 9.285051
43.20313 | 39.4036 | 31.9548 | 22.68512 | 7.448795 | 9.26969
43.21313 | 39.3499 | 31.93095 | 22.6766 | 7.418946 | 9.254359
43.22313 | 39.3488 | 31.90712 | 22.66807 | 7.441676 | 9.239059
43.23313 | 39.302 | 31.88331 | 22.65953 | 7.418686 | 9.223789
43.24312 | 39.2835 | 31.85955 | 22.65098 | 7.423952 | 9.208563
43.25312 | 39.2093 | 31.83578 | 22.64243 | 7.373522 | 9.193353
43.26312 | 39.2126 | 31.81203 | 22.63386 | 7.40057 | 9.178174
43.27312 | 39.1677 | 31.7883 | 22.62528 | 7.379398 | 9.163024
43.28312 | 39.1178 | 31.76459 | 22.61669 | 7.353205 | 9.147905
43.29312 | 39.0809 | 31.74091 | 22.60809 | 7.339992 | 9.132817
43.30311 | 39.0438 | 31.71727 | 22.59949 | 7.326534 | 9.117774
43.31311 | 38.996 | 31.69362 | 22.59087 | 7.302379 | 9.102746
43.32311 | 38.9721 | 31.67 | 22.58225 | 7.302103 | 9.08775
43.33311 | 38.8991 | 31.64639 | 22.57361 | 7.252706 | 9.072784
43.34311 | 38.8703 | 31.62281 | 22.56496 | 7.247488 | 9.057849
43.3531 | 38.8096 | 31.59928 | 22.55632 | 7.210325 | 9.042959
43.3631 | 38.7811 | 31.57574 | 22.54765 | 7.205363 | 9.028086
43.3731 | 38.7275 | 31.55222 | 22.53897 | 7.175282 | 9.013244
43.3831 | 38.6793 | 31.52872 | 22.53029 | 7.150578 | 8.998432
43.3931 | 38.6551 | 31.50525 | 22.5216 | 7.149854 | 8.983651
43.4031 | 38.5738 | 31.48179 | 22.51289 | 7.092006 | 8.968902
43.41309 | 38.5655 | 31.45838 | 22.50419 | 7.107116 | 8.954198
43.42309 | 38.5198 | 31.43497 | 22.49546 | 7.084827 | 8.93951
43.43309 | 38.4569 | 31.41159 | 22.48673 | 7.045315 | 8.924854
43.44309 | 38.4199 | 31.38822 | 22.47799 | 7.031682 | 8.910229
43.45309 | 38.3852 | 31.36487 | 22.46924 | 7.020328 | 8.895635
43.46308 | 38.3282 | 31.34157 | 22.46049 | 6.986628 | 8.881086
43.47308 | 38.3006 | 31.31827 | 22.45172 | 6.98233 | 8.866555
43.48308 | 38.2446 | 31.29499 | 22.44294 | 6.94961 | 8.852055
43.49308 | 38.2109 | 31.27173 | 22.43415 | 6.939168 | 8.837586
43.50308 | 38.178 | 31.2485 | 22.42535 | 6.929503 | 8.823149
43.51308 | 38.1128 | 31.22528 | 22.41654 | 6.887517 | 8.808743
43.52307 | 38.0896 | 31.20211 | 22.40773 | 6.887485 | 8.794383
43.53307 | 38.0272 | 31.17895 | 22.39891 | 6.848255 | 8.78004
43.54307 | 38.0007 | 31.1558 | 22.39007 | 6.844901 | 8.765729
43.55307 | 37.96 | 31.13267 | 22.38122 | 6.827326 | 8.751449
43.56307 | 37.9099 | 31.10957 | 22.37237 | 6.800329 | 8.737201
43.57306 | 37.8978 | 31.08651 | 22.36352 | 6.811286 | 8.722998
43.58306 | 37.8325 | 31.06346 | 22.35464 | 6.769044 | 8.708813
43.59306 | 37.8394 | 31.04042 | 22.34576 | 6.798979 | 8.69466
43.60306 | 37.756 | 31.01741 | 22.33687 | 6.738592 | 8.680538
43.61306 | 37.7486 | 30.99442 | 22.32797 | 6.754182 | 8.666448
43.62306 | 37.6979 | 30.97145 | 22.31906 | 6.72645 | 8.65239
43.63305 | 37.6768 | 30.94853 | 22.31015 | 6.728272 | 8.638377
43.64305 | 37.6269 | 30.92561 | 22.30122 | 6.701292 | 8.624385
43.65305 | 37.59 | 30.90271 | 22.29229 | 6.687294 | 8.610419
43.66305 | 37.5701 | 30.87983 | 22.28334 | 6.690269 | 8.596491
43.67305 | 37.5055 | 30.85697 | 22.27439 | 6.648526 | 8.582589
43.68304 | 37.4711 | 30.83416 | 22.26543 | 6.636935 | 8.568734
43.69304 | 37.4307 | 30.81136 | 22.25646 | 6.619341 | 8.554902
43.70304 | 37.3847 | 30.78857 | 22.24748 | 6.59613 | 8.541095
43.71304 | 37.3301 | 30.76581 | 22.23848 | 6.56429 | 8.527326
43.72304 | 37.2996 | 30.74307 | 22.22948 | 6.556533 | 8.513583
43.73304 | 37.24 | 30.72035 | 22.22048 | 6.519647 | 8.499878
43.74303 | 37.2163 | 30.69768 | 22.21147 | 6.518619 | 8.486214
43.75303 | 37.133 | 30.67501 | 22.20244 | 6.45799 | 8.47257
43.76303 | 37.1151 | 30.65236 | 22.1934 | 6.462739 | 8.458957
43.77303 | 37.0477 | 30.62974 | 22.18436 | 6.417964 | 8.445377
43.78303 | 37.0128 | 30.60713 | 22.17531 | 6.405666 | 8.431828
43.79302 | 36.9427 | 30.58458 | 22.16625 | 6.358123 | 8.418325
43.80302 | 36.8929 | 30.56202 | 22.15718 | 6.330877 | 8.404842
43.81302 | 36.8667 | 30.53949 | 22.1481 | 6.327211 | 8.391388
43.82302 | 36.8028 | 30.51698 | 22.13901 | 6.285819 | 8.377968
43.83302 | 36.747 | 30.49449 | 22.12991 | 6.252507 | 8.364578
43.84302 | 36.7028 | 30.47203 | 22.12081 | 6.23077 | 8.351221
43.85301 | 36.6565 | 30.44961 | 22.1117 | 6.206887 | 8.33791
43.86301 | 36.5819 | 30.42719 | 22.10258 | 6.154705 | 8.324616
43.87301 | 36.5488 | 30.4048 | 22.09345 | 6.143997 | 8.311356
43.88301 | 36.4997 | 30.38243 | 22.08431 | 6.117269 | 8.298125
43.89301 | 36.4498 | 30.36008 | 22.07516 | 6.089715 | 8.28493
43.903 | 36.357 | 30.33778 | 22.06601 | 6.019217 | 8.271778
43.913 | 36.3468 | 30.31548 | 22.05684 | 6.031317 | 8.258644
43.923 | 36.2709 | 30.29321 | 22.04766 | 5.977694 | 8.245543
43.933 | 36.2366 | 30.27095 | 22.03848 | 5.965648 | 8.232473
43.943 | 36.1484 | 30.24872 | 22.02929 | 5.899679 | 8.219435
43.953 | 36.1049 | 30.22651 | 22.02008 | 5.878385 | 8.20643
43.96299 | 36.0655 | 30.20435 | 22.01088 | 5.861147 | 8.193469
43.97299 | 35.9888 | 30.18219 | 22.00166 | 5.806606 | 8.180529
43.98299 | 35.9386 | 30.16006 | 21.99244 | 5.778544 | 8.167618
43.99299 | 35.9031 | 30.13794 | 21.9832 | 5.765156 | 8.154742
44.00299 | 35.8318 | 30.11585 | 21.97396 | 5.715947 | 8.141894
44.01298 | 35.7649 | 30.09381 | 21.96472 | 5.67109 | 8.129094
44.02298 | 35.7074 | 30.07177 | 21.95545 | 5.635633 | 8.116312
44.03298 | 35.6795 | 30.04975 | 21.94619 | 5.629753 | 8.103562
44.04298 | 35.6128 | 30.02775 | 21.93691 | 5.585049 | 8.090843
44.05298 | 35.5487 | 30.00578 | 21.92762 | 5.542923 | 8.078155
44.06298 | 35.5172 | 29.98383 | 21.91833 | 5.533371 | 8.065502
44.07297 | 35.4548 | 29.96192 | 21.90903 | 5.492875 | 8.052891
44.08297 | 35.4081 | 29.94002 | 21.89972 | 5.468077 | 8.0403
44.09297 | 35.3319 | 29.91814 | 21.8904 | 5.413756 | 8.027741
44.10297 | 35.3105 | 29.89629 | 21.88108 | 5.414211 | 8.015214
44.11297 | 35.2449 | 29.87446 | 21.87174 | 5.370442 | 8.002718
44.12296 | 35.1611 | 29.85267 | 21.8624 | 5.308429 | 7.990266
44.13296 | 35.1486 | 29.83089 | 21.85305 | 5.317714 | 7.977834
44.14296 | 35.0864 | 29.80913 | 21.84369 | 5.277275 | 7.965433
44.15296 | 35.0277 | 29.78739 | 21.83432 | 5.240312 | 7.953064
44.16296 | 34.9909 | 29.76567 | 21.82495 | 5.225226 | 7.940727
44.17296 | 34.9044 | 29.74398 | 21.81556 | 5.160417 | 7.928422
44.18295 | 34.9007 | 29.72234 | 21.80618 | 5.178362 | 7.91616
44.19295 | 34.7957 | 29.70069 | 21.79678 | 5.095006 | 7.903918
44.20295 | 34.7695 | 29.67907 | 21.78737 | 5.090426 | 7.891707
44.21295 | 34.7267 | 29.65748 | 21.77795 | 5.069222 | 7.879528
44.22295 | 34.6491 | 29.63591 | 21.76852 | 5.013195 | 7.867381
44.23294 | 34.6205 | 29.61438 | 21.7591 | 5.006123 | 7.855277
44.24294 | 34.5461 | 29.59285 | 21.74966 | 4.953249 | 7.843193
44.25294 | 34.5023 | 29.57135 | 21.74021 | 4.930952 | 7.831139
44.26294 | 34.4389 | 29.54987 | 21.73075 | 4.88903 | 7.819118
44.27294 | 34.3809 | 29.52841 | 21.72129 | 4.852486 | 7.807128
44.28294 | 34.331 | 29.50698 | 21.71181 | 4.824017 | 7.79517
44.29293 | 34.2424 | 29.4856 | 21.70234 | 4.756805 | 7.783255
44.30293 | 34.2375 | 29.46421 | 21.69285 | 4.773289 | 7.771359
44.31293 | 34.1585 | 29.44285 | 21.68335 | 4.715651 | 7.759495
44.32293 | 34.1012 | 29.42151 | 21.67385 | 4.679689 | 7.747661
44.33293 | 34.0398 | 29.4002 | 21.66434 | 4.639603 | 7.73586
44.34292 | 33.9725 | 29.37893 | 21.65483 | 4.593574 | 7.724101
44.35292 | 33.9298 | 29.35766 | 21.6453 | 4.572141 | 7.712362
44.36292 | 33.8511 | 29.33642 | 21.63576 | 4.514685 | 7.700654
44.37292 | 33.7967 | 29.31519 | 21.62622 | 4.481506 | 7.688977
44.38292 | 33.7597 | 29.294 | 21.61667 | 4.465703 | 7.677331
44.39292 | 33.6927 | 29.27282 | 21.60711 | 4.419877 | 7.665716
44.40291 | 33.6179 | 29.25169 | 21.59755 | 4.366207 | 7.654144
44.41291 | 33.5686 | 29.23057 | 21.58797 | 4.338034 | 7.642592
44.42291 | 33.5164 | 29.20946 | 21.57839 | 4.306937 | 7.631071
44.43291 | 33.4474 | 29.18838 | 21.5688 | 4.259017 | 7.619581
44.44291 | 33.382 | 29.16733 | 21.5592 | 4.214675 | 7.608121
44.4529 | 33.3287 | 29.14631 | 21.54961 | 4.182387 | 7.596704
44.4629 | 33.2754 | 29.1253 | 21.54 | 4.150098 | 7.585307
44.4729 | 33.2052 | 29.10432 | 21.53038 | 4.100885 | 7.57394
44.4829 | 33.1649 | 29.08335 | 21.52075 | 4.081548 | 7.562605
44.4929 | 33.094 | 29.06241 | 21.51111 | 4.031588 | 7.5513
44.5029 | 33.0483 | 29.04149 | 21.50147 | 4.006805 | 7.540026
44.51289 | 32.9829 | 29.02062 | 21.49183 | 3.962278 | 7.528794
44.52289 | 32.9156 | 28.99975 | 21.48217 | 3.915849 | 7.517581
44.53289 | 32.8709 | 28.9789 | 21.4725 | 3.891996 | 7.506399
44.54289 | 32.8111 | 28.95808 | 21.46283 | 3.85302 | 7.495249
44.55289 | 32.7552 | 28.93728 | 21.45315 | 3.817921 | 7.484128
44.56288 | 32.7039 | 28.91652 | 21.44347 | 3.787377 | 7.473049
44.57288 | 32.6433 | 28.89577 | 21.43378 | 3.747532 | 7.46199
44.58288 | 32.6024 | 28.87504 | 21.42408 | 3.727363 | 7.450961
44.59288 | 32.5326 | 28.85433 | 21.41437 | 3.678271 | 7.439963
44.60288 | 32.4724 | 28.83364 | 21.40465 | 3.638756 | 7.428995
44.61288 | 32.4299 | 28.81298 | 21.39493 | 3.616918 | 7.418057
44.62287 | 32.3653 | 28.79236 | 21.3852 | 3.572936 | 7.40716
44.63287 | 32.2985 | 28.77175 | 21.37546 | 3.526751 | 7.396284
44.64287 | 32.2459 | 28.75116 | 21.36572 | 3.494744 | 7.385437
44.65287 | 32.2204 | 28.73059 | 21.35597 | 3.489814 | 7.374621
44.66287 | 32.1304 | 28.71004 | 21.34621 | 3.42036 | 7.363835
44.67286 | 32.0744 | 28.68954 | 21.33645 | 3.384862 | 7.353091
44.68286 | 32.0423 | 28.66904 | 21.32667 | 3.373263 | 7.342364
44.69286 | 31.9712 | 28.64856 | 21.31689 | 3.32264 | 7.331669
44.70286 | 31.9126 | 28.6281 | 21.3071 | 3.284495 | 7.321003
44.71286 | 31.8497 | 28.60767 | 21.29731 | 3.242026 | 7.310368
44.72286 | 31.8129 | 28.58726 | 21.2875 | 3.225636 | 7.299762
44.73285 | 31.7443 | 28.5669 | 21.2777 | 3.1774 | 7.289197
44.74285 | 31.6886 | 28.54654 | 21.26789 | 3.142063 | 7.278652
44.75285 | 31.6405 | 28.5262 | 21.25806 | 3.114303 | 7.268135
44.76285 | 31.5829 | 28.50588 | 21.24823 | 3.07702 | 7.25765
44.77285 | 31.5083 | 28.48559 | 21.23839 | 3.022714 | 7.247194
44.78284 | 31.4837 | 28.46533 | 21.22856 | 3.018366 | 7.236777
44.79284 | 31.3951 | 28.44509 | 21.2187 | 2.950014 | 7.226381
44.80284 | 31.3579 | 28.42486 | 21.20885 | 2.93304 | 7.216014
44.81284 | 31.2864 | 28.40466 | 21.19898 | 2.881743 | 7.205676
44.82284 | 31.2574 | 28.38448 | 21.18911 | 2.872923 | 7.195369
44.83283 | 31.1641 | 28.36434 | 21.17924 | 2.799761 | 7.1851
44.84283 | 31.153 | 28.3442 | 21.16935 | 2.808797 | 7.174851
44.85283 | 31.0694 | 28.32409 | 21.15946 | 2.745309 | 7.164632
44.86283 | 31.0119 | 28.304 | 21.14956 | 2.707899 | 7.154442
44.87283 | 30.9651 | 28.28393 | 21.13965 | 2.681166 | 7.144282
44.88283 | 30.9342 | 28.26389 | 21.12974 | 2.670311 | 7.13415
44.89282 | 30.8441 | 28.24389 | 21.11983 | 2.600213 | 7.124058
44.90282 | 30.8142 | 28.22389 | 21.1099 | 2.590312 | 7.113986
44.91282 | 30.772 | 28.20391 | 21.09997 | 2.568089 | 7.103942
44.92282 | 30.7094 | 28.18396 | 21.09003 | 2.525443 | 7.093928
44.93282 | 30.631 | 28.16402 | 21.08008 | 2.466976 | 7.083942
44.94281 | 30.6139 | 28.14413 | 21.07014 | 2.469766 | 7.073996
44.95281 | 30.5831 | 28.12425 | 21.06018 | 2.458851 | 7.064071
44.96281 | 30.4693 | 28.10438 | 21.05021 | 2.364918 | 7.05417
44.97281 | 30.4473 | 28.08454 | 21.04024 | 2.362758 | 7.044303
44.98281 | 30.4149 | 28.06472 | 21.03026 | 2.350178 | 7.034462
44.99281 | 30.325 | 28.04492 | 21.02027 | 2.280076 | 7.02465
45.0028 | 30.3072 | 28.02517 | 21.01029 | 2.282032 | 7.014877
45.0128 | 30.2433 | 28.00542 | 21.00029 | 2.237885 | 7.005123
45.0228 | 30.1996 | 27.98568 | 20.99029 | 2.213916 | 6.995397
45.0328 | 30.1308 | 27.96598 | 20.98027 | 2.164824 | 6.985701
45.0428 | 30.0975 | 27.94629 | 20.97026 | 2.151211 | 6.976033
45.05279 | 30.0424 | 27.92664 | 20.96024 | 2.115755 | 6.966403
45.06279 | 30.0041 | 27.907 | 20.95021 | 2.097098 | 6.956792
45.07279 | 29.9358 | 27.88738 | 20.94017 | 2.048418 | 6.947209
45.08279 | 29.8751 | 27.86778 | 20.93013 | 2.007316 | 6.937655
45.09279 | 29.8431 | 27.84821 | 20.92008 | 1.994892 | 6.928129
45.10279 | 29.7948 | 27.82865 | 20.91002 | 1.966146 | 6.918631
45.11278 | 29.7071 | 27.80914 | 20.89997 | 1.897958 | 6.909172
45.12278 | 29.672 | 27.78963 | 20.8899 | 1.882369 | 6.89973
45.13278 | 29.6417 | 27.77014 | 20.87983 | 1.871556 | 6.890318
45.14278 | 29.5518 | 27.75068 | 20.86975 | 1.801123 | 6.880932
45.15278 | 29.5102 | 27.73123 | 20.85966 | 1.778966 | 6.871576
45.16277 | 29.4755 | 27.71183 | 20.84957 | 1.763668 | 6.862257
45.17277 | 29.3994 | 27.69243 | 20.83947 | 1.706969 | 6.852956
45.18277 | 29.3388 | 27.67305 | 20.82937 | 1.665748 | 6.843683
45.19277 | 29.2833 | 27.6537 | 20.81926 | 1.629605 | 6.834438
45.20277 | 29.2687 | 27.63436 | 20.80914 | 1.63434 | 6.825221
45.21277 | 29.1647 | 27.61505 | 20.79901 | 1.549653 | 6.816032
45.22276 | 29.1374 | 27.59577 | 20.7889 | 1.541626 | 6.806879
45.23276 | 29.0969 | 27.5765 | 20.77876 | 1.520395 | 6.797746
45.24276 | 29.0134 | 27.55726 | 20.76862 | 1.456144 | 6.788639
45.25276 | 28.9695 | 27.53803 | 20.75847 | 1.43147 | 6.779561
45.26276 | 28.923 | 27.51882 | 20.74831 | 1.404176 | 6.770509
45.27275 | 28.8773 | 27.49966 | 20.73817 | 1.37764 | 6.761495
45.28275 | 28.7959 | 27.4805 | 20.728 | 1.315401 | 6.7525
45.29275 | 28.7549 | 27.46136 | 20.71783 | 1.293542 | 6.74353
45.30275 | 28.7136 | 27.44224 | 20.70765 | 1.27136 | 6.734589
45.31275 | 28.6525 | 27.42314 | 20.69747 | 1.229358 | 6.725675
45.32275 | 28.5961 | 27.40407 | 20.68728 | 1.192034 | 6.716789
45.33274 | 28.5348 | 27.38503 | 20.67709 | 1.149769 | 6.707938
45.34274 | 28.516 | 27.366 | 20.66689 | 1.150003 | 6.699105
45.35274 | 28.4425 | 27.34699 | 20.65669 | 1.095515 | 6.6903
45.36274 | 28.3727 | 27.32799 | 20.64647 | 1.044706 | 6.681521
45.37274 | 28.358 | 27.30903 | 20.63626 | 1.048975 | 6.67277
45.38273 | 28.2934 | 27.2901 | 20.62604 | 1.003304 | 6.664054
45.39273 | 28.2212 | 27.27117 | 20.61581 | 0.9500308 | 6.655356
45.40273 | 28.2025 | 27.25226 | 20.60558 | 0.9502365 | 6.646686
45.41273 | 28.1664 | 27.23338 | 20.59534 | 0.9330204 | 6.638042
45.42273 | 28.0738 | 27.21452 | 20.58509 | 0.8592842 | 6.629425
45.43273 | 28.0499 | 27.19567 | 20.57484 | 0.8542259 | 6.620835
45.44272 | 28.0234 | 27.17687 | 20.56459 | 0.8465288 | 6.612279
45.45272 | 27.9197 | 27.15807 | 20.55433 | 0.7616286 | 6.603742
45.46272 | 27.9105 | 27.13929 | 20.54406 | 0.7712078 | 6.595231
45.47272 | 27.8711 | 27.12053 | 20.53379 | 0.7505658 | 6.586747
45.48272 | 27.8076 | 27.1018 | 20.52351 | 0.7058029 | 6.578289
45.49271 | 27.7514 | 27.0831 | 20.51323 | 0.6683005 | 6.569866
45.50271 | 27.7282 | 27.0644 | 20.50294 | 0.6637954 | 6.561461
45.51271 | 27.6817 | 27.04573 | 20.49265 | 0.63597 | 6.553082
45.52271 | 27.6311 | 27.02708 | 20.48235 | 0.6040234 | 6.54473
45.53271 | 27.5729 | 27.00844 | 20.47204 | 0.5644561 | 6.536404
45.54271 | 27.5544 | 26.98983 | 20.46173 | 0.5645678 | 6.528104
45.5527 | 27.5016 | 26.97126 | 20.45142 | 0.5303404 | 6.519838
45.5627 | 27.4458 | 26.95269 | 20.4411 | 0.4931111 | 6.511589
45.5727 | 27.4238 | 26.93414 | 20.43077 | 0.4896607 | 6.503367
45.5827 | 27.4017 | 26.91561 | 20.42044 | 0.4860897 | 6.495171
45.5927 | 27.3065 | 26.8971 | 20.4101 | 0.4093979 | 6.487001
45.60269 | 27.2946 | 26.87863 | 20.39977 | 0.4159675 | 6.478865
45.61269 | 27.2746 | 26.86017 | 20.38942 | 0.4144348 | 6.470746
45.62269 | 27.1952 | 26.84172 | 20.37907 | 0.3534814 | 6.462653
45.63269 | 27.1561 | 26.82329 | 20.36871 | 0.3328072 | 6.454586
45.64269 | 27.1672 | 26.80489 | 20.35834 | 0.3623131 | 6.446544
45.65269 | 27.0931 | 26.7865 | 20.34797 | 0.3065982 | 6.438528
45.66268 | 27.0387 | 26.76816 | 20.33761 | 0.2705443 | 6.430546
45.67268 | 27.0522 | 26.74981 | 20.32723 | 0.3023891 | 6.42258
45.68268 | 26.9805 | 26.73149 | 20.31685 | 0.2490125 | 6.414641
45.69268 | 26.9164 | 26.71318 | 20.30646 | 0.2032166 | 6.406726
45.70268 | 26.932 | 26.6949 | 20.29606 | 0.2370996 | 6.398837
45.71267 | 26.8674 | 26.67666 | 20.28567 | 0.1907446 | 6.390981
45.72267 | 26.8305 | 26.65841 | 20.27527 | 0.1720872 | 6.383143
45.73267 | 26.8111 | 26.64019 | 20.26486 | 0.1709097 | 6.375329
45.74267 | 26.7726 | 26.62199 | 20.25445 | 0.150612 | 6.367541
45.75267 | 26.7258 | 26.60381 | 20.24403 | 0.1219941 | 6.359778
45.76267 | 26.6849 | 26.58564 | 20.2336 | 0.09925642 | 6.352039
45.77266 | 26.6607 | 26.56752 | 20.22319 | 0.09318029 | 6.344334
45.78266 | 26.627 | 26.5494 | 20.21275 | 0.07760223 | 6.336645
45.79266 | 26.5444 | 26.5313 | 20.20231 | 0.01310403 | 6.328982
45.80266 | 26.5598 | 26.51321 | 20.19187 | 0.04658565 | 6.321343
45.81266 | 26.5186 | 26.49515 | 20.18142 | 0.02344784 | 6.313729
45.82265 | 26.4468 | 26.47713 | 20.17098 | -0.03032832 | 6.306147
45.83265 | 26.4483 | 26.45911 | 20.16052 | -0.0108061 | 6.298582
45.84265 | 26.4025 | 26.4411 | 20.15006 | -0.0386042 | 6.291042
45.85265 | 26.3305 | 26.42312 | 20.1396 | -0.092622 | 6.283526
45.86265 | 26.3112 | 26.40516 | 20.12912 | -0.09395943 | 6.276035
45.87265 | 26.3041 | 26.38722 | 20.11865 | -0.08311668 | 6.268568
45.88264 | 26.2085 | 26.36931 | 20.10818 | -0.1608117 | 6.261133
45.89264 | 26.2067 | 26.35141 | 20.09769 | -0.1447086 | 6.253715
45.90264 | 26.1745 | 26.33353 | 20.0872 | -0.159025 | 6.246321
45.91264 | 26.103 | 26.31566 | 20.07671 | -0.2126613 | 6.238951
45.92264 | 26.0829 | 26.29782 | 20.06621 | -0.2149173 | 6.231606
45.93263 | 26.0321 | 26.28001 | 20.05572 | -0.2479106 | 6.224292
45.94263 | 26.0019 | 26.26221 | 20.04521 | -0.2603071 | 6.216996
45.95263 | 25.9347 | 26.24442 | 20.0347 | -0.3097203 | 6.209721
45.96263 | 25.9069 | 26.22666 | 20.02418 | -0.3197562 | 6.202473
45.97263 | 25.8667 | 26.20891 | 20.01366 | -0.3422082 | 6.195246
45.98263 | 25.8348 | 26.19118 | 20.00314 | -0.3563829 | 6.188046
45.99262 | 25.7634 | 26.17349 | 19.99262 | -0.4100931 | 6.180875
46.00262 | 25.742 | 26.15581 | 19.98208 | -0.4138061 | 6.173722
46.01262 | 25.6928 | 26.13814 | 19.97155 | -0.4453365 | 6.166591
46.02262 | 25.6409 | 26.12049 | 19.961 | -0.4795874 | 6.159484
46.03262 | 25.6145 | 26.10286 | 19.95046 | -0.4883574 | 6.152401
46.04261 | 25.5596 | 26.08526 | 19.93992 | -0.5256646 | 6.145349
46.05261 | 25.5052 | 26.06767 | 19.92936 | -0.5624733 | 6.138313
46.06261 | 25.4872 | 26.0501 | 19.9188 | -0.5629016 | 6.1313
46.07261 | 25.4277 | 26.03255 | 19.90824 | -0.6048483 | 6.124311
46.08261 | 25.3895 | 26.01501 | 19.89767 | -0.6255142 | 6.117344
46.09261 | 25.354 | 25.9975 | 19.8871 | -0.6434994 | 6.110402
46.1026 | 25.315 | 25.98002 | 19.87653 | -0.6650223 | 6.10349
46.1126 | 25.2322 | 25.96254 | 19.86595 | -0.7303449 | 6.096593
46.1226 | 25.2313 | 25.94509 | 19.85537 | -0.7137882 | 6.08972
46.1326 | 25.1719 | 25.92765 | 19.84478 | -0.7557492 | 6.082869
46.1426 | 25.1111 | 25.91023 | 19.83419 | -0.7991306 | 6.076043
46.15259 | 25.0869 | 25.89285 | 19.8236 | -0.8059473 | 6.069245
46.16259 | 25.052 | 25.87547 | 19.813 | -0.8234658 | 6.062464
46.17259 | 24.987 | 25.8581 | 19.8024 | -0.8711031 | 6.055706
46.18259 | 24.9581 | 25.84076 | 19.79179 | -0.8826592 | 6.04897
46.19259 | 24.9227 | 25.82343 | 19.78118 | -0.9007346 | 6.042257
46.20259 | 24.8546 | 25.80613 | 19.77056 | -0.9515282 | 6.035567
46.21258 | 24.818 | 25.78886 | 19.75995 | -0.9708582 | 6.028906
46.22258 | 24.7835 | 25.77159 | 19.74933 | -0.9880903 | 6.022262
46.23258 | 24.7238 | 25.75434 | 19.7387 | -1.03054 | 6.015638
46.24258 | 24.7089 | 25.73711 | 19.72807 | -1.028208 | 6.009038
46.25258 | 24.6627 | 25.7199 | 19.71743 | -1.057196 | 6.002461
46.26257 | 24.5733 | 25.70272 | 19.70681 | -1.129419 | 5.995913
46.27257 | 24.5979 | 25.68554 | 19.69616 | -1.087645 | 5.989381
46.28257 | 24.5177 | 25.66839 | 19.68552 | -1.150687 | 5.982869
46.29257 | 24.4533 | 25.65125 | 19.67487 | -1.19795 | 5.976382
46.30257 | 24.4489 | 25.63413 | 19.66421 | -1.18523 | 5.969915
46.31257 | 24.3924 | 25.61703 | 19.65356 | -1.224629 | 5.963472
46.32256 | 24.329 | 25.59996 | 19.64291 | -1.270964 | 5.957056
46.33256 | 24.3473 | 25.5829 | 19.63224 | -1.235599 | 5.950656
46.34256 | 24.2474 | 25.56585 | 19.62157 | -1.318454 | 5.944279
46.35256 | 24.2096 | 25.54883 | 19.6109 | -1.339226 | 5.937923
46.36256 | 24.1764 | 25.53182 | 19.60023 | -1.355417 | 5.931588
46.37255 | 24.1305 | 25.51484 | 19.58956 | -1.384343 | 5.925283
46.38255 | 24.0898 | 25.49787 | 19.57888 | -1.40807 | 5.918992
46.39255 | 24.0494 | 25.48092 | 19.56819 | -1.431516 | 5.912723
46.40255 | 24.0199 | 25.46398 | 19.5575 | -1.44408 | 5.906476
46.41255 | 23.9545 | 25.44706 | 19.54681 | -1.492562 | 5.900251
46.42255 | 23.9204 | 25.43016 | 19.53612 | -1.509762 | 5.894047
46.43254 | 23.8819 | 25.4133 | 19.52543 | -1.531398 | 5.88787
46.44254 | 23.8065 | 25.39643 | 19.51472 | -1.589934 | 5.881709
46.45254 | 23.7958 | 25.37959 | 19.50402 | -1.583789 | 5.87557
46.46254 | 23.747 | 25.36276 | 19.49331 | -1.615762 | 5.869452
46.47254 | 23.669 | 25.34595 | 19.4826 | -1.676952 | 5.863355
46.48253 | 23.6573 | 25.32918 | 19.47189 | -1.671878 | 5.857286
46.49253 | 23.5963 | 25.3124 | 19.46117 | -1.716104 | 5.851231
46.50253 | 23.5458 | 25.29565 | 19.45045 | -1.749849 | 5.845198
46.51253 | 23.5155 | 25.27891 | 19.43973 | -1.763412 | 5.839186
46.52253 | 23.432 | 25.26219 | 19.429 | -1.830192 | 5.833195
46.53253 | 23.4202 | 25.24549 | 19.41827 | -1.82529 | 5.827224
46.54252 | 23.356 | 25.22882 | 19.40754 | -1.872823 | 5.821281
46.55252 | 23.3082 | 25.21216 | 19.3968 | -1.903957 | 5.815352
46.56252 | 23.2705 | 25.19551 | 19.38606 | -1.925009 | 5.809445
46.57252 | 23.195 | 25.17888 | 19.37532 | -1.983878 | 5.803558
46.58252 | 23.1841 | 25.16226 | 19.36457 | -1.978165 | 5.797692
46.59251 | 23.1203 | 25.14569 | 19.35383 | -2.025387 | 5.791853
46.60251 | 23.0619 | 25.12911 | 19.34308 | -2.067209 | 5.786028
46.61251 | 23.0429 | 25.11255 | 19.33232 | -2.069649 | 5.780225
46.62251 | 22.9585 | 25.09601 | 19.32157 | -2.137507 | 5.774441
46.63251 | 22.9292 | 25.07948 | 19.3108 | -2.150282 | 5.768678
46.64251 | 22.9012 | 25.06297 | 19.30004 | -2.161775 | 5.762936
46.6525 | 22.8126 | 25.0465 | 19.28928 | -2.233902 | 5.757219
46.6625 | 22.8008 | 25.03003 | 19.27851 | -2.229229 | 5.751517
46.6725 | 22.7353 | 25.01357 | 19.26774 | -2.278274 | 5.745836
46.6825 | 22.7169 | 24.99714 | 19.25696 | -2.280237 | 5.740174
46.6925 | 22.6676 | 24.98072 | 19.24618 | -2.313117 | 5.734533
46.70249 | 22.6021 | 24.96433 | 19.23541 | -2.362231 | 5.728918
46.71249 | 22.5741 | 24.94795 | 19.22463 | -2.373846 | 5.723317
46.72249 | 22.5298 | 24.93158 | 19.21384 | -2.401778 | 5.717736
46.73249 | 22.4942 | 24.91523 | 19.20305 | -2.421027 | 5.712175
46.74249 | 22.452 | 24.89889 | 19.19226 | -2.446894 | 5.706634
46.75249 | 22.4151 | 24.88258 | 19.18146 | -2.467478 | 5.701113
46.76248 | 22.3615 | 24.86629 | 19.17068 | -2.504795 | 5.695617
46.77248 | 22.3391 | 24.85001 | 19.15988 | -2.510913 | 5.690136
46.78248 | 22.2802 | 24.83375 | 19.14907 | -2.553548 | 5.684673
46.79248 | 22.2352 | 24.8175 | 19.13827 | -2.582301 | 5.679232
46.80248 | 22.1919 | 24.80127 | 19.12746 | -2.609371 | 5.673809
46.81247 | 22.1791 | 24.78507 | 19.11666 | -2.605974 | 5.668412
46.82247 | 22.0954 | 24.76888 | 19.10585 | -2.673477 | 5.663028
46.83247 | 22.103 | 24.7527 | 19.09503 | -2.649698 | 5.657664
46.84247 | 22.0337 | 24.73654 | 19.08422 | -2.702836 | 5.65232
46.85247 | 22.0018 | 24.72039 | 19.0734 | -2.718591 | 5.646995
46.86247 | 21.9554 | 24.70426 | 19.06257 | -2.748862 | 5.641689
46.87246 | 21.8991 | 24.68817 | 19.05176 | -2.789067 | 5.636408
46.88246 | 21.8797 | 24.67207 | 19.04093 | -2.792373 | 5.63114
46.89246 | 21.8231 | 24.65599 | 19.0301 | -2.832895 | 5.625892
46.90246 | 21.7995 | 24.63993 | 19.01927 | -2.840434 | 5.620663
46.91246 | 21.7568 | 24.62389 | 19.00844 | -2.86709 | 5.615454
46.92245 | 21.698 | 24.60788 | 18.99761 | -2.909879 | 5.610268
46.93245 | 21.6851 | 24.59187 | 18.98677 | -2.906768 | 5.605096
46.94245 | 21.6216 | 24.57587 | 18.97593 | -2.954274 | 5.599943
46.95245 | 21.5878 | 24.5599 | 18.96509 | -2.972097 | 5.594809
46.96245 | 21.5424 | 24.54394 | 18.95424 | -3.001537 | 5.589694
46.97245 | 21.4985 | 24.52799 | 18.9434 | -3.029493 | 5.584597
46.98244 | 21.5018 | 24.51208 | 18.93256 | -3.010282 | 5.579525
46.99244 | 21.3914 | 24.49617 | 18.92171 | -3.104771 | 5.574465
47.00244 | 21.3981 | 24.48028 | 18.91085 | -3.082176 | 5.569425
47.01244 | 21.3527 | 24.4644 | 18.9 | -3.111699 | 5.564403
47.02244 | 21.3043 | 24.44854 | 18.88914 | -3.144238 | 5.5594
47.03243 | 21.283 | 24.43271 | 18.87829 | -3.149709 | 5.554419
47.04243 | 21.2207 | 24.41688 | 18.86743 | -3.196181 | 5.549453
47.05243 | 21.2164 | 24.40107 | 18.85656 | -3.184669 | 5.544505
47.06243 | 21.1609 | 24.38527 | 18.8457 | -3.224374 | 5.539575
47.07243 | 21.1297 | 24.3695 | 18.83483 | -3.239795 | 5.534664
47.08243 | 21.1026 | 24.35373 | 18.82396 | -3.251132 | 5.529771
47.09242 | 21.0642 | 24.338 | 18.8131 | -3.273802 | 5.5249
47.10242 | 21.0323 | 24.32227 | 18.80223 | -3.289972 | 5.520043
47.11242 | 20.9831 | 24.30656 | 18.79135 | -3.323458 | 5.515204
47.12242 | 20.9667 | 24.29086 | 18.78048 | -3.32416 | 5.510384
47.13242 | 20.9125 | 24.27518 | 18.7696 | -3.362679 | 5.505581
47.14241 | 20.8977 | 24.25953 | 18.75873 | -3.36183 | 5.500801
47.15241 | 20.8728 | 24.24388 | 18.74785 | -3.371081 | 5.496034
47.16241 | 20.8176 | 24.22825 | 18.73696 | -3.410648 | 5.491284
47.17241 | 20.8277 | 24.21263 | 18.72608 | -3.384932 | 5.486554
47.18241 | 20.7488 | 24.19703 | 18.71519 | -3.44823 | 5.481839
47.19241 | 20.7412 | 24.18145 | 18.7043 | -3.440246 | 5.477143
47.2024 | 20.712 | 24.16589 | 18.69342 | -3.453894 | 5.472471
47.2124 | 20.6745 | 24.15034 | 18.68253 | -3.47584 | 5.467809
47.2224 | 20.6609 | 24.1348 | 18.67164 | -3.473903 | 5.463166
47.2324 | 20.6163 | 24.11928 | 18.66074 | -3.502984 | 5.458541
47.2424 | 20.5924 | 24.10378 | 18.64985 | -3.511379 | 5.453933
47.25239 | 20.5752 | 24.0883 | 18.63896 | -3.513105 | 5.449345
47.26239 | 20.5281 | 24.07283 | 18.62806 | -3.544733 | 5.444773
47.27239 | 20.5121 | 24.05738 | 18.61716 | -3.545276 | 5.440217
47.28239 | 20.482 | 24.04193 | 18.60626 | -3.559933 | 5.435676
47.29239 | 20.4493 | 24.02651 | 18.59535 | -3.577208 | 5.431155
47.30239 | 20.4285 | 24.0111 | 18.58445 | -3.582599 | 5.426651
47.31238 | 20.4047 | 23.99572 | 18.57355 | -3.591021 | 5.422168
47.32238 | 20.363 | 23.98034 | 18.56264 | -3.617343 | 5.417698
47.33238 | 20.3682 | 23.96498 | 18.55174 | -3.596781 | 5.413245
47.34238 | 20.2996 | 23.94963 | 18.54083 | -3.650033 | 5.408808
47.35238 | 20.2981 | 23.9343 | 18.52991 | -3.636202 | 5.404388
47.36237 | 20.2701 | 23.919 | 18.51901 | -3.648902 | 5.39999
47.37237 | 20.2302 | 23.9037 | 18.5081 | -3.673501 | 5.395604
47.38237 | 20.2462 | 23.88842 | 18.49718 | -3.642217 | 5.391235
47.39237 | 20.159 | 23.87315 | 18.48627 | -3.714149 | 5.386883
47.40237 | 20.1805 | 23.85789 | 18.47535 | -3.677395 | 5.382547
47.41237 | 20.1319 | 23.84266 | 18.46443 | -3.710756 | 5.378227
47.42236 | 20.1001 | 23.82745 | 18.45352 | -3.72735 | 5.373929
47.43236 | 20.0856 | 23.81224 | 18.4426 | -3.726642 | 5.369643
47.44236 | 20.055 | 23.79705 | 18.43168 | -3.742051 | 5.365373
47.45236 | 20.0246 | 23.78187 | 18.42075 | -3.757274 | 5.36112
47.46236 | 20.0063 | 23.76671 | 18.40983 | -3.760414 | 5.356884
47.47235 | 19.9703 | 23.75158 | 18.39892 | -3.781283 | 5.352666
47.48235 | 19.9328 | 23.73645 | 18.38799 | -3.803653 | 5.348463
47.49235 | 19.9267 | 23.72134 | 18.37706 | -3.794638 | 5.344275
47.50235 | 19.8714 | 23.70624 | 18.36614 | -3.834839 | 5.340104
47.51235 | 19.8944 | 23.69115 | 18.35521 | -3.796754 | 5.335947
47.52235 | 19.8097 | 23.67608 | 18.34428 | -3.866385 | 5.331808
47.53234 | 19.8082 | 23.66105 | 18.33336 | -3.852846 | 5.327688
47.54234 | 19.7737 | 23.64601 | 18.32243 | -3.872307 | 5.323581
47.55234 | 19.7474 | 23.63098 | 18.31149 | -3.883583 | 5.319489
47.56234 | 19.7523 | 23.61597 | 18.30056 | -3.863675 | 5.315414
47.57234 | 19.6693 | 23.60098 | 18.28963 | -3.931681 | 5.311354
47.58233 | 19.6787 | 23.58602 | 18.2787 | -3.907318 | 5.307314
47.59233 | 19.6372 | 23.57105 | 18.26777 | -3.933854 | 5.303285
47.60233 | 19.626 | 23.55611 | 18.25683 | -3.930105 | 5.299272
47.61233 | 19.582 | 23.54117 | 18.2459 | -3.959172 | 5.295275
47.62233 | 19.5463 | 23.52625 | 18.23496 | -3.979953 | 5.291293
47.63233 | 19.5212 | 23.51135 | 18.22402 | -3.99015 | 5.287329
47.64232 | 19.5275 | 23.49648 | 18.21309 | -3.968976 | 5.283382
47.65232 | 19.4572 | 23.4816 | 18.20216 | -4.024402 | 5.279447
47.66232 | 19.4758 | 23.46674 | 18.19122 | -3.990944 | 5.275528
47.67232 | 19.4203 | 23.4519 | 18.18028 | -4.031599 | 5.271623
47.68232 | 19.393 | 23.43707 | 18.16934 | -4.04407 | 5.267735
47.69231 | 19.3874 | 23.42227 | 18.15841 | -4.034871 | 5.263865
47.70231 | 19.3133 | 23.40747 | 18.14746 | -4.094171 | 5.260007
47.71231 | 19.3465 | 23.39269 | 18.13652 | -4.046186 | 5.256164
47.72231 | 19.2713 | 23.37792 | 18.12558 | -4.106616 | 5.252336
47.73231 | 19.2745 | 23.36316 | 18.11464 | -4.08866 | 5.248523
47.74231 | 19.2497 | 23.34842 | 18.10369 | -4.098719 | 5.244725
47.7523 | 19.2146 | 23.33371 | 18.09276 | -4.119107 | 5.240946
47.7623 | 19.197 | 23.319 | 18.08182 | -4.121996 | 5.237178
47.7723 | 19.158 | 23.3043 | 18.07087 | -4.146299 | 5.233425
47.7823 | 19.1392 | 23.28962 | 18.05993 | -4.150416 | 5.229687
47.7923 | 19.1269 | 23.27495 | 18.04899 | -4.148048 | 5.225963
47.80229 | 19.1003 | 23.26031 | 18.03805 | -4.16001 | 5.222258
47.81229 | 19.0716 | 23.24567 | 18.02711 | -4.174071 | 5.218564
47.82229 | 19.0505 | 23.23105 | 18.01616 | -4.180546 | 5.214885
47.83229 | 19.0063 | 23.21644 | 18.00522 | -4.210136 | 5.21122
47.84229 | 19.0179 | 23.20184 | 17.99427 | -4.183941 | 5.20757
47.85229 | 18.9662 | 23.18726 | 17.98332 | -4.22106 | 5.203935
47.86228 | 18.9909 | 23.17271 | 17.97239 | -4.181807 | 5.200317
47.87228 | 18.9094 | 23.15815 | 17.96144 | -4.248755 | 5.19671
47.88228 | 18.9398 | 23.14362 | 17.9505 | -4.203816 | 5.193118
47.89228 | 18.8721 | 23.12909 | 17.93955 | -4.256992 | 5.18954
47.90228 | 18.8876 | 23.11458 | 17.92861 | -4.226983 | 5.185976
47.91227 | 18.855 | 23.1001 | 17.91767 | -4.245102 | 5.18243
47.92227 | 18.8133 | 23.08562 | 17.90673 | -4.272321 | 5.178895
47.93227 | 18.8318 | 23.07115 | 17.89578 | -4.239354 | 5.175374
47.94227 | 18.7752 | 23.0567 | 17.88484 | -4.281501 | 5.171866
47.95227 | 18.7733 | 23.04226 | 17.87389 | -4.268963 | 5.168373
47.96227 | 18.7534 | 23.02784 | 17.86294 | -4.274439 | 5.164894
47.97226 | 18.7138 | 23.01344 | 17.85201 | -4.299642 | 5.161432
47.98226 | 18.7049 | 22.99905 | 17.84107 | -4.294146 | 5.157981
47.99226 | 18.6962 | 22.98466 | 17.83012 | -4.288464 | 5.154544
48.00226 | 18.6604 | 22.9703 | 17.81918 | -4.309896 | 5.15112
48.01226 | 18.6638 | 22.95594 | 17.80823 | -4.292142 | 5.14771
48.02225 | 18.5992 | 22.94162 | 17.7973 | -4.342416 | 5.144318
48.03225 | 18.6244 | 22.92729 | 17.78635 | -4.30289 | 5.140935
48.04225 | 18.5574 | 22.91298 | 17.77541 | -4.355578 | 5.137566
48.05225 | 18.5906 | 22.89868 | 17.76447 | -4.30808 | 5.134211
48.06225 | 18.5301 | 22.8844 | 17.75353 | -4.354295 | 5.130869
48.07224 | 18.5361 | 22.87014 | 17.74259 | -4.334039 | 5.127544
48.08224 | 18.5191 | 22.85588 | 17.73165 | -4.336782 | 5.124229
48.09224 | 18.4891 | 22.84164 | 17.72071 | -4.352539 | 5.120928
48.10224 | 18.4711 | 22.82741 | 17.70977 | -4.35631 | 5.11764
48.11224 | 18.4477 | 22.81319 | 17.69883 | -4.365494 | 5.114365
48.12224 | 18.4185 | 22.79899 | 17.68789 | -4.380493 | 5.111103
48.13223 | 18.4338 | 22.78482 | 17.67696 | -4.351019 | 5.107858
48.14223 | 18.3888 | 22.77065 | 17.66602 | -4.381846 | 5.104623
48.15223 | 18.3977 | 22.75648 | 17.65508 | -4.358784 | 5.1014
48.16223 | 18.3526 | 22.74234 | 17.64415 | -4.389737 | 5.098191
48.17223 | 18.345 | 22.7282 | 17.63321 | -4.383204 | 5.094995
48.18222 | 18.3284 | 22.7141 | 17.62228 | -4.385699 | 5.091815
48.19222 | 18.3115 | 22.69999 | 17.61135 | -4.388492 | 5.088645
48.20222 | 18.2944 | 22.6859 | 17.60041 | -4.391501 | 5.085488
48.21222 | 18.2725 | 22.67182 | 17.58948 | -4.399322 | 5.082343
48.22222 | 18.2685 | 22.65776 | 17.57854 | -4.389255 | 5.079211
48.23222 | 18.2393 | 22.6437 | 17.56761 | -4.404403 | 5.076092
48.24221 | 18.2231 | 22.62968 | 17.55669 | -4.40658 | 5.072989
48.25221 | 18.2036 | 22.61565 | 17.54576 | -4.412054 | 5.069894
48.26221 | 18.1886 | 22.60164 | 17.53483 | -4.413042 | 5.066814
48.27221 | 18.177 | 22.58764 | 17.5239 | -4.410645 | 5.063746
48.28221 | 18.1449 | 22.57366 | 17.51297 | -4.42876 | 5.060689
48.2922 | 18.1389 | 22.5597 | 17.50205 | -4.420802 | 5.057649
48.3022 | 18.0983 | 22.54574 | 17.49113 | -4.447444 | 5.054618
48.3122 | 18.1077 | 22.5318 | 17.4802 | -4.424099 | 5.051598
48.3222 | 18.0574 | 22.51787 | 17.46928 | -4.460467 | 5.048592
48.3322 | 18.0705 | 22.50395 | 17.45835 | -4.433449 | 5.045597
48.3422 | 18.0422 | 22.49004 | 17.44743 | -4.447844 | 5.042616
48.35219 | 18.0062 | 22.47617 | 17.43652 | -4.469965 | 5.039648
48.36219 | 18.0183 | 22.46229 | 17.4256 | -4.443987 | 5.036691
48.37219 | 17.9479 | 22.44842 | 17.41468 | -4.500521 | 5.033745
48.38219 | 17.9786 | 22.43457 | 17.40376 | -4.455968 | 5.03081
48.39219 | 17.9263 | 22.42073 | 17.39284 | -4.494428 | 5.027889
48.40218 | 17.9181 | 22.40692 | 17.38193 | -4.488816 | 5.024982
48.41218 | 17.912 | 22.3931 | 17.37102 | -4.481103 | 5.022084
48.42218 | 17.8697 | 22.3793 | 17.3601 | -4.509602 | 5.019197
48.43218 | 17.871 | 22.36552 | 17.34919 | -4.494516 | 5.016324
48.44218 | 17.8294 | 22.35174 | 17.33828 | -4.522341 | 5.013461
48.45218 | 17.8278 | 22.33798 | 17.32737 | -4.510179 | 5.01061
48.46217 | 17.7877 | 22.32424 | 17.31647 | -4.536545 | 5.007774
48.47217 | 17.7924 | 22.31051 | 17.30556 | -4.51811 | 5.004946
48.48217 | 17.7518 | 22.29679 | 17.29466 | -4.544986 | 5.002129
48.49217 | 17.7538 | 22.28308 | 17.28375 | -4.529277 | 4.999325
48.50217 | 17.7116 | 22.26938 | 17.27285 | -4.55778 | 4.996532
48.51216 | 17.7232 | 22.25571 | 17.26196 | -4.532509 | 4.993753
48.52216 | 17.6843 | 22.24204 | 17.25106 | -4.557738 | 4.990982
48.53216 | 17.6688 | 22.22838 | 17.24016 | -4.55958 | 4.988224
48.54216 | 17.6589 | 22.21473 | 17.22926 | -4.555834 | 4.985477
48.55216 | 17.6371 | 22.2011 | 17.21836 | -4.564 | 4.982739
48.56216 | 17.6219 | 22.18748 | 17.20747 | -4.56558 | 4.980014
48.57215 | 17.604 | 22.17389 | 17.19658 | -4.569886 | 4.977303
48.58215 | 17.5803 | 22.16029 | 17.18569 | -4.579991 | 4.9746
48.59215 | 17.5843 | 22.14671 | 17.1748 | -4.562409 | 4.971908
48.60215 | 17.537 | 22.13314 | 17.16391 | -4.596139 | 4.969227
48.61215 | 17.5543 | 22.11958 | 17.15302 | -4.565282 | 4.966557
48.62214 | 17.4959 | 22.10605 | 17.14215 | -4.61015 | 4.9639
48.63214 | 17.5407 | 22.09252 | 17.13127 | -4.551818 | 4.961252
48.64214 | 17.4481 | 22.079 | 17.12038 | -4.630899 | 4.958615
48.65214 | 17.4937 | 22.06549 | 17.1095 | -4.571792 | 4.955988
48.66214 | 17.4306 | 22.052 | 17.09862 | -4.621397 | 4.953373
48.67214 | 17.4572 | 22.03852 | 17.08775 | -4.581315 | 4.950767
48.68213 | 17.4191 | 22.02506 | 17.07688 | -4.605958 | 4.948175
48.69213 | 17.4142 | 22.0116 | 17.06601 | -4.597401 | 4.945591
48.70213 | 17.3843 | 21.99816 | 17.05514 | -4.613856 | 4.943018
48.71213 | 17.3849 | 21.98472 | 17.04427 | -4.599823 | 4.940455
48.72213 | 17.3645 | 21.9713 | 17.0334 | -4.606803 | 4.937902
48.73212 | 17.3492 | 21.95791 | 17.02255 | -4.608708 | 4.935363
48.74212 | 17.3587 | 21.94451 | 17.01168 | -4.585813 | 4.932831
48.75212 | 17.3061 | 21.93113 | 17.00082 | -4.625029 | 4.93031
48.76212 | 17.3399 | 21.91776 | 16.98996 | -4.577858 | 4.927799
48.77212 | 17.2715 | 21.9044 | 16.9791 | -4.632899 | 4.925298
48.78212 | 17.3043 | 21.89105 | 16.96824 | -4.586752 | 4.922807
48.79211 | 17.2515 | 21.87773 | 16.9574 | -4.626231 | 4.920329
48.80211 | 17.2851 | 21.86441 | 16.94655 | -4.579308 | 4.917858
48.81211 | 17.2254 | 21.8511 | 16.9357 | -4.625698 | 4.915398
48.82211 | 17.2618 | 21.8378 | 16.92485 | -4.575999 | 4.912947
48.83211 | 17.2033 | 21.82451 | 16.91401 | -4.621213 | 4.910507
48.8421 | 17.2334 | 21.81125 | 16.90317 | -4.577852 | 4.908079
48.8521 | 17.2004 | 21.79799 | 16.89233 | -4.59759 | 4.905658
48.8621 | 17.1915 | 21.78474 | 16.88149 | -4.59324 | 4.903247
48.8721 | 17.1975 | 21.7715 | 16.87066 | -4.574001 | 4.900846
48.8821 | 17.1606 | 21.75827 | 16.85982 | -4.597675 | 4.898455
48.8921 | 17.1997 | 21.74506 | 16.84899 | -4.54536 | 4.896073
48.90209 | 17.1276 | 21.73187 | 16.83817 | -4.604271 | 4.893703
48.91209 | 17.1853 | 21.71868 | 16.82734 | -4.533381 | 4.891341
48.92209 | 17.1225 | 21.7055 | 16.81651 | -4.583002 | 4.888988
48.93209 | 17.1675 | 21.69234 | 16.80569 | -4.524835 | 4.886644
48.94209 | 17.0942 | 21.67918 | 16.79487 | -4.58498 | 4.88431
48.95208 | 17.141 | 21.66605 | 16.78406 | -4.52505 | 4.881988
48.96208 | 17.1093 | 21.65292 | 16.77325 | -4.543619 | 4.879672
48.97208 | 17.1217 | 21.6398 | 16.76243 | -4.518099 | 4.877367
48.98208 | 17.1052 | 21.62669 | 16.75162 | -4.521491 | 4.87507
48.99208 | 17.1182 | 21.61359 | 16.74081 | -4.495395 | 4.872782
49.00208 | 17.1109 | 21.60051 | 16.73001 | -4.48961 | 4.870504
49.01207 | 17.1044 | 21.58745 | 16.71921 | -4.48305 | 4.868237
49.02207 | 17.1156 | 21.57439 | 16.70841 | -4.458789 | 4.865977
49.03207 | 17.0892 | 21.56134 | 16.69761 | -4.472139 | 4.863726
49.04207 | 17.1377 | 21.5483 | 16.68682 | -4.410601 | 4.861484
49.05207 | 17.0807 | 21.53527 | 16.67602 | -4.454574 | 4.859251
49.06206 | 17.1203 | 21.52227 | 16.66524 | -4.401972 | 4.857029
49.07206 | 17.1082 | 21.50927 | 16.65446 | -4.401068 | 4.854813
49.08206 | 17.1147 | 21.49628 | 16.64367 | -4.381576 | 4.852607
49.09206 | 17.1229 | 21.4833 | 16.63289 | -4.360396 | 4.850409
49.10206 | 17.1194 | 21.47033 | 16.62211 | -4.350927 | 4.84822
49.11206 | 17.1149 | 21.45737 | 16.61133 | -4.342469 | 4.84604
49.12205 | 17.1297 | 21.44444 | 16.60057 | -4.314736 | 4.84387
49.13205 | 17.1372 | 21.4315 | 16.58979 | -4.294301 | 4.841707
49.14205 | 17.1301 | 21.41858 | 16.57902 | -4.288477 | 4.839552
49.15205 | 17.1215 | 21.40566 | 16.56826 | -4.284165 | 4.837406
49.16205 | 17.1571 | 21.39276 | 16.5575 | -4.235664 | 4.835268
49.17204 | 17.1312 | 21.37989 | 16.54675 | -4.248687 | 4.833141
49.18204 | 17.1724 | 21.36701 | 16.53599 | -4.194609 | 4.831021
49.19204 | 17.1309 | 21.35414 | 16.52523 | -4.223242 | 4.828908
49.20204 | 17.1866 | 21.34129 | 16.51448 | -4.154685 | 4.826804
49.21204 | 17.1311 | 21.32844 | 16.50373 | -4.197341 | 4.824707
49.22204 | 17.1862 | 21.31561 | 16.49299 | -4.129407 | 4.82262
49.23203 | 17.1554 | 21.3028 | 16.48226 | -4.147398 | 4.820542
49.24203 | 17.1762 | 21.28999 | 16.47152 | -4.113786 | 4.81847
49.25203 | 17.1771 | 21.27719 | 16.46078 | -4.100086 | 4.816407
49.26203 | 17.1761 | 21.2644 | 16.45005 | -4.088297 | 4.814351
49.27203 | 17.1844 | 21.25162 | 16.43932 | -4.067219 | 4.812304
49.28202 | 17.1628 | 21.23886 | 16.4286 | -4.076064 | 4.810266
49.29202 | 17.1704 | 21.22611 | 16.41787 | -4.055709 | 4.808234
49.30202 | 17.1837 | 21.21336 | 16.40715 | -4.029664 | 4.80621
49.31202 | 17.1565 | 21.20063 | 16.39644 | -4.044129 | 4.804194
49.32202 | 17.2041 | 21.18791 | 16.38572 | -3.983806 | 4.802185
49.33202 | 17.1446 | 21.17519 | 16.37501 | -4.030594 | 4.800184
49.34201 | 17.1872 | 21.16251 | 16.36431 | -3.975306 | 4.798193
49.35201 | 17.1306 | 21.14982 | 16.35361 | -4.019215 | 4.796208
49.36201 | 17.1563 | 21.13714 | 16.34291 | -3.980836 | 4.79423
49.37201 | 17.1269 | 21.12447 | 16.33221 | -3.997567 | 4.792259
49.38201 | 17.1348 | 21.11181 | 16.32151 | -3.977009 | 4.790296
49.392 | 17.1272 | 21.09917 | 16.31083 | -3.971975 | 4.788343
49.402 | 17.0986 | 21.08654 | 16.30014 | -3.987939 | 4.786394
49.412 | 17.1016 | 21.07391 | 16.28946 | -3.972313 | 4.784453
49.422 | 17.0713 | 21.0613 | 16.27878 | -3.989998 | 4.78252
49.432 | 17.0407 | 21.04869 | 16.2681 | -4.007994 | 4.780594
49.442 | 17.0553 | 21.0361 | 16.25743 | -3.9808 | 4.778674
49.45199 | 16.998 | 21.02353 | 16.24677 | -4.02553 | 4.776764
49.46199 | 17.0289 | 21.01096 | 16.2361 | -3.982058 | 4.774859
49.47199 | 16.9451 | 20.9984 | 16.22543 | -4.053296 | 4.772962
49.48199 | 16.9673 | 20.98585 | 16.21477 | -4.018545 | 4.771071
49.49199 | 16.9072 | 20.9733 | 16.20412 | -4.066105 | 4.769187
49.50198 | 16.9138 | 20.96079 | 16.19348 | -4.046987 | 4.767312
49.51198 | 16.8776 | 20.94827 | 16.18283 | -4.070668 | 4.765443
49.52198 | 16.8401 | 20.93576 | 16.17218 | -4.095659 | 4.763579
49.53198 | 16.8168 | 20.92326 | 16.16154 | -4.10646 | 4.761723
49.54198 | 16.7745 | 20.91077 | 16.1509 | -4.136273 | 4.759873
49.55198 | 16.7408 | 20.8983 | 16.14026 | -4.157496 | 4.758031
49.56197 | 16.7444 | 20.88584 | 16.12964 | -4.14144 | 4.756196
49.57197 | 16.6638 | 20.87338 | 16.11902 | -4.209584 | 4.754367
49.58197 | 16.7089 | 20.86094 | 16.10839 | -4.152038 | 4.752545
49.59197 | 16.5741 | 20.8485 | 16.09777 | -4.274401 | 4.750728
49.60197 | 16.5979 | 20.83608 | 16.08716 | -4.238176 | 4.748918
49.61196 | 16.5646 | 20.82367 | 16.07656 | -4.259073 | 4.747117
49.62196 | 16.5076 | 20.81127 | 16.06595 | -4.303668 | 4.745319
49.63196 | 16.5151 | 20.79887 | 16.05534 | -4.283773 | 4.743529
49.64196 | 16.4341 | 20.78649 | 16.04474 | -4.352389 | 4.741745
49.65196 | 16.4279 | 20.77411 | 16.03415 | -4.346215 | 4.739967
49.66196 | 16.4016 | 20.76175 | 16.02355 | -4.36015 | 4.738195
49.67195 | 16.3468 | 20.74941 | 16.01298 | -4.402609 | 4.736432
49.68195 | 16.3646 | 20.73706 | 16.00239 | -4.372465 | 4.734673
49.69195 | 16.2847 | 20.72473 | 15.99181 | -4.440031 | 4.732919
49.70195 | 16.2537 | 20.71241 | 15.98124 | -4.458708 | 4.731172
49.71195 | 16.269 | 20.70009 | 15.97066 | -4.431095 | 4.729432
49.72194 | 16.1842 | 20.6878 | 15.96011 | -4.503603 | 4.727698
49.73194 | 16.2291 | 20.67551 | 15.94954 | -4.44641 | 4.725969
49.74194 | 16.1334 | 20.66323 | 15.93898 | -4.529827 | 4.724246
49.75194 | 16.1346 | 20.65095 | 15.92843 | -4.516353 | 4.722528
49.76194 | 16.11 | 20.63869 | 15.91787 | -4.52869 | 4.720817
49.77194 | 16.0814 | 20.62644 | 15.90733 | -4.545037 | 4.719111
49.78193 | 16.0519 | 20.61421 | 15.89679 | -4.562305 | 4.717413
49.79193 | 16.0602 | 20.60197 | 15.88625 | -4.541772 | 4.715718
49.80193 | 15.9803 | 20.58975 | 15.87572 | -4.609449 | 4.71403
49.81193 | 16.0157 | 20.57753 | 15.86519 | -4.561835 | 4.712347
49.82193 | 15.9447 | 20.56533 | 15.85466 | -4.620631 | 4.710669
49.83192 | 15.9686 | 20.55315 | 15.84415 | -4.584549 | 4.708999
49.84192 | 15.951 | 20.54097 | 15.83363 | -4.589965 | 4.707333
49.85192 | 15.8969 | 20.52879 | 15.82312 | -4.63189 | 4.705671
49.86192 | 15.9272 | 20.51663 | 15.81261 | -4.589426 | 4.704015
49.87192 | 15.854 | 20.50447 | 15.80211 | -4.650471 | 4.702365
49.88192 | 15.8777 | 20.49233 | 15.79161 | -4.614626 | 4.700721
49.89191 | 15.8624 | 20.4802 | 15.78112 | -4.617803 | 4.699082
49.90191 | 15.8315 | 20.46808 | 15.77063 | -4.636577 | 4.697448
49.91191 | 15.8293 | 20.45596 | 15.76014 | -4.626661 | 4.695819
49.92191 | 15.8164 | 20.44385 | 15.74966 | -4.627455 | 4.694195
49.93191 | 15.7756 | 20.43176 | 15.73918 | -4.656158 | 4.692575
49.9419 | 15.8003 | 20.41968 | 15.72872 | -4.619383 | 4.690964
49.9519 | 15.754 | 20.40761 | 15.71825 | -4.653605 | 4.689354
49.9619 | 15.7604 | 20.39554 | 15.70779 | -4.635138 | 4.687751
49.9719 | 15.75 | 20.38348 | 15.69733 | -4.633479 | 4.686152
49.9819 | 15.7254 | 20.37143 | 15.68687 | -4.646031 | 4.684558
49.9919 | 15.7369 | 20.35939 | 15.67642 | -4.622491 | 4.682969
50.00189 | 15.6906 | 20.34737 | 15.66599 | -4.656774 | 4.681386
50.01189 | 15.7265 | 20.33535 | 15.65555 | -4.608853 | 4.679807
50.02189 | 15.6616 | 20.32334 | 15.64511 | -4.661742 | 4.678232
50.03189 | 15.6828 | 20.31134 | 15.63468 | -4.628541 | 4.676662
50.04189 | 15.6543 | 20.29935 | 15.62425 | -4.645049 | 4.675096
50.05188 | 15.6436 | 20.28738 | 15.61384 | -4.643778 | 4.673537
50.06188 | 15.6351 | 20.27541 | 15.60342 | -4.640305 | 4.671981
50.07188 | 15.6238 | 20.26344 | 15.59301 | -4.639642 | 4.670429
50.08188 | 15.6109 | 20.25149 | 15.58261 | -4.640587 | 4.668882
50.09188 | 15.5905 | 20.23954 | 15.5722 | -4.649042 | 4.667339
50.10188 | 15.5917 | 20.22761 | 15.56181 | -4.635906 | 4.665801
50.11187 | 15.5561 | 20.21569 | 15.55142 | -4.659591 | 4.664269
50.12187 | 15.5746 | 20.20377 | 15.54104 | -4.629174 | 4.662739
50.13187 | 15.5235 | 20.19187 | 15.53065 | -4.668366 | 4.661214
50.14187 | 15.558 | 20.17997 | 15.52027 | -4.621967 | 4.659693
50.15187 | 15.5104 | 20.16808 | 15.5099 | -4.657678 | 4.658176
50.16186 | 15.5088 | 20.15621 | 15.49954 | -4.647409 | 4.656665
50.17186 | 15.5038 | 20.14434 | 15.48918 | -4.640538 | 4.655157
50.18186 | 15.4767 | 20.13248 | 15.47882 | -4.655776 | 4.653653
50.19186 | 15.4995 | 20.12062 | 15.46847 | -4.621124 | 4.652153
50.20186 | 15.4494 | 20.10878 | 15.45812 | -4.65938 | 4.650656
50.21186 | 15.4694 | 20.09695 | 15.44778 | -4.627545 | 4.649164
50.22185 | 15.4319 | 20.08513 | 15.43745 | -4.653231 | 4.647677
50.23185 | 15.4285 | 20.07331 | 15.42712 | -4.644815 | 4.646193
50.24185 | 15.4365 | 20.06151 | 15.41679 | -4.625007 | 4.644713
50.25185 | 15.404 | 20.04971 | 15.40647 | -4.645709 | 4.643236
50.26185 | 15.4036 | 20.03792 | 15.39616 | -4.63432 | 4.641763
50.27184 | 15.3871 | 20.02615 | 15.38586 | -4.639051 | 4.640296
50.28184 | 15.3969 | 20.01438 | 15.37555 | -4.61748 | 4.638831
50.29184 | 15.3523 | 20.00262 | 15.36525 | -4.650318 | 4.637369
50.30184 | 15.3819 | 19.99086 | 15.35495 | -4.608964 | 4.635911
50.31184 | 15.3553 | 19.97912 | 15.34466 | -4.62382 | 4.634457
50.32184 | 15.3429 | 19.96738 | 15.33438 | -4.624484 | 4.633006
50.33183 | 15.3554 | 19.95567 | 15.32411 | -4.600269 | 4.63156
50.34183 | 15.3177 | 19.94395 | 15.31383 | -4.626251 | 4.630117
50.35183 | 15.3405 | 19.93224 | 15.30357 | -4.591743 | 4.628677
50.36183 | 15.2954 | 19.92054 | 15.2933 | -4.625142 | 4.62724
50.37183 | 15.314 | 19.90885 | 15.28304 | -4.594852 | 4.625807
50.38182 | 15.3061 | 19.89718 | 15.2728 | -4.59108 | 4.624378
50.39182 | 15.2765 | 19.88551 | 15.26256 | -4.609007 | 4.622952
50.40182 | 15.3049 | 19.87384 | 15.25231 | -4.568943 | 4.621528
50.41182 | 15.2625 | 19.86219 | 15.24208 | -4.599686 | 4.620107
50.42182 | 15.2864 | 19.85054 | 15.23185 | -4.564139 | 4.618691
50.43182 | 15.2396 | 19.8389 | 15.22162 | -4.5993 | 4.617277
50.44181 | 15.2483 | 19.82728 | 15.21141 | -4.578982 | 4.615867
50.45181 | 15.2468 | 19.81566 | 15.2012 | -4.568861 | 4.61446
50.46181 | 15.2261 | 19.80405 | 15.19099 | -4.577949 | 4.613056
50.47181 | 15.245 | 19.79245 | 15.18079 | -4.547445 | 4.611655
50.48181 | 15.2083 | 19.78085 | 15.17059 | -4.57255 | 4.610256
50.4918 | 15.2103 | 19.76928 | 15.16041 | -4.558976 | 4.608862
50.5018 | 15.2056 | 19.7577 | 15.15023 | -4.552098 | 4.60747
50.5118 | 15.1933 | 19.74613 | 15.14005 | -4.552828 | 4.606079
50.5218 | 15.1929 | 19.73457 | 15.12987 | -4.541668 | 4.604693
50.5318 | 15.1741 | 19.72302 | 15.11971 | -4.548916 | 4.603309
50.5418 | 15.18 | 19.71147 | 15.10954 | -4.531472 | 4.601928
50.55179 | 15.1566 | 19.69995 | 15.0994 | -4.54335 | 4.600551
50.56179 | 15.1589 | 19.68842 | 15.08925 | -4.529523 | 4.599176
50.57179 | 15.1499 | 19.67691 | 15.0791 | -4.527005 | 4.597802
50.58179 | 15.1296 | 19.6654 | 15.06896 | -4.535796 | 4.596432
50.59179 | 15.135 | 19.6539 | 15.05883 | -4.518895 | 4.595064
50.60178 | 15.1172 | 19.64241 | 15.04871 | -4.525214 | 4.5937
50.61178 | 15.1081 | 19.63093 | 15.03859 | -4.52283 | 4.592337
50.62178 | 15.1075 | 19.61946 | 15.02848 | -4.511956 | 4.590978
50.63178 | 15.1045 | 19.60799 | 15.01837 | -4.503489 | 4.58962
50.64178 | 15.0991 | 19.59653 | 15.00827 | -4.49743 | 4.588264
50.65178 | 15.074 | 19.58508 | 14.99817 | -4.51108 | 4.586912
50.66177 | 15.0849 | 19.57365 | 14.98809 | -4.48875 | 4.585563
50.67177 | 15.066 | 19.56222 | 14.978 | -4.496216 | 4.584215
50.68177 | 15.0623 | 19.55079 | 14.96792 | -4.488492 | 4.582869
50.69177 | 15.0587 | 19.53938 | 14.95785 | -4.480675 | 4.581525
50.70177 | 15.0307 | 19.52797 | 14.94778 | -4.497268 | 4.580185
50.71176 | 15.0425 | 19.51658 | 14.93773 | -4.474079 | 4.578847
50.72176 | 15.017 | 19.50519 | 14.92768 | -4.488188 | 4.57751
50.73176 | 15.0284 | 19.4938 | 14.91763 | -4.465405 | 4.576175
50.74176 | 15.0229 | 19.48243 | 14.90759 | -4.459529 | 4.574842
50.75176 | 14.9854 | 19.47106 | 14.89755 | -4.485663 | 4.573512
50.76176 | 14.9972 | 19.4597 | 14.88752 | -4.462505 | 4.572184
50.77175 | 14.9798 | 19.44837 | 14.87751 | -4.468566 | 4.570859
50.78175 | 14.9761 | 19.43702 | 14.86749 | -4.460924 | 4.569534
50.79175 | 14.9828 | 19.42569 | 14.85748 | -4.442891 | 4.568212
50.80175 | 14.9399 | 19.41437 | 14.84747 | -4.474466 | 4.566891
50.81175 | 14.9549 | 19.40305 | 14.83748 | -4.448148 | 4.565573
50.82174 | 14.9479 | 19.39175 | 14.82749 | -4.443851 | 4.564258
50.83174 | 14.9273 | 19.38045 | 14.81751 | -4.453151 | 4.562943
50.84174 | 14.9382 | 19.36916 | 14.80753 | -4.430958 | 4.561629
50.85174 | 14.8972 | 19.35787 | 14.79756 | -4.460674 | 4.560318
50.86174 | 14.9098 | 19.3466 | 14.78759 | -4.436798 | 4.559009
50.87174 | 14.9112 | 19.33533 | 14.77763 | -4.42413 | 4.557701
50.88173 | 14.8757 | 19.32408 | 14.76769 | -4.448382 | 4.556396
50.89173 | 14.8879 | 19.31283 | 14.75774 | -4.42493 | 4.555092
50.90173 | 14.8718 | 19.30159 | 14.7478 | -4.429787 | 4.553789
50.91173 | 14.8544 | 19.29035 | 14.73786 | -4.435952 | 4.552488
50.92173 | 14.8675 | 19.27912 | 14.72794 | -4.411624 | 4.551188
50.93172 | 14.8316 | 19.26792 | 14.71802 | -4.436316 | 4.549891
50.94172 | 14.8526 | 19.25671 | 14.70811 | -4.404105 | 4.548595
50.95172 | 14.8333 | 19.2455 | 14.6982 | -4.412202 | 4.5473
50.96172 | 14.8307 | 19.23431 | 14.6883 | -4.403608 | 4.546006
50.97172 | 14.8243 | 19.22312 | 14.67841 | -4.398821 | 4.544714
50.98172 | 14.8208 | 19.21194 | 14.66852 | -4.391142 | 4.543423
50.99171 | 14.8177 | 19.20078 | 14.65865 | -4.383082 | 4.542135
51.00171 | 14.8188 | 19.18962 | 14.64877 | -4.37082 | 4.540847
51.01171 | 14.7965 | 19.17847 | 14.63891 | -4.381965 | 4.53956
51.02171 | 14.8054 | 19.16732 | 14.62904 | -4.361919 | 4.538275
51.03171 | 14.7876 | 19.15618 | 14.61919 | -4.36858 | 4.536991
51.0417 | 14.8008 | 19.14506 | 14.60935 | -4.344261 | 4.535709
51.0517 | 14.7882 | 19.13394 | 14.59951 | -4.345738 | 4.534427
51.0617 | 14.7904 | 19.12282 | 14.58968 | -4.332424 | 4.533147
51.0717 | 14.7792 | 19.11172 | 14.57985 | -4.332517 | 4.531868
51.0817 | 14.7765 | 19.10062 | 14.57003 | -4.324119 | 4.53059
51.0917 | 14.772 | 19.08953 | 14.56022 | -4.317528 | 4.529312
51.10169 | 14.7679 | 19.07846 | 14.55042 | -4.310557 | 4.528038
51.11169 | 14.7633 | 19.06738 | 14.54062 | -4.304082 | 4.526762
51.12169 | 14.7692 | 19.05632 | 14.53083 | -4.287115 | 4.525489
51.13169 | 14.7517 | 19.04526 | 14.52104 | -4.293557 | 4.524216
51.14169 | 14.7547 | 19.03421 | 14.51126 | -4.279506 | 4.522944
51.15168 | 14.7528 | 19.02317 | 14.5015 | -4.270374 | 4.521674
51.16168 | 14.7401 | 19.01214 | 14.49173 | -4.272039 | 4.520404
51.17168 | 14.7399 | 19.00111 | 14.48198 | -4.261212 | 4.519135
51.18168 | 14.7217 | 18.99009 | 14.47223 | -4.268393 | 4.517867
51.19168 | 14.7263 | 18.97908 | 14.46248 | -4.252782 | 4.516599
51.20168 | 14.7141 | 18.96808 | 14.45275 | -4.253978 | 4.515333
51.21167 | 14.7129 | 18.95709 | 14.44303 | -4.244194 | 4.514068
51.22167 | 14.7069 | 18.94611 | 14.4333 | -4.239207 | 4.512803
51.23167 | 14.6877 | 18.93513 | 14.42359 | -4.247427 | 4.511539
51.24167 | 14.694 | 18.92416 | 14.41388 | -4.230155 | 4.510276
51.25167 | 14.6695 | 18.91319 | 14.40418 | -4.243692 | 4.509013
51.26166 | 14.6762 | 18.90225 | 14.39449 | -4.226046 | 4.507752
51.27166 | 14.6622 | 18.8913 | 14.38481 | -4.229098 | 4.506491
51.28166 | 14.6593 | 18.88036 | 14.37513 | -4.221058 | 4.50523
51.29166 | 14.6558 | 18.86943 | 14.36546 | -4.213626 | 4.50397
51.30166 | 14.6389 | 18.8585 | 14.35579 | -4.219602 | 4.502711
51.31166 | 14.6296 | 18.84758 | 14.34613 | -4.217985 | 4.501452
51.32165 | 14.6293 | 18.83669 | 14.33649 | -4.207387 | 4.500195
51.33165 | 14.6144 | 18.82579 | 14.32685 | -4.211386 | 4.498937
51.34165 | 14.5971 | 18.81489 | 14.31721 | -4.217793 | 4.49768
51.35165 | 14.6107 | 18.80401 | 14.30759 | -4.193308 | 4.496423
51.36165 | 14.5856 | 18.79313 | 14.29796 | -4.207531 | 4.495167
51.37164 | 14.5855 | 18.78227 | 14.28836 | -4.196772 | 4.493912
51.38164 | 14.583 | 18.77141 | 14.27875 | -4.188411 | 4.492657
51.39164 | 14.5608 | 18.76056 | 14.26916 | -4.199757 | 4.491402
51.40164 | 14.5642 | 18.74971 | 14.25956 | -4.185511 | 4.490147
51.41164 | 14.5495 | 18.73887 | 14.24998 | -4.189373 | 4.488893
51.42163 | 14.5326 | 18.72805 | 14.24041 | -4.195453 | 4.48764
51.43163 | 14.5535 | 18.71723 | 14.23084 | -4.163731 | 4.486387
51.44163 | 14.5209 | 18.70642 | 14.22128 | -4.185516 | 4.485134
51.45163 | 14.5228 | 18.69561 | 14.21173 | -4.172809 | 4.483881
51.46163 | 14.5311 | 18.68481 | 14.20218 | -4.153711 | 4.482628
51.47163 | 14.5054 | 18.67402 | 14.19264 | -4.16862 | 4.481376
51.48162 | 14.5139 | 18.66325 | 14.18312 | -4.149347 | 4.480125
51.49162 | 14.5056 | 18.65247 | 14.1736 | -4.146872 | 4.478873
51.50162 | 14.4852 | 18.6417 | 14.16408 | -4.156504 | 4.477621
51.51162 | 14.4907 | 18.63094 | 14.15457 | -4.140244 | 4.47637
51.52162 | 14.4924 | 18.62019 | 14.14507 | -4.127793 | 4.475119
51.53161 | 14.4712 | 18.60946 | 14.13559 | -4.138259 | 4.473869
51.54161 | 14.4812 | 18.59872 | 14.12611 | -4.117523 | 4.472618
51.55161 | 14.4656 | 18.58799 | 14.11663 | -4.122395 | 4.471367
51.56161 | 14.4607 | 18.57727 | 14.10716 | -4.116574 | 4.470116
51.57161 | 14.4632 | 18.56656 | 14.0977 | -4.103361 | 4.468866
51.58161 | 14.4517 | 18.55586 | 14.08824 | -4.104156 | 4.467615
51.5916 | 14.4564 | 18.54517 | 14.0788 | -4.08877 | 4.466366
51.6016 | 14.4468 | 18.53448 | 14.06937 | -4.087681 | 4.465115
51.6116 | 14.4467 | 18.5238 | 14.05993 | -4.0771 | 4.463865
51.6216 | 14.4424 | 18.51313 | 14.05051 | -4.070726 | 4.462614
51.6316 | 14.435 | 18.50246 | 14.0411 | -4.06746 | 4.461363
51.64159 | 14.4314 | 18.49181 | 14.0317 | -4.060413 | 4.460114
51.65159 | 14.4365 | 18.48116 | 14.0223 | -4.044663 | 4.458864
51.66159 | 14.4167 | 18.47052 | 14.01291 | -4.053821 | 4.457613
51.67159 | 14.4227 | 18.45989 | 14.00352 | -4.037187 | 4.456362
51.68159 | 14.4122 | 18.44926 | 13.99415 | -4.03706 | 4.455112
51.69159 | 14.4189 | 18.43864 | 13.98478 | -4.019742 | 4.453861
51.70158 | 14.4098 | 18.42804 | 13.97543 | -4.018242 | 4.452611
51.71158 | 14.4093 | 18.41744 | 13.96608 | -4.008139 | 4.45136
51.72158 | 14.3956 | 18.40684 | 13.95674 | -4.011244 | 4.450109
51.73158 | 14.3957 | 18.39626 | 13.9474 | -4.000557 | 4.448857
51.74158 | 14.3992 | 18.38568 | 13.93807 | -3.986478 | 4.447606
51.75157 | 14.3937 | 18.37512 | 13.92876 | -3.981417 | 4.446355
51.76157 | 14.3904 | 18.36455 | 13.91945 | -3.974154 | 4.445103
51.77157 | 14.3767 | 18.354 | 13.91015 | -3.977299 | 4.443851
51.78157 | 14.3885 | 18.34345 | 13.90085 | -3.954951 | 4.442598
51.79157 | 14.3921 | 18.33291 | 13.89157 | -3.940811 | 4.441346
51.80157 | 14.3712 | 18.32238 | 13.88229 | -3.95118 | 4.440094
51.81156 | 14.3843 | 18.31187 | 13.87303 | -3.927566 | 4.438841
51.82156 | 14.3782 | 18.30135 | 13.86376 | -3.923151 | 4.437588
51.83156 | 14.3655 | 18.29084 | 13.85451 | -3.925343 | 4.436335
51.84156 | 14.3725 | 18.28034 | 13.84526 | -3.907843 | 4.43508
51.85156 | 14.3773 | 18.26985 | 13.83602 | -3.892551 | 4.433826
51.86155 | 14.3585 | 18.25938 | 13.8268 | -3.900878 | 4.432573
51.87155 | 14.3738 | 18.2489 | 13.81758 | -3.875101 | 4.431318
51.88155 | 14.3727 | 18.23843 | 13.80837 | -3.865733 | 4.430063
51.89155 | 14.3596 | 18.22797 | 13.79917 | -3.868373 | 4.428808
51.90155 | 14.3645 | 18.21752 | 13.78997 | -3.853021 | 4.427552
51.91155 | 14.3639 | 18.20708 | 13.78078 | -3.843176 | 4.426295
51.92154 | 14.3616 | 18.19665 | 13.77161 | -3.835051 | 4.42504
51.93154 | 14.3614 | 18.18622 | 13.76244 | -3.824823 | 4.423783
51.94154 | 14.3555 | 18.1758 | 13.75328 | -3.820302 | 4.422526
51.95154 | 14.363 | 18.16539 | 13.74412 | -3.802391 | 4.421268
51.96154 | 14.3699 | 18.15499 | 13.73498 | -3.785086 | 4.42001
51.97153 | 14.3587 | 18.1446 | 13.72585 | -3.785901 | 4.418753
51.98153 | 14.3629 | 18.13421 | 13.71672 | -3.771313 | 4.417494
51.99153 | 14.3548 | 18.12383 | 13.7076 | -3.769033 | 4.416235
52.00153 | 14.3591 | 18.11346 | 13.69849 | -3.754361 | 4.414975
52.01153 | 14.3618 | 18.1031 | 13.68938 | -3.741297 | 4.413714
52.02153 | 14.3576 | 18.09274 | 13.68029 | -3.735141 | 4.412453
52.03152 | 14.3624 | 18.0824 | 13.67121 | -3.720004 | 4.411194
52.04152 | 14.3661 | 18.07206 | 13.66213 | -3.705964 | 4.409932
52.05152 | 14.355 | 18.06173 | 13.65306 | -3.706733 | 4.40867
52.06152 | 14.3676 | 18.05141 | 13.644 | -3.683809 | 4.407407
52.07152 | 14.3517 | 18.04109 | 13.63495 | -3.689394 | 4.406144
52.08151 | 14.3719 | 18.0308 | 13.62592 | -3.658897 | 4.404882
52.09151 | 14.3804 | 18.0205 | 13.61688 | -3.640098 | 4.403618
52.10151 | 14.3558 | 18.01021 | 13.60785 | -3.654407 | 4.402353
52.11151 | 14.3851 | 17.99993 | 13.59884 | -3.614825 | 4.401088
52.12151 | 14.3735 | 17.98965 | 13.58983 | -3.616151 | 4.399822
52.13151 | 14.3735 | 17.97938 | 13.58083 | -3.605885 | 4.398556
52.1415 | 14.3885 | 17.96914 | 13.57185 | -3.580637 | 4.397291
52.1515 | 14.3833 | 17.95889 | 13.56286 | -3.575587 | 4.396024
52.1615 | 14.3864 | 17.94865 | 13.55389 | -3.562246 | 4.394756
52.1715 | 14.4047 | 17.93841 | 13.54492 | -3.533712 | 4.393487
52.1815 | 14.3998 | 17.92819 | 13.53597 | -3.528387 | 4.392219
52.19149 | 14.3975 | 17.91798 | 13.52703 | -3.520481 | 4.390951
52.20149 | 14.4054 | 17.90777 | 13.51809 | -3.502372 | 4.389681
52.21149 | 14.4173 | 17.89757 | 13.50916 | -3.480272 | 4.38841
52.22149 | 14.4192 | 17.88738 | 13.50024 | -3.46818 | 4.387139
52.23149 | 14.4195 | 17.8772 | 13.49133 | -3.457696 | 4.385868
52.24149 | 14.4272 | 17.86702 | 13.48243 | -3.439821 | 4.384596
52.25148 | 14.4364 | 17.85686 | 13.47354 | -3.420464 | 4.383324
52.26148 | 14.4348 | 17.84671 | 13.46465 | -3.411906 | 4.382051
52.27148 | 14.4556 | 17.83656 | 13.45578 | -3.380955 | 4.380777
52.28148 | 14.4459 | 17.82641 | 13.44691 | -3.380514 | 4.379503
52.29148 | 14.4697 | 17.81628 | 13.43805 | -3.346581 | 4.378228
52.30147 | 14.4695 | 17.80617 | 13.42921 | -3.336665 | 4.376953
52.31147 | 14.4729 | 17.79605 | 13.42037 | -3.323149 | 4.375677
52.32147 | 14.4789 | 17.78594 | 13.41154 | -3.307041 | 4.3744
52.33147 | 14.4832 | 17.77584 | 13.40272 | -3.292641 | 4.373123
52.34147 | 14.4903 | 17.76575 | 13.39391 | -3.27545 | 4.371845
52.35147 | 14.4962 | 17.75567 | 13.3851 | -3.259468 | 4.370567
52.36146 | 14.5008 | 17.7456 | 13.37631 | -3.244803 | 4.369289
52.37146 | 14.5064 | 17.73554 | 13.36753 | -3.229138 | 4.368009
52.38146 | 14.5171 | 17.72548 | 13.35875 | -3.208381 | 4.366729
52.39146 | 14.5042 | 17.71543 | 13.34998 | -3.211232 | 4.365448
52.40146 | 14.5361 | 17.70539 | 13.34123 | -3.169292 | 4.364166
52.41145 | 14.5278 | 17.69537 | 13.33249 | -3.167571 | 4.362886
52.42145 | 14.5303 | 17.68535 | 13.32374 | -3.155048 | 4.361603
52.43145 | 14.5462 | 17.67533 | 13.31501 | -3.129134 | 4.36032
52.44145 | 14.5435 | 17.66533 | 13.30629 | -3.121828 | 4.359036
52.45145 | 14.5439 | 17.65533 | 13.29758 | -3.111431 | 4.357752
52.46145 | 14.5574 | 17.64534 | 13.28888 | -3.087943 | 4.356467
52.47144 | 14.5623 | 17.63537 | 13.28019 | -3.073073 | 4.355182
52.48144 | 14.5559 | 17.6254 | 13.27151 | -3.069502 | 4.353896
52.49144 | 14.5555 | 17.61544 | 13.26283 | -3.05994 | 4.35261
52.50144 | 14.5782 | 17.60549 | 13.25416 | -3.027287 | 4.351322
52.51144 | 14.5711 | 17.59554 | 13.24551 | -3.024442 | 4.350035
52.52143 | 14.5807 | 17.58562 | 13.23687 | -3.004916 | 4.348747
52.53143 | 14.5766 | 17.57569 | 13.22823 | -2.999089 | 4.347458
52.54143 | 14.5775 | 17.56577 | 13.2196 | -2.988271 | 4.346169
52.55143 | 14.5848 | 17.55586 | 13.21098 | -2.971061 | 4.344878
52.56143 | 14.5993 | 17.54596 | 13.20237 | -2.946661 | 4.343588
52.57143 | 14.5961 | 17.53607 | 13.19377 | -2.939969 | 4.342297
52.58142 | 14.6107 | 17.5262 | 13.18519 | -2.915496 | 4.341006
52.59142 | 14.6058 | 17.51632 | 13.17661 | -2.910522 | 4.339714
52.60142 | 14.6087 | 17.50646 | 13.16804 | -2.897757 | 4.338421
52.61142 | 14.6169 | 17.4966 | 13.15947 | -2.879701 | 4.337127
52.62142 | 14.6234 | 17.48675 | 13.15092 | -2.863353 | 4.335833
52.63141 | 14.6438 | 17.47692 | 13.14238 | -2.833125 | 4.33454
52.64141 | 14.6389 | 17.4671 | 13.13385 | -2.828195 | 4.333245
52.65141 | 14.6346 | 17.45728 | 13.12533 | -2.822675 | 4.331949
52.66141 | 14.6594 | 17.44746 | 13.11681 | -2.788064 | 4.330653
52.67141 | 14.6586 | 17.43766 | 13.10831 | -2.779062 | 4.329357
52.68141 | 14.6658 | 17.42787 | 13.09981 | -2.762069 | 4.328059
52.6914 | 14.6757 | 17.41809 | 13.09133 | -2.742395 | 4.326763
52.7014 | 14.6668 | 17.40832 | 13.08285 | -2.74152 | 4.325465
52.7114 | 14.6969 | 17.39855 | 13.07439 | -2.701654 | 4.324166
52.7214 | 14.7024 | 17.3888 | 13.06593 | -2.686397 | 4.322867
52.7314 | 14.7027 | 17.37905 | 13.05748 | -2.67635 | 4.321567
52.74139 | 14.7142 | 17.36932 | 13.04905 | -2.655122 | 4.320269
52.75139 | 14.719 | 17.35959 | 13.04062 | -2.640593 | 4.318968
52.76139 | 14.7348 | 17.34987 | 13.03221 | -2.615073 | 4.317667
52.77139 | 14.743 | 17.34016 | 13.0238 | -2.597162 | 4.316366
52.78139 | 14.7423 | 17.33046 | 13.0154 | -2.588161 | 4.315063
52.79139 | 14.7612 | 17.32077 | 13.00701 | -2.559569 | 4.313761
52.80138 | 14.7625 | 17.3111 | 12.99864 | -2.548596 | 4.312459
52.81138 | 14.764 | 17.30142 | 12.99027 | -2.537423 | 4.311156
52.82138 | 14.7896 | 17.29176 | 12.98191 | -2.502159 | 4.309852
52.83138 | 14.7828 | 17.2821 | 12.97356 | -2.499304 | 4.308548
52.84138 | 14.7984 | 17.27246 | 12.96522 | -2.474059 | 4.307244
52.85137 | 14.8001 | 17.26283 | 12.95689 | -2.462733 | 4.30594
52.86137 | 14.7984 | 17.25321 | 12.94857 | -2.454806 | 4.304634
52.87137 | 14.8205 | 17.24359 | 12.94026 | -2.42309 | 4.303329
52.88137 | 14.8135 | 17.23398 | 12.93196 | -2.420483 | 4.302023
52.89137 | 14.825 | 17.22438 | 12.92367 | -2.399385 | 4.300716
52.90137 | 14.8375 | 17.2148 | 12.91539 | -2.377296 | 4.299409
52.91136 | 14.8345 | 17.20523 | 12.90712 | -2.370727 | 4.298103
52.92136 | 14.8487 | 17.19566 | 12.89886 | -2.346958 | 4.296795
52.93136 | 14.8523 | 17.1861 | 12.89061 | -2.333799 | 4.295487
52.94136 | 14.8502 | 17.17655 | 12.88237 | -2.326349 | 4.294179
52.95136 | 14.8701 | 17.16701 | 12.87414 | -2.296909 | 4.29287
52.96135 | 14.8639 | 17.15749 | 12.86592 | -2.293587 | 4.291563
52.97135 | 14.8616 | 17.14797 | 12.85771 | -2.286367 | 4.290253
52.98135 | 14.8741 | 17.13846 | 12.84951 | -2.264355 | 4.288944
52.99135 | 14.8761 | 17.12895 | 12.84132 | -2.252854 | 4.287634
53.00135 | 14.8913 | 17.11946 | 12.83314 | -2.228163 | 4.286324
53.01135 | 14.8889 | 17.10998 | 12.82497 | -2.221081 | 4.285013
53.02134 | 14.888 | 17.10052 | 12.81681 | -2.212518 | 4.283704
53.03134 | 14.901 | 17.09106 | 12.80866 | -2.190056 | 4.282393
53.04134 | 14.9019 | 17.0816 | 12.80052 | -2.179704 | 4.281082
53.05134 | 14.9075 | 17.07216 | 12.79239 | -2.164661 | 4.27977
53.06134 | 14.9171 | 17.06273 | 12.78427 | -2.145629 | 4.278458
53.07133 | 14.9186 | 17.05332 | 12.77617 | -2.134716 | 4.277148
53.08133 | 14.9438 | 17.0439 | 12.76807 | -2.100103 | 4.275836
53.09133 | 14.9268 | 17.0345 | 12.75998 | -2.1077 | 4.274524
53.10133 | 14.9481 | 17.02511 | 12.7519 | -2.077008 | 4.273212
53.11133 | 14.954 | 17.01573 | 12.74383 | -2.061725 | 4.271899
53.12133 | 14.9606 | 17.00635 | 12.73577 | -2.045753 | 4.270586
53.13132 | 14.9599 | 16.997 | 12.72773 | -2.0371 | 4.269275
53.14132 | 14.9704 | 16.98765 | 12.71969 | -2.017247 | 4.267962
53.15132 | 14.9783 | 16.97831 | 12.71166 | -2.000005 | 4.266648
53.16132 | 14.995 | 16.96897 | 12.70364 | -1.973973 | 4.265335
53.17132 | 14.9852 | 16.95965 | 12.69563 | -1.974451 | 4.264022
53.18131 | 15.0024 | 16.95035 | 12.68764 | -1.947949 | 4.26271
53.19131 | 15.0109 | 16.94105 | 12.67965 | -1.930148 | 4.261396
53.20131 | 15.0106 | 16.93176 | 12.67167 | -1.921156 | 4.260082
53.21131 | 15.0269 | 16.92248 | 12.66371 | -1.895575 | 4.258769
53.22131 | 15.0285 | 16.91321 | 12.65575 | -1.884705 | 4.257455
53.23131 | 15.0361 | 16.90394 | 12.6478 | -1.867845 | 4.256141
53.2413 | 15.0473 | 16.8947 | 12.63988 | -1.847404 | 4.254829
53.2513 | 15.0535 | 16.88547 | 12.63195 | -1.831965 | 4.253515
53.2613 | 15.0575 | 16.87624 | 12.62403 | -1.818736 | 4.252202
53.2713 | 15.0729 | 16.86702 | 12.61613 | -1.794117 | 4.250888
53.2813 | 15.0634 | 16.85781 | 12.60823 | -1.794409 | 4.249574
53.29129 | 15.0778 | 16.84862 | 12.60036 | -1.770821 | 4.248262
53.30129 | 15.0823 | 16.83943 | 12.59249 | -1.757134 | 4.246948
53.31129 | 15.0907 | 16.83026 | 12.58462 | -1.739557 | 4.245635
53.32129 | 15.0954 | 16.82109 | 12.57677 | -1.725691 | 4.244321
53.33129 | 15.0925 | 16.81194 | 12.56893 | -1.719436 | 4.243008
53.34129 | 15.1105 | 16.80279 | 12.5611 | -1.692291 | 4.241695
53.35128 | 15.1017 | 16.79367 | 12.55328 | -1.691966 | 4.240383
53.36128 | 15.1053 | 16.78454 | 12.54547 | -1.679242 | 4.23907
53.37128 | 15.1312 | 16.77543 | 12.53767 | -1.644229 | 4.237757
53.38128 | 15.1179 | 16.76633 | 12.52988 | -1.648427 | 4.236444
53.39128 | 15.1161 | 16.75724 | 12.5221 | -1.641136 | 4.235132
53.40127 | 15.1418 | 16.74816 | 12.51434 | -1.606365 | 4.233821
53.41127 | 15.1336 | 16.73909 | 12.50659 | -1.605495 | 4.232509
53.42127 | 15.1332 | 16.73004 | 12.49884 | -1.596836 | 4.231197
53.43127 | 15.1389 | 16.72099 | 12.4911 | -1.582088 | 4.229886
53.44127 | 15.1469 | 16.71195 | 12.48338 | -1.565051 | 4.228574
53.45127 | 15.1472 | 16.70292 | 12.47566 | -1.555725 | 4.227263
53.46126 | 15.133 | 16.69392 | 12.46797 | -1.560918 | 4.225953
53.47126 | 15.1469 | 16.68491 | 12.46027 | -1.538014 | 4.224643
53.48126 | 15.1566 | 16.67592 | 12.45259 | -1.519321 | 4.223333
53.49126 | 15.135 | 16.66694 | 12.44492 | -1.531939 | 4.222023
53.50126 | 15.1388 | 16.65797 | 12.43725 | -1.519167 | 4.220713
53.51125 | 15.1442 | 16.64902 | 12.42961 | -1.504816 | 4.219405
53.52125 | 15.1338 | 16.64007 | 12.42197 | -1.506267 | 4.218096
53.53125 | 15.1447 | 16.63113 | 12.41434 | -1.486429 | 4.216788
53.54125 | 15.1349 | 16.6222 | 12.40672 | -1.487302 | 4.21548
53.55125 | 15.1348 | 16.61329 | 12.39911 | -1.478487 | 4.214172
53.56125 | 15.1293 | 16.60438 | 12.39152 | -1.475082 | 4.212865
53.57124 | 15.1273 | 16.5955 | 12.38394 | -1.468198 | 4.211559
53.58124 | 15.1297 | 16.58662 | 12.37636 | -1.456916 | 4.210253
53.59124 | 15.1197 | 16.57775 | 12.3688 | -1.458046 | 4.208947
53.60124 | 15.1097 | 16.56889 | 12.36125 | -1.459186 | 4.207641
53.61124 | 15.1142 | 16.56004 | 12.3537 | -1.445839 | 4.206336
53.62123 | 15.1059 | 16.55121 | 12.34618 | -1.445311 | 4.205033
53.63123 | 15.0963 | 16.54239 | 12.33866 | -1.446085 | 4.203729
53.64123 | 15.0956 | 16.53357 | 12.33115 | -1.437972 | 4.202425
53.65123 | 15.0891 | 16.52477 | 12.32365 | -1.435669 | 4.201123
53.66123 | 15.0708 | 16.51598 | 12.31616 | -1.445179 | 4.19982
53.67123 | 15.0695 | 16.5072 | 12.30868 | -1.437699 | 4.198519
53.68122 | 15.0659 | 16.49844 | 12.30122 | -1.432541 | 4.197219
53.69122 | 15.0616 | 16.48968 | 12.29377 | -1.428084 | 4.195918
53.70122 | 15.0532 | 16.48094 | 12.28632 | -1.42774 | 4.194619
53.71122 | 15.0467 | 16.47221 | 12.27889 | -1.425507 | 4.193319
53.72122 | 15.0314 | 16.46349 | 12.27146 | -1.432085 | 4.192021
53.73121 | 15.0378 | 16.45478 | 12.26406 | -1.416984 | 4.190724
53.74121 | 15.0245 | 16.44609 | 12.25666 | -1.421587 | 4.189427
53.75121 | 15.0135 | 16.4374 | 12.24927 | -1.4239 | 4.188131
53.76121 | 14.9992 | 16.42873 | 12.24189 | -1.429526 | 4.186835
53.77121 | 15.0004 | 16.42006 | 12.23452 | -1.419663 | 4.18554
53.78121 | 14.9869 | 16.41141 | 12.22717 | -1.424512 | 4.184246
53.7912 | 14.9725 | 16.40278 | 12.21983 | -1.430282 | 4.182953
53.8012 | 14.965 | 16.39415 | 12.21249 | -1.429155 | 4.181661
53.8112 | 14.9559 | 16.38554 | 12.20517 | -1.429639 | 4.180369
53.8212 | 14.9316 | 16.37694 | 12.19786 | -1.445336 | 4.179078
53.8312 | 14.9381 | 16.36834 | 12.19056 | -1.430245 | 4.177788
53.84119 | 14.9111 | 16.35977 | 12.18327 | -1.448674 | 4.176499
53.85119 | 14.8956 | 16.35121 | 12.176 | -1.455607 | 4.175211
53.86119 | 14.9057 | 16.34265 | 12.16873 | -1.436951 | 4.173923
53.87119 | 14.8732 | 16.33411 | 12.16147 | -1.460908 | 4.172636
53.88119 | 14.8659 | 16.32558 | 12.15423 | -1.459677 | 4.171351
53.89119 | 14.862 | 16.31706 | 12.14699 | -1.455058 | 4.170066
53.90118 | 14.8336 | 16.30856 | 12.13978 | -1.474959 | 4.168783
53.91118 | 14.829 | 16.30006 | 12.13256 | -1.471064 | 4.1675
53.92118 | 14.7984 | 16.29158 | 12.12536 | -1.493181 | 4.166218
53.93118 | 14.7945 | 16.28311 | 12.11817 | -1.488611 | 4.164937
53.94118 | 14.7749 | 16.27465 | 12.111 | -1.499753 | 4.163657
53.95117 | 14.757 | 16.26622 | 12.10384 | -1.509216 | 4.16238
53.96117 | 14.7464 | 16.25778 | 12.09668 | -1.511382 | 4.161102
53.97117 | 14.7251 | 16.24936 | 12.08954 | -1.524261 | 4.159825
53.98117 | 14.6963 | 16.24095 | 12.0824 | -1.544652 | 4.158549
53.99117 | 14.6915 | 16.23256 | 12.07528 | -1.541055 | 4.157274
54.00117 | 14.6828 | 16.22417 | 12.06817 | -1.541372 | 4.156001
54.01116 | 14.6563 | 16.21581 | 12.06108 | -1.559508 | 4.15473
54.02116 | 14.6432 | 16.20745 | 12.05399 | -1.564249 | 4.153458
54.03116 | 14.6263 | 16.1991 | 12.04691 | -1.572802 | 4.152188
54.04116 | 14.608 | 16.19077 | 12.03985 | -1.582768 | 4.150919
54.05116 | 14.599 | 16.18245 | 12.0328 | -1.583446 | 4.149651
54.06115 | 14.5703 | 16.17415 | 12.02576 | -1.603846 | 4.148386
54.07115 | 14.5616 | 16.16585 | 12.01873 | -1.60425 | 4.147121
54.08115 | 14.5433 | 16.15757 | 12.01171 | -1.614266 | 4.145857
54.09115 | 14.5238 | 16.14929 | 12.0047 | -1.625495 | 4.144594
54.10115 | 14.4994 | 16.14104 | 11.9977 | -1.641636 | 4.143333
54.11115 | 14.4881 | 16.13279 | 11.99072 | -1.64469 | 4.142072
54.12114 | 14.4732 | 16.12457 | 11.98375 | -1.651366 | 4.140814
54.13114 | 14.451 | 16.11635 | 11.97679 | -1.665345 | 4.139557
54.14114 | 14.4315 | 16.10814 | 11.96984 | -1.676638 | 4.138301
54.15114 | 14.4255 | 16.09994 | 11.9629 | -1.674444 | 4.137046
54.16114 | 14.4004 | 16.09176 | 11.95597 | -1.691362 | 4.135792
54.17113 | 14.3905 | 16.0836 | 11.94906 | -1.693101 | 4.134541
54.18113 | 14.3663 | 16.07544 | 11.94215 | -1.709145 | 4.13329
54.19113 | 14.3425 | 16.0673 | 11.93526 | -1.724802 | 4.132041
54.20113 | 14.3339 | 16.05917 | 11.92838 | -1.725272 | 4.130793
54.21113 | 14.3216 | 16.05105 | 11.92151 | -1.729455 | 4.129547
54.22113 | 14.3012 | 16.04295 | 11.91465 | -1.741751 | 4.128302
54.23112 | 14.2783 | 16.03487 | 11.90781 | -1.756568 | 4.12706
54.24112 | 14.2618 | 16.02679 | 11.90097 | -1.764989 | 4.125817
54.25112 | 14.2454 | 16.01872 | 11.89415 | -1.773324 | 4.124577
54.26112 | 14.2283 | 16.01067 | 11.88733 | -1.782372 | 4.123338
54.27112 | 14.1944 | 16.00263 | 11.88053 | -1.808234 | 4.1221
54.28111 | 14.189 | 15.99462 | 11.87375 | -1.805616 | 4.120866
54.29111 | 14.1729 | 15.9866 | 11.86697 | -1.813704 | 4.119632
54.30111 | 14.1371 | 15.9786 | 11.86021 | -1.841505 | 4.118399
54.31111 | 14.1311 | 15.97062 | 11.85345 | -1.839519 | 4.117168
54.32111 | 14.1132 | 15.96265 | 11.84671 | -1.849446 | 4.115938
54.33111 | 14.0886 | 15.95469 | 11.83998 | -1.866087 | 4.11471
54.3411 | 14.0771 | 15.94675 | 11.83326 | -1.869649 | 4.113486
54.3511 | 14.0485 | 15.93882 | 11.82655 | -1.890316 | 4.112261
54.3611 | 14.0404 | 15.9309 | 11.81986 | -1.890496 | 4.111038
54.3711 | 14.0207 | 15.92299 | 11.81317 | -1.902291 | 4.109817
54.3811 | 13.9936 | 15.9151 | 11.8065 | -1.921498 | 4.108598
54.39109 | 13.9906 | 15.90723 | 11.79985 | -1.916627 | 4.107381
54.40109 | 13.9528 | 15.89936 | 11.7932 | -1.946561 | 4.106165
54.41109 | 13.9413 | 15.89151 | 11.78656 | -1.950209 | 4.104951
54.42109 | 13.9361 | 15.88367 | 11.77993 | -1.94757 | 4.103739
54.43109 | 13.8887 | 15.87585 | 11.77332 | -1.987145 | 4.102528
54.44109 | 13.8933 | 15.86803 | 11.76671 | -1.974734 | 4.10132
54.45108 | 13.8674 | 15.86024 | 11.76013 | -1.992843 | 4.100114
54.46108 | 13.8532 | 15.85246 | 11.75355 | -1.999259 | 4.098909
54.47108 | 13.8391 | 15.84469 | 11.74698 | -2.005589 | 4.097706
54.48108 | 13.8102 | 15.83693 | 11.74043 | -2.026732 | 4.096505
54.49108 | 13.8113 | 15.82919 | 11.73388 | -2.017888 | 4.095305
54.50107 | 13.7881 | 15.82147 | 11.72736 | -2.033366 | 4.094109
54.51107 | 13.7691 | 15.81375 | 11.72084 | -2.044651 | 4.092914
54.52107 | 13.7582 | 15.80605 | 11.71433 | -2.047848 | 4.09172
54.53107 | 13.7442 | 15.79836 | 11.70783 | -2.05416 | 4.090528
54.54107 | 13.7286 | 15.79069 | 11.70135 | -2.062086 | 4.089339
54.55107 | 13.7269 | 15.78303 | 11.69487 | -2.056125 | 4.088151
54.56106 | 13.6973 | 15.77539 | 11.68842 | -2.078086 | 4.086966
54.57106 | 13.6778 | 15.76775 | 11.68197 | -2.089953 | 4.085783
54.58106 | 13.6834 | 15.76013 | 11.67553 | -2.076734 | 4.084601
54.59106 | 13.6603 | 15.75253 | 11.66911 | -2.092229 | 4.083421
54.60106 | 13.6454 | 15.74494 | 11.66269 | -2.099538 | 4.082244
54.61105 | 13.6372 | 15.73737 | 11.6563 | -2.100168 | 4.081069
54.62105 | 13.6087 | 15.7298 | 11.64991 | -2.121105 | 4.079896
54.63105 | 13.6117 | 15.72226 | 11.64353 | -2.110556 | 4.078724
54.64105 | 13.5994 | 15.71472 | 11.63717 | -2.115321 | 4.077555
54.65105 | 13.5841 | 15.7072 | 11.63081 | -2.1231 | 4.076388
54.66105 | 13.5771 | 15.69969 | 11.62447 | -2.122593 | 4.075223
54.67104 | 13.5667 | 15.69221 | 11.61815 | -2.125508 | 4.074062
54.68104 | 13.5521 | 15.68473 | 11.61183 | -2.132629 | 4.072901
54.69104 | 13.5411 | 15.67726 | 11.60552 | -2.136165 | 4.071743
54.70104 | 13.5273 | 15.66981 | 11.59923 | -2.142514 | 4.070586
54.71104 | 13.5238 | 15.66238 | 11.59295 | -2.138579 | 4.069433
54.72103 | 13.5137 | 15.65496 | 11.58668 | -2.141264 | 4.068282
54.73103 | 13.4928 | 15.64756 | 11.58042 | -2.154757 | 4.067133
54.74103 | 13.4965 | 15.64016 | 11.57418 | -2.143664 | 4.065985
54.75103 | 13.4745 | 15.63278 | 11.56794 | -2.158285 | 4.06484
54.76103 | 13.4674 | 15.62542 | 11.56172 | -2.15802 | 4.063698
54.77102 | 13.4546 | 15.61808 | 11.55552 | -2.163477 | 4.062559
54.78102 | 13.4484 | 15.61074 | 11.54932 | -2.162341 | 4.061421
54.79102 | 13.4464 | 15.60342 | 11.54313 | -2.15702 | 4.060285
54.80102 | 13.4308 | 15.59611 | 11.53696 | -2.165313 | 4.059152
54.81102 | 13.4261 | 15.58882 | 11.5308 | -2.16272 | 4.058021
54.82102 | 13.4185 | 15.58154 | 11.52465 | -2.163042 | 4.056892
54.83101 | 13.4154 | 15.57429 | 11.51852 | -2.158886 | 4.055767
54.84101 | 13.4099 | 15.56704 | 11.51239 | -2.157136 | 4.054643
54.85101 | 13.4168 | 15.5598 | 11.50628 | -2.143002 | 4.053522
54.86101 | 13.398 | 15.55258 | 11.50018 | -2.154582 | 4.052403
54.87101 | 13.4012 | 15.54538 | 11.49409 | -2.144176 | 4.051286
54.881 | 13.3832 | 15.53819 | 11.48802 | -2.154993 | 4.050173
54.891 | 13.3924 | 15.53102 | 11.48195 | -2.138616 | 4.049062
54.901 | 13.3904 | 15.52385 | 11.4759 | -2.133455 | 4.047953
54.911 | 13.3943 | 15.51671 | 11.46986 | -2.122408 | 4.046846
54.921 | 13.3844 | 15.50958 | 11.46383 | -2.125175 | 4.045742
54.931 | 13.3803 | 15.50246 | 11.45782 | -2.122158 | 4.044641
54.94099 | 13.381 | 15.49536 | 11.45182 | -2.114362 | 4.043543
54.95099 | 13.3898 | 15.48827 | 11.44583 | -2.098474 | 4.042446
54.96099 | 13.3993 | 15.4812 | 11.43985 | -2.0819 | 4.041352
54.97099 | 13.3824 | 15.47414 | 11.43388 | -2.091742 | 4.040261
54.98099 | 13.3981 | 15.4671 | 11.42793 | -2.068998 | 4.039172
54.99098 | 13.3974 | 15.46008 | 11.42199 | -2.062676 | 4.038087
55.00098 | 13.4061 | 15.45306 | 11.41606 | -2.046962 | 4.037004
55.01098 | 13.4104 | 15.44606 | 11.41014 | -2.035662 | 4.035922
55.02098 | 13.4136 | 15.43908 | 11.40423 | -2.025478 | 4.034844
55.03098 | 13.4175 | 15.43211 | 11.39834 | -2.014609 | 4.033769
55.04098 | 13.4302 | 15.42515 | 11.39246 | -1.994954 | 4.032696
55.05097 | 13.4293 | 15.41822 | 11.38659 | -1.988921 | 4.031627
55.06097 | 13.4344 | 15.4113 | 11.38074 | -1.976896 | 4.030559
55.07097 | 13.4395 | 15.40439 | 11.37489 | -1.964886 | 4.029494
55.08097 | 13.4477 | 15.39749 | 11.36906 | -1.949792 | 4.028431
55.09097 | 13.4459 | 15.39061 | 11.36324 | -1.944712 | 4.027372
55.10096 | 13.4634 | 15.38375 | 11.35744 | -1.920354 | 4.026316
55.11096 | 13.4662 | 15.3769 | 11.35164 | -1.910704 | 4.025262
55.12096 | 13.4863 | 15.37007 | 11.34586 | -1.88377 | 4.024211
55.13096 | 13.4717 | 15.36325 | 11.34009 | -1.89155 | 4.023163
55.14096 | 13.4946 | 15.35645 | 11.33433 | -1.861846 | 4.022117
55.15096 | 13.4971 | 15.34966 | 11.32858 | -1.852557 | 4.021074
55.16095 | 13.5082 | 15.34289 | 11.32285 | -1.834689 | 4.020035
55.17095 | 13.5163 | 15.33613 | 11.31713 | -1.81983 | 4.018997
55.18095 | 13.5197 | 15.32939 | 11.31142 | -1.809687 | 4.017963
55.19095 | 13.5238 | 15.32266 | 11.30573 | -1.798858 | 4.016931
55.20095 | 13.5403 | 15.31594 | 11.30004 | -1.775645 | 4.015903
55.21094 | 13.5415 | 15.30925 | 11.29438 | -1.767753 | 4.014878
55.22094 | 13.5403 | 15.30257 | 11.28872 | -1.76227 | 4.013854
55.23094 | 13.55 | 15.2959 | 11.28307 | -1.745903 | 4.012834
55.24094 | 13.5577 | 15.28925 | 11.27743 | -1.731551 | 4.011817
55.25094 | 13.5567 | 15.28261 | 11.27181 | -1.725914 | 4.010803
55.26094 | 13.5584 | 15.27599 | 11.2662 | -1.717592 | 4.009791
55.27093 | 13.5714 | 15.26939 | 11.26061 | -1.697992 | 4.008783
55.28093 | 13.5713 | 15.2628 | 11.25502 | -1.691501 | 4.007777
55.29093 | 13.5821 | 15.25623 | 11.24945 | -1.674126 | 4.006775
55.30093 | 13.5672 | 15.24967 | 11.24389 | -1.682465 | 4.005775
55.31093 | 13.5821 | 15.24312 | 11.23834 | -1.661021 | 4.004779
55.32092 | 13.5809 | 15.2366 | 11.23281 | -1.655698 | 4.003786
55.33092 | 13.5801 | 15.23008 | 11.22729 | -1.649984 | 4.002795
55.34092 | 13.579 | 15.22358 | 11.22178 | -1.644585 | 4.001807
55.35092 | 13.5759 | 15.2171 | 11.21628 | -1.641202 | 4.000822
55.36092 | 13.5755 | 15.21063 | 11.21079 | -1.635134 | 3.99984
55.37092 | 13.5717 | 15.20418 | 11.20532 | -1.632482 | 3.998861
55.38091 | 13.5677 | 15.19775 | 11.19987 | -1.630052 | 3.997886
55.39091 | 13.5538 | 15.19133 | 11.19442 | -1.637531 | 3.996914
55.40091 | 13.5581 | 15.18493 | 11.18898 | -1.626826 | 3.995944
55.41091 | 13.5447 | 15.17854 | 11.18356 | -1.633836 | 3.994977
55.42091 | 13.5447 | 15.17216 | 11.17815 | -1.627461 | 3.994013
55.4309 | 13.5361 | 15.16581 | 11.17276 | -1.629709 | 3.993054
55.4409 | 13.5287 | 15.15947 | 11.16737 | -1.630766 | 3.992097
55.4509 | 13.5212 | 15.15314 | 11.162 | -1.631938 | 3.991142
55.4609 | 13.5102 | 15.14683 | 11.15664 | -1.636627 | 3.990191
55.4709 | 13.4994 | 15.14053 | 11.15129 | -1.64113 | 3.989243
55.4809 | 13.4966 | 15.13425 | 11.14595 | -1.63765 | 3.988297
55.49089 | 13.4831 | 15.12799 | 11.14063 | -1.644891 | 3.987357
55.50089 | 13.468 | 15.12174 | 11.13532 | -1.653742 | 3.986418
55.51089 | 13.4686 | 15.11551 | 11.13003 | -1.646908 | 3.985482
55.52089 | 13.4367 | 15.10929 | 11.12474 | -1.672591 | 3.98455
55.53089 | 13.4388 | 15.10309 | 11.11947 | -1.664289 | 3.98362
55.54088 | 13.4239 | 15.09691 | 11.11421 | -1.673009 | 3.982695
55.55088 | 13.4 | 15.09074 | 11.10897 | -1.690738 | 3.981772
55.56088 | 13.3944 | 15.08458 | 11.10373 | -1.690184 | 3.980853
55.57088 | 13.3736 | 15.07844 | 11.09851 | -1.704845 | 3.979936
55.58088 | 13.3736 | 15.07232 | 11.0933 | -1.698722 | 3.979023
55.59088 | 13.3615 | 15.06621 | 11.0881 | -1.704714 | 3.978112
55.60087 | 13.3362 | 15.06013 | 11.08292 | -1.723929 | 3.977206
55.61087 | 13.3309 | 15.05405 | 11.07775 | -1.723153 | 3.976302
55.62087 | 13.3185 | 15.04799 | 11.07259 | -1.729493 | 3.975402
55.63087 | 13.3057 | 15.04195 | 11.06744 | -1.736249 | 3.974504
55.64087 | 13.2985 | 15.03592 | 11.06231 | -1.737421 | 3.973611
55.65086 | 13.2781 | 15.02992 | 11.05719 | -1.751815 | 3.97272
55.66086 | 13.2655 | 15.02392 | 11.05209 | -1.758419 | 3.971833
55.67086 | 13.2635 | 15.01794 | 11.04699 | -1.754438 | 3.970948
55.68086 | 13.2515 | 15.01197 | 11.04191 | -1.760474 | 3.970067
55.69086 | 13.2325 | 15.00603 | 11.03684 | -1.773526 | 3.96919
55.70086 | 13.2272 | 15.00009 | 11.03178 | -1.772893 | 3.968315
55.71085 | 13.2031 | 14.99418 | 11.02674 | -1.791082 | 3.967445
55.72085 | 13.2009 | 14.98828 | 11.0217 | -1.787382 | 3.966577
55.73085 | 13.2017 | 14.9824 | 11.01668 | -1.780697 | 3.965713
55.74085 | 13.1708 | 14.97653 | 11.01168 | -1.805729 | 3.964851
55.75085 | 13.1862 | 14.97068 | 11.00668 | -1.784476 | 3.963993
55.76084 | 13.1617 | 14.96485 | 11.00171 | -1.803145 | 3.963139
55.77084 | 13.1495 | 14.95902 | 10.99674 | -1.809525 | 3.962288
55.78084 | 13.1631 | 14.95322 | 10.99178 | -1.79012 | 3.96144
55.79084 | 13.136 | 14.94743 | 10.98684 | -1.811432 | 3.960596
55.80084 | 13.1394 | 14.94166 | 10.98191 | -1.802259 | 3.959754
55.81084 | 13.1313 | 14.9359 | 10.97699 | -1.804603 | 3.958916
55.82083 | 13.1163 | 14.93017 | 10.97209 | -1.813868 | 3.958083
55.83083 | 13.1272 | 14.92444 | 10.96719 | -1.797244 | 3.957251
55.84083 | 13.1033 | 14.91874 | 10.96231 | -1.815436 | 3.956424
55.85083 | 13.0983 | 14.91304 | 10.95745 | -1.814744 | 3.955599
55.86083 | 13.1026 | 14.90737 | 10.95259 | -1.804768 | 3.954778
55.87082 | 13.0889 | 14.90171 | 10.94775 | -1.812814 | 3.953961
55.88082 | 13.0744 | 14.89607 | 10.94292 | -1.821671 | 3.953147
55.89082 | 13.0833 | 14.89044 | 10.93811 | -1.807144 | 3.952336
55.90082 | 13.0713 | 14.88483 | 10.9333 | -1.813532 | 3.951528
55.91082 | 13.0782 | 14.87924 | 10.92851 | -1.801037 | 3.950724
55.92082 | 13.0683 | 14.87366 | 10.92373 | -1.805358 | 3.949923
55.93081 | 13.0595 | 14.8681 | 10.91897 | -1.808601 | 3.949127
55.94081 | 13.0773 | 14.86255 | 10.91422 | -1.785254 | 3.948333
55.95081 | 13.0576 | 14.85702 | 10.90948 | -1.799424 | 3.947542
55.96081 | 13.0554 | 14.85151 | 10.90475 | -1.79611 | 3.946755
55.97081 | 13.0696 | 14.84601 | 10.90004 | -1.776412 | 3.945972
55.9808 | 13.0588 | 14.84054 | 10.89534 | -1.781736 | 3.945192
55.9908 | 13.0598 | 14.83507 | 10.89066 | -1.77527 | 3.944415
56.0008 | 13.0594 | 14.82962 | 10.88598 | -1.770221 | 3.943642
56.0108 | 13.0543 | 14.82419 | 10.88132 | -1.769888 | 3.942872
56.0208 | 13.058 | 14.81877 | 10.87667 | -1.760771 | 3.942106
56.0308 | 13.0586 | 14.81337 | 10.87203 | -1.754771 | 3.941342
56.04079 | 13.0394 | 14.80799 | 10.86741 | -1.768592 | 3.940584
56.05079 | 13.0705 | 14.80262 | 10.8628 | -1.732124 | 3.939828
56.06079 | 13.0586 | 14.79727 | 10.8582 | -1.738672 | 3.939075
56.07079 | 13.0542 | 14.79194 | 10.85361 | -1.737737 | 3.938326
56.08079 | 13.0729 | 14.78662 | 10.84904 | -1.713718 | 3.93758
56.09078 | 13.0681 | 14.78132 | 10.84448 | -1.713221 | 3.936839
56.10078 | 13.0701 | 14.77603 | 10.83993 | -1.705934 | 3.9361
56.11078 | 13.0839 | 14.77076 | 10.8354 | -1.686864 | 3.935364
56.12078 | 13.0726 | 14.76551 | 10.83088 | -1.69291 | 3.934633
56.13078 | 13.0881 | 14.76027 | 10.82637 | -1.672173 | 3.933904
56.14078 | 13.0916 | 14.75505 | 10.82187 | -1.663452 | 3.93318
56.15077 | 13.0872 | 14.74985 | 10.81739 | -1.662652 | 3.932459
56.16077 | 13.1027 | 14.74466 | 10.81292 | -1.641964 | 3.931741
56.17077 | 13.1181 | 14.73949 | 10.80847 | -1.621392 | 3.931027
56.18077 | 13.0993 | 14.73434 | 10.80402 | -1.635036 | 3.930316
56.19077 | 13.1192 | 14.7292 | 10.79959 | -1.609997 | 3.929608
56.20076 | 13.1162 | 14.72408 | 10.79517 | -1.607879 | 3.928905
56.21076 | 13.1298 | 14.71897 | 10.79077 | -1.589172 | 3.928204
56.22076 | 13.1453 | 14.71388 | 10.78637 | -1.568582 | 3.927508
56.23076 | 13.1565 | 14.70881 | 10.78199 | -1.552308 | 3.926814
56.24076 | 13.1546 | 14.70375 | 10.77763 | -1.54915 | 3.926124
56.25076 | 13.1758 | 14.69871 | 10.77327 | -1.52291 | 3.925438
56.26075 | 13.1739 | 14.69369 | 10.76893 | -1.51979 | 3.924755
56.27075 | 13.2021 | 14.68868 | 10.76461 | -1.486581 | 3.924076
56.28075 | 13.1936 | 14.68369 | 10.76029 | -1.49009 | 3.9234
56.29075 | 13.2132 | 14.67871 | 10.75599 | -1.465514 | 3.922728
56.30075 | 13.2351 | 14.67375 | 10.7517 | -1.438655 | 3.922059
56.31074 | 13.2254 | 14.66882 | 10.74742 | -1.443418 | 3.921394
56.32074 | 13.2501 | 14.66389 | 10.74316 | -1.413791 | 3.920732
56.33074 | 13.2614 | 14.65898 | 10.73891 | -1.397581 | 3.920074
56.34074 | 13.2623 | 14.65409 | 10.73467 | -1.391788 | 3.919419
56.35074 | 13.2647 | 14.64921 | 10.73044 | -1.384511 | 3.918768
56.36074 | 13.2877 | 14.64435 | 10.72623 | -1.356651 | 3.91812
56.37073 | 13.2908 | 14.63951 | 10.72204 | -1.348711 | 3.917476
56.38073 | 13.3036 | 14.63468 | 10.71785 | -1.331084 | 3.916836
56.39073 | 13.3072 | 14.62987 | 10.71367 | -1.322673 | 3.916198
56.40073 | 13.3178 | 14.62508 | 10.70951 | -1.307278 | 3.915564
56.41073 | 13.3264 | 14.6203 | 10.70537 | -1.293899 | 3.914934
56.42072 | 13.326 | 14.61554 | 10.70123 | -1.289542 | 3.914308
56.43072 | 13.3416 | 14.6108 | 10.69711 | -1.269197 | 3.913685
56.44072 | 13.3498 | 14.60607 | 10.693 | -1.256268 | 3.913065
56.45072 | 13.3479 | 14.60136 | 10.68891 | -1.253456 | 3.912449
56.46072 | 13.3489 | 14.59666 | 10.68482 | -1.247759 | 3.911836
56.47072 | 13.3495 | 14.59198 | 10.68075 | -1.24248 | 3.911227
56.48071 | 13.359 | 14.58732 | 10.6767 | -1.228321 | 3.910622
56.49071 | 13.3522 | 14.58267 | 10.67265 | -1.230475 | 3.91002
56.50071 | 13.3565 | 14.57804 | 10.66862 | -1.221545 | 3.909421
56.51071 | 13.3641 | 14.57343 | 10.6646 | -1.209331 | 3.908826
56.52071 | 13.3542 | 14.56883 | 10.6606 | -1.214634 | 3.908235
56.5307 | 13.3611 | 14.56426 | 10.65661 | -1.203158 | 3.907647
56.5407 | 13.368 | 14.55969 | 10.65263 | -1.191693 | 3.907062
56.5507 | 13.3646 | 14.55514 | 10.64866 | -1.190545 | 3.906481
56.5607 | 13.367 | 14.55061 | 10.64471 | -1.183614 | 3.905904
56.5707 | 13.3608 | 14.5461 | 10.64077 | -1.185299 | 3.90533
56.5807 | 13.367 | 14.5416 | 10.63684 | -1.1746 | 3.904759
56.59069 | 13.3769 | 14.53712 | 10.63293 | -1.160223 | 3.904193
56.60069 | 13.3614 | 14.53266 | 10.62903 | -1.171257 | 3.903629
56.61069 | 13.3669 | 14.52821 | 10.62514 | -1.161308 | 3.903069
56.62069 | 13.373 | 14.52378 | 10.62126 | -1.150775 | 3.902512
56.63069 | 13.3661 | 14.51936 | 10.6174 | -1.15326 | 3.901959
56.64068 | 13.3688 | 14.51496 | 10.61355 | -1.146164 | 3.90141
56.65068 | 13.3598 | 14.51058 | 10.60972 | -1.150781 | 3.900864
56.66068 | 13.3621 | 14.50621 | 10.60589 | -1.144115 | 3.900322
56.67068 | 13.3639 | 14.50186 | 10.60208 | -1.137964 | 3.899782
56.68068 | 13.3587 | 14.49753 | 10.59828 | -1.13883 | 3.899247
56.69068 | 13.3594 | 14.49321 | 10.5945 | -1.133813 | 3.898714
56.70067 | 13.3688 | 14.48892 | 10.59073 | -1.120116 | 3.898186
56.71067 | 13.3626 | 14.48463 | 10.58697 | -1.122032 | 3.897661
56.72067 | 13.357 | 14.48036 | 10.58322 | -1.123364 | 3.897139
56.73067 | 13.365 | 14.47611 | 10.57949 | -1.111112 | 3.896621
56.74067 | 13.3533 | 14.47188 | 10.57577 | -1.118577 | 3.896106
56.75066 | 13.3602 | 14.46766 | 10.57207 | -1.107463 | 3.895595
56.76066 | 13.3524 | 14.46346 | 10.56837 | -1.111061 | 3.895087
56.77066 | 13.346 | 14.45928 | 10.56469 | -1.113275 | 3.894583
56.78066 | 13.3488 | 14.45511 | 10.56102 | -1.106306 | 3.894082
56.79066 | 13.3458 | 14.45095 | 10.55737 | -1.105154 | 3.893584
56.80066 | 13.3505 | 14.44682 | 10.55373 | -1.096317 | 3.89309
56.81065 | 13.3287 | 14.4427 | 10.5501 | -1.114001 | 3.8926
56.82065 | 13.3255 | 14.4386 | 10.54649 | -1.113098 | 3.892113
56.83065 | 13.3409 | 14.43451 | 10.54288 | -1.093611 | 3.891629
56.84065 | 13.3331 | 14.43044 | 10.53929 | -1.09734 | 3.891148
56.85065 | 13.3258 | 14.42639 | 10.53571 | -1.100586 | 3.890671
56.86064 | 13.3315 | 14.42235 | 10.53215 | -1.090852 | 3.890198
56.87064 | 13.3241 | 14.41833 | 10.5286 | -1.094231 | 3.889728
56.88064 | 13.3244 | 14.41433 | 10.52506 | -1.089926 | 3.889261
56.89064 | 13.3338 | 14.41034 | 10.52154 | -1.076537 | 3.888798
56.90064 | 13.3253 | 14.40637 | 10.51803 | -1.081066 | 3.888338
56.91064 | 13.3207 | 14.40241 | 10.51453 | -1.08171 | 3.887882
56.92063 | 13.3304 | 14.39847 | 10.51105 | -1.068075 | 3.887429
56.93063 | 13.3156 | 14.39455 | 10.50757 | -1.078952 | 3.886979
56.94063 | 13.3307 | 14.39065 | 10.50411 | -1.059945 | 3.886533
56.95063 | 13.3331 | 14.38675 | 10.50067 | -1.053655 | 3.88609
56.96063 | 13.3209 | 14.38288 | 10.49723 | -1.061982 | 3.885651
56.97062 | 13.3173 | 14.37903 | 10.49381 | -1.061728 | 3.885215
56.98062 | 13.3266 | 14.37519 | 10.49041 | -1.048587 | 3.884782
56.99062 | 13.3168 | 14.37136 | 10.48701 | -1.054563 | 3.884353
57.00062 | 13.3405 | 14.36755 | 10.48363 | -1.027055 | 3.883927
57.01062 | 13.3367 | 14.36376 | 10.48026 | -1.027063 | 3.883504
57.02062 | 13.3317 | 14.35999 | 10.4769 | -1.028287 | 3.883084
57.03061 | 13.3462 | 14.35623 | 10.47356 | -1.010032 | 3.882669
57.04061 | 13.3391 | 14.35249 | 10.47023 | -1.013389 | 3.882256
57.05061 | 13.3372 | 14.34876 | 10.46692 | -1.011563 | 3.881847
57.06061 | 13.3591 | 14.34505 | 10.46361 | -0.9859531 | 3.881441
57.07061 | 13.3467 | 14.34136 | 10.46032 | -0.9946592 | 3.881038
57.0806 | 13.3593 | 14.33769 | 10.45705 | -0.9783854 | 3.880639
57.0906 | 13.366 | 14.33402 | 10.45378 | -0.9680244 | 3.880243
57.1006 | 13.3534 | 14.33038 | 10.45053 | -0.9769797 | 3.87985
57.1106 | 13.3787 | 14.32675 | 10.44729 | -0.9480514 | 3.879461
57.1206 | 13.3627 | 14.32314 | 10.44406 | -0.9604393 | 3.879075
57.1306 | 13.3718 | 14.31954 | 10.44085 | -0.9477434 | 3.878692
57.14059 | 13.3763 | 14.31597 | 10.43765 | -0.9396674 | 3.878313
57.15059 | 13.3801 | 14.3124 | 10.43447 | -0.9323042 | 3.877936
57.16059 | 13.3849 | 14.30886 | 10.43129 | -0.9239573 | 3.877563
57.17059 | 13.3999 | 14.30533 | 10.42813 | -0.9054269 | 3.877194
57.18059 | 13.3948 | 14.30181 | 10.42499 | -0.9070125 | 3.876827
57.19058 | 13.4087 | 14.29832 | 10.42185 | -0.8896177 | 3.876464
57.20058 | 13.4149 | 14.29484 | 10.41873 | -0.8799357 | 3.876104
57.21058 | 13.41 | 14.29137 | 10.41562 | -0.8813702 | 3.875747
57.22058 | 13.4259 | 14.28792 | 10.41253 | -0.8620207 | 3.875394
57.23058 | 13.4285 | 14.28449 | 10.40944 | -0.8559875 | 3.875043
57.24058 | 13.4254 | 14.28107 | 10.40637 | -0.8556709 | 3.874697
57.25057 | 13.4412 | 14.27767 | 10.40332 | -0.8364734 | 3.874353
57.26057 | 13.4477 | 14.27429 | 10.40028 | -0.826589 | 3.874012
57.27057 | 13.4434 | 14.27092 | 10.39725 | -0.8275206 | 3.873675
57.28057 | 13.4592 | 14.26757 | 10.39423 | -0.8083684 | 3.87334
57.29057 | 13.4557 | 14.26423 | 10.39122 | -0.8085324 | 3.873009
57.30056 | 13.4571 | 14.26092 | 10.38823 | -0.8038165 | 3.872682
57.31056 | 13.4732 | 14.25761 | 10.38526 | -0.7844129 | 3.872357
57.32056 | 13.4746 | 14.25433 | 10.38229 | -0.7797252 | 3.872035
57.33056 | 13.4806 | 14.25105 | 10.37934 | -0.7704539 | 3.871717
57.34056 | 13.4956 | 14.2478 | 10.3764 | -0.7521988 | 3.871402
57.35056 | 13.4914 | 14.24456 | 10.37347 | -0.7531597 | 3.871089
57.36055 | 13.4994 | 14.24134 | 10.37056 | -0.7419405 | 3.870781
57.37055 | 13.5134 | 14.23813 | 10.36766 | -0.7247337 | 3.870475
57.38055 | 13.5033 | 14.23494 | 10.36477 | -0.7316431 | 3.870172
57.39055 | 13.5236 | 14.23177 | 10.3619 | -0.7081685 | 3.869873
57.40055 | 13.5212 | 14.22861 | 10.35903 | -0.7074101 | 3.869576
57.41054 | 13.5264 | 14.22547 | 10.35619 | -0.699071 | 3.869283
57.42054 | 13.5363 | 14.22234 | 10.35335 | -0.6860448 | 3.868993
57.43054 | 13.5397 | 14.21923 | 10.35053 | -0.6795347 | 3.868705
57.44054 | 13.5358 | 14.21614 | 10.34772 | -0.6803406 | 3.868421
57.45054 | 13.5481 | 14.21306 | 10.34492 | -0.6649625 | 3.86814
57.46054 | 13.553 | 14.21 | 10.34214 | -0.6570003 | 3.867862
57.47053 | 13.5656 | 14.20696 | 10.33937 | -0.6413574 | 3.867587
57.48053 | 13.5695 | 14.20393 | 10.33661 | -0.6344274 | 3.867315
57.49053 | 13.5744 | 14.20091 | 10.33387 | -0.6265134 | 3.867046
57.50053 | 13.5801 | 14.19792 | 10.33114 | -0.6178156 | 3.86678
57.51053 | 13.5966 | 14.19493 | 10.32842 | -0.5983336 | 3.866517
57.52052 | 13.5855 | 14.19197 | 10.32571 | -0.6064704 | 3.866257
57.53052 | 13.606 | 14.18902 | 10.32302 | -0.5830204 | 3.866
57.54052 | 13.6094 | 14.18609 | 10.32034 | -0.5766862 | 3.865746
57.55052 | 13.611 | 14.18317 | 10.31767 | -0.572168 | 3.865495
57.56052 | 13.6333 | 14.18027 | 10.31502 | -0.546966 | 3.865247
57.57052 | 13.6257 | 14.17738 | 10.31238 | -0.5516797 | 3.865002
57.58051 | 13.6371 | 14.17451 | 10.30975 | -0.5374122 | 3.86476
57.59051 | 13.6415 | 14.17166 | 10.30714 | -0.5301575 | 3.864521
57.60051 | 13.6549 | 14.16882 | 10.30453 | -0.5139191 | 3.864285
57.61051 | 13.6543 | 14.166 | 10.30194 | -0.5116963 | 3.864051
57.62051 | 13.6746 | 14.16319 | 10.29937 | -0.4885896 | 3.863821
57.6305 | 13.6818 | 14.1604 | 10.29681 | -0.4786015 | 3.863594
57.6405 | 13.6912 | 14.15763 | 10.29426 | -0.4664264 | 3.863369
57.6505 | 13.7103 | 14.15487 | 10.29172 | -0.444567 | 3.863148
57.6605 | 13.7124 | 14.15212 | 10.28919 | -0.4397235 | 3.862929
57.6705 | 13.725 | 14.1494 | 10.28668 | -0.4243959 | 3.862713
57.6805 | 13.7343 | 14.14668 | 10.28418 | -0.4123841 | 3.8625
57.69049 | 13.7459 | 14.14399 | 10.2817 | -0.3980908 | 3.86229
57.70049 | 13.7607 | 14.14131 | 10.27923 | -0.3806106 | 3.862082
57.71049 | 13.767 | 14.13865 | 10.27677 | -0.371646 | 3.861877
57.72049 | 13.7802 | 14.136 | 10.27432 | -0.3557972 | 3.861676
57.73049 | 13.7899 | 14.13336 | 10.27189 | -0.343464 | 3.861477
57.74048 | 13.7919 | 14.13075 | 10.26947 | -0.3388494 | 3.861281
57.75048 | 13.8032 | 14.12815 | 10.26706 | -0.324948 | 3.861087
57.76048 | 13.8226 | 14.12556 | 10.26467 | -0.3029619 | 3.860897
57.77048 | 13.822 | 14.12299 | 10.26228 | -0.3009919 | 3.860709
57.78048 | 13.8391 | 14.12044 | 10.25991 | -0.2813372 | 3.860524
57.79048 | 13.8559 | 14.1179 | 10.25756 | -0.2619986 | 3.860341
57.80047 | 13.8627 | 14.11538 | 10.25522 | -0.2526779 | 3.860162
57.81047 | 13.8696 | 14.11287 | 10.25289 | -0.2432703 | 3.859985
57.82047 | 13.8842 | 14.11038 | 10.25057 | -0.2261783 | 3.859811
57.83047 | 13.8877 | 14.1079 | 10.24826 | -0.220202 | 3.859639
57.84047 | 13.8959 | 14.10544 | 10.24597 | -0.2095413 | 3.859471
57.85046 | 13.9132 | 14.103 | 10.24369 | -0.1897985 | 3.859305
57.86046 | 13.9229 | 14.10057 | 10.24143 | -0.1776691 | 3.859141
57.87046 | 13.9195 | 14.09816 | 10.23917 | -0.1786551 | 3.858981
57.88046 | 13.9359 | 14.09576 | 10.23693 | -0.1598566 | 3.858823
57.89046 | 13.9407 | 14.09337 | 10.23471 | -0.1526737 | 3.858667
57.90046 | 13.9459 | 14.09101 | 10.23249 | -0.1451063 | 3.858514
57.91045 | 13.955 | 14.08866 | 10.23029 | -0.1336567 | 3.858364
57.92045 | 13.965 | 14.08632 | 10.2281 | -0.1213202 | 3.858217
57.93045 | 13.9764 | 14.084 | 10.22593 | -0.1075994 | 3.858072
57.94045 | 13.9857 | 14.08169 | 10.22376 | -0.09599383 | 3.857929
57.95045 | 13.9857 | 14.0794 | 10.22161 | -0.09370381 | 3.85779
57.96044 | 14.0059 | 14.07713 | 10.21948 | -0.07123129 | 3.857652
57.97044 | 14.02 | 14.07487 | 10.21735 | -0.0548722 | 3.857518
57.98044 | 14.0192 | 14.07263 | 10.21524 | -0.05342829 | 3.857385
57.99044 | 14.0396 | 14.0704 | 10.21314 | -0.03080002 | 3.857256
58.00044 | 14.0427 | 14.06819 | 10.21106 | -0.02548714 | 3.857129
58.01044 | 14.0462 | 14.06599 | 10.20899 | -0.01978945 | 3.857004
58.02043 | 14.0654 | 14.06381 | 10.20693 | 0.001590628 | 3.856882
58.03043 | 14.071 | 14.06164 | 10.20488 | 0.009357618 | 3.856763
58.04043 | 14.0804 | 14.05949 | 10.20284 | 0.02090923 | 3.856646
58.05043 | 14.0892 | 14.05735 | 10.20082 | 0.03184549 | 3.856531
58.06043 | 14.099 | 14.05523 | 10.19881 | 0.0437665 | 3.856419
58.07042 | 14.101 | 14.05313 | 10.19682 | 0.04787023 | 3.856309
58.08042 | 14.1241 | 14.05104 | 10.19484 | 0.07306066 | 3.856202
58.09042 | 14.1303 | 14.04896 | 10.19287 | 0.08133595 | 3.856097
58.10042 | 14.1391 | 14.0469 | 10.19091 | 0.09219593 | 3.855995
58.11042 | 14.154 | 14.04486 | 10.18896 | 0.1091408 | 3.855895
58.12041 | 14.1575 | 14.04283 | 10.18703 | 0.1146684 | 3.855797
58.13041 | 14.1692 | 14.04082 | 10.18512 | 0.1283828 | 3.855702
58.14041 | 14.1908 | 14.03882 | 10.18321 | 0.1519821 | 3.855609
58.15041 | 14.1894 | 14.03683 | 10.18132 | 0.1525662 | 3.855519
58.16041 | 14.2078 | 14.03486 | 10.17943 | 0.1729351 | 3.855431
58.17041 | 14.2166 | 14.03291 | 10.17757 | 0.1836889 | 3.855345
58.1804 | 14.2215 | 14.03097 | 10.17571 | 0.1905258 | 3.855261
58.1904 | 14.2439 | 14.02905 | 10.17387 | 0.2148496 | 3.85518
58.2004 | 14.2523 | 14.02714 | 10.17204 | 0.2251582 | 3.855101
58.2104 | 14.2449 | 14.02525 | 10.17022 | 0.2196517 | 3.855024
58.2204 | 14.2743 | 14.02337 | 10.16842 | 0.2509301 | 3.85495
58.23039 | 14.2822 | 14.02151 | 10.16663 | 0.2606918 | 3.854878
58.24039 | 14.2892 | 14.01966 | 10.16485 | 0.2695402 | 3.854808
58.25039 | 14.3218 | 14.01783 | 10.16309 | 0.3039736 | 3.85474
58.26039 | 14.3151 | 14.01601 | 10.16133 | 0.2990922 | 3.854675
58.27039 | 14.3237 | 14.0142 | 10.15959 | 0.3094957 | 3.854612
58.28039 | 14.3514 | 14.01242 | 10.15786 | 0.3389843 | 3.854551
58.29038 | 14.3613 | 14.01064 | 10.15615 | 0.3506561 | 3.854492
58.30038 | 14.3717 | 14.00888 | 10.15445 | 0.362815 | 3.854435
58.31038 | 14.3921 | 14.00714 | 10.15276 | 0.384959 | 3.854381
58.32038 | 14.3954 | 14.00541 | 10.15108 | 0.3899877 | 3.854329
58.33038 | 14.412 | 14.0037 | 10.14942 | 0.4083018 | 3.854278
58.34037 | 14.4317 | 14.002 | 10.14777 | 0.4296996 | 3.85423
58.35037 | 14.4337 | 14.00032 | 10.14613 | 0.433384 | 3.854184
58.36037 | 14.4503 | 13.99865 | 10.14451 | 0.4516535 | 3.854141
58.37037 | 14.4719 | 13.99699 | 10.14289 | 0.4749085 | 3.854099
58.38037 | 14.4664 | 13.99535 | 10.14129 | 0.4710487 | 3.854059
58.39037 | 14.5039 | 13.99373 | 10.1397 | 0.5101739 | 3.854022
58.40036 | 14.5142 | 13.99212 | 10.13813 | 0.5220829 | 3.853986
58.41036 | 14.5171 | 13.99052 | 10.13657 | 0.5265788 | 3.853952
58.42036 | 14.5454 | 13.98894 | 10.13502 | 0.5564598 | 3.853921
58.43036 | 14.5555 | 13.98737 | 10.13348 | 0.5681263 | 3.853892
58.44036 | 14.5605 | 13.98582 | 10.13196 | 0.5746782 | 3.853864
58.45035 | 14.5885 | 13.98429 | 10.13045 | 0.6042137 | 3.853839
58.46035 | 14.6054 | 13.98276 | 10.12895 | 0.6226364 | 3.853815
58.47035 | 14.6035 | 13.98126 | 10.12746 | 0.6222443 | 3.853793
58.48035 | 14.6379 | 13.97976 | 10.12599 | 0.6581375 | 3.853774
58.49035 | 14.6475 | 13.97828 | 10.12453 | 0.6692161 | 3.853756
58.50035 | 14.656 | 13.97682 | 10.12308 | 0.6791804 | 3.85374
58.51034 | 14.6728 | 13.97537 | 10.12164 | 0.6974285 | 3.853727
58.52034 | 14.6839 | 13.97394 | 10.12022 | 0.7099636 | 3.853715
58.53034 | 14.6999 | 13.97252 | 10.11881 | 0.7273842 | 3.853705
58.54034 | 14.7244 | 13.97111 | 10.11741 | 0.7532902 | 3.853697
58.55034 | 14.733 | 13.96972 | 10.11603 | 0.7632819 | 3.85369
58.56033 | 14.7599 | 13.96834 | 10.11466 | 0.7915577 | 3.853686
58.57033 | 14.7777 | 13.96698 | 10.1133 | 0.8107202 | 3.853683
58.58033 | 14.7849 | 13.96563 | 10.11195 | 0.8192686 | 3.853682
58.59033 | 14.8122 | 13.9643 | 10.11061 | 0.8479024 | 3.853684
58.60033 | 14.8305 | 13.96298 | 10.10929 | 0.8675221 | 3.853686
58.61033 | 14.8456 | 13.96167 | 10.10798 | 0.8839273 | 3.853691
58.62032 | 14.8694 | 13.96038 | 10.10669 | 0.9090168 | 3.853697
58.63032 | 14.8885 | 13.95911 | 10.1054 | 0.929393 | 3.853706
58.64032 | 14.8962 | 13.95784 | 10.10413 | 0.9383551 | 3.853716
58.65032 | 14.9363 | 13.9566 | 10.10287 | 0.9797032 | 3.853727
58.66032 | 14.9489 | 13.95536 | 10.10162 | 0.9935367 | 3.85374
58.67031 | 14.9573 | 13.95415 | 10.10039 | 1.003155 | 3.853755
58.68031 | 14.9905 | 13.95294 | 10.09917 | 1.03756 | 3.853772
58.69031 | 15.011 | 13.95175 | 10.09796 | 1.059251 | 3.853791
58.70031 | 15.0267 | 13.95057 | 10.09676 | 1.076127 | 3.853811
58.71031 | 15.0602 | 13.94941 | 10.09558 | 1.11079 | 3.853833
58.72031 | 15.0806 | 13.94826 | 10.09441 | 1.132338 | 3.853856
58.7303 | 15.1002 | 13.94713 | 10.09325 | 1.153072 | 3.853881
58.7403 | 15.1264 | 13.94601 | 10.0921 | 1.180392 | 3.853908
58.7503 | 15.1499 | 13.9449 | 10.09097 | 1.204997 | 3.853936
58.7603 | 15.1603 | 13.94381 | 10.08984 | 1.216489 | 3.853966
58.7703 | 15.2012 | 13.94273 | 10.08874 | 1.258467 | 3.853998
58.78029 | 15.2187 | 13.94167 | 10.08764 | 1.27703 | 3.854031
58.79029 | 15.2293 | 13.94062 | 10.08656 | 1.28868 | 3.854065
58.80029 | 15.2665 | 13.93958 | 10.08548 | 1.326916 | 3.854101
58.81029 | 15.2727 | 13.93856 | 10.08442 | 1.334138 | 3.854139
58.82029 | 15.2956 | 13.93755 | 10.08338 | 1.358045 | 3.854178
58.83029 | 15.3209 | 13.93656 | 10.08234 | 1.384339 | 3.854219
58.84028 | 15.3395 | 13.93558 | 10.08132 | 1.403918 | 3.854261
58.85028 | 15.3647 | 13.93462 | 10.08031 | 1.430084 | 3.854304
58.86028 | 15.3855 | 13.93366 | 10.07931 | 1.451836 | 3.854349
58.87028 | 15.3997 | 13.93273 | 10.07833 | 1.466975 | 3.854396
58.88028 | 15.426 | 13.9318 | 10.07736 | 1.494199 | 3.854444
58.89027 | 15.4463 | 13.93089 | 10.0764 | 1.515408 | 3.854494
58.90027 | 15.46 | 13.92999 | 10.07545 | 1.530005 | 3.854544
58.91027 | 15.4809 | 13.92911 | 10.07452 | 1.551788 | 3.854596
58.92027 | 15.4946 | 13.92824 | 10.07359 | 1.566358 | 3.85465
58.93027 | 15.5107 | 13.92739 | 10.07268 | 1.583313 | 3.854705
58.94027 | 15.5349 | 13.92655 | 10.07178 | 1.608355 | 3.854761
58.95026 | 15.5451 | 13.92572 | 10.0709 | 1.619382 | 3.854819
58.96026 | 15.5568 | 13.9249 | 10.07003 | 1.631896 | 3.854878
58.97026 | 15.5689 | 13.9241 | 10.06916 | 1.644797 | 3.854938
58.98026 | 15.5899 | 13.92332 | 10.06832 | 1.666584 | 3.855
58.99026 | 15.5922 | 13.92254 | 10.06748 | 1.669657 | 3.855063
59.00025 | 15.6221 | 13.92178 | 10.06666 | 1.700317 | 3.855127
59.01025 | 15.6249 | 13.92104 | 10.06585 | 1.703863 | 3.855192
59.02025 | 15.6365 | 13.9203 | 10.06505 | 1.716195 | 3.855259
59.03025 | 15.6567 | 13.91959 | 10.06426 | 1.737114 | 3.855327
59.04025 | 15.67 | 13.91888 | 10.06348 | 1.75112 | 3.855396
59.05025 | 15.6682 | 13.91819 | 10.06272 | 1.750012 | 3.855467
59.06024 | 15.6916 | 13.91751 | 10.06197 | 1.774089 | 3.855538
59.07024 | 15.7024 | 13.91685 | 10.06123 | 1.785555 | 3.855611
59.08024 | 15.7053 | 13.91619 | 10.06051 | 1.789106 | 3.855685
59.09024 | 15.7282 | 13.91556 | 10.0598 | 1.812645 | 3.85576
59.10024 | 15.7337 | 13.91493 | 10.05909 | 1.818769 | 3.855836
59.11023 | 15.7322 | 13.91432 | 10.05841 | 1.81788 | 3.855914
59.12023 | 15.7434 | 13.91372 | 10.05773 | 1.829678 | 3.855992
59.13023 | 15.7624 | 13.91314 | 10.05707 | 1.849263 | 3.856072
59.14023 | 15.7634 | 13.91257 | 10.05641 | 1.850834 | 3.856152
59.15023 | 15.789 | 13.91201 | 10.05577 | 1.876992 | 3.856234
59.16023 | 15.7923 | 13.91146 | 10.05515 | 1.880837 | 3.856317
59.17022 | 15.7921 | 13.91093 | 10.05453 | 1.881168 | 3.856401
59.18022 | 15.817 | 13.91041 | 10.05393 | 1.906586 | 3.856486
59.19022 | 15.831 | 13.90991 | 10.05334 | 1.921091 | 3.856572
59.20022 | 15.8352 | 13.90942 | 10.05276 | 1.925783 | 3.856659
59.21022 | 15.8606 | 13.90894 | 10.05219 | 1.951661 | 3.856747
59.22021 | 15.858 | 13.90847 | 10.05164 | 1.949527 | 3.856836
59.23021 | 15.8694 | 13.90802 | 10.0511 | 1.961379 | 3.856926
59.24021 | 15.8931 | 13.90758 | 10.05057 | 1.985518 | 3.857017
59.25021 | 15.897 | 13.90716 | 10.05005 | 1.989844 | 3.857109
59.26021 | 15.9029 | 13.90674 | 10.04954 | 1.996157 | 3.857201
59.27021 | 15.9225 | 13.90634 | 10.04905 | 2.016157 | 3.857295
59.2802 | 15.9342 | 13.90596 | 10.04857 | 2.028244 | 3.85739
59.2902 | 15.9474 | 13.90558 | 10.0481 | 2.041817 | 3.857485
59.3002 | 15.9713 | 13.90522 | 10.04764 | 2.066078 | 3.857582
59.3102 | 15.9766 | 13.90487 | 10.04719 | 2.071726 | 3.857679
59.3202 | 15.9956 | 13.90454 | 10.04676 | 2.091061 | 3.857778
59.33019 | 16.0221 | 13.90422 | 10.04634 | 2.117883 | 3.857877
59.34019 | 16.0301 | 13.90391 | 10.04593 | 2.126192 | 3.857976
59.35019 | 16.0445 | 13.90361 | 10.04553 | 2.140888 | 3.858077
59.36019 | 16.0727 | 13.90333 | 10.04515 | 2.169371 | 3.858179
59.37019 | 16.0805 | 13.90306 | 10.04478 | 2.177442 | 3.858281
59.38019 | 16.1011 | 13.9028 | 10.04442 | 2.198299 | 3.858384
59.39018 | 16.1238 | 13.90256 | 10.04407 | 2.221244 | 3.858488
59.40018 | 16.1302 | 13.90232 | 10.04373 | 2.227876 | 3.858593
59.41018 | 16.1638 | 13.9021 | 10.04341 | 2.261695 | 3.858698
59.42018 | 16.1762 | 13.9019 | 10.04309 | 2.274302 | 3.858804
59.43018 | 16.1883 | 13.9017 | 10.04279 | 2.286595 | 3.858912
59.44017 | 16.2183 | 13.90152 | 10.0425 | 2.316777 | 3.859019
59.45017 | 16.2371 | 13.90136 | 10.04223 | 2.335745 | 3.859127
59.46017 | 16.2491 | 13.9012 | 10.04196 | 2.347901 | 3.859236
59.47017 | 16.2821 | 13.90106 | 10.04171 | 2.381044 | 3.859346
59.48017 | 16.3096 | 13.90093 | 10.04147 | 2.408674 | 3.859456
59.49017 | 16.3053 | 13.90081 | 10.04124 | 2.404492 | 3.859568
59.50016 | 16.3525 | 13.9007 | 10.04102 | 2.451797 | 3.859679
59.51016 | 16.3734 | 13.90061 | 10.04082 | 2.47279 | 3.859791
59.52016 | 16.378 | 13.90053 | 10.04063 | 2.47747 | 3.859904
59.53016 | 16.4181 | 13.90046 | 10.04044 | 2.517637 | 3.860018
59.54016 | 16.4371 | 13.90041 | 10.04028 | 2.536693 | 3.860132
59.55015 | 16.4485 | 13.90036 | 10.04012 | 2.548135 | 3.860247
59.56015 | 16.487 | 13.90033 | 10.03997 | 2.586665 | 3.860362
59.57015 | 16.5006 | 13.90032 | 10.03984 | 2.600283 | 3.860478
59.58015 | 16.5134 | 13.90031 | 10.03972 | 2.613089 | 3.860594
59.59015 | 16.5563 | 13.90032 | 10.03961 | 2.655982 | 3.860711
59.60015 | 16.5752 | 13.90034 | 10.03951 | 2.674862 | 3.860828
59.61014 | 16.579 | 13.90037 | 10.03942 | 2.67863 | 3.860946
59.62014 | 16.6291 | 13.90041 | 10.03935 | 2.728686 | 3.861065
59.63014 | 16.6448 | 13.90047 | 10.03929 | 2.74433 | 3.861184
59.64014 | 16.6615 | 13.90054 | 10.03924 | 2.760961 | 3.861303
59.65014 | 16.7011 | 13.90062 | 10.0392 | 2.80048 | 3.861423
59.66013 | 16.7206 | 13.90071 | 10.03917 | 2.819887 | 3.861543
59.67013 | 16.7416 | 13.90082 | 10.03915 | 2.840782 | 3.861663
59.68013 | 16.779 | 13.90094 | 10.03915 | 2.878064 | 3.861785
59.69013 | 16.7935 | 13.90107 | 10.03916 | 2.892434 | 3.861906
59.70013 | 16.828 | 13.90121 | 10.03918 | 2.926792 | 3.862028
59.71013 | 16.8539 | 13.90136 | 10.03921 | 2.952538 | 3.86215
59.72012 | 16.8704 | 13.90153 | 10.03925 | 2.968872 | 3.862273
59.73012 | 16.906 | 13.90171 | 10.03931 | 3.004294 | 3.862396
59.74012 | 16.9341 | 13.9019 | 10.03938 | 3.032203 | 3.86252
59.75012 | 16.9501 | 13.9021 | 10.03946 | 3.048001 | 3.862644
59.76012 | 16.978 | 13.90231 | 10.03955 | 3.075686 | 3.862768
59.77011 | 17.017 | 13.90254 | 10.03965 | 3.11446 | 3.862892
59.78011 | 17.0419 | 13.90278 | 10.03976 | 3.139121 | 3.863017
59.79011 | 17.0696 | 13.90303 | 10.03989 | 3.166571 | 3.863142
59.80011 | 17.1027 | 13.90329 | 10.04002 | 3.199408 | 3.863267
59.81011 | 17.1324 | 13.90357 | 10.04017 | 3.228834 | 3.863393
59.82011 | 17.1564 | 13.90385 | 10.04033 | 3.252547 | 3.863519
59.8301 | 17.1926 | 13.90415 | 10.04051 | 3.288449 | 3.863645
59.8401 | 17.2186 | 13.90446 | 10.04069 | 3.314139 | 3.863771
59.8501 | 17.2459 | 13.90478 | 10.04088 | 3.341117 | 3.863898
59.8601 | 17.2756 | 13.90512 | 10.04109 | 3.370484 | 3.864024
59.8701 | 17.3002 | 13.90546 | 10.04131 | 3.394738 | 3.864152
59.88009 | 17.3286 | 13.90582 | 10.04154 | 3.422781 | 3.864279
59.89009 | 17.3597 | 13.90619 | 10.04178 | 3.453512 | 3.864406
59.90009 | 17.3892 | 13.90657 | 10.04204 | 3.482631 | 3.864534
59.91009 | 17.42 | 13.90696 | 10.0423 | 3.513038 | 3.864662
59.92009 | 17.4496 | 13.90737 | 10.04258 | 3.542234 | 3.86479
59.93009 | 17.4753 | 13.90778 | 10.04286 | 3.567518 | 3.864918
59.94008 | 17.5048 | 13.90821 | 10.04316 | 3.596591 | 3.865046
59.95008 | 17.5373 | 13.90865 | 10.04347 | 3.628652 | 3.865174
59.96008 | 17.5664 | 13.9091 | 10.0438 | 3.657301 | 3.865303
59.97008 | 17.586 | 13.90956 | 10.04413 | 3.676438 | 3.865431
59.98008 | 17.6223 | 13.91004 | 10.04448 | 3.712264 | 3.86556
59.99007 | 17.6546 | 13.91052 | 10.04483 | 3.744079 | 3.865688
60.00007 | 17.6719 | 13.91102 | 10.0452 | 3.760882 | 3.865817
60.01007 | 17.7126 | 13.91153 | 10.04558 | 3.801073 | 3.865946
60.02007 | 17.7353 | 13.91205 | 10.04597 | 3.823253 | 3.866075
60.03007 | 17.7595 | 13.91258 | 10.04638 | 3.846921 | 3.866204
60.04007 | 17.7919 | 13.91312 | 10.04679 | 3.878778 | 3.866333
60.05006 | 17.8238 | 13.91368 | 10.04721 | 3.910124 | 3.866462
60.06006 | 17.8451 | 13.91424 | 10.04765 | 3.930858 | 3.866591
60.07006 | 17.8758 | 13.91482 | 10.0481 | 3.96098 | 3.86672
60.08006 | 17.9147 | 13.91541 | 10.04856 | 3.999292 | 3.866849
60.09006 | 17.9385 | 13.91601 | 10.04903 | 4.022491 | 3.866978
60.10005 | 17.9724 | 13.91662 | 10.04951 | 4.055781 | 3.867107
60.11005 | 18.0046 | 13.91724 | 10.05001 | 4.087358 | 3.867235
60.12005 | 18.0328 | 13.91788 | 10.05051 | 4.114924 | 3.867364
60.13005 | 18.0655 | 13.91852 | 10.05103 | 4.146979 | 3.867493
60.14005 | 18.0993 | 13.91918 | 10.05156 | 4.180122 | 3.867622
60.15005 | 18.128 | 13.91985 | 10.0521 | 4.208154 | 3.86775
60.16004 | 18.1627 | 13.92052 | 10.05265 | 4.242176 | 3.867879
60.17004 | 18.1869 | 13.92121 | 10.05321 | 4.265686 | 3.868007
60.18004 | 18.219 | 13.92192 | 10.05378 | 4.297084 | 3.868136
60.19004 | 18.2595 | 13.92263 | 10.05436 | 4.336872 | 3.868264
60.20004 | 18.29 | 13.92335 | 10.05496 | 4.366648 | 3.868392
60.21003 | 18.3155 | 13.92409 | 10.05557 | 4.391414 | 3.86852
60.22003 | 18.3582 | 13.92483 | 10.05618 | 4.433368 | 3.868648
60.23003 | 18.3921 | 13.92559 | 10.05681 | 4.466511 | 3.868775
60.24003 | 18.4191 | 13.92636 | 10.05745 | 4.492743 | 3.868903
60.25003 | 18.457 | 13.92714 | 10.05811 | 4.529864 | 3.86903
60.26003 | 18.4908 | 13.92793 | 10.05877 | 4.562874 | 3.869157
60.27002 | 18.5171 | 13.92873 | 10.05944 | 4.588374 | 3.869284
60.28002 | 18.5561 | 13.92954 | 10.06013 | 4.626562 | 3.869411
60.29002 | 18.5976 | 13.93036 | 10.06082 | 4.66724 | 3.869538
60.30002 | 18.6137 | 13.93119 | 10.06153 | 4.682506 | 3.869664
60.31002 | 18.6608 | 13.93204 | 10.06225 | 4.728761 | 3.86979
60.32001 | 18.6815 | 13.93289 | 10.06298 | 4.748606 | 3.869916
60.33001 | 18.7073 | 13.93376 | 10.06372 | 4.77354 | 3.870041
60.34001 | 18.7478 | 13.93464 | 10.06447 | 4.813162 | 3.870167
60.35001 | 18.785 | 13.93553 | 10.06523 | 4.849474 | 3.870292
60.36001 | 18.8067 | 13.93642 | 10.06601 | 4.870275 | 3.870417
60.37001 | 18.8503 | 13.93733 | 10.06679 | 4.912966 | 3.870541
60.38 | 18.8826 | 13.93825 | 10.06759 | 4.944346 | 3.870666
60.39 | 18.9005 | 13.93919 | 10.0684 | 4.961315 | 3.870789
60.4 | 18.9413 | 13.94013 | 10.06921 | 5.001173 | 3.870913
60.41 | 18.9676 | 13.94108 | 10.07004 | 5.02652 | 3.871037
60.42 | 18.9954 | 13.94204 | 10.07088 | 5.053357 | 3.87116
60.42999 | 19.0316 | 13.94302 | 10.07173 | 5.088584 | 3.871282
60.43999 | 19.0595 | 13.944 | 10.0726 | 5.115499 | 3.871405
60.44999 | 19.0876 | 13.945 | 10.07347 | 5.142604 | 3.871527
60.45999 | 19.1296 | 13.946 | 10.07435 | 5.183598 | 3.871648
60.46999 | 19.1398 | 13.94702 | 10.07525 | 5.192781 | 3.87177
60.47999 | 19.1674 | 13.94805 | 10.07616 | 5.219354 | 3.871891
60.48998 | 19.2175 | 13.94908 | 10.07707 | 5.268417 | 3.872011
60.49998 | 19.2425 | 13.95013 | 10.078 | 5.292369 | 3.872132
60.50998 | 19.2624 | 13.95119 | 10.07894 | 5.311211 | 3.872251
60.51998 | 19.3065 | 13.95226 | 10.07989 | 5.354241 | 3.872371
60.52998 | 19.3281 | 13.95334 | 10.08085 | 5.374762 | 3.87249
60.53997 | 19.3554 | 13.95443 | 10.08182 | 5.400973 | 3.872608
60.54997 | 19.3965 | 13.95553 | 10.0828 | 5.440972 | 3.872727
60.55997 | 19.418 | 13.95664 | 10.08379 | 5.461361 | 3.872845
60.56997 | 19.4491 | 13.95776 | 10.0848 | 5.49134 | 3.872962
60.57997 | 19.4835 | 13.95889 | 10.08581 | 5.524608 | 3.873079
60.58997 | 19.5125 | 13.96003 | 10.08684 | 5.552466 | 3.873195
60.59996 | 19.5317 | 13.96119 | 10.08787 | 5.570515 | 3.873311
60.60996 | 19.5695 | 13.96235 | 10.08892 | 5.607152 | 3.873427
60.61996 | 19.5928 | 13.96352 | 10.08998 | 5.629279 | 3.873542
60.62996 | 19.6137 | 13.9647 | 10.09105 | 5.648996 | 3.873656
60.63996 | 19.6596 | 13.9659 | 10.09213 | 5.693702 | 3.87377
60.64995 | 19.6853 | 13.9671 | 10.09322 | 5.7182 | 3.873884
60.65995 | 19.7084 | 13.96831 | 10.09432 | 5.740086 | 3.873997
60.66995 | 19.7481 | 13.96954 | 10.09543 | 5.778561 | 3.87411
60.67995 | 19.7665 | 13.97077 | 10.09655 | 5.795727 | 3.874222
60.68995 | 19.8021 | 13.97202 | 10.09768 | 5.830082 | 3.874334
60.69995 | 19.8331 | 13.97327 | 10.09883 | 5.859827 | 3.874445
60.70994 | 19.8708 | 13.97454 | 10.09998 | 5.896264 | 3.874555
60.71994 | 19.8833 | 13.97581 | 10.10115 | 5.907489 | 3.874665
60.72994 | 19.9169 | 13.9771 | 10.10232 | 5.939804 | 3.874775
60.73994 | 19.9477 | 13.97839 | 10.10351 | 5.969308 | 3.874884
60.74994 | 19.9743 | 13.9797 | 10.1047 | 5.994603 | 3.874992
60.75993 | 20.0138 | 13.98101 | 10.10591 | 6.032789 | 3.8751
60.76993 | 20.0341 | 13.98234 | 10.10713 | 6.051764 | 3.875207
60.77993 | 20.0572 | 13.98367 | 10.10836 | 6.073529 | 3.875314
60.78993 | 20.092 | 13.98502 | 10.1096 | 6.106983 | 3.87542
60.79993 | 20.128 | 13.98637 | 10.11085 | 6.141628 | 3.875526
60.80993 | 20.1499 | 13.98774 | 10.11211 | 6.162163 | 3.875631
60.81992 | 20.1947 | 13.98911 | 10.11338 | 6.205589 | 3.875735
60.82992 | 20.2139 | 13.9905 | 10.11466 | 6.223404 | 3.875839
60.83992 | 20.2363 | 13.99189 | 10.11595 | 6.244409 | 3.875942
60.84992 | 20.277 | 13.9933 | 10.11725 | 6.283704 | 3.876045
60.85992 | 20.3054 | 13.99471 | 10.11856 | 6.31069 | 3.876147
60.86991 | 20.327 | 13.99613 | 10.11989 | 6.330867 | 3.876248
60.87991 | 20.3655 | 13.99757 | 10.12122 | 6.367932 | 3.876349
60.88991 | 20.3939 | 13.99901 | 10.12256 | 6.394888 | 3.876449
60.89991 | 20.4081 | 14.00047 | 10.12392 | 6.407634 | 3.876549
60.90991 | 20.4474 | 14.00193 | 10.12528 | 6.445471 | 3.876648
60.91991 | 20.4661 | 14.0034 | 10.12666 | 6.462697 | 3.876746
60.9299 | 20.5024 | 14.00488 | 10.12804 | 6.497516 | 3.876843
60.9399 | 20.5277 | 14.00638 | 10.12944 | 6.521323 | 3.87694
60.9499 | 20.5554 | 14.00788 | 10.13084 | 6.54752 | 3.877037
60.9599 | 20.5761 | 14.00939 | 10.13226 | 6.566708 | 3.877132
60.9699 | 20.6109 | 14.01091 | 10.13369 | 6.599986 | 3.877227
60.97989 | 20.6285 | 14.01244 | 10.13512 | 6.616056 | 3.877322
60.98989 | 20.6643 | 14.01398 | 10.13657 | 6.650315 | 3.877415
60.99989 | 20.6868 | 14.01554 | 10.13803 | 6.671264 | 3.877508
61.00989 | 20.7082 | 14.0171 | 10.1395 | 6.691104 | 3.8776
61.01989 | 20.7395 | 14.01867 | 10.14097 | 6.720834 | 3.877692
61.02989 | 20.7613 | 14.02025 | 10.14246 | 6.741055 | 3.877783
61.03988 | 20.7956 | 14.02183 | 10.14396 | 6.773767 | 3.877873
61.04988 | 20.8095 | 14.02343 | 10.14547 | 6.786069 | 3.877963
61.05988 | 20.8236 | 14.02504 | 10.14699 | 6.798561 | 3.878051
61.06988 | 20.8537 | 14.02666 | 10.14852 | 6.827043 | 3.878139
61.07988 | 20.8797 | 14.02828 | 10.15006 | 6.851417 | 3.878227
61.08987 | 20.9112 | 14.02992 | 10.1516 | 6.881282 | 3.878313
61.09987 | 20.9293 | 14.03156 | 10.15316 | 6.897736 | 3.878399
61.10987 | 20.9497 | 14.03322 | 10.15473 | 6.916481 | 3.878485
61.11987 | 20.9724 | 14.03488 | 10.15631 | 6.937516 | 3.878569
61.12987 | 21.0062 | 14.03656 | 10.1579 | 6.969642 | 3.878653
61.13987 | 21.0298 | 14.03824 | 10.15951 | 6.991559 | 3.878736
61.14986 | 21.0381 | 14.03993 | 10.16111 | 6.998168 | 3.878818
61.15986 | 21.071 | 14.04163 | 10.16273 | 7.029366 | 3.8789
61.16986 | 21.1028 | 14.04335 | 10.16436 | 7.059454 | 3.878981
61.17986 | 21.1212 | 14.04507 | 10.16601 | 7.076134 | 3.879061
61.18986 | 21.1529 | 14.0468 | 10.16766 | 7.106104 | 3.87914
61.19985 | 21.1671 | 14.04853 | 10.16931 | 7.118566 | 3.879219
61.20985 | 21.1854 | 14.05028 | 10.17099 | 7.135118 | 3.879296
61.21985 | 21.2176 | 14.05204 | 10.17267 | 7.165561 | 3.879373
61.22985 | 21.2465 | 14.05381 | 10.17436 | 7.192694 | 3.87945
61.23985 | 21.2587 | 14.05558 | 10.17606 | 7.203118 | 3.879526
61.24985 | 21.281 | 14.05737 | 10.17777 | 7.223632 | 3.8796
61.25984 | 21.3148 | 14.05916 | 10.17949 | 7.25564 | 3.879674
61.26984 | 21.3298 | 14.06096 | 10.18122 | 7.268836 | 3.879748
61.27984 | 21.3636 | 14.06278 | 10.18296 | 7.300824 | 3.87982
61.28984 | 21.3825 | 14.0646 | 10.18471 | 7.317902 | 3.879892
61.29984 | 21.3955 | 14.06643 | 10.18647 | 7.329071 | 3.879963
61.30983 | 21.4299 | 14.06827 | 10.18823 | 7.361633 | 3.880033
61.31983 | 21.46 | 14.07012 | 10.19001 | 7.389884 | 3.880103
61.32983 | 21.4705 | 14.07197 | 10.1918 | 7.398526 | 3.880171
61.33983 | 21.4855 | 14.07384 | 10.1936 | 7.411659 | 3.880239
61.34983 | 21.5229 | 14.07572 | 10.19541 | 7.447183 | 3.880306
61.35982 | 21.5382 | 14.0776 | 10.19723 | 7.460599 | 3.880373
61.36982 | 21.554 | 14.07949 | 10.19906 | 7.474506 | 3.880438
61.37982 | 21.5762 | 14.0814 | 10.20089 | 7.494803 | 3.880503
61.38982 | 21.5981 | 14.08331 | 10.20274 | 7.514791 | 3.880567
61.39982 | 21.6253 | 14.08523 | 10.2046 | 7.54007 | 3.88063
61.40982 | 21.6502 | 14.08716 | 10.20647 | 7.56304 | 3.880692
61.41981 | 21.6623 | 14.0891 | 10.20834 | 7.573203 | 3.880754
61.42981 | 21.67 | 14.09104 | 10.21023 | 7.578956 | 3.880814
61.43981 | 21.7139 | 14.093 | 10.21213 | 7.620899 | 3.880874
61.44981 | 21.7317 | 14.09497 | 10.21403 | 7.636734 | 3.880933
61.45981 | 21.7454 | 14.09694 | 10.21595 | 7.64846 | 3.880992
61.4698 | 21.7643 | 14.09892 | 10.21787 | 7.665379 | 3.881049
61.4798 | 21.787 | 14.10091 | 10.21981 | 7.686087 | 3.881106
61.4898 | 21.8083 | 14.10291 | 10.22175 | 7.705386 | 3.881162
61.4998 | 21.8402 | 14.10492 | 10.22371 | 7.735277 | 3.881217
61.5098 | 21.8346 | 14.10694 | 10.22567 | 7.727659 | 3.881271
61.5198 | 21.8614 | 14.10897 | 10.22764 | 7.752432 | 3.881325
61.52979 | 21.8926 | 14.111 | 10.22962 | 7.781598 | 3.881378
61.53979 | 21.918 | 14.11305 | 10.23162 | 7.804954 | 3.88143
61.54979 | 21.9119 | 14.1151 | 10.23362 | 7.796801 | 3.881481
61.55979 | 21.9581 | 14.11716 | 10.23563 | 7.84094 | 3.881531
61.56979 | 21.9765 | 14.11923 | 10.23765 | 7.857269 | 3.88158
61.57978 | 21.9888 | 14.12131 | 10.23968 | 7.867492 | 3.881629
61.58978 | 22.0058 | 14.1234 | 10.24172 | 7.882405 | 3.881677
61.59978 | 22.0396 | 14.12549 | 10.24377 | 7.914109 | 3.881724
61.60978 | 22.0497 | 14.1276 | 10.24583 | 7.922104 | 3.88177
61.61978 | 22.0901 | 14.12971 | 10.24789 | 7.96039 | 3.881816
61.62978 | 22.0864 | 14.13183 | 10.24997 | 7.954568 | 3.88186
61.63977 | 22.1143 | 14.13396 | 10.25206 | 7.98034 | 3.881904
61.64977 | 22.1466 | 14.1361 | 10.25415 | 8.010501 | 3.881947
61.65977 | 22.1605 | 14.13825 | 10.25626 | 8.022253 | 3.881989
61.66977 | 22.1628 | 14.1404 | 10.25837 | 8.022397 | 3.882031
61.67977 | 22.1955 | 14.14257 | 10.2605 | 8.052932 | 3.882072
61.68976 | 22.2263 | 14.14474 | 10.26263 | 8.081561 | 3.882111
61.69976 | 22.2334 | 14.14692 | 10.26477 | 8.08648 | 3.88215
61.70976 | 22.264 | 14.14911 | 10.26692 | 8.11489 | 3.882188
61.71976 | 22.2861 | 14.15131 | 10.26908 | 8.134791 | 3.882226
61.72976 | 22.3011 | 14.15352 | 10.27125 | 8.147584 | 3.882262
61.73976 | 22.3143 | 14.15573 | 10.27343 | 8.158569 | 3.882298
61.74975 | 22.3435 | 14.15795 | 10.27562 | 8.185547 | 3.882333
61.75975 | 22.3653 | 14.16018 | 10.27782 | 8.205115 | 3.882367
61.76975 | 22.388 | 14.16242 | 10.28002 | 8.225575 | 3.8824
61.77975 | 22.3948 | 14.16467 | 10.28224 | 8.230126 | 3.882433
61.78975 | 22.4175 | 14.16693 | 10.28447 | 8.250569 | 3.882465
61.79974 | 22.4471 | 14.16919 | 10.2867 | 8.277906 | 3.882496
61.80974 | 22.459 | 14.17147 | 10.28894 | 8.287532 | 3.882526
61.81974 | 22.4696 | 14.17375 | 10.2912 | 8.29585 | 3.882555
61.82974 | 22.4999 | 14.17604 | 10.29346 | 8.323859 | 3.882584
61.83974 | 22.5266 | 14.17834 | 10.29573 | 8.348261 | 3.882611
61.84974 | 22.5282 | 14.18065 | 10.29801 | 8.347554 | 3.882638
61.85973 | 22.5546 | 14.18296 | 10.30029 | 8.371641 | 3.882664
61.86973 | 22.5864 | 14.18528 | 10.30259 | 8.401118 | 3.88269
61.87973 | 22.5908 | 14.18761 | 10.3049 | 8.403186 | 3.882714
61.88973 | 22.6025 | 14.18995 | 10.30722 | 8.412546 | 3.882738
61.89973 | 22.6295 | 14.1923 | 10.30954 | 8.437199 | 3.882761
61.90972 | 22.6492 | 14.19466 | 10.31187 | 8.454545 | 3.882783
61.91972 | 22.6583 | 14.19702 | 10.31421 | 8.46128 | 3.882805
61.92972 | 22.6773 | 14.19939 | 10.31657 | 8.477908 | 3.882825
61.93972 | 22.7044 | 14.20177 | 10.31893 | 8.502627 | 3.882845
61.94972 | 22.7038 | 14.20416 | 10.3213 | 8.499639 | 3.882864
61.95972 | 22.7187 | 14.20656 | 10.32368 | 8.512142 | 3.882883
61.96971 | 22.7426 | 14.20896 | 10.32606 | 8.53364 | 3.8829
61.97971 | 22.7604 | 14.21137 | 10.32846 | 8.549027 | 3.882917
61.98971 | 22.7542 | 14.21379 | 10.33086 | 8.540406 | 3.882933
61.99971 | 22.7873 | 14.21622 | 10.33327 | 8.571077 | 3.882948
62.00971 | 22.7955 | 14.21866 | 10.3357 | 8.57684 | 3.882963
62.0197 | 22.7953 | 14.2211 | 10.33813 | 8.574197 | 3.882976
62.0297 | 22.8188 | 14.22356 | 10.34057 | 8.595244 | 3.882989
62.0397 | 22.832 | 14.22602 | 10.34302 | 8.605983 | 3.883001
62.0497 | 22.8311 | 14.22849 | 10.34547 | 8.602614 | 3.883013
62.0597 | 22.8453 | 14.23096 | 10.34794 | 8.614337 | 3.883024
62.0697 | 22.8599 | 14.23345 | 10.35041 | 8.626453 | 3.883033
62.07969 | 22.869 | 14.23594 | 10.3529 | 8.633062 | 3.883043
62.08969 | 22.8638 | 14.23844 | 10.35539 | 8.625362 | 3.883051
62.09969 | 22.8773 | 14.24095 | 10.35789 | 8.636353 | 3.883059
62.10969 | 22.8956 | 14.24346 | 10.3604 | 8.652136 | 3.883066
62.11969 | 22.8838 | 14.24599 | 10.36292 | 8.637812 | 3.883072
62.12968 | 22.9092 | 14.24852 | 10.36544 | 8.660682 | 3.883078
62.13968 | 22.9195 | 14.25106 | 10.36798 | 8.668442 | 3.883082
62.14968 | 22.9154 | 14.25361 | 10.37052 | 8.661794 | 3.883087
62.15968 | 22.9341 | 14.25616 | 10.37307 | 8.677938 | 3.88309
62.16968 | 22.9467 | 14.25873 | 10.37563 | 8.687974 | 3.883092
62.17968 | 22.943 | 14.2613 | 10.3782 | 8.681703 | 3.883094
62.18967 | 22.9647 | 14.26387 | 10.38078 | 8.700826 | 3.883095
62.19967 | 22.9803 | 14.26646 | 10.38336 | 8.713839 | 3.883096
62.20967 | 22.9683 | 14.26906 | 10.38596 | 8.699245 | 3.883095
62.21967 | 22.9973 | 14.27166 | 10.38856 | 8.725642 | 3.883095
62.22967 | 23.0095 | 14.27427 | 10.39118 | 8.735232 | 3.883093
62.23966 | 23.0127 | 14.27688 | 10.39379 | 8.735817 | 3.88309
62.24966 | 23.0131 | 14.27951 | 10.39642 | 8.733591 | 3.883087
62.25966 | 23.0452 | 14.28214 | 10.39906 | 8.763058 | 3.883084
62.26966 | 23.0468 | 14.28478 | 10.4017 | 8.762017 | 3.883079
62.27966 | 23.0547 | 14.28743 | 10.40436 | 8.767268 | 3.883074
62.28966 | 23.0822 | 14.29009 | 10.40702 | 8.792112 | 3.883068
62.29965 | 23.0907 | 14.29275 | 10.40969 | 8.79795 | 3.883062
62.30965 | 23.0892 | 14.29542 | 10.41237 | 8.793779 | 3.883055
62.31965 | 23.1247 | 14.2981 | 10.41505 | 8.8266 | 3.883047
62.32965 | 23.1167 | 14.30079 | 10.41775 | 8.815913 | 3.883038
62.33965 | 23.1223 | 14.30348 | 10.42045 | 8.818819 | 3.883029
62.34964 | 23.1542 | 14.30618 | 10.42316 | 8.848019 | 3.883019
62.35964 | 23.1545 | 14.30889 | 10.42588 | 8.84561 | 3.883009
62.36964 | 23.1514 | 14.31161 | 10.42861 | 8.839793 | 3.882998
62.37964 | 23.1815 | 14.31433 | 10.43135 | 8.867168 | 3.882986
62.38964 | 23.169 | 14.31706 | 10.43409 | 8.851936 | 3.882974
62.39964 | 23.1743 | 14.3198 | 10.43684 | 8.854496 | 3.882961
62.40963 | 23.2028 | 14.32255 | 10.4396 | 8.880252 | 3.882947
62.41963 | 23.1935 | 14.3253 | 10.44237 | 8.868197 | 3.882932
62.42963 | 23.2016 | 14.32806 | 10.44515 | 8.873535 | 3.882918
62.43963 | 23.2193 | 14.33083 | 10.44793 | 8.888466 | 3.882902
62.44963 | 23.2136 | 14.33361 | 10.45073 | 8.879989 | 3.882886
62.45962 | 23.2174 | 14.33639 | 10.45352 | 8.881007 | 3.882869
62.46962 | 23.2274 | 14.33918 | 10.45633 | 8.888215 | 3.882852
62.47962 | 23.2223 | 14.34198 | 10.45915 | 8.880316 | 3.882834
62.48962 | 23.2309 | 14.34479 | 10.46198 | 8.886109 | 3.882815
62.49962 | 23.235 | 14.3476 | 10.46481 | 8.887395 | 3.882796
62.50962 | 23.2248 | 14.35043 | 10.46765 | 8.874374 | 3.882776
62.51961 | 23.2374 | 14.35325 | 10.4705 | 8.884148 | 3.882756
62.52961 | 23.2304 | 14.35609 | 10.47335 | 8.874312 | 3.882735
62.53961 | 23.2335 | 14.35893 | 10.47622 | 8.874568 | 3.882713
62.54961 | 23.2408 | 14.36178 | 10.47909 | 8.879017 | 3.882691
62.55961 | 23.2211 | 14.36464 | 10.48197 | 8.856459 | 3.882668
62.5696 | 23.2416 | 14.3675 | 10.48486 | 8.874097 | 3.882645
62.5796 | 23.2522 | 14.37038 | 10.48775 | 8.881824 | 3.882622
62.5896 | 23.2286 | 14.37326 | 10.49066 | 8.855344 | 3.882597
62.5996 | 23.2405 | 14.37614 | 10.49357 | 8.864357 | 3.882572
62.6096 | 23.2524 | 14.37904 | 10.49649 | 8.873362 | 3.882547
62.6196 | 23.2274 | 14.38194 | 10.49942 | 8.845461 | 3.882521
62.62959 | 23.2385 | 14.38485 | 10.50235 | 8.853655 | 3.882494
62.63959 | 23.2417 | 14.38776 | 10.50529 | 8.853939 | 3.882468
62.64959 | 23.2368 | 14.39068 | 10.50824 | 8.846115 | 3.88244
62.65959 | 23.2426 | 14.39362 | 10.5112 | 8.848985 | 3.882412
62.66959 | 23.2283 | 14.39655 | 10.51417 | 8.831747 | 3.882383
62.67958 | 23.2366 | 14.39949 | 10.51714 | 8.837105 | 3.882354
62.68958 | 23.229 | 14.40245 | 10.52012 | 8.826553 | 3.882325
62.69958 | 23.2354 | 14.40541 | 10.52311 | 8.829994 | 3.882294
62.70958 | 23.2324 | 14.40837 | 10.52611 | 8.824028 | 3.882264
62.71958 | 23.2166 | 14.41135 | 10.52911 | 8.805255 | 3.882233
62.72958 | 23.2323 | 14.41433 | 10.53212 | 8.817974 | 3.882201
62.73957 | 23.2316 | 14.41731 | 10.53514 | 8.81429 | 3.882169
62.74957 | 23.2136 | 14.4203 | 10.53817 | 8.793295 | 3.882137
62.75957 | 23.2229 | 14.42331 | 10.5412 | 8.799594 | 3.882104
62.76957 | 23.2048 | 14.42631 | 10.54424 | 8.778485 | 3.88207
62.77957 | 23.2147 | 14.42933 | 10.54729 | 8.78537 | 3.882036
62.78956 | 23.2098 | 14.43235 | 10.55035 | 8.77745 | 3.882002
62.79956 | 23.1906 | 14.43538 | 10.55341 | 8.75522 | 3.881967
62.80956 | 23.206 | 14.43842 | 10.55648 | 8.767583 | 3.881932
62.81956 | 23.1844 | 14.44146 | 10.55956 | 8.742939 | 3.881897
62.82956 | 23.1854 | 14.44451 | 10.56265 | 8.740889 | 3.881861
62.83956 | 23.1865 | 14.44757 | 10.56574 | 8.738931 | 3.881824
62.84955 | 23.158 | 14.45063 | 10.56884 | 8.70737 | 3.881787
62.85955 | 23.1805 | 14.4537 | 10.57195 | 8.726798 | 3.88175
62.86955 | 23.156 | 14.45678 | 10.57507 | 8.69922 | 3.881712
62.87955 | 23.1564 | 14.45987 | 10.57819 | 8.696534 | 3.881674
62.88955 | 23.1579 | 14.46296 | 10.58132 | 8.694942 | 3.881635
62.89954 | 23.1336 | 14.46605 | 10.58446 | 8.667546 | 3.881596
62.90954 | 23.1411 | 14.46916 | 10.5876 | 8.67194 | 3.881557
62.91954 | 23.1141 | 14.47227 | 10.59076 | 8.641827 | 3.881517
62.92954 | 23.1272 | 14.47539 | 10.59391 | 8.651808 | 3.881477
62.93954 | 23.1206 | 14.47852 | 10.59708 | 8.642081 | 3.881437
62.94954 | 23.0909 | 14.48165 | 10.60026 | 8.609247 | 3.881396
62.95953 | 23.1136 | 14.48479 | 10.60343 | 8.628811 | 3.881355
62.96953 | 23.0815 | 14.48794 | 10.60662 | 8.593564 | 3.881314
62.97953 | 23.0738 | 14.49109 | 10.60982 | 8.58271 | 3.881272
62.98953 | 23.0783 | 14.49425 | 10.61302 | 8.584049 | 3.88123
62.99953 | 23.0767 | 14.49742 | 10.61623 | 8.579282 | 3.881187
63.00952 | 23.0683 | 14.50059 | 10.61944 | 8.567711 | 3.881144
63.01952 | 23.0397 | 14.50377 | 10.62267 | 8.53593 | 3.881101
63.02952 | 23.0647 | 14.50696 | 10.6259 | 8.557743 | 3.881058
63.03952 | 23.0285 | 14.51015 | 10.62914 | 8.518349 | 3.881014
63.04952 | 23.0373 | 14.51335 | 10.63238 | 8.523948 | 3.88097
63.05952 | 23.0259 | 14.51656 | 10.63563 | 8.50934 | 3.880926
63.06951 | 23.0159 | 14.51977 | 10.63889 | 8.496129 | 3.880881
63.07951 | 23.014 | 14.52299 | 10.64216 | 8.491008 | 3.880836
63.08951 | 22.9924 | 14.52622 | 10.64543 | 8.46618 | 3.880791
63.09951 | 23.0032 | 14.52945 | 10.64871 | 8.473746 | 3.880746
63.10951 | 22.9709 | 14.5327 | 10.65199 | 8.438205 | 3.8807
63.1195 | 22.9714 | 14.53594 | 10.65529 | 8.435461 | 3.880654
63.1295 | 22.9622 | 14.53919 | 10.65859 | 8.423007 | 3.880608
63.1395 | 22.9512 | 14.54245 | 10.66189 | 8.408746 | 3.880561
63.1495 | 22.9402 | 14.54572 | 10.66521 | 8.394479 | 3.880515
63.1595 | 22.9408 | 14.549 | 10.66853 | 8.391805 | 3.880468
63.1695 | 22.9294 | 14.55228 | 10.67185 | 8.377124 | 3.880421
63.17949 | 22.8965 | 14.55556 | 10.67519 | 8.340941 | 3.880373
63.18949 | 22.9132 | 14.55885 | 10.67853 | 8.354347 | 3.880326
63.19949 | 22.8844 | 14.56215 | 10.68187 | 8.322247 | 3.880278
63.20949 | 22.8607 | 14.56546 | 10.68523 | 8.295241 | 3.88023
63.21949 | 22.8597 | 14.56877 | 10.68859 | 8.290928 | 3.880182
63.22948 | 22.8521 | 14.57209 | 10.69196 | 8.280012 | 3.880133
63.23948 | 22.8163 | 14.57541 | 10.69533 | 8.240886 | 3.880085
63.24948 | 22.8144 | 14.57875 | 10.69871 | 8.235653 | 3.880036
63.25948 | 22.7909 | 14.58209 | 10.7021 | 8.208815 | 3.879987
63.26948 | 22.7741 | 14.58543 | 10.70549 | 8.188669 | 3.879938
63.27948 | 22.7692 | 14.58878 | 10.70889 | 8.180418 | 3.879888
63.28947 | 22.7321 | 14.59214 | 10.7123 | 8.139963 | 3.879839
63.29947 | 22.7371 | 14.5955 | 10.71571 | 8.141599 | 3.87979
63.30947 | 22.6982 | 14.59887 | 10.71913 | 8.099328 | 3.87974
63.31947 | 22.6998 | 14.60225 | 10.72256 | 8.097551 | 3.87969
63.32947 | 22.6677 | 14.60563 | 10.72599 | 8.062067 | 3.87964
63.33946 | 22.6488 | 14.60902 | 10.72943 | 8.039781 | 3.87959
63.34946 | 22.638 | 14.61242 | 10.73288 | 8.025585 | 3.879539
63.35946 | 22.6298 | 14.61582 | 10.73633 | 8.013982 | 3.879489
63.36946 | 22.5796 | 14.61923 | 10.73979 | 7.960373 | 3.879439
63.37946 | 22.5809 | 14.62264 | 10.74325 | 7.958258 | 3.879388
63.38946 | 22.5622 | 14.62606 | 10.74673 | 7.936137 | 3.879338
63.39945 | 22.5349 | 14.62949 | 10.7502 | 7.905412 | 3.879287
63.40945 | 22.51 | 14.63292 | 10.75369 | 7.877079 | 3.879236
63.41945 | 22.5012 | 14.63636 | 10.75718 | 7.864839 | 3.879185
63.42945 | 22.4806 | 14.63981 | 10.76067 | 7.840792 | 3.879134
63.43945 | 22.454 | 14.64326 | 10.76418 | 7.81074 | 3.879083
63.44944 | 22.4483 | 14.64672 | 10.76768 | 7.801584 | 3.879032
63.45944 | 22.4215 | 14.65018 | 10.7712 | 7.77132 | 3.878981
63.46944 | 22.3982 | 14.65365 | 10.77472 | 7.744548 | 3.87893
63.47944 | 22.3931 | 14.65713 | 10.77825 | 7.735971 | 3.878879
63.48944 | 22.3714 | 14.66061 | 10.78178 | 7.710788 | 3.878828
63.49944 | 22.3379 | 14.6641 | 10.78533 | 7.673798 | 3.878776
63.50943 | 22.3306 | 14.66759 | 10.78887 | 7.663006 | 3.878725
63.51943 | 22.3141 | 14.6711 | 10.79242 | 7.643004 | 3.878674
63.52943 | 22.2849 | 14.6746 | 10.79598 | 7.610296 | 3.878622
63.53943 | 22.2684 | 14.67812 | 10.79955 | 7.590282 | 3.878571
63.54943 | 22.2432 | 14.68164 | 10.80312 | 7.561562 | 3.87852
63.55942 | 22.2338 | 14.68516 | 10.80669 | 7.54864 | 3.878469
63.56942 | 22.1998 | 14.68869 | 10.81027 | 7.511108 | 3.878418
63.57942 | 22.1962 | 14.69223 | 10.81386 | 7.503969 | 3.878366
63.58942 | 22.1651 | 14.69577 | 10.81746 | 7.469325 | 3.878315
63.59942 | 22.1505 | 14.69932 | 10.82106 | 7.451175 | 3.878264
63.60942 | 22.1251 | 14.70288 | 10.82467 | 7.422219 | 3.878213
63.61941 | 22.1063 | 14.70644 | 10.82828 | 7.39986 | 3.878162
63.62941 | 22.0896 | 14.71001 | 10.8319 | 7.379592 | 3.878111
63.63941 | 22.0636 | 14.71358 | 10.83552 | 7.350018 | 3.87806
63.64941 | 22.0451 | 14.71716 | 10.83915 | 7.327938 | 3.878009
63.65941 | 22.0232 | 14.72075 | 10.84279 | 7.302452 | 3.877958
63.6694 | 21.9891 | 14.72434 | 10.84643 | 7.264764 | 3.877907
63.6794 | 21.99 | 14.72793 | 10.85008 | 7.262066 | 3.877857
63.6894 | 21.9414 | 14.73154 | 10.85373 | 7.209863 | 3.877806
63.6994 | 21.9314 | 14.73515 | 10.85739 | 7.196253 | 3.877756
63.7094 | 21.9067 | 14.73876 | 10.86106 | 7.167938 | 3.877705
63.7194 | 21.8797 | 14.74238 | 10.86473 | 7.137317 | 3.877655
63.72939 | 21.8615 | 14.74601 | 10.8684 | 7.115493 | 3.877605
63.73939 | 21.8335 | 14.74964 | 10.87208 | 7.08386 | 3.877555
63.74939 | 21.8172 | 14.75328 | 10.87577 | 7.063922 | 3.877505
63.75939 | 21.792 | 14.75692 | 10.87947 | 7.035077 | 3.877456
63.76939 | 21.7649 | 14.76057 | 10.88317 | 7.004327 | 3.877406
63.77938 | 21.752 | 14.76423 | 10.88687 | 6.987775 | 3.877357
63.78938 | 21.7167 | 14.76789 | 10.89058 | 6.948813 | 3.877307
63.79938 | 21.7035 | 14.77155 | 10.8943 | 6.931946 | 3.877258
63.80938 | 21.6707 | 14.77523 | 10.89802 | 6.895472 | 3.877209
63.81938 | 21.6594 | 14.77891 | 10.90175 | 6.880494 | 3.87716
63.82938 | 21.6237 | 14.78259 | 10.90548 | 6.841109 | 3.877111
63.83937 | 21.6013 | 14.78628 | 10.90921 | 6.815022 | 3.877063
63.84937 | 21.5857 | 14.78997 | 10.91296 | 6.795727 | 3.877015
63.85937 | 21.5638 | 14.79367 | 10.91671 | 6.770125 | 3.876967
63.86937 | 21.535 | 14.79738 | 10.92046 | 6.737618 | 3.876919
63.87937 | 21.5193 | 14.80109 | 10.92422 | 6.718205 | 3.876871
63.88936 | 21.4991 | 14.80481 | 10.92799 | 6.694291 | 3.876823
63.89936 | 21.4675 | 14.80853 | 10.93176 | 6.658966 | 3.876776
63.90936 | 21.453 | 14.81226 | 10.93553 | 6.640737 | 3.876729
63.91936 | 21.4261 | 14.816 | 10.93932 | 6.610102 | 3.876682
63.92936 | 21.4094 | 14.81974 | 10.9431 | 6.589661 | 3.876635
63.93936 | 21.3745 | 14.82349 | 10.9469 | 6.551015 | 3.876589
63.94935 | 21.3681 | 14.82723 | 10.95069 | 6.540867 | 3.876543
63.95935 | 21.3391 | 14.83099 | 10.95449 | 6.508109 | 3.876497
63.96935 | 21.3077 | 14.83475 | 10.9583 | 6.472947 | 3.876452
63.97935 | 21.2929 | 14.83852 | 10.96212 | 6.454378 | 3.876406
63.98935 | 21.2603 | 14.8423 | 10.96593 | 6.418005 | 3.876361
63.99934 | 21.2464 | 14.84607 | 10.96975 | 6.400329 | 3.876316
64.00934 | 21.2158 | 14.84986 | 10.97358 | 6.365944 | 3.876272
64.01934 | 21.2077 | 14.85365 | 10.97742 | 6.354055 | 3.876227
64.02934 | 21.1654 | 14.85744 | 10.98126 | 6.307959 | 3.876183
64.03934 | 21.1532 | 14.86124 | 10.9851 | 6.291958 | 3.87614
64.04934 | 21.1296 | 14.86505 | 10.98895 | 6.264552 | 3.876096
64.05933 | 21.1119 | 14.86886 | 10.9928 | 6.243044 | 3.876053
64.06933 | 21.0703 | 14.87267 | 10.99666 | 6.197627 | 3.87601
64.07933 | 21.0691 | 14.8765 | 11.00053 | 6.192605 | 3.875968
64.08933 | 21.0368 | 14.88032 | 11.0044 | 6.156477 | 3.875926
64.09933 | 21.0118 | 14.88416 | 11.00827 | 6.127644 | 3.875884
64.10932 | 20.9826 | 14.88799 | 11.01215 | 6.09461 | 3.875843
64.11932 | 20.9696 | 14.89183 | 11.01603 | 6.077766 | 3.875801
64.12932 | 20.9349 | 14.89568 | 11.01992 | 6.039218 | 3.87576
64.13932 | 20.914 | 14.89954 | 11.02382 | 6.014464 | 3.87572
64.14932 | 20.8945 | 14.9034 | 11.02772 | 5.991105 | 3.87568
64.15932 | 20.8692 | 14.90726 | 11.03162 | 5.96194 | 3.87564
64.16931 | 20.8389 | 14.91113 | 11.03553 | 5.927774 | 3.8756
64.17931 | 20.821 | 14.915 | 11.03944 | 5.905999 | 3.875562
64.18931 | 20.8057 | 14.91888 | 11.04336 | 5.886819 | 3.875523
64.19931 | 20.7683 | 14.92277 | 11.04728 | 5.845534 | 3.875485
64.20931 | 20.7445 | 14.92666 | 11.05121 | 5.817844 | 3.875446
64.2193 | 20.7285 | 14.93055 | 11.05514 | 5.797952 | 3.875409
64.2293 | 20.7025 | 14.93445 | 11.05908 | 5.768052 | 3.875372
64.2393 | 20.6672 | 14.93835 | 11.06302 | 5.728846 | 3.875335
64.2493 | 20.662 | 14.94226 | 11.06697 | 5.719735 | 3.875299
64.2593 | 20.6262 | 14.94618 | 11.07092 | 5.680019 | 3.875263
64.2693 | 20.5978 | 14.9501 | 11.07487 | 5.647699 | 3.875227
64.27929 | 20.5772 | 14.95402 | 11.07883 | 5.623177 | 3.875192
64.28929 | 20.5591 | 14.95795 | 11.0828 | 5.601146 | 3.875157
64.29929 | 20.5334 | 14.96189 | 11.08677 | 5.57151 | 3.875123
64.30929 | 20.5103 | 14.96583 | 11.09074 | 5.544469 | 3.875089
64.31929 | 20.4939 | 14.96978 | 11.09472 | 5.524123 | 3.875056
64.32928 | 20.466 | 14.97372 | 11.0987 | 5.492276 | 3.875022
64.33928 | 20.4491 | 14.97768 | 11.10269 | 5.47142 | 3.87499
64.34928 | 20.4276 | 14.98164 | 11.10668 | 5.44596 | 3.874958
64.35928 | 20.4078 | 14.98561 | 11.11068 | 5.422194 | 3.874926
64.36928 | 20.3862 | 14.98958 | 11.11468 | 5.396623 | 3.874895
64.37928 | 20.3708 | 14.99355 | 11.11869 | 5.377248 | 3.874864
64.38927 | 20.3468 | 14.99753 | 11.12269 | 5.349272 | 3.874834
64.39927 | 20.3244 | 15.00151 | 11.12671 | 5.322887 | 3.874804
64.40927 | 20.3001 | 15.0055 | 11.13073 | 5.294597 | 3.874775
64.41927 | 20.2977 | 15.0095 | 11.13475 | 5.288202 | 3.874746
64.42927 | 20.2667 | 15.0135 | 11.13878 | 5.253202 | 3.874718
64.43926 | 20.2557 | 15.0175 | 11.14281 | 5.238202 | 3.87469
64.44926 | 20.2313 | 15.02151 | 11.14684 | 5.209793 | 3.874662
64.45926 | 20.2315 | 15.02552 | 11.15089 | 5.205979 | 3.874635
64.46926 | 20.196 | 15.02954 | 11.15493 | 5.16646 | 3.874609
64.47926 | 20.1829 | 15.03356 | 11.15898 | 5.149337 | 3.874583
64.48926 | 20.1635 | 15.03759 | 11.16303 | 5.125909 | 3.874558
64.49925 | 20.1522 | 15.04162 | 11.16709 | 5.11058 | 3.874533
64.50925 | 20.1185 | 15.04566 | 11.17115 | 5.072843 | 3.874508
64.51925 | 20.106 | 15.0497 | 11.17521 | 5.056301 | 3.874485
64.52925 | 20.0936 | 15.05375 | 11.17928 | 5.039854 | 3.874461
64.53925 | 20.058 | 15.0578 | 11.18336 | 5.000203 | 3.874439
64.54924 | 20.0448 | 15.06185 | 11.18743 | 4.982951 | 3.874416
64.55924 | 20.0231 | 15.06591 | 11.19151 | 4.957191 | 3.874395
64.56924 | 20.0137 | 15.06997 | 11.1956 | 4.943726 | 3.874373
64.57924 | 19.966 | 15.07404 | 11.19969 | 4.891956 | 3.874353
64.58924 | 19.9724 | 15.07812 | 11.20379 | 4.894282 | 3.874333
64.59924 | 19.9418 | 15.0822 | 11.20788 | 4.859603 | 3.874313
64.60923 | 19.9165 | 15.08628 | 11.21198 | 4.830224 | 3.874294
64.61923 | 19.8908 | 15.09036 | 11.21609 | 4.800437 | 3.874276
64.62923 | 19.8731 | 15.09446 | 11.2202 | 4.778645 | 3.874258
64.63923 | 19.8518 | 15.09855 | 11.22431 | 4.753248 | 3.87424
64.64923 | 19.8122 | 15.10265 | 11.22843 | 4.709547 | 3.874224
64.65922 | 19.8012 | 15.10675 | 11.23255 | 4.694446 | 3.874208
64.66922 | 19.7757 | 15.11086 | 11.23667 | 4.664836 | 3.874192
64.67922 | 19.7438 | 15.11498 | 11.2408 | 4.628822 | 3.874177
64.68922 | 19.7068 | 15.1191 | 11.24493 | 4.587703 | 3.874163
64.69922 | 19.696 | 15.12322 | 11.24907 | 4.57278 | 3.874149
64.70921 | 19.6664 | 15.12734 | 11.25321 | 4.539057 | 3.874135
64.71921 | 19.6275 | 15.13147 | 11.25735 | 4.496025 | 3.874123
64.72921 | 19.6155 | 15.13561 | 11.2615 | 4.47989 | 3.87411
64.73921 | 19.5876 | 15.13975 | 11.26565 | 4.447849 | 3.874099
64.74921 | 19.5552 | 15.14389 | 11.26981 | 4.411305 | 3.874088
64.75921 | 19.5233 | 15.14804 | 11.27397 | 4.375257 | 3.874078
64.7692 | 19.5001 | 15.15219 | 11.27812 | 4.347908 | 3.874068
64.7792 | 19.4664 | 15.15635 | 11.28229 | 4.310051 | 3.874059
64.7892 | 19.4264 | 15.16051 | 11.28646 | 4.265889 | 3.874051
64.7992 | 19.4069 | 15.16468 | 11.29063 | 4.242224 | 3.874043
64.8092 | 19.3774 | 15.16885 | 11.29481 | 4.208554 | 3.874036
64.81919 | 19.3343 | 15.17302 | 11.29899 | 4.161285 | 3.874029
64.82919 | 19.3043 | 15.17719 | 11.30317 | 4.127107 | 3.874023
64.83919 | 19.2857 | 15.18138 | 11.30736 | 4.104325 | 3.874018
64.84919 | 19.2433 | 15.18556 | 11.31155 | 4.057739 | 3.874013
64.85919 | 19.207 | 15.18975 | 11.31574 | 4.017249 | 3.874009
64.86919 | 19.1914 | 15.19395 | 11.31994 | 3.997455 | 3.874006
64.87918 | 19.1473 | 15.19814 | 11.32414 | 3.949161 | 3.874003
64.88918 | 19.1107 | 15.20234 | 11.32834 | 3.908359 | 3.874001
64.89918 | 19.0918 | 15.20655 | 11.33255 | 3.885253 | 3.873999
64.90918 | 19.0598 | 15.21076 | 11.33676 | 3.849042 | 3.873998
64.91918 | 19.0145 | 15.21497 | 11.34097 | 3.799528 | 3.873998
64.92917 | 18.9827 | 15.21919 | 11.34519 | 3.763515 | 3.873999
64.93917 | 18.959 | 15.22341 | 11.34941 | 3.735593 | 3.874
64.94917 | 18.9227 | 15.22763 | 11.35363 | 3.695067 | 3.874002
64.95917 | 18.88 | 15.23186 | 11.35786 | 3.648137 | 3.874004
64.96917 | 18.8548 | 15.2361 | 11.36209 | 3.618704 | 3.874007
64.97917 | 18.827 | 15.24033 | 11.36632 | 3.586666 | 3.874011
64.98916 | 18.7892 | 15.24457 | 11.37056 | 3.544629 | 3.874015
64.99916 | 18.7648 | 15.24882 | 11.3748 | 3.515984 | 3.87402
65.00916 | 18.7377 | 15.25306 | 11.37904 | 3.484635 | 3.874026
65.01916 | 18.6989 | 15.25732 | 11.38329 | 3.441583 | 3.874032
65.02916 | 18.671 | 15.26157 | 11.38753 | 3.409426 | 3.874039
65.03915 | 18.6496 | 15.26583 | 11.39178 | 3.38377 | 3.874047
65.04915 | 18.612 | 15.27009 | 11.39604 | 3.341906 | 3.874056
65.05915 | 18.5796 | 15.27436 | 11.4003 | 3.305239 | 3.874065
65.06915 | 18.5557 | 15.27863 | 11.40456 | 3.277068 | 3.874075
65.07915 | 18.5292 | 15.28291 | 11.40882 | 3.246293 | 3.874085
65.08915 | 18.494 | 15.28719 | 11.41309 | 3.206815 | 3.874096
65.09914 | 18.4637 | 15.29146 | 11.41736 | 3.172237 | 3.874108
65.10914 | 18.4367 | 15.29575 | 11.42163 | 3.140951 | 3.874121
65.11914 | 18.4111 | 15.30004 | 11.4259 | 3.111062 | 3.874134
65.12914 | 18.3835 | 15.30433 | 11.43018 | 3.079169 | 3.874148
65.13914 | 18.3555 | 15.30863 | 11.43446 | 3.046873 | 3.874162
65.14913 | 18.3299 | 15.31292 | 11.43875 | 3.016977 | 3.874178
65.15913 | 18.3027 | 15.31723 | 11.44303 | 2.985474 | 3.874194
65.16913 | 18.2694 | 15.32153 | 11.44732 | 2.947867 | 3.87421
65.17913 | 18.2517 | 15.32584 | 11.45162 | 2.925857 | 3.874228
65.18913 | 18.2238 | 15.33016 | 11.45591 | 2.893643 | 3.874246
65.19913 | 18.1918 | 15.33447 | 11.46021 | 2.857326 | 3.874264
65.20912 | 18.1624 | 15.33879 | 11.46451 | 2.82361 | 3.874284
65.21912 | 18.1339 | 15.34311 | 11.46881 | 2.790786 | 3.874304
65.22912 | 18.1143 | 15.34744 | 11.47312 | 2.766859 | 3.874325
65.23912 | 18.0778 | 15.35177 | 11.47743 | 2.726028 | 3.874347
65.24912 | 18.0473 | 15.35611 | 11.48174 | 2.691194 | 3.874369
65.25911 | 18.0256 | 15.36044 | 11.48605 | 2.665161 | 3.874392
65.26911 | 17.9935 | 15.36478 | 11.49036 | 2.628721 | 3.874416
65.27911 | 17.9633 | 15.36912 | 11.49468 | 2.594177 | 3.87444
65.28911 | 17.942 | 15.37347 | 11.499 | 2.56853 | 3.874465
65.29911 | 17.9127 | 15.37782 | 11.50333 | 2.53488 | 3.874491
65.30911 | 17.884 | 15.38217 | 11.50766 | 2.501826 | 3.874518
65.3191 | 17.8518 | 15.38653 | 11.51198 | 2.465274 | 3.874545
65.3291 | 17.8305 | 15.39089 | 11.51631 | 2.439614 | 3.874573
65.3391 | 17.8018 | 15.39525 | 11.52065 | 2.406551 | 3.874602
65.3491 | 17.7703 | 15.39961 | 11.52498 | 2.370686 | 3.874631
65.3591 | 17.7416 | 15.40398 | 11.52932 | 2.337616 | 3.874661
65.36909 | 17.7158 | 15.40835 | 11.53366 | 2.307449 | 3.874692
65.37909 | 17.6843 | 15.41273 | 11.538 | 2.271573 | 3.874724
65.38909 | 17.6495 | 15.41711 | 11.54235 | 2.232395 | 3.874756
65.39909 | 17.624 | 15.42149 | 11.5467 | 2.202514 | 3.874789
65.40909 | 17.6033 | 15.42587 | 11.55105 | 2.177429 | 3.874823
65.41909 | 17.5702 | 15.43026 | 11.5554 | 2.139942 | 3.874857
65.42908 | 17.5471 | 15.43464 | 11.55975 | 2.112456 | 3.874892
65.43908 | 17.5256 | 15.43904 | 11.56411 | 2.086563 | 3.874928
65.44908 | 17.4913 | 15.44343 | 11.56847 | 2.047867 | 3.874965
65.45908 | 17.4678 | 15.44783 | 11.57283 | 2.019968 | 3.875002
65.46908 | 17.44 | 15.45223 | 11.57719 | 1.987766 | 3.87504
65.47907 | 17.4182 | 15.45663 | 11.58156 | 1.961566 | 3.875079
65.48907 | 17.3825 | 15.46104 | 11.58592 | 1.921458 | 3.875118
65.49907 | 17.3636 | 15.46545 | 11.59029 | 1.898148 | 3.875159
65.50907 | 17.3319 | 15.46986 | 11.59467 | 1.862035 | 3.875199
65.51907 | 17.2997 | 15.47428 | 11.59904 | 1.825419 | 3.875241
65.52907 | 17.2712 | 15.4787 | 11.60342 | 1.792501 | 3.875284
65.53906 | 17.2484 | 15.48312 | 11.60779 | 1.765284 | 3.875326
65.54906 | 17.2284 | 15.48754 | 11.61217 | 1.74086 | 3.87537
65.55906 | 17.1883 | 15.49197 | 11.61655 | 1.696333 | 3.875415
65.56906 | 17.1767 | 15.4964 | 11.62094 | 1.680304 | 3.87546
65.57906 | 17.149 | 15.50083 | 11.62532 | 1.648172 | 3.875506
65.58905 | 17.1206 | 15.50526 | 11.62971 | 1.615342 | 3.875553
65.59905 | 17.0883 | 15.5097 | 11.6341 | 1.578605 | 3.8756
65.60905 | 17.0753 | 15.51413 | 11.63849 | 1.561165 | 3.875648
65.61905 | 17.0444 | 15.51858 | 11.64288 | 1.525823 | 3.875697
65.62905 | 17.0135 | 15.52302 | 11.64728 | 1.490478 | 3.875747
65.63905 | 16.9918 | 15.52747 | 11.65167 | 1.464331 | 3.875797
65.64904 | 16.973 | 15.53191 | 11.65607 | 1.441085 | 3.875848
65.65904 | 16.9311 | 15.53637 | 11.66047 | 1.394733 | 3.875899
65.66904 | 16.9091 | 15.54082 | 11.66487 | 1.368279 | 3.875952
65.67904 | 16.8905 | 15.54528 | 11.66927 | 1.345222 | 3.876005
65.68904 | 16.8713 | 15.54974 | 11.67368 | 1.321562 | 3.876059
65.69903 | 16.8394 | 15.5542 | 11.67808 | 1.285204 | 3.876113
65.70903 | 16.8248 | 15.55866 | 11.68249 | 1.26614 | 3.876168
65.71903 | 16.8031 | 15.56313 | 11.6869 | 1.239974 | 3.876224
65.72903 | 16.7775 | 15.56759 | 11.69131 | 1.209905 | 3.876281
65.73903 | 16.7529 | 15.57207 | 11.69573 | 1.180834 | 3.876338
65.74903 | 16.7439 | 15.57654 | 11.70014 | 1.167361 | 3.876397
65.75902 | 16.7157 | 15.58101 | 11.70456 | 1.134689 | 3.876455
65.76902 | 16.6893 | 15.58549 | 11.70897 | 1.103812 | 3.876515
65.77902 | 16.6733 | 15.58997 | 11.71339 | 1.083332 | 3.876575
65.78902 | 16.6549 | 15.59445 | 11.71781 | 1.060449 | 3.876636
65.79902 | 16.6228 | 15.59893 | 11.72224 | 1.023865 | 3.876697
65.80901 | 16.6005 | 15.60342 | 11.72666 | 0.9970834 | 3.876759
65.81901 | 16.5904 | 15.60791 | 11.73108 | 0.9824946 | 3.876823
65.82901 | 16.5668 | 15.6124 | 11.73551 | 0.9544042 | 3.876886
65.83901 | 16.5457 | 15.61689 | 11.73994 | 0.9288115 | 3.876951
65.84901 | 16.5249 | 15.62138 | 11.74437 | 0.9035168 | 3.877016
65.85901 | 16.51 | 15.62588 | 11.7488 | 0.8841201 | 3.877081
65.869 | 16.4872 | 15.63037 | 11.75323 | 0.8568259 | 3.877148
65.879 | 16.4629 | 15.63487 | 11.75766 | 0.8280252 | 3.877215
65.889 | 16.4418 | 15.63938 | 11.76209 | 0.8024225 | 3.877283
65.899 | 16.4245 | 15.64388 | 11.76653 | 0.7806181 | 3.877351
65.909 | 16.3992 | 15.64839 | 11.77097 | 0.7508116 | 3.87742
65.91899 | 16.3749 | 15.65289 | 11.7754 | 0.7220079 | 3.87749
65.92899 | 16.3606 | 15.6574 | 11.77984 | 0.7031978 | 3.877561
65.93899 | 16.3311 | 15.66191 | 11.78428 | 0.6691859 | 3.877632
65.94899 | 16.3144 | 15.66643 | 11.78872 | 0.6479722 | 3.877704
65.95899 | 16.2951 | 15.67094 | 11.79317 | 0.6241566 | 3.877776
65.96899 | 16.2744 | 15.67546 | 11.79761 | 0.5989393 | 3.87785
65.97898 | 16.2533 | 15.67998 | 11.80205 | 0.5733249 | 3.877923
65.98898 | 16.2283 | 15.6845 | 11.8065 | 0.5438042 | 3.877998
65.99898 | 16.217 | 15.68902 | 11.81095 | 0.5279818 | 3.878073
66.00898 | 16.1917 | 15.69354 | 11.81539 | 0.4981577 | 3.878149
66.01898 | 16.173 | 15.69807 | 11.81984 | 0.4749321 | 3.878225
66.02897 | 16.1508 | 15.70259 | 11.82429 | 0.4482089 | 3.878303
66.03897 | 16.1312 | 15.70712 | 11.82874 | 0.4240804 | 3.87838
66.04897 | 16.1167 | 15.71165 | 11.83319 | 0.4050498 | 3.878459
66.05897 | 16.09 | 15.71618 | 11.83764 | 0.3738178 | 3.878538
66.06897 | 16.0771 | 15.72072 | 11.8421 | 0.3563843 | 3.878618
66.07897 | 16.0496 | 15.72525 | 11.84655 | 0.3243492 | 3.878698
66.08896 | 16.0365 | 15.72978 | 11.851 | 0.3067173 | 3.878779
66.09896 | 16.0134 | 15.73432 | 11.85546 | 0.2790793 | 3.878861
66.10896 | 15.996 | 15.73886 | 11.85992 | 0.25714 | 3.878944
66.11896 | 15.9837 | 15.7434 | 11.86437 | 0.2402993 | 3.879026
66.12896 | 15.9646 | 15.74794 | 11.86883 | 0.2166572 | 3.87911
66.13895 | 15.941 | 15.75248 | 11.87329 | 0.1885182 | 3.879194
66.14895 | 15.9328 | 15.75703 | 11.87775 | 0.1757734 | 3.879279
66.15895 | 15.9076 | 15.76157 | 11.88221 | 0.1460273 | 3.879365
66.16895 | 15.8852 | 15.76612 | 11.88667 | 0.11908 | 3.879451
66.17895 | 15.8735 | 15.77067 | 11.89113 | 0.1028313 | 3.879538
66.18895 | 15.853 | 15.77522 | 11.89559 | 0.07778134 | 3.879625
66.19894 | 15.8385 | 15.77976 | 11.90005 | 0.05873501 | 3.879713
66.20894 | 15.8132 | 15.78432 | 11.90452 | 0.02888274 | 3.879801
66.21894 | 15.7868 | 15.78887 | 11.90898 | -0.002070589 | 3.87989
66.22894 | 15.7784 | 15.79343 | 11.91344 | -0.01502519 | 3.87998
66.23894 | 15.7597 | 15.79798 | 11.91791 | -0.03828081 | 3.880071
66.24893 | 15.7381 | 15.80253 | 11.92237 | -0.06443291 | 3.880161
66.25893 | 15.7253 | 15.80709 | 11.92684 | -0.08179071 | 3.880253
66.26893 | 15.7087 | 15.81165 | 11.9313 | -0.1029495 | 3.880345
66.27893 | 15.6865 | 15.81621 | 11.93577 | -0.1297094 | 3.880438
66.28893 | 15.6707 | 15.82077 | 11.94024 | -0.1500701 | 3.880531
66.29893 | 15.6552 | 15.82533 | 11.94471 | -0.170132 | 3.880625
66.30892 | 15.6342 | 15.82989 | 11.94917 | -0.1956902 | 3.88072
66.31892 | 15.6176 | 15.83445 | 11.95364 | -0.2168537 | 3.880815
66.32892 | 15.6027 | 15.83902 | 11.95811 | -0.2363182 | 3.88091
66.33892 | 15.5868 | 15.84358 | 11.96258 | -0.2567836 | 3.881006
66.34892 | 15.5676 | 15.84815 | 11.96705 | -0.2805498 | 3.881103
66.35891 | 15.5451 | 15.85271 | 11.97151 | -0.3076122 | 3.8812
66.36891 | 15.5353 | 15.85728 | 11.97598 | -0.3219801 | 3.881298
66.37891 | 15.5197 | 15.86185 | 11.98045 | -0.3421487 | 3.881397
66.38891 | 15.5119 | 15.86642 | 11.98492 | -0.3545179 | 3.881496
66.39891 | 15.4878 | 15.87099 | 11.98939 | -0.3831878 | 3.881595
66.40891 | 15.4793 | 15.87556 | 11.99386 | -0.3962585 | 3.881695
66.4189 | 15.4639 | 15.88013 | 11.99833 | -0.4162253 | 3.881796
66.4289 | 15.4494 | 15.8847 | 12.0028 | -0.4352974 | 3.881897
66.4389 | 15.4392 | 15.88927 | 12.00727 | -0.4500701 | 3.881998
66.4489 | 15.4243 | 15.89384 | 12.01174 | -0.4695431 | 3.8821
66.4589 | 15.4061 | 15.89842 | 12.01621 | -0.4923169 | 3.882203
66.46889 | 15.3938 | 15.90299 | 12.02068 | -0.5091866 | 3.882306
66.47889 | 15.3818 | 15.90756 | 12.02515 | -0.5257615 | 3.88241
66.48889 | 15.3588 | 15.91214 | 12.02962 | -0.5533367 | 3.882514
66.49889 | 15.348 | 15.91671 | 12.03409 | -0.5687125 | 3.882619
66.50889 | 15.3336 | 15.92129 | 12.03856 | -0.5876888 | 3.882724
66.51889 | 15.3211 | 15.92587 | 12.04304 | -0.6047652 | 3.88283
66.52888 | 15.3043 | 15.93044 | 12.0475 | -0.6261376 | 3.882936
66.53888 | 15.2942 | 15.93501 | 12.05197 | -0.6408147 | 3.883043
66.54888 | 15.2766 | 15.93959 | 12.05644 | -0.6629924 | 3.88315
66.55888 | 15.2581 | 15.94417 | 12.06091 | -0.6860704 | 3.883258
66.56888 | 15.2439 | 15.94875 | 12.06538 | -0.7048487 | 3.883366
66.57887 | 15.2259 | 15.95332 | 12.06985 | -0.7274225 | 3.883474
66.58887 | 15.2161 | 15.9579 | 12.07432 | -0.7418013 | 3.883583
66.59887 | 15.1948 | 15.96248 | 12.07879 | -0.7676801 | 3.883693
66.60887 | 15.1757 | 15.96706 | 12.08326 | -0.7913593 | 3.883803
66.61887 | 15.1606 | 15.97164 | 12.08773 | -0.8110386 | 3.883913
66.62887 | 15.1424 | 15.97622 | 12.09219 | -0.833818 | 3.884024
66.63886 | 15.1232 | 15.98079 | 12.09666 | -0.8575928 | 3.884135
66.64886 | 15.1057 | 15.98537 | 12.10113 | -0.8796723 | 3.884247
66.65886 | 15.0893 | 15.98995 | 12.10559 | -0.9006519 | 3.88436
66.66886 | 15.0723 | 15.99453 | 12.11006 | -0.9222315 | 3.884472
66.67886 | 15.0604 | 15.99911 | 12.11453 | -0.9387112 | 3.884585
66.68885 | 15.0367 | 16.00369 | 12.11899 | -0.9669862 | 3.884699
66.69885 | 15.0247 | 16.00827 | 12.12345 | -0.9835656 | 3.884812
66.70885 | 15.0063 | 16.01285 | 12.12792 | -1.006545 | 3.884927
66.71885 | 14.9918 | 16.01742 | 12.13238 | -1.025625 | 3.885042
66.72885 | 14.9691 | 16.022 | 12.13685 | -1.052904 | 3.885157
66.73885 | 14.9577 | 16.02658 | 12.14131 | -1.068883 | 3.885272
66.74884 | 14.9401 | 16.03116 | 12.14577 | -1.091057 | 3.885388
66.75884 | 14.9156 | 16.03574 | 12.15023 | -1.120136 | 3.885505
66.76884 | 14.8982 | 16.04031 | 12.15469 | -1.142114 | 3.885621
66.77884 | 14.8874 | 16.04489 | 12.15915 | -1.157493 | 3.885738
66.78884 | 14.8688 | 16.04947 | 12.16361 | -1.180671 | 3.885856
66.79883 | 14.857 | 16.05404 | 12.16807 | -1.197044 | 3.885974
66.80883 | 14.8357 | 16.05862 | 12.17253 | -1.222921 | 3.886092
66.81883 | 14.8269 | 16.0632 | 12.17699 | -1.236298 | 3.88621
66.82883 | 14.81 | 16.06777 | 12.18144 | -1.257774 | 3.886329
66.83883 | 14.7886 | 16.07235 | 12.1859 | -1.28375 | 3.886448
66.84883 | 14.7782 | 16.07693 | 12.19036 | -1.298726 | 3.886568
66.85882 | 14.7667 | 16.0815 | 12.19481 | -1.314796 | 3.886688
66.86882 | 14.7503 | 16.08607 | 12.19926 | -1.335771 | 3.886808
66.87882 | 14.7247 | 16.09065 | 12.20372 | -1.365945 | 3.886929
66.88882 | 14.7216 | 16.09522 | 12.20817 | -1.373619 | 3.88705
66.89882 | 14.6979 | 16.09979 | 12.21262 | -1.401892 | 3.887171
66.90881 | 14.6875 | 16.10436 | 12.21707 | -1.41686 | 3.887292
66.91881 | 14.6656 | 16.10893 | 12.22152 | -1.443331 | 3.887414
66.92881 | 14.6575 | 16.1135 | 12.22597 | -1.456002 | 3.887536
66.93881 | 14.6461 | 16.11807 | 12.23041 | -1.471973 | 3.887659
66.94881 | 14.6246 | 16.12264 | 12.23486 | -1.498043 | 3.887781
66.95881 | 14.6035 | 16.12721 | 12.23931 | -1.523712 | 3.887904
66.9688 | 14.6 | 16.13178 | 12.24375 | -1.531775 | 3.888027
66.9788 | 14.5821 | 16.13634 | 12.24819 | -1.554243 | 3.888151
66.9888 | 14.5637 | 16.14091 | 12.25263 | -1.577209 | 3.888275
66.9988 | 14.5453 | 16.14548 | 12.25708 | -1.600175 | 3.888399
67.0088 | 14.5372 | 16.15004 | 12.26152 | -1.61284 | 3.888523
67.01879 | 14.5246 | 16.1546 | 12.26595 | -1.629999 | 3.888648
67.02879 | 14.4951 | 16.15916 | 12.27039 | -1.664062 | 3.888773
67.03879 | 14.4839 | 16.16372 | 12.27483 | -1.679825 | 3.888898
67.04879 | 14.4726 | 16.16829 | 12.27926 | -1.695686 | 3.889023
67.05879 | 14.4546 | 16.17285 | 12.2837 | -1.718246 | 3.889149
67.06879 | 14.4336 | 16.1774 | 12.28813 | -1.743805 | 3.889274
67.07878 | 14.4255 | 16.18196 | 12.29256 | -1.756459 | 3.8894
67.08878 | 14.4164 | 16.18652 | 12.29699 | -1.770115 | 3.889526
67.09878 | 14.3908 | 16.19107 | 12.30142 | -1.800271 | 3.889653
67.10878 | 14.3769 | 16.19563 | 12.30585 | -1.818726 | 3.889779
67.11878 | 14.3688 | 16.20018 | 12.31027 | -1.831379 | 3.889906
67.12877 | 14.3545 | 16.20473 | 12.31469 | -1.850227 | 3.890033
67.13877 | 14.3361 | 16.20928 | 12.31912 | -1.873178 | 3.89016
67.14877 | 14.322 | 16.21383 | 12.32354 | -1.891828 | 3.890287
67.15877 | 14.3138 | 16.21838 | 12.32796 | -1.904577 | 3.890415
67.16877 | 14.293 | 16.22292 | 12.33238 | -1.929924 | 3.890542
67.17877 | 14.2807 | 16.22747 | 12.3368 | -1.94677 | 3.89067
67.18876 | 14.2698 | 16.23201 | 12.34121 | -1.96221 | 3.890798
67.19876 | 14.2602 | 16.23655 | 12.34563 | -1.976354 | 3.890926
67.20876 | 14.2464 | 16.2411 | 12.35004 | -1.994696 | 3.891054
67.21876 | 14.2292 | 16.24564 | 12.35445 | -2.016436 | 3.891183
67.22876 | 14.2226 | 16.25017 | 12.35886 | -2.027575 | 3.891311
67.23875 | 14.2112 | 16.25471 | 12.36327 | -2.043508 | 3.891439
67.24875 | 14.2009 | 16.25924 | 12.36768 | -2.058344 | 3.891568
67.25875 | 14.1783 | 16.26378 | 12.37208 | -2.085478 | 3.891697
67.26875 | 14.1774 | 16.26831 | 12.37649 | -2.090911 | 3.891826
67.27875 | 14.1618 | 16.27284 | 12.38089 | -2.111042 | 3.891955
67.28875 | 14.1534 | 16.27737 | 12.38529 | -2.123972 | 3.892084
67.29874 | 14.1327 | 16.2819 | 12.38968 | -2.149196 | 3.892213
67.30874 | 14.1245 | 16.28642 | 12.39408 | -2.161922 | 3.892342
67.31874 | 14.1134 | 16.29095 | 12.39847 | -2.177546 | 3.892472
67.32874 | 14.1033 | 16.29547 | 12.40287 | -2.192169 | 3.892601
67.33874 | 14.0855 | 16.29999 | 12.40726 | -2.21449 | 3.89273
67.34873 | 14.0825 | 16.30451 | 12.41165 | -2.222005 | 3.89286
67.35873 | 14.0732 | 16.30902 | 12.41603 | -2.235823 | 3.892989
67.36873 | 14.0635 | 16.31354 | 12.42042 | -2.250038 | 3.893119
67.37873 | 14.046 | 16.31805 | 12.4248 | -2.272052 | 3.893248
67.38873 | 14.0414 | 16.32256 | 12.42919 | -2.281164 | 3.893378
67.39873 | 14.0322 | 16.32707 | 12.43357 | -2.294874 | 3.893508
67.40872 | 14.0189 | 16.33158 | 12.43794 | -2.312677 | 3.893637
67.41872 | 14.0038 | 16.33608 | 12.44232 | -2.332284 | 3.893767
67.42872 | 13.9987 | 16.34059 | 12.44669 | -2.341887 | 3.893896
67.43872 | 13.9834 | 16.34509 | 12.45106 | -2.361689 | 3.894026
67.44872 | 13.9706 | 16.34959 | 12.45543 | -2.378989 | 3.894155
67.45871 | 13.9572 | 16.35408 | 12.4598 | -2.396883 | 3.894285
67.46871 | 13.9553 | 16.35858 | 12.46416 | -2.403278 | 3.894414
67.47871 | 13.9444 | 16.36307 | 12.46853 | -2.418672 | 3.894544
67.48871 | 13.9337 | 16.36756 | 12.47289 | -2.433864 | 3.894673
67.49871 | 13.9196 | 16.37205 | 12.47725 | -2.452453 | 3.894803
67.50871 | 13.9149 | 16.37654 | 12.48161 | -2.46164 | 3.894932
67.5187 | 13.9032 | 16.38102 | 12.48596 | -2.47782 | 3.895061
67.5287 | 13.8876 | 16.3855 | 12.49031 | -2.497903 | 3.895191
67.5387 | 13.8775 | 16.38998 | 12.49466 | -2.512483 | 3.89532
67.5487 | 13.8734 | 16.39446 | 12.49901 | -2.521061 | 3.895449
67.5587 | 13.8594 | 16.39894 | 12.50336 | -2.539536 | 3.895578
67.56869 | 13.841 | 16.4034 | 12.5077 | -2.562405 | 3.895707
67.57869 | 13.8345 | 16.40788 | 12.51204 | -2.573375 | 3.895835
67.58869 | 13.8254 | 16.41234 | 12.51638 | -2.586944 | 3.895964
67.59869 | 13.8143 | 16.41681 | 12.52072 | -2.602509 | 3.896093
67.60869 | 13.7936 | 16.42127 | 12.52505 | -2.627673 | 3.896221
67.61869 | 13.7937 | 16.42573 | 12.52938 | -2.632033 | 3.896349
67.62868 | 13.7852 | 16.43019 | 12.53371 | -2.644987 | 3.896477
67.63868 | 13.7698 | 16.43464 | 12.53804 | -2.664843 | 3.896605
67.64868 | 13.754 | 16.4391 | 12.54236 | -2.685096 | 3.896733
67.65868 | 13.7557 | 16.44355 | 12.54669 | -2.687846 | 3.896861
67.66868 | 13.7465 | 16.44799 | 12.55101 | -2.701494 | 3.896989
67.67867 | 13.7228 | 16.45243 | 12.55532 | -2.729635 | 3.897116
67.68867 | 13.7124 | 16.45688 | 12.55963 | -2.744477 | 3.897243
67.69867 | 13.7112 | 16.46132 | 12.56395 | -2.750117 | 3.89737
67.70867 | 13.6912 | 16.46575 | 12.56826 | -2.774553 | 3.897497
67.71867 | 13.6804 | 16.47019 | 12.57256 | -2.789787 | 3.897624
67.72867 | 13.6684 | 16.47462 | 12.57687 | -2.806219 | 3.89775
67.73866 | 13.6561 | 16.47904 | 12.58117 | -2.822943 | 3.897876
67.74866 | 13.6498 | 16.48347 | 12.58547 | -2.833668 | 3.898002
67.75866 | 13.6386 | 16.48789 | 12.58976 | -2.849291 | 3.898128
67.76866 | 13.6256 | 16.49231 | 12.59406 | -2.86671 | 3.898253
67.77866 | 13.6128 | 16.49673 | 12.59835 | -2.883927 | 3.898379
67.78865 | 13.5995 | 16.50114 | 12.60263 | -2.901636 | 3.898504
67.79865 | 13.5899 | 16.50555 | 12.60692 | -2.915647 | 3.898628
67.80865 | 13.577 | 16.50995 | 12.6112 | -2.932954 | 3.898753
67.81865 | 13.5693 | 16.51436 | 12.61548 | -2.945059 | 3.898877
67.82865 | 13.553 | 16.51876 | 12.61976 | -2.96576 | 3.899001
67.83865 | 13.5404 | 16.52316 | 12.62403 | -2.982759 | 3.899125
67.84864 | 13.5216 | 16.52755 | 12.6283 | -3.005949 | 3.899248
67.85864 | 13.5177 | 16.53194 | 12.63257 | -3.014241 | 3.899371
67.86864 | 13.5019 | 16.53633 | 12.63684 | -3.03443 | 3.899494
67.87864 | 13.4869 | 16.54072 | 12.6411 | -3.053816 | 3.899616
67.88864 | 13.478 | 16.5451 | 12.64536 | -3.067098 | 3.899738
67.89863 | 13.4693 | 16.54947 | 12.64961 | -3.080173 | 3.89986
67.90863 | 13.4556 | 16.55385 | 12.65387 | -3.098248 | 3.899981
67.91863 | 13.4407 | 16.55822 | 12.65812 | -3.117521 | 3.900103
67.92863 | 13.427 | 16.56259 | 12.66237 | -3.135589 | 3.900223
67.93863 | 13.4191 | 16.56696 | 12.66661 | -3.147855 | 3.900344
67.94863 | 13.4091 | 16.57132 | 12.67085 | -3.162217 | 3.900464
67.95862 | 13.3992 | 16.57567 | 12.67509 | -3.176471 | 3.900583
67.96862 | 13.3843 | 16.58003 | 12.67932 | -3.195727 | 3.900703
67.97862 | 13.3704 | 16.58438 | 12.68356 | -3.213978 | 3.900822
67.98862 | 13.3597 | 16.58873 | 12.68779 | -3.229026 | 3.90094
67.99862 | 13.3474 | 16.59307 | 12.69201 | -3.245671 | 3.901059
68.00861 | 13.3344 | 16.59741 | 12.69623 | -3.263008 | 3.901176
68.01861 | 13.3326 | 16.60174 | 12.70045 | -3.269145 | 3.901293
68.02861 | 13.3191 | 16.60608 | 12.70467 | -3.286979 | 3.90141
68.03861 | 13.3094 | 16.61041 | 12.70888 | -3.301009 | 3.901527
68.04861 | 13.2921 | 16.61474 | 12.71309 | -3.322635 | 3.901643
68.0586 | 13.2882 | 16.61905 | 12.7173 | -3.330853 | 3.901758
68.0686 | 13.2787 | 16.62337 | 12.7215 | -3.344672 | 3.901874
68.0786 | 13.2712 | 16.62769 | 12.7257 | -3.356487 | 3.901988
68.0886 | 13.2584 | 16.632 | 12.7299 | -3.373599 | 3.902102
68.0986 | 13.2549 | 16.63631 | 12.73409 | -3.381406 | 3.902216
68.1086 | 13.2403 | 16.64061 | 12.73828 | -3.40031 | 3.90233
68.11859 | 13.2306 | 16.64491 | 12.74246 | -3.414305 | 3.902442
68.12859 | 13.2233 | 16.6492 | 12.74665 | -3.425901 | 3.902555
68.13859 | 13.2179 | 16.65349 | 12.75083 | -3.435593 | 3.902666
68.14859 | 13.2095 | 16.65778 | 12.755 | -3.448281 | 3.902778
68.15859 | 13.2034 | 16.66206 | 12.75918 | -3.458665 | 3.902889
68.16858 | 13.1922 | 16.66634 | 12.76334 | -3.47414 | 3.902999
68.17858 | 13.1904 | 16.67062 | 12.76751 | -3.480216 | 3.903108
68.18858 | 13.1811 | 16.67489 | 12.77167 | -3.493788 | 3.903218
68.19858 | 13.1765 | 16.67916 | 12.77583 | -3.502655 | 3.903326
68.20858 | 13.1631 | 16.68342 | 12.77998 | -3.520319 | 3.903434
68.21858 | 13.165 | 16.68768 | 12.78414 | -3.522678 | 3.903542
68.22857 | 13.1585 | 16.69193 | 12.78828 | -3.533429 | 3.903649
68.23857 | 13.1453 | 16.69618 | 12.79242 | -3.55088 | 3.903755
68.24857 | 13.1372 | 16.70043 | 12.79657 | -3.563226 | 3.903861
68.25857 | 13.1344 | 16.70467 | 12.8007 | -3.570269 | 3.903966
68.26857 | 13.1303 | 16.70891 | 12.80484 | -3.578607 | 3.904071
68.27856 | 13.12 | 16.71314 | 12.80896 | -3.593136 | 3.904175
68.28856 | 13.1181 | 16.71737 | 12.81309 | -3.599266 | 3.904278
68.29856 | 13.1099 | 16.72159 | 12.81721 | -3.611691 | 3.904381
68.30856 | 13.1086 | 16.72581 | 12.82133 | -3.617212 | 3.904483
68.31856 | 13.0942 | 16.73003 | 12.82544 | -3.635828 | 3.904584
68.32856 | 13.0893 | 16.73424 | 12.82955 | -3.644939 | 3.904685
68.33855 | 13.0901 | 16.73844 | 12.83366 | -3.648342 | 3.904785
68.34855 | 13.0807 | 16.74265 | 12.83776 | -3.661945 | 3.904885
68.35855 | 13.0735 | 16.74684 | 12.84186 | -3.673343 | 3.904984
68.36855 | 13.0619 | 16.75104 | 12.84595 | -3.689137 | 3.905082
68.37855 | 13.0542 | 16.75523 | 12.85005 | -3.701026 | 3.90518
68.38854 | 13.054 | 16.75941 | 12.85413 | -3.705406 | 3.905277
68.39854 | 13.0391 | 16.76359 | 12.85821 | -3.724486 | 3.905373
68.40854 | 13.0348 | 16.76776 | 12.86229 | -3.732961 | 3.905468
68.41854 | 13.0366 | 16.77193 | 12.86637 | -3.735332 | 3.905563
68.42854 | 13.0281 | 16.7761 | 12.87044 | -3.747997 | 3.905657
68.43854 | 13.0195 | 16.78026 | 12.87451 | -3.760758 | 3.90575
68.44853 | 13.0074 | 16.78441 | 12.87857 | -3.77701 | 3.905843
68.45853 | 13.0091 | 16.78856 | 12.88263 | -3.779462 | 3.905935
68.46853 | 13.0047 | 16.79271 | 12.88668 | -3.788008 | 3.906026
68.47853 | 12.9916 | 16.79685 | 12.89073 | -3.80525 | 3.906116
68.48853 | 12.9855 | 16.80099 | 12.89478 | -3.815486 | 3.906206
68.49852 | 12.9855 | 16.80511 | 12.89882 | -3.819614 | 3.906295
68.50852 | 12.9709 | 16.80924 | 12.90286 | -3.838341 | 3.906383
68.51852 | 12.9676 | 16.81336 | 12.90689 | -3.845763 | 3.90647
68.52852 | 12.9583 | 16.81748 | 12.91092 | -3.85918 | 3.906557
68.53852 | 12.9613 | 16.82159 | 12.91495 | -3.860292 | 3.906642
68.54852 | 12.9565 | 16.8257 | 12.91897 | -3.869199 | 3.906727
68.55851 | 12.9473 | 16.8298 | 12.92299 | -3.882496 | 3.906811
68.56851 | 12.9388 | 16.83389 | 12.927 | -3.895093 | 3.906894
68.57851 | 12.9403 | 16.83798 | 12.93101 | -3.897685 | 3.906977
68.58851 | 12.9344 | 16.84207 | 12.93501 | -3.907671 | 3.907058
68.59851 | 12.9308 | 16.84615 | 12.93901 | -3.915352 | 3.907139
68.6085 | 12.9202 | 16.85022 | 12.94301 | -3.930024 | 3.907219
68.6185 | 12.9211 | 16.85429 | 12.947 | -3.933195 | 3.907298
68.6285 | 12.9192 | 16.85836 | 12.95098 | -3.939161 | 3.907376
68.6385 | 12.9079 | 16.86242 | 12.95497 | -3.954521 | 3.907454
68.6485 | 12.9016 | 16.86648 | 12.95895 | -3.964876 | 3.90753
68.6585 | 12.9025 | 16.87053 | 12.96292 | -3.968025 | 3.907606
68.66849 | 12.9065 | 16.87457 | 12.96689 | -3.968065 | 3.90768
68.67849 | 12.9009 | 16.8786 | 12.97085 | -3.977704 | 3.907754
68.68849 | 12.8961 | 16.88264 | 12.97481 | -3.986538 | 3.907827
68.69849 | 12.8955 | 16.88667 | 12.97877 | -3.991166 | 3.907899
68.70849 | 12.8976 | 16.89069 | 12.98272 | -3.993088 | 3.90797
68.71848 | 12.8942 | 16.8947 | 12.98666 | -4.000501 | 3.90804
68.72848 | 12.8939 | 16.89871 | 12.9906 | -4.004813 | 3.908109
68.73848 | 12.8917 | 16.90272 | 12.99454 | -4.011019 | 3.908177
68.74848 | 12.8983 | 16.90672 | 12.99847 | -4.008419 | 3.908245
68.75848 | 12.8954 | 16.91071 | 13.0024 | -4.015314 | 3.908311
68.76848 | 12.889 | 16.9147 | 13.00633 | -4.025703 | 3.908376
68.77847 | 12.8836 | 16.91868 | 13.01024 | -4.035082 | 3.908441
68.78847 | 12.8993 | 16.92266 | 13.01416 | -4.02336 | 3.908504
68.79847 | 12.8984 | 16.92663 | 13.01807 | -4.028232 | 3.908567
68.80847 | 12.8991 | 16.9306 | 13.02197 | -4.031499 | 3.908628
68.81847 | 12.8918 | 16.93456 | 13.02587 | -4.042759 | 3.908688
68.82846 | 12.8968 | 16.93851 | 13.02976 | -4.04171 | 3.908748
68.83846 | 12.9044 | 16.94246 | 13.03365 | -4.038059 | 3.908806
68.84846 | 12.8986 | 16.9464 | 13.03754 | -4.047802 | 3.908863
68.85846 | 12.8934 | 16.95034 | 13.04142 | -4.05694 | 3.90892
68.86846 | 12.9016 | 16.95427 | 13.0453 | -4.052671 | 3.908975
68.87846 | 12.8973 | 16.9582 | 13.04917 | -4.060896 | 3.909029
68.88845 | 12.9025 | 16.96211 | 13.05303 | -4.059612 | 3.909082
68.89845 | 12.8939 | 16.96603 | 13.05689 | -4.072126 | 3.909134
68.90845 | 12.8864 | 16.96993 | 13.06075 | -4.083533 | 3.909186
68.91845 | 12.8967 | 16.97383 | 13.0646 | -4.077135 | 3.909235
68.92845 | 12.895 | 16.97773 | 13.06845 | -4.082731 | 3.909285
68.93844 | 12.8884 | 16.98162 | 13.07228 | -4.093216 | 3.909332
68.94844 | 12.8922 | 16.9855 | 13.07612 | -4.0933 | 3.909379
68.95844 | 12.8911 | 16.98938 | 13.07995 | -4.098277 | 3.909425
68.96844 | 12.8907 | 16.99325 | 13.08378 | -4.102548 | 3.909469
68.97844 | 12.885 | 16.99711 | 13.0876 | -4.112113 | 3.909513
68.98844 | 12.8817 | 17.00097 | 13.09142 | -4.119272 | 3.909555
68.99843 | 12.8885 | 17.00482 | 13.09522 | -4.11632 | 3.909596
69.00843 | 12.8814 | 17.00867 | 13.09903 | -4.127267 | 3.909636
69.01843 | 12.8856 | 17.01251 | 13.10283 | -4.126907 | 3.909675
69.02843 | 12.8811 | 17.01634 | 13.10663 | -4.135241 | 3.909713
69.03843 | 12.874 | 17.02017 | 13.11042 | -4.146168 | 3.909749
69.04842 | 12.8848 | 17.02399 | 13.1142 | -4.139186 | 3.909785
69.05842 | 12.8841 | 17.0278 | 13.11798 | -4.1437 | 3.909819
69.06842 | 12.8839 | 17.03161 | 13.12176 | -4.147708 | 3.909852
69.07842 | 12.8899 | 17.03541 | 13.12553 | -4.14551 | 3.909884
69.08842 | 12.8864 | 17.03921 | 13.12929 | -4.152806 | 3.909914
69.09842 | 12.8888 | 17.043 | 13.13305 | -4.154195 | 3.909944
69.10841 | 12.8973 | 17.04677 | 13.1368 | -4.149474 | 3.909972
69.11841 | 12.8883 | 17.05055 | 13.14055 | -4.16225 | 3.909999
69.12841 | 12.8997 | 17.05432 | 13.14429 | -4.154619 | 3.910025
69.13841 | 12.9015 | 17.05808 | 13.14803 | -4.156582 | 3.91005
69.14841 | 12.9006 | 17.06184 | 13.15177 | -4.161238 | 3.910073
69.1584 | 12.9019 | 17.06558 | 13.15549 | -4.163684 | 3.910095
69.1684 | 12.9051 | 17.06933 | 13.15921 | -4.164227 | 3.910116
69.1784 | 12.9076 | 17.07306 | 13.16293 | -4.165464 | 3.910136
69.1884 | 12.9134 | 17.07679 | 13.16664 | -4.163393 | 3.910154
69.1984 | 12.9131 | 17.08052 | 13.17035 | -4.167416 | 3.910171
69.2084 | 12.9182 | 17.08423 | 13.17405 | -4.166032 | 3.910187
69.21839 | 12.9249 | 17.08794 | 13.17774 | -4.163038 | 3.910201
69.22839 | 12.927 | 17.09164 | 13.18143 | -4.164641 | 3.910215
69.23839 | 12.9299 | 17.09534 | 13.18511 | -4.165436 | 3.910227
69.24839 | 12.9304 | 17.09903 | 13.18879 | -4.168625 | 3.910237
69.25839 | 12.9384 | 17.10271 | 13.19246 | -4.164307 | 3.910247
69.26838 | 12.9435 | 17.10638 | 13.19612 | -4.162879 | 3.910254
69.27838 | 12.9427 | 17.11005 | 13.19979 | -4.167347 | 3.910261
69.28838 | 12.9447 | 17.11371 | 13.20344 | -4.169008 | 3.910267
69.29838 | 12.9499 | 17.11736 | 13.20709 | -4.167463 | 3.91027
69.30838 | 12.9549 | 17.12101 | 13.21074 | -4.16611 | 3.910273
69.31838 | 12.963 | 17.12465 | 13.21438 | -4.16165 | 3.910274
69.32837 | 12.9648 | 17.12828 | 13.21801 | -4.16348 | 3.910274
69.33837 | 12.9726 | 17.13191 | 13.22163 | -4.159306 | 3.910273
69.34837 | 12.9846 | 17.13553 | 13.22526 | -4.150926 | 3.91027
69.35837 | 12.9836 | 17.13914 | 13.22887 | -4.155538 | 3.910266
69.36837 | 12.9922 | 17.14274 | 13.23248 | -4.150542 | 3.91026
69.37836 | 12.9988 | 17.14634 | 13.23608 | -4.147537 | 3.910254
69.38836 | 13.0064 | 17.14993 | 13.23968 | -4.143527 | 3.910245
69.39836 | 13.0133 | 17.15351 | 13.24327 | -4.14021 | 3.910235
69.40836 | 13.0179 | 17.15709 | 13.24686 | -4.139187 | 3.910224
69.41836 | 13.0249 | 17.16066 | 13.25044 | -4.135756 | 3.910212
69.42836 | 13.0302 | 17.16422 | 13.25402 | -4.134017 | 3.910198
69.43835 | 13.0384 | 17.16777 | 13.25759 | -4.129368 | 3.910182
69.44835 | 13.0461 | 17.17131 | 13.26115 | -4.125215 | 3.910166
69.45835 | 13.0507 | 17.17485 | 13.26471 | -4.124154 | 3.910147
69.46835 | 13.0662 | 17.17839 | 13.26826 | -4.112186 | 3.910127
69.47835 | 13.07 | 17.18191 | 13.27181 | -4.111911 | 3.910106
69.48834 | 13.0806 | 17.18543 | 13.27534 | -4.104825 | 3.910084
69.49834 | 13.0842 | 17.18893 | 13.27888 | -4.104735 | 3.910059
69.50834 | 13.0923 | 17.19244 | 13.2824 | -4.100137 | 3.910034
69.51834 | 13.1095 | 17.19593 | 13.28593 | -4.086432 | 3.910006
69.52834 | 13.1062 | 17.19942 | 13.28944 | -4.09322 | 3.909978
69.53834 | 13.1196 | 17.2029 | 13.29295 | -4.0833 | 3.909948
69.54833 | 13.1185 | 17.20637 | 13.29645 | -4.087868 | 3.909916
69.55833 | 13.1315 | 17.20983 | 13.29995 | -4.078333 | 3.909883
69.56833 | 13.1381 | 17.21329 | 13.30344 | -4.07519 | 3.909848
69.57833 | 13.1454 | 17.21674 | 13.30693 | -4.071339 | 3.909812
69.58833 | 13.1515 | 17.22018 | 13.31041 | -4.068681 | 3.909774
69.59832 | 13.1614 | 17.22361 | 13.31388 | -4.062212 | 3.909735
69.60832 | 13.1751 | 17.22704 | 13.31734 | -4.051938 | 3.909694
69.61832 | 13.1784 | 17.23046 | 13.32081 | -4.052057 | 3.909652
69.62832 | 13.191 | 17.23387 | 13.32426 | -4.042868 | 3.909608
69.63832 | 13.1928 | 17.23727 | 13.32771 | -4.044471 | 3.909562
69.64832 | 13.2099 | 17.24067 | 13.33115 | -4.030766 | 3.909515
69.65831 | 13.2117 | 17.24405 | 13.33458 | -4.03235 | 3.909467
69.66831 | 13.2219 | 17.24743 | 13.33801 | -4.02553 | 3.909417
69.67831 | 13.2219 | 17.2508 | 13.34144 | -4.028902 | 3.909365
69.68831 | 13.2314 | 17.25417 | 13.34485 | -4.022766 | 3.909311
69.69831 | 13.2419 | 17.25752 | 13.34827 | -4.015622 | 3.909257
69.7083 | 13.2478 | 17.26087 | 13.35167 | -4.013066 | 3.9092
69.7183 | 13.2561 | 17.26421 | 13.35506 | -4.008106 | 3.909142
69.7283 | 13.2638 | 17.26754 | 13.35846 | -4.003738 | 3.909082
69.7383 | 13.2769 | 17.27086 | 13.36184 | -3.993963 | 3.90902
69.7483 | 13.2792 | 17.27418 | 13.36522 | -3.994979 | 3.908957
69.7583 | 13.2868 | 17.27749 | 13.36859 | -3.990686 | 3.908893
69.76829 | 13.2901 | 17.28078 | 13.37196 | -3.990683 | 3.908826
69.77829 | 13.3071 | 17.28407 | 13.37532 | -3.976975 | 3.908758
69.78829 | 13.3012 | 17.28736 | 13.37867 | -3.986158 | 3.908689
69.79829 | 13.3102 | 17.29063 | 13.38202 | -3.980434 | 3.908617
69.80829 | 13.3076 | 17.2939 | 13.38536 | -3.986301 | 3.908544
69.81828 | 13.313 | 17.29716 | 13.38869 | -3.984157 | 3.90847
69.82828 | 13.3195 | 17.30041 | 13.39201 | -3.980908 | 3.908393
69.83828 | 13.3246 | 17.30365 | 13.39534 | -3.979051 | 3.908315
69.84828 | 13.3248 | 17.30689 | 13.39865 | -3.982085 | 3.908236
69.85828 | 13.3351 | 17.31011 | 13.40196 | -3.975012 | 3.908154
69.86828 | 13.3327 | 17.31333 | 13.40526 | -3.980629 | 3.908071
69.87827 | 13.341 | 17.31654 | 13.40855 | -3.975536 | 3.907986
69.88827 | 13.3348 | 17.31974 | 13.41184 | -3.984937 | 3.9079
69.89827 | 13.3451 | 17.32293 | 13.41512 | -3.97783 | 3.907811
69.90827 | 13.3383 | 17.32611 | 13.41839 | -3.987814 | 3.907721
69.91827 | 13.3473 | 17.32929 | 13.42166 | -3.98199 | 3.907629
69.92826 | 13.3447 | 17.33245 | 13.42492 | -3.987755 | 3.907536
69.93826 | 13.346 | 17.33561 | 13.42817 | -3.989614 | 3.907441
69.94826 | 13.3389 | 17.33876 | 13.43142 | -3.999864 | 3.907344
69.95826 | 13.3498 | 17.34191 | 13.43466 | -3.992106 | 3.907245
69.96826 | 13.3484 | 17.34504 | 13.4379 | -3.99664 | 3.907144
69.97826 | 13.3536 | 17.34817 | 13.44112 | -3.994565 | 3.907042
69.98825 | 13.3557 | 17.35128 | 13.44434 | -3.995579 | 3.906938
69.99825 | 13.3554 | 17.35439 | 13.44755 | -3.998986 | 3.906832
70.00825 | 13.3609 | 17.35749 | 13.45076 | -3.996586 | 3.906725
70.01825 | 13.3588 | 17.36058 | 13.45396 | -4.001776 | 3.906615
70.02825 | 13.3646 | 17.36366 | 13.45715 | -3.999058 | 3.906504
70.03824 | 13.3606 | 17.36673 | 13.46034 | -4.006129 | 3.906391
70.04824 | 13.3711 | 17.36979 | 13.46352 | -3.998693 | 3.906276
70.05824 | 13.3639 | 17.37285 | 13.46669 | -4.008949 | 3.906159
70.06824 | 13.3648 | 17.3759 | 13.46986 | -4.011096 | 3.906041
70.07824 | 13.3702 | 17.37893 | 13.47301 | -4.008735 | 3.905921
70.08824 | 13.368 | 17.38196 | 13.47617 | -4.013964 | 3.905798
70.09823 | 13.3821 | 17.38498 | 13.47931 | -4.002882 | 3.905674
70.10823 | 13.3786 | 17.38799 | 13.48245 | -4.009394 | 3.905549
70.11823 | 13.3906 | 17.391 | 13.48558 | -4.000397 | 3.905421
70.12823 | 13.3822 | 17.39399 | 13.4887 | -4.011792 | 3.905292
70.13823 | 13.398 | 17.39698 | 13.49182 | -3.998977 | 3.90516
70.14822 | 13.3924 | 17.39995 | 13.49492 | -4.00755 | 3.905027
70.15822 | 13.3961 | 17.40292 | 13.49803 | -4.006818 | 3.904892
70.16822 | 13.4062 | 17.40588 | 13.50112 | -3.999676 | 3.904754
70.17822 | 13.4013 | 17.40883 | 13.50421 | -4.007526 | 3.904616
70.18822 | 13.4169 | 17.41177 | 13.50729 | -3.994867 | 3.904475
70.19822 | 13.413 | 17.4147 | 13.51037 | -4.001698 | 3.904332
70.20821 | 13.4256 | 17.41762 | 13.51343 | -3.992018 | 3.904188
70.21821 | 13.4294 | 17.42053 | 13.51649 | -3.991131 | 3.904041
70.22821 | 13.4413 | 17.42344 | 13.51954 | -3.982136 | 3.903893
70.23821 | 13.4521 | 17.42633 | 13.52259 | -3.974231 | 3.903742
70.24821 | 13.4568 | 17.42922 | 13.52563 | -3.972417 | 3.90359
70.2582 | 13.4744 | 17.43209 | 13.52866 | -3.957692 | 3.903436
70.2682 | 13.4707 | 17.43496 | 13.53168 | -3.96426 | 3.90328
70.2782 | 13.4906 | 17.43782 | 13.5347 | -3.947218 | 3.903122
70.2882 | 13.5017 | 17.44067 | 13.53771 | -3.938968 | 3.902962
70.2982 | 13.511 | 17.44351 | 13.54071 | -3.932508 | 3.9028
70.3082 | 13.5267 | 17.44634 | 13.5437 | -3.919639 | 3.902636
70.31819 | 13.5299 | 17.44916 | 13.54669 | -3.919258 | 3.90247
70.32819 | 13.5423 | 17.45197 | 13.54967 | -3.909671 | 3.902302
70.33819 | 13.5657 | 17.45477 | 13.55264 | -3.889074 | 3.902133
70.34819 | 13.5697 | 17.45757 | 13.55561 | -3.887868 | 3.901961
70.35819 | 13.5874 | 17.46035 | 13.55857 | -3.872952 | 3.901787
70.36818 | 13.6037 | 17.46312 | 13.56151 | -3.859425 | 3.901611
70.37818 | 13.6166 | 17.46589 | 13.56446 | -3.849291 | 3.901434
70.38818 | 13.6335 | 17.46865 | 13.56739 | -3.835147 | 3.901254
70.39818 | 13.6407 | 17.47139 | 13.57032 | -3.830694 | 3.901072
70.40818 | 13.6526 | 17.47413 | 13.57324 | -3.821532 | 3.900889
70.41818 | 13.6769 | 17.47686 | 13.57616 | -3.79996 | 3.900703
70.42817 | 13.6821 | 17.47958 | 13.57906 | -3.797475 | 3.900515
70.43817 | 13.6979 | 17.48228 | 13.58196 | -3.784385 | 3.900325
70.44817 | 13.705 | 17.48498 | 13.58485 | -3.779984 | 3.900134
70.45817 | 13.7125 | 17.48767 | 13.58773 | -3.775174 | 3.89994
70.46817 | 13.7334 | 17.49035 | 13.59061 | -3.756955 | 3.899744
70.47816 | 13.7412 | 17.49302 | 13.59348 | -3.751823 | 3.899546
70.48816 | 13.7528 | 17.49568 | 13.59634 | -3.742884 | 3.899346
70.49816 | 13.7648 | 17.49834 | 13.59919 | -3.733536 | 3.899144
70.50816 | 13.7778 | 17.50098 | 13.60204 | -3.723178 | 3.89894
70.51816 | 13.7868 | 17.50361 | 13.60488 | -3.71681 | 3.898734
70.52816 | 13.8009 | 17.50623 | 13.60771 | -3.705333 | 3.898526
70.53815 | 13.8031 | 17.50884 | 13.61053 | -3.705743 | 3.898316
70.54815 | 13.8152 | 17.51145 | 13.61334 | -3.696246 | 3.898103
70.55815 | 13.8368 | 17.51404 | 13.61615 | -3.67724 | 3.897889
70.56815 | 13.8412 | 17.51662 | 13.61895 | -3.675424 | 3.897672
70.57815 | 13.8465 | 17.5192 | 13.62174 | -3.672698 | 3.897454
70.58814 | 13.8598 | 17.52176 | 13.62453 | -3.661959 | 3.897233
70.59814 | 13.8666 | 17.52431 | 13.6273 | -3.657714 | 3.89701
70.60814 | 13.8846 | 17.52686 | 13.63007 | -3.642258 | 3.896785
70.61814 | 13.8951 | 17.52939 | 13.63283 | -3.634293 | 3.896558
70.62814 | 13.9053 | 17.53192 | 13.63559 | -3.626618 | 3.896329
70.63814 | 13.9116 | 17.53443 | 13.63833 | -3.622833 | 3.896098
70.64813 | 13.9323 | 17.53694 | 13.64107 | -3.604635 | 3.895865
70.65813 | 13.9507 | 17.53943 | 13.6438 | -3.588731 | 3.895629
70.66813 | 13.9531 | 17.54192 | 13.64652 | -3.588816 | 3.895392
70.67813 | 13.9706 | 17.54439 | 13.64924 | -3.573791 | 3.895152
70.68813 | 13.9829 | 17.54686 | 13.65195 | -3.563956 | 3.89491
70.69812 | 13.9978 | 17.54931 | 13.65464 | -3.551509 | 3.894666
70.70812 | 14.0076 | 17.55175 | 13.65733 | -3.544154 | 3.89442
70.71812 | 14.0256 | 17.55419 | 13.66002 | -3.528589 | 3.894171
70.72812 | 14.0353 | 17.55661 | 13.66269 | -3.521314 | 3.893921
70.73812 | 14.0475 | 17.55903 | 13.66536 | -3.511529 | 3.893668
70.74812 | 14.0718 | 17.56143 | 13.66802 | -3.489634 | 3.893413
70.75811 | 14.0908 | 17.56383 | 13.67067 | -3.473027 | 3.893156
70.76811 | 14.0963 | 17.56621 | 13.67331 | -3.469911 | 3.892897
70.77811 | 14.1082 | 17.56859 | 13.67595 | -3.460386 | 3.892636
70.78811 | 14.1343 | 17.57095 | 13.67858 | -3.43665 | 3.892372
70.79811 | 14.1559 | 17.5733 | 13.6812 | -3.417404 | 3.892106
70.8081 | 14.1644 | 17.57565 | 13.68381 | -3.411246 | 3.891838
70.8181 | 14.1779 | 17.57798 | 13.68641 | -3.40008 | 3.891568
70.8281 | 14.1896 | 17.5803 | 13.68901 | -3.390703 | 3.891296
70.8381 | 14.2121 | 17.58262 | 13.6916 | -3.370517 | 3.891021
70.8481 | 14.228 | 17.58492 | 13.69418 | -3.35692 | 3.890744
70.8581 | 14.2407 | 17.58721 | 13.69675 | -3.346513 | 3.890465
70.86809 | 14.2625 | 17.58949 | 13.69931 | -3.326993 | 3.890184
70.87809 | 14.2744 | 17.59176 | 13.70186 | -3.317365 | 3.889901
70.88809 | 14.2905 | 17.59403 | 13.70441 | -3.303526 | 3.889615
70.89809 | 14.3077 | 17.59628 | 13.70695 | -3.288578 | 3.889327
70.90809 | 14.3251 | 17.59852 | 13.70948 | -3.273419 | 3.889036
70.91808 | 14.3401 | 17.60075 | 13.712 | -3.260647 | 3.888744
70.92808 | 14.3523 | 17.60297 | 13.71452 | -3.250668 | 3.88845
70.93808 | 14.3702 | 17.60518 | 13.71702 | -3.234977 | 3.888152
70.94808 | 14.3861 | 17.60738 | 13.71952 | -3.221277 | 3.887853
70.95808 | 14.3966 | 17.60957 | 13.72201 | -3.212965 | 3.887552
70.96808 | 14.4092 | 17.61174 | 13.7245 | -3.202544 | 3.887248
70.97807 | 14.4252 | 17.61391 | 13.72697 | -3.18871 | 3.886942
70.98807 | 14.4444 | 17.61607 | 13.72943 | -3.171667 | 3.886634
70.99807 | 14.4605 | 17.61821 | 13.73189 | -3.157714 | 3.886323
71.00807 | 14.4753 | 17.62035 | 13.73434 | -3.14505 | 3.88601
71.01807 | 14.4871 | 17.62248 | 13.73678 | -3.135376 | 3.885695
71.02806 | 14.5021 | 17.62459 | 13.73921 | -3.122489 | 3.885378
71.03806 | 14.5241 | 17.62669 | 13.74164 | -3.102593 | 3.885058
71.04806 | 14.5398 | 17.62879 | 13.74405 | -3.088987 | 3.884736
71.05806 | 14.552 | 17.63087 | 13.74646 | -3.07887 | 3.884411
71.06806 | 14.5639 | 17.63294 | 13.74886 | -3.069043 | 3.884085
71.07806 | 14.5849 | 17.63501 | 13.75125 | -3.050105 | 3.883756
71.08805 | 14.6023 | 17.63705 | 13.75363 | -3.034754 | 3.883425
71.09805 | 14.6192 | 17.63909 | 13.756 | -3.019895 | 3.883091
71.10805 | 14.6377 | 17.64112 | 13.75837 | -3.003425 | 3.882755
71.11805 | 14.6513 | 17.64314 | 13.76073 | -2.991844 | 3.882417
71.12805 | 14.6782 | 17.64515 | 13.76308 | -2.966952 | 3.882076
71.13804 | 14.6962 | 17.64715 | 13.76541 | -2.950948 | 3.881733
71.14804 | 14.7162 | 17.64913 | 13.76775 | -2.932935 | 3.881388
71.15804 | 14.736 | 17.65111 | 13.77007 | -2.915111 | 3.88104
71.16804 | 14.7517 | 17.65308 | 13.77239 | -2.901376 | 3.88069
71.17804 | 14.7805 | 17.65503 | 13.77469 | -2.87453 | 3.880338
71.18804 | 14.8027 | 17.65697 | 13.77699 | -2.854273 | 3.879983
71.19803 | 14.8267 | 17.6589 | 13.77928 | -2.832204 | 3.879626
71.20803 | 14.8458 | 17.66083 | 13.78156 | -2.815026 | 3.879267
71.21803 | 14.8622 | 17.66274 | 13.78383 | -2.800537 | 3.878905
71.22803 | 14.8948 | 17.66464 | 13.7861 | -2.769837 | 3.878541
71.23803 | 14.9192 | 17.66653 | 13.78835 | -2.747326 | 3.878174
71.24802 | 14.9452 | 17.6684 | 13.7906 | -2.723202 | 3.877806
71.25802 | 14.9711 | 17.67027 | 13.79283 | -2.699169 | 3.877434
71.26802 | 14.9881 | 17.67213 | 13.79506 | -2.684025 | 3.877061
71.27802 | 15.0194 | 17.67397 | 13.79729 | -2.65457 | 3.876685
71.28802 | 15.0519 | 17.6758 | 13.7995 | -2.623905 | 3.876306
71.29801 | 15.0772 | 17.67763 | 13.8017 | -2.600426 | 3.875926
71.30801 | 15.1006 | 17.67944 | 13.8039 | -2.578838 | 3.875542
71.31801 | 15.1202 | 17.68124 | 13.80608 | -2.561039 | 3.875157
71.32801 | 15.1523 | 17.68303 | 13.80826 | -2.530729 | 3.874769
71.33801 | 15.1736 | 17.68481 | 13.81043 | -2.511208 | 3.874378
71.34801 | 15.2021 | 17.68658 | 13.81259 | -2.484476 | 3.873985
71.358 | 15.2232 | 17.68833 | 13.81474 | -2.465131 | 3.87359
71.368 | 15.2428 | 17.69008 | 13.81688 | -2.447276 | 3.873192
71.378 | 15.2782 | 17.69181 | 13.81902 | -2.413611 | 3.872792
71.388 | 15.3031 | 17.69353 | 13.82114 | -2.390434 | 3.87239
71.398 | 15.3294 | 17.69525 | 13.82326 | -2.365846 | 3.871985
71.40799 | 15.3493 | 17.69695 | 13.82537 | -2.347645 | 3.871578
71.41799 | 15.3709 | 17.69863 | 13.82747 | -2.327735 | 3.871168
71.42799 | 15.4005 | 17.70031 | 13.82956 | -2.299813 | 3.870755
71.43799 | 15.4286 | 17.70198 | 13.83164 | -2.273381 | 3.87034
71.44799 | 15.445 | 17.70364 | 13.83371 | -2.258637 | 3.869923
71.45799 | 15.4678 | 17.70528 | 13.83578 | -2.237481 | 3.869504
71.46798 | 15.4874 | 17.70691 | 13.83783 | -2.219513 | 3.869082
71.47798 | 15.5197 | 17.70854 | 13.83988 | -2.188835 | 3.868657
71.48798 | 15.5476 | 17.71015 | 13.84192 | -2.162546 | 3.86823
71.49798 | 15.5691 | 17.71175 | 13.84395 | -2.142646 | 3.867801
71.50798 | 15.5947 | 17.71333 | 13.84597 | -2.118634 | 3.867368
71.51797 | 15.614 | 17.71491 | 13.84797 | -2.100909 | 3.866934
71.52797 | 15.6481 | 17.71647 | 13.84998 | -2.068375 | 3.866497
71.53797 | 15.6732 | 17.71803 | 13.85197 | -2.044829 | 3.866058
71.54797 | 15.6928 | 17.71957 | 13.85396 | -2.026772 | 3.865616
71.55797 | 15.72 | 17.7211 | 13.85593 | -2.001103 | 3.865172
71.56797 | 15.7411 | 17.72262 | 13.8579 | -1.981523 | 3.864725
71.57796 | 15.7693 | 17.72413 | 13.85985 | -1.95483 | 3.864276
71.58796 | 15.7905 | 17.72563 | 13.8618 | -1.935127 | 3.863824
71.59796 | 15.816 | 17.72711 | 13.86374 | -1.911113 | 3.86337
71.60796 | 15.8412 | 17.72859 | 13.86567 | -1.887387 | 3.862913
71.61796 | 15.861 | 17.73005 | 13.8676 | -1.869049 | 3.862454
71.62795 | 15.8945 | 17.7315 | 13.86951 | -1.836999 | 3.861992
71.63795 | 15.9168 | 17.73294 | 13.87141 | -1.816139 | 3.861528
71.64795 | 15.9378 | 17.73437 | 13.87331 | -1.796567 | 3.861061
71.65795 | 15.9638 | 17.73578 | 13.87519 | -1.771983 | 3.860591
71.66795 | 15.9823 | 17.73719 | 13.87707 | -1.754888 | 3.86012
71.67795 | 16.011 | 17.73858 | 13.87894 | -1.727582 | 3.859645
71.68794 | 16.0329 | 17.73996 | 13.88079 | -1.707062 | 3.859169
71.69794 | 16.059 | 17.74133 | 13.88264 | -1.682332 | 3.858689
71.70794 | 16.0801 | 17.74269 | 13.88448 | -1.662591 | 3.858207
71.71794 | 16.0973 | 17.74404 | 13.88632 | -1.646738 | 3.857723
71.72794 | 16.1219 | 17.74537 | 13.88814 | -1.623473 | 3.857236
71.73793 | 16.1509 | 17.7467 | 13.88995 | -1.595796 | 3.856746
71.74793 | 16.1811 | 17.74801 | 13.89175 | -1.566908 | 3.856254
71.75793 | 16.2067 | 17.74931 | 13.89355 | -1.542608 | 3.855759
71.76793 | 16.2293 | 17.7506 | 13.89533 | -1.521297 | 3.855262
71.77793 | 16.2497 | 17.75187 | 13.89711 | -1.502174 | 3.854762
71.78793 | 16.2798 | 17.75314 | 13.89888 | -1.473339 | 3.85426
71.79792 | 16.3078 | 17.75439 | 13.90064 | -1.446591 | 3.853755
71.80792 | 16.3339 | 17.75563 | 13.90238 | -1.421733 | 3.853248
71.81792 | 16.3615 | 17.75686 | 13.90412 | -1.395363 | 3.852738
71.82792 | 16.3834 | 17.75808 | 13.90586 | -1.374681 | 3.852226
71.83792 | 16.4136 | 17.75929 | 13.90758 | -1.345688 | 3.85171
71.84791 | 16.4473 | 17.76048 | 13.90929 | -1.313181 | 3.851193
71.85791 | 16.4742 | 17.76166 | 13.91099 | -1.287464 | 3.850673
71.86791 | 16.5026 | 17.76284 | 13.91269 | -1.260235 | 3.85015
71.87791 | 16.5295 | 17.76399 | 13.91437 | -1.234495 | 3.849625
71.88791 | 16.5634 | 17.76514 | 13.91605 | -1.201742 | 3.849097
71.89791 | 16.5981 | 17.76628 | 13.91771 | -1.168178 | 3.848566
71.9079 | 16.6261 | 17.7674 | 13.91937 | -1.1413 | 3.848033
71.9179 | 16.6556 | 17.76851 | 13.92101 | -1.112912 | 3.847497
71.9279 | 16.6832 | 17.76961 | 13.92265 | -1.086412 | 3.846959
71.9379 | 16.7186 | 17.7707 | 13.92428 | -1.0521 | 3.846418
71.9479 | 16.7505 | 17.77178 | 13.9259 | -1.021276 | 3.845875
71.95789 | 16.7745 | 17.77284 | 13.92751 | -0.9983395 | 3.845329
71.96789 | 16.8059 | 17.77389 | 13.92911 | -0.9679916 | 3.84478
71.97789 | 16.8337 | 17.77493 | 13.9307 | -0.941232 | 3.844229
71.98789 | 16.8678 | 17.77596 | 13.93229 | -0.9081603 | 3.843675
71.99789 | 16.897 | 17.77698 | 13.93386 | -0.8799768 | 3.843118
72.00789 | 16.9293 | 17.77798 | 13.93542 | -0.8486813 | 3.842559
72.01788 | 16.9582 | 17.77897 | 13.93697 | -0.8207728 | 3.841998
72.02788 | 16.9901 | 17.77995 | 13.93852 | -0.7898533 | 3.841434
72.03788 | 17.0195 | 17.78092 | 13.94005 | -0.7614218 | 3.840867
72.04788 | 17.0479 | 17.78188 | 13.94158 | -0.7339781 | 3.840297
72.05788 | 17.0783 | 17.78282 | 13.9431 | -0.7045224 | 3.839725
72.06787 | 17.107 | 17.78375 | 13.9446 | -0.6767538 | 3.839151
72.07787 | 17.1351 | 17.78467 | 13.9461 | -0.649574 | 3.838573
72.08787 | 17.1612 | 17.78558 | 13.94759 | -0.6243822 | 3.837993
72.09787 | 17.1894 | 17.78648 | 13.94907 | -0.5970783 | 3.83741
72.10787 | 17.223 | 17.78736 | 13.95054 | -0.5643622 | 3.836825
72.11787 | 17.2555 | 17.78823 | 13.952 | -0.5327341 | 3.836237
72.12786 | 17.2841 | 17.78909 | 13.95345 | -0.5049931 | 3.835647
72.13786 | 17.3136 | 17.78994 | 13.95489 | -0.4763407 | 3.835054
72.14786 | 17.345 | 17.79078 | 13.95632 | -0.4457763 | 3.834458
72.15786 | 17.372 | 17.7916 | 13.95774 | -0.4195994 | 3.833859
72.16786 | 17.4045 | 17.79241 | 13.95915 | -0.3879106 | 3.833258
72.17785 | 17.4326 | 17.79321 | 13.96055 | -0.3606089 | 3.832655
72.18785 | 17.4596 | 17.794 | 13.96195 | -0.3343956 | 3.832048
72.19785 | 17.4899 | 17.79477 | 13.96333 | -0.3048703 | 3.831439
72.20785 | 17.521 | 17.79553 | 13.96471 | -0.2745329 | 3.830827
72.21785 | 17.5562 | 17.79628 | 13.96607 | -0.240083 | 3.830213
72.22785 | 17.5839 | 17.79702 | 13.96743 | -0.213121 | 3.829596
72.23784 | 17.6174 | 17.79775 | 13.96877 | -0.180346 | 3.828977
72.24784 | 17.6467 | 17.79846 | 13.97011 | -0.1517596 | 3.828354
72.25784 | 17.6854 | 17.79916 | 13.97143 | -0.1137609 | 3.827729
72.26784 | 17.7203 | 17.79985 | 13.97275 | -0.07954998 | 3.827102
72.27784 | 17.7467 | 17.80053 | 13.97406 | -0.05382671 | 3.826471
72.28783 | 17.7779 | 17.80119 | 13.97535 | -0.02329038 | 3.825839
72.29783 | 17.8106 | 17.80184 | 13.97664 | 0.008757488 | 3.825203
72.30783 | 17.8479 | 17.80248 | 13.97792 | 0.04541758 | 3.824565
72.31783 | 17.886 | 17.80311 | 13.97919 | 0.08289001 | 3.823923
72.32783 | 17.9094 | 17.80373 | 13.98045 | 0.1056748 | 3.82328
72.33783 | 17.9499 | 17.80433 | 13.98169 | 0.1455719 | 3.822633
72.34782 | 17.9769 | 17.80492 | 13.98293 | 0.1719819 | 3.821985
72.35782 | 18.0159 | 17.8055 | 13.98416 | 0.2104038 | 3.821333
72.36782 | 18.055 | 17.80606 | 13.98538 | 0.248938 | 3.820678
72.37782 | 18.0883 | 17.80662 | 13.98659 | 0.2816846 | 3.820021
72.38782 | 18.1208 | 17.80716 | 13.9878 | 0.3136434 | 3.819362
72.39781 | 18.1539 | 17.80768 | 13.98899 | 0.3462155 | 3.818699
72.40781 | 18.1796 | 17.8082 | 13.99017 | 0.3713992 | 3.818034
72.41781 | 18.2243 | 17.8087 | 13.99134 | 0.4155952 | 3.817366
72.42781 | 18.2597 | 17.8092 | 13.9925 | 0.4505038 | 3.816696
72.43781 | 18.2937 | 17.80968 | 13.99365 | 0.4840247 | 3.816023
72.44781 | 18.3155 | 17.81014 | 13.9948 | 0.5053582 | 3.815346
72.4578 | 18.3566 | 17.8106 | 13.99593 | 0.5460046 | 3.814668
72.4678 | 18.3917 | 17.81104 | 13.99705 | 0.5806629 | 3.813987
72.4778 | 18.4293 | 17.81147 | 13.99816 | 0.6178336 | 3.813303
72.4878 | 18.4651 | 17.81188 | 13.99927 | 0.6532167 | 3.812616
72.4978 | 18.4969 | 17.81229 | 14.00036 | 0.6846124 | 3.811927
72.50779 | 18.5293 | 17.81268 | 14.00144 | 0.716621 | 3.811235
72.51779 | 18.5574 | 17.81306 | 14.00252 | 0.7443417 | 3.81054
72.52779 | 18.5986 | 17.81342 | 14.00358 | 0.785175 | 3.809843
72.53779 | 18.6337 | 17.81378 | 14.00464 | 0.8199206 | 3.809143
72.54779 | 18.6679 | 17.81412 | 14.00568 | 0.8537789 | 3.80844
72.55779 | 18.7044 | 17.81445 | 14.00672 | 0.8899497 | 3.807734
72.56778 | 18.7346 | 17.81477 | 14.00774 | 0.9198332 | 3.807026
72.57778 | 18.7624 | 17.81507 | 14.00876 | 0.9473291 | 3.806315
72.58778 | 18.8054 | 17.81536 | 14.00976 | 0.9900376 | 3.805601
72.59778 | 18.8419 | 17.81564 | 14.01076 | 1.026259 | 3.804885
72.60778 | 18.8811 | 17.81591 | 14.01174 | 1.065192 | 3.804165
72.61777 | 18.9076 | 17.81616 | 14.01272 | 1.091438 | 3.803444
72.62777 | 18.9401 | 17.8164 | 14.01368 | 1.123697 | 3.802719
72.63777 | 18.9771 | 17.81663 | 14.01464 | 1.160469 | 3.801992
72.64777 | 19.016 | 17.81685 | 14.01559 | 1.199152 | 3.801262
72.65777 | 19.0512 | 17.81705 | 14.01652 | 1.234149 | 3.800529
72.66777 | 19.0798 | 17.81724 | 14.01745 | 1.262558 | 3.799793
72.67776 | 19.1156 | 17.81742 | 14.01836 | 1.29818 | 3.799055
72.68776 | 19.1508 | 17.81759 | 14.01927 | 1.333214 | 3.798315
72.69776 | 19.182 | 17.81774 | 14.02017 | 1.364262 | 3.797571
72.70776 | 19.222 | 17.81788 | 14.02105 | 1.404121 | 3.796824
72.71776 | 19.2547 | 17.81801 | 14.02193 | 1.436693 | 3.796075
72.72775 | 19.2864 | 17.81812 | 14.0228 | 1.468279 | 3.795324
72.73775 | 19.3213 | 17.81822 | 14.02365 | 1.503076 | 3.794569
72.74775 | 19.3532 | 17.81831 | 14.0245 | 1.534886 | 3.793812
72.75775 | 19.3959 | 17.81839 | 14.02534 | 1.57751 | 3.793051
72.76775 | 19.4272 | 17.81845 | 14.02617 | 1.608745 | 3.792289
72.77775 | 19.4596 | 17.81851 | 14.02698 | 1.641094 | 3.791523
72.78774 | 19.4951 | 17.81855 | 14.02779 | 1.676555 | 3.790755
72.79774 | 19.528 | 17.81857 | 14.02859 | 1.709429 | 3.789984
72.80774 | 19.5708 | 17.81858 | 14.02937 | 1.752215 | 3.78921
72.81774 | 19.5985 | 17.81859 | 14.03015 | 1.779915 | 3.788434
72.82774 | 19.6351 | 17.81857 | 14.03092 | 1.816527 | 3.787654
72.83773 | 19.6703 | 17.81855 | 14.03168 | 1.851751 | 3.786873
72.84773 | 19.7061 | 17.81851 | 14.03242 | 1.887589 | 3.786088
72.85773 | 19.7387 | 17.81846 | 14.03316 | 1.920239 | 3.785301
72.86773 | 19.7825 | 17.8184 | 14.03389 | 1.964102 | 3.78451
72.87773 | 19.8161 | 17.81832 | 14.0346 | 1.997778 | 3.783717
72.88773 | 19.8509 | 17.81823 | 14.03531 | 2.032667 | 3.782922
72.89772 | 19.8916 | 17.81813 | 14.03601 | 2.073468 | 3.782124
72.90772 | 19.924 | 17.81802 | 14.0367 | 2.105982 | 3.781323
72.91772 | 19.958 | 17.81789 | 14.03737 | 2.140109 | 3.780519
72.92772 | 20.0017 | 17.81775 | 14.03804 | 2.183949 | 3.779712
72.93772 | 20.0294 | 17.8176 | 14.0387 | 2.211801 | 3.778902
72.94771 | 20.0663 | 17.81743 | 14.03934 | 2.248866 | 3.778091
72.95771 | 20.1069 | 17.81726 | 14.03998 | 2.289645 | 3.777276
72.96771 | 20.145 | 17.81706 | 14.04061 | 2.327935 | 3.776458
72.97771 | 20.1737 | 17.81686 | 14.04122 | 2.356839 | 3.775638
72.98771 | 20.2169 | 17.81664 | 14.04183 | 2.400256 | 3.774814
72.99771 | 20.2544 | 17.81641 | 14.04243 | 2.437985 | 3.773988
73.0077 | 20.294 | 17.81617 | 14.04301 | 2.477827 | 3.773161
73.0177 | 20.3277 | 17.81592 | 14.04359 | 2.511783 | 3.772329
73.0277 | 20.3553 | 17.81565 | 14.04415 | 2.539651 | 3.771495
73.0377 | 20.3961 | 17.81537 | 14.04471 | 2.580732 | 3.770658
73.0477 | 20.4321 | 17.81507 | 14.04526 | 2.617025 | 3.769818
73.05769 | 20.4686 | 17.81477 | 14.04579 | 2.653832 | 3.768976
73.06769 | 20.5058 | 17.81445 | 14.04632 | 2.691351 | 3.768131
73.07769 | 20.5346 | 17.81412 | 14.04683 | 2.720483 | 3.767283
73.08769 | 20.5691 | 17.81377 | 14.04734 | 2.755329 | 3.766432
73.09769 | 20.6056 | 17.81341 | 14.04783 | 2.792187 | 3.765579
73.10769 | 20.6413 | 17.81304 | 14.04832 | 2.828258 | 3.764723
73.11768 | 20.6732 | 17.81266 | 14.04879 | 2.860541 | 3.763864
73.12768 | 20.7044 | 17.81226 | 14.04926 | 2.892138 | 3.763003
73.13768 | 20.7311 | 17.81185 | 14.04971 | 2.919248 | 3.762138
73.14768 | 20.7579 | 17.81143 | 14.05016 | 2.946471 | 3.761271
73.15768 | 20.8015 | 17.81099 | 14.05059 | 2.990506 | 3.760401
73.16767 | 20.8319 | 17.81055 | 14.05102 | 3.021354 | 3.759529
73.17767 | 20.8554 | 17.81008 | 14.05143 | 3.045316 | 3.758653
73.18767 | 20.8888 | 17.80961 | 14.05184 | 3.07919 | 3.757775
73.19767 | 20.9134 | 17.80912 | 14.05223 | 3.104278 | 3.756894
73.20767 | 20.9428 | 17.80862 | 14.05261 | 3.134178 | 3.75601
73.21767 | 20.9808 | 17.80811 | 14.05299 | 3.172691 | 3.755123
73.22766 | 21.0051 | 17.80758 | 14.05335 | 3.197517 | 3.754235
73.23766 | 21.0375 | 17.80704 | 14.0537 | 3.230456 | 3.753343
73.24766 | 21.0649 | 17.80649 | 14.05404 | 3.258408 | 3.752448
73.25766 | 21.0919 | 17.80593 | 14.05438 | 3.285973 | 3.75155
73.26766 | 21.1182 | 17.80535 | 14.0547 | 3.312851 | 3.75065
73.27765 | 21.1563 | 17.80476 | 14.05501 | 3.351541 | 3.749748
73.28765 | 21.1863 | 17.80415 | 14.05531 | 3.382145 | 3.748842
73.29765 | 21.2067 | 17.80354 | 14.0556 | 3.403162 | 3.747933
73.30765 | 21.2448 | 17.80291 | 14.05589 | 3.441892 | 3.747022
73.31765 | 21.2685 | 17.80227 | 14.05616 | 3.466235 | 3.746108
73.32765 | 21.2981 | 17.80161 | 14.05642 | 3.496491 | 3.745191
73.33764 | 21.3371 | 17.80094 | 14.05667 | 3.536159 | 3.744272
73.34764 | 21.368 | 17.80026 | 14.05691 | 3.567741 | 3.743349
73.35764 | 21.397 | 17.79956 | 14.05714 | 3.597436 | 3.742424
73.36764 | 21.4247 | 17.79886 | 14.05736 | 3.625843 | 3.741497
73.37764 | 21.4566 | 17.79814 | 14.05757 | 3.658464 | 3.740566
73.38763 | 21.487 | 17.7974 | 14.05777 | 3.689598 | 3.739633
73.39763 | 21.5252 | 17.79666 | 14.05796 | 3.728545 | 3.738697
73.40763 | 21.5565 | 17.7959 | 14.05814 | 3.760604 | 3.737758
73.41763 | 21.5839 | 17.79512 | 14.05831 | 3.788777 | 3.736816
73.42763 | 21.6157 | 17.79434 | 14.05846 | 3.821363 | 3.735872
73.43763 | 21.6525 | 17.79354 | 14.05861 | 3.858962 | 3.734925
73.44762 | 21.6786 | 17.79273 | 14.05875 | 3.885873 | 3.733976
73.45762 | 21.7206 | 17.7919 | 14.05888 | 3.928699 | 3.733023
73.46762 | 21.7494 | 17.79106 | 14.059 | 3.958337 | 3.732068
73.47762 | 21.781 | 17.79021 | 14.0591 | 3.990788 | 3.731109
73.48762 | 21.8134 | 17.78935 | 14.0592 | 4.024052 | 3.730148
73.49761 | 21.8485 | 17.78847 | 14.05929 | 4.060028 | 3.729185
73.50761 | 21.8754 | 17.78758 | 14.05936 | 4.087818 | 3.728219
73.51761 | 21.9157 | 17.78668 | 14.05943 | 4.129022 | 3.72725
73.52761 | 21.9486 | 17.78576 | 14.05948 | 4.162838 | 3.726278
73.53761 | 21.9798 | 17.78483 | 14.05953 | 4.194967 | 3.725303
73.54761 | 22.0116 | 17.78389 | 14.05956 | 4.22771 | 3.724326
73.5576 | 22.0453 | 17.78294 | 14.05959 | 4.262364 | 3.723346
73.5676 | 22.0705 | 17.78197 | 14.0596 | 4.288533 | 3.722363
73.5776 | 22.1066 | 17.78099 | 14.05961 | 4.325615 | 3.721378
73.5876 | 22.1388 | 17.77999 | 14.0596 | 4.358809 | 3.720389
73.5976 | 22.1659 | 17.77898 | 14.05958 | 4.386917 | 3.719398
73.60759 | 22.1986 | 17.77796 | 14.05956 | 4.420636 | 3.718405
73.61759 | 22.2282 | 17.77693 | 14.05952 | 4.45127 | 3.717409
73.62759 | 22.2545 | 17.77588 | 14.05947 | 4.478617 | 3.716409
73.63759 | 22.282 | 17.77482 | 14.05942 | 4.507177 | 3.715407
73.64759 | 22.3194 | 17.77375 | 14.05935 | 4.54565 | 3.714402
73.65759 | 22.3387 | 17.77266 | 14.05927 | 4.566036 | 3.713395
73.66758 | 22.3721 | 17.77157 | 14.05918 | 4.600534 | 3.712385
73.67758 | 22.3981 | 17.77045 | 14.05908 | 4.627646 | 3.711372
73.68758 | 22.4215 | 17.76933 | 14.05897 | 4.652172 | 3.710356
73.69758 | 22.4472 | 17.76819 | 14.05885 | 4.67901 | 3.709338
73.70758 | 22.4824 | 17.76704 | 14.05872 | 4.715361 | 3.708317
73.71757 | 22.5075 | 17.76588 | 14.05858 | 4.741625 | 3.707294
73.72757 | 22.5327 | 17.7647 | 14.05843 | 4.768002 | 3.706267
73.73757 | 22.5633 | 17.76351 | 14.05827 | 4.799793 | 3.705237
73.74757 | 22.5875 | 17.7623 | 14.0581 | 4.825197 | 3.704205
73.75757 | 22.6101 | 17.76109 | 14.05792 | 4.849014 | 3.70317
73.76757 | 22.6462 | 17.75986 | 14.05772 | 4.886343 | 3.702133
73.77756 | 22.6631 | 17.75861 | 14.05752 | 4.904485 | 3.701093
73.78756 | 22.7007 | 17.75736 | 14.05731 | 4.943341 | 3.70005
73.79756 | 22.7241 | 17.75609 | 14.05709 | 4.96801 | 3.699004
73.80756 | 22.7539 | 17.75481 | 14.05685 | 4.999093 | 3.697956
73.81756 | 22.7799 | 17.75351 | 14.05661 | 5.026388 | 3.696905
73.82755 | 22.8131 | 17.75221 | 14.05635 | 5.060895 | 3.695852
73.83755 | 22.8387 | 17.75088 | 14.05609 | 5.087816 | 3.694795
73.84755 | 22.8693 | 17.74955 | 14.05581 | 5.119751 | 3.693736
73.85755 | 22.8971 | 17.7482 | 14.05553 | 5.148899 | 3.692674
73.86755 | 22.9317 | 17.74684 | 14.05523 | 5.184859 | 3.691609
73.87755 | 22.9588 | 17.74547 | 14.05493 | 5.213333 | 3.690541
73.88754 | 22.9862 | 17.74408 | 14.05461 | 5.242118 | 3.689472
73.89754 | 23.0077 | 17.74268 | 14.05428 | 5.265018 | 3.688399
73.90754 | 23.0466 | 17.74127 | 14.05395 | 5.305332 | 3.687323
73.91754 | 23.0735 | 17.73984 | 14.0536 | 5.333657 | 3.686245
73.92754 | 23.1064 | 17.7384 | 14.05324 | 5.367997 | 3.685164
73.93753 | 23.1305 | 17.73695 | 14.05287 | 5.393547 | 3.684081
73.94753 | 23.162 | 17.73549 | 14.05249 | 5.426513 | 3.682995
73.95753 | 23.1902 | 17.73401 | 14.0521 | 5.456191 | 3.681905
73.96753 | 23.2192 | 17.73252 | 14.0517 | 5.486683 | 3.680813
73.97753 | 23.2527 | 17.73101 | 14.05129 | 5.521687 | 3.679719
73.98753 | 23.2802 | 17.7295 | 14.05087 | 5.550705 | 3.678622
73.99752 | 23.3023 | 17.72797 | 14.05044 | 5.574334 | 3.677523
74.00752 | 23.3268 | 17.72642 | 14.05 | 5.600378 | 3.67642
74.01752 | 23.3497 | 17.72487 | 14.04955 | 5.624835 | 3.675315
74.02752 | 23.386 | 17.7233 | 14.04909 | 5.662704 | 3.674207
74.03752 | 23.4151 | 17.72171 | 14.04862 | 5.693388 | 3.673096
74.04751 | 23.4383 | 17.72012 | 14.04813 | 5.718182 | 3.671984
74.05751 | 23.4607 | 17.71851 | 14.04764 | 5.742191 | 3.670867
74.06751 | 23.4893 | 17.71689 | 14.04714 | 5.772413 | 3.669749
74.07751 | 23.5058 | 17.71525 | 14.04662 | 5.790548 | 3.668627
74.08751 | 23.5317 | 17.7136 | 14.0461 | 5.818097 | 3.667503
74.09751 | 23.5597 | 17.71194 | 14.04557 | 5.847758 | 3.666376
74.1075 | 23.5776 | 17.71027 | 14.04502 | 5.867331 | 3.665248
74.1175 | 23.5919 | 17.70858 | 14.04447 | 5.883318 | 3.664116
74.1275 | 23.6104 | 17.70688 | 14.0439 | 5.903519 | 3.662981
74.1375 | 23.6279 | 17.70517 | 14.04332 | 5.922732 | 3.661843
74.1475 | 23.6502 | 17.70344 | 14.04274 | 5.946759 | 3.660703
74.15749 | 23.6738 | 17.7017 | 14.04214 | 5.972097 | 3.659561
74.16749 | 23.6835 | 17.69995 | 14.04153 | 5.98355 | 3.658416
74.17749 | 23.7061 | 17.69818 | 14.04092 | 6.007916 | 3.657268
74.18749 | 23.7178 | 17.69641 | 14.04029 | 6.021394 | 3.656117
74.19749 | 23.7302 | 17.69461 | 14.03965 | 6.035586 | 3.654963
74.20749 | 23.7483 | 17.69281 | 14.039 | 6.055491 | 3.653807
74.21748 | 23.7592 | 17.69099 | 14.03834 | 6.068207 | 3.65265
74.22748 | 23.7721 | 17.68916 | 14.03767 | 6.082938 | 3.651488
74.23748 | 23.7875 | 17.68732 | 14.03699 | 6.100182 | 3.650324
74.24748 | 23.799 | 17.68546 | 14.0363 | 6.113539 | 3.649157
74.25748 | 23.817 | 17.68359 | 14.0356 | 6.133409 | 3.647988
74.26747 | 23.8351 | 17.68171 | 14.03489 | 6.15339 | 3.646817
74.27747 | 23.8438 | 17.67981 | 14.03417 | 6.163987 | 3.645643
74.28747 | 23.8625 | 17.6779 | 14.03344 | 6.184596 | 3.644465
74.29747 | 23.8786 | 17.67598 | 14.0327 | 6.202618 | 3.643285
74.30747 | 23.8937 | 17.67405 | 14.03194 | 6.219653 | 3.642103
74.31747 | 23.9077 | 17.6721 | 14.03118 | 6.235601 | 3.640918
74.32746 | 23.9284 | 17.67014 | 14.03041 | 6.25826 | 3.639731
74.33746 | 23.9376 | 17.66817 | 14.02963 | 6.269434 | 3.638541
74.34746 | 23.9501 | 17.66618 | 14.02883 | 6.283921 | 3.637348
74.35746 | 23.9756 | 17.66418 | 14.02803 | 6.311421 | 3.636152
74.36746 | 23.9822 | 17.66217 | 14.02721 | 6.320034 | 3.634954
74.37745 | 24.0022 | 17.66014 | 14.02639 | 6.342058 | 3.633754
74.38745 | 24.0201 | 17.6581 | 14.02555 | 6.361997 | 3.632551
74.39745 | 24.0415 | 17.65605 | 14.02471 | 6.385449 | 3.631345
74.40745 | 24.0566 | 17.65399 | 14.02385 | 6.402614 | 3.630136
74.41745 | 24.0662 | 17.65191 | 14.02298 | 6.414292 | 3.628925
74.42745 | 24.0924 | 17.64982 | 14.02211 | 6.442583 | 3.627711
74.43744 | 24.112 | 17.64771 | 14.02122 | 6.464285 | 3.626495
74.44744 | 24.1278 | 17.6456 | 14.02032 | 6.482202 | 3.625276
74.45744 | 24.1379 | 17.64347 | 14.01941 | 6.494432 | 3.624055
74.46744 | 24.1588 | 17.64133 | 14.0185 | 6.517474 | 3.62283
74.47744 | 24.165 | 17.63917 | 14.01757 | 6.52583 | 3.621603
74.48743 | 24.1713 | 17.637 | 14.01663 | 6.534297 | 3.620375
74.49743 | 24.1988 | 17.63482 | 14.01568 | 6.563978 | 3.619143
74.50743 | 24.2197 | 17.63263 | 14.01472 | 6.587073 | 3.617908
74.51743 | 24.2302 | 17.63042 | 14.01375 | 6.59978 | 3.616671
74.52743 | 24.2464 | 17.6282 | 14.01277 | 6.618201 | 3.615431
74.53743 | 24.2591 | 17.62597 | 14.01178 | 6.633134 | 3.614189
74.54742 | 24.2736 | 17.62372 | 14.01078 | 6.649878 | 3.612945
74.55742 | 24.2839 | 17.62146 | 14.00977 | 6.662437 | 3.611698
74.56742 | 24.2988 | 17.61919 | 14.00874 | 6.679609 | 3.610448
74.57742 | 24.3094 | 17.61691 | 14.00771 | 6.692494 | 3.609195
74.58742 | 24.3193 | 17.61461 | 14.00667 | 6.704692 | 3.60794
74.59741 | 24.3244 | 17.6123 | 14.00562 | 6.7121 | 3.606683
74.60741 | 24.3424 | 17.60998 | 14.00455 | 6.732424 | 3.605423
74.61741 | 24.3492 | 17.60764 | 14.00348 | 6.74156 | 3.60416
74.62741 | 24.3574 | 17.60529 | 14.0024 | 6.75211 | 3.602895
74.63741 | 24.375 | 17.60293 | 14.0013 | 6.772072 | 3.601627
74.6474 | 24.386 | 17.60056 | 14.0002 | 6.785445 | 3.600358
74.6574 | 24.3903 | 17.59817 | 13.99908 | 6.792132 | 3.599085
74.6674 | 24.3988 | 17.59577 | 13.99796 | 6.803033 | 3.597809
74.6774 | 24.4093 | 17.59335 | 13.99682 | 6.815947 | 3.596531
74.6874 | 24.4135 | 17.59093 | 13.99568 | 6.822573 | 3.59525
74.6974 | 24.4168 | 17.58849 | 13.99452 | 6.828312 | 3.593968
74.70739 | 24.4296 | 17.58604 | 13.99335 | 6.843562 | 3.592683
74.71739 | 24.4293 | 17.58357 | 13.99218 | 6.845727 | 3.591395
74.72739 | 24.442 | 17.5811 | 13.99099 | 6.860905 | 3.590104
74.73739 | 24.4472 | 17.5786 | 13.98979 | 6.868595 | 3.588811
74.74739 | 24.4563 | 17.5761 | 13.98859 | 6.880199 | 3.587515
74.75738 | 24.4607 | 17.57359 | 13.98737 | 6.887112 | 3.586219
74.76738 | 24.4678 | 17.57106 | 13.98614 | 6.896741 | 3.584918
74.77738 | 24.4783 | 17.56852 | 13.9849 | 6.909783 | 3.583615
74.78738 | 24.4903 | 17.56596 | 13.98365 | 6.924338 | 3.582309
74.79738 | 24.4921 | 17.5634 | 13.98239 | 6.928705 | 3.581001
74.80738 | 24.4966 | 17.56081 | 13.98112 | 6.935785 | 3.57969
74.81737 | 24.5008 | 17.55822 | 13.97985 | 6.942575 | 3.578378
74.82737 | 24.5013 | 17.55562 | 13.97856 | 6.945681 | 3.577063
74.83737 | 24.5071 | 17.553 | 13.97726 | 6.954099 | 3.575745
74.84737 | 24.5203 | 17.55037 | 13.97595 | 6.96993 | 3.574424
74.85737 | 24.5275 | 17.54773 | 13.97462 | 6.979774 | 3.573101
74.86736 | 24.5332 | 17.54507 | 13.9733 | 6.988128 | 3.571777
74.87736 | 24.5375 | 17.5424 | 13.97195 | 6.995097 | 3.570449
74.88736 | 24.5447 | 17.53972 | 13.9706 | 7.004979 | 3.569119
74.89736 | 24.5491 | 17.53703 | 13.96924 | 7.012074 | 3.567786
74.90736 | 24.552 | 17.53432 | 13.96787 | 7.017681 | 3.56645
74.91736 | 24.5504 | 17.5316 | 13.96649 | 7.018801 | 3.565113
74.92735 | 24.5602 | 17.52887 | 13.9651 | 7.031331 | 3.563774
74.93735 | 24.5622 | 17.52612 | 13.96369 | 7.036076 | 3.562431
74.94735 | 24.5626 | 17.52337 | 13.96228 | 7.039234 | 3.561086
74.95735 | 24.5676 | 17.52059 | 13.96086 | 7.047005 | 3.559739
74.96735 | 24.5718 | 17.51781 | 13.95942 | 7.053988 | 3.558389
74.97734 | 24.5725 | 17.51502 | 13.95798 | 7.057482 | 3.557038
74.98734 | 24.5747 | 17.51221 | 13.95653 | 7.06249 | 3.555683
74.99734 | 24.5809 | 17.50939 | 13.95506 | 7.071512 | 3.554326
75.00734 | 24.587 | 17.50655 | 13.95359 | 7.080445 | 3.552966
75.01734 | 24.5867 | 17.50371 | 13.9521 | 7.082992 | 3.551604
75.02734 | 24.588 | 17.50085 | 13.95061 | 7.087151 | 3.55024
75.03733 | 24.5913 | 17.49798 | 13.94911 | 7.09332 | 3.548874
75.04733 | 24.5876 | 17.4951 | 13.94759 | 7.092504 | 3.547505
75.05733 | 24.5849 | 17.4922 | 13.94607 | 7.092701 | 3.546133
75.06733 | 24.5824 | 17.48929 | 13.94453 | 7.09311 | 3.54476
75.07733 | 24.5936 | 17.48637 | 13.94298 | 7.107232 | 3.543383
75.08732 | 24.5916 | 17.48344 | 13.94143 | 7.108164 | 3.542006
75.09732 | 24.5976 | 17.48049 | 13.93986 | 7.117111 | 3.540625
75.10732 | 24.5977 | 17.47753 | 13.93829 | 7.120171 | 3.539241
75.11732 | 24.5968 | 17.47456 | 13.9367 | 7.122243 | 3.537855
75.12732 | 24.5942 | 17.47157 | 13.93511 | 7.122627 | 3.536467
75.13732 | 24.5919 | 17.46858 | 13.9335 | 7.123325 | 3.535076
75.14731 | 24.5887 | 17.46557 | 13.93188 | 7.123131 | 3.533685
75.15731 | 24.5954 | 17.46255 | 13.93026 | 7.132853 | 3.53229
75.16731 | 24.5919 | 17.45951 | 13.92862 | 7.132388 | 3.530892
75.17731 | 24.5885 | 17.45646 | 13.92697 | 7.132035 | 3.529492
75.18731 | 24.5863 | 17.45341 | 13.92532 | 7.132895 | 3.528089
75.1973 | 24.5855 | 17.45034 | 13.92365 | 7.135164 | 3.526686
75.2073 | 24.5829 | 17.44725 | 13.92197 | 7.135648 | 3.525279
75.2173 | 24.5808 | 17.44415 | 13.92028 | 7.136645 | 3.52387
75.2273 | 24.5808 | 17.44105 | 13.91859 | 7.139755 | 3.522458
75.2373 | 24.577 | 17.43792 | 13.91688 | 7.139076 | 3.521044
75.2473 | 24.5748 | 17.43479 | 13.91516 | 7.140011 | 3.519628
75.25729 | 24.5661 | 17.43165 | 13.91344 | 7.134454 | 3.518211
75.26729 | 24.5641 | 17.42849 | 13.9117 | 7.135613 | 3.51679
75.27729 | 24.5582 | 17.42532 | 13.90995 | 7.132884 | 3.515367
75.28729 | 24.5474 | 17.42213 | 13.90819 | 7.125268 | 3.513941
75.29729 | 24.5282 | 17.41894 | 13.90642 | 7.109264 | 3.512513
75.30728 | 24.5395 | 17.41573 | 13.90465 | 7.123769 | 3.511085
75.31728 | 24.5271 | 17.41251 | 13.90286 | 7.11459 | 3.509652
75.32728 | 24.5267 | 17.40928 | 13.90106 | 7.117423 | 3.508218
75.33728 | 24.5166 | 17.40603 | 13.89925 | 7.110569 | 3.506781
75.34728 | 24.5082 | 17.40277 | 13.89743 | 7.105426 | 3.505342
75.35728 | 24.4963 | 17.3995 | 13.8956 | 7.096796 | 3.5039
75.36727 | 24.4894 | 17.39622 | 13.89377 | 7.093175 | 3.502458
75.37727 | 24.482 | 17.39293 | 13.89192 | 7.08907 | 3.501012
75.38727 | 24.4716 | 17.38962 | 13.89006 | 7.081977 | 3.499564
75.39727 | 24.466 | 17.3863 | 13.88819 | 7.079696 | 3.498113
75.40727 | 24.4465 | 17.38297 | 13.88631 | 7.063527 | 3.496661
75.41726 | 24.4372 | 17.37963 | 13.88443 | 7.057568 | 3.495207
75.42726 | 24.4271 | 17.37628 | 13.88253 | 7.050823 | 3.49375
75.43726 | 24.419 | 17.37291 | 13.88062 | 7.046092 | 3.492291
75.44726 | 24.4047 | 17.36953 | 13.8787 | 7.035172 | 3.490829
75.45726 | 24.3949 | 17.36614 | 13.87677 | 7.028764 | 3.489365
75.46726 | 24.3896 | 17.36273 | 13.87483 | 7.026869 | 3.487899
75.47725 | 24.3776 | 17.35932 | 13.87289 | 7.018282 | 3.486432
75.48725 | 24.3644 | 17.35589 | 13.87093 | 7.008511 | 3.484962
75.49725 | 24.3517 | 17.35245 | 13.86896 | 6.999252 | 3.483489
75.50725 | 24.3364 | 17.34899 | 13.86698 | 6.987406 | 3.482014
75.51725 | 24.3174 | 17.34553 | 13.86499 | 6.971871 | 3.480537
75.52724 | 24.3125 | 17.34206 | 13.863 | 6.970445 | 3.47906
75.53724 | 24.2995 | 17.33857 | 13.86099 | 6.960934 | 3.477578
75.54724 | 24.3002 | 17.33506 | 13.85897 | 6.965136 | 3.476095
75.55724 | 24.2896 | 17.33155 | 13.85694 | 6.95805 | 3.474609
75.56724 | 24.2794 | 17.32802 | 13.8549 | 6.951376 | 3.473121
75.57724 | 24.2674 | 17.32449 | 13.85286 | 6.942914 | 3.471631
75.58723 | 24.2589 | 17.32094 | 13.8508 | 6.93796 | 3.47014
75.59723 | 24.2513 | 17.31738 | 13.84873 | 6.933922 | 3.468646
75.60723 | 24.242 | 17.3138 | 13.84665 | 6.928196 | 3.467149
75.61723 | 24.223 | 17.31022 | 13.84457 | 6.912782 | 3.465651
75.62723 | 24.224 | 17.30662 | 13.84247 | 6.91738 | 3.46415
75.63722 | 24.2045 | 17.30301 | 13.84037 | 6.901486 | 3.462648
75.64722 | 24.1995 | 17.29939 | 13.83825 | 6.900108 | 3.461143
75.65722 | 24.1922 | 17.29576 | 13.83612 | 6.896442 | 3.459636
75.66722 | 24.1835 | 17.29211 | 13.83399 | 6.891388 | 3.458127
75.67722 | 24.1746 | 17.28845 | 13.83184 | 6.886146 | 3.456616
75.68722 | 24.1632 | 17.28478 | 13.82968 | 6.878416 | 3.455102
75.69721 | 24.151 | 17.28111 | 13.82752 | 6.869894 | 3.453588
75.70721 | 24.1423 | 17.27741 | 13.82534 | 6.864887 | 3.45207
75.71721 | 24.1377 | 17.27371 | 13.82316 | 6.863992 | 3.450551
75.72721 | 24.1291 | 17.26999 | 13.82096 | 6.85911 | 3.449029
75.73721 | 24.1122 | 17.26626 | 13.81876 | 6.845939 | 3.447505
75.7472 | 24.1023 | 17.26252 | 13.81654 | 6.839776 | 3.44598
75.7572 | 24.101 | 17.25877 | 13.81432 | 6.842229 | 3.444452
75.7672 | 24.0864 | 17.25501 | 13.81208 | 6.831394 | 3.442922
75.7772 | 24.0748 | 17.25123 | 13.80984 | 6.82357 | 3.44139
75.7872 | 24.0626 | 17.24744 | 13.80759 | 6.815158 | 3.439856
75.7972 | 24.0607 | 17.24364 | 13.80532 | 6.817058 | 3.438319
75.80719 | 24.0484 | 17.23983 | 13.80305 | 6.808566 | 3.436783
75.81719 | 24.0369 | 17.23601 | 13.80077 | 6.80089 | 3.435242
75.82719 | 24.0294 | 17.23217 | 13.79848 | 6.797225 | 3.4337
75.83719 | 24.0192 | 17.22833 | 13.79617 | 6.790872 | 3.432155
75.84719 | 24.01 | 17.22447 | 13.79386 | 6.785531 | 3.430609
75.85718 | 23.9947 | 17.2206 | 13.79154 | 6.774098 | 3.429062
75.86718 | 23.9804 | 17.21672 | 13.78921 | 6.76368 | 3.427512
75.87718 | 23.9702 | 17.21283 | 13.78687 | 6.757374 | 3.425959
75.88718 | 23.9607 | 17.20892 | 13.78452 | 6.751779 | 3.424405
75.89718 | 23.9436 | 17.205 | 13.78216 | 6.738596 | 3.422848
75.90718 | 23.9265 | 17.20108 | 13.77979 | 6.725425 | 3.42129
75.91717 | 23.9133 | 17.19714 | 13.77741 | 6.716161 | 3.419731
75.92717 | 23.8975 | 17.19319 | 13.77502 | 6.704313 | 3.418168
75.93717 | 23.8814 | 17.18922 | 13.77262 | 6.692177 | 3.416604
75.94717 | 23.8615 | 17.18525 | 13.77021 | 6.676252 | 3.415038
75.95717 | 23.8499 | 17.18126 | 13.76779 | 6.668639 | 3.413469
75.96716 | 23.8342 | 17.17727 | 13.76537 | 6.656933 | 3.411901
75.97716 | 23.8092 | 17.17326 | 13.76293 | 6.635943 | 3.410328
75.98716 | 23.7892 | 17.16924 | 13.76048 | 6.619964 | 3.408754
75.99716 | 23.7744 | 17.1652 | 13.75802 | 6.609197 | 3.407178
76.00716 | 23.7571 | 17.16116 | 13.75556 | 6.595942 | 3.4056
76.01716 | 23.7379 | 17.1571 | 13.75308 | 6.580797 | 3.40402
76.02715 | 23.7167 | 17.15304 | 13.7506 | 6.563661 | 3.40244
76.03715 | 23.6978 | 17.14896 | 13.7481 | 6.548839 | 3.400856
76.04715 | 23.6812 | 17.14487 | 13.7456 | 6.53633 | 3.399271
76.05715 | 23.6666 | 17.14077 | 13.74309 | 6.525831 | 3.397683
76.06715 | 23.6503 | 17.13666 | 13.74056 | 6.513644 | 3.396093
76.07714 | 23.6314 | 17.13254 | 13.73803 | 6.498864 | 3.394504
76.08714 | 23.609 | 17.1284 | 13.73549 | 6.4806 | 3.39291
76.09714 | 23.5872 | 17.12425 | 13.73294 | 6.462947 | 3.391315
76.10714 | 23.5726 | 17.12009 | 13.73038 | 6.452506 | 3.389718
76.11714 | 23.5624 | 17.11592 | 13.72781 | 6.446476 | 3.388119
76.12714 | 23.5409 | 17.11174 | 13.72522 | 6.429157 | 3.386519
76.13713 | 23.5251 | 17.10755 | 13.72264 | 6.417545 | 3.384918
76.14713 | 23.5098 | 17.10335 | 13.72004 | 6.406449 | 3.383313
76.15713 | 23.4933 | 17.09914 | 13.71743 | 6.394164 | 3.381707
76.16713 | 23.4743 | 17.09491 | 13.71481 | 6.37939 | 3.380099
76.17713 | 23.455 | 17.09067 | 13.71218 | 6.364327 | 3.378489
76.18712 | 23.4385 | 17.08643 | 13.70955 | 6.352072 | 3.376879
76.19712 | 23.4216 | 17.08217 | 13.7069 | 6.339432 | 3.375265
76.20712 | 23.4068 | 17.0779 | 13.70425 | 6.328903 | 3.37365
76.21712 | 23.3856 | 17.07361 | 13.70158 | 6.311985 | 3.372032
76.22712 | 23.3715 | 17.06932 | 13.69891 | 6.302178 | 3.370413
76.23712 | 23.3505 | 17.06502 | 13.69622 | 6.285483 | 3.368792
76.24711 | 23.3375 | 17.06071 | 13.69353 | 6.276795 | 3.367171
76.25711 | 23.3174 | 17.05638 | 13.69083 | 6.261021 | 3.365547
76.26711 | 23.3041 | 17.05204 | 13.68812 | 6.252059 | 3.363921
76.27711 | 23.2851 | 17.04769 | 13.6854 | 6.237408 | 3.362293
76.28711 | 23.2728 | 17.04333 | 13.68267 | 6.229468 | 3.360663
76.2971 | 23.2537 | 17.03896 | 13.67993 | 6.214735 | 3.359033
76.3071 | 23.2337 | 17.03458 | 13.67718 | 6.199117 | 3.3574
76.3171 | 23.2119 | 17.03019 | 13.67442 | 6.18171 | 3.355765
76.3271 | 23.1966 | 17.02579 | 13.67166 | 6.170815 | 3.354128
76.3371 | 23.1859 | 17.02137 | 13.66888 | 6.16453 | 3.35249
76.3471 | 23.1705 | 17.01694 | 13.66609 | 6.153556 | 3.350849
76.35709 | 23.154 | 17.01251 | 13.6633 | 6.141489 | 3.349209
76.36709 | 23.1412 | 17.00806 | 13.6605 | 6.133137 | 3.347565
76.37709 | 23.1256 | 17.0036 | 13.65768 | 6.121996 | 3.34592
76.38709 | 23.109 | 16.99913 | 13.65486 | 6.109865 | 3.344273
76.39709 | 23.1 | 16.99465 | 13.65203 | 6.105346 | 3.342624
76.40708 | 23.0801 | 16.99017 | 13.64919 | 6.089933 | 3.340975
76.41708 | 23.0659 | 16.98566 | 13.64634 | 6.080236 | 3.339323
76.42708 | 23.0438 | 16.98115 | 13.64348 | 6.062649 | 3.337669
76.43708 | 23.0404 | 16.97663 | 13.64061 | 6.063773 | 3.336014
76.44708 | 23.0254 | 16.97209 | 13.63774 | 6.053308 | 3.334356
76.45708 | 23.005 | 16.96755 | 13.63485 | 6.037454 | 3.332698
76.46707 | 22.9865 | 16.96299 | 13.63196 | 6.023506 | 3.331039
76.47707 | 22.9765 | 16.95843 | 13.62905 | 6.018073 | 3.329376
76.48707 | 22.9573 | 16.95385 | 13.62614 | 6.003451 | 3.327712
76.49707 | 22.9423 | 16.94926 | 13.62321 | 5.993039 | 3.326047
76.50707 | 22.9266 | 16.94466 | 13.62028 | 5.981939 | 3.32438
76.51706 | 22.9103 | 16.94006 | 13.61734 | 5.970244 | 3.322713
76.52706 | 22.9042 | 16.93544 | 13.61439 | 5.968765 | 3.321042
76.53706 | 22.8714 | 16.9308 | 13.61143 | 5.940596 | 3.31937
76.54706 | 22.8692 | 16.92616 | 13.60846 | 5.943038 | 3.317697
76.55706 | 22.8483 | 16.92151 | 13.60549 | 5.926791 | 3.316022
76.56706 | 22.8315 | 16.91685 | 13.6025 | 5.914654 | 3.314345
76.57705 | 22.8155 | 16.91218 | 13.59951 | 5.903323 | 3.312668
76.58705 | 22.7963 | 16.90749 | 13.5965 | 5.888808 | 3.310988
76.59705 | 22.7858 | 16.9028 | 13.59349 | 5.883002 | 3.309307
76.60705 | 22.769 | 16.89809 | 13.59047 | 5.870908 | 3.307623
76.61705 | 22.7422 | 16.89338 | 13.58744 | 5.848824 | 3.305939
76.62704 | 22.7339 | 16.88865 | 13.5844 | 5.845245 | 3.304254
76.63704 | 22.7165 | 16.88392 | 13.58135 | 5.832582 | 3.302566
76.64704 | 22.6921 | 16.87917 | 13.57829 | 5.812929 | 3.300877
76.65704 | 22.6763 | 16.87441 | 13.57523 | 5.801887 | 3.299186
76.66704 | 22.6584 | 16.86964 | 13.57215 | 5.788755 | 3.297494
76.67704 | 22.642 | 16.86487 | 13.56907 | 5.777134 | 3.2958
76.68703 | 22.6238 | 16.86008 | 13.56598 | 5.763718 | 3.294106
76.69703 | 22.5991 | 16.85528 | 13.56287 | 5.743817 | 3.292409
76.70703 | 22.5789 | 16.85047 | 13.55976 | 5.728427 | 3.290711
76.71703 | 22.5538 | 16.84565 | 13.55664 | 5.708147 | 3.289011
76.72703 | 22.5374 | 16.84082 | 13.55351 | 5.696577 | 3.287309
76.73702 | 22.5168 | 16.83599 | 13.55038 | 5.680813 | 3.285608
76.74702 | 22.4959 | 16.83114 | 13.54723 | 5.664764 | 3.283903
76.75702 | 22.4618 | 16.82627 | 13.54408 | 5.635525 | 3.282197
76.76702 | 22.4466 | 16.8214 | 13.54091 | 5.625196 | 3.28049
76.77702 | 22.4263 | 16.81652 | 13.53774 | 5.609778 | 3.278781
76.78702 | 22.4052 | 16.81163 | 13.53456 | 5.59357 | 3.277071
76.79701 | 22.3794 | 16.80673 | 13.53137 | 5.572667 | 3.275361
76.80701 | 22.3529 | 16.80182 | 13.52817 | 5.551079 | 3.273647
76.81701 | 22.3319 | 16.7969 | 13.52497 | 5.535001 | 3.271933
76.82701 | 22.3025 | 16.79197 | 13.52175 | 5.510533 | 3.270217
76.83701 | 22.2914 | 16.78702 | 13.51853 | 5.504376 | 3.268499
76.847 | 22.2735 | 16.78208 | 13.51529 | 5.491423 | 3.266782
76.857 | 22.2455 | 16.77711 | 13.51205 | 5.468386 | 3.265061
76.867 | 22.2151 | 16.77214 | 13.5088 | 5.442959 | 3.26334
76.877 | 22.1939 | 16.76716 | 13.50554 | 5.426741 | 3.261617
76.887 | 22.175 | 16.76217 | 13.50227 | 5.412834 | 3.259892
76.897 | 22.1498 | 16.75716 | 13.499 | 5.392637 | 3.258166
76.90699 | 22.1278 | 16.75216 | 13.49572 | 5.375644 | 3.25644
76.91699 | 22.1053 | 16.74713 | 13.49242 | 5.358167 | 3.254712
76.92699 | 22.0826 | 16.7421 | 13.48912 | 5.340499 | 3.252982
76.93699 | 22.0601 | 16.73706 | 13.48581 | 5.323041 | 3.25125
76.94699 | 22.0417 | 16.73201 | 13.48249 | 5.309694 | 3.249517
76.95698 | 22.0168 | 16.72695 | 13.47916 | 5.289851 | 3.247785
76.96698 | 21.9938 | 16.72188 | 13.47583 | 5.271923 | 3.246049
76.97698 | 21.962 | 16.7168 | 13.47248 | 5.245205 | 3.244313
76.98698 | 21.9464 | 16.7117 | 13.46913 | 5.234696 | 3.242574
76.99698 | 21.9303 | 16.7066 | 13.46577 | 5.223698 | 3.240835
77.00698 | 21.9049 | 16.70149 | 13.4624 | 5.203409 | 3.239094
77.01697 | 21.882 | 16.69638 | 13.45902 | 5.185625 | 3.237354
77.02697 | 21.8571 | 16.69124 | 13.45563 | 5.165856 | 3.23561
77.03697 | 21.8336 | 16.6861 | 13.45224 | 5.147496 | 3.233866
77.04697 | 21.8119 | 16.68095 | 13.44883 | 5.130946 | 3.23212
77.05697 | 21.7937 | 16.67579 | 13.44542 | 5.117906 | 3.230372
77.06696 | 21.7688 | 16.67063 | 13.442 | 5.09817 | 3.228626
77.07696 | 21.7479 | 16.66545 | 13.43858 | 5.082449 | 3.226876
77.08696 | 21.7251 | 16.66026 | 13.43514 | 5.064838 | 3.225125
77.09696 | 21.7041 | 16.65506 | 13.43169 | 5.049036 | 3.223372
77.10696 | 21.6849 | 16.64986 | 13.42824 | 5.035044 | 3.221619
77.11696 | 21.6647 | 16.64464 | 13.42477 | 5.020061 | 3.219864
77.12695 | 21.6392 | 16.63942 | 13.42131 | 4.999783 | 3.21811
77.13695 | 21.6138 | 16.63418 | 13.41783 | 4.97962 | 3.216352
77.14695 | 21.5938 | 16.62893 | 13.41434 | 4.964866 | 3.214593
77.15695 | 21.5703 | 16.62368 | 13.41085 | 4.946621 | 3.212834
77.16695 | 21.5584 | 16.61841 | 13.40734 | 4.939986 | 3.211073
77.17694 | 21.5354 | 16.61315 | 13.40383 | 4.922255 | 3.209312
77.18694 | 21.5181 | 16.60786 | 13.40031 | 4.910238 | 3.207549
77.19694 | 21.4893 | 16.60257 | 13.39678 | 4.886732 | 3.205784
77.20694 | 21.4715 | 16.59727 | 13.39325 | 4.874234 | 3.204019
77.21694 | 21.452 | 16.59195 | 13.3897 | 4.860046 | 3.202252
77.22694 | 21.4344 | 16.58663 | 13.38615 | 4.847767 | 3.200484
77.23693 | 21.4098 | 16.58131 | 13.38259 | 4.828492 | 3.198716
77.24693 | 21.3896 | 16.57597 | 13.37902 | 4.813632 | 3.196946
77.25693 | 21.3703 | 16.57062 | 13.37545 | 4.799681 | 3.195174
77.26693 | 21.3498 | 16.56526 | 13.37186 | 4.784539 | 3.193401
77.27693 | 21.3323 | 16.55989 | 13.36827 | 4.772406 | 3.191627
77.28692 | 21.3167 | 16.55452 | 13.36467 | 4.762178 | 3.189854
77.29692 | 21.2938 | 16.54914 | 13.36106 | 4.744664 | 3.188078
77.30692 | 21.2658 | 16.54374 | 13.35744 | 4.722058 | 3.186301
77.31692 | 21.2536 | 16.53834 | 13.35382 | 4.715263 | 3.184522
77.32692 | 21.2294 | 16.53292 | 13.35018 | 4.696476 | 3.182743
77.33692 | 21.2126 | 16.5275 | 13.34654 | 4.685098 | 3.180962
77.34691 | 21.1869 | 16.52208 | 13.34289 | 4.664824 | 3.179182
77.35691 | 21.1687 | 16.51664 | 13.33924 | 4.652065 | 3.177399
77.36691 | 21.1545 | 16.51119 | 13.33557 | 4.643314 | 3.175615
77.37691 | 21.1312 | 16.50573 | 13.3319 | 4.625473 | 3.173831
77.38691 | 21.1086 | 16.50026 | 13.32822 | 4.60834 | 3.172045
77.3969 | 21.0828 | 16.49479 | 13.32453 | 4.588011 | 3.170259
77.4069 | 21.0687 | 16.4893 | 13.32083 | 4.579397 | 3.168471
77.4169 | 21.0375 | 16.48381 | 13.31713 | 4.553691 | 3.166682
77.4269 | 21.0194 | 16.47831 | 13.31341 | 4.541094 | 3.164892
77.4369 | 20.9989 | 16.47279 | 13.30969 | 4.526106 | 3.1631
77.4469 | 20.9817 | 16.46727 | 13.30596 | 4.514427 | 3.161308
77.45689 | 20.9638 | 16.46175 | 13.30223 | 4.502051 | 3.159517
77.46689 | 20.9382 | 16.45621 | 13.29849 | 4.48199 | 3.157722
77.47689 | 20.9193 | 16.45066 | 13.29474 | 4.468637 | 3.155927
77.48689 | 20.8939 | 16.44511 | 13.29098 | 4.448794 | 3.154131
77.49689 | 20.8707 | 16.43954 | 13.28721 | 4.431159 | 3.152333
77.50688 | 20.8467 | 16.43397 | 13.28344 | 4.412727 | 3.150537
77.51688 | 20.8204 | 16.42839 | 13.27965 | 4.392009 | 3.148738
77.52688 | 20.7911 | 16.4228 | 13.27586 | 4.3683 | 3.146937
77.53688 | 20.7827 | 16.4172 | 13.27206 | 4.3655 | 3.145136
77.54688 | 20.7676 | 16.41159 | 13.26826 | 4.356008 | 3.143334
77.55688 | 20.7436 | 16.40597 | 13.26444 | 4.337625 | 3.141531
77.56687 | 20.7231 | 16.40035 | 13.26063 | 4.322745 | 3.139728
77.57687 | 20.7001 | 16.39472 | 13.2568 | 4.305379 | 3.137923
77.58687 | 20.6785 | 16.38908 | 13.25296 | 4.289422 | 3.136117
77.59687 | 20.6586 | 16.38343 | 13.24912 | 4.275173 | 3.13431
77.60687 | 20.6335 | 16.37777 | 13.24526 | 4.255733 | 3.132502
77.61686 | 20.6173 | 16.3721 | 13.24141 | 4.245196 | 3.130695
77.62686 | 20.5916 | 16.36643 | 13.23754 | 4.225172 | 3.128886
77.63686 | 20.575 | 16.36074 | 13.23367 | 4.214258 | 3.127075
77.64686 | 20.5564 | 16.35505 | 13.22979 | 4.201351 | 3.125264
77.65686 | 20.5414 | 16.34935 | 13.2259 | 4.192053 | 3.123451
77.66686 | 20.5217 | 16.34364 | 13.222 | 4.178063 | 3.121638
77.67685 | 20.5095 | 16.33792 | 13.2181 | 4.171576 | 3.119826
77.68685 | 20.4894 | 16.3322 | 13.21419 | 4.157204 | 3.11801
77.69685 | 20.4716 | 16.32646 | 13.21027 | 4.145139 | 3.116194
77.70685 | 20.4578 | 16.32072 | 13.20634 | 4.137082 | 3.114378
77.71685 | 20.4379 | 16.31497 | 13.20241 | 4.122934 | 3.11256
77.72684 | 20.4242 | 16.30921 | 13.19847 | 4.114989 | 3.110744
77.73684 | 20.4004 | 16.30344 | 13.19452 | 4.096957 | 3.108924
77.74684 | 20.3851 | 16.29767 | 13.19056 | 4.087433 | 3.107104
77.75684 | 20.3689 | 16.29188 | 13.1866 | 4.077018 | 3.105283
77.76684 | 20.3507 | 16.28609 | 13.18263 | 4.064611 | 3.103461
77.77684 | 20.337 | 16.28029 | 13.17865 | 4.056712 | 3.101639
77.78683 | 20.3184 | 16.27448 | 13.17467 | 4.043915 | 3.099817
77.79683 | 20.3015 | 16.26867 | 13.17067 | 4.032832 | 3.097993
77.80683 | 20.2891 | 16.26284 | 13.16667 | 4.026258 | 3.096168
77.81683 | 20.2688 | 16.25701 | 13.16267 | 4.011791 | 3.094342
77.82683 | 20.2521 | 16.25117 | 13.15865 | 4.000932 | 3.092515
77.83682 | 20.234 | 16.24532 | 13.15463 | 3.988675 | 3.09069
77.84682 | 20.2077 | 16.23947 | 13.15061 | 3.968233 | 3.088862
77.85682 | 20.1871 | 16.2336 | 13.14657 | 3.953498 | 3.087033
77.86682 | 20.1718 | 16.22773 | 13.14253 | 3.944071 | 3.085203
77.87682 | 20.1586 | 16.22185 | 13.13848 | 3.936752 | 3.083373
77.88682 | 20.1406 | 16.21596 | 13.13442 | 3.924641 | 3.081542
77.89681 | 20.1195 | 16.21007 | 13.13036 | 3.909432 | 3.079711
77.90681 | 20.1054 | 16.20416 | 13.12629 | 3.901236 | 3.077879
77.91681 | 20.0874 | 16.19825 | 13.12221 | 3.889148 | 3.076045
77.92681 | 20.0695 | 16.19233 | 13.11812 | 3.877168 | 3.074211
77.93681 | 20.054 | 16.1864 | 13.11403 | 3.867596 | 3.072377
77.9468 | 20.0438 | 16.18047 | 13.10993 | 3.863326 | 3.070543
77.9568 | 20.0159 | 16.17453 | 13.10582 | 3.841369 | 3.068707
77.9668 | 20.0037 | 16.16858 | 13.10171 | 3.83512 | 3.06687
77.9768 | 19.992 | 16.16262 | 13.09759 | 3.829379 | 3.065032
77.9868 | 19.9776 | 16.15665 | 13.09346 | 3.820945 | 3.063194
77.99679 | 19.9647 | 16.15069 | 13.08933 | 3.814013 | 3.061357
78.00679 | 19.9453 | 16.14471 | 13.08519 | 3.800594 | 3.059517
78.01679 | 19.9328 | 16.13872 | 13.08104 | 3.794083 | 3.057677
78.02679 | 19.9128 | 16.13272 | 13.07688 | 3.78008 | 3.055836
78.03679 | 19.9003 | 16.12672 | 13.07272 | 3.773584 | 3.053995
78.04679 | 19.8859 | 16.1207 | 13.06855 | 3.765196 | 3.052152
78.05678 | 19.863 | 16.11469 | 13.06438 | 3.748308 | 3.050311
78.06678 | 19.8422 | 16.10867 | 13.0602 | 3.733535 | 3.048468
78.07678 | 19.8321 | 16.10263 | 13.05601 | 3.729469 | 3.046624
78.08678 | 19.8126 | 16.09659 | 13.05181 | 3.71601 | 3.044779
78.09678 | 19.8018 | 16.09054 | 13.04761 | 3.711259 | 3.042934
78.10677 | 19.7824 | 16.08449 | 13.0434 | 3.697909 | 3.04109
78.11677 | 19.765 | 16.07843 | 13.03918 | 3.686572 | 3.039243
78.12677 | 19.7442 | 16.07236 | 13.03496 | 3.671843 | 3.037396
78.13677 | 19.7251 | 16.06628 | 13.03073 | 3.658821 | 3.035548
78.14677 | 19.7054 | 16.06019 | 13.02649 | 3.645207 | 3.0337
78.15677 | 19.6876 | 16.0541 | 13.02225 | 3.633499 | 3.031851
78.16676 | 19.6594 | 16.04801 | 13.018 | 3.611393 | 3.030003
78.17676 | 19.6445 | 16.0419 | 13.01375 | 3.602599 | 3.028153
78.18676 | 19.6288 | 16.03579 | 13.00948 | 3.593014 | 3.026303
78.19676 | 19.6105 | 16.02967 | 13.00521 | 3.580835 | 3.024452
78.20676 | 19.5895 | 16.02354 | 13.00094 | 3.565963 | 3.0226
78.21675 | 19.5711 | 16.01741 | 12.99666 | 3.553692 | 3.020749
78.22675 | 19.5475 | 16.01127 | 12.99237 | 3.536235 | 3.018897
78.23675 | 19.5295 | 16.00512 | 12.98807 | 3.524384 | 3.017043
78.24675 | 19.5024 | 15.99896 | 12.98377 | 3.503441 | 3.01519
78.25675 | 19.491 | 15.9928 | 12.97946 | 3.498204 | 3.013335
78.26675 | 19.4751 | 15.98663 | 12.97514 | 3.488475 | 3.01148
78.27674 | 19.4503 | 15.98045 | 12.97083 | 3.469846 | 3.009627
78.28674 | 19.4332 | 15.97427 | 12.9665 | 3.45893 | 3.007771
78.29674 | 19.4154 | 15.96808 | 12.96216 | 3.447321 | 3.005915
78.30674 | 19.3985 | 15.96188 | 12.95782 | 3.436619 | 3.004058
78.31674 | 19.3775 | 15.95568 | 12.95347 | 3.421824 | 3.002201
78.32673 | 19.3584 | 15.94947 | 12.94913 | 3.40893 | 3.000345
78.33673 | 19.3432 | 15.94325 | 12.94476 | 3.399949 | 2.998487
78.34673 | 19.3272 | 15.93703 | 12.9404 | 3.390174 | 2.996628
78.35673 | 19.3075 | 15.93079 | 12.93603 | 3.376706 | 2.994769
78.36673 | 19.2938 | 15.92456 | 12.93165 | 3.369245 | 2.992909
78.37673 | 19.27 | 15.91831 | 12.92726 | 3.35169 | 2.991049
78.38672 | 19.2522 | 15.91206 | 12.92287 | 3.340136 | 2.989191
78.39672 | 19.2406 | 15.9058 | 12.91848 | 3.334795 | 2.98733
78.40672 | 19.224 | 15.89954 | 12.91407 | 3.324461 | 2.985468
78.41672 | 19.2081 | 15.89327 | 12.90966 | 3.314833 | 2.983607
78.42672 | 19.1961 | 15.88699 | 12.90524 | 3.309111 | 2.981745
78.43671 | 19.186 | 15.88071 | 12.90083 | 3.30529 | 2.979884
78.44671 | 19.175 | 15.87442 | 12.8964 | 3.300582 | 2.978021
78.45671 | 19.156 | 15.86812 | 12.89196 | 3.28788 | 2.976158
78.46671 | 19.1453 | 15.86182 | 12.88752 | 3.283485 | 2.974294
78.47671 | 19.1277 | 15.8555 | 12.88307 | 3.272196 | 2.97243
78.48671 | 19.1058 | 15.84919 | 12.87862 | 3.256613 | 2.970565
78.4967 | 19.1 | 15.84287 | 12.87417 | 3.257131 | 2.968702
78.5067 | 19.0844 | 15.83654 | 12.8697 | 3.247861 | 2.966837
78.5167 | 19.0731 | 15.8302 | 12.86523 | 3.242898 | 2.964972
78.5267 | 19.0551 | 15.82386 | 12.86075 | 3.231241 | 2.963106
78.5367 | 19.0434 | 15.81751 | 12.85627 | 3.22589 | 2.96124
78.54669 | 19.0304 | 15.81116 | 12.85179 | 3.21924 | 2.959375
78.55669 | 19.0137 | 15.8048 | 12.84729 | 3.208902 | 2.957508
78.56669 | 18.998 | 15.79843 | 12.84279 | 3.19957 | 2.955641
78.57669 | 18.9861 | 15.79206 | 12.83828 | 3.194044 | 2.953773
78.58669 | 18.9745 | 15.78568 | 12.83377 | 3.188824 | 2.951905
78.59669 | 18.9509 | 15.77929 | 12.82925 | 3.171611 | 2.950037
78.60668 | 18.9421 | 15.7729 | 12.82473 | 3.169197 | 2.94817
78.61668 | 18.9351 | 15.7665 | 12.8202 | 3.168596 | 2.946301
78.62668 | 18.916 | 15.7601 | 12.81567 | 3.155901 | 2.944432
78.63668 | 18.9011 | 15.75369 | 12.81112 | 3.147412 | 2.942563
78.64668 | 18.8905 | 15.74727 | 12.80658 | 3.143229 | 2.940693
78.65667 | 18.8755 | 15.74085 | 12.80203 | 3.134646 | 2.938825
78.66667 | 18.8594 | 15.73443 | 12.79747 | 3.124975 | 2.936955
78.67667 | 18.8472 | 15.72799 | 12.79291 | 3.119209 | 2.935084
78.68667 | 18.8363 | 15.72155 | 12.78834 | 3.11475 | 2.933214
78.69667 | 18.8089 | 15.7151 | 12.78376 | 3.093797 | 2.931343
78.70667 | 18.8025 | 15.70865 | 12.77918 | 3.09385 | 2.929471
78.71666 | 18.7842 | 15.7022 | 12.7746 | 3.082002 | 2.927602
78.72666 | 18.7781 | 15.69573 | 12.77 | 3.082366 | 2.92573
78.73666 | 18.7619 | 15.68926 | 12.76541 | 3.072636 | 2.923858
78.74666 | 18.7512 | 15.68279 | 12.7608 | 3.068412 | 2.921986
78.75666 | 18.7405 | 15.67631 | 12.75619 | 3.064194 | 2.920113
78.76665 | 18.727 | 15.66983 | 12.75158 | 3.057175 | 2.918243
78.77665 | 18.7088 | 15.66333 | 12.74696 | 3.045468 | 2.91637
78.78665 | 18.6968 | 15.65683 | 12.74234 | 3.039966 | 2.914497
78.79665 | 18.6845 | 15.65033 | 12.73771 | 3.034171 | 2.912624
78.80665 | 18.667 | 15.64382 | 12.73307 | 3.023181 | 2.91075
78.81665 | 18.6602 | 15.6373 | 12.72843 | 3.022896 | 2.908877
78.82664 | 18.6534 | 15.63079 | 12.72378 | 3.022611 | 2.907005
78.83664 | 18.639 | 15.62426 | 12.71913 | 3.014737 | 2.905131
78.84664 | 18.6277 | 15.61773 | 12.71447 | 3.00997 | 2.903257
78.85664 | 18.6149 | 15.61119 | 12.70981 | 3.003707 | 2.901382
78.86664 | 18.6035 | 15.60465 | 12.70514 | 2.998851 | 2.899508
78.87663 | 18.5903 | 15.59811 | 12.70047 | 2.992193 | 2.897635
78.88663 | 18.5744 | 15.59155 | 12.69579 | 2.982847 | 2.89576
78.89663 | 18.5623 | 15.58499 | 12.69111 | 2.977306 | 2.893885
78.90663 | 18.5464 | 15.57843 | 12.68642 | 2.967971 | 2.89201
78.91663 | 18.5351 | 15.57186 | 12.68172 | 2.963241 | 2.890135
78.92663 | 18.5203 | 15.56528 | 12.67702 | 2.955016 | 2.88826
78.93662 | 18.5095 | 15.55871 | 12.67232 | 2.95079 | 2.886386
78.94662 | 18.4883 | 15.55212 | 12.66761 | 2.936176 | 2.884511
78.95662 | 18.469 | 15.54553 | 12.6629 | 2.923468 | 2.882635
78.96662 | 18.4563 | 15.53894 | 12.65818 | 2.917364 | 2.880759
78.97662 | 18.4399 | 15.53233 | 12.65345 | 2.907566 | 2.878884
78.98661 | 18.4255 | 15.52573 | 12.64872 | 2.899766 | 2.87701
78.99661 | 18.4081 | 15.51912 | 12.64399 | 2.888978 | 2.875133
79.00661 | 18.3835 | 15.51251 | 12.63925 | 2.870995 | 2.873257
79.01661 | 18.3632 | 15.50588 | 12.6345 | 2.857317 | 2.871381
79.02661 | 18.3477 | 15.49926 | 12.62975 | 2.848444 | 2.869505
79.03661 | 18.3314 | 15.49262 | 12.625 | 2.838776 | 2.867629
79.0466 | 18.3085 | 15.48599 | 12.62024 | 2.822507 | 2.865754
79.0566 | 18.294 | 15.47935 | 12.61547 | 2.814649 | 2.863878
79.0666 | 18.2751 | 15.4727 | 12.6107 | 2.802396 | 2.862001
79.0766 | 18.2558 | 15.46605 | 12.60593 | 2.789748 | 2.860125
79.0866 | 18.2406 | 15.4594 | 12.60115 | 2.781205 | 2.858248
79.09659 | 18.2199 | 15.45274 | 12.59637 | 2.76716 | 2.856373
79.10659 | 18.1994 | 15.44607 | 12.59158 | 2.753327 | 2.854497
79.11659 | 18.1673 | 15.4394 | 12.58678 | 2.727898 | 2.85262
79.12659 | 18.1538 | 15.43273 | 12.58198 | 2.721074 | 2.850743
79.13659 | 18.1342 | 15.42604 | 12.57718 | 2.708156 | 2.848866
79.14659 | 18.1149 | 15.41936 | 12.57237 | 2.695541 | 2.84699
79.15658 | 18.0918 | 15.41267 | 12.56756 | 2.679125 | 2.845115
79.16658 | 18.0715 | 15.40598 | 12.56274 | 2.66552 | 2.843238
79.17658 | 18.0506 | 15.39928 | 12.55792 | 2.65132 | 2.841361
79.18658 | 18.0329 | 15.39258 | 12.55309 | 2.640325 | 2.839485
79.19658 | 18.0117 | 15.38587 | 12.54826 | 2.625834 | 2.837608
79.20657 | 17.9888 | 15.37916 | 12.54343 | 2.609641 | 2.835733
79.21657 | 17.9613 | 15.37244 | 12.53858 | 2.588859 | 2.833856
79.22657 | 17.9443 | 15.36572 | 12.53374 | 2.578582 | 2.83198
79.23657 | 17.9234 | 15.35899 | 12.52889 | 2.564409 | 2.830103
79.24657 | 17.901 | 15.35226 | 12.52403 | 2.548741 | 2.828227
79.25657 | 17.8744 | 15.34552 | 12.51917 | 2.528877 | 2.82635
79.26656 | 17.8512 | 15.33879 | 12.51431 | 2.512411 | 2.824476
79.27656 | 17.8303 | 15.33204 | 12.50944 | 2.498256 | 2.822599
79.28656 | 17.8062 | 15.32529 | 12.50457 | 2.480906 | 2.820723
79.29656 | 17.7836 | 15.31854 | 12.49969 | 2.46506 | 2.818847
79.30656 | 17.7569 | 15.31178 | 12.49481 | 2.445118 | 2.81697
79.31655 | 17.7342 | 15.30503 | 12.48993 | 2.429174 | 2.815096
79.32655 | 17.7036 | 15.29826 | 12.48504 | 2.40534 | 2.81322
79.33655 | 17.6843 | 15.29149 | 12.48014 | 2.392811 | 2.811344
79.34655 | 17.6591 | 15.28471 | 12.47525 | 2.374387 | 2.809468
79.35655 | 17.6335 | 15.27793 | 12.47034 | 2.355566 | 2.807593
79.36655 | 17.6075 | 15.27115 | 12.46543 | 2.336349 | 2.805717
79.37654 | 17.5854 | 15.26437 | 12.46053 | 2.32103 | 2.803843
79.38654 | 17.5623 | 15.25758 | 12.45561 | 2.304722 | 2.801968
79.39654 | 17.5348 | 15.25078 | 12.45069 | 2.284018 | 2.800092
79.40654 | 17.5103 | 15.24398 | 12.44576 | 2.266318 | 2.798217
79.41654 | 17.483 | 15.23718 | 12.44084 | 2.245822 | 2.796342
79.42653 | 17.4529 | 15.23038 | 12.43591 | 2.222523 | 2.794469
79.43653 | 17.4285 | 15.22356 | 12.43097 | 2.204936 | 2.792594
79.44653 | 17.4077 | 15.21675 | 12.42603 | 2.190951 | 2.790719
79.45653 | 17.3921 | 15.20993 | 12.42108 | 2.182171 | 2.788845
79.46653 | 17.368 | 15.2031 | 12.41613 | 2.164895 | 2.78697
79.47653 | 17.3452 | 15.19628 | 12.41118 | 2.148923 | 2.785096
79.48652 | 17.3224 | 15.18945 | 12.40623 | 2.132948 | 2.783224
79.49652 | 17.3042 | 15.18262 | 12.40127 | 2.121583 | 2.78135
79.50652 | 17.2842 | 15.17578 | 12.3963 | 2.108422 | 2.779476
79.51652 | 17.2638 | 15.16893 | 12.39133 | 2.094866 | 2.777602
79.52652 | 17.236 | 15.16209 | 12.38636 | 2.073912 | 2.775729
79.53651 | 17.2205 | 15.15524 | 12.38139 | 2.065256 | 2.773858
79.54651 | 17.2007 | 15.14839 | 12.37641 | 2.05231 | 2.771985
79.55651 | 17.1864 | 15.14153 | 12.37142 | 2.044868 | 2.770112
79.56651 | 17.1669 | 15.13467 | 12.36643 | 2.032229 | 2.768239
79.57651 | 17.1491 | 15.12781 | 12.36144 | 2.021294 | 2.766367
79.58651 | 17.132 | 15.12094 | 12.35644 | 2.011063 | 2.764494
79.5965 | 17.1185 | 15.11407 | 12.35145 | 2.004428 | 2.762624
79.6065 | 17.0947 | 15.1072 | 12.34644 | 1.987504 | 2.760752
79.6165 | 17.0707 | 15.10032 | 12.34144 | 1.970384 | 2.75888
79.6265 | 17.0488 | 15.09343 | 12.33642 | 1.955366 | 2.757009
79.6365 | 17.027 | 15.08655 | 12.33141 | 1.940452 | 2.755138
79.64649 | 17.0194 | 15.07966 | 12.3264 | 1.939735 | 2.753269
79.65649 | 17.0011 | 15.07277 | 12.32137 | 1.928328 | 2.751398
79.66649 | 16.9792 | 15.06588 | 12.31635 | 1.913325 | 2.749527
79.67649 | 16.9569 | 15.05898 | 12.31132 | 1.897925 | 2.747657
79.68649 | 16.938 | 15.05207 | 12.30629 | 1.885928 | 2.745787
79.69649 | 16.9184 | 15.04517 | 12.30125 | 1.873234 | 2.743917
79.70648 | 16.8977 | 15.03826 | 12.29621 | 1.859437 | 2.74205
79.71648 | 16.8742 | 15.03135 | 12.29117 | 1.84285 | 2.74018
79.72648 | 16.8564 | 15.02443 | 12.28612 | 1.831966 | 2.738312
79.73648 | 16.8244 | 15.01751 | 12.28107 | 1.806886 | 2.736443
79.74648 | 16.8116 | 15.01059 | 12.27602 | 1.801008 | 2.734574
79.75647 | 16.7934 | 15.00367 | 12.27097 | 1.789727 | 2.732708
79.76647 | 16.77 | 14.99674 | 12.2659 | 1.773256 | 2.73084
79.77647 | 16.7506 | 14.98981 | 12.26084 | 1.760788 | 2.728973
79.78647 | 16.7299 | 14.98288 | 12.25577 | 1.747022 | 2.727105
79.79647 | 16.7108 | 14.97594 | 12.2507 | 1.734861 | 2.725238
79.80647 | 16.6892 | 14.969 | 12.24563 | 1.720202 | 2.723371
79.81646 | 16.6669 | 14.96206 | 12.24055 | 1.704839 | 2.721507
79.82646 | 16.6453 | 14.95511 | 12.23547 | 1.690186 | 2.719641
79.83646 | 16.6049 | 14.94816 | 12.23039 | 1.656735 | 2.717775
79.84646 | 16.5916 | 14.94121 | 12.2253 | 1.650388 | 2.71591
79.85646 | 16.5673 | 14.93426 | 12.22021 | 1.633044 | 2.714044
79.86645 | 16.5421 | 14.9273 | 12.21512 | 1.614795 | 2.712182
79.87645 | 16.5228 | 14.92034 | 12.21003 | 1.602457 | 2.710317
79.88645 | 16.4984 | 14.91338 | 12.20493 | 1.585021 | 2.708453
79.89645 | 16.4744 | 14.90641 | 12.19982 | 1.567988 | 2.706589
79.90645 | 16.4486 | 14.89944 | 12.19472 | 1.549157 | 2.704726
79.91645 | 16.4219 | 14.89247 | 12.18961 | 1.529429 | 2.702862
79.92644 | 16.3952 | 14.8855 | 12.1845 | 1.509698 | 2.701001
79.93644 | 16.3535 | 14.87852 | 12.17939 | 1.474975 | 2.699139
79.94644 | 16.3363 | 14.87154 | 12.17427 | 1.464756 | 2.697277
79.95644 | 16.3102 | 14.86456 | 12.16915 | 1.445639 | 2.695415
79.96644 | 16.2893 | 14.85758 | 12.16402 | 1.431724 | 2.693554
79.97643 | 16.2654 | 14.85059 | 12.1589 | 1.414805 | 2.691695
79.98643 | 16.2412 | 14.8436 | 12.15377 | 1.397596 | 2.689834
79.99643 | 16.2164 | 14.83661 | 12.14864 | 1.379789 | 2.687974
80.00643 | 16.1884 | 14.82962 | 12.1435 | 1.358785 | 2.686114
80.01643 | 16.1675 | 14.82262 | 12.13836 | 1.344883 | 2.684254
80.02643 | 16.1473 | 14.81562 | 12.13322 | 1.331683 | 2.682395
80.03642 | 16.1117 | 14.80862 | 12.12808 | 1.303079 | 2.680538
80.04642 | 16.0912 | 14.80162 | 12.12294 | 1.289585 | 2.67868
80.05642 | 16.0704 | 14.79461 | 12.11779 | 1.275792 | 2.676822
80.06642 | 16.0542 | 14.7876 | 12.11263 | 1.266602 | 2.674965
80.07642 | 16.0333 | 14.78059 | 12.10748 | 1.252714 | 2.673108
80.08641 | 16.0099 | 14.77358 | 12.10233 | 1.236322 | 2.671253
80.09641 | 15.9941 | 14.76656 | 12.09716 | 1.227539 | 2.669396
80.10641 | 15.9741 | 14.75954 | 12.092 | 1.214558 | 2.667541
80.11641 | 15.9535 | 14.75252 | 12.08684 | 1.200979 | 2.665685
80.12641 | 15.9305 | 14.7455 | 12.08167 | 1.185002 | 2.66383
80.13641 | 15.8981 | 14.73847 | 12.0765 | 1.159627 | 2.661976
80.1464 | 15.8778 | 14.73145 | 12.07133 | 1.146348 | 2.660123
80.1564 | 15.8609 | 14.72442 | 12.06615 | 1.136478 | 2.65827
80.1664 | 15.8432 | 14.71739 | 12.06097 | 1.125809 | 2.656417
80.1764 | 15.8227 | 14.71036 | 12.05579 | 1.112343 | 2.654564
80.1864 | 15.7975 | 14.70332 | 12.05061 | 1.094179 | 2.652711
80.19639 | 15.7791 | 14.69629 | 12.04543 | 1.08281 | 2.650861
80.20639 | 15.7517 | 14.68925 | 12.04024 | 1.062449 | 2.64901
80.21639 | 15.7234 | 14.68221 | 12.03505 | 1.041191 | 2.647159
80.22639 | 15.6962 | 14.67517 | 12.02986 | 1.021034 | 2.645308
80.23639 | 15.6671 | 14.66812 | 12.02466 | 0.9989797 | 2.643458
80.24639 | 15.638 | 14.66107 | 12.01946 | 0.9769267 | 2.641609
80.25638 | 15.6237 | 14.65403 | 12.01427 | 0.9696688 | 2.639761
80.26638 | 15.5956 | 14.64698 | 12.00907 | 0.9486195 | 2.637913
80.27638 | 15.5733 | 14.63993 | 12.00386 | 0.9333721 | 2.636065
80.28638 | 15.5414 | 14.63287 | 11.99866 | 0.9085263 | 2.634217
80.29638 | 15.5164 | 14.62582 | 11.99345 | 0.8905825 | 2.63237
80.30637 | 15.4942 | 14.61877 | 11.98824 | 0.8754327 | 2.630525
80.31637 | 15.4674 | 14.61171 | 11.98303 | 0.8556923 | 2.628679
80.32637 | 15.4441 | 14.60465 | 11.97781 | 0.8394533 | 2.626833
80.33637 | 15.4185 | 14.59758 | 11.9726 | 0.8209159 | 2.624988
80.34637 | 15.3954 | 14.59052 | 11.96738 | 0.8048801 | 2.623143
80.35637 | 15.3754 | 14.58345 | 11.96216 | 0.7919456 | 2.621299
80.36636 | 15.3532 | 14.57639 | 11.95694 | 0.7768058 | 2.619457
80.37636 | 15.3282 | 14.56933 | 11.95171 | 0.7588746 | 2.617614
80.38636 | 15.3093 | 14.56226 | 11.94648 | 0.7470448 | 2.615772
80.39636 | 15.2918 | 14.55518 | 11.94125 | 0.7366166 | 2.61393
80.40636 | 15.2745 | 14.54811 | 11.93602 | 0.7263897 | 2.612088
80.41635 | 15.2553 | 14.54104 | 11.93079 | 0.7142572 | 2.610249
80.42635 | 15.2339 | 14.53397 | 11.92556 | 0.6999331 | 2.608408
80.43635 | 15.2108 | 14.52689 | 11.92032 | 0.6839102 | 2.606568
80.44635 | 15.1909 | 14.51981 | 11.91508 | 0.6710888 | 2.604729
80.45635 | 15.1746 | 14.51273 | 11.90984 | 0.6618686 | 2.60289
80.46635 | 15.1575 | 14.50565 | 11.9046 | 0.6518497 | 2.601052
80.47634 | 15.1358 | 14.49858 | 11.89936 | 0.6372249 | 2.599216
80.48634 | 15.1211 | 14.49149 | 11.89411 | 0.6296085 | 2.597378
80.49634 | 15.1012 | 14.48441 | 11.88887 | 0.6167932 | 2.595542
80.50634 | 15.0827 | 14.47732 | 11.88362 | 0.6053791 | 2.593706
80.51634 | 15.0572 | 14.47023 | 11.87836 | 0.5869661 | 2.59187
80.52633 | 15.0402 | 14.46315 | 11.87312 | 0.5770472 | 2.590037
80.53633 | 15.0172 | 14.45606 | 11.86786 | 0.5611365 | 2.588202
80.54633 | 14.9918 | 14.44897 | 11.8626 | 0.5428266 | 2.586369
80.55633 | 14.977 | 14.44188 | 11.85735 | 0.5351179 | 2.584535
80.56633 | 14.9596 | 14.43479 | 11.85209 | 0.5248102 | 2.582703
80.57633 | 14.9363 | 14.4277 | 11.84683 | 0.5086036 | 2.58087
80.58632 | 14.9175 | 14.42061 | 11.84157 | 0.4968907 | 2.579041
80.59632 | 14.8965 | 14.41351 | 11.8363 | 0.4829858 | 2.57721
80.60632 | 14.8741 | 14.40642 | 11.83104 | 0.4676819 | 2.575379
80.61632 | 14.851 | 14.39932 | 11.82577 | 0.4516788 | 2.57355
80.62632 | 14.8337 | 14.39222 | 11.8205 | 0.4414766 | 2.57172
80.63631 | 14.8098 | 14.38513 | 11.81524 | 0.4246681 | 2.569894
80.64631 | 14.7837 | 14.37803 | 11.80997 | 0.4056675 | 2.568066
80.65631 | 14.7695 | 14.37093 | 11.80469 | 0.3985675 | 2.566238
80.66631 | 14.7527 | 14.36383 | 11.79942 | 0.3888685 | 2.564412
80.67631 | 14.7341 | 14.35673 | 11.79414 | 0.37737 | 2.562586
80.68631 | 14.7163 | 14.34963 | 11.78887 | 0.3666723 | 2.56076
80.6963 | 14.6977 | 14.34253 | 11.78359 | 0.3551682 | 2.558937
80.7063 | 14.6759 | 14.33543 | 11.77832 | 0.3404718 | 2.557113
80.7163 | 14.6562 | 14.32832 | 11.77304 | 0.327876 | 2.555289
80.7263 | 14.6396 | 14.32122 | 11.76775 | 0.3183808 | 2.553466
80.7363 | 14.6144 | 14.31411 | 11.76247 | 0.3002861 | 2.551643
80.74629 | 14.5956 | 14.30702 | 11.75719 | 0.2885849 | 2.549823
80.75629 | 14.5787 | 14.29991 | 11.75191 | 0.2787912 | 2.548002
80.76629 | 14.5653 | 14.2928 | 11.74662 | 0.2724982 | 2.546182
80.77629 | 14.5456 | 14.28569 | 11.74133 | 0.2599054 | 2.544362
80.78629 | 14.5249 | 14.27859 | 11.73604 | 0.2463132 | 2.542543
80.79629 | 14.5057 | 14.27148 | 11.73075 | 0.2342213 | 2.540724
80.80628 | 14.4846 | 14.26438 | 11.72547 | 0.2202228 | 2.538908
80.81628 | 14.4661 | 14.25727 | 11.72018 | 0.2088317 | 2.537091
80.82628 | 14.4465 | 14.25016 | 11.71488 | 0.1963408 | 2.535274
80.83628 | 14.4217 | 14.24305 | 11.70959 | 0.1786503 | 2.533458
80.84628 | 14.4013 | 14.23594 | 11.7043 | 0.1653601 | 2.531643
80.85627 | 14.3843 | 14.22884 | 11.69901 | 0.155463 | 2.52983
80.86627 | 14.3657 | 14.22173 | 11.69371 | 0.1439732 | 2.528016
80.87627 | 14.3403 | 14.21462 | 11.68841 | 0.1256837 | 2.526203
80.88627 | 14.3205 | 14.20751 | 11.68312 | 0.1129943 | 2.52439
80.89627 | 14.3024 | 14.20039 | 11.67782 | 0.102005 | 2.522578
80.90627 | 14.2838 | 14.19328 | 11.67252 | 0.09051591 | 2.520767
80.91626 | 14.2637 | 14.18618 | 11.66722 | 0.07751972 | 2.518958
80.92626 | 14.2425 | 14.17907 | 11.66192 | 0.06343079 | 2.517148
80.93626 | 14.2123 | 14.17196 | 11.65662 | 0.04034181 | 2.515339
80.94626 | 14.1896 | 14.16485 | 11.65132 | 0.024753 | 2.51353
80.95626 | 14.1752 | 14.15774 | 11.64601 | 0.01746396 | 2.511723
80.96625 | 14.1568 | 14.15063 | 11.64071 | 0.006167867 | 2.509917
80.97625 | 14.1316 | 14.14352 | 11.63541 | -0.01192106 | 2.508111
80.98625 | 14.1182 | 14.13641 | 11.63011 | -0.01821032 | 2.506305
80.99625 | 14.1013 | 14.1293 | 11.6248 | -0.02799943 | 2.5045
81.00625 | 14.0809 | 14.12219 | 11.61949 | -0.04128891 | 2.502696
81.01625 | 14.0623 | 14.11508 | 11.61419 | -0.05277839 | 2.500892
81.02624 | 14.0422 | 14.10798 | 11.60888 | -0.06577536 | 2.499091
81.03624 | 14.0144 | 14.10087 | 11.60358 | -0.08646521 | 2.497289
81.04624 | 13.9965 | 14.09376 | 11.59827 | -0.09725539 | 2.495487
81.05624 | 13.983 | 14.08665 | 11.59296 | -0.1036458 | 2.493686
81.06624 | 13.9684 | 14.07954 | 11.58765 | -0.1111366 | 2.491886
81.07623 | 13.9491 | 14.07243 | 11.58235 | -0.1233346 | 2.490089
81.08623 | 13.9358 | 14.06533 | 11.57704 | -0.1295262 | 2.48829
81.09623 | 13.9184 | 14.05822 | 11.57173 | -0.1398179 | 2.486492
81.10623 | 13.8982 | 14.05111 | 11.56641 | -0.1529102 | 2.484695
81.11623 | 13.8794 | 14.044 | 11.5611 | -0.1646027 | 2.482899
81.12623 | 13.8615 | 14.0369 | 11.55579 | -0.1753957 | 2.481103
81.13622 | 13.8403 | 14.0298 | 11.55049 | -0.1894964 | 2.47931
81.14622 | 13.827 | 14.02269 | 11.54517 | -0.1956902 | 2.477515
81.15622 | 13.8145 | 14.01558 | 11.53986 | -0.2010849 | 2.475722
81.16622 | 13.7957 | 14.00848 | 11.53455 | -0.21278 | 2.473929
81.17622 | 13.7767 | 14.00138 | 11.52924 | -0.2246756 | 2.472137
81.18621 | 13.7606 | 13.99428 | 11.52393 | -0.2336789 | 2.470348
81.19621 | 13.7428 | 13.98718 | 11.51862 | -0.2443758 | 2.468557
81.20621 | 13.727 | 13.98007 | 11.51331 | -0.2530732 | 2.466768
81.21621 | 13.7094 | 13.97297 | 11.50799 | -0.2635714 | 2.464979
81.22621 | 13.6896 | 13.96587 | 11.50268 | -0.2762703 | 2.46319
81.2362 | 13.6646 | 13.95878 | 11.49737 | -0.2941769 | 2.461405
81.2462 | 13.6545 | 13.95168 | 11.49206 | -0.2971773 | 2.459618
81.2562 | 13.6469 | 13.94458 | 11.48675 | -0.2976785 | 2.457832
81.2662 | 13.6288 | 13.93748 | 11.48143 | -0.3086804 | 2.456047
81.2762 | 13.6114 | 13.93038 | 11.47612 | -0.3189832 | 2.454262
81.2862 | 13.5986 | 13.92329 | 11.47081 | -0.3246866 | 2.452479
81.29619 | 13.5842 | 13.9162 | 11.4655 | -0.3319983 | 2.450698
81.30619 | 13.5674 | 13.9091 | 11.46019 | -0.3417036 | 2.448915
81.31619 | 13.55 | 13.90201 | 11.45488 | -0.3520099 | 2.447134
81.32619 | 13.5375 | 13.89492 | 11.44956 | -0.3574172 | 2.445354
81.33619 | 13.5229 | 13.88783 | 11.44425 | -0.3649254 | 2.443574
81.34618 | 13.5134 | 13.88074 | 11.43895 | -0.3673416 | 2.441796
81.35618 | 13.5008 | 13.87365 | 11.43363 | -0.3728519 | 2.440018
81.36618 | 13.4879 | 13.86656 | 11.42832 | -0.3786632 | 2.438241
81.37618 | 13.4766 | 13.85948 | 11.42301 | -0.3828755 | 2.436464
81.38618 | 13.4677 | 13.85239 | 11.4177 | -0.3846889 | 2.434688
81.39618 | 13.4566 | 13.8453 | 11.41239 | -0.3887035 | 2.432913
81.40617 | 13.4412 | 13.83823 | 11.40709 | -0.3970263 | 2.431141
81.41617 | 13.4274 | 13.83114 | 11.40178 | -0.4037432 | 2.429367
81.42617 | 13.4159 | 13.82406 | 11.39647 | -0.4081612 | 2.427595
81.43617 | 13.4033 | 13.81698 | 11.39116 | -0.4136806 | 2.425823
81.44617 | 13.3965 | 13.8099 | 11.38585 | -0.4134012 | 2.424052
81.45616 | 13.3811 | 13.80283 | 11.38055 | -0.42173 | 2.422283
81.46616 | 13.3684 | 13.79575 | 11.37524 | -0.4273531 | 2.420514
81.47616 | 13.3559 | 13.78868 | 11.36993 | -0.4327776 | 2.418745
81.48616 | 13.3437 | 13.7816 | 11.36463 | -0.4379035 | 2.416978
81.49616 | 13.3292 | 13.77453 | 11.35932 | -0.4453305 | 2.41521
81.50616 | 13.3148 | 13.76746 | 11.35401 | -0.4526591 | 2.413444
81.51615 | 13.3019 | 13.7604 | 11.34872 | -0.4584961 | 2.411681
81.52615 | 13.2821 | 13.75333 | 11.34341 | -0.4712275 | 2.409916
81.53615 | 13.2707 | 13.74626 | 11.33811 | -0.4755604 | 2.408152
81.54615 | 13.2588 | 13.73919 | 11.33281 | -0.4803948 | 2.406389
81.55615 | 13.2426 | 13.73213 | 11.3275 | -0.4895307 | 2.404627
81.56614 | 13.2267 | 13.72508 | 11.32221 | -0.4983753 | 2.402868
81.57614 | 13.2103 | 13.71801 | 11.31691 | -0.5077143 | 2.401108
81.58614 | 13.1963 | 13.71095 | 11.31161 | -0.5146549 | 2.399348
81.59614 | 13.1847 | 13.7039 | 11.30631 | -0.5191971 | 2.397589
81.60614 | 13.168 | 13.69684 | 11.30101 | -0.5288408 | 2.395831
81.61614 | 13.15 | 13.68979 | 11.29571 | -0.5397864 | 2.394074
81.62613 | 13.1297 | 13.68274 | 11.29042 | -0.5530406 | 2.39232
81.63613 | 13.1203 | 13.67569 | 11.28513 | -0.5553897 | 2.390564
81.64613 | 13.1058 | 13.66864 | 11.27983 | -0.5628403 | 2.38881
81.65613 | 13.0928 | 13.66159 | 11.27454 | -0.5687926 | 2.387056
81.66613 | 13.0787 | 13.65455 | 11.26924 | -0.5758468 | 2.385303
81.67612 | 13.0651 | 13.64751 | 11.26396 | -0.58241 | 2.383553
81.68612 | 13.0514 | 13.64047 | 11.25867 | -0.5890678 | 2.381802
81.69612 | 13.0396 | 13.63343 | 11.25338 | -0.5938273 | 2.380051
81.70612 | 13.0234 | 13.62639 | 11.24809 | -0.602989 | 2.378302
81.71612 | 13.0039 | 13.61935 | 11.2428 | -0.6154524 | 2.376553
81.72612 | 12.99 | 13.61232 | 11.23751 | -0.6223178 | 2.374806
81.73611 | 12.985 | 13.60529 | 11.23223 | -0.6202921 | 2.37306
81.74611 | 12.9722 | 13.59826 | 11.22695 | -0.6260614 | 2.371314
81.75611 | 12.9606 | 13.59123 | 11.22166 | -0.6306327 | 2.369569
81.76611 | 12.9509 | 13.58421 | 11.21638 | -0.633306 | 2.367825
81.77611 | 12.939 | 13.57718 | 11.2111 | -0.6381814 | 2.366081
81.7861 | 12.9262 | 13.57017 | 11.20583 | -0.6439659 | 2.364341
81.7961 | 12.9176 | 13.56315 | 11.20055 | -0.6455453 | 2.362599
81.8061 | 12.9099 | 13.55613 | 11.19527 | -0.6462271 | 2.360858
81.8161 | 12.8937 | 13.54911 | 11.18999 | -0.6554108 | 2.359118
81.8261 | 12.8888 | 13.5421 | 11.18472 | -0.6532968 | 2.357379
81.8361 | 12.8772 | 13.53508 | 11.17944 | -0.6578848 | 2.35564
81.84609 | 12.8638 | 13.52808 | 11.17418 | -0.6642822 | 2.353905
81.85609 | 12.8613 | 13.52107 | 11.16891 | -0.6597749 | 2.352168
81.86609 | 12.8507 | 13.51407 | 11.16364 | -0.6633697 | 2.350433
81.87609 | 12.8409 | 13.50707 | 11.15837 | -0.6661668 | 2.348698
81.88609 | 12.8324 | 13.50007 | 11.1531 | -0.6676663 | 2.346964
81.89608 | 12.8251 | 13.49307 | 11.14784 | -0.667975 | 2.345233
81.90608 | 12.808 | 13.48608 | 11.14258 | -0.6780791 | 2.343501
81.91608 | 12.7989 | 13.47909 | 11.13732 | -0.6801856 | 2.341769
81.92608 | 12.7894 | 13.47209 | 11.13206 | -0.6826943 | 2.340039
81.93608 | 12.7788 | 13.46511 | 11.1268 | -0.6863056 | 2.338309
81.94608 | 12.7679 | 13.45812 | 11.12154 | -0.6902194 | 2.336581
81.95607 | 12.7547 | 13.45114 | 11.11629 | -0.6964424 | 2.334855
81.96607 | 12.7428 | 13.44416 | 11.11103 | -0.7013612 | 2.333128
81.97607 | 12.7335 | 13.43718 | 11.10578 | -0.7036823 | 2.331402
81.98607 | 12.72 | 13.43021 | 11.10053 | -0.7102062 | 2.329677
81.99607 | 12.7063 | 13.42323 | 11.09528 | -0.7169324 | 2.327953
82.00606 | 12.6932 | 13.41627 | 11.09004 | -0.7230685 | 2.326232
82.01606 | 12.6791 | 13.4093 | 11.08479 | -0.7302006 | 2.32451
82.02606 | 12.6683 | 13.40233 | 11.07955 | -0.7340344 | 2.322789
82.03606 | 12.6547 | 13.39537 | 11.0743 | -0.7406715 | 2.321068
82.04606 | 12.6394 | 13.38841 | 11.06906 | -0.7490107 | 2.319348
82.05606 | 12.6251 | 13.38145 | 11.06382 | -0.756353 | 2.31763
82.06605 | 12.611 | 13.3745 | 11.05859 | -0.7635042 | 2.315913
82.07605 | 12.6008 | 13.36755 | 11.05336 | -0.7667519 | 2.314197
82.08605 | 12.5894 | 13.3606 | 11.04812 | -0.7712022 | 2.312481
82.09605 | 12.5799 | 13.35366 | 11.04289 | -0.7737555 | 2.310766
82.10605 | 12.5599 | 13.34671 | 11.03766 | -0.7868114 | 2.309051
82.11604 | 12.5496 | 13.33978 | 11.03244 | -0.7901779 | 2.307341
82.12604 | 12.5375 | 13.33284 | 11.02721 | -0.7953397 | 2.305629
82.13604 | 12.5299 | 13.3259 | 11.02199 | -0.7960042 | 2.303917
82.14604 | 12.519 | 13.31897 | 11.01677 | -0.7999718 | 2.302207
82.15604 | 12.5096 | 13.31204 | 11.01154 | -0.8024422 | 2.300497
82.16604 | 12.5061 | 13.30512 | 11.00633 | -0.7990154 | 2.298789
82.17603 | 12.4979 | 13.2982 | 11.00112 | -0.8002983 | 2.297082
82.18603 | 12.4939 | 13.29128 | 10.9959 | -0.7973776 | 2.295375
82.19603 | 12.4801 | 13.28436 | 10.99069 | -0.8042601 | 2.29367
82.20603 | 12.4703 | 13.27745 | 10.98548 | -0.8071454 | 2.291965
82.21603 | 12.4654 | 13.27053 | 10.98027 | -0.8051335 | 2.290261
82.22602 | 12.4606 | 13.26363 | 10.97507 | -0.8030324 | 2.28856
82.23602 | 12.4554 | 13.25673 | 10.96987 | -0.801327 | 2.286858
82.24602 | 12.4434 | 13.24982 | 10.96467 | -0.8064247 | 2.285156
82.25602 | 12.4346 | 13.24293 | 10.95947 | -0.8083256 | 2.283456
82.26602 | 12.4279 | 13.23603 | 10.95427 | -0.8081296 | 2.281757
82.27602 | 12.424 | 13.22914 | 10.94908 | -0.8051369 | 2.280059
82.28601 | 12.4195 | 13.22225 | 10.94389 | -0.8027539 | 2.278362
82.29601 | 12.3974 | 13.21537 | 10.9387 | -0.8179675 | 2.276666
82.30601 | 12.3857 | 13.20848 | 10.93351 | -0.8227844 | 2.27497
82.31601 | 12.3751 | 13.2016 | 10.92833 | -0.8265046 | 2.273276
82.32601 | 12.3653 | 13.19473 | 10.92315 | -0.829428 | 2.271582
82.336 | 12.3495 | 13.18786 | 10.91797 | -0.838362 | 2.269891
82.346 | 12.3373 | 13.18099 | 10.91279 | -0.8436921 | 2.268199
82.356 | 12.3245 | 13.17413 | 10.90762 | -0.8496256 | 2.266508
82.366 | 12.3109 | 13.16726 | 10.90244 | -0.8563625 | 2.264819
82.376 | 12.298 | 13.1604 | 10.89727 | -0.8624027 | 2.263129
82.386 | 12.2797 | 13.15355 | 10.89211 | -0.8738464 | 2.261441
82.39599 | 12.258 | 13.1467 | 10.88694 | -0.8887004 | 2.259756
82.40599 | 12.2479 | 13.13985 | 10.88178 | -0.891951 | 2.25807
82.41599 | 12.2402 | 13.13301 | 10.87662 | -0.8928051 | 2.256385
82.42599 | 12.2259 | 13.12616 | 10.87146 | -0.9002627 | 2.2547
82.43599 | 12.2088 | 13.11932 | 10.86631 | -0.9105239 | 2.253017
82.44598 | 12.1959 | 13.1125 | 10.86116 | -0.9165957 | 2.251336
82.45598 | 12.1853 | 13.10566 | 10.85601 | -0.9203639 | 2.249655
82.46598 | 12.1726 | 13.09884 | 10.85086 | -0.9262359 | 2.247975
82.47598 | 12.1602 | 13.09201 | 10.84572 | -0.9318113 | 2.246295
82.48598 | 12.1506 | 13.08519 | 10.84057 | -0.9345906 | 2.244617
82.49598 | 12.1388 | 13.07837 | 10.83543 | -0.9395734 | 2.242939
82.50597 | 12.1329 | 13.07157 | 10.8303 | -0.9386664 | 2.241264
82.51597 | 12.1211 | 13.06476 | 10.82517 | -0.9436566 | 2.239588
82.52597 | 12.1067 | 13.05795 | 10.82004 | -0.9512506 | 2.237913
82.53597 | 12.0945 | 13.05115 | 10.81491 | -0.9566482 | 2.23624
82.54597 | 12.0844 | 13.04435 | 10.80978 | -0.9599497 | 2.234567
82.55596 | 12.074 | 13.03756 | 10.80466 | -0.9635619 | 2.232897
82.56596 | 12.0623 | 13.03077 | 10.79954 | -0.9684708 | 2.231226
82.57596 | 12.048 | 13.02398 | 10.79443 | -0.9759838 | 2.229556
82.58596 | 12.0406 | 13.0172 | 10.78931 | -0.9766005 | 2.227887
82.59596 | 12.0308 | 13.01042 | 10.7842 | -0.9796209 | 2.226219
82.60596 | 12.0183 | 13.00365 | 10.77909 | -0.9853455 | 2.224552
82.61595 | 12.0078 | 12.99688 | 10.77399 | -0.9890804 | 2.222888
82.62595 | 11.9956 | 12.99011 | 10.76889 | -0.9945127 | 2.221223
82.63595 | 11.9829 | 12.98335 | 10.76379 | -1.000449 | 2.219559
82.64595 | 11.9704 | 12.97659 | 10.75869 | -1.006189 | 2.217896
82.65595 | 11.9585 | 12.96983 | 10.7536 | -1.011333 | 2.216233
82.66594 | 11.9403 | 12.96309 | 10.74851 | -1.022788 | 2.214574
82.67594 | 11.9336 | 12.95634 | 10.74343 | -1.022741 | 2.212914
82.68594 | 11.9223 | 12.9496 | 10.73834 | -1.027297 | 2.211255
82.69594 | 11.9071 | 12.94286 | 10.73326 | -1.035757 | 2.209596
82.70594 | 11.8904 | 12.93612 | 10.72818 | -1.045722 | 2.207939
82.71594 | 11.8766 | 12.92939 | 10.72311 | -1.05279 | 2.206283
82.72593 | 11.866 | 12.92267 | 10.71804 | -1.056669 | 2.204629
82.73593 | 11.8551 | 12.91595 | 10.71297 | -1.060846 | 2.202975
82.74593 | 11.8433 | 12.90923 | 10.70791 | -1.065927 | 2.201321
82.75593 | 11.8306 | 12.90251 | 10.70284 | -1.071912 | 2.199669
82.76593 | 11.8181 | 12.8958 | 10.69778 | -1.077702 | 2.198018
82.77592 | 11.8038 | 12.8891 | 10.69273 | -1.085302 | 2.196369
82.78592 | 11.792 | 12.8824 | 10.68768 | -1.0904 | 2.194719
82.79592 | 11.7827 | 12.8757 | 10.68263 | -1.093002 | 2.193071
82.80592 | 11.7697 | 12.86901 | 10.67758 | -1.099308 | 2.191424
82.81592 | 11.7595 | 12.86232 | 10.67254 | -1.102819 | 2.189777
82.82592 | 11.75 | 12.85563 | 10.6675 | -1.105634 | 2.188132
82.83591 | 11.7424 | 12.84896 | 10.66247 | -1.10656 | 2.186489
82.84591 | 11.7296 | 12.84228 | 10.65744 | -1.112683 | 2.184845
82.85591 | 11.7113 | 12.83561 | 10.65241 | -1.124312 | 2.183203
82.86591 | 11.7072 | 12.82894 | 10.64738 | -1.121744 | 2.181561
82.87591 | 11.7058 | 12.82228 | 10.64236 | -1.116481 | 2.17992
82.8859 | 11.6995 | 12.81563 | 10.63735 | -1.116129 | 2.178283
82.8959 | 11.6929 | 12.80897 | 10.63233 | -1.116075 | 2.176644
82.9059 | 11.6797 | 12.80233 | 10.62732 | -1.122625 | 2.175007
82.9159 | 11.6694 | 12.79568 | 10.62231 | -1.12628 | 2.17337
82.9259 | 11.6617 | 12.78904 | 10.6173 | -1.127339 | 2.171734
82.9359 | 11.6537 | 12.7824 | 10.6123 | -1.128703 | 2.1701
82.94589 | 11.6382 | 12.77578 | 10.60731 | -1.137578 | 2.168467
82.95589 | 11.637 | 12.76915 | 10.60232 | -1.132151 | 2.166835
82.96589 | 11.6301 | 12.76253 | 10.59732 | -1.132428 | 2.165203
82.97589 | 11.6242 | 12.75591 | 10.59234 | -1.13171 | 2.163573
82.98589 | 11.6139 | 12.7493 | 10.58735 | -1.135397 | 2.161943
82.99588 | 11.6047 | 12.7427 | 10.58238 | -1.137995 | 2.160316
83.00588 | 11.5965 | 12.73609 | 10.5774 | -1.139591 | 2.158688
83.01588 | 11.5912 | 12.72949 | 10.57243 | -1.138292 | 2.157062
83.02588 | 11.5891 | 12.7229 | 10.56746 | -1.133797 | 2.155436
83.03588 | 11.5792 | 12.71631 | 10.5625 | -1.137107 | 2.153811
83.04588 | 11.57 | 12.70972 | 10.55753 | -1.139722 | 2.152188
83.05587 | 11.5655 | 12.70315 | 10.55258 | -1.137648 | 2.150567
83.06587 | 11.5561 | 12.69657 | 10.54763 | -1.140472 | 2.148945
83.07587 | 11.5502 | 12.69 | 10.54268 | -1.139801 | 2.147324
83.08587 | 11.5446 | 12.68344 | 10.53773 | -1.138835 | 2.145705
83.09587 | 11.5377 | 12.67687 | 10.53279 | -1.139174 | 2.144086
83.10586 | 11.5329 | 12.67032 | 10.52785 | -1.137424 | 2.14247
83.11586 | 11.526 | 12.66377 | 10.52292 | -1.137773 | 2.140854
83.12586 | 11.5211 | 12.65723 | 10.51799 | -1.136126 | 2.139238
83.13586 | 11.5038 | 12.65068 | 10.51306 | -1.146884 | 2.137623
83.14586 | 11.4944 | 12.64415 | 10.50814 | -1.149747 | 2.136009
83.15586 | 11.4916 | 12.63762 | 10.50322 | -1.146015 | 2.134397
83.16585 | 11.4841 | 12.63109 | 10.49831 | -1.146995 | 2.132787
83.17585 | 11.4736 | 12.62457 | 10.4934 | -1.150972 | 2.131176
83.18585 | 11.4641 | 12.61806 | 10.48849 | -1.153955 | 2.129567
83.19585 | 11.4566 | 12.61154 | 10.48359 | -1.154943 | 2.127958
83.20585 | 11.443 | 12.60504 | 10.47869 | -1.162036 | 2.12635
83.21584 | 11.4371 | 12.59854 | 10.4738 | -1.161441 | 2.124746
83.22584 | 11.4237 | 12.59204 | 10.4689 | -1.168344 | 2.12314
83.23584 | 11.4173 | 12.58555 | 10.46402 | -1.168251 | 2.121535
83.24584 | 11.4187 | 12.57906 | 10.45913 | -1.160365 | 2.119932
83.25584 | 11.4074 | 12.57258 | 10.45425 | -1.165183 | 2.118329
83.26584 | 11.3987 | 12.56611 | 10.44938 | -1.167406 | 2.116728
83.27583 | 11.3936 | 12.55964 | 10.44451 | -1.166041 | 2.115129
83.28583 | 11.3872 | 12.55317 | 10.43964 | -1.165974 | 2.113529
83.29583 | 11.3823 | 12.54671 | 10.43478 | -1.164413 | 2.111931
83.30583 | 11.3774 | 12.54026 | 10.42992 | -1.162857 | 2.110333
83.31583 | 11.3625 | 12.53381 | 10.42507 | -1.171306 | 2.108737
83.32582 | 11.3552 | 12.52737 | 10.42022 | -1.172167 | 2.107143
83.33582 | 11.3546 | 12.52093 | 10.41538 | -1.166326 | 2.105549
83.34582 | 11.3455 | 12.51449 | 10.41054 | -1.168991 | 2.103955
83.35582 | 11.3416 | 12.50806 | 10.4057 | -1.166461 | 2.102363
83.36582 | 11.3359 | 12.50164 | 10.40086 | -1.165736 | 2.100771
83.37582 | 11.3247 | 12.49522 | 10.39604 | -1.170516 | 2.099181
83.38581 | 11.3182 | 12.48881 | 10.39122 | -1.170609 | 2.097593
83.39581 | 11.3115 | 12.4824 | 10.38639 | -1.1709 | 2.096005
83.40581 | 11.2918 | 12.476 | 10.38158 | -1.184196 | 2.094417
83.41581 | 11.2815 | 12.4696 | 10.37677 | -1.188098 | 2.092831
83.42581 | 11.2769 | 12.4632 | 10.37196 | -1.186305 | 2.091246
83.4358 | 11.269 | 12.45682 | 10.36716 | -1.187824 | 2.089663
83.4458 | 11.2572 | 12.45044 | 10.36236 | -1.193242 | 2.08808
83.4558 | 11.2458 | 12.44407 | 10.35757 | -1.198265 | 2.086497
83.4658 | 11.2335 | 12.43769 | 10.35278 | -1.204194 | 2.084916
83.4758 | 11.2258 | 12.43133 | 10.34799 | -1.205528 | 2.083336
83.4858 | 11.2154 | 12.42497 | 10.34321 | -1.209568 | 2.081757
83.49579 | 11.1996 | 12.41862 | 10.33844 | -1.219019 | 2.08018
83.50579 | 11.1837 | 12.41227 | 10.33367 | -1.22857 | 2.078603
83.51579 | 11.1765 | 12.40593 | 10.3289 | -1.229426 | 2.077027
83.52579 | 11.1703 | 12.39959 | 10.32414 | -1.229287 | 2.075452
83.53579 | 11.1608 | 12.39325 | 10.31938 | -1.232454 | 2.073878
83.54578 | 11.1534 | 12.38693 | 10.31463 | -1.233533 | 2.072306
83.55578 | 11.1402 | 12.38061 | 10.30988 | -1.240411 | 2.070734
83.56578 | 11.1369 | 12.3743 | 10.30513 | -1.237395 | 2.069163
83.57578 | 11.131 | 12.36798 | 10.30039 | -1.236984 | 2.067593
83.58578 | 11.115 | 12.36168 | 10.29566 | -1.246679 | 2.066024
83.59578 | 11.1033 | 12.35538 | 10.29092 | -1.25208 | 2.064456
83.60577 | 11.1009 | 12.34909 | 10.2862 | -1.248192 | 2.062891
83.61577 | 11.0959 | 12.3428 | 10.28148 | -1.246904 | 2.061325
83.62577 | 11.0925 | 12.33652 | 10.27676 | -1.244022 | 2.05976
83.63577 | 11.0848 | 12.33024 | 10.27205 | -1.245445 | 2.058196
83.64577 | 11.0815 | 12.32397 | 10.26734 | -1.242473 | 2.056633
83.65576 | 11.0765 | 12.31771 | 10.26264 | -1.241214 | 2.055073
83.66576 | 11.0753 | 12.31145 | 10.25794 | -1.236154 | 2.053512
83.67576 | 11.067 | 12.3052 | 10.25325 | -1.2382 | 2.051952
83.68576 | 11.0578 | 12.29895 | 10.24856 | -1.241152 | 2.050393
83.69576 | 11.0577 | 12.29271 | 10.24387 | -1.235009 | 2.048836
83.70576 | 11.0539 | 12.28647 | 10.23919 | -1.232572 | 2.047279
83.71575 | 11.0541 | 12.28025 | 10.23452 | -1.226148 | 2.045725
83.72575 | 11.0453 | 12.27402 | 10.22985 | -1.228722 | 2.04417
83.73575 | 11.0429 | 12.2678 | 10.22519 | -1.224903 | 2.042616
83.74575 | 11.0347 | 12.26159 | 10.22053 | -1.226889 | 2.041064
83.75575 | 11.0289 | 12.25538 | 10.21587 | -1.226481 | 2.039512
83.76574 | 11.0276 | 12.24919 | 10.21122 | -1.221585 | 2.037963
83.77574 | 11.0136 | 12.24299 | 10.20658 | -1.229389 | 2.036414
83.78574 | 11.0124 | 12.2368 | 10.20193 | -1.224399 | 2.034865
83.79574 | 11.0077 | 12.23061 | 10.1973 | -1.222914 | 2.033318
83.80574 | 10.9965 | 12.22444 | 10.19266 | -1.227936 | 2.031771
83.81574 | 10.9893 | 12.21826 | 10.18804 | -1.228963 | 2.030226
83.82573 | 10.984 | 12.2121 | 10.18342 | -1.228103 | 2.028683
83.83573 | 10.9757 | 12.20594 | 10.1788 | -1.230242 | 2.02714
83.84573 | 10.9693 | 12.19979 | 10.17419 | -1.230487 | 2.025597
83.85573 | 10.9575 | 12.19364 | 10.16958 | -1.236138 | 2.024056
83.86573 | 10.9466 | 12.1875 | 10.16498 | -1.240895 | 2.022516
83.87572 | 10.9441 | 12.18136 | 10.16039 | -1.237264 | 2.020978
83.88572 | 10.9384 | 12.17523 | 10.15579 | -1.236833 | 2.01944
83.89572 | 10.9293 | 12.16911 | 10.15121 | -1.239808 | 2.017903
83.90572 | 10.919 | 12.16299 | 10.14662 | -1.243989 | 2.016366
83.91572 | 10.912 | 12.15688 | 10.14204 | -1.244876 | 2.014831
83.92572 | 10.906 | 12.15077 | 10.13747 | -1.244769 | 2.013297
83.93571 | 10.8941 | 12.14467 | 10.13291 | -1.250574 | 2.011766
83.94571 | 10.8855 | 12.13858 | 10.12835 | -1.253079 | 2.010234
83.95571 | 10.8739 | 12.13249 | 10.12379 | -1.25859 | 2.008703
83.96571 | 10.8761 | 12.12641 | 10.11923 | -1.250307 | 2.007173
83.97571 | 10.87 | 12.12033 | 10.11469 | -1.250331 | 2.005644
83.9857 | 10.8604 | 12.11427 | 10.11015 | -1.253866 | 2.004117
83.9957 | 10.8519 | 12.1082 | 10.10561 | -1.256301 | 2.00259
84.0057 | 10.8511 | 12.10214 | 10.10108 | -1.251043 | 2.001064
84.0157 | 10.8432 | 12.09609 | 10.09655 | -1.252891 | 1.999539
84.0257 | 10.8408 | 12.09004 | 10.09203 | -1.249244 | 1.998016
84.0357 | 10.8372 | 12.084 | 10.08751 | -1.246804 | 1.996493
84.04569 | 10.8234 | 12.07798 | 10.083 | -1.254577 | 1.994973
84.05569 | 10.8305 | 12.07195 | 10.0785 | -1.241449 | 1.993452
84.06569 | 10.8276 | 12.06593 | 10.074 | -1.238328 | 1.991932
84.07569 | 10.8266 | 12.05991 | 10.0695 | -1.233312 | 1.990414
84.08569 | 10.8217 | 12.0539 | 10.06501 | -1.232203 | 1.988896
84.09568 | 10.8166 | 12.04791 | 10.06053 | -1.231306 | 1.987381
84.10568 | 10.8147 | 12.04191 | 10.05604 | -1.227209 | 1.985865
84.11568 | 10.8191 | 12.03592 | 10.05157 | -1.216819 | 1.984351
84.12568 | 10.8181 | 12.02993 | 10.0471 | -1.211834 | 1.982837
84.13568 | 10.8081 | 12.02396 | 10.04263 | -1.215857 | 1.981325
84.14568 | 10.8124 | 12.01798 | 10.03817 | -1.205585 | 1.979813
84.15567 | 10.8128 | 12.01203 | 10.03372 | -1.199225 | 1.978305
84.16567 | 10.8099 | 12.00607 | 10.02927 | -1.196166 | 1.976795
84.17567 | 10.8055 | 12.00011 | 10.02483 | -1.194613 | 1.975287
84.18567 | 10.8025 | 11.99417 | 10.02039 | -1.191666 | 1.97378
84.19567 | 10.7994 | 11.98823 | 10.01595 | -1.188826 | 1.972273
84.20566 | 10.7962 | 11.9823 | 10.01153 | -1.186098 | 1.970769
84.21566 | 10.794 | 11.97637 | 10.0071 | -1.18237 | 1.969265
84.22566 | 10.782 | 11.97045 | 10.00269 | -1.188448 | 1.967762
84.23566 | 10.7856 | 11.96453 | 9.998274 | -1.178933 | 1.96626
84.24566 | 10.779 | 11.95862 | 9.993866 | -1.179624 | 1.964758
84.25566 | 10.7704 | 11.95272 | 9.989464 | -1.182322 | 1.963258
84.26565 | 10.7664 | 11.94683 | 9.985071 | -1.180432 | 1.961761
84.27565 | 10.7664 | 11.94094 | 9.980679 | -1.174542 | 1.960263
84.28565 | 10.7579 | 11.93506 | 9.976293 | -1.177159 | 1.958766
84.29565 | 10.7561 | 11.92918 | 9.971912 | -1.173082 | 1.95727
84.30565 | 10.7495 | 11.92331 | 9.967536 | -1.173812 | 1.955775
84.31564 | 10.7414 | 11.91745 | 9.96317 | -1.176053 | 1.954282
84.32564 | 10.7388 | 11.9116 | 9.958806 | -1.172795 | 1.95279
84.33564 | 10.7321 | 11.90574 | 9.954446 | -1.173644 | 1.951298
84.34564 | 10.7271 | 11.8999 | 9.950092 | -1.172799 | 1.949807
84.35564 | 10.7262 | 11.89406 | 9.945743 | -1.16786 | 1.948317
84.36564 | 10.7234 | 11.88823 | 9.9414 | -1.164828 | 1.946828
84.37563 | 10.7231 | 11.88241 | 9.937066 | -1.159309 | 1.945343
84.38563 | 10.7229 | 11.87659 | 9.932733 | -1.153689 | 1.943856
84.39563 | 10.7059 | 11.87078 | 9.928406 | -1.164877 | 1.94237
84.40563 | 10.6984 | 11.86497 | 9.924085 | -1.16657 | 1.940886
84.41563 | 10.696 | 11.85917 | 9.919768 | -1.16317 | 1.939402
84.42562 | 10.6937 | 11.85338 | 9.915462 | -1.159682 | 1.93792
84.43562 | 10.6903 | 11.8476 | 9.911156 | -1.157295 | 1.936439
84.44562 | 10.6844 | 11.84181 | 9.906856 | -1.157415 | 1.934959
84.45562 | 10.6823 | 11.83604 | 9.902562 | -1.153741 | 1.933479
84.46562 | 10.6756 | 11.83027 | 9.898273 | -1.154673 | 1.932
84.47562 | 10.6647 | 11.82451 | 9.893989 | -1.159812 | 1.930523
84.48561 | 10.652 | 11.81876 | 9.889715 | -1.166764 | 1.929049
84.49561 | 10.6472 | 11.81302 | 9.885443 | -1.165816 | 1.927573
84.50561 | 10.6455 | 11.80727 | 9.881176 | -1.161774 | 1.926099
84.51561 | 10.6401 | 11.80154 | 9.876914 | -1.16144 | 1.924626
84.52561 | 10.6308 | 11.79581 | 9.872658 | -1.165011 | 1.923153
84.5356 | 10.6271 | 11.79009 | 9.868411 | -1.162995 | 1.921683
84.5456 | 10.6259 | 11.78438 | 9.864166 | -1.158479 | 1.920213
84.5556 | 10.6113 | 11.77867 | 9.859926 | -1.16737 | 1.918744
84.5656 | 10.6056 | 11.77297 | 9.855692 | -1.167368 | 1.917276
84.5756 | 10.5942 | 11.76727 | 9.851464 | -1.173072 | 1.915809
84.58559 | 10.5909 | 11.76159 | 9.847245 | -1.170689 | 1.914344
84.59559 | 10.5867 | 11.75591 | 9.843027 | -1.169207 | 1.912879
84.60559 | 10.5897 | 11.75023 | 9.838815 | -1.16053 | 1.911415
84.61559 | 10.5837 | 11.74456 | 9.834609 | -1.160861 | 1.909952
84.62559 | 10.5771 | 11.7389 | 9.830408 | -1.161798 | 1.90849
84.63559 | 10.571 | 11.73324 | 9.826212 | -1.162242 | 1.907029
84.64558 | 10.5659 | 11.7276 | 9.822027 | -1.161697 | 1.905571
84.65558 | 10.5595 | 11.72195 | 9.817842 | -1.162454 | 1.904112
84.66558 | 10.5498 | 11.71632 | 9.813664 | -1.166518 | 1.902654
84.67558 | 10.5512 | 11.71069 | 9.80949 | -1.159488 | 1.901197
84.68558 | 10.5488 | 11.70506 | 9.805323 | -1.156264 | 1.899741
84.69557 | 10.5515 | 11.69945 | 9.801165 | -1.147953 | 1.898288
84.70557 | 10.5443 | 11.69384 | 9.797008 | -1.149543 | 1.896834
84.71557 | 10.5419 | 11.68824 | 9.792857 | -1.146339 | 1.895382
84.72557 | 10.5376 | 11.68264 | 9.788712 | -1.145042 | 1.89393
84.73557 | 10.5329 | 11.67705 | 9.784572 | -1.144152 | 1.892479
84.74557 | 10.5269 | 11.67147 | 9.780438 | -1.144568 | 1.89103
84.75556 | 10.5184 | 11.6659 | 9.776314 | -1.147496 | 1.889582
84.76556 | 10.5232 | 11.66033 | 9.772191 | -1.137125 | 1.888135
84.77556 | 10.5241 | 11.65476 | 9.768073 | -1.130662 | 1.886688
84.78556 | 10.5238 | 11.6492 | 9.763961 | -1.125404 | 1.885243
84.79556 | 10.5147 | 11.64365 | 9.759855 | -1.128954 | 1.883798
84.80555 | 10.5092 | 11.63812 | 9.755759 | -1.128915 | 1.882356
84.81555 | 10.509 | 11.63258 | 9.751664 | -1.123578 | 1.880914
84.82555 | 10.5052 | 11.62705 | 9.747574 | -1.121847 | 1.879473
84.83555 | 10.4945 | 11.62152 | 9.74349 | -1.127022 | 1.878032
84.84555 | 10.4973 | 11.616 | 9.739412 | -1.118705 | 1.876593
84.85555 | 10.4926 | 11.61049 | 9.735339 | -1.117894 | 1.875155
84.86554 | 10.4871 | 11.605 | 9.731276 | -1.117895 | 1.873719
84.87554 | 10.4805 | 11.5995 | 9.727215 | -1.118997 | 1.872282
84.88554 | 10.4748 | 11.59401 | 9.723159 | -1.119206 | 1.870847
84.89554 | 10.4699 | 11.58852 | 9.719109 | -1.118622 | 1.869413
84.90554 | 10.4712 | 11.58304 | 9.715064 | -1.111844 | 1.86798
84.91553 | 10.4723 | 11.57758 | 9.71103 | -1.105279 | 1.866549
84.92553 | 10.4609 | 11.57211 | 9.706996 | -1.111214 | 1.865118
84.93553 | 10.4569 | 11.56666 | 9.702968 | -1.109756 | 1.863688
84.94553 | 10.4539 | 11.56121 | 9.698946 | -1.107305 | 1.862259
84.95553 | 10.4524 | 11.55576 | 9.69493 | -1.10336 | 1.860831
84.96553 | 10.4506 | 11.55032 | 9.690919 | -1.099723 | 1.859404
84.97552 | 10.4522 | 11.5449 | 9.686918 | -1.092697 | 1.857979
84.98552 | 10.4537 | 11.53947 | 9.682918 | -1.085772 | 1.856554
84.99552 | 10.4448 | 11.53405 | 9.678924 | -1.089254 | 1.85513
85.00552 | 10.4481 | 11.52864 | 9.674935 | -1.080542 | 1.853707
85.01552 | 10.4445 | 11.52324 | 9.670953 | -1.078738 | 1.852285
85.02551 | 10.4506 | 11.51785 | 9.666979 | -1.067245 | 1.850866
85.03551 | 10.4443 | 11.51245 | 9.663008 | -1.068154 | 1.849446
85.04551 | 10.4466 | 11.50707 | 9.659042 | -1.060469 | 1.848027
85.05551 | 10.4459 | 11.50169 | 9.655081 | -1.055791 | 1.846609
85.06551 | 10.4463 | 11.49632 | 9.651127 | -1.050019 | 1.845192
85.07551 | 10.4451 | 11.49095 | 9.647177 | -1.045854 | 1.843777
85.0855 | 10.446 | 11.4856 | 9.643238 | -1.039601 | 1.842363
85.0955 | 10.4454 | 11.48025 | 9.6393 | -1.034849 | 1.840949
85.1055 | 10.4478 | 11.4749 | 9.635367 | -1.027104 | 1.839537
85.1155 | 10.4422 | 11.46957 | 9.631441 | -1.027366 | 1.838125
85.1255 | 10.4406 | 11.46423 | 9.627519 | -1.023634 | 1.836714
85.13549 | 10.4407 | 11.45891 | 9.623608 | -1.018214 | 1.835306
85.14549 | 10.4433 | 11.4536 | 9.619698 | -1.010296 | 1.833898
85.15549 | 10.4413 | 11.44828 | 9.615793 | -1.006984 | 1.83249
85.16549 | 10.4408 | 11.44298 | 9.611895 | -1.002178 | 1.831084
85.17549 | 10.4398 | 11.43768 | 9.608001 | -0.9978794 | 1.829678
85.18549 | 10.4306 | 11.43239 | 9.604114 | -1.001787 | 1.828273
85.19548 | 10.4359 | 11.42711 | 9.600236 | -0.9912068 | 1.826871
85.20548 | 10.4333 | 11.42183 | 9.596359 | -0.9885279 | 1.825469
85.21548 | 10.436 | 11.41656 | 9.592488 | -0.9805555 | 1.824067
85.22548 | 10.4384 | 11.41129 | 9.588623 | -0.9728898 | 1.822667
85.23548 | 10.4329 | 11.40603 | 9.584763 | -0.9731305 | 1.821267
85.24547 | 10.4333 | 11.40078 | 9.580913 | -0.9674833 | 1.819871
85.25547 | 10.4267 | 11.39554 | 9.577064 | -0.9688373 | 1.818473
85.26547 | 10.426 | 11.3903 | 9.573221 | -0.9642978 | 1.817077
85.27547 | 10.419 | 11.38506 | 9.569384 | -0.9660649 | 1.815681
85.28547 | 10.4204 | 11.37984 | 9.565552 | -0.9594386 | 1.814287
85.29547 | 10.4083 | 11.37462 | 9.561725 | -0.9663189 | 1.812894
85.30546 | 10.4063 | 11.36941 | 9.557908 | -0.9631107 | 1.811503
85.31546 | 10.399 | 11.3642 | 9.554093 | -0.9652041 | 1.810111
85.32546 | 10.3964 | 11.359 | 9.550283 | -0.9626041 | 1.808721
85.33546 | 10.3891 | 11.35381 | 9.546478 | -0.9647105 | 1.807332
85.34546 | 10.3815 | 11.34862 | 9.54268 | -0.9671235 | 1.805944
85.35545 | 10.3682 | 11.34345 | 9.53889 | -0.9752483 | 1.804558
85.36545 | 10.3644 | 11.33827 | 9.535102 | -0.9738743 | 1.803172
85.37545 | 10.3581 | 11.33311 | 9.53132 | -0.9750069 | 1.801787
85.38545 | 10.3469 | 11.32795 | 9.527543 | -0.9810459 | 1.800403
85.39545 | 10.3438 | 11.32279 | 9.523772 | -0.9789916 | 1.799019
85.40545 | 10.337 | 11.31764 | 9.520006 | -0.9806436 | 1.797637
85.41544 | 10.3278 | 11.31251 | 9.51625 | -0.9847073 | 1.796258
85.42544 | 10.3217 | 11.30737 | 9.512495 | -0.9856724 | 1.794877
85.43544 | 10.3133 | 11.30224 | 9.508746 | -0.9889439 | 1.793498
85.44544 | 10.3025 | 11.29712 | 9.505002 | -0.9946218 | 1.79212
85.45544 | 10.3021 | 11.29201 | 9.501263 | -0.9899063 | 1.790743
85.46543 | 10.2934 | 11.2869 | 9.497534 | -0.9935026 | 1.789369
85.47543 | 10.2891 | 11.2818 | 9.493806 | -0.9927 | 1.787994
85.48543 | 10.2872 | 11.2767 | 9.490084 | -0.9895038 | 1.78662
85.49543 | 10.2749 | 11.27161 | 9.486368 | -0.9967142 | 1.785247
85.50543 | 10.2679 | 11.26653 | 9.482656 | -0.9986309 | 1.783875
85.51543 | 10.2727 | 11.26145 | 9.47895 | -0.9887541 | 1.782504
85.52542 | 10.2675 | 11.25639 | 9.475254 | -0.9888887 | 1.781135
85.53542 | 10.2483 | 11.25132 | 9.471559 | -1.003025 | 1.779766
85.54542 | 10.2529 | 11.24627 | 9.467869 | -0.9933671 | 1.778398
85.55542 | 10.2457 | 11.24122 | 9.464185 | -0.9955158 | 1.777031
85.56542 | 10.2399 | 11.23617 | 9.460506 | -0.996271 | 1.775665
85.57541 | 10.2428 | 11.23114 | 9.456836 | -0.9883377 | 1.774302
85.58541 | 10.2309 | 11.22611 | 9.453168 | -0.9952055 | 1.772938
85.59541 | 10.2231 | 11.22108 | 9.449505 | -0.9979798 | 1.771575
85.60541 | 10.2171 | 11.21606 | 9.445847 | -0.9989604 | 1.770213
85.61541 | 10.2049 | 11.21105 | 9.442195 | -1.006147 | 1.768853
85.62541 | 10.2045 | 11.20604 | 9.438548 | -1.001541 | 1.767493
85.6354 | 10.2 | 11.20105 | 9.43491 | -1.001045 | 1.766135
85.6454 | 10.1911 | 11.19605 | 9.431274 | -1.004951 | 1.764777
85.6554 | 10.1851 | 11.19106 | 9.427643 | -1.005963 | 1.76342
85.6654 | 10.1797 | 11.18608 | 9.424017 | -1.006382 | 1.762065
85.6754 | 10.1725 | 11.18111 | 9.420397 | -1.008607 | 1.76071
85.68539 | 10.17 | 11.17614 | 9.416785 | -1.006143 | 1.759358
85.69539 | 10.159 | 11.17118 | 9.413175 | -1.01218 | 1.758005
85.70539 | 10.1487 | 11.16622 | 9.40957 | -1.017523 | 1.756653
85.71539 | 10.1456 | 11.16127 | 9.405971 | -1.015673 | 1.755302
85.72539 | 10.1325 | 11.15633 | 9.402377 | -1.023829 | 1.753952
85.73539 | 10.1333 | 11.15139 | 9.398788 | -1.018091 | 1.752604
85.74538 | 10.1289 | 11.14646 | 9.395207 | -1.017565 | 1.751257
85.75538 | 10.1266 | 11.14154 | 9.391629 | -1.014939 | 1.749911
85.76538 | 10.1206 | 11.13662 | 9.388055 | -1.01602 | 1.748565
85.77538 | 10.1116 | 11.13171 | 9.384487 | -1.020107 | 1.74722
85.78538 | 10.095 | 11.1268 | 9.380924 | -1.0318 | 1.745876
85.79537 | 10.1036 | 11.1219 | 9.377369 | -1.018304 | 1.744535
85.80537 | 10.0993 | 11.11701 | 9.373816 | -1.01771 | 1.743193
85.81537 | 10.0986 | 11.11212 | 9.370268 | -1.013521 | 1.741853
85.82537 | 10.1005 | 11.10724 | 9.366726 | -1.006739 | 1.740513
85.83537 | 10.0928 | 11.10236 | 9.363188 | -1.009562 | 1.739174
85.84537 | 10.0915 | 11.09749 | 9.359656 | -1.005992 | 1.737837
85.85536 | 10.0918 | 11.09263 | 9.356132 | -1.000833 | 1.736501
85.86536 | 10.0837 | 11.08777 | 9.352609 | -1.004075 | 1.735166
85.87536 | 10.0816 | 11.08292 | 9.349092 | -1.001323 | 1.733831
85.88536 | 10.0779 | 11.07808 | 9.345579 | -1.000177 | 1.732497
85.89536 | 10.0798 | 11.07324 | 9.342072 | -0.9934365 | 1.731165
85.90535 | 10.0795 | 11.06841 | 9.338573 | -0.9889073 | 1.729834
85.91535 | 10.0712 | 11.06358 | 9.335076 | -0.9923792 | 1.728504
85.92535 | 10.0752 | 11.05876 | 9.331583 | -0.983557 | 1.727174
85.93535 | 10.0689 | 11.05394 | 9.328096 | -0.9850408 | 1.725845
85.94535 | 10.0582 | 11.04913 | 9.324613 | -0.9909306 | 1.724518
85.95535 | 10.0497 | 11.04433 | 9.321135 | -0.9946264 | 1.723191
85.96534 | 10.0505 | 11.03953 | 9.317666 | -0.9890329 | 1.721867
85.97534 | 10.0495 | 11.03474 | 9.314198 | -0.9852403 | 1.720542
85.98534 | 10.0375 | 11.02995 | 9.310735 | -0.9924536 | 1.719218
85.99534 | 10.0383 | 11.02517 | 9.307277 | -0.9868728 | 1.717896
86.00534 | 10.0367 | 11.0204 | 9.303824 | -0.9836979 | 1.716574
86.01533 | 10.0235 | 11.01563 | 9.300379 | -0.9921335 | 1.715255
86.02533 | 10.0136 | 11.01087 | 9.296935 | -0.9972702 | 1.713935
86.03533 | 10.0018 | 11.00611 | 9.293496 | -1.004313 | 1.712616
86.04533 | 9.9992 | 11.00136 | 9.290062 | -1.002161 | 1.711299
86.05533 | 9.9911 | 10.99662 | 9.286633 | -1.005515 | 1.709982
86.06533 | 9.9934 | 10.99187 | 9.283208 | -0.9984748 | 1.708666
86.07532 | 9.9937 | 10.98715 | 9.279792 | -0.9934451 | 1.707353
86.08532 | 9.9791 | 10.98242 | 9.276377 | -1.003316 | 1.70604
86.09532 | 9.9667 | 10.97769 | 9.272967 | -1.010993 | 1.704727
86.10532 | 9.966 | 10.97298 | 9.269561 | -1.006976 | 1.703415
86.11532 | 9.9638 | 10.96826 | 9.26616 | -1.004464 | 1.702104
86.12531 | 9.9535 | 10.96356 | 9.262767 | -1.010063 | 1.700796
86.13531 | 9.9571 | 10.95886 | 9.259375 | -1.001762 | 1.699487
86.14531 | 9.9506 | 10.95417 | 9.255988 | -1.003567 | 1.698179
86.15531 | 9.9547 | 10.94948 | 9.252605 | -0.9947779 | 1.696873
86.16531 | 9.9545 | 10.94479 | 9.249227 | -0.9902941 | 1.695567
86.17531 | 9.9441 | 10.94012 | 9.245854 | -0.9960159 | 1.694262
86.1853 | 9.9415 | 10.93545 | 9.242488 | -0.993948 | 1.69296
86.1953 | 9.943 | 10.93078 | 9.239124 | -0.9877807 | 1.691657
86.2053 | 9.9418 | 10.92612 | 9.235764 | -0.9843191 | 1.690356
86.2153 | 9.9472 | 10.92146 | 9.232408 | -0.9742631 | 1.689055
86.2253 | 9.943 | 10.91681 | 9.229057 | -0.9738123 | 1.687755
86.23529 | 9.9422 | 10.91217 | 9.225714 | -0.9699714 | 1.686458
86.24529 | 9.9436 | 10.90753 | 9.222372 | -0.9639314 | 1.68516
86.25529 | 9.9523 | 10.9029 | 9.219034 | -0.9505968 | 1.683863
86.26529 | 9.9451 | 10.89827 | 9.2157 | -0.9531676 | 1.682567
86.27529 | 9.9534 | 10.89364 | 9.212371 | -0.9402439 | 1.681272
86.28529 | 9.9384 | 10.88903 | 9.209047 | -0.9506253 | 1.679979
86.29528 | 9.9457 | 10.88442 | 9.20573 | -0.9387169 | 1.678687
86.30528 | 9.9511 | 10.87981 | 9.202414 | -0.9287089 | 1.677395
86.31528 | 9.9458 | 10.87521 | 9.199102 | -0.9294062 | 1.676105
86.32528 | 9.9497 | 10.87061 | 9.195794 | -0.9209088 | 1.674815
86.33528 | 9.9492 | 10.86602 | 9.192491 | -0.9168165 | 1.673526
86.34527 | 9.943 | 10.86143 | 9.189195 | -0.918434 | 1.672239
86.35527 | 9.9496 | 10.85685 | 9.1859 | -0.9072521 | 1.670952
86.36527 | 9.9347 | 10.85228 | 9.182609 | -0.9175754 | 1.669666
86.37527 | 9.9327 | 10.8477 | 9.179322 | -0.9150038 | 1.668381
86.38527 | 9.9323 | 10.84314 | 9.17604 | -0.9108373 | 1.667097
86.39527 | 9.9329 | 10.83858 | 9.172761 | -0.9056759 | 1.665814
86.40526 | 9.9281 | 10.83402 | 9.16949 | -0.9059242 | 1.664534
86.41526 | 9.9277 | 10.82947 | 9.16622 | -0.9017729 | 1.663253
86.42526 | 9.924 | 10.82493 | 9.162954 | -0.9009268 | 1.661973
86.43526 | 9.9103 | 10.82039 | 9.159691 | -0.9100853 | 1.660694
86.44526 | 9.9043 | 10.81585 | 9.156433 | -0.9115489 | 1.659416
86.45525 | 9.8935 | 10.81132 | 9.153182 | -0.9178219 | 1.65814
86.46525 | 9.8955 | 10.8068 | 9.149931 | -0.9112953 | 1.656864
86.47525 | 9.8867 | 10.80227 | 9.146685 | -0.9155737 | 1.655589
86.48525 | 9.8854 | 10.79776 | 9.143442 | -0.9123569 | 1.654315
86.49525 | 9.8832 | 10.79324 | 9.140203 | -0.9100449 | 1.653042
86.50525 | 9.8788 | 10.78874 | 9.136968 | -0.9099377 | 1.65177
86.51524 | 9.8678 | 10.78424 | 9.13374 | -0.9164404 | 1.6505
86.52524 | 9.8607 | 10.77974 | 9.130513 | -0.9190426 | 1.64923
86.53524 | 9.849 | 10.77525 | 9.127289 | -0.9262497 | 1.647961
86.54524 | 9.853 | 10.77076 | 9.124069 | -0.9177617 | 1.646693
86.55524 | 9.8554 | 10.76628 | 9.120853 | -0.9108783 | 1.645426
86.56523 | 9.8569 | 10.7618 | 9.117643 | -0.9049034 | 1.64416
86.57523 | 9.8406 | 10.75733 | 9.114434 | -0.9167293 | 1.642895
86.58523 | 9.8524 | 10.75286 | 9.111229 | -0.9004596 | 1.641631
86.59523 | 9.8493 | 10.74839 | 9.108027 | -0.8990946 | 1.640367
86.60523 | 9.8428 | 10.74393 | 9.104829 | -0.9011341 | 1.639105
86.61523 | 9.8329 | 10.73948 | 9.101634 | -0.9065782 | 1.637844
86.62522 | 9.8294 | 10.73503 | 9.098446 | -0.9056316 | 1.636585
86.63522 | 9.8466 | 10.73058 | 9.095259 | -0.8839846 | 1.635326
86.64522 | 9.842 | 10.72614 | 9.092074 | -0.884142 | 1.634067
86.65522 | 9.8313 | 10.7217 | 9.088894 | -0.8904038 | 1.63281
86.66522 | 9.8349 | 10.71727 | 9.085716 | -0.88237 | 1.631554
86.67521 | 9.8318 | 10.71284 | 9.082545 | -0.8810444 | 1.630299
86.68521 | 9.8331 | 10.70842 | 9.079375 | -0.8753192 | 1.629044
86.69521 | 9.8206 | 10.704 | 9.076207 | -0.8833983 | 1.627791
86.70521 | 9.8173 | 10.69958 | 9.073043 | -0.8822817 | 1.626538
86.71521 | 9.8214 | 10.69517 | 9.069882 | -0.8737693 | 1.625287
86.72521 | 9.8293 | 10.69076 | 9.066725 | -0.8614611 | 1.624036
86.7352 | 9.8213 | 10.68636 | 9.063574 | -0.8650621 | 1.622788
86.7452 | 9.8177 | 10.68196 | 9.060422 | -0.864262 | 1.62154
86.7552 | 9.8158 | 10.67757 | 9.057274 | -0.8617663 | 1.620292
86.7652 | 9.82 | 10.67317 | 9.054129 | -0.8531746 | 1.619045
86.7752 | 9.8184 | 10.66879 | 9.050987 | -0.850387 | 1.6178
86.78519 | 9.8079 | 10.66441 | 9.047851 | -0.8565075 | 1.616556
86.79519 | 9.8139 | 10.66003 | 9.044716 | -0.8461275 | 1.615312
86.80519 | 9.8106 | 10.65565 | 9.041583 | -0.8450516 | 1.614069
86.81519 | 9.8227 | 10.65128 | 9.038453 | -0.8285799 | 1.612827
86.82519 | 9.814 | 10.64691 | 9.035326 | -0.8329122 | 1.611587
86.83519 | 9.8105 | 10.64255 | 9.032201 | -0.832048 | 1.610347
86.84518 | 9.8132 | 10.63819 | 9.029083 | -0.8249925 | 1.609109
86.85518 | 9.8193 | 10.63384 | 9.025965 | -0.8145361 | 1.607872
86.86518 | 9.8047 | 10.62948 | 9.022849 | -0.8247832 | 1.606634
86.87518 | 9.8047 | 10.62513 | 9.019736 | -0.8204342 | 1.605398
86.88518 | 9.8038 | 10.62079 | 9.016625 | -0.8169888 | 1.604163
86.89517 | 9.8119 | 10.61645 | 9.013521 | -0.8045514 | 1.60293
86.90517 | 9.8129 | 10.61211 | 9.010416 | -0.7992133 | 1.601697
86.91517 | 9.8073 | 10.60778 | 9.007314 | -0.8004789 | 1.600465
86.92517 | 9.8041 | 10.60345 | 9.004214 | -0.7993479 | 1.599234
86.93517 | 9.7965 | 10.59912 | 9.001117 | -0.8026205 | 1.598004
86.94517 | 9.7946 | 10.5948 | 8.998022 | -0.8001965 | 1.596775
86.95516 | 9.7925 | 10.59048 | 8.994933 | -0.7979806 | 1.595548
86.96516 | 9.7842 | 10.58616 | 8.991843 | -0.8019635 | 1.59432
86.97516 | 9.7935 | 10.58185 | 8.988756 | -0.7883497 | 1.593094
86.98516 | 9.7924 | 10.57754 | 8.985671 | -0.7851394 | 1.591869
86.99516 | 9.7928 | 10.57323 | 8.982588 | -0.7804324 | 1.590644
87.00515 | 9.7862 | 10.56893 | 8.979511 | -0.7827326 | 1.589422
87.01515 | 9.7892 | 10.56463 | 8.976433 | -0.775432 | 1.588199
87.02515 | 9.7742 | 10.56033 | 8.973357 | -0.7861346 | 1.586978
87.03515 | 9.7728 | 10.55604 | 8.970283 | -0.7832404 | 1.585757
87.04515 | 9.7822 | 10.55175 | 8.967212 | -0.7695493 | 1.584538
87.05515 | 9.7875 | 10.54746 | 8.964142 | -0.7599612 | 1.583319
87.06514 | 9.793 | 10.54318 | 8.961078 | -0.7501806 | 1.582103
87.07514 | 9.7944 | 10.5389 | 8.958013 | -0.7444985 | 1.580886
87.08514 | 9.7843 | 10.53462 | 8.954949 | -0.7503196 | 1.57967
87.09514 | 9.7932 | 10.53034 | 8.951888 | -0.7371434 | 1.578456
87.10514 | 9.7798 | 10.52607 | 8.948828 | -0.7462702 | 1.577242
87.11513 | 9.7884 | 10.5218 | 8.945774 | -0.7334039 | 1.57603
87.12513 | 9.7949 | 10.51754 | 8.942718 | -0.7226364 | 1.574818
87.13513 | 9.788 | 10.51327 | 8.939664 | -0.7252716 | 1.573607
87.14513 | 9.8016 | 10.50901 | 8.936612 | -0.7074095 | 1.572397
87.15513 | 9.8023 | 10.50475 | 8.933562 | -0.7024501 | 1.571188
87.16513 | 9.7967 | 10.50049 | 8.930513 | -0.7037933 | 1.56998
87.17512 | 9.7961 | 10.49624 | 8.927469 | -0.7001436 | 1.568774
87.18512 | 9.7688 | 10.49199 | 8.924424 | -0.723192 | 1.567568
87.19512 | 9.7914 | 10.48774 | 8.92138 | -0.696343 | 1.566363
87.20512 | 9.7855 | 10.4835 | 8.918338 | -0.6979965 | 1.565159
87.21512 | 9.7773 | 10.47925 | 8.915297 | -0.7019524 | 1.563955
87.22511 | 9.7806 | 10.47501 | 8.912261 | -0.6944148 | 1.562754
87.23511 | 9.7936 | 10.47078 | 8.909223 | -0.6771754 | 1.561553
87.24511 | 9.7678 | 10.46654 | 8.906186 | -0.6987384 | 1.560352
87.25511 | 9.7675 | 10.4623 | 8.903151 | -0.6948037 | 1.559153
87.26511 | 9.7352 | 10.45807 | 8.900117 | -0.7228712 | 1.557954
87.27511 | 9.7687 | 10.45384 | 8.897084 | -0.6851409 | 1.556757
87.2851 | 9.7549 | 10.44962 | 8.894056 | -0.694717 | 1.555561
87.2951 | 9.7522 | 10.44539 | 8.891025 | -0.693191 | 1.554366
87.3051 | 9.7506 | 10.44117 | 8.887996 | -0.690567 | 1.553171
87.3151 | 9.7583 | 10.43694 | 8.884968 | -0.6786449 | 1.551977
87.3251 | 9.7442 | 10.43272 | 8.88194 | -0.688525 | 1.550785
87.33509 | 9.7384 | 10.42851 | 8.878917 | -0.6901109 | 1.549594
87.34509 | 9.7205 | 10.42429 | 8.875892 | -0.7037948 | 1.548403
87.35509 | 9.7485 | 10.42008 | 8.872867 | -0.6715804 | 1.547213
87.36509 | 9.7416 | 10.41587 | 8.869844 | -0.6742679 | 1.546024
87.37509 | 9.726 | 10.41166 | 8.866821 | -0.685657 | 1.544836
87.38509 | 9.7326 | 10.40745 | 8.863799 | -0.6748479 | 1.543649
87.39508 | 9.7447 | 10.40324 | 8.860781 | -0.6585447 | 1.542464
87.40508 | 9.727 | 10.39904 | 8.85776 | -0.6720389 | 1.541279
87.41508 | 9.7252 | 10.39483 | 8.85474 | -0.6696347 | 1.540095
87.42508 | 9.7136 | 10.39063 | 8.851721 | -0.6770319 | 1.538911
87.43508 | 9.7305 | 10.38643 | 8.848702 | -0.6559307 | 1.537729
87.44507 | 9.7253 | 10.38223 | 8.845686 | -0.6569347 | 1.536549
87.45507 | 9.7154 | 10.37804 | 8.842668 | -0.6626363 | 1.535368
87.46507 | 9.7339 | 10.37384 | 8.839651 | -0.6399392 | 1.534189
87.47507 | 9.7127 | 10.36964 | 8.836633 | -0.6569432 | 1.53301
87.48507 | 9.7176 | 10.36545 | 8.833616 | -0.6478486 | 1.531832
87.49507 | 9.7143 | 10.36126 | 8.830599 | -0.6469551 | 1.530656
87.50506 | 9.7073 | 10.35707 | 8.827586 | -0.6497671 | 1.529481
87.51506 | 9.7075 | 10.35288 | 8.824569 | -0.6453758 | 1.528306
87.52506 | 9.7112 | 10.34869 | 8.821553 | -0.6374856 | 1.527133
87.53506 | 9.6963 | 10.3445 | 8.818537 | -0.6481964 | 1.52596
87.54506 | 9.7114 | 10.34031 | 8.81552 | -0.6289082 | 1.524788
87.55505 | 9.6999 | 10.33612 | 8.812507 | -0.6362247 | 1.523618
87.56505 | 9.6977 | 10.33194 | 8.80949 | -0.6342382 | 1.522448
87.57505 | 9.6889 | 10.32775 | 8.806474 | -0.6388525 | 1.521279
87.58505 | 9.6844 | 10.32357 | 8.803457 | -0.6391674 | 1.52011
87.59505 | 9.6891 | 10.31938 | 8.80044 | -0.6302831 | 1.518943
87.60505 | 9.6778 | 10.3152 | 8.797422 | -0.6373994 | 1.517777
87.61504 | 9.6828 | 10.31102 | 8.794408 | -0.6282204 | 1.516613
87.62504 | 9.6811 | 10.30684 | 8.791389 | -0.6257379 | 1.515448
87.63504 | 9.6678 | 10.30266 | 8.788371 | -0.6348557 | 1.514285
87.64504 | 9.6616 | 10.29847 | 8.785352 | -0.6368739 | 1.513122
87.65504 | 9.6659 | 10.29429 | 8.782332 | -0.6283926 | 1.511961
87.66503 | 9.6513 | 10.29012 | 8.779315 | -0.6388157 | 1.510801
87.67503 | 9.6461 | 10.28593 | 8.776294 | -0.639835 | 1.509641
87.68503 | 9.6532 | 10.28175 | 8.773272 | -0.6285543 | 1.508483
87.69503 | 9.664 | 10.27757 | 8.770249 | -0.6135739 | 1.507325
87.70503 | 9.6524 | 10.27339 | 8.767226 | -0.6209936 | 1.506168
87.71503 | 9.6439 | 10.26921 | 8.764202 | -0.6253134 | 1.505012
87.72502 | 9.6458 | 10.26504 | 8.761179 | -0.6192374 | 1.503858
87.73502 | 9.6477 | 10.26086 | 8.758153 | -0.6131572 | 1.502704
87.74502 | 9.6408 | 10.25668 | 8.755126 | -0.6158767 | 1.501551
87.75502 | 9.6444 | 10.2525 | 8.752098 | -0.6080961 | 1.500398
87.76502 | 9.6602 | 10.24832 | 8.749068 | -0.5881152 | 1.499247
87.77501 | 9.6581 | 10.24414 | 8.74604 | -0.5860382 | 1.498098
87.78501 | 9.6538 | 10.23996 | 8.743008 | -0.5861568 | 1.496948
87.79501 | 9.6531 | 10.23577 | 8.739975 | -0.5826749 | 1.4958
87.80501 | 9.6653 | 10.23159 | 8.73694 | -0.5662927 | 1.494652
87.81501 | 9.6568 | 10.22741 | 8.733904 | -0.5706098 | 1.493506
87.82501 | 9.6556 | 10.22323 | 8.730867 | -0.5676263 | 1.49236
87.835 | 9.6698 | 10.21905 | 8.72783 | -0.5492467 | 1.491216
87.845 | 9.6735 | 10.21486 | 8.724789 | -0.541362 | 1.490073
87.855 | 9.6661 | 10.21068 | 8.721747 | -0.5445765 | 1.48893
87.865 | 9.6619 | 10.20649 | 8.718703 | -0.5445904 | 1.487788
87.875 | 9.6612 | 10.2023 | 8.715657 | -0.5411032 | 1.486646
87.88499 | 9.6656 | 10.19812 | 8.712612 | -0.5325192 | 1.485507
87.89499 | 9.6518 | 10.19393 | 8.709562 | -0.5421303 | 1.484368
87.90499 | 9.6444 | 10.18974 | 8.70651 | -0.5453402 | 1.48323
87.91499 | 9.6489 | 10.18555 | 8.703456 | -0.5366491 | 1.482093
87.92499 | 9.6485 | 10.18136 | 8.700401 | -0.5328568 | 1.480956
87.93498 | 9.6527 | 10.17717 | 8.697346 | -0.5244675 | 1.479822
87.94498 | 9.6437 | 10.17297 | 8.694285 | -0.5292727 | 1.478687
87.95498 | 9.6375 | 10.16878 | 8.691223 | -0.5312766 | 1.477554
87.96498 | 9.6392 | 10.16458 | 8.688158 | -0.525379 | 1.476421
87.97498 | 9.6207 | 10.16038 | 8.685091 | -0.53968 | 1.475289
87.98498 | 9.6363 | 10.15618 | 8.682021 | -0.5198794 | 1.474158
87.99497 | 9.6404 | 10.15198 | 8.678952 | -0.5115815 | 1.473029
88.00497 | 9.6349 | 10.14778 | 8.675877 | -0.5128776 | 1.4719
88.01497 | 9.6398 | 10.14357 | 8.6728 | -0.5037721 | 1.470772
88.02497 | 9.639 | 10.13936 | 8.66972 | -0.5003648 | 1.469645
88.03497 | 9.6393 | 10.13516 | 8.666637 | -0.4958557 | 1.468519
88.04496 | 9.6433 | 10.13095 | 8.663554 | -0.4876488 | 1.467395
88.05496 | 9.6324 | 10.12674 | 8.660466 | -0.4943358 | 1.46627
88.06496 | 9.6432 | 10.12252 | 8.657374 | -0.4793207 | 1.465147
88.07496 | 9.6565 | 10.1183 | 8.654279 | -0.4618036 | 1.464024
88.08496 | 9.6658 | 10.11408 | 8.651182 | -0.4482843 | 1.462903
88.09496 | 9.6599 | 10.10986 | 8.648081 | -0.4499627 | 1.461782
88.10495 | 9.6672 | 10.10564 | 8.64498 | -0.4384431 | 1.460663
88.11495 | 9.6672 | 10.10142 | 8.641873 | -0.4342168 | 1.459544
88.12495 | 9.6707 | 10.09719 | 8.638762 | -0.4264882 | 1.458426
88.13495 | 9.6615 | 10.09296 | 8.635648 | -0.4314571 | 1.457309
88.14495 | 9.673 | 10.08872 | 8.63253 | -0.4157233 | 1.456193
88.15494 | 9.6871 | 10.08449 | 8.629412 | -0.3973912 | 1.455079
88.16494 | 9.6849 | 10.08025 | 8.626287 | -0.3953521 | 1.453965
88.17494 | 9.6885 | 10.07601 | 8.623159 | -0.3875102 | 1.452851
88.18494 | 9.6868 | 10.07177 | 8.620027 | -0.3849656 | 1.451739
88.19494 | 9.6856 | 10.06752 | 8.616891 | -0.3819181 | 1.450627
88.20494 | 9.6844 | 10.06327 | 8.613751 | -0.3788676 | 1.449517
88.21493 | 9.6803 | 10.05902 | 8.61061 | -0.3787183 | 1.448408
88.22493 | 9.6909 | 10.05476 | 8.607462 | -0.3638616 | 1.447299
88.23493 | 9.6957 | 10.0505 | 8.60431 | -0.3548017 | 1.446191
88.24493 | 9.6866 | 10.04624 | 8.601154 | -0.3596385 | 1.445084
88.25493 | 9.691 | 10.04197 | 8.597994 | -0.3509722 | 1.443978
88.26492 | 9.6865 | 10.03771 | 8.594832 | -0.3512065 | 1.442874
88.27492 | 9.6756 | 10.03343 | 8.591663 | -0.3578332 | 1.44177
88.28492 | 9.6712 | 10.02916 | 8.58849 | -0.3579564 | 1.440667
88.29492 | 9.6852 | 10.02488 | 8.585312 | -0.3396759 | 1.439564
88.30492 | 9.6735 | 10.02059 | 8.582129 | -0.3470918 | 1.438463
88.31492 | 9.682 | 10.0163 | 8.578942 | -0.3343039 | 1.437362
88.32491 | 9.6814 | 10.01202 | 8.575753 | -0.3306165 | 1.436264
88.33491 | 9.6677 | 10.00772 | 8.572556 | -0.340021 | 1.435165
88.34491 | 9.663 | 10.00342 | 8.569354 | -0.3404215 | 1.434067
88.35491 | 9.6707 | 9.999118 | 8.566148 | -0.3284178 | 1.43297
88.36491 | 9.6583 | 9.99481 | 8.562936 | -0.3365101 | 1.431874
88.3749 | 9.6603 | 9.990502 | 8.559723 | -0.3302024 | 1.43078
88.3849 | 9.6636 | 9.986186 | 8.556501 | -0.3225861 | 1.429686
88.3949 | 9.676 | 9.981866 | 8.553273 | -0.3058656 | 1.428592
88.4049 | 9.6604 | 9.977541 | 8.550041 | -0.3171407 | 1.4275
88.4149 | 9.6618 | 9.973211 | 8.546803 | -0.3114112 | 1.426408
88.4249 | 9.6647 | 9.968877 | 8.543559 | -0.3041772 | 1.425318
88.43489 | 9.6449 | 9.964543 | 8.540314 | -0.319643 | 1.424229
88.44489 | 9.6583 | 9.9602 | 8.537059 | -0.3018996 | 1.42314
88.45489 | 9.6665 | 9.955851 | 8.533799 | -0.2893514 | 1.422052
88.46489 | 9.6695 | 9.951498 | 8.530533 | -0.2819985 | 1.420966
88.47489 | 9.6652 | 9.94714 | 8.527261 | -0.2819405 | 1.41988
88.48488 | 9.6781 | 9.942782 | 8.523986 | -0.2646817 | 1.418795
88.49488 | 9.67 | 9.938414 | 8.520703 | -0.2684135 | 1.417711
88.50488 | 9.664 | 9.93404 | 8.517413 | -0.2700402 | 1.416628
88.51488 | 9.6586 | 9.929662 | 8.514116 | -0.2710616 | 1.415545
88.52488 | 9.6703 | 9.925278 | 8.510814 | -0.2549777 | 1.414464
88.53488 | 9.6691 | 9.920888 | 8.507505 | -0.2517883 | 1.413383
88.54487 | 9.6921 | 9.916498 | 8.504194 | -0.224398 | 1.412304
88.55487 | 9.6633 | 9.912098 | 8.500872 | -0.2487976 | 1.411226
88.56487 | 9.6757 | 9.907691 | 8.497544 | -0.2319914 | 1.410148
88.57487 | 9.6754 | 9.90328 | 8.494209 | -0.2278795 | 1.40907
88.58487 | 9.6468 | 9.898862 | 8.490868 | -0.2520618 | 1.407994
88.59486 | 9.6635 | 9.894443 | 8.487523 | -0.2309426 | 1.40692
88.60486 | 9.6625 | 9.890013 | 8.484167 | -0.2275129 | 1.405846
88.61486 | 9.6633 | 9.885577 | 8.480805 | -0.2222773 | 1.404772
88.62486 | 9.6547 | 9.881136 | 8.477436 | -0.2264355 | 1.403699
88.63486 | 9.6512 | 9.876687 | 8.47406 | -0.2254874 | 1.402628
88.64486 | 9.6531 | 9.872233 | 8.470676 | -0.2191331 | 1.401557
88.65485 | 9.6391 | 9.867777 | 8.467289 | -0.2286769 | 1.400488
88.66485 | 9.6206 | 9.86331 | 8.46389 | -0.2427096 | 1.399419
88.67485 | 9.6344 | 9.858836 | 8.460485 | -0.2244357 | 1.398351
88.68485 | 9.6146 | 9.854355 | 8.457071 | -0.2397553 | 1.397284
88.69485 | 9.6163 | 9.849868 | 8.45365 | -0.233568 | 1.396218
88.70484 | 9.6236 | 9.845378 | 8.450225 | -0.2217784 | 1.395153
88.71484 | 9.5978 | 9.840877 | 8.446789 | -0.2430774 | 1.394089
88.72484 | 9.6209 | 9.836369 | 8.443344 | -0.2154694 | 1.393025
88.73484 | 9.5918 | 9.831854 | 8.439892 | -0.2400544 | 1.391962
88.74484 | 9.5859 | 9.827332 | 8.436432 | -0.241432 | 1.3909
88.75484 | 9.5914 | 9.822803 | 8.432963 | -0.2314025 | 1.389839
88.76483 | 9.5951 | 9.818271 | 8.42949 | -0.2231706 | 1.388781
88.77483 | 9.5952 | 9.813726 | 8.426005 | -0.2185262 | 1.387721
88.78483 | 9.5897 | 9.809174 | 8.422511 | -0.2194744 | 1.386663
88.79483 | 9.6059 | 9.804615 | 8.419009 | -0.198715 | 1.385606
88.80483 | 9.5843 | 9.800048 | 8.415499 | -0.2157481 | 1.384549
88.81482 | 9.5782 | 9.795477 | 8.411983 | -0.2172773 | 1.383494
88.82482 | 9.5896 | 9.790895 | 8.408455 | -0.2012945 | 1.38244
88.83482 | 9.5988 | 9.786304 | 8.404918 | -0.1875038 | 1.381386
88.84482 | 9.5928 | 9.781705 | 8.401372 | -0.188905 | 1.380333
88.85482 | 9.6196 | 9.777098 | 8.397817 | -0.157498 | 1.379281
88.86482 | 9.5991 | 9.772483 | 8.394253 | -0.1733828 | 1.37823
88.87481 | 9.6216 | 9.767864 | 8.390683 | -0.1462642 | 1.377181
88.88481 | 9.6071 | 9.763232 | 8.387101 | -0.1561323 | 1.376131
88.89481 | 9.5996 | 9.758592 | 8.383509 | -0.1589919 | 1.375083
88.90481 | 9.6344 | 9.753943 | 8.379908 | -0.1195428 | 1.374035
88.91481 | 9.6143 | 9.749285 | 8.376297 | -0.1349851 | 1.372988
88.9248 | 9.6391 | 9.744623 | 8.372679 | -0.1055227 | 1.371943
88.9348 | 9.6315 | 9.739947 | 8.369049 | -0.1084472 | 1.370898
88.9448 | 9.631 | 9.735263 | 8.365409 | -0.1042628 | 1.369854
88.9548 | 9.6379 | 9.730569 | 8.361758 | -0.09266932 | 1.368811
88.9648 | 9.6258 | 9.725867 | 8.358098 | -0.1000666 | 1.367768
88.9748 | 9.6299 | 9.721155 | 8.354428 | -0.09125463 | 1.366727
88.98479 | 9.6345 | 9.716438 | 8.350751 | -0.08193849 | 1.365688
88.99479 | 9.6526 | 9.711708 | 8.34706 | -0.05910773 | 1.364648
89.00479 | 9.6323 | 9.706967 | 8.343358 | -0.07466737 | 1.363609
89.01479 | 9.6432 | 9.702218 | 8.339646 | -0.05901751 | 1.362571
89.02479 | 9.6294 | 9.697458 | 8.335923 | -0.06805772 | 1.361534
89.03478 | 9.6365 | 9.692693 | 8.332194 | -0.05619278 | 1.360499
89.04478 | 9.6238 | 9.687913 | 8.32845 | -0.06411307 | 1.359463
89.05478 | 9.6361 | 9.683123 | 8.324695 | -0.04702343 | 1.358429
89.06478 | 9.6302 | 9.678324 | 8.320928 | -0.04812382 | 1.357395
89.07478 | 9.6375 | 9.673514 | 8.317151 | -0.03601406 | 1.356363
89.08478 | 9.6296 | 9.668694 | 8.313363 | -0.03909375 | 1.355331
89.09477 | 9.6329 | 9.663868 | 8.309567 | -0.0309683 | 1.354301
89.10477 | 9.6045 | 9.659027 | 8.305756 | -0.05452707 | 1.353271
89.11477 | 9.6182 | 9.654175 | 8.301933 | -0.03597521 | 1.352242
89.12477 | 9.5839 | 9.649313 | 8.298099 | -0.06541262 | 1.351214
89.13477 | 9.6269 | 9.644439 | 8.294253 | -0.01753923 | 1.350186
89.14476 | 9.6066 | 9.63956 | 8.290399 | -0.03295953 | 1.349161
89.15476 | 9.5977 | 9.634664 | 8.286529 | -0.03696396 | 1.348135
89.16476 | 9.5882 | 9.629758 | 8.282648 | -0.04155778 | 1.34711
89.17476 | 9.5873 | 9.62484 | 8.278754 | -0.03753996 | 1.346086
89.18476 | 9.5602 | 9.619911 | 8.274848 | -0.05971084 | 1.345063
89.19476 | 9.5678 | 9.61497 | 8.270929 | -0.0471701 | 1.344041
89.20475 | 9.5852 | 9.610023 | 8.267002 | -0.02482336 | 1.343021
89.21475 | 9.5728 | 9.60506 | 8.263059 | -0.03225958 | 1.342
89.22475 | 9.5788 | 9.600084 | 8.259103 | -0.02128402 | 1.340981
89.23475 | 9.5633 | 9.595097 | 8.255135 | -0.03179666 | 1.339962
89.24475 | 9.5609 | 9.590097 | 8.251153 | -0.02919729 | 1.338944
89.25474 | 9.5453 | 9.585091 | 8.247163 | -0.0397907 | 1.337928
89.26474 | 9.567 | 9.580067 | 8.243155 | -0.0130671 | 1.336912
89.27474 | 9.5749 | 9.575031 | 8.239135 | -0.0001311266 | 1.335897
89.28474 | 9.5651 | 9.569983 | 8.235101 | -0.004882901 | 1.334882
89.29474 | 9.5799 | 9.564922 | 8.231053 | 0.01497786 | 1.333869
89.30474 | 9.5663 | 9.559849 | 8.226993 | 0.00645132 | 1.332856
89.31473 | 9.5753 | 9.554768 | 8.222922 | 0.02053223 | 1.331845
89.32473 | 9.5786 | 9.549669 | 8.218834 | 0.02893118 | 1.330835
89.33473 | 9.5618 | 9.544557 | 8.214732 | 0.01724314 | 1.329824
89.34473 | 9.5951 | 9.539432 | 8.210617 | 0.05566802 | 1.328815
89.35473 | 9.5799 | 9.534294 | 8.206487 | 0.04560615 | 1.327807
89.36472 | 9.5862 | 9.529148 | 8.202347 | 0.05705241 | 1.3268
89.37472 | 9.6111 | 9.523983 | 8.198189 | 0.08711714 | 1.325794
89.38472 | 9.5861 | 9.518805 | 8.194017 | 0.06729532 | 1.324788
89.39472 | 9.5885 | 9.513613 | 8.18983 | 0.07488717 | 1.323783
89.40472 | 9.611 | 9.508407 | 8.185628 | 0.1025927 | 1.322779
89.41472 | 9.584 | 9.503188 | 8.181412 | 0.08081199 | 1.321776
89.42471 | 9.5941 | 9.49796 | 8.177185 | 0.0961399 | 1.320775
89.43471 | 9.608 | 9.492713 | 8.17294 | 0.1152873 | 1.319773
89.44471 | 9.6007 | 9.487451 | 8.168679 | 0.1132487 | 1.318773
89.45471 | 9.6026 | 9.482176 | 8.164403 | 0.1204244 | 1.317773
89.46471 | 9.6076 | 9.476885 | 8.160111 | 0.1307146 | 1.316774
89.4747 | 9.5889 | 9.471586 | 8.155809 | 0.117314 | 1.315777
89.4847 | 9.5994 | 9.466267 | 8.151487 | 0.1331332 | 1.31478
89.4947 | 9.5813 | 9.460933 | 8.147149 | 0.1203672 | 1.313783
89.5047 | 9.6185 | 9.455584 | 8.142796 | 0.1629159 | 1.312788
89.5147 | 9.5947 | 9.45022 | 8.138427 | 0.1444797 | 1.311793
89.5247 | 9.5956 | 9.444841 | 8.134042 | 0.1507585 | 1.3108
89.53469 | 9.5854 | 9.439453 | 8.129645 | 0.1459471 | 1.309808
89.54469 | 9.5862 | 9.434044 | 8.125228 | 0.1521564 | 1.308816
89.55469 | 9.5933 | 9.428619 | 8.120794 | 0.1646812 | 1.307825
89.56469 | 9.5789 | 9.423178 | 8.116344 | 0.1557215 | 1.306834
89.57469 | 9.6058 | 9.417722 | 8.111878 | 0.1880775 | 1.305845
89.58468 | 9.599 | 9.412256 | 8.107399 | 0.1867439 | 1.304857
89.59468 | 9.5964 | 9.406768 | 8.102899 | 0.1896315 | 1.303869
89.60468 | 9.5779 | 9.401265 | 8.098382 | 0.1766352 | 1.302882
89.61468 | 9.5995 | 9.395745 | 8.093849 | 0.2037551 | 1.301896
89.62468 | 9.6013 | 9.390209 | 8.089298 | 0.2110911 | 1.300911
89.63468 | 9.5965 | 9.384656 | 8.08473 | 0.2118436 | 1.299927
89.64467 | 9.6203 | 9.379093 | 8.080149 | 0.241207 | 1.298944
89.65467 | 9.6035 | 9.373507 | 8.075546 | 0.2299926 | 1.297962
89.66467 | 9.6127 | 9.367905 | 8.070925 | 0.2447949 | 1.29698
89.67467 | 9.5886 | 9.362286 | 8.066287 | 0.2263141 | 1.295999
89.68467 | 9.6147 | 9.35665 | 8.061631 | 0.2580504 | 1.295019
89.69466 | 9.6176 | 9.351002 | 8.056961 | 0.2665982 | 1.29404
89.70466 | 9.6146 | 9.345331 | 8.052269 | 0.2692687 | 1.293062
89.71466 | 9.6298 | 9.339643 | 8.047559 | 0.2901567 | 1.292084
89.72466 | 9.6205 | 9.333938 | 8.04283 | 0.2865622 | 1.291108
89.73466 | 9.5948 | 9.328215 | 8.038083 | 0.2665853 | 1.290132
89.74466 | 9.6243 | 9.322474 | 8.033317 | 0.3018261 | 1.289157
89.75465 | 9.6022 | 9.316721 | 8.028538 | 0.2854789 | 1.288184
89.76465 | 9.6276 | 9.310944 | 8.023734 | 0.3166556 | 1.28721
89.77465 | 9.6215 | 9.30515 | 8.018912 | 0.3163504 | 1.286238
89.78465 | 9.6217 | 9.299337 | 8.014071 | 0.3223634 | 1.285266
89.79465 | 9.609 | 9.293505 | 8.00921 | 0.3154949 | 1.284295
89.80464 | 9.6317 | 9.287661 | 8.004335 | 0.3440391 | 1.283326
89.81464 | 9.6143 | 9.281792 | 7.999435 | 0.3325076 | 1.282357
89.82464 | 9.6393 | 9.275905 | 7.994516 | 0.363395 | 1.281389
89.83464 | 9.6212 | 9.269999 | 7.989578 | 0.3512011 | 1.280421
89.84464 | 9.6372 | 9.264074 | 7.984619 | 0.3731264 | 1.279455
89.85464 | 9.636 | 9.258129 | 7.97964 | 0.3778708 | 1.278489
89.86463 | 9.6393 | 9.252171 | 7.974647 | 0.3871285 | 1.277525
89.87463 | 9.6589 | 9.246188 | 7.969628 | 0.4127115 | 1.276561
89.88463 | 9.6738 | 9.240186 | 7.964588 | 0.4336142 | 1.275597
89.89463 | 9.6837 | 9.234163 | 7.959528 | 0.4495366 | 1.274635
89.90463 | 9.703 | 9.228121 | 7.954448 | 0.4748787 | 1.273673
89.91462 | 9.6828 | 9.222065 | 7.949352 | 0.4607349 | 1.272713
89.92462 | 9.7275 | 9.215983 | 7.944229 | 0.511517 | 1.271754
89.93462 | 9.7112 | 9.209881 | 7.939086 | 0.5013194 | 1.270794
89.94462 | 9.7404 | 9.203758 | 7.933922 | 0.5366422 | 1.269836
89.95462 | 9.7637 | 9.197615 | 7.928736 | 0.5660854 | 1.268879
89.96462 | 9.7767 | 9.191451 | 7.923529 | 0.5852493 | 1.267922
89.97461 | 9.772 | 9.185272 | 7.918305 | 0.5867275 | 1.266967
89.98461 | 9.7874 | 9.179067 | 7.913054 | 0.6083331 | 1.266013
89.99461 | 9.8048 | 9.17284 | 7.907782 | 0.6319596 | 1.265058