## Summary
Parameter | MoO2_P21c_fixed P 21/c | C_mp-48_conventional_standard P 1 | MoC_0.66 F m -3 m
Sample | M17-SM_Cu_powder.dat | M17-SM_Cu_powder.dat | M17-SM_Cu_powder.dat
Method | GSAS-II | GSAS-II | GSAS-II
Phase name | MoO2_P21c_fixed P 21/c | C_mp-48_conventional_standard P 1 | MoC_0.66 F m -3 m
COD / MP ID | manual | manual | manual
Formula | Mo4 O8 | C4 | Mo4 C2.64
Space group
Space group # | 14 | 1 | 225
Crystal system | monoclinic | triclinic | cubic
a (Å) | 5.54083 | 2.46772 | 4.253
b (Å) | 4.86854 | 2.46772 | 4.253
c (Å) | 5.64137 | 8.68504 | 4.253
α (°) | 90 | 90 | 90
β (°) | 120.175 | 90 | 90
γ (°) | 90 | 120 | 90
Volume (A^3) | 131.55883 | 45.80303 | 76.9283
da/a0 (%) | 0 | 0 | 0
db/b0 (%) | 0 | 0 | 0
dc/c0 (%) | 0 | 0 | 0
dV/V0 (%) | 0 | 0 | 0
Weight fraction (%) | 33.3 | 33.3 | 33.3
GSAS-II mass weight fraction (%) | 16.5 | 19.8 | 63.6
Weight fraction ± (%) | 1 | 1 | 1
Weight fraction error source | integrated_phase_area_full_covariance+systematic_floor | integrated_phase_area_full_covariance+systematic_floor | integrated_phase_area_full_covariance+systematic_floor
Weight fraction propagated sigma (%) | 0.591 | 0.702 | 0.482
Weight fraction systematic floor (%) | 1 | 1 | 1
Weight fraction method | integrated_phase_pattern_area | integrated_phase_pattern_area | integrated_phase_pattern_area
Integrated phase fraction (%) | 33.3 | 33.3 | 33.3
Integrated - wt fraction (percentage points) | 16.83 | 13.53 | -30.27
Integrated phase fraction method | primary_quant_from_refined_phase_envelope | primary_quant_from_refined_phase_envelope | primary_quant_from_refined_phase_envelope
Crystallite size (nm) | 1000 | 1000 | 1000
Crystallite size source | gsas_hap_size | gsas_hap_size | gsas_hap_size
Scale factor | 0.25892 | 6.62153 | 1.22859
Scale factor sigma | 0.00626633 | 0.20772043 | 0.01140545
Scale factor sigma (%) | 2.42 | 3.137 | 0.928
Scale factor sigma source | gsas_covariance | gsas_covariance | gsas_covariance
Scale * phase mass value | 132.5002871 | 159.0623 | 510.4426
Legacy mass-weighted scale value | 132.5002871 | 159.0623 | 510.4426
U (Caglioti) | 0.01489 | 0.01489 | 0.01489
V (Caglioti) | -0.01538 | -0.01538 | -0.01538
W (Caglioti) | 0.00566 | 0.00566 | 0.00566
X (Lorentzian) | 0 | 0 | 0
Y (Lorentzian) | 11.18733 | 11.18733 | 11.18733
η at strongest | 1 | 1 | 1
FWHM (°) | 11.787 | 11.787 | 11.787
FWHM reference 2theta (deg) | 36.6843 | 36.6843 | 36.6843
FWHM reference hkl | [0, 0, 2] | [1, 0, 1] | [1, 1, 1]
N reflections | 48 | 18 | 5
Seeded by | gsas2 | gsas2 | gsas2
Zero shift (°) | -0.00155 | -0.00155 | -0.00155
Rwp (%) | 14.13 | 14.13 | 14.13
Rp (%) | 11.07 | 11.07 | 11.07
χ² | 496.069 | 496.069 | 496.069
GoF | 22.273 | 22.273 | 22.273

## Plot Data
2theta | Y_obs | Y_calc | Background | Residual | MoO2_P21c_fixed P 21/c | C_mp-48_conventional_standard P 1 | MoC_0.66 F m -3 m | MoO2_P21c_fixed P 21/c peak 2θ | MoO2_P21c_fixed P 21/c [hkl] | C_mp-48_conventional_standard P 1 peak 2θ | C_mp-48_conventional_standard P 1 [hkl] | MoC_0.66 F m -3 m peak 2θ | MoC_0.66 F m -3 m [hkl]
10.00918 | 53.3691 | 44.24784 | 24.24552 | 9.121255 | 6.66744 | 6.66744 | 6.66744 | 18.508 | [100] | 10.177 | [001] | 36.565 | [111]
10.01918 | 53.3504 | 44.63231 | 24.40547 | 8.718086 | 6.742282 | 6.742282 | 6.742282 | 25.836 | [011] | 20.434 | [002] | 42.474 | [200]
10.02917 | 53.3496 | 45.00717 | 24.5646 | 8.34243 | 6.814189 | 6.814189 | 6.814189 | 25.922 | [111] | 30.861 | [003] | 61.63 | [220]
10.03917 | 53.2814 | 45.37246 | 24.72324 | 7.908937 | 6.883073 | 6.883073 | 6.883073 | 31.696 | [102] | 41.558 | [004] | 73.838 | [311]
10.04917 | 53.2618 | 45.7271 | 24.88124 | 7.534703 | 6.948619 | 6.948619 | 6.948619 | 36.829 | [002] | 42.253 | [100] | 77.717 | [222]
10.05917 | 53.2185 | 46.07037 | 25.03859 | 7.148131 | 7.010595 | 7.010595 | 7.010595 | 36.895 | [020] | 43.577 | [101]
10.06917 | 53.174 | 46.40161 | 25.19529 | 6.772394 | 7.068773 | 7.068773 | 7.068773 | 37.078 | [202] | 47.371 | [102]
10.07916 | 53.1731 | 46.71984 | 25.35119 | 6.453257 | 7.122885 | 7.122885 | 7.122885 | 37.131 | [111] | 52.649 | [005]
10.08916 | 53.072 | 47.02508 | 25.5066 | 6.046916 | 7.172827 | 7.172827 | 7.172827 | 37.522 | [200] | 53.231 | [103]
10.09916 | 53.0755 | 47.31642 | 25.66138 | 5.759082 | 7.218346 | 7.218346 | 7.218346 | 41.378 | [012] | 60.76 | [104]
10.10916 | 53.0062 | 47.5933 | 25.81551 | 5.412896 | 7.259263 | 7.259263 | 7.259263 | 42.007 | [210] | 64.301 | [006]
10.11916 | 52.9975 | 47.85523 | 25.96901 | 5.14227 | 7.295406 | 7.295406 | 7.295406 | 49.414 | [122] | 69.703 | [105]
10.12916 | 52.9531 | 48.10176 | 26.12187 | 4.851342 | 7.326628 | 7.326628 | 7.326628 | 49.716 | [102] | 76.754 | [007]
10.13915 | 52.9063 | 48.33226 | 26.27395 | 4.57404 | 7.352771 | 7.352771 | 7.352771 | 52.959 | [113] | 77.259 | [210]
10.14915 | 52.8595 | 48.54687 | 26.42554 | 4.312626 | 7.373777 | 7.373777 | 7.373777 | 53.1 | [213] | 78.182 | [211]
10.15915 | 52.8479 | 48.74509 | 26.57651 | 4.102815 | 7.389526 | 7.389526 | 7.389526 | 53.118 | [022] | 79.99 | [106]
10.16915 | 52.8011 | 48.92669 | 26.72684 | 3.87441 | 7.399951 | 7.399951 | 7.399951 | 53.305 | [222] | 80.932 | [212]
10.17915 | 52.7756 | 49.09156 | 26.87654 | 3.684041 | 7.405005 | 7.405005 | 7.405005 | 53.639 | [220] | 85.472 | [213]
10.18914 | 52.7257 | 49.23948 | 27.02547 | 3.486217 | 7.40467 | 7.40467 | 7.40467 | 53.77 | [211]
10.19914 | 52.6926 | 49.37077 | 27.17393 | 3.321832 | 7.398948 | 7.398948 | 7.398948 | 54.001 | [311]
10.20914 | 52.6485 | 49.48534 | 27.32175 | 3.163163 | 7.387861 | 7.387861 | 7.387861 | 57.688 | [300]
10.21914 | 52.591 | 49.58334 | 27.46896 | 3.007664 | 7.371458 | 7.371458 | 7.371458 | 59.94 | [013]
10.22914 | 52.6138 | 49.66498 | 27.61555 | 2.948819 | 7.349811 | 7.349811 | 7.349811 | 60.074 | [131]
10.23914 | 52.5346 | 49.73056 | 27.76151 | 2.804041 | 7.323015 | 7.323015 | 7.323015 | 60.329 | [313]
10.24913 | 52.529 | 49.78038 | 27.90672 | 2.748623 | 7.291219 | 7.291219 | 7.291219 | 63.492 | [122]
10.25913 | 52.4629 | 49.81493 | 28.05145 | 2.647969 | 7.254493 | 7.254493 | 7.254493 | 66.211 | [204]
10.26913 | 52.4549 | 49.83463 | 28.19557 | 2.620271 | 7.213019 | 7.213019 | 7.213019 | 66.625 | [131]
10.27913 | 52.4179 | 49.83998 | 28.33908 | 2.577915 | 7.166969 | 7.166969 | 7.166969 | 67.09 | [202]
10.28913 | 52.3628 | 49.83156 | 28.48197 | 2.531243 | 7.116528 | 7.116528 | 7.116528 | 67.577 | [402]
10.29912 | 52.3435 | 49.80996 | 28.62411 | 2.533539 | 7.061949 | 7.061949 | 7.061949 | 69.251 | [104]
10.30912 | 52.3193 | 49.7758 | 28.76579 | 2.5435 | 7.003336 | 7.003336 | 7.003336 | 69.571 | [304]
10.31912 | 52.2555 | 49.72975 | 28.90686 | 2.525754 | 6.940962 | 6.940962 | 6.940962 | 72.783 | [113]
10.32912 | 52.2705 | 49.67248 | 29.04732 | 2.598017 | 6.875053 | 6.875053 | 6.875053 | 73.658 | [311]
10.33912 | 52.1793 | 49.60471 | 29.18718 | 2.574587 | 6.805843 | 6.805843 | 6.805843 | 78.281 | [224]
10.34912 | 52.193 | 49.52715 | 29.32644 | 2.665849 | 6.73357 | 6.73357 | 6.73357 | 78.354 | [133]
10.35911 | 52.1233 | 49.44061 | 29.46496 | 2.682693 | 6.658549 | 6.658549 | 6.658549 | 78.362 | [004]
10.36911 | 52.0999 | 49.34563 | 29.60302 | 2.754266 | 6.580873 | 6.580873 | 6.580873 | 78.523 | [040]
10.37911 | 52.0706 | 49.24304 | 29.74048 | 2.827564 | 6.500854 | 6.500854 | 6.500854 | 78.973 | [404]
10.38911 | 52.0445 | 49.13352 | 29.87734 | 2.910975 | 6.418729 | 6.418729 | 6.418729 | 79.104 | [222]
10.39911 | 51.9907 | 49.0178 | 30.0136 | 2.9729 | 6.334732 | 6.334732 | 6.334732 | 79.208 | [331]
10.4091 | 51.971 | 48.89667 | 30.14914 | 3.074334 | 6.249174 | 6.249174 | 6.249174 | 79.561 | [422]
10.4191 | 51.9273 | 48.77056 | 30.28423 | 3.156738 | 6.162112 | 6.162112 | 6.162112 | 80.067 | [400]
10.4291 | 51.9167 | 48.64025 | 30.41872 | 3.276453 | 6.073843 | 6.073843 | 6.073843 | 81.141 | [124]
10.4391 | 51.8384 | 48.50634 | 30.55262 | 3.332057 | 5.984574 | 5.984574 | 5.984574 | 84.238 | [033]
10.4491 | 51.8777 | 48.36945 | 30.68593 | 3.50825 | 5.894505 | 5.894505 | 5.894505 | 84.577 | [333]
10.4591 | 51.7931 | 48.23014 | 30.81866 | 3.562958 | 5.803826 | 5.803826 | 5.803826 | 88.363 | [302]
10.46909 | 51.785 | 48.08909 | 30.95067 | 3.695905 | 5.712807 | 5.712807 | 5.712807 | 89.633 | [215]
10.47909 | 51.7347 | 47.94655 | 31.08224 | 3.788147 | 5.621439 | 5.621439 | 5.621439 | 89.82 | [315]
10.48909 | 51.7244 | 47.80314 | 31.21321 | 3.921264 | 5.529974 | 5.529974 | 5.529974 | 89.916 | [024]
10.49909 | 51.696 | 47.6593 | 31.34361 | 4.036699 | 5.438562 | 5.438562 | 5.438562
10.50909 | 51.6554 | 47.51547 | 31.47343 | 4.13993 | 5.347346 | 5.347346 | 5.347346
10.51908 | 51.6462 | 47.37221 | 31.60255 | 4.273988 | 5.256555 | 5.256555 | 5.256555
10.52908 | 51.6084 | 47.22955 | 31.73121 | 4.378852 | 5.166111 | 5.166111 | 5.166111
10.53908 | 51.5954 | 47.08799 | 31.85931 | 4.507409 | 5.076228 | 5.076228 | 5.076228
10.54908 | 51.5562 | 46.94785 | 31.98683 | 4.608352 | 4.987007 | 4.987007 | 4.987007
10.55908 | 51.5374 | 46.80941 | 32.11377 | 4.727995 | 4.898544 | 4.898544 | 4.898544
10.56908 | 51.534 | 46.67292 | 32.24015 | 4.861083 | 4.810922 | 4.810922 | 4.810922
10.57907 | 51.4664 | 46.53875 | 32.36583 | 4.927654 | 4.724304 | 4.724304 | 4.724304
10.58907 | 51.4666 | 46.40684 | 32.49108 | 5.059757 | 4.638589 | 4.638589 | 4.638589
10.59907 | 51.4306 | 46.27752 | 32.61575 | 5.153076 | 4.553924 | 4.553924 | 4.553924
10.60907 | 51.4166 | 46.15095 | 32.73986 | 5.265645 | 4.470363 | 4.470363 | 4.470363
10.61907 | 51.3925 | 46.02728 | 32.86341 | 5.365222 | 4.387955 | 4.387955 | 4.387955
10.62906 | 51.3752 | 45.90674 | 32.98628 | 5.468464 | 4.306819 | 4.306819 | 4.306819
10.63906 | 51.3429 | 45.7892 | 33.10871 | 5.553696 | 4.226833 | 4.226833 | 4.226833
10.64906 | 51.3068 | 45.67489 | 33.23057 | 5.631907 | 4.148106 | 4.148106 | 4.148106
10.65906 | 51.2788 | 45.56388 | 33.35189 | 5.714921 | 4.070664 | 4.070664 | 4.070664
10.66906 | 51.2559 | 45.45622 | 33.47264 | 5.799677 | 3.994527 | 3.994527 | 3.994527
10.67906 | 51.2321 | 45.35197 | 33.59284 | 5.880127 | 3.91971 | 3.91971 | 3.91971
10.68905 | 51.2151 | 45.25126 | 33.71237 | 5.963838 | 3.846297 | 3.846297 | 3.846297
10.69905 | 51.1792 | 45.15392 | 33.83147 | 6.025278 | 3.774151 | 3.774151 | 3.774151
10.70905 | 51.1394 | 45.06007 | 33.95002 | 6.079334 | 3.70335 | 3.70335 | 3.70335
10.71905 | 51.1244 | 44.9697 | 34.06801 | 6.154699 | 3.633896 | 3.633896 | 3.633896
10.72905 | 51.0919 | 44.88282 | 34.18546 | 6.209078 | 3.565786 | 3.565786 | 3.565786
10.73904 | 51.0787 | 44.7995 | 34.30225 | 6.279204 | 3.499081 | 3.499081 | 3.499081
10.74904 | 51.0422 | 44.71955 | 34.41861 | 6.322651 | 3.433645 | 3.433645 | 3.433645
10.75904 | 51.0188 | 44.64304 | 34.53443 | 6.375763 | 3.369536 | 3.369536 | 3.369536
10.76904 | 50.9834 | 44.56993 | 34.64971 | 6.413469 | 3.306742 | 3.306742 | 3.306742
10.77904 | 50.9323 | 44.50019 | 34.76444 | 6.432106 | 3.245251 | 3.245251 | 3.245251
10.78904 | 50.9322 | 44.43379 | 34.87864 | 6.498411 | 3.185051 | 3.185051 | 3.185051
10.79903 | 50.9037 | 44.37074 | 34.99218 | 6.532956 | 3.126187 | 3.126187 | 3.126187
10.80903 | 50.8925 | 44.31087 | 35.1053 | 6.581627 | 3.068523 | 3.068523 | 3.068523
10.81903 | 50.8719 | 44.25418 | 35.21789 | 6.617721 | 3.012095 | 3.012095 | 3.012095
10.82903 | 50.8239 | 44.20063 | 35.32995 | 6.623267 | 2.956895 | 2.956895 | 2.956895
10.83903 | 50.7889 | 44.15017 | 35.44147 | 6.638729 | 2.902901 | 2.902901 | 2.902901
10.84902 | 50.7582 | 44.10279 | 35.55235 | 6.655412 | 2.850146 | 2.850146 | 2.850146
10.85902 | 50.7341 | 44.05832 | 35.66281 | 6.675778 | 2.798503 | 2.798503 | 2.798503
10.86902 | 50.7056 | 44.01677 | 35.77275 | 6.688831 | 2.748007 | 2.748007 | 2.748007
10.87902 | 50.6965 | 43.97807 | 35.88216 | 6.718434 | 2.698637 | 2.698637 | 2.698637
10.88902 | 50.6625 | 43.94215 | 35.99104 | 6.720348 | 2.650371 | 2.650371 | 2.650371
10.89902 | 50.6273 | 43.90897 | 36.0994 | 6.718333 | 2.60319 | 2.60319 | 2.60319
10.90901 | 50.6095 | 43.87847 | 36.20713 | 6.731026 | 2.557116 | 2.557116 | 2.557116
10.91901 | 50.5861 | 43.85056 | 36.31444 | 6.735544 | 2.512038 | 2.512038 | 2.512038
10.92901 | 50.5602 | 43.82518 | 36.42124 | 6.735022 | 2.46798 | 2.46798 | 2.46798
10.93901 | 50.5339 | 43.80228 | 36.52752 | 6.731622 | 2.424921 | 2.424921 | 2.424921
10.94901 | 50.4856 | 43.7818 | 36.63328 | 6.703803 | 2.38284 | 2.38284 | 2.38284
10.959 | 50.4696 | 43.76368 | 36.73842 | 6.705917 | 2.341756 | 2.341756 | 2.341756
10.969 | 50.456 | 43.74785 | 36.84315 | 6.708152 | 2.301567 | 2.301567 | 2.301567
10.979 | 50.422 | 43.73424 | 36.94736 | 6.687756 | 2.262293 | 2.262293 | 2.262293
10.989 | 50.3998 | 43.72281 | 37.05107 | 6.676986 | 2.223915 | 2.223915 | 2.223915
10.999 | 50.3707 | 43.7135 | 37.15427 | 6.657203 | 2.186411 | 2.186411 | 2.186411
11.009 | 50.3265 | 43.70624 | 37.25695 | 6.620265 | 2.149761 | 2.149761 | 2.149761
11.01899 | 50.3102 | 43.70097 | 37.35903 | 6.609229 | 2.113981 | 2.113981 | 2.113981
11.02899 | 50.2896 | 43.69764 | 37.4607 | 6.591957 | 2.07898 | 2.07898 | 2.07898
11.03899 | 50.2671 | 43.6962 | 37.56187 | 6.570901 | 2.044776 | 2.044776 | 2.044776
11.04899 | 50.2512 | 43.69658 | 37.66253 | 6.554617 | 2.01135 | 2.01135 | 2.01135
11.05899 | 50.2267 | 43.69874 | 37.7627 | 6.527958 | 1.978682 | 1.978682 | 1.978682
11.06898 | 50.1781 | 43.70262 | 37.86226 | 6.475478 | 1.946788 | 1.946788 | 1.946788
11.07898 | 50.1519 | 43.70817 | 37.96142 | 6.443732 | 1.915583 | 1.915583 | 1.915583
11.08898 | 50.1361 | 43.71533 | 38.06008 | 6.420768 | 1.885083 | 1.885083 | 1.885083
11.09898 | 50.0942 | 43.72407 | 38.15825 | 6.370134 | 1.855273 | 1.855273 | 1.855273
11.10898 | 50.0798 | 43.73431 | 38.25592 | 6.345486 | 1.826132 | 1.826132 | 1.826132
11.11898 | 50.0759 | 43.74603 | 38.35309 | 6.329868 | 1.797646 | 1.797646 | 1.797646
11.12897 | 50.0353 | 43.75916 | 38.44968 | 6.276144 | 1.769825 | 1.769825 | 1.769825
11.13897 | 50.0048 | 43.77367 | 38.54587 | 6.231128 | 1.7426 | 1.7426 | 1.7426
11.14897 | 49.9885 | 43.78952 | 38.64157 | 6.198982 | 1.715982 | 1.715982 | 1.715982
11.15897 | 49.9647 | 43.80665 | 38.73678 | 6.158048 | 1.689956 | 1.689956 | 1.689956
11.16897 | 49.939 | 43.82503 | 38.83151 | 6.11397 | 1.664508 | 1.664508 | 1.664508
11.17896 | 49.9159 | 43.84459 | 38.92565 | 6.071313 | 1.639646 | 1.639646 | 1.639646
11.18896 | 49.8852 | 43.86533 | 39.0194 | 6.019873 | 1.615308 | 1.615308 | 1.615308
11.19896 | 49.8744 | 43.88719 | 39.11267 | 5.987213 | 1.591506 | 1.591506 | 1.591506
11.20896 | 49.8546 | 43.91013 | 39.20546 | 5.94447 | 1.568225 | 1.568225 | 1.568225
11.21896 | 49.832 | 43.93412 | 39.29776 | 5.897884 | 1.545452 | 1.545452 | 1.545452
11.22896 | 49.8065 | 43.95911 | 39.38958 | 5.847392 | 1.523175 | 1.523175 | 1.523175
11.23895 | 49.783 | 43.98504 | 39.48084 | 5.797957 | 1.501402 | 1.501402 | 1.501402
11.24895 | 49.7527 | 44.01194 | 39.5717 | 5.74076 | 1.480079 | 1.480079 | 1.480079
11.25895 | 49.7407 | 44.03974 | 39.6621 | 5.700962 | 1.459214 | 1.459214 | 1.459214
11.26895 | 49.7365 | 44.0684 | 39.75201 | 5.668097 | 1.438797 | 1.438797 | 1.438797
11.27895 | 49.7113 | 44.0979 | 39.84145 | 5.613399 | 1.418816 | 1.418816 | 1.418816
11.28894 | 49.7022 | 44.12817 | 39.93033 | 5.574029 | 1.399279 | 1.399279 | 1.399279
11.29894 | 49.684 | 44.15924 | 40.01883 | 5.524756 | 1.380137 | 1.380137 | 1.380137
11.30894 | 49.6586 | 44.19106 | 40.10686 | 5.467542 | 1.361398 | 1.361398 | 1.361398
11.31894 | 49.6333 | 44.22358 | 40.19442 | 5.409715 | 1.343054 | 1.343054 | 1.343054
11.32894 | 49.6073 | 44.2568 | 40.28152 | 5.350505 | 1.325093 | 1.325093 | 1.325093
11.33894 | 49.5981 | 44.29066 | 40.36814 | 5.307438 | 1.307506 | 1.307506 | 1.307506
11.34893 | 49.5908 | 44.32512 | 40.45422 | 5.265678 | 1.290301 | 1.290301 | 1.290301
11.35893 | 49.541 | 44.36022 | 40.53992 | 5.18078 | 1.273434 | 1.273434 | 1.273434
11.36893 | 49.5386 | 44.3959 | 40.62515 | 5.142704 | 1.256914 | 1.256914 | 1.256914
11.37893 | 49.5241 | 44.43212 | 40.70993 | 5.091976 | 1.240732 | 1.240732 | 1.240732
11.38893 | 49.495 | 44.46888 | 40.79424 | 5.026118 | 1.224879 | 1.224879 | 1.224879
11.39892 | 49.4945 | 44.50611 | 40.87802 | 4.988389 | 1.209365 | 1.209365 | 1.209365
11.40892 | 49.4555 | 44.54386 | 40.96142 | 4.911645 | 1.194146 | 1.194146 | 1.194146
11.41892 | 49.4575 | 44.58206 | 41.04436 | 4.87544 | 1.179233 | 1.179233 | 1.179233
11.42892 | 49.4286 | 44.6207 | 41.12685 | 4.807896 | 1.164618 | 1.164618 | 1.164618
11.43892 | 49.3995 | 44.65977 | 41.20888 | 4.739734 | 1.150294 | 1.150294 | 1.150294
11.44892 | 49.3667 | 44.69923 | 41.29047 | 4.667475 | 1.136253 | 1.136253 | 1.136253
11.45891 | 49.3708 | 44.73902 | 41.37152 | 4.631778 | 1.122502 | 1.122502 | 1.122502
11.46891 | 49.3449 | 44.77922 | 41.4522 | 4.565681 | 1.109007 | 1.109007 | 1.109007
11.47891 | 49.304 | 44.81976 | 41.53243 | 4.484244 | 1.095775 | 1.095775 | 1.095775
11.48891 | 49.2957 | 44.86062 | 41.61222 | 4.435084 | 1.0828 | 1.0828 | 1.0828
11.49891 | 49.2792 | 44.90178 | 41.69156 | 4.377419 | 1.070075 | 1.070075 | 1.070075
11.5089 | 49.2526 | 44.94319 | 41.77037 | 4.309409 | 1.057607 | 1.057607 | 1.057607
11.5189 | 49.2473 | 44.98492 | 41.84882 | 4.262384 | 1.045365 | 1.045365 | 1.045365
11.5289 | 49.2255 | 45.0269 | 41.92683 | 4.198604 | 1.033355 | 1.033355 | 1.033355
11.5389 | 49.2007 | 45.06912 | 42.0044 | 4.131584 | 1.021573 | 1.021573 | 1.021573
11.5489 | 49.1838 | 45.11156 | 42.08152 | 4.072239 | 1.010013 | 1.010013 | 1.010013
11.5589 | 49.1679 | 45.15422 | 42.15821 | 4.013683 | 0.9986687 | 0.9986687 | 0.9986687
11.56889 | 49.1248 | 45.19703 | 42.23438 | 3.927775 | 0.9875469 | 0.9875469 | 0.9875469
11.57889 | 49.1035 | 45.24006 | 42.3102 | 3.86344 | 0.9766205 | 0.9766205 | 0.9766205
11.58889 | 49.0941 | 45.28326 | 42.38558 | 3.810836 | 0.9658957 | 0.9658957 | 0.9658957
11.59889 | 49.0817 | 45.32662 | 42.46052 | 3.755076 | 0.9553677 | 0.9553677 | 0.9553677
11.60889 | 49.0464 | 45.37013 | 42.53503 | 3.676272 | 0.9450319 | 0.9450319 | 0.9450319
11.61888 | 49.0259 | 45.41372 | 42.60904 | 3.612179 | 0.9348945 | 0.9348945 | 0.9348945
11.62888 | 49.0202 | 45.45748 | 42.68269 | 3.562724 | 0.9249297 | 0.9249297 | 0.9249297
11.63888 | 49.0042 | 45.50134 | 42.75591 | 3.502863 | 0.9151433 | 0.9151433 | 0.9151433
11.64888 | 48.9751 | 45.5453 | 42.8287 | 3.429803 | 0.9055329 | 0.9055329 | 0.9055329
11.65888 | 48.957 | 45.58934 | 42.90106 | 3.367656 | 0.8960934 | 0.8960934 | 0.8960934
11.66887 | 48.9307 | 45.63343 | 42.97293 | 3.297275 | 0.8868314 | 0.8868314 | 0.8868314
11.67887 | 48.904 | 45.67761 | 43.04445 | 3.226386 | 0.8777226 | 0.8777226 | 0.8777226
11.68887 | 48.8778 | 45.72186 | 43.11554 | 3.155942 | 0.8687735 | 0.8687735 | 0.8687735
11.69887 | 48.84 | 45.76615 | 43.18621 | 3.073852 | 0.8599805 | 0.8599805 | 0.8599805
11.70887 | 48.838 | 45.81048 | 43.25645 | 3.027524 | 0.8513403 | 0.8513403 | 0.8513403
11.71887 | 48.8276 | 45.85483 | 43.32628 | 2.972768 | 0.8428494 | 0.8428494 | 0.8428494
11.72886 | 48.8055 | 45.89916 | 43.39562 | 2.906339 | 0.8345125 | 0.8345125 | 0.8345125
11.73886 | 48.7588 | 45.94355 | 43.46462 | 2.815252 | 0.8263104 | 0.8263104 | 0.8263104
11.74886 | 48.7588 | 45.98794 | 43.53319 | 2.770863 | 0.8182479 | 0.8182479 | 0.8182479
11.75886 | 48.73 | 46.03232 | 43.60135 | 2.69768 | 0.8103221 | 0.8103221 | 0.8103221
11.76886 | 48.715 | 46.07669 | 43.6691 | 2.638309 | 0.8025299 | 0.8025299 | 0.8025299
11.77885 | 48.694 | 46.121 | 43.73637 | 2.573004 | 0.7948759 | 0.7948759 | 0.7948759
11.78885 | 48.6603 | 46.16532 | 43.80329 | 2.494981 | 0.7873425 | 0.7873425 | 0.7873425
11.79885 | 48.646 | 46.20961 | 43.8698 | 2.436394 | 0.7799342 | 0.7799342 | 0.7799342
11.80885 | 48.6156 | 46.25385 | 43.93591 | 2.361747 | 0.7726487 | 0.7726487 | 0.7726487
11.81885 | 48.5895 | 46.29805 | 44.0016 | 2.291449 | 0.7654831 | 0.7654831 | 0.7654831
11.82885 | 48.5863 | 46.34219 | 44.06689 | 2.244105 | 0.758435 | 0.758435 | 0.758435
11.83884 | 48.5646 | 46.38623 | 44.13171 | 2.178367 | 0.7515088 | 0.7515088 | 0.7515088
11.84884 | 48.5535 | 46.43025 | 44.19618 | 2.123251 | 0.7446882 | 0.7446882 | 0.7446882
11.85884 | 48.5373 | 46.47419 | 44.26026 | 2.063107 | 0.7379781 | 0.7379781 | 0.7379781
11.86884 | 48.5246 | 46.51806 | 44.32393 | 2.006542 | 0.7313759 | 0.7313759 | 0.7313759
11.87884 | 48.5164 | 46.56184 | 44.3872 | 1.954561 | 0.7248795 | 0.7248795 | 0.7248795
11.88883 | 48.4885 | 46.60549 | 44.45001 | 1.883013 | 0.7184931 | 0.7184931 | 0.7184931
11.89883 | 48.4732 | 46.64909 | 44.51248 | 1.824115 | 0.7122018 | 0.7122018 | 0.7122018
11.90883 | 48.4841 | 46.69258 | 44.57455 | 1.791516 | 0.7060101 | 0.7060101 | 0.7060101
11.91883 | 48.4543 | 46.73598 | 44.63623 | 1.718322 | 0.6999158 | 0.6999158 | 0.6999158
11.92883 | 48.4353 | 46.77926 | 44.69751 | 1.656037 | 0.6939171 | 0.6939171 | 0.6939171
11.93883 | 48.4301 | 46.82243 | 44.7584 | 1.607666 | 0.688012 | 0.688012 | 0.688012
11.94882 | 48.4017 | 46.86545 | 44.81883 | 1.536254 | 0.6822048 | 0.6822048 | 0.6822048
11.95882 | 48.4 | 46.90838 | 44.87893 | 1.491623 | 0.6764814 | 0.6764814 | 0.6764814
11.96882 | 48.4014 | 46.95118 | 44.93864 | 1.450218 | 0.6708461 | 0.6708461 | 0.6708461
11.97882 | 48.3908 | 46.99386 | 44.99796 | 1.396944 | 0.6652974 | 0.6652974 | 0.6652974
11.98882 | 48.3718 | 47.0364 | 45.0569 | 1.335404 | 0.6598333 | 0.6598333 | 0.6598333
11.99881 | 48.3634 | 47.07876 | 45.11538 | 1.284645 | 0.6544579 | 0.6544579 | 0.6544579
12.00881 | 48.3544 | 47.12101 | 45.17354 | 1.233385 | 0.6491586 | 0.6491586 | 0.6491586
12.01881 | 48.3468 | 47.16313 | 45.23131 | 1.183671 | 0.6439391 | 0.6439391 | 0.6439391
12.02881 | 48.3171 | 47.20509 | 45.2887 | 1.112007 | 0.6387981 | 0.6387981 | 0.6387981
12.03881 | 48.3023 | 47.24691 | 45.3457 | 1.055394 | 0.6337341 | 0.6337341 | 0.6337341
12.04881 | 48.2918 | 47.28856 | 45.40233 | 1.003237 | 0.6287456 | 0.6287456 | 0.6287456
12.0588 | 48.2648 | 47.33002 | 45.45851 | 0.934781 | 0.6238359 | 0.6238359 | 0.6238359
12.0688 | 48.2424 | 47.37136 | 45.51437 | 0.8710447 | 0.6189941 | 0.6189941 | 0.6189941
12.0788 | 48.2454 | 47.41253 | 45.56986 | 0.8328734 | 0.6142235 | 0.6142235 | 0.6142235
12.0888 | 48.2221 | 47.45353 | 45.62496 | 0.7685699 | 0.609523 | 0.609523 | 0.609523
12.0988 | 48.2047 | 47.49436 | 45.67969 | 0.7103371 | 0.6048911 | 0.6048911 | 0.6048911
12.10879 | 48.186 | 47.53498 | 45.73399 | 0.6510182 | 0.6003312 | 0.6003312 | 0.6003312
12.11879 | 48.1826 | 47.57547 | 45.78797 | 0.607134 | 0.595833 | 0.595833 | 0.595833
12.12879 | 48.1475 | 47.61577 | 45.84157 | 0.5317285 | 0.5913997 | 0.5913997 | 0.5913997
12.13879 | 48.1321 | 47.6559 | 45.89481 | 0.4762037 | 0.5870303 | 0.5870303 | 0.5870303
12.14879 | 48.1145 | 47.69584 | 45.94767 | 0.4186622 | 0.5827235 | 0.5827235 | 0.5827235
12.15879 | 48.0904 | 47.73559 | 46.00016 | 0.3548063 | 0.5784782 | 0.5784782 | 0.5784782
12.16878 | 48.0636 | 47.77512 | 46.05223 | 0.2884778 | 0.5742974 | 0.5742974 | 0.5742974
12.17878 | 48.044 | 47.8145 | 46.10399 | 0.2294994 | 0.5701718 | 0.5701718 | 0.5701718
12.18878 | 48.045 | 47.85369 | 46.15537 | 0.1913129 | 0.5661045 | 0.5661045 | 0.5661045
12.19878 | 48.0098 | 47.89268 | 46.2064 | 0.1171206 | 0.5620944 | 0.5620944 | 0.5620944
12.20878 | 48.0018 | 47.93148 | 46.25705 | 0.07032419 | 0.5581406 | 0.5581406 | 0.5581406
12.21877 | 47.9933 | 47.97004 | 46.3073 | 0.02326314 | 0.5542463 | 0.5542463 | 0.5542463
12.22877 | 47.9686 | 48.00844 | 46.35723 | -0.03983565 | 0.5504019 | 0.5504019 | 0.5504019
12.23877 | 47.9558 | 48.04663 | 46.4068 | -0.09083324 | 0.546611 | 0.546611 | 0.546611
12.24877 | 47.9474 | 48.08463 | 46.45601 | -0.1372275 | 0.5428724 | 0.5428724 | 0.5428724
12.25877 | 47.9392 | 48.12242 | 46.50486 | -0.1832167 | 0.5391852 | 0.5391852 | 0.5391852
12.26877 | 47.9353 | 48.16 | 46.55335 | -0.2246996 | 0.5355487 | 0.5355487 | 0.5355487
12.27876 | 47.9229 | 48.19734 | 46.60144 | -0.2744371 | 0.5319655 | 0.5319655 | 0.5319655
12.28876 | 47.9093 | 48.2345 | 46.64922 | -0.3252027 | 0.5284276 | 0.5284276 | 0.5284276
12.29876 | 47.903 | 48.27146 | 46.69664 | -0.3684575 | 0.5249378 | 0.5249378 | 0.5249378
12.30876 | 47.9004 | 48.3082 | 46.74371 | -0.4077999 | 0.5214953 | 0.5214953 | 0.5214953
12.31876 | 47.893 | 48.34473 | 46.79043 | -0.4517286 | 0.5180991 | 0.5180991 | 0.5180991
12.32875 | 47.9129 | 48.38101 | 46.83675 | -0.468106 | 0.514752 | 0.514752 | 0.514752
12.33875 | 47.9147 | 48.4171 | 46.88276 | -0.5024039 | 0.5114464 | 0.5114464 | 0.5114464
12.34875 | 47.9183 | 48.45298 | 46.92843 | -0.5346844 | 0.508185 | 0.508185 | 0.508185
12.35875 | 47.9268 | 48.48865 | 46.97375 | -0.5618462 | 0.504967 | 0.504967 | 0.504967
12.36875 | 47.9256 | 48.52409 | 47.01871 | -0.5984885 | 0.5017917 | 0.5017917 | 0.5017917
12.37875 | 47.9347 | 48.55931 | 47.06333 | -0.6246102 | 0.4986585 | 0.4986585 | 0.4986585
12.38874 | 47.9405 | 48.59427 | 47.10757 | -0.6537749 | 0.4955695 | 0.4955695 | 0.4955695
12.39874 | 47.9611 | 48.62905 | 47.1515 | -0.6679522 | 0.4925182 | 0.4925182 | 0.4925182
12.40874 | 47.9655 | 48.66361 | 47.19509 | -0.6981059 | 0.4895068 | 0.4895068 | 0.4895068
12.41874 | 47.9841 | 48.69793 | 47.23833 | -0.7138349 | 0.4865348 | 0.4865348 | 0.4865348
12.42874 | 48.0012 | 48.73204 | 47.28123 | -0.7308386 | 0.4836015 | 0.4836015 | 0.4836015
12.43873 | 48.021 | 48.76588 | 47.32375 | -0.7448819 | 0.480709 | 0.480709 | 0.480709
12.44873 | 48.0523 | 48.79953 | 47.36598 | -0.7472322 | 0.4778512 | 0.4778512 | 0.4778512
12.45873 | 48.0688 | 48.83295 | 47.40786 | -0.7641547 | 0.4750302 | 0.4750302 | 0.4750302
12.46873 | 48.0859 | 48.86615 | 47.44941 | -0.7802487 | 0.4722455 | 0.4722455 | 0.4722455
12.47873 | 48.1149 | 48.89911 | 47.49062 | -0.7842133 | 0.4694965 | 0.4694965 | 0.4694965
12.48873 | 48.1429 | 48.93185 | 47.5315 | -0.788948 | 0.4667827 | 0.4667827 | 0.4667827
12.49872 | 48.1702 | 48.96432 | 47.572 | -0.7941193 | 0.464106 | 0.464106 | 0.464106
12.50872 | 48.1823 | 48.99659 | 47.61221 | -0.8142923 | 0.4614608 | 0.4614608 | 0.4614608
12.51872 | 48.2019 | 49.02863 | 47.65209 | -0.8267335 | 0.458849 | 0.458849 | 0.458849
12.52872 | 48.2168 | 49.06044 | 47.69163 | -0.8436422 | 0.4562702 | 0.4562702 | 0.4562702
12.53872 | 48.2472 | 49.09202 | 47.73085 | -0.8448183 | 0.453724 | 0.453724 | 0.453724
12.54871 | 48.2808 | 49.12333 | 47.76969 | -0.8425303 | 0.4512125 | 0.4512125 | 0.4512125
12.55871 | 48.3039 | 49.15444 | 47.80825 | -0.8505392 | 0.4487296 | 0.4487296 | 0.4487296
12.56871 | 48.313 | 49.18531 | 47.84648 | -0.8723139 | 0.4462778 | 0.4462778 | 0.4462778
12.57871 | 48.3417 | 49.21595 | 47.88438 | -0.8742535 | 0.4438564 | 0.4438564 | 0.4438564
12.58871 | 48.3695 | 49.24636 | 47.92196 | -0.8768583 | 0.4414652 | 0.4414652 | 0.4414652
12.59871 | 48.378 | 49.27653 | 47.95922 | -0.8985276 | 0.4391036 | 0.4391036 | 0.4391036
12.6087 | 48.3939 | 49.30643 | 47.99611 | -0.9125315 | 0.4367735 | 0.4367735 | 0.4367735
12.6187 | 48.4186 | 49.33613 | 48.03272 | -0.917529 | 0.4344698 | 0.4344698 | 0.4344698
12.6287 | 48.4381 | 49.36559 | 48.06901 | -0.9274903 | 0.4321943 | 0.4321943 | 0.4321943
12.6387 | 48.4415 | 49.39481 | 48.10497 | -0.9533147 | 0.4299467 | 0.4299467 | 0.4299467
12.6487 | 48.4423 | 49.4238 | 48.14062 | -0.9815022 | 0.4277266 | 0.4277266 | 0.4277266
12.65869 | 48.4424 | 49.45252 | 48.17592 | -1.010124 | 0.4255357 | 0.4255357 | 0.4255357
12.66869 | 48.4552 | 49.48104 | 48.21093 | -1.025837 | 0.4233693 | 0.4233693 | 0.4233693
12.67869 | 48.4657 | 49.50931 | 48.24563 | -1.043612 | 0.4212291 | 0.4212291 | 0.4212291
12.68869 | 48.4709 | 49.53735 | 48.28001 | -1.06645 | 0.4191148 | 0.4191148 | 0.4191148
12.69869 | 48.4693 | 49.56515 | 48.31407 | -1.09585 | 0.417026 | 0.417026 | 0.417026
12.70869 | 48.4672 | 49.59271 | 48.34782 | -1.125512 | 0.4149623 | 0.4149623 | 0.4149623
12.71868 | 48.4671 | 49.62001 | 48.38123 | -1.152908 | 0.4129254 | 0.4129254 | 0.4129254
12.72868 | 48.4818 | 49.64709 | 48.41436 | -1.165293 | 0.4109109 | 0.4109109 | 0.4109109
12.73868 | 48.4619 | 49.67394 | 48.44718 | -1.212041 | 0.4089204 | 0.4089204 | 0.4089204
12.74868 | 48.4358 | 49.70055 | 48.47969 | -1.264749 | 0.4069537 | 0.4069537 | 0.4069537
12.75868 | 48.4229 | 49.72692 | 48.51189 | -1.30402 | 0.4050103 | 0.4050103 | 0.4050103
12.76867 | 48.4087 | 49.75303 | 48.54375 | -1.344326 | 0.4030921 | 0.4030921 | 0.4030921
12.77867 | 48.3915 | 49.77892 | 48.57534 | -1.387419 | 0.4011943 | 0.4011943 | 0.4011943
12.78867 | 48.3748 | 49.80457 | 48.60662 | -1.429774 | 0.399319 | 0.399319 | 0.399319
12.79867 | 48.3587 | 49.82999 | 48.63759 | -1.471291 | 0.3974659 | 0.3974659 | 0.3974659
12.80867 | 48.3372 | 49.85517 | 48.66827 | -1.517969 | 0.3956345 | 0.3956345 | 0.3956345
12.81867 | 48.3155 | 49.88011 | 48.69863 | -1.564608 | 0.3938245 | 0.3938245 | 0.3938245
12.82866 | 48.289 | 49.90479 | 48.72867 | -1.615785 | 0.3920375 | 0.3920375 | 0.3920375
12.83866 | 48.2583 | 49.92925 | 48.75844 | -1.670948 | 0.3902696 | 0.3902696 | 0.3902696
12.84866 | 48.2239 | 49.95347 | 48.78791 | -1.729573 | 0.3885223 | 0.3885223 | 0.3885223
12.85866 | 48.1975 | 49.97746 | 48.81707 | -1.77996 | 0.3867952 | 0.3867952 | 0.3867952
12.86866 | 48.1499 | 50.00121 | 48.84594 | -1.851309 | 0.3850881 | 0.3850881 | 0.3850881
12.87865 | 48.1104 | 50.0247 | 48.87449 | -1.914296 | 0.3834025 | 0.3834025 | 0.3834025
12.88865 | 48.0901 | 50.04797 | 48.90277 | -1.95787 | 0.3817347 | 0.3817347 | 0.3817347
12.89865 | 48.0482 | 50.07101 | 48.93075 | -2.022805 | 0.380086 | 0.380086 | 0.380086
12.90865 | 48.0042 | 50.0938 | 48.95843 | -2.089604 | 0.3784564 | 0.3784564 | 0.3784564
12.91865 | 47.9644 | 50.11636 | 48.98583 | -2.151965 | 0.3768454 | 0.3768454 | 0.3768454
12.92865 | 47.9132 | 50.13869 | 49.01293 | -2.225489 | 0.3752528 | 0.3752528 | 0.3752528
12.93864 | 47.8613 | 50.16075 | 49.03971 | -2.299454 | 0.37368 | 0.37368 | 0.37368
12.94864 | 47.8192 | 50.1826 | 49.06623 | -2.363405 | 0.3721237 | 0.3721237 | 0.3721237
12.95864 | 47.7817 | 50.20422 | 49.09246 | -2.422519 | 0.370585 | 0.370585 | 0.370585
12.96864 | 47.7327 | 50.2256 | 49.11841 | -2.492897 | 0.3690638 | 0.3690638 | 0.3690638
12.97864 | 47.6699 | 50.24674 | 49.14406 | -2.576839 | 0.3675598 | 0.3675598 | 0.3675598
12.98863 | 47.6332 | 50.26762 | 49.1694 | -2.634425 | 0.3660744 | 0.3660744 | 0.3660744
12.99863 | 47.5782 | 50.2883 | 49.19448 | -2.710096 | 0.3646042 | 0.3646042 | 0.3646042
13.00863 | 47.5265 | 50.30873 | 49.21928 | -2.782231 | 0.3631507 | 0.3631507 | 0.3631507
13.01863 | 47.4801 | 50.32893 | 49.24379 | -2.848832 | 0.3617135 | 0.3617135 | 0.3617135
13.02863 | 47.4287 | 50.3489 | 49.26802 | -2.920198 | 0.3602925 | 0.3602925 | 0.3602925
13.03863 | 47.3838 | 50.36863 | 49.29197 | -2.98483 | 0.3588874 | 0.3588874 | 0.3588874
13.04862 | 47.3418 | 50.38811 | 49.31561 | -3.046308 | 0.3574994 | 0.3574994 | 0.3574994
13.05862 | 47.2933 | 50.40737 | 49.339 | -3.114072 | 0.3561256 | 0.3561256 | 0.3561256
13.06862 | 47.2391 | 50.4264 | 49.3621 | -3.187303 | 0.3547671 | 0.3547671 | 0.3547671
13.07862 | 47.2009 | 50.4452 | 49.38493 | -3.2443 | 0.3534237 | 0.3534237 | 0.3534237
13.08862 | 47.1652 | 50.46376 | 49.40748 | -3.298565 | 0.3520953 | 0.3520953 | 0.3520953
13.09861 | 47.1183 | 50.48208 | 49.42973 | -3.363779 | 0.350783 | 0.350783 | 0.350783
13.10861 | 47.0579 | 50.50018 | 49.45173 | -3.442279 | 0.349484 | 0.349484 | 0.349484
13.11861 | 47.0213 | 50.51805 | 49.47345 | -3.496748 | 0.3481993 | 0.3481993 | 0.3481993
13.12861 | 46.976 | 50.53568 | 49.4949 | -3.559685 | 0.3469288 | 0.3469288 | 0.3469288
13.13861 | 46.9414 | 50.55309 | 49.51607 | -3.611691 | 0.3456724 | 0.3456724 | 0.3456724
13.14861 | 46.9175 | 50.57027 | 49.53698 | -3.652766 | 0.3444299 | 0.3444299 | 0.3444299
13.1586 | 46.8894 | 50.58719 | 49.55759 | -3.697795 | 0.3432024 | 0.3432024 | 0.3432024
13.1686 | 46.857 | 50.60391 | 49.57795 | -3.74691 | 0.341987 | 0.341987 | 0.341987
13.1786 | 46.817 | 50.6204 | 49.59804 | -3.803396 | 0.340785 | 0.340785 | 0.340785
13.1886 | 46.7961 | 50.63665 | 49.61786 | -3.840553 | 0.3395962 | 0.3395962 | 0.3395962
13.1986 | 46.755 | 50.65268 | 49.63742 | -3.89768 | 0.3384204 | 0.3384204 | 0.3384204
13.20859 | 46.7354 | 50.66846 | 49.65669 | -3.933064 | 0.3372586 | 0.3372586 | 0.3372586
13.21859 | 46.6877 | 50.68404 | 49.67571 | -3.996336 | 0.3361085 | 0.3361085 | 0.3361085
13.22859 | 46.6847 | 50.69938 | 49.69447 | -4.014681 | 0.3349708 | 0.3349708 | 0.3349708
13.23859 | 46.6587 | 50.7145 | 49.71296 | -4.055798 | 0.3338456 | 0.3338456 | 0.3338456
13.24859 | 46.6374 | 50.72939 | 49.73119 | -4.091989 | 0.3327326 | 0.3327326 | 0.3327326
13.25859 | 46.6269 | 50.74405 | 49.74916 | -4.117154 | 0.3316318 | 0.3316318 | 0.3316318
13.26858 | 46.6019 | 50.75848 | 49.76685 | -4.156579 | 0.3305439 | 0.3305439 | 0.3305439
13.27858 | 46.5831 | 50.77269 | 49.78429 | -4.189593 | 0.3294669 | 0.3294669 | 0.3294669
13.28858 | 46.5752 | 50.78668 | 49.80148 | -4.211482 | 0.3284015 | 0.3284015 | 0.3284015
13.29858 | 46.5515 | 50.80045 | 49.8184 | -4.248946 | 0.3273477 | 0.3273477 | 0.3273477
13.30858 | 46.5431 | 50.81399 | 49.83507 | -4.270887 | 0.3263053 | 0.3263053 | 0.3263053
13.31857 | 46.538 | 50.82729 | 49.85147 | -4.289291 | 0.3252752 | 0.3252752 | 0.3252752
13.32857 | 46.5321 | 50.84039 | 49.86762 | -4.308286 | 0.3242553 | 0.3242553 | 0.3242553
13.33857 | 46.519 | 50.85326 | 49.88352 | -4.334258 | 0.3232464 | 0.3232464 | 0.3232464
13.34857 | 46.507 | 50.86591 | 49.89916 | -4.358909 | 0.3222483 | 0.3222483 | 0.3222483
13.35857 | 46.5017 | 50.87834 | 49.91455 | -4.376637 | 0.3212611 | 0.3212611 | 0.3212611
13.36857 | 46.4817 | 50.89054 | 49.92969 | -4.408845 | 0.3202844 | 0.3202844 | 0.3202844
13.37856 | 46.4752 | 50.90252 | 49.94456 | -4.42732 | 0.3193192 | 0.3193192 | 0.3193192
13.38856 | 46.4627 | 50.91429 | 49.9592 | -4.451587 | 0.3183635 | 0.3183635 | 0.3183635
13.39856 | 46.4821 | 50.92583 | 49.97358 | -4.443734 | 0.3174181 | 0.3174181 | 0.3174181
13.40856 | 46.4695 | 50.93716 | 49.98771 | -4.467663 | 0.3164828 | 0.3164828 | 0.3164828
13.41856 | 46.4591 | 50.94827 | 50.0016 | -4.489173 | 0.3155576 | 0.3155576 | 0.3155576
13.42855 | 46.4435 | 50.95915 | 50.01522 | -4.515654 | 0.3146432 | 0.3146432 | 0.3146432
13.43855 | 46.4394 | 50.96983 | 50.02862 | -4.530428 | 0.3137377 | 0.3137377 | 0.3137377
13.44855 | 46.4407 | 50.98029 | 50.04176 | -4.539586 | 0.312842 | 0.312842 | 0.312842
13.45855 | 46.4168 | 50.99053 | 50.05466 | -4.573727 | 0.3119559 | 0.3119559 | 0.3119559
13.46855 | 46.4212 | 51.00055 | 50.06731 | -4.579352 | 0.3110792 | 0.3110792 | 0.3110792
13.47855 | 46.4051 | 51.01036 | 50.07973 | -4.605261 | 0.310212 | 0.310212 | 0.310212
13.48854 | 46.386 | 51.01995 | 50.09188 | -4.633946 | 0.309355 | 0.309355 | 0.309355
13.49854 | 46.3843 | 51.02933 | 50.10381 | -4.645027 | 0.3085062 | 0.3085062 | 0.3085062
13.50854 | 46.3737 | 51.03849 | 50.11549 | -4.664793 | 0.3076666 | 0.3076666 | 0.3076666
13.51854 | 46.3682 | 51.04745 | 50.12694 | -4.679247 | 0.3068359 | 0.3068359 | 0.3068359
13.52854 | 46.3551 | 51.05619 | 50.13814 | -4.701087 | 0.3060142 | 0.3060142 | 0.3060142
13.53853 | 46.3475 | 51.06471 | 50.1491 | -4.717207 | 0.3052021 | 0.3052021 | 0.3052021
13.54853 | 46.3304 | 51.07302 | 50.15983 | -4.742624 | 0.3043978 | 0.3043978 | 0.3043978
13.55853 | 46.3264 | 51.08113 | 50.17032 | -4.754729 | 0.3036022 | 0.3036022 | 0.3036022
13.56853 | 46.3029 | 51.08902 | 50.18058 | -4.786124 | 0.3028151 | 0.3028151 | 0.3028151
13.57853 | 46.2884 | 51.09671 | 50.1906 | -4.808309 | 0.3020364 | 0.3020364 | 0.3020364
13.58853 | 46.2721 | 51.10418 | 50.20039 | -4.832084 | 0.3012661 | 0.3012661 | 0.3012661
13.59852 | 46.2601 | 51.11144 | 50.20993 | -4.851343 | 0.3005048 | 0.3005048 | 0.3005048
13.60852 | 46.2383 | 51.1185 | 50.21925 | -4.880201 | 0.2997509 | 0.2997509 | 0.2997509
13.61852 | 46.237 | 51.12535 | 50.22834 | -4.888352 | 0.2990051 | 0.2990051 | 0.2990051
13.62852 | 46.2164 | 51.13199 | 50.23719 | -4.915595 | 0.2982673 | 0.2982673 | 0.2982673
13.63852 | 46.2047 | 51.13843 | 50.24582 | -4.933731 | 0.2975373 | 0.2975373 | 0.2975373
13.64851 | 46.189 | 51.14466 | 50.25421 | -4.955655 | 0.296816 | 0.296816 | 0.296816
13.65851 | 46.1794 | 51.15068 | 50.26238 | -4.97128 | 0.2961017 | 0.2961017 | 0.2961017
13.66851 | 46.167 | 51.1565 | 50.27031 | -4.9895 | 0.295395 | 0.295395 | 0.295395
13.67851 | 46.1416 | 51.16212 | 50.27803 | -5.020515 | 0.2946959 | 0.2946959 | 0.2946959
13.68851 | 46.1373 | 51.16753 | 50.28551 | -5.030226 | 0.2940044 | 0.2940044 | 0.2940044
13.69851 | 46.1155 | 51.17273 | 50.29277 | -5.057235 | 0.2933203 | 0.2933203 | 0.2933203
13.7085 | 46.096 | 51.17774 | 50.2998 | -5.081735 | 0.2926443 | 0.2926443 | 0.2926443
13.7185 | 46.0864 | 51.18254 | 50.30661 | -5.096139 | 0.2919748 | 0.2919748 | 0.2919748
13.7285 | 46.0748 | 51.18714 | 50.3132 | -5.11234 | 0.2913126 | 0.2913126 | 0.2913126
13.7385 | 46.0424 | 51.19154 | 50.31957 | -5.149141 | 0.2906575 | 0.2906575 | 0.2906575
13.7485 | 46.0424 | 51.19574 | 50.32571 | -5.153342 | 0.2900095 | 0.2900095 | 0.2900095
13.75849 | 46.029 | 51.19974 | 50.33163 | -5.170738 | 0.2893691 | 0.2893691 | 0.2893691
13.76849 | 46.006 | 51.20354 | 50.33733 | -5.19754 | 0.2887351 | 0.2887351 | 0.2887351
13.77849 | 45.994 | 51.20714 | 50.34282 | -5.213143 | 0.2881078 | 0.2881078 | 0.2881078
13.78849 | 45.9891 | 51.21055 | 50.34809 | -5.221447 | 0.2874874 | 0.2874874 | 0.2874874
13.79849 | 45.9696 | 51.21375 | 50.35313 | -5.244155 | 0.2868738 | 0.2868738 | 0.2868738
13.80849 | 45.9512 | 51.21676 | 50.35796 | -5.265565 | 0.2862667 | 0.2862667 | 0.2862667
13.81848 | 45.9464 | 51.21958 | 50.36258 | -5.273176 | 0.2856669 | 0.2856669 | 0.2856669
13.82848 | 45.9173 | 51.22219 | 50.36698 | -5.304895 | 0.2850731 | 0.2850731 | 0.2850731
13.83848 | 45.9151 | 51.22462 | 50.37116 | -5.309518 | 0.2844857 | 0.2844857 | 0.2844857
13.84848 | 45.8834 | 51.22685 | 50.37513 | -5.343447 | 0.2839047 | 0.2839047 | 0.2839047
13.85848 | 45.8587 | 51.22888 | 50.37889 | -5.370181 | 0.2833301 | 0.2833301 | 0.2833301
13.86847 | 45.8559 | 51.23072 | 50.38243 | -5.374821 | 0.2827623 | 0.2827623 | 0.2827623
13.87847 | 45.8504 | 51.23237 | 50.38577 | -5.38197 | 0.2822002 | 0.2822002 | 0.2822002
13.88847 | 45.8233 | 51.23383 | 50.38889 | -5.410526 | 0.2816443 | 0.2816443 | 0.2816443
13.89847 | 45.8113 | 51.23509 | 50.39181 | -5.423792 | 0.2810945 | 0.2810945 | 0.2810945
13.90847 | 45.804 | 51.23617 | 50.39451 | -5.432166 | 0.2805507 | 0.2805507 | 0.2805507
13.91847 | 45.8027 | 51.23705 | 50.39701 | -5.434349 | 0.280013 | 0.280013 | 0.280013
13.92846 | 45.7897 | 51.23774 | 50.3993 | -5.448043 | 0.2794818 | 0.2794818 | 0.2794818
13.93846 | 45.7753 | 51.23825 | 50.40138 | -5.462948 | 0.2789559 | 0.2789559 | 0.2789559
13.94846 | 45.7573 | 51.23856 | 50.40326 | -5.481264 | 0.2784358 | 0.2784358 | 0.2784358
13.95846 | 45.7353 | 51.23869 | 50.40493 | -5.503392 | 0.2779216 | 0.2779216 | 0.2779216
13.96846 | 45.7075 | 51.23863 | 50.40639 | -5.531133 | 0.277413 | 0.277413 | 0.277413
13.97845 | 45.7138 | 51.23839 | 50.40766 | -5.524588 | 0.2769107 | 0.2769107 | 0.2769107
13.98845 | 45.6981 | 51.23796 | 50.40872 | -5.539856 | 0.2764134 | 0.2764134 | 0.2764134
13.99845 | 45.6849 | 51.23734 | 50.40957 | -5.552438 | 0.2759218 | 0.2759218 | 0.2759218
14.00845 | 45.6836 | 51.23654 | 50.41023 | -5.552936 | 0.2754357 | 0.2754357 | 0.2754357
14.01845 | 45.6677 | 51.23555 | 50.41068 | -5.567849 | 0.274955 | 0.274955 | 0.274955
14.02845 | 45.6682 | 51.23438 | 50.41094 | -5.566178 | 0.2744798 | 0.2744798 | 0.2744798
14.03844 | 45.6585 | 51.23303 | 50.41099 | -5.574526 | 0.2740105 | 0.2740105 | 0.2740105
14.04844 | 45.6429 | 51.23149 | 50.41085 | -5.58859 | 0.273546 | 0.273546 | 0.273546
14.05844 | 45.6306 | 51.22977 | 50.41051 | -5.599171 | 0.2730868 | 0.2730868 | 0.2730868
14.06844 | 45.603 | 51.22787 | 50.40997 | -5.624872 | 0.2726329 | 0.2726329 | 0.2726329
14.07844 | 45.5917 | 51.22579 | 50.40924 | -5.634091 | 0.2721841 | 0.2721841 | 0.2721841
14.08843 | 45.5918 | 51.22353 | 50.40831 | -5.631733 | 0.271741 | 0.271741 | 0.271741
14.09843 | 45.5837 | 51.22109 | 50.40719 | -5.637393 | 0.2713025 | 0.2713025 | 0.2713025
14.10843 | 45.5776 | 51.21847 | 50.40587 | -5.640875 | 0.2708691 | 0.2708691 | 0.2708691
14.11843 | 45.5588 | 51.21568 | 50.40436 | -5.656877 | 0.2704407 | 0.2704407 | 0.2704407
14.12843 | 45.5621 | 51.2127 | 50.40265 | -5.650603 | 0.2700174 | 0.2700174 | 0.2700174
14.13843 | 45.5453 | 51.20955 | 50.40075 | -5.664251 | 0.2695989 | 0.2695989 | 0.2695989
14.14842 | 45.5462 | 51.20623 | 50.39867 | -5.660025 | 0.2691858 | 0.2691858 | 0.2691858
14.15842 | 45.5196 | 51.20272 | 50.39639 | -5.683121 | 0.2687771 | 0.2687771 | 0.2687771
14.16842 | 45.5006 | 51.19904 | 50.39392 | -5.698442 | 0.2683732 | 0.2683732 | 0.2683732
14.17842 | 45.5167 | 51.19519 | 50.39126 | -5.678487 | 0.2679741 | 0.2679741 | 0.2679741
14.18842 | 45.4872 | 51.19116 | 50.38842 | -5.703959 | 0.2675798 | 0.2675798 | 0.2675798
14.19841 | 45.4911 | 51.18696 | 50.38539 | -5.695861 | 0.2671905 | 0.2671905 | 0.2671905
14.20841 | 45.4877 | 51.18259 | 50.38217 | -5.694886 | 0.2668055 | 0.2668055 | 0.2668055
14.21841 | 45.4771 | 51.17804 | 50.37876 | -5.70094 | 0.2664251 | 0.2664251 | 0.2664251
14.22841 | 45.4603 | 51.17332 | 50.37517 | -5.713021 | 0.2660493 | 0.2660493 | 0.2660493
14.23841 | 45.466 | 51.16843 | 50.3714 | -5.702431 | 0.2656781 | 0.2656781 | 0.2656781
14.24841 | 45.4459 | 51.16337 | 50.36744 | -5.717471 | 0.2653114 | 0.2653114 | 0.2653114
14.2584 | 45.4392 | 51.15815 | 50.3633 | -5.718946 | 0.2649496 | 0.2649496 | 0.2649496
14.2684 | 45.4321 | 51.15275 | 50.35897 | -5.720647 | 0.2645918 | 0.2645918 | 0.2645918
14.2784 | 45.4428 | 51.14718 | 50.35446 | -5.70438 | 0.2642384 | 0.2642384 | 0.2642384
14.2884 | 45.4301 | 51.14144 | 50.34978 | -5.711344 | 0.2638895 | 0.2638895 | 0.2638895
14.2984 | 45.4104 | 51.13554 | 50.34491 | -5.725141 | 0.2635448 | 0.2635448 | 0.2635448
14.30839 | 45.4118 | 51.12948 | 50.33986 | -5.717677 | 0.2632048 | 0.2632048 | 0.2632048
14.31839 | 45.4095 | 51.12324 | 50.33463 | -5.713741 | 0.2628688 | 0.2628688 | 0.2628688
14.32839 | 45.4056 | 51.11684 | 50.32923 | -5.711239 | 0.2625369 | 0.2625369 | 0.2625369
14.33839 | 45.396 | 51.11027 | 50.32364 | -5.714272 | 0.2622093 | 0.2622093 | 0.2622093
14.34839 | 45.3946 | 51.10354 | 50.31788 | -5.708941 | 0.2618859 | 0.2618859 | 0.2618859
14.35839 | 45.3873 | 51.09665 | 50.31195 | -5.709346 | 0.2615666 | 0.2615666 | 0.2615666
14.36838 | 45.3781 | 51.08959 | 50.30584 | -5.711495 | 0.2612518 | 0.2612518 | 0.2612518
14.37838 | 45.3611 | 51.08237 | 50.29955 | -5.721274 | 0.2609407 | 0.2609407 | 0.2609407
14.38838 | 45.3809 | 51.07499 | 50.29309 | -5.694091 | 0.2606337 | 0.2606337 | 0.2606337
14.39838 | 45.3714 | 51.06745 | 50.28646 | -5.696047 | 0.2603307 | 0.2603307 | 0.2603307
14.40838 | 45.3327 | 51.05974 | 50.27965 | -5.727043 | 0.2600317 | 0.2600317 | 0.2600317
14.41837 | 45.332 | 51.05189 | 50.27267 | -5.719885 | 0.259737 | 0.259737 | 0.259737
14.42837 | 45.3386 | 51.04386 | 50.26552 | -5.705261 | 0.2594459 | 0.2594459 | 0.2594459
14.43837 | 45.3239 | 51.03568 | 50.2582 | -5.711777 | 0.2591587 | 0.2591587 | 0.2591587
14.44837 | 45.3201 | 51.02734 | 50.25071 | -5.707235 | 0.2588755 | 0.2588755 | 0.2588755
14.45837 | 45.312 | 51.01884 | 50.24305 | -5.706836 | 0.258596 | 0.258596 | 0.258596
14.46837 | 45.3043 | 51.01018 | 50.23522 | -5.705879 | 0.2583205 | 0.2583205 | 0.2583205
14.47836 | 45.2938 | 51.00137 | 50.22723 | -5.707574 | 0.258049 | 0.258049 | 0.258049
14.48836 | 45.2871 | 50.99241 | 50.21906 | -5.705305 | 0.257781 | 0.257781 | 0.257781
14.49836 | 45.274 | 50.98328 | 50.21073 | -5.70928 | 0.2575168 | 0.2575168 | 0.2575168
14.50836 | 45.2722 | 50.974 | 50.20223 | -5.701801 | 0.2572563 | 0.2572563 | 0.2572563
14.51836 | 45.2497 | 50.96457 | 50.19357 | -5.714867 | 0.2569994 | 0.2569994 | 0.2569994
14.52835 | 45.2365 | 50.95499 | 50.18475 | -5.718489 | 0.2567466 | 0.2567466 | 0.2567466
14.53835 | 45.2194 | 50.94525 | 50.17576 | -5.725849 | 0.2564971 | 0.2564971 | 0.2564971
14.54835 | 45.2184 | 50.93536 | 50.1666 | -5.716957 | 0.2562512 | 0.2562512 | 0.2562512
14.55835 | 45.225 | 50.92531 | 50.15729 | -5.700312 | 0.256009 | 0.256009 | 0.256009
14.56835 | 45.2146 | 50.91512 | 50.14781 | -5.700516 | 0.2557703 | 0.2557703 | 0.2557703
14.57835 | 45.2102 | 50.90477 | 50.13816 | -5.69457 | 0.2555352 | 0.2555352 | 0.2555352
14.58834 | 45.1886 | 50.89428 | 50.12837 | -5.705685 | 0.2553039 | 0.2553039 | 0.2553039
14.59834 | 45.1875 | 50.88364 | 50.11841 | -5.696139 | 0.2550758 | 0.2550758 | 0.2550758
14.60834 | 45.1732 | 50.87284 | 50.10829 | -5.699644 | 0.2548513 | 0.2548513 | 0.2548513
14.61834 | 45.1657 | 50.8619 | 50.09801 | -5.696202 | 0.2546302 | 0.2546302 | 0.2546302
14.62834 | 45.1525 | 50.85081 | 50.08757 | -5.698312 | 0.2544126 | 0.2544126 | 0.2544126
14.63833 | 45.1525 | 50.83959 | 50.07699 | -5.687085 | 0.2541986 | 0.2541986 | 0.2541986
14.64833 | 45.1426 | 50.8282 | 50.06624 | -5.685602 | 0.2539877 | 0.2539877 | 0.2539877
14.65833 | 45.1365 | 50.81667 | 50.05533 | -5.680172 | 0.2537803 | 0.2537803 | 0.2537803
14.66833 | 45.1318 | 50.805 | 50.04427 | -5.673197 | 0.2535763 | 0.2535763 | 0.2535763
14.67833 | 45.142 | 50.79318 | 50.03305 | -5.651178 | 0.2533756 | 0.2533756 | 0.2533756
14.68833 | 45.1241 | 50.78121 | 50.02168 | -5.657114 | 0.2531782 | 0.2531782 | 0.2531782
14.69832 | 45.1033 | 50.76912 | 50.01017 | -5.665819 | 0.2529843 | 0.2529843 | 0.2529843
14.70832 | 45.1089 | 50.75687 | 49.99849 | -5.647969 | 0.2527935 | 0.2527935 | 0.2527935
14.71832 | 45.121 | 50.74448 | 49.98666 | -5.623477 | 0.252606 | 0.252606 | 0.252606
14.72832 | 45.1108 | 50.73194 | 49.97468 | -5.621142 | 0.2524217 | 0.2524217 | 0.2524217
14.73832 | 45.0885 | 50.71927 | 49.96255 | -5.630767 | 0.2522406 | 0.2522406 | 0.2522406
14.74831 | 45.0897 | 50.70646 | 49.95028 | -5.616764 | 0.252063 | 0.252063 | 0.252063
14.75831 | 45.0907 | 50.69351 | 49.93784 | -5.602808 | 0.2518883 | 0.2518883 | 0.2518883
14.76831 | 45.0704 | 50.68041 | 49.92526 | -5.610013 | 0.2517169 | 0.2517169 | 0.2517169
14.77831 | 45.0816 | 50.66718 | 49.91253 | -5.585579 | 0.2515486 | 0.2515486 | 0.2515486
14.78831 | 45.0716 | 50.65381 | 49.89966 | -5.582207 | 0.2513834 | 0.2513834 | 0.2513834
14.79831 | 45.0612 | 50.6403 | 49.88663 | -5.579097 | 0.2512214 | 0.2512214 | 0.2512214
14.8083 | 45.0416 | 50.62666 | 49.87348 | -5.585063 | 0.2510626 | 0.2510626 | 0.2510626
14.8183 | 45.0501 | 50.61288 | 49.86016 | -5.56278 | 0.2509068 | 0.2509068 | 0.2509068
14.8283 | 45.0306 | 50.59896 | 49.8467 | -5.568361 | 0.250754 | 0.250754 | 0.250754
14.8383 | 45.0441 | 50.58491 | 49.83309 | -5.540806 | 0.2506043 | 0.2506043 | 0.2506043
14.8483 | 45.0289 | 50.57072 | 49.81934 | -5.541816 | 0.2504576 | 0.2504576 | 0.2504576
14.85829 | 45.0188 | 50.55641 | 49.80546 | -5.537607 | 0.2503142 | 0.2503142 | 0.2503142
14.86829 | 45.0115 | 50.54195 | 49.79143 | -5.53045 | 0.2501736 | 0.2501736 | 0.2501736
14.87829 | 45.0072 | 50.52736 | 49.77725 | -5.52016 | 0.2500359 | 0.2500359 | 0.2500359
14.88829 | 45.0072 | 50.51264 | 49.76293 | -5.505437 | 0.2499013 | 0.2499013 | 0.2499013
14.89829 | 44.9922 | 50.49778 | 49.74847 | -5.505582 | 0.2497696 | 0.2497696 | 0.2497696
14.90829 | 44.9639 | 50.4828 | 49.73387 | -5.518897 | 0.249641 | 0.249641 | 0.249641
14.91828 | 44.9703 | 50.4677 | 49.71915 | -5.497395 | 0.2495153 | 0.2495153 | 0.2495153
14.92828 | 44.9572 | 50.45245 | 49.70427 | -5.495248 | 0.2493925 | 0.2493925 | 0.2493925
14.93828 | 44.9424 | 50.43707 | 49.68925 | -5.494672 | 0.2492726 | 0.2492726 | 0.2492726
14.94828 | 44.9325 | 50.42157 | 49.6741 | -5.489067 | 0.2491555 | 0.2491555 | 0.2491555
14.95828 | 44.9188 | 50.40593 | 49.65881 | -5.487133 | 0.2490414 | 0.2490414 | 0.2490414
14.96827 | 44.9182 | 50.39019 | 49.6434 | -5.471987 | 0.2489302 | 0.2489302 | 0.2489302
14.97827 | 44.9172 | 50.3743 | 49.62783 | -5.457098 | 0.2488218 | 0.2488218 | 0.2488218
14.98827 | 44.9047 | 50.35828 | 49.61213 | -5.453583 | 0.2487163 | 0.2487163 | 0.2487163
14.99827 | 44.9123 | 50.34214 | 49.5963 | -5.429841 | 0.2486136 | 0.2486136 | 0.2486136
15.00827 | 44.8811 | 50.32587 | 49.58033 | -5.444774 | 0.2485137 | 0.2485137 | 0.2485137
15.01826 | 44.8578 | 50.3095 | 49.56425 | -5.451698 | 0.2484167 | 0.2484167 | 0.2484167
15.02826 | 44.8459 | 50.29298 | 49.54801 | -5.447081 | 0.2483225 | 0.2483225 | 0.2483225
15.03826 | 44.8552 | 50.27634 | 49.53165 | -5.42114 | 0.248231 | 0.248231 | 0.248231
15.04826 | 44.8484 | 50.25958 | 49.51515 | -5.411176 | 0.2481423 | 0.2481423 | 0.2481423
15.05826 | 44.8264 | 50.24269 | 49.49852 | -5.416289 | 0.2480564 | 0.2480564 | 0.2480564
15.06826 | 44.7988 | 50.22568 | 49.48176 | -5.42688 | 0.2479732 | 0.2479732 | 0.2479732
15.07825 | 44.8106 | 50.20857 | 49.46489 | -5.397967 | 0.2478929 | 0.2478929 | 0.2478929
15.08825 | 44.8111 | 50.19132 | 49.44787 | -5.380215 | 0.2478152 | 0.2478152 | 0.2478152
15.09825 | 44.8161 | 50.17394 | 49.43072 | -5.357843 | 0.2477402 | 0.2477402 | 0.2477402
15.10825 | 44.7856 | 50.15645 | 49.41345 | -5.370851 | 0.247668 | 0.247668 | 0.247668
15.11825 | 44.7601 | 50.13884 | 49.39604 | -5.378739 | 0.2475985 | 0.2475985 | 0.2475985
15.12824 | 44.7445 | 50.12113 | 49.37853 | -5.376626 | 0.2475317 | 0.2475317 | 0.2475317
15.13824 | 44.7302 | 50.10328 | 49.36087 | -5.373078 | 0.2474675 | 0.2474675 | 0.2474675
15.14824 | 44.7284 | 50.08531 | 49.34309 | -5.356911 | 0.2474061 | 0.2474061 | 0.2474061
15.15824 | 44.7326 | 50.06723 | 49.32519 | -5.334628 | 0.2473473 | 0.2473473 | 0.2473473
15.16824 | 44.7126 | 50.04903 | 49.30715 | -5.336427 | 0.2472911 | 0.2472911 | 0.2472911
15.17824 | 44.6755 | 50.03071 | 49.289 | -5.355211 | 0.2472376 | 0.2472376 | 0.2472376
15.18823 | 44.6829 | 50.0123 | 49.27074 | -5.329398 | 0.2471869 | 0.2471869 | 0.2471869
15.19823 | 44.696 | 49.99375 | 49.25233 | -5.297751 | 0.2471387 | 0.2471387 | 0.2471387
15.20823 | 44.6772 | 49.97509 | 49.23381 | -5.29789 | 0.2470931 | 0.2470931 | 0.2470931
15.21823 | 44.6683 | 49.95631 | 49.21516 | -5.288015 | 0.2470501 | 0.2470501 | 0.2470501
15.22823 | 44.6556 | 49.93743 | 49.1964 | -5.281826 | 0.2470098 | 0.2470098 | 0.2470098
15.23822 | 44.6396 | 49.91844 | 49.17753 | -5.278844 | 0.2469721 | 0.2469721 | 0.2469721
15.24822 | 44.6485 | 49.89933 | 49.15852 | -5.250831 | 0.2469369 | 0.2469369 | 0.2469369
15.25822 | 44.6284 | 49.88011 | 49.13939 | -5.251706 | 0.2469044 | 0.2469044 | 0.2469044
15.26822 | 44.6159 | 49.86077 | 49.12015 | -5.24487 | 0.2468744 | 0.2468744 | 0.2468744
15.27822 | 44.6043 | 49.84132 | 49.10078 | -5.237023 | 0.246847 | 0.246847 | 0.246847
15.28822 | 44.5948 | 49.82177 | 49.0813 | -5.226967 | 0.2468222 | 0.2468222 | 0.2468222
15.29821 | 44.5921 | 49.80212 | 49.06172 | -5.21002 | 0.2468 | 0.2468 | 0.2468
15.30821 | 44.5957 | 49.78235 | 49.042 | -5.186645 | 0.2467802 | 0.2467802 | 0.2467802
15.31821 | 44.591 | 49.76246 | 49.02217 | -5.171462 | 0.2467631 | 0.2467631 | 0.2467631
15.32821 | 44.5867 | 49.74247 | 49.00223 | -5.155771 | 0.2467485 | 0.2467485 | 0.2467485
15.33821 | 44.5762 | 49.72237 | 48.98216 | -5.146172 | 0.2467364 | 0.2467364 | 0.2467364
15.3482 | 44.5653 | 49.70219 | 48.96201 | -5.136887 | 0.2467269 | 0.2467269 | 0.2467269
15.3582 | 44.5649 | 49.68188 | 48.94172 | -5.116975 | 0.2467199 | 0.2467199 | 0.2467199
15.3682 | 44.5511 | 49.66146 | 48.92131 | -5.110358 | 0.2467154 | 0.2467154 | 0.2467154
15.3782 | 44.5562 | 49.64094 | 48.9008 | -5.084736 | 0.2467135 | 0.2467135 | 0.2467135
15.3882 | 44.5229 | 49.62031 | 48.88017 | -5.097409 | 0.2467141 | 0.2467141 | 0.2467141
15.3982 | 44.5372 | 49.59958 | 48.85943 | -5.062378 | 0.2467171 | 0.2467171 | 0.2467171
15.40819 | 44.5275 | 49.57876 | 48.8386 | -5.051264 | 0.2467227 | 0.2467227 | 0.2467227
15.41819 | 44.5318 | 49.55783 | 48.81763 | -5.026027 | 0.2467308 | 0.2467308 | 0.2467308
15.42819 | 44.5239 | 49.53679 | 48.79656 | -5.012887 | 0.2467414 | 0.2467414 | 0.2467414
15.43819 | 44.5246 | 49.51564 | 48.77538 | -4.991045 | 0.2467544 | 0.2467544 | 0.2467544
15.44819 | 44.5061 | 49.4944 | 48.75409 | -4.988301 | 0.24677 | 0.24677 | 0.24677
15.45818 | 44.4941 | 49.47308 | 48.73271 | -4.978978 | 0.246788 | 0.246788 | 0.246788
15.46818 | 44.5029 | 49.45163 | 48.71121 | -4.948734 | 0.2468085 | 0.2468085 | 0.2468085
15.47818 | 44.4975 | 49.43009 | 48.6896 | -4.93259 | 0.2468315 | 0.2468315 | 0.2468315
15.48818 | 44.4869 | 49.40845 | 48.66788 | -4.921546 | 0.246857 | 0.246857 | 0.246857
15.49818 | 44.4583 | 49.3867 | 48.64605 | -4.928404 | 0.246885 | 0.246885 | 0.246885
15.50818 | 44.4704 | 49.36486 | 48.62412 | -4.894463 | 0.2469154 | 0.2469154 | 0.2469154
15.51817 | 44.4841 | 49.34295 | 48.6021 | -4.858847 | 0.2469482 | 0.2469482 | 0.2469482
15.52817 | 44.4721 | 49.32091 | 48.57996 | -4.848812 | 0.2469836 | 0.2469836 | 0.2469836
15.53817 | 44.479 | 49.29878 | 48.55772 | -4.81978 | 0.2470214 | 0.2470214 | 0.2470214
15.54817 | 44.4577 | 49.27655 | 48.53537 | -4.818852 | 0.2470617 | 0.2470617 | 0.2470617
15.55817 | 44.4566 | 49.25423 | 48.51291 | -4.797628 | 0.2471044 | 0.2471044 | 0.2471044
15.56816 | 44.4466 | 49.23183 | 48.49038 | -4.785232 | 0.2471496 | 0.2471496 | 0.2471496
15.57816 | 44.4413 | 49.20932 | 48.46773 | -4.768019 | 0.2471973 | 0.2471973 | 0.2471973
15.58816 | 44.446 | 49.18671 | 48.44497 | -4.740711 | 0.2472473 | 0.2472473 | 0.2472473
15.59816 | 44.4248 | 49.16401 | 48.42211 | -4.739211 | 0.2472999 | 0.2472999 | 0.2472999
15.60816 | 44.4147 | 49.14122 | 48.39915 | -4.726517 | 0.2473549 | 0.2473549 | 0.2473549
15.61816 | 44.4296 | 49.11833 | 48.37609 | -4.688731 | 0.2474124 | 0.2474124 | 0.2474124
15.62815 | 44.4384 | 49.09538 | 48.35296 | -4.656976 | 0.2474723 | 0.2474723 | 0.2474723
15.63815 | 44.4291 | 49.07231 | 48.3297 | -4.643206 | 0.2475346 | 0.2475346 | 0.2475346
15.64815 | 44.4186 | 49.04915 | 48.30635 | -4.630546 | 0.2475994 | 0.2475994 | 0.2475994
15.65815 | 44.4073 | 49.0259 | 48.2829 | -4.618595 | 0.2476667 | 0.2476667 | 0.2476667
15.66815 | 44.4192 | 49.00255 | 48.25935 | -4.583355 | 0.2477364 | 0.2477364 | 0.2477364
15.67814 | 44.4111 | 48.97915 | 48.23572 | -4.568048 | 0.2478086 | 0.2478086 | 0.2478086
15.68814 | 44.4032 | 48.95563 | 48.21198 | -4.55243 | 0.2478832 | 0.2478832 | 0.2478832
15.69814 | 44.3962 | 48.93202 | 48.18814 | -4.535823 | 0.2479602 | 0.2479602 | 0.2479602
15.70814 | 44.3663 | 48.90833 | 48.16421 | -4.542028 | 0.2480398 | 0.2480398 | 0.2480398
15.71814 | 44.3789 | 48.88455 | 48.14018 | -4.505646 | 0.2481217 | 0.2481217 | 0.2481217
15.72814 | 44.3772 | 48.86068 | 48.11606 | -4.483477 | 0.2482062 | 0.2482062 | 0.2482062
15.73813 | 44.3816 | 48.83675 | 48.09187 | -4.455146 | 0.248293 | 0.248293 | 0.248293
15.74813 | 44.3637 | 48.81271 | 48.06756 | -4.449005 | 0.2483823 | 0.2483823 | 0.2483823
15.75813 | 44.3596 | 48.78858 | 48.04316 | -4.428979 | 0.2484741 | 0.2484741 | 0.2484741
15.76813 | 44.3448 | 48.76437 | 48.01866 | -4.419568 | 0.2485684 | 0.2485684 | 0.2485684
15.77813 | 44.3544 | 48.74007 | 47.99408 | -4.385673 | 0.2486651 | 0.2486651 | 0.2486651
15.78812 | 44.3458 | 48.71572 | 47.96943 | -4.369919 | 0.2487642 | 0.2487642 | 0.2487642
15.79812 | 44.3342 | 48.69126 | 47.94466 | -4.357057 | 0.2488659 | 0.2488659 | 0.2488659
15.80812 | 44.3303 | 48.66671 | 47.9198 | -4.336412 | 0.24897 | 0.24897 | 0.24897
15.81812 | 44.2881 | 48.64209 | 47.89486 | -4.353986 | 0.2490766 | 0.2490766 | 0.2490766
15.82812 | 44.3141 | 48.61738 | 47.86982 | -4.303277 | 0.2491857 | 0.2491857 | 0.2491857
15.83812 | 44.2904 | 48.59259 | 47.8447 | -4.302187 | 0.2492972 | 0.2492972 | 0.2492972
15.84811 | 44.264 | 48.56774 | 47.81951 | -4.303742 | 0.2494112 | 0.2494112 | 0.2494112
15.85811 | 44.271 | 48.54279 | 47.79421 | -4.271792 | 0.2495277 | 0.2495277 | 0.2495277
15.86811 | 44.246 | 48.51776 | 47.76882 | -4.271761 | 0.2496467 | 0.2496467 | 0.2496467
15.87811 | 44.2452 | 48.49265 | 47.74335 | -4.247452 | 0.2497682 | 0.2497682 | 0.2497682
15.88811 | 44.2304 | 48.46746 | 47.71779 | -4.237064 | 0.2498922 | 0.2498922 | 0.2498922
15.8981 | 44.2281 | 48.44222 | 47.69217 | -4.214123 | 0.2500186 | 0.2500186 | 0.2500186
15.9081 | 44.228 | 48.41688 | 47.66644 | -4.188879 | 0.2501476 | 0.2501476 | 0.2501476
15.9181 | 44.2166 | 48.39146 | 47.64062 | -4.174859 | 0.2502791 | 0.2502791 | 0.2502791
15.9281 | 44.1811 | 48.36596 | 47.61472 | -4.184861 | 0.2504132 | 0.2504132 | 0.2504132
15.9381 | 44.1896 | 48.34039 | 47.58874 | -4.150787 | 0.2505497 | 0.2505497 | 0.2505497
15.9481 | 44.1807 | 48.31474 | 47.56267 | -4.134038 | 0.2506888 | 0.2506888 | 0.2506888
15.95809 | 44.159 | 48.28904 | 47.53655 | -4.130039 | 0.2508303 | 0.2508303 | 0.2508303
15.96809 | 44.1547 | 48.26324 | 47.51032 | -4.10854 | 0.2509744 | 0.2509744 | 0.2509744
15.97809 | 44.1534 | 48.23737 | 47.484 | -4.083966 | 0.2511211 | 0.2511211 | 0.2511211
15.98809 | 44.1336 | 48.21142 | 47.45761 | -4.077819 | 0.2512703 | 0.2512703 | 0.2512703
15.99809 | 44.1405 | 48.1854 | 47.43113 | -4.044899 | 0.2514221 | 0.2514221 | 0.2514221
16.00808 | 44.1282 | 48.15933 | 47.4046 | -4.031132 | 0.2515763 | 0.2515763 | 0.2515763
16.01808 | 44.1262 | 48.13317 | 47.37797 | -4.006967 | 0.2517333 | 0.2517333 | 0.2517333
16.02808 | 44.085 | 48.10693 | 47.35125 | -4.02193 | 0.2518927 | 0.2518927 | 0.2518927
16.03808 | 44.1136 | 48.08062 | 47.32446 | -3.967022 | 0.2520548 | 0.2520548 | 0.2520548
16.04808 | 44.0939 | 48.05424 | 47.29758 | -3.960343 | 0.2522194 | 0.2522194 | 0.2522194
16.05808 | 44.0901 | 48.02779 | 47.27063 | -3.937694 | 0.2523867 | 0.2523867 | 0.2523867
16.06807 | 44.0806 | 48.0013 | 47.24363 | -3.920702 | 0.2525564 | 0.2525564 | 0.2525564
16.07807 | 44.0797 | 47.97471 | 47.21653 | -3.895014 | 0.2527289 | 0.2527289 | 0.2527289
16.08807 | 44.0817 | 47.94806 | 47.18935 | -3.866357 | 0.252904 | 0.252904 | 0.252904
16.09807 | 44.0868 | 47.92133 | 47.16209 | -3.834532 | 0.2530817 | 0.2530817 | 0.2530817
16.10807 | 44.0907 | 47.89454 | 47.13475 | -3.803839 | 0.2532621 | 0.2532621 | 0.2532621
16.11806 | 44.0712 | 47.86771 | 47.10737 | -3.796506 | 0.2534449 | 0.2534449 | 0.2534449
16.12806 | 44.09 | 47.84078 | 47.07989 | -3.750779 | 0.2536305 | 0.2536305 | 0.2536305
16.13806 | 44.059 | 47.81379 | 47.05233 | -3.754786 | 0.2538188 | 0.2538188 | 0.2538188
16.14806 | 44.0878 | 47.78673 | 47.0247 | -3.698927 | 0.2540098 | 0.2540098 | 0.2540098
16.15806 | 44.0728 | 47.7596 | 46.99699 | -3.686803 | 0.2542035 | 0.2542035 | 0.2542035
16.16806 | 44.0639 | 47.73241 | 46.96921 | -3.668514 | 0.2543999 | 0.2543999 | 0.2543999
16.17805 | 44.051 | 47.70519 | 46.94139 | -3.654187 | 0.2545987 | 0.2545987 | 0.2545987
16.18805 | 44.0481 | 47.67787 | 46.91347 | -3.62977 | 0.2548005 | 0.2548005 | 0.2548005
16.19805 | 44.0464 | 47.65049 | 46.88547 | -3.604089 | 0.255005 | 0.255005 | 0.255005
16.20805 | 44.0555 | 47.62305 | 46.85741 | -3.567545 | 0.2552123 | 0.2552123 | 0.2552123
16.21805 | 44.0438 | 47.59554 | 46.82927 | -3.551739 | 0.2554222 | 0.2554222 | 0.2554222
16.22804 | 44.0308 | 47.568 | 46.80109 | -3.537199 | 0.2556348 | 0.2556348 | 0.2556348
16.23804 | 44.0458 | 47.54037 | 46.77282 | -3.494569 | 0.2558503 | 0.2558503 | 0.2558503
16.24804 | 44.0318 | 47.51268 | 46.74447 | -3.480879 | 0.2560685 | 0.2560685 | 0.2560685
16.25804 | 44.0178 | 47.48493 | 46.71606 | -3.467128 | 0.2562896 | 0.2562896 | 0.2562896
16.26804 | 44.0247 | 47.45712 | 46.68758 | -3.432416 | 0.2565135 | 0.2565135 | 0.2565135
16.27804 | 43.9904 | 47.42925 | 46.65903 | -3.438846 | 0.2567402 | 0.2567402 | 0.2567402
16.28803 | 44.0071 | 47.40134 | 46.63044 | -3.394244 | 0.2569695 | 0.2569695 | 0.2569695
16.29803 | 43.9856 | 47.37336 | 46.60175 | -3.387756 | 0.2572019 | 0.2572019 | 0.2572019
16.30803 | 43.989 | 47.34531 | 46.573 | -3.35631 | 0.2574371 | 0.2574371 | 0.2574371
16.31803 | 43.9867 | 47.31721 | 46.54418 | -3.330506 | 0.2576752 | 0.2576752 | 0.2576752
16.32803 | 43.9768 | 47.28905 | 46.5153 | -3.312245 | 0.2579162 | 0.2579162 | 0.2579162
16.33802 | 43.9756 | 47.26086 | 46.48638 | -3.285256 | 0.2581599 | 0.2581599 | 0.2581599
16.34802 | 43.9605 | 47.23258 | 46.45736 | -3.272082 | 0.2584067 | 0.2584067 | 0.2584067
16.35802 | 43.9538 | 47.20425 | 46.42828 | -3.250452 | 0.2586564 | 0.2586564 | 0.2586564
16.36802 | 43.9466 | 47.17587 | 46.39914 | -3.229268 | 0.2589091 | 0.2589091 | 0.2589091
16.37802 | 43.9372 | 47.14743 | 46.36993 | -3.210228 | 0.2591647 | 0.2591647 | 0.2591647
16.38802 | 43.9248 | 47.11893 | 46.34066 | -3.194135 | 0.2594233 | 0.2594233 | 0.2594233
16.39801 | 43.9275 | 47.09042 | 46.31136 | -3.162916 | 0.2596847 | 0.2596847 | 0.2596847
16.40801 | 43.9131 | 47.06181 | 46.28197 | -3.148715 | 0.2599493 | 0.2599493 | 0.2599493
16.41801 | 43.8918 | 47.03316 | 46.25251 | -3.141362 | 0.2602169 | 0.2602169 | 0.2602169
16.42801 | 43.8962 | 47.00446 | 46.22299 | -3.108256 | 0.2604876 | 0.2604876 | 0.2604876
16.43801 | 43.9102 | 46.9757 | 46.19341 | -3.065498 | 0.2607613 | 0.2607613 | 0.2607613
16.448 | 43.8975 | 46.94692 | 46.1638 | -3.049417 | 0.2610378 | 0.2610378 | 0.2610378
16.458 | 43.8726 | 46.91806 | 46.1341 | -3.045457 | 0.2613177 | 0.2613177 | 0.2613177
16.468 | 43.8873 | 46.88915 | 46.10434 | -3.001847 | 0.2616007 | 0.2616007 | 0.2616007
16.478 | 43.8601 | 46.86019 | 46.07453 | -3.000087 | 0.2618868 | 0.2618868 | 0.2618868
16.488 | 43.8492 | 46.83118 | 46.04465 | -2.981977 | 0.2621761 | 0.2621761 | 0.2621761
16.498 | 43.8468 | 46.80212 | 46.01471 | -2.955318 | 0.2624685 | 0.2624685 | 0.2624685
16.50799 | 43.8523 | 46.77304 | 45.98475 | -2.920739 | 0.2627639 | 0.2627639 | 0.2627639
16.51799 | 43.8285 | 46.74388 | 45.9547 | -2.915384 | 0.2630627 | 0.2630627 | 0.2630627
16.52799 | 43.8254 | 46.71468 | 45.92459 | -2.889281 | 0.2633648 | 0.2633648 | 0.2633648
16.53799 | 43.8365 | 46.68543 | 45.89442 | -2.848931 | 0.2636701 | 0.2636701 | 0.2636701
16.54799 | 43.8294 | 46.65613 | 45.8642 | -2.826734 | 0.2639787 | 0.2639787 | 0.2639787
16.55798 | 43.7997 | 46.62682 | 45.83395 | -2.82712 | 0.2642902 | 0.2642902 | 0.2642902
16.56798 | 43.792 | 46.59743 | 45.80362 | -2.805432 | 0.2646054 | 0.2646054 | 0.2646054
16.57798 | 43.7743 | 46.568 | 45.77323 | -2.793698 | 0.2649239 | 0.2649239 | 0.2649239
16.58798 | 43.7871 | 46.53852 | 45.74278 | -2.75142 | 0.2652458 | 0.2652458 | 0.2652458
16.59798 | 43.7829 | 46.509 | 45.71228 | -2.726097 | 0.265571 | 0.265571 | 0.265571
16.60798 | 43.7637 | 46.47943 | 45.68173 | -2.715731 | 0.2658997 | 0.2658997 | 0.2658997
16.61797 | 43.7557 | 46.44985 | 45.65116 | -2.69415 | 0.2662314 | 0.2662314 | 0.2662314
16.62797 | 43.7666 | 46.4202 | 45.6205 | -2.653598 | 0.2665669 | 0.2665669 | 0.2665669
16.63797 | 43.7454 | 46.3905 | 45.58979 | -2.645103 | 0.2669059 | 0.2669059 | 0.2669059
16.64797 | 43.7563 | 46.36077 | 45.55902 | -2.604466 | 0.2672483 | 0.2672483 | 0.2672483
16.65797 | 43.7516 | 46.33099 | 45.5282 | -2.579388 | 0.2675943 | 0.2675943 | 0.2675943
16.66796 | 43.7123 | 46.3012 | 45.49737 | -2.588899 | 0.2679435 | 0.2679435 | 0.2679435
16.67796 | 43.7135 | 46.27134 | 45.46645 | -2.557839 | 0.2682966 | 0.2682966 | 0.2682966
16.68796 | 43.7232 | 46.24144 | 45.43548 | -2.51824 | 0.2686533 | 0.2686533 | 0.2686533
16.69796 | 43.6994 | 46.2115 | 45.40446 | -2.512101 | 0.2690136 | 0.2690136 | 0.2690136
16.70796 | 43.7055 | 46.18152 | 45.37339 | -2.476023 | 0.2693776 | 0.2693776 | 0.2693776
16.71796 | 43.7078 | 46.15151 | 45.34227 | -2.443706 | 0.2697453 | 0.2697453 | 0.2697453
16.72795 | 43.7082 | 46.12148 | 45.31113 | -2.413282 | 0.2701162 | 0.2701162 | 0.2701162
16.73795 | 43.6715 | 46.09139 | 45.27992 | -2.41989 | 0.2704913 | 0.2704913 | 0.2704913
16.74795 | 43.7174 | 46.06126 | 45.24865 | -2.343861 | 0.2708701 | 0.2708701 | 0.2708701
16.75795 | 43.677 | 46.0311 | 45.21734 | -2.354095 | 0.2712528 | 0.2712528 | 0.2712528
16.76795 | 43.6614 | 46.00089 | 45.18598 | -2.339493 | 0.2716392 | 0.2716392 | 0.2716392
16.77794 | 43.6413 | 45.97069 | 45.1546 | -2.329386 | 0.2720292 | 0.2720292 | 0.2720292
16.78794 | 43.6514 | 45.94041 | 45.12314 | -2.289013 | 0.2724234 | 0.2724234 | 0.2724234
16.79794 | 43.6406 | 45.91011 | 45.09164 | -2.269506 | 0.2728214 | 0.2728214 | 0.2728214
16.80794 | 43.6323 | 45.87976 | 45.06009 | -2.247464 | 0.2732235 | 0.2732235 | 0.2732235
16.81794 | 43.647 | 45.84939 | 45.0285 | -2.202389 | 0.2736295 | 0.2736295 | 0.2736295
16.82794 | 43.6277 | 45.81898 | 44.99686 | -2.19128 | 0.2740395 | 0.2740395 | 0.2740395
16.83793 | 43.6294 | 45.78857 | 44.96521 | -2.159169 | 0.2744531 | 0.2744531 | 0.2744531
16.84793 | 43.6431 | 45.7581 | 44.93348 | -2.114995 | 0.2748712 | 0.2748712 | 0.2748712
16.85793 | 43.6233 | 45.72759 | 44.90171 | -2.10429 | 0.2752935 | 0.2752935 | 0.2752935
16.86793 | 43.6202 | 45.69705 | 44.86989 | -2.076853 | 0.2757198 | 0.2757198 | 0.2757198
16.87793 | 43.596 | 45.66649 | 44.83803 | -2.070485 | 0.2761504 | 0.2761504 | 0.2761504
16.88792 | 43.6136 | 45.63592 | 44.80616 | -2.022318 | 0.2765847 | 0.2765847 | 0.2765847
16.89792 | 43.5861 | 45.60529 | 44.77422 | -2.01919 | 0.2770237 | 0.2770237 | 0.2770237
16.90792 | 43.5957 | 45.57463 | 44.74223 | -1.978933 | 0.2774669 | 0.2774669 | 0.2774669
16.91792 | 43.5965 | 45.54395 | 44.7102 | -1.947446 | 0.2779145 | 0.2779145 | 0.2779145
16.92792 | 43.6004 | 45.51323 | 44.67813 | -1.912832 | 0.2783664 | 0.2783664 | 0.2783664
16.93792 | 43.5804 | 45.48249 | 44.64602 | -1.902089 | 0.2788227 | 0.2788227 | 0.2788227
16.94791 | 43.6238 | 45.45175 | 44.6139 | -1.827949 | 0.279283 | 0.279283 | 0.279283
16.95791 | 43.5725 | 45.42095 | 44.58171 | -1.848452 | 0.2797482 | 0.2797482 | 0.2797482
16.96791 | 43.5829 | 45.39013 | 44.54948 | -1.807229 | 0.2802179 | 0.2802179 | 0.2802179
16.97791 | 43.5363 | 45.35928 | 44.5172 | -1.822979 | 0.2806921 | 0.2806921 | 0.2806921
16.98791 | 43.5513 | 45.3284 | 44.48489 | -1.777104 | 0.281171 | 0.281171 | 0.281171
16.9979 | 43.5333 | 45.29753 | 44.45257 | -1.764235 | 0.281654 | 0.281654 | 0.281654
17.0079 | 43.5323 | 45.26661 | 44.42018 | -1.73431 | 0.2821421 | 0.2821421 | 0.2821421
17.0179 | 43.5214 | 45.23566 | 44.38776 | -1.714261 | 0.2826349 | 0.2826349 | 0.2826349
17.0279 | 43.5323 | 45.20469 | 44.35529 | -1.672389 | 0.2831324 | 0.2831324 | 0.2831324
17.0379 | 43.503 | 45.17369 | 44.32279 | -1.670693 | 0.2836348 | 0.2836348 | 0.2836348
17.0479 | 43.5296 | 45.14268 | 44.29025 | -1.613075 | 0.284142 | 0.284142 | 0.284142
17.05789 | 43.502 | 45.11167 | 44.25771 | -1.609666 | 0.2846535 | 0.2846535 | 0.2846535
17.06789 | 43.4995 | 45.0806 | 44.22509 | -1.581104 | 0.2851705 | 0.2851705 | 0.2851705
17.07789 | 43.4621 | 45.04952 | 44.19244 | -1.587422 | 0.2856925 | 0.2856925 | 0.2856925
17.08789 | 43.4455 | 45.01842 | 44.15976 | -1.572918 | 0.2862194 | 0.2862194 | 0.2862194
17.09789 | 43.4309 | 44.98729 | 44.12704 | -1.556395 | 0.2867514 | 0.2867514 | 0.2867514
17.10788 | 43.4179 | 44.95618 | 44.09432 | -1.538282 | 0.287288 | 0.287288 | 0.287288
17.11788 | 43.404 | 44.92502 | 44.06153 | -1.52102 | 0.2878302 | 0.2878302 | 0.2878302
17.12788 | 43.4081 | 44.89384 | 44.02871 | -1.485739 | 0.2883777 | 0.2883777 | 0.2883777
17.13788 | 43.4024 | 44.86264 | 43.99585 | -1.46024 | 0.2889304 | 0.2889304 | 0.2889304
17.14788 | 43.4111 | 44.83142 | 43.96296 | -1.420323 | 0.2894883 | 0.2894883 | 0.2894883
17.15788 | 43.3905 | 44.80019 | 43.93003 | -1.409689 | 0.2900517 | 0.2900517 | 0.2900517
17.16787 | 43.3736 | 44.76897 | 43.89711 | -1.39537 | 0.2906198 | 0.2906198 | 0.2906198
17.17787 | 43.3619 | 44.7377 | 43.86412 | -1.375803 | 0.291194 | 0.291194 | 0.291194
17.18787 | 43.3143 | 44.70642 | 43.8311 | -1.39212 | 0.2917736 | 0.2917736 | 0.2917736
17.19787 | 43.3204 | 44.67512 | 43.79805 | -1.354722 | 0.2923587 | 0.2923587 | 0.2923587
17.20787 | 43.3039 | 44.64381 | 43.76496 | -1.33991 | 0.2929495 | 0.2929495 | 0.2929495
17.21786 | 43.2944 | 44.61251 | 43.73188 | -1.318115 | 0.2935453 | 0.2935453 | 0.2935453
17.22786 | 43.2812 | 44.58117 | 43.69873 | -1.299975 | 0.2941474 | 0.2941474 | 0.2941474
17.23786 | 43.2993 | 44.54982 | 43.66556 | -1.250521 | 0.2947552 | 0.2947552 | 0.2947552
17.24786 | 43.2919 | 44.51846 | 43.63235 | -1.226555 | 0.2953688 | 0.2953688 | 0.2953688
17.25786 | 43.2899 | 44.48708 | 43.59911 | -1.197177 | 0.2959883 | 0.2959883 | 0.2959883
17.26786 | 43.2504 | 44.45569 | 43.56585 | -1.205287 | 0.2966136 | 0.2966136 | 0.2966136
17.27785 | 43.2712 | 44.42432 | 43.53258 | -1.153117 | 0.2972443 | 0.2972443 | 0.2972443
17.28785 | 43.2343 | 44.39291 | 43.49926 | -1.158605 | 0.2978816 | 0.2978816 | 0.2978816
17.29785 | 43.25 | 44.36148 | 43.46591 | -1.111483 | 0.298525 | 0.298525 | 0.298525
17.30785 | 43.207 | 44.33005 | 43.43253 | -1.123052 | 0.2991746 | 0.2991746 | 0.2991746
17.31785 | 43.2269 | 44.29861 | 43.39912 | -1.071711 | 0.2998302 | 0.2998302 | 0.2998302
17.32784 | 43.2091 | 44.26719 | 43.36572 | -1.058093 | 0.3004915 | 0.3004915 | 0.3004915
17.33784 | 43.2083 | 44.23573 | 43.33226 | -1.027435 | 0.3011596 | 0.3011596 | 0.3011596
17.34784 | 43.2125 | 44.20427 | 43.29877 | -0.9917694 | 0.3018342 | 0.3018342 | 0.3018342
17.35784 | 43.2163 | 44.1728 | 43.26525 | -0.9564968 | 0.3025151 | 0.3025151 | 0.3025151
17.36784 | 43.1831 | 44.14132 | 43.23171 | -0.9582176 | 0.3032025 | 0.3032025 | 0.3032025
17.37784 | 43.1869 | 44.10983 | 43.19814 | -0.9229321 | 0.3038964 | 0.3038964 | 0.3038964
17.38783 | 43.17 | 44.07837 | 43.16458 | -0.9083724 | 0.3045962 | 0.3045962 | 0.3045962
17.39783 | 43.1529 | 44.04688 | 43.13097 | -0.893976 | 0.3053032 | 0.3053032 | 0.3053032
17.40783 | 43.1032 | 44.01537 | 43.09732 | -0.9121749 | 0.306017 | 0.306017 | 0.306017
17.41783 | 43.1527 | 43.98387 | 43.06366 | -0.8311696 | 0.3067375 | 0.3067375 | 0.3067375
17.42783 | 43.1297 | 43.95236 | 43.02997 | -0.8226607 | 0.3074648 | 0.3074648 | 0.3074648
17.43782 | 43.1262 | 43.92088 | 42.99629 | -0.7946801 | 0.3081982 | 0.3081982 | 0.3081982
17.44782 | 43.1367 | 43.88937 | 42.96255 | -0.7526652 | 0.3089392 | 0.3089392 | 0.3089392
17.45782 | 43.1228 | 43.85785 | 42.92879 | -0.735048 | 0.3096872 | 0.3096872 | 0.3096872
17.46782 | 43.0977 | 43.82633 | 42.895 | -0.7286291 | 0.3104422 | 0.3104422 | 0.3104422
17.47782 | 43.0881 | 43.79481 | 42.8612 | -0.706709 | 0.3112043 | 0.3112043 | 0.3112043
17.48782 | 43.0742 | 43.76329 | 42.82737 | -0.6890881 | 0.3119735 | 0.3119735 | 0.3119735
17.49781 | 43.0487 | 43.7318 | 42.79355 | -0.6830985 | 0.3127492 | 0.3127492 | 0.3127492
17.50781 | 43.0294 | 43.70028 | 42.75968 | -0.6708775 | 0.3135328 | 0.3135328 | 0.3135328
17.51781 | 43.0274 | 43.66876 | 42.72579 | -0.6413572 | 0.3143237 | 0.3143237 | 0.3143237
17.52781 | 43.0235 | 43.63724 | 42.69187 | -0.613738 | 0.315122 | 0.315122 | 0.315122
17.53781 | 43.0142 | 43.60572 | 42.65794 | -0.5915204 | 0.3159276 | 0.3159276 | 0.3159276
17.5478 | 43.0442 | 43.57424 | 42.62402 | -0.5300365 | 0.31674 | 0.31674 | 0.31674
17.5578 | 43.0131 | 43.54272 | 42.59004 | -0.5296236 | 0.3175606 | 0.3175606 | 0.3175606
17.5678 | 42.9932 | 43.51121 | 42.55605 | -0.5180138 | 0.3183888 | 0.3183888 | 0.3183888
17.5778 | 43.0009 | 43.47971 | 42.52203 | -0.4788074 | 0.3192246 | 0.3192246 | 0.3192246
17.5878 | 42.9674 | 43.4482 | 42.488 | -0.4808049 | 0.320068 | 0.320068 | 0.320068
17.5978 | 42.9434 | 43.41671 | 42.45395 | -0.4733068 | 0.3209191 | 0.3209191 | 0.3209191
17.60779 | 42.9334 | 43.38525 | 42.41991 | -0.4518451 | 0.3217772 | 0.3217772 | 0.3217772
17.61779 | 42.9211 | 43.35376 | 42.38583 | -0.4326571 | 0.3226438 | 0.3226438 | 0.3226438
17.62779 | 42.9303 | 43.32227 | 42.35172 | -0.3919749 | 0.3235184 | 0.3235184 | 0.3235184
17.63779 | 42.9466 | 43.2908 | 42.3176 | -0.3441988 | 0.3244008 | 0.3244008 | 0.3244008
17.64779 | 42.9454 | 43.25933 | 42.28346 | -0.3139293 | 0.3252911 | 0.3252911 | 0.3252911
17.65778 | 42.9272 | 43.2279 | 42.24933 | -0.3006983 | 0.3261885 | 0.3261885 | 0.3261885
17.66778 | 42.9106 | 43.19644 | 42.21516 | -0.2858432 | 0.3270947 | 0.3270947 | 0.3270947
17.67778 | 42.9241 | 43.165 | 42.18097 | -0.240896 | 0.328009 | 0.328009 | 0.328009
17.68778 | 42.8787 | 43.13356 | 42.14676 | -0.254857 | 0.3289314 | 0.3289314 | 0.3289314
17.69778 | 42.8796 | 43.10213 | 42.11254 | -0.2225266 | 0.3298619 | 0.3298619 | 0.3298619
17.70778 | 42.8472 | 43.07071 | 42.0783 | -0.2235052 | 0.3308005 | 0.3308005 | 0.3308005
17.71777 | 42.8562 | 43.03932 | 42.04409 | -0.1831246 | 0.3317463 | 0.3317463 | 0.3317463
17.72777 | 42.8556 | 43.00792 | 42.00982 | -0.1523224 | 0.3327013 | 0.3327013 | 0.3327013
17.73777 | 42.884 | 42.97653 | 41.97554 | -0.09253027 | 0.3336644 | 0.3336644 | 0.3336644
17.74777 | 42.8748 | 42.94515 | 41.94124 | -0.07034872 | 0.3346358 | 0.3346358 | 0.3346358
17.75777 | 42.8526 | 42.91378 | 41.90693 | -0.0611779 | 0.3356154 | 0.3356154 | 0.3356154
17.76776 | 42.8361 | 42.88245 | 41.87264 | -0.04634974 | 0.3366023 | 0.3366023 | 0.3366023
17.77776 | 42.8384 | 42.8511 | 41.83831 | -0.01270162 | 0.3375985 | 0.3375985 | 0.3375985
17.78776 | 42.8032 | 42.81977 | 41.80396 | -0.01656532 | 0.3386029 | 0.3386029 | 0.3386029
17.79776 | 42.7883 | 42.78844 | 41.76959 | -0.0001411111 | 0.3396156 | 0.3396156 | 0.3396156
17.80776 | 42.7434 | 42.75713 | 41.73522 | -0.0137293 | 0.3406366 | 0.3406366 | 0.3406366
17.81776 | 42.7742 | 42.72583 | 41.70083 | 0.0483698 | 0.3416658 | 0.3416658 | 0.3416658
17.82775 | 42.7571 | 42.69458 | 41.66647 | 0.06252463 | 0.3427024 | 0.3427024 | 0.3427024
17.83775 | 42.7851 | 42.6633 | 41.63206 | 0.1217977 | 0.3437481 | 0.3437481 | 0.3437481
17.84775 | 42.7705 | 42.63204 | 41.59764 | 0.1384571 | 0.3448022 | 0.3448022 | 0.3448022
17.85775 | 42.746 | 42.6008 | 41.5632 | 0.1452029 | 0.3458645 | 0.3458645 | 0.3458645
17.86775 | 42.7425 | 42.56957 | 41.52876 | 0.1729349 | 0.3469349 | 0.3469349 | 0.3469349
17.87774 | 42.7128 | 42.53838 | 41.49434 | 0.1744214 | 0.3480125 | 0.3480125 | 0.3480125
17.88774 | 42.7191 | 42.50718 | 41.45988 | 0.211925 | 0.3490993 | 0.3490993 | 0.3490993
17.89774 | 42.6735 | 42.47599 | 41.4254 | 0.197514 | 0.3501942 | 0.3501942 | 0.3501942
17.90774 | 42.6223 | 42.44481 | 41.39092 | 0.1774887 | 0.3512972 | 0.3512972 | 0.3512972
17.91774 | 42.648 | 42.41365 | 41.35643 | 0.2343483 | 0.3524082 | 0.3524082 | 0.3524082
17.92774 | 42.6424 | 42.38251 | 41.32193 | 0.259893 | 0.3535272 | 0.3535272 | 0.3535272
17.93773 | 42.647 | 42.35141 | 41.28745 | 0.2955916 | 0.354653 | 0.354653 | 0.354653
17.94773 | 42.6214 | 42.32029 | 41.25293 | 0.3011063 | 0.3557878 | 0.3557878 | 0.3557878
17.95773 | 42.6202 | 42.28919 | 41.2184 | 0.3310057 | 0.3569304 | 0.3569304 | 0.3569304
17.96773 | 42.6021 | 42.25811 | 41.18387 | 0.3439899 | 0.3580807 | 0.3580807 | 0.3580807
17.97773 | 42.573 | 42.22704 | 41.14933 | 0.3459587 | 0.3592387 | 0.3592387 | 0.3592387
17.98772 | 42.5815 | 42.19602 | 41.11481 | 0.3854812 | 0.3604031 | 0.3604031 | 0.3604031
17.99772 | 42.5296 | 42.16498 | 41.08025 | 0.3646194 | 0.3615761 | 0.3615761 | 0.3615761
18.00772 | 42.4889 | 42.13396 | 41.04569 | 0.3549421 | 0.3627566 | 0.3627566 | 0.3627566
18.01772 | 42.4846 | 42.10295 | 41.01112 | 0.3816496 | 0.3639443 | 0.3639443 | 0.3639443
18.02772 | 42.4736 | 42.07196 | 40.97654 | 0.4016416 | 0.3651393 | 0.3651393 | 0.3651393
18.03772 | 42.4986 | 42.04098 | 40.94196 | 0.4576183 | 0.3663414 | 0.3663414 | 0.3663414
18.04771 | 42.4688 | 42.01005 | 40.9074 | 0.4587489 | 0.3675492 | 0.3675492 | 0.3675492
18.05771 | 42.4695 | 41.9791 | 40.87281 | 0.4903952 | 0.3687652 | 0.3687652 | 0.3687652
18.06771 | 42.4481 | 41.94817 | 40.83821 | 0.4999266 | 0.3699879 | 0.3699879 | 0.3699879
18.07771 | 42.4147 | 41.91726 | 40.80361 | 0.497443 | 0.3712172 | 0.3712172 | 0.3712172
18.08771 | 42.4159 | 41.88636 | 40.769 | 0.5295445 | 0.372453 | 0.372453 | 0.372453
18.0977 | 42.3963 | 41.8555 | 40.73442 | 0.5408004 | 0.373694 | 0.373694 | 0.373694
18.1077 | 42.3289 | 41.82463 | 40.6998 | 0.5042727 | 0.3749425 | 0.3749425 | 0.3749425
18.1177 | 42.328 | 41.79377 | 40.66518 | 0.5342305 | 0.3761971 | 0.3761971 | 0.3761971
18.1277 | 42.3461 | 41.76293 | 40.63055 | 0.5831742 | 0.3774575 | 0.3774575 | 0.3774575
18.1377 | 42.3417 | 41.7321 | 40.59592 | 0.6096038 | 0.3787239 | 0.3787239 | 0.3787239
18.1477 | 42.3204 | 41.70128 | 40.56129 | 0.6191196 | 0.3799958 | 0.3799958 | 0.3799958
18.15769 | 42.3169 | 41.67051 | 40.52669 | 0.6463907 | 0.3812721 | 0.3812721 | 0.3812721
18.16769 | 42.2911 | 41.63972 | 40.49206 | 0.6513793 | 0.3825549 | 0.3825549 | 0.3825549
18.17769 | 42.2818 | 41.60895 | 40.45742 | 0.6728546 | 0.383843 | 0.383843 | 0.383843
18.18769 | 42.2727 | 41.57818 | 40.42278 | 0.6945167 | 0.3851361 | 0.3851361 | 0.3851361
18.19769 | 42.258 | 41.54743 | 40.38813 | 0.7105661 | 0.3864341 | 0.3864341 | 0.3864341
18.20768 | 42.1983 | 41.51673 | 40.35352 | 0.6815724 | 0.3877354 | 0.3877354 | 0.3877354
18.21768 | 42.2091 | 41.486 | 40.31888 | 0.7230967 | 0.3890427 | 0.3890427 | 0.3890427
18.22768 | 42.2244 | 41.45529 | 40.28423 | 0.7691088 | 0.3903544 | 0.3903544 | 0.3903544
18.23768 | 42.2081 | 41.42459 | 40.24958 | 0.7835087 | 0.3916705 | 0.3916705 | 0.3916705
18.24768 | 42.1951 | 41.3939 | 40.21493 | 0.801197 | 0.3929906 | 0.3929906 | 0.3929906
18.25767 | 42.1745 | 41.36326 | 40.18032 | 0.8112433 | 0.3943132 | 0.3943132 | 0.3943132
18.26767 | 42.1713 | 41.33259 | 40.14567 | 0.8387086 | 0.3956412 | 0.3956412 | 0.3956412
18.27767 | 42.1478 | 41.30194 | 40.11102 | 0.8458626 | 0.3969727 | 0.3969727 | 0.3969727
18.28767 | 42.1486 | 41.27129 | 40.07637 | 0.8773056 | 0.3983079 | 0.3983079 | 0.3983079
18.29767 | 42.111 | 41.24066 | 40.04172 | 0.8703378 | 0.3996464 | 0.3996464 | 0.3996464
18.30767 | 42.0857 | 41.21004 | 40.00708 | 0.875659 | 0.4009882 | 0.4009882 | 0.4009882
18.31766 | 42.068 | 41.17946 | 39.97247 | 0.888539 | 0.4023318 | 0.4023318 | 0.4023318
18.32766 | 42.1022 | 41.14886 | 39.93782 | 0.953339 | 0.4036798 | 0.4036798 | 0.4036798
18.33766 | 42.0616 | 41.11827 | 39.90318 | 0.9433285 | 0.4050308 | 0.4050308 | 0.4050308
18.34766 | 42.056 | 41.08769 | 39.86854 | 0.9683076 | 0.4063846 | 0.4063846 | 0.4063846
18.35766 | 42.0399 | 41.05712 | 39.8339 | 0.9827762 | 0.4077412 | 0.4077412 | 0.4077412
18.36765 | 42.0091 | 41.0266 | 39.7993 | 0.9825037 | 0.4090991 | 0.4090991 | 0.4090991
18.37765 | 42.0112 | 40.99605 | 39.76467 | 1.015151 | 0.4104609 | 0.4104609 | 0.4104609
18.38765 | 41.9924 | 40.96551 | 39.73004 | 1.026888 | 0.4118254 | 0.4118254 | 0.4118254
18.39765 | 41.978 | 40.93499 | 39.69541 | 1.043015 | 0.4131923 | 0.4131923 | 0.4131923
18.40765 | 41.9311 | 40.90447 | 39.66078 | 1.02663 | 0.4145618 | 0.4145618 | 0.4145618
18.41765 | 41.9354 | 40.87396 | 39.62616 | 1.061435 | 0.4159337 | 0.4159337 | 0.4159337
18.42764 | 41.9396 | 40.8435 | 39.59158 | 1.096098 | 0.4173067 | 0.4173067 | 0.4173067
18.43764 | 41.9114 | 40.81302 | 39.55697 | 1.09838 | 0.4186835 | 0.4186835 | 0.4186835
18.44764 | 41.9055 | 40.78255 | 39.52236 | 1.12295 | 0.4200629 | 0.4200629 | 0.4200629
18.45764 | 41.891 | 40.75209 | 39.48776 | 1.138907 | 0.4214448 | 0.4214448 | 0.4214448
18.46764 | 41.8769 | 40.72165 | 39.45316 | 1.155253 | 0.4228293 | 0.4228293 | 0.4228293
18.47763 | 41.8576 | 40.69125 | 39.4186 | 1.166355 | 0.4242149 | 0.4242149 | 0.4242149
18.48763 | 41.8486 | 40.66083 | 39.38401 | 1.187773 | 0.4256048 | 0.4256048 | 0.4256048
18.49763 | 41.832 | 40.63042 | 39.34943 | 1.201578 | 0.4269975 | 0.4269975 | 0.4269975
18.50763 | 41.8065 | 40.60003 | 39.31485 | 1.206468 | 0.4283932 | 0.4283932 | 0.4283932
18.51763 | 41.8081 | 40.56966 | 39.28028 | 1.238443 | 0.4297921 | 0.4297921 | 0.4297921
18.52763 | 41.8234 | 40.5393 | 39.24572 | 1.284102 | 0.4311942 | 0.4311942 | 0.4311942
18.53762 | 41.8075 | 40.50899 | 39.21119 | 1.298513 | 0.4325983 | 0.4325983 | 0.4325983
18.54762 | 41.7971 | 40.47866 | 39.17664 | 1.318438 | 0.4340074 | 0.4340074 | 0.4340074
18.55762 | 41.7806 | 40.44836 | 39.14209 | 1.332244 | 0.4354204 | 0.4354204 | 0.4354204
18.56762 | 41.7784 | 40.41807 | 39.10756 | 1.360332 | 0.4368374 | 0.4368374 | 0.4368374
18.57762 | 41.7789 | 40.3878 | 39.07303 | 1.391099 | 0.4382586 | 0.4382586 | 0.4382586
18.58761 | 41.7566 | 40.35759 | 39.03854 | 1.399014 | 0.439683 | 0.439683 | 0.439683
18.59761 | 41.7277 | 40.32736 | 39.00402 | 1.400338 | 0.4411137 | 0.4411137 | 0.4411137
18.60761 | 41.7002 | 40.29716 | 38.96951 | 1.403038 | 0.4425493 | 0.4425493 | 0.4425493
18.61761 | 41.7324 | 40.26699 | 38.93501 | 1.465414 | 0.4439904 | 0.4439904 | 0.4439904
18.62761 | 41.7204 | 40.23684 | 38.90052 | 1.483565 | 0.4454372 | 0.4454372 | 0.4454372
18.63761 | 41.7171 | 40.20671 | 38.86604 | 1.510389 | 0.44689 | 0.44689 | 0.44689
18.6476 | 41.7035 | 40.17665 | 38.8316 | 1.526854 | 0.4483477 | 0.4483477 | 0.4483477
18.6576 | 41.6745 | 40.14658 | 38.79714 | 1.527921 | 0.4498136 | 0.4498136 | 0.4498136
18.6676 | 41.6644 | 40.11654 | 38.76268 | 1.547856 | 0.4512867 | 0.4512867 | 0.4512867
18.6776 | 41.6528 | 40.08654 | 38.72824 | 1.56626 | 0.4527672 | 0.4527672 | 0.4527672
18.6876 | 41.653 | 40.05657 | 38.6938 | 1.596431 | 0.4542555 | 0.4542555 | 0.4542555
18.69759 | 41.5904 | 40.02666 | 38.65941 | 1.563737 | 0.4557508 | 0.4557508 | 0.4557508
18.70759 | 41.5735 | 39.99676 | 38.625 | 1.576736 | 0.4572562 | 0.4572562 | 0.4572562
18.71759 | 41.6031 | 39.9669 | 38.59059 | 1.636197 | 0.4587707 | 0.4587707 | 0.4587707
18.72759 | 41.5632 | 39.93708 | 38.5562 | 1.626119 | 0.4602948 | 0.4602948 | 0.4602948
18.73759 | 41.5512 | 39.9073 | 38.52181 | 1.643901 | 0.461829 | 0.461829 | 0.461829
18.74759 | 41.5194 | 39.87756 | 38.48744 | 1.641839 | 0.4633736 | 0.4633736 | 0.4633736
18.75758 | 41.5136 | 39.8479 | 38.45311 | 1.665705 | 0.4649275 | 0.4649275 | 0.4649275
18.76758 | 41.4855 | 39.81825 | 38.41876 | 1.667254 | 0.4664946 | 0.4664946 | 0.4664946
18.77758 | 41.4724 | 39.78865 | 38.38442 | 1.683755 | 0.4680736 | 0.4680736 | 0.4680736
18.78758 | 41.4342 | 39.75909 | 38.3501 | 1.675107 | 0.4696649 | 0.4696649 | 0.4696649
18.79758 | 41.3888 | 39.72959 | 38.31578 | 1.659209 | 0.4712691 | 0.4712691 | 0.4712691
18.80757 | 41.3817 | 39.70017 | 38.28152 | 1.681529 | 0.4728849 | 0.4728849 | 0.4728849
18.81757 | 41.3564 | 39.67078 | 38.24723 | 1.685625 | 0.4745162 | 0.4745162 | 0.4745162
18.82757 | 41.3346 | 39.64144 | 38.21295 | 1.693164 | 0.476162 | 0.476162 | 0.476162
18.83757 | 41.3093 | 39.61215 | 38.17869 | 1.697147 | 0.4778226 | 0.4778226 | 0.4778226
18.84757 | 41.2927 | 39.58293 | 38.14443 | 1.709769 | 0.4794985 | 0.4794985 | 0.4794985
18.85757 | 41.2829 | 39.55377 | 38.1102 | 1.729131 | 0.4811904 | 0.4811904 | 0.4811904
18.86756 | 41.2516 | 39.5247 | 38.07601 | 1.726902 | 0.4828969 | 0.4828969 | 0.4828969
18.87756 | 41.2089 | 39.49566 | 38.0418 | 1.713237 | 0.4846219 | 0.4846219 | 0.4846219
18.88756 | 41.1773 | 39.46669 | 38.0076 | 1.710606 | 0.4863643 | 0.4863643 | 0.4863643
18.89756 | 41.142 | 39.43779 | 37.97342 | 1.704207 | 0.4881246 | 0.4881246 | 0.4881246
18.90756 | 41.1377 | 39.40896 | 37.93925 | 1.728739 | 0.4899033 | 0.4899033 | 0.4899033
18.91755 | 41.0993 | 39.38023 | 37.90513 | 1.71907 | 0.491699 | 0.491699 | 0.491699
18.92755 | 41.0859 | 39.35154 | 37.87099 | 1.734358 | 0.4935159 | 0.4935159 | 0.4935159
18.93755 | 41.0685 | 39.32293 | 37.83687 | 1.745571 | 0.4953528 | 0.4953528 | 0.4953528
18.94755 | 41.0525 | 39.29439 | 37.80276 | 1.758108 | 0.4972099 | 0.4972099 | 0.4972099
18.95755 | 41.0196 | 39.26593 | 37.76867 | 1.753668 | 0.4990879 | 0.4990879 | 0.4990879
18.96755 | 41.0045 | 39.23755 | 37.73459 | 1.766947 | 0.5009872 | 0.5009872 | 0.5009872
18.97754 | 41.0078 | 39.20928 | 37.70056 | 1.798517 | 0.5029065 | 0.5029065 | 0.5029065
18.98754 | 40.9604 | 39.18107 | 37.66652 | 1.779333 | 0.5048499 | 0.5048499 | 0.5048499
18.99754 | 40.9508 | 39.15294 | 37.63249 | 1.797864 | 0.506816 | 0.506816 | 0.506816
19.00754 | 40.8955 | 39.12489 | 37.59847 | 1.770609 | 0.5088054 | 0.5088054 | 0.5088054
19.01754 | 40.9097 | 39.09693 | 37.56448 | 1.812767 | 0.5108186 | 0.5108186 | 0.5108186
19.02753 | 40.8612 | 39.06909 | 37.53053 | 1.792108 | 0.5128536 | 0.5128536 | 0.5128536
19.03753 | 40.8519 | 39.04131 | 37.49657 | 1.810586 | 0.5149154 | 0.5149154 | 0.5149154
19.04753 | 40.8496 | 39.01363 | 37.46262 | 1.835972 | 0.5170023 | 0.5170023 | 0.5170023
19.05753 | 40.8105 | 38.98604 | 37.42869 | 1.824464 | 0.5191146 | 0.5191146 | 0.5191146
19.06753 | 40.7999 | 38.95854 | 37.39478 | 1.841361 | 0.5212528 | 0.5212528 | 0.5212528
19.07753 | 40.7687 | 38.93114 | 37.36089 | 1.837562 | 0.5234173 | 0.5234173 | 0.5234173
19.08752 | 40.7737 | 38.90386 | 37.32704 | 1.869837 | 0.5256064 | 0.5256064 | 0.5256064
19.09752 | 40.7356 | 38.87666 | 37.29319 | 1.85894 | 0.5278248 | 0.5278248 | 0.5278248
19.10752 | 40.715 | 38.84956 | 37.25935 | 1.865442 | 0.5300708 | 0.5300708 | 0.5300708
19.11752 | 40.7131 | 38.82256 | 37.22552 | 1.890541 | 0.5323447 | 0.5323447 | 0.5323447
19.12752 | 40.6634 | 38.79566 | 37.19172 | 1.867738 | 0.534647 | 0.534647 | 0.534647
19.13751 | 40.6802 | 38.7689 | 37.15797 | 1.911302 | 0.5369757 | 0.5369757 | 0.5369757
19.14751 | 40.6494 | 38.74221 | 37.12421 | 1.907187 | 0.5393358 | 0.5393358 | 0.5393358
19.15751 | 40.6259 | 38.71564 | 37.09046 | 1.910264 | 0.5417253 | 0.5417253 | 0.5417253
19.16751 | 40.6245 | 38.68917 | 37.05673 | 1.935333 | 0.5441446 | 0.5441446 | 0.5441446
19.17751 | 40.5932 | 38.66281 | 37.02303 | 1.930392 | 0.5465941 | 0.5465941 | 0.5465941
19.18751 | 40.5904 | 38.63656 | 36.98934 | 1.95384 | 0.5490741 | 0.5490741 | 0.5490741
19.1975 | 40.5331 | 38.61045 | 36.9557 | 1.922649 | 0.5515825 | 0.5515825 | 0.5515825
19.2075 | 40.5246 | 38.58443 | 36.92206 | 1.940171 | 0.5541244 | 0.5541244 | 0.5541244
19.2175 | 40.5231 | 38.55852 | 36.88843 | 1.964578 | 0.5566978 | 0.5566978 | 0.5566978
19.2275 | 40.4683 | 38.53273 | 36.85482 | 1.93557 | 0.559303 | 0.559303 | 0.559303
19.2375 | 40.4697 | 38.50706 | 36.82123 | 1.962644 | 0.5619403 | 0.5619403 | 0.5619403
19.24749 | 40.4548 | 38.48152 | 36.7877 | 1.973276 | 0.5646072 | 0.5646072 | 0.5646072
19.25749 | 40.4466 | 38.45609 | 36.75416 | 1.990514 | 0.5673095 | 0.5673095 | 0.5673095
19.26749 | 40.418 | 38.43077 | 36.72063 | 1.987233 | 0.5700445 | 0.5700445 | 0.5700445
19.27749 | 40.421 | 38.40557 | 36.68713 | 2.015431 | 0.5728127 | 0.5728127 | 0.5728127
19.28749 | 40.3933 | 38.38049 | 36.65365 | 2.012807 | 0.5756143 | 0.5756143 | 0.5756143
19.29749 | 40.3266 | 38.35554 | 36.62019 | 1.971061 | 0.5784494 | 0.5784494 | 0.5784494
19.30748 | 40.3036 | 38.33073 | 36.58679 | 1.972867 | 0.5813156 | 0.5813156 | 0.5813156
19.31748 | 40.3182 | 38.30603 | 36.55337 | 2.012174 | 0.5842185 | 0.5842185 | 0.5842185
19.32748 | 40.2722 | 38.28144 | 36.51998 | 1.990756 | 0.5871556 | 0.5871556 | 0.5871556
19.33748 | 40.2512 | 38.25699 | 36.48661 | 1.994213 | 0.5901272 | 0.5901272 | 0.5901272
19.34748 | 40.2498 | 38.23266 | 36.45326 | 2.017143 | 0.5931332 | 0.5931332 | 0.5931332
19.35747 | 40.2277 | 38.20848 | 36.41996 | 2.019223 | 0.5961708 | 0.5961708 | 0.5961708
19.36747 | 40.191 | 38.1844 | 36.38666 | 2.0066 | 0.5992464 | 0.5992464 | 0.5992464
19.37747 | 40.2031 | 38.16045 | 36.35338 | 2.042649 | 0.602357 | 0.602357 | 0.602357
19.38747 | 40.152 | 38.13663 | 36.32012 | 2.015369 | 0.6055026 | 0.6055026 | 0.6055026
19.39747 | 40.0652 | 38.11294 | 36.28689 | 1.952261 | 0.6086833 | 0.6086833 | 0.6086833
19.40747 | 40.0788 | 38.08938 | 36.25368 | 1.989423 | 0.6118993 | 0.6118993 | 0.6118993
19.41746 | 40.065 | 38.06597 | 36.22053 | 1.999033 | 0.6151473 | 0.6151473 | 0.6151473
19.42746 | 40.0187 | 38.04266 | 36.18736 | 1.976036 | 0.6184338 | 0.6184338 | 0.6184338
19.43746 | 40.0154 | 38.01949 | 36.15422 | 1.99591 | 0.6217555 | 0.6217555 | 0.6217555
19.44746 | 39.9963 | 37.99645 | 36.12111 | 1.999854 | 0.6251125 | 0.6251125 | 0.6251125
19.45746 | 39.9741 | 37.97353 | 36.08802 | 2.000567 | 0.6285048 | 0.6285048 | 0.6285048
19.46745 | 39.9669 | 37.95077 | 36.05499 | 2.016128 | 0.631929 | 0.631929 | 0.631929
19.47745 | 39.9026 | 37.92812 | 36.02194 | 1.974482 | 0.6353915 | 0.6353915 | 0.6353915
19.48745 | 39.8966 | 37.90559 | 35.98893 | 1.991005 | 0.6388892 | 0.6388892 | 0.6388892
19.49745 | 39.8122 | 37.8832 | 35.95594 | 1.928999 | 0.6424218 | 0.6424218 | 0.6424218
19.50745 | 39.829 | 37.86094 | 35.92297 | 1.968064 | 0.6459891 | 0.6459891 | 0.6459891
19.51745 | 39.8194 | 37.8388 | 35.89003 | 1.980599 | 0.6495911 | 0.6495911 | 0.6495911
19.52744 | 39.7634 | 37.81682 | 35.85714 | 1.946583 | 0.6532239 | 0.6532239 | 0.6532239
19.53744 | 39.7484 | 37.79494 | 35.82425 | 1.953462 | 0.6568943 | 0.6568943 | 0.6568943
19.54744 | 39.7379 | 37.77319 | 35.79139 | 1.964713 | 0.6605988 | 0.6605988 | 0.6605988
19.55744 | 39.7444 | 37.75156 | 35.75855 | 1.992838 | 0.6643368 | 0.6643368 | 0.6643368
19.56744 | 39.6958 | 37.73006 | 35.72574 | 1.965736 | 0.6681082 | 0.6681082 | 0.6681082
19.57743 | 39.6833 | 37.70871 | 35.69299 | 1.974588 | 0.6719088 | 0.6719088 | 0.6719088
19.58743 | 39.6301 | 37.68746 | 35.66023 | 1.942638 | 0.6757456 | 0.6757456 | 0.6757456
19.59743 | 39.5913 | 37.66634 | 35.62749 | 1.924964 | 0.6796147 | 0.6796147 | 0.6796147
19.60743 | 39.5993 | 37.64533 | 35.59479 | 1.953969 | 0.6835154 | 0.6835154 | 0.6835154
19.61743 | 39.5983 | 37.62445 | 35.56211 | 1.973853 | 0.6874474 | 0.6874474 | 0.6874474
19.62743 | 39.5532 | 37.60368 | 35.52945 | 1.949518 | 0.6914101 | 0.6914101 | 0.6914101
19.63742 | 39.5308 | 37.58305 | 35.49686 | 1.947746 | 0.6953984 | 0.6953984 | 0.6953984
19.64742 | 39.5197 | 37.56252 | 35.46426 | 1.957178 | 0.6994207 | 0.6994207 | 0.6994207
19.65742 | 39.5127 | 37.5421 | 35.43169 | 1.970596 | 0.7034718 | 0.7034718 | 0.7034718
19.66742 | 39.4476 | 37.5218 | 35.39915 | 1.925801 | 0.707551 | 0.707551 | 0.707551
19.67742 | 39.4557 | 37.5016 | 35.36663 | 1.954097 | 0.7116577 | 0.7116577 | 0.7116577
19.68741 | 39.3875 | 37.48154 | 35.33417 | 1.905965 | 0.715787 | 0.715787 | 0.715787
19.69741 | 39.3909 | 37.46155 | 35.30171 | 1.929347 | 0.7199462 | 0.7199462 | 0.7199462
19.70741 | 39.3611 | 37.44167 | 35.26928 | 1.919427 | 0.7241302 | 0.7241302 | 0.7241302
19.71741 | 39.3559 | 37.42189 | 35.23688 | 1.934006 | 0.7283383 | 0.7283383 | 0.7283383
19.72741 | 39.322 | 37.40221 | 35.2045 | 1.919788 | 0.7325694 | 0.7325694 | 0.7325694
19.73741 | 39.3015 | 37.38263 | 35.17216 | 1.918875 | 0.7368225 | 0.7368225 | 0.7368225
19.7474 | 39.3166 | 37.36315 | 35.13987 | 1.953451 | 0.7410924 | 0.7410924 | 0.7410924
19.7574 | 39.2647 | 37.34374 | 35.10758 | 1.920958 | 0.7453862 | 0.7453862 | 0.7453862
19.7674 | 39.2443 | 37.32442 | 35.07532 | 1.91988 | 0.7496987 | 0.7496987 | 0.7496987
19.7774 | 39.2242 | 37.30518 | 35.04309 | 1.919022 | 0.7540285 | 0.7540285 | 0.7540285
19.7874 | 39.1197 | 37.28601 | 35.01089 | 1.833685 | 0.7583744 | 0.7583744 | 0.7583744
19.79739 | 39.1686 | 37.26694 | 34.97875 | 1.901656 | 0.7627308 | 0.7627308 | 0.7627308
19.80739 | 39.1298 | 37.24792 | 34.94661 | 1.881876 | 0.7671048 | 0.7671048 | 0.7671048
19.81739 | 39.0969 | 37.22897 | 34.9145 | 1.867931 | 0.7714906 | 0.7714906 | 0.7714906
19.82739 | 39.0801 | 37.21008 | 34.88241 | 1.870025 | 0.7758868 | 0.7758868 | 0.7758868
19.83739 | 39.0729 | 37.19124 | 34.85036 | 1.881663 | 0.7802917 | 0.7802917 | 0.7802917
19.84739 | 39.0487 | 37.17245 | 34.81834 | 1.876249 | 0.7847037 | 0.7847037 | 0.7847037
19.85738 | 39.0191 | 37.15373 | 34.78638 | 1.86537 | 0.7891168 | 0.7891168 | 0.7891168
19.86738 | 38.9907 | 37.13503 | 34.75442 | 1.855668 | 0.7935379 | 0.7935379 | 0.7935379
19.87738 | 38.9697 | 37.11637 | 34.72249 | 1.853331 | 0.7979608 | 0.7979608 | 0.7979608
19.88738 | 38.9089 | 37.09774 | 34.69059 | 1.811163 | 0.8023836 | 0.8023836 | 0.8023836
19.89738 | 38.9109 | 37.07913 | 34.65872 | 1.831769 | 0.8068045 | 0.8068045 | 0.8068045
19.90737 | 38.8748 | 37.06056 | 34.62691 | 1.81424 | 0.8112165 | 0.8112165 | 0.8112165
19.91737 | 38.8675 | 37.04198 | 34.5951 | 1.825515 | 0.8156273 | 0.8156273 | 0.8156273
19.92737 | 38.8381 | 37.02342 | 34.56333 | 1.814684 | 0.8200299 | 0.8200299 | 0.8200299
19.93737 | 38.8112 | 37.00485 | 34.53158 | 1.806352 | 0.8244221 | 0.8244221 | 0.8244221
19.94737 | 38.8018 | 36.98627 | 34.49987 | 1.815526 | 0.8288018 | 0.8288018 | 0.8288018
19.95737 | 38.7639 | 36.96769 | 34.46819 | 1.796213 | 0.8331667 | 0.8331667 | 0.8331667
19.96736 | 38.7542 | 36.9491 | 34.43657 | 1.805102 | 0.83751 | 0.83751 | 0.83751
19.97736 | 38.6895 | 36.93046 | 34.40495 | 1.759036 | 0.8418381 | 0.8418381 | 0.8418381
19.98736 | 38.6654 | 36.9118 | 34.37336 | 1.753604 | 0.846144 | 0.846144 | 0.846144
19.99736 | 38.6984 | 36.89309 | 34.34181 | 1.805313 | 0.8504255 | 0.8504255 | 0.8504255
20.00736 | 38.6243 | 36.87433 | 34.31029 | 1.749972 | 0.8546799 | 0.8546799 | 0.8546799
20.01735 | 38.6117 | 36.85553 | 34.27883 | 1.756167 | 0.8589006 | 0.8589006 | 0.8589006
20.02735 | 38.6102 | 36.83665 | 34.24737 | 1.773546 | 0.8630931 | 0.8630931 | 0.8630931
20.03735 | 38.5573 | 36.8177 | 34.21595 | 1.739597 | 0.8672507 | 0.8672507 | 0.8672507
20.04735 | 38.5476 | 36.79867 | 34.18456 | 1.748929 | 0.8713707 | 0.8713707 | 0.8713707
20.05735 | 38.5236 | 36.77955 | 34.1532 | 1.744048 | 0.8754504 | 0.8754504 | 0.8754504
20.06735 | 38.4756 | 36.76034 | 34.12188 | 1.715263 | 0.879487 | 0.879487 | 0.879487
20.07734 | 38.4708 | 36.74104 | 34.09062 | 1.729763 | 0.8834738 | 0.8834738 | 0.8834738
20.08734 | 38.4195 | 36.7216 | 34.05936 | 1.697896 | 0.8874159 | 0.8874159 | 0.8874159
20.09734 | 38.4114 | 36.70205 | 34.02813 | 1.70935 | 0.8913064 | 0.8913064 | 0.8913064
20.10734 | 38.3821 | 36.68237 | 33.99694 | 1.699733 | 0.8951427 | 0.8951427 | 0.8951427
20.11734 | 38.3762 | 36.66255 | 33.96578 | 1.713653 | 0.8989218 | 0.8989218 | 0.8989218
20.12733 | 38.3192 | 36.6426 | 33.93469 | 1.6766 | 0.9026372 | 0.9026372 | 0.9026372
20.13733 | 38.2989 | 36.62248 | 33.9036 | 1.676422 | 0.9062935 | 0.9062935 | 0.9062935
20.14733 | 38.2793 | 36.60219 | 33.87254 | 1.677107 | 0.9098839 | 0.9098839 | 0.9098839
20.15733 | 38.2453 | 36.58174 | 33.84152 | 1.663563 | 0.9134059 | 0.9134059 | 0.9134059
20.16733 | 38.1851 | 36.5611 | 33.81053 | 1.624 | 0.9168566 | 0.9168566 | 0.9168566
20.17733 | 38.1891 | 36.54028 | 33.77958 | 1.648824 | 0.9202331 | 0.9202331 | 0.9202331
20.18732 | 38.1584 | 36.51928 | 33.74869 | 1.639124 | 0.9235291 | 0.9235291 | 0.9235291
20.19732 | 38.1385 | 36.49805 | 33.7178 | 1.640448 | 0.9267491 | 0.9267491 | 0.9267491
20.20732 | 38.1245 | 36.47662 | 33.68695 | 1.647885 | 0.9298869 | 0.9298869 | 0.9298869
20.21732 | 38.066 | 36.45496 | 33.65614 | 1.611041 | 0.9329396 | 0.9329396 | 0.9329396
20.22732 | 38.0659 | 36.43307 | 33.62536 | 1.632826 | 0.9359048 | 0.9359048 | 0.9359048
20.23731 | 38.0455 | 36.41098 | 33.59465 | 1.634523 | 0.9387771 | 0.9387771 | 0.9387771
20.24731 | 37.9813 | 36.38861 | 33.56394 | 1.592685 | 0.9415595 | 0.9415595 | 0.9415595
20.25731 | 37.9413 | 36.366 | 33.53326 | 1.575297 | 0.944247 | 0.944247 | 0.944247
20.26731 | 37.9283 | 36.34313 | 33.50262 | 1.585165 | 0.9468372 | 0.9468372 | 0.9468372
20.27731 | 37.8966 | 36.32 | 33.47202 | 1.576598 | 0.9493276 | 0.9493276 | 0.9493276
20.28731 | 37.8544 | 36.2966 | 33.44145 | 1.557799 | 0.9517163 | 0.9517163 | 0.9517163
20.2973 | 37.8569 | 36.27295 | 33.41095 | 1.583953 | 0.9539989 | 0.9539989 | 0.9539989
20.3073 | 37.8159 | 36.24899 | 33.38045 | 1.566912 | 0.9561779 | 0.9561779 | 0.9561779
20.3173 | 37.7807 | 36.22474 | 33.34999 | 1.555959 | 0.958249 | 0.958249 | 0.958249
20.3273 | 37.7751 | 36.2002 | 33.31957 | 1.574898 | 0.9602105 | 0.9602105 | 0.9602105
20.3373 | 37.721 | 36.17536 | 33.28918 | 1.545635 | 0.9620608 | 0.9620608 | 0.9620608
20.34729 | 37.703 | 36.15025 | 33.25886 | 1.552749 | 0.9637965 | 0.9637965 | 0.9637965
20.35729 | 37.6503 | 36.12481 | 33.22855 | 1.525495 | 0.9654197 | 0.9654197 | 0.9654197
20.36729 | 37.6119 | 36.09905 | 33.19827 | 1.512851 | 0.9669273 | 0.9669273 | 0.9669273
20.37729 | 37.6015 | 36.07298 | 33.16803 | 1.52852 | 0.968318 | 0.968318 | 0.968318
20.38729 | 37.5911 | 36.04659 | 33.13782 | 1.544507 | 0.9695908 | 0.9695908 | 0.9695908
20.39729 | 37.5538 | 36.01989 | 33.10765 | 1.533914 | 0.9707448 | 0.9707448 | 0.9707448
20.40728 | 37.5346 | 35.99289 | 33.07755 | 1.541715 | 0.971778 | 0.971778 | 0.971778
20.41728 | 37.5052 | 35.96553 | 33.04746 | 1.539667 | 0.972692 | 0.972692 | 0.972692
20.42728 | 37.5001 | 35.93786 | 33.0174 | 1.562245 | 0.9734852 | 0.9734852 | 0.9734852
20.43728 | 37.4482 | 35.90985 | 32.98738 | 1.538349 | 0.974157 | 0.974157 | 0.974157
20.44728 | 37.4013 | 35.88152 | 32.9574 | 1.519781 | 0.9747073 | 0.9747073 | 0.9747073
20.45727 | 37.3755 | 35.85289 | 32.92748 | 1.522611 | 0.9751355 | 0.9751355 | 0.9751355
20.46727 | 37.3736 | 35.8239 | 32.89757 | 1.549697 | 0.9754427 | 0.9754427 | 0.9754427
20.47727 | 37.3399 | 35.79459 | 32.86771 | 1.54531 | 0.9756283 | 0.9756283 | 0.9756283
20.48727 | 37.312 | 35.76495 | 32.83787 | 1.547048 | 0.9756929 | 0.9756929 | 0.9756929
20.49727 | 37.2903 | 35.73499 | 32.80808 | 1.555311 | 0.9756368 | 0.9756368 | 0.9756368
20.50727 | 37.2739 | 35.7047 | 32.77832 | 1.569195 | 0.9754605 | 0.9754605 | 0.9754605
20.51726 | 37.2418 | 35.67413 | 32.74863 | 1.567669 | 0.9751653 | 0.9751653 | 0.9751653
20.52726 | 37.2153 | 35.64321 | 32.71895 | 1.572091 | 0.9747513 | 0.9747513 | 0.9747513
20.53726 | 37.2015 | 35.61197 | 32.68931 | 1.589527 | 0.9742198 | 0.9742198 | 0.9742198
20.54726 | 37.1502 | 35.58043 | 32.65971 | 1.569774 | 0.973572 | 0.973572 | 0.973572
20.55726 | 37.1379 | 35.54857 | 32.63015 | 1.589327 | 0.972809 | 0.972809 | 0.972809
20.56725 | 37.1195 | 35.51645 | 32.60065 | 1.603051 | 0.9719333 | 0.9719333 | 0.9719333
20.57725 | 37.1035 | 35.484 | 32.57116 | 1.619505 | 0.9709445 | 0.9709445 | 0.9709445
20.58725 | 37.0745 | 35.45125 | 32.54171 | 1.623252 | 0.9698451 | 0.9698451 | 0.9698451
20.59725 | 37.0283 | 35.41821 | 32.5123 | 1.610086 | 0.9686369 | 0.9686369 | 0.9686369
20.60725 | 37.0099 | 35.3849 | 32.48293 | 1.625003 | 0.9673216 | 0.9673216 | 0.9673216
20.61725 | 37.0102 | 35.3513 | 32.4536 | 1.658896 | 0.9659012 | 0.9659012 | 0.9659012
20.62724 | 36.9714 | 35.31748 | 32.42434 | 1.653924 | 0.9643796 | 0.9643796 | 0.9643796
20.63724 | 36.9034 | 35.28335 | 32.39508 | 1.62005 | 0.9627554 | 0.9627554 | 0.9627554
20.64724 | 36.9011 | 35.24897 | 32.36587 | 1.652133 | 0.9610324 | 0.9610324 | 0.9610324
20.65724 | 36.8817 | 35.21433 | 32.3367 | 1.667366 | 0.9592129 | 0.9592129 | 0.9592129
20.66724 | 36.8704 | 35.17946 | 32.30756 | 1.690941 | 0.9572996 | 0.9572996 | 0.9572996
20.67723 | 36.8304 | 35.14438 | 32.27849 | 1.686016 | 0.9552965 | 0.9552965 | 0.9552965
20.68723 | 36.8116 | 35.10905 | 32.24944 | 1.702554 | 0.9532025 | 0.9532025 | 0.9532025
20.69723 | 36.7826 | 35.07349 | 32.22042 | 1.709112 | 0.951022 | 0.951022 | 0.951022
20.70723 | 36.7536 | 35.03772 | 32.19145 | 1.715881 | 0.9487575 | 0.9487575 | 0.9487575
20.71723 | 36.7444 | 35.00175 | 32.16251 | 1.742654 | 0.9464119 | 0.9464119 | 0.9464119
20.72723 | 36.7095 | 34.96558 | 32.13361 | 1.743923 | 0.9439877 | 0.9439877 | 0.9439877
20.73722 | 36.68 | 34.92926 | 32.10479 | 1.750742 | 0.9414902 | 0.9414902 | 0.9414902
20.74722 | 36.6468 | 34.89272 | 32.07597 | 1.754076 | 0.9389173 | 0.9389173 | 0.9389173
20.75722 | 36.6452 | 34.85602 | 32.0472 | 1.789181 | 0.9362743 | 0.9362743 | 0.9362743
20.76722 | 36.6273 | 34.81915 | 32.01846 | 1.808147 | 0.9335638 | 0.9335638 | 0.9335638
20.77722 | 36.5813 | 34.78213 | 31.98977 | 1.799166 | 0.9307888 | 0.9307888 | 0.9307888
20.78721 | 36.5555 | 34.74501 | 31.96114 | 1.810493 | 0.9279549 | 0.9279549 | 0.9279549
20.79721 | 36.5553 | 34.70771 | 31.93253 | 1.847593 | 0.9250595 | 0.9250595 | 0.9250595
20.80721 | 36.5034 | 34.67028 | 31.90396 | 1.833119 | 0.922108 | 0.922108 | 0.922108
20.81721 | 36.4837 | 34.63273 | 31.87543 | 1.850965 | 0.9191033 | 0.9191033 | 0.9191033
20.82721 | 36.467 | 34.59508 | 31.84693 | 1.87192 | 0.9160484 | 0.9160484 | 0.9160484
20.83721 | 36.4278 | 34.55732 | 31.81848 | 1.870478 | 0.9129457 | 0.9129457 | 0.9129457
20.8472 | 36.4307 | 34.51951 | 31.7901 | 1.91119 | 0.9098016 | 0.9098016 | 0.9098016
20.8572 | 36.3973 | 34.48157 | 31.76174 | 1.915725 | 0.9066125 | 0.9066125 | 0.9066125
20.8672 | 36.3712 | 34.44356 | 31.73341 | 1.927636 | 0.903384 | 0.903384 | 0.903384
20.8772 | 36.347 | 34.40548 | 31.70513 | 1.941516 | 0.9001192 | 0.9001192 | 0.9001192
20.8872 | 36.3052 | 34.36734 | 31.67688 | 1.937855 | 0.8968204 | 0.8968204 | 0.8968204
20.89719 | 36.3088 | 34.32919 | 31.64871 | 1.979608 | 0.8934941 | 0.8934941 | 0.8934941
20.90719 | 36.2978 | 34.29096 | 31.62055 | 2.006843 | 0.8901356 | 0.8901356 | 0.8901356
20.91719 | 36.2327 | 34.25268 | 31.59243 | 1.980015 | 0.8867512 | 0.8867512 | 0.8867512
20.92719 | 36.2031 | 34.21438 | 31.56435 | 1.988716 | 0.8833433 | 0.8833433 | 0.8833433
20.93719 | 36.1959 | 34.17606 | 31.53632 | 2.019838 | 0.8799143 | 0.8799143 | 0.8799143
20.94719 | 36.1761 | 34.13773 | 31.50833 | 2.038374 | 0.8764666 | 0.8764666 | 0.8764666
20.95718 | 36.1401 | 34.09942 | 31.4804 | 2.040678 | 0.8730062 | 0.8730062 | 0.8730062
20.96718 | 36.1071 | 34.06108 | 31.45249 | 2.04602 | 0.8695285 | 0.8695285 | 0.8695285
20.97718 | 36.0984 | 34.02274 | 31.42463 | 2.075656 | 0.8660391 | 0.8660391 | 0.8660391
20.98718 | 36.057 | 33.98442 | 31.3968 | 2.072577 | 0.8625403 | 0.8625403 | 0.8625403
20.99718 | 36.0603 | 33.94612 | 31.36902 | 2.114178 | 0.8590341 | 0.8590341 | 0.8590341
21.00717 | 36.0168 | 33.90789 | 31.34131 | 2.108914 | 0.8555263 | 0.8555263 | 0.8555263
21.01717 | 35.9681 | 33.86965 | 31.31361 | 2.098455 | 0.8520117 | 0.8520117 | 0.8520117
21.02717 | 35.9676 | 33.83144 | 31.28595 | 2.136157 | 0.848496 | 0.848496 | 0.848496
21.03717 | 35.9476 | 33.79329 | 31.25834 | 2.154315 | 0.844981 | 0.844981 | 0.844981
21.04717 | 35.9312 | 33.75518 | 31.23077 | 2.176022 | 0.8414687 | 0.8414687 | 0.8414687
21.05717 | 35.8914 | 33.71713 | 31.20324 | 2.174273 | 0.8379606 | 0.8379606 | 0.8379606
21.06716 | 35.8685 | 33.67917 | 31.17579 | 2.189325 | 0.8344622 | 0.8344622 | 0.8344622
21.07716 | 35.8426 | 33.64125 | 31.14835 | 2.201349 | 0.8309681 | 0.8309681 | 0.8309681
21.08716 | 35.8218 | 33.6034 | 31.12095 | 2.218402 | 0.8274834 | 0.8274834 | 0.8274834
21.09716 | 35.8123 | 33.56562 | 31.09359 | 2.246678 | 0.8240098 | 0.8240098 | 0.8240098
21.10716 | 35.7617 | 33.52793 | 31.06628 | 2.233775 | 0.8205484 | 0.8205484 | 0.8205484
21.11715 | 35.7484 | 33.49035 | 31.03904 | 2.258049 | 0.8171045 | 0.8171045 | 0.8171045
21.12715 | 35.7233 | 33.45283 | 31.01181 | 2.270471 | 0.8136726 | 0.8136726 | 0.8136726
21.13715 | 35.7115 | 33.4154 | 30.98463 | 2.2961 | 0.8102572 | 0.8102572 | 0.8102572
21.14715 | 35.6791 | 33.37807 | 30.95749 | 2.301031 | 0.8068599 | 0.8068599 | 0.8068599
21.15715 | 35.674 | 33.34084 | 30.93039 | 2.333162 | 0.8034816 | 0.8034816 | 0.8034816
21.16715 | 35.6378 | 33.30371 | 30.90334 | 2.334089 | 0.8001237 | 0.8001237 | 0.8001237
21.17714 | 35.6141 | 33.26673 | 30.87636 | 2.347369 | 0.796791 | 0.796791 | 0.796791
21.18714 | 35.6213 | 33.22982 | 30.84939 | 2.391478 | 0.7934763 | 0.7934763 | 0.7934763
21.19714 | 35.5837 | 33.19303 | 30.82247 | 2.39067 | 0.7901863 | 0.7901863 | 0.7901863
21.20714 | 35.541 | 33.15635 | 30.79559 | 2.384646 | 0.7869202 | 0.7869202 | 0.7869202
21.21714 | 35.5399 | 33.1198 | 30.76876 | 2.420103 | 0.7836793 | 0.7836793 | 0.7836793
21.22713 | 35.5251 | 33.0834 | 30.742 | 2.441701 | 0.7804679 | 0.7804679 | 0.7804679
21.23713 | 35.4815 | 33.04709 | 30.71525 | 2.43441 | 0.7772803 | 0.7772803 | 0.7772803
21.24713 | 35.4711 | 33.01091 | 30.68855 | 2.460191 | 0.7741206 | 0.7741206 | 0.7741206
21.25713 | 35.4484 | 32.97486 | 30.66189 | 2.473543 | 0.7709894 | 0.7709894 | 0.7709894
21.26713 | 35.4299 | 32.93894 | 30.63527 | 2.490963 | 0.7678874 | 0.7678874 | 0.7678874
21.27713 | 35.4132 | 32.90315 | 30.6087 | 2.510049 | 0.7648153 | 0.7648153 | 0.7648153
21.28712 | 35.3836 | 32.86754 | 30.58221 | 2.516064 | 0.7617766 | 0.7617766 | 0.7617766
21.29712 | 35.3716 | 32.83202 | 30.55572 | 2.539577 | 0.758766 | 0.758766 | 0.758766
21.30712 | 35.3343 | 32.79665 | 30.52929 | 2.537651 | 0.7557869 | 0.7557869 | 0.7557869
21.31712 | 35.3159 | 32.76141 | 30.5029 | 2.554485 | 0.7528398 | 0.7528398 | 0.7528398
21.32712 | 35.3047 | 32.72632 | 30.47655 | 2.578377 | 0.7499252 | 0.7499252 | 0.7499252
21.33711 | 35.2618 | 32.69141 | 30.45027 | 2.57039 | 0.7470464 | 0.7470464 | 0.7470464
21.34711 | 35.245 | 32.65661 | 30.42401 | 2.588394 | 0.7441981 | 0.7441981 | 0.7441981
21.35711 | 35.2277 | 32.62195 | 30.3978 | 2.605752 | 0.7413833 | 0.7413833 | 0.7413833
21.36711 | 35.21 | 32.58744 | 30.37163 | 2.622563 | 0.7386027 | 0.7386027 | 0.7386027
21.37711 | 35.1852 | 32.55307 | 30.3455 | 2.632127 | 0.7358562 | 0.7358562 | 0.7358562
21.38711 | 35.1498 | 32.51886 | 30.31942 | 2.630942 | 0.7331444 | 0.7331444 | 0.7331444
21.3971 | 35.1203 | 32.48483 | 30.29342 | 2.635474 | 0.7304699 | 0.7304699 | 0.7304699
21.4071 | 35.1194 | 32.45091 | 30.26743 | 2.66849 | 0.7278277 | 0.7278277 | 0.7278277
21.4171 | 35.07 | 32.41714 | 30.24148 | 2.652856 | 0.7252208 | 0.7252208 | 0.7252208
21.4271 | 35.0428 | 32.38353 | 30.21558 | 2.65927 | 0.7226491 | 0.7226491 | 0.7226491
21.4371 | 35.0354 | 32.35007 | 30.18973 | 2.685333 | 0.720113 | 0.720113 | 0.720113
21.44709 | 34.989 | 32.31679 | 30.16394 | 2.67221 | 0.7176151 | 0.7176151 | 0.7176151
21.45709 | 34.9765 | 32.28363 | 30.13818 | 2.69287 | 0.71515 | 0.71515 | 0.71515
21.46709 | 34.9535 | 32.25062 | 30.11246 | 2.702875 | 0.7127209 | 0.7127209 | 0.7127209
21.47709 | 34.9287 | 32.21777 | 30.08679 | 2.710928 | 0.7103279 | 0.7103279 | 0.7103279
21.48709 | 34.8937 | 32.18507 | 30.06116 | 2.708629 | 0.7079702 | 0.7079702 | 0.7079702
21.49709 | 34.8662 | 32.15252 | 30.03558 | 2.713675 | 0.7056487 | 0.7056487 | 0.7056487
21.50708 | 34.8399 | 32.12016 | 30.01007 | 2.719736 | 0.7033656 | 0.7033656 | 0.7033656
21.51708 | 34.811 | 32.08792 | 29.98458 | 2.723077 | 0.7011158 | 0.7011158 | 0.7011158
21.52708 | 34.7867 | 32.05584 | 29.95913 | 2.730864 | 0.6989019 | 0.6989019 | 0.6989019
21.53708 | 34.7599 | 32.0239 | 29.93373 | 2.735998 | 0.6967239 | 0.6967239 | 0.6967239
21.54708 | 34.7463 | 31.99212 | 29.90838 | 2.754179 | 0.6945815 | 0.6945815 | 0.6945815
21.55707 | 34.7184 | 31.96052 | 29.88309 | 2.757876 | 0.692477 | 0.692477 | 0.692477
21.56707 | 34.6848 | 31.92905 | 29.85783 | 2.755752 | 0.6904059 | 0.6904059 | 0.6904059
21.57707 | 34.6748 | 31.89772 | 29.83261 | 2.777075 | 0.6883704 | 0.6883704 | 0.6883704
21.58707 | 34.6285 | 31.86655 | 29.80744 | 2.761946 | 0.6863704 | 0.6863704 | 0.6863704
21.59707 | 34.6032 | 31.83553 | 29.78232 | 2.767665 | 0.6844057 | 0.6844057 | 0.6844057
21.60706 | 34.5966 | 31.8047 | 29.75726 | 2.791902 | 0.682478 | 0.682478 | 0.682478
21.61706 | 34.5737 | 31.77398 | 29.73223 | 2.799718 | 0.6805835 | 0.6805835 | 0.6805835
21.62706 | 34.5316 | 31.74342 | 29.70724 | 2.788183 | 0.678724 | 0.678724 | 0.678724
21.63706 | 34.5168 | 31.713 | 29.6823 | 2.803798 | 0.6768993 | 0.6768993 | 0.6768993
21.64706 | 34.5087 | 31.68274 | 29.65741 | 2.825962 | 0.6751092 | 0.6751092 | 0.6751092
21.65706 | 34.4848 | 31.65262 | 29.63256 | 2.832177 | 0.6733537 | 0.6733537 | 0.6733537
21.66705 | 34.4569 | 31.62269 | 29.60779 | 2.834213 | 0.671634 | 0.671634 | 0.671634
21.67705 | 34.4271 | 31.59287 | 29.58303 | 2.834229 | 0.6699469 | 0.6699469 | 0.6699469
21.68705 | 34.4169 | 31.5632 | 29.55832 | 2.853698 | 0.6682937 | 0.6682937 | 0.6682937
21.69705 | 34.3787 | 31.53368 | 29.53366 | 2.845018 | 0.6666743 | 0.6666743 | 0.6666743
21.70705 | 34.3625 | 31.50431 | 29.50904 | 2.858191 | 0.6650887 | 0.6650887 | 0.6650887
21.71704 | 34.3425 | 31.47511 | 29.4845 | 2.867389 | 0.6635378 | 0.6635378 | 0.6635378
21.72704 | 34.3333 | 31.44603 | 29.45997 | 2.887269 | 0.6620188 | 0.6620188 | 0.6620188
21.73704 | 34.3151 | 31.4171 | 29.4355 | 2.898003 | 0.6605327 | 0.6605327 | 0.6605327
21.74704 | 34.2985 | 31.38831 | 29.41107 | 2.910192 | 0.6590796 | 0.6590796 | 0.6590796
21.75704 | 34.2719 | 31.35966 | 29.38669 | 2.912237 | 0.657659 | 0.657659 | 0.657659
21.76704 | 34.2475 | 31.33116 | 29.36235 | 2.916337 | 0.6562709 | 0.6562709 | 0.6562709
21.77703 | 34.2197 | 31.30284 | 29.33808 | 2.916865 | 0.6549167 | 0.6549167 | 0.6549167
21.78703 | 34.1988 | 31.27462 | 29.31384 | 2.924179 | 0.6535929 | 0.6535929 | 0.6535929
21.79703 | 34.1854 | 31.24655 | 29.28965 | 2.938851 | 0.6523008 | 0.6523008 | 0.6523008
21.80703 | 34.1485 | 31.21862 | 29.2655 | 2.929881 | 0.6510404 | 0.6510404 | 0.6510404
21.81703 | 34.1288 | 31.19083 | 29.2414 | 2.93797 | 0.6498114 | 0.6498114 | 0.6498114
21.82702 | 34.1262 | 31.16321 | 29.21737 | 2.962991 | 0.6486147 | 0.6486147 | 0.6486147
21.83702 | 34.1075 | 31.1357 | 29.19336 | 2.971799 | 0.6474479 | 0.6474479 | 0.6474479
21.84702 | 34.0903 | 31.10833 | 29.1694 | 2.981968 | 0.6463118 | 0.6463118 | 0.6463118
21.85702 | 34.0555 | 31.0811 | 29.14548 | 2.974398 | 0.6452063 | 0.6452063 | 0.6452063
21.86702 | 34.0317 | 31.05401 | 29.12162 | 2.97769 | 0.6441311 | 0.6441311 | 0.6441311
21.87702 | 34.035 | 31.02705 | 29.0978 | 3.007945 | 0.643086 | 0.643086 | 0.643086
21.88701 | 33.9936 | 31.00026 | 29.07405 | 2.993336 | 0.6420719 | 0.6420719 | 0.6420719
21.89701 | 33.9737 | 30.97358 | 29.05032 | 3.000117 | 0.6410864 | 0.6410864 | 0.6410864
21.90701 | 33.9596 | 30.94704 | 29.02665 | 3.012563 | 0.6401305 | 0.6401305 | 0.6401305
21.91701 | 33.9481 | 30.92063 | 29.00302 | 3.027473 | 0.6392039 | 0.6392039 | 0.6392039
21.92701 | 33.9191 | 30.89435 | 28.97943 | 3.024748 | 0.6383063 | 0.6383063 | 0.6383063
21.937 | 33.9194 | 30.86824 | 28.95592 | 3.051164 | 0.6374384 | 0.6374384 | 0.6374384
21.947 | 33.902 | 30.84223 | 28.93243 | 3.059772 | 0.6365984 | 0.6365984 | 0.6365984
21.957 | 33.8748 | 30.81635 | 28.90899 | 3.058447 | 0.635787 | 0.635787 | 0.635787
21.967 | 33.8564 | 30.79061 | 28.8856 | 3.06579 | 0.6350038 | 0.6350038 | 0.6350038
21.977 | 33.8387 | 30.765 | 28.86225 | 3.073701 | 0.6342486 | 0.6342486 | 0.6342486
21.987 | 33.8362 | 30.73952 | 28.83895 | 3.096681 | 0.6335213 | 0.6335213 | 0.6335213
21.99699 | 33.8042 | 30.71419 | 28.81573 | 3.090006 | 0.6328223 | 0.6328223 | 0.6328223
22.00699 | 33.8011 | 30.68897 | 28.79252 | 3.112125 | 0.6321501 | 0.6321501 | 0.6321501
22.01699 | 33.7868 | 30.66389 | 28.76937 | 3.122915 | 0.6315053 | 0.6315053 | 0.6315053
22.02699 | 33.7701 | 30.63892 | 28.74626 | 3.131176 | 0.6308875 | 0.6308875 | 0.6308875
22.03699 | 33.7742 | 30.61409 | 28.7232 | 3.160108 | 0.6302967 | 0.6302967 | 0.6302967
22.04698 | 33.7541 | 30.58941 | 28.70021 | 3.164687 | 0.6297333 | 0.6297333 | 0.6297333
22.05698 | 33.7314 | 30.56484 | 28.67725 | 3.166565 | 0.6291957 | 0.6291957 | 0.6291957
22.06698 | 33.7156 | 30.54039 | 28.65433 | 3.175215 | 0.6286845 | 0.6286845 | 0.6286845
22.07698 | 33.7091 | 30.51606 | 28.63146 | 3.193039 | 0.6281993 | 0.6281993 | 0.6281993
22.08698 | 33.687 | 30.49186 | 28.60864 | 3.195137 | 0.6277403 | 0.6277403 | 0.6277403
22.09698 | 33.6937 | 30.46779 | 28.58587 | 3.225909 | 0.6273071 | 0.6273071 | 0.6273071
22.10697 | 33.6671 | 30.44387 | 28.56317 | 3.223232 | 0.6269001 | 0.6269001 | 0.6269001
22.11697 | 33.6537 | 30.42004 | 28.54049 | 3.233656 | 0.6265181 | 0.6265181 | 0.6265181
22.12697 | 33.6573 | 30.39635 | 28.51786 | 3.260955 | 0.6261613 | 0.6261613 | 0.6261613
22.13697 | 33.6415 | 30.37277 | 28.49528 | 3.26873 | 0.6258298 | 0.6258298 | 0.6258298
22.14697 | 33.6019 | 30.34932 | 28.47275 | 3.252583 | 0.6255233 | 0.6255233 | 0.6255233
22.15696 | 33.6065 | 30.32601 | 28.45028 | 3.28049 | 0.6252418 | 0.6252418 | 0.6252418
22.16696 | 33.5851 | 30.3028 | 28.42785 | 3.282298 | 0.6249847 | 0.6249847 | 0.6249847
22.17696 | 33.568 | 30.27972 | 28.40546 | 3.288284 | 0.6247523 | 0.6247523 | 0.6247523
22.18696 | 33.5625 | 30.25675 | 28.38312 | 3.305749 | 0.6245442 | 0.6245442 | 0.6245442
22.19696 | 33.5321 | 30.23391 | 28.36083 | 3.298193 | 0.6243604 | 0.6243604 | 0.6243604
22.20696 | 33.5326 | 30.21118 | 28.33858 | 3.321416 | 0.6242007 | 0.6242007 | 0.6242007
22.21695 | 33.5178 | 30.1886 | 28.31641 | 3.329197 | 0.624065 | 0.624065 | 0.624065
22.22695 | 33.4956 | 30.16612 | 28.29426 | 3.329481 | 0.6239531 | 0.6239531 | 0.6239531
22.23695 | 33.4674 | 30.14375 | 28.27216 | 3.323645 | 0.6238648 | 0.6238648 | 0.6238648
22.24695 | 33.4532 | 30.12151 | 28.25011 | 3.331691 | 0.6238 | 0.6238 | 0.6238
22.25695 | 33.4256 | 30.09938 | 28.22811 | 3.326217 | 0.6237588 | 0.6237588 | 0.6237588
22.26694 | 33.4148 | 30.0774 | 28.20617 | 3.337404 | 0.6237407 | 0.6237407 | 0.6237407
22.27694 | 33.4023 | 30.05551 | 28.18427 | 3.346795 | 0.6237459 | 0.6237459 | 0.6237459
22.28694 | 33.3874 | 30.03373 | 28.16241 | 3.353668 | 0.6237741 | 0.6237741 | 0.6237741
22.29694 | 33.3589 | 30.01208 | 28.1406 | 3.346824 | 0.6238253 | 0.6238253 | 0.6238253
22.30694 | 33.3534 | 29.99054 | 28.11884 | 3.362863 | 0.6238993 | 0.6238993 | 0.6238993
22.31694 | 33.325 | 29.96911 | 28.09713 | 3.355886 | 0.6239959 | 0.6239959 | 0.6239959
22.32693 | 33.3069 | 29.94783 | 28.07548 | 3.359071 | 0.6241153 | 0.6241153 | 0.6241153
22.33693 | 33.2718 | 29.92664 | 28.05387 | 3.345161 | 0.624257 | 0.624257 | 0.624257
22.34693 | 33.2399 | 29.90556 | 28.0323 | 3.334336 | 0.6244212 | 0.6244212 | 0.6244212
22.35693 | 33.2344 | 29.8846 | 28.01078 | 3.349795 | 0.6246076 | 0.6246076 | 0.6246076
22.36693 | 33.2135 | 29.86376 | 27.98931 | 3.349739 | 0.6248163 | 0.6248163 | 0.6248163
22.37692 | 33.1927 | 29.84305 | 27.96791 | 3.349648 | 0.6250468 | 0.6250468 | 0.6250468
22.38692 | 33.1754 | 29.82244 | 27.94654 | 3.352963 | 0.6252995 | 0.6252995 | 0.6252995
22.39692 | 33.1511 | 29.80194 | 27.92521 | 3.349164 | 0.6255741 | 0.6255741 | 0.6255741
22.40692 | 33.147 | 29.78155 | 27.90394 | 3.36545 | 0.6258706 | 0.6258706 | 0.6258706
22.41692 | 33.1097 | 29.76128 | 27.88271 | 3.348422 | 0.6261889 | 0.6261889 | 0.6261889
22.42692 | 33.0644 | 29.74112 | 27.86153 | 3.323281 | 0.6265287 | 0.6265287 | 0.6265287
22.43691 | 33.0672 | 29.72109 | 27.84042 | 3.346107 | 0.6268899 | 0.6268899 | 0.6268899
22.44691 | 33.0312 | 29.70116 | 27.81934 | 3.330039 | 0.6272728 | 0.6272728 | 0.6272728
22.45691 | 33.0281 | 29.68134 | 27.79831 | 3.346758 | 0.6276773 | 0.6276773 | 0.6276773
22.46691 | 32.9914 | 29.66164 | 27.77733 | 3.329765 | 0.6281031 | 0.6281031 | 0.6281031
22.47691 | 32.9744 | 29.64204 | 27.75639 | 3.332358 | 0.6285502 | 0.6285502 | 0.6285502
22.4869 | 32.9674 | 29.62258 | 27.73553 | 3.344821 | 0.6290179 | 0.6290179 | 0.6290179
22.4969 | 32.9576 | 29.60321 | 27.71469 | 3.35439 | 0.6295074 | 0.6295074 | 0.6295074
22.5069 | 32.914 | 29.58395 | 27.6939 | 3.330047 | 0.6300181 | 0.6300181 | 0.6300181
22.5169 | 32.9028 | 29.56481 | 27.67316 | 3.337992 | 0.6305498 | 0.6305498 | 0.6305498
22.5269 | 32.8686 | 29.54578 | 27.65247 | 3.322824 | 0.6311026 | 0.6311026 | 0.6311026
22.5369 | 32.8546 | 29.52685 | 27.63183 | 3.327746 | 0.6316764 | 0.6316764 | 0.6316764
22.54689 | 32.8101 | 29.50806 | 27.61125 | 3.302036 | 0.6322704 | 0.6322704 | 0.6322704
22.55689 | 32.8099 | 29.48937 | 27.59071 | 3.320535 | 0.632886 | 0.632886 | 0.632886
22.56689 | 32.7915 | 29.47078 | 27.57021 | 3.320721 | 0.6335223 | 0.6335223 | 0.6335223
22.57689 | 32.763 | 29.4523 | 27.54976 | 3.310697 | 0.6341795 | 0.6341795 | 0.6341795
22.58689 | 32.76 | 29.43394 | 27.52937 | 3.326061 | 0.6348575 | 0.6348575 | 0.6348575
22.59688 | 32.7294 | 29.4157 | 27.50904 | 3.313696 | 0.6355556 | 0.6355556 | 0.6355556
22.60688 | 32.697 | 29.39756 | 27.48874 | 3.299438 | 0.636275 | 0.636275 | 0.636275
22.61688 | 32.6812 | 29.37953 | 27.46849 | 3.301669 | 0.6370151 | 0.6370151 | 0.6370151
22.62688 | 32.6663 | 29.36161 | 27.44828 | 3.30469 | 0.6377758 | 0.6377758 | 0.6377758
22.63688 | 32.6412 | 29.3438 | 27.42813 | 3.297399 | 0.6385572 | 0.6385572 | 0.6385572
22.64688 | 32.5944 | 29.3261 | 27.40802 | 3.268298 | 0.6393592 | 0.6393592 | 0.6393592
22.65687 | 32.5962 | 29.30853 | 27.38799 | 3.287669 | 0.640181 | 0.640181 | 0.640181
22.66687 | 32.5802 | 29.29105 | 27.36798 | 3.289146 | 0.6410242 | 0.6410242 | 0.6410242
22.67687 | 32.5652 | 29.27369 | 27.34802 | 3.291513 | 0.6418879 | 0.6418879 | 0.6418879
22.68687 | 32.5414 | 29.25643 | 27.32811 | 3.284969 | 0.6427723 | 0.6427723 | 0.6427723
22.69687 | 32.5052 | 29.23929 | 27.30825 | 3.265914 | 0.6436771 | 0.6436771 | 0.6436771
22.70686 | 32.5 | 29.22227 | 27.28846 | 3.277732 | 0.6446017 | 0.6446017 | 0.6446017
22.71686 | 32.4644 | 29.20534 | 27.2687 | 3.259056 | 0.6455477 | 0.6455477 | 0.6455477
22.72686 | 32.4723 | 29.18853 | 27.24899 | 3.283769 | 0.6465142 | 0.6465142 | 0.6465142
22.73686 | 32.4391 | 29.17183 | 27.22932 | 3.267271 | 0.6475014 | 0.6475014 | 0.6475014
22.74686 | 32.4221 | 29.15524 | 27.20971 | 3.266863 | 0.6485091 | 0.6485091 | 0.6485091
22.75686 | 32.4006 | 29.13876 | 27.19014 | 3.261844 | 0.6495374 | 0.6495374 | 0.6495374
22.76685 | 32.3991 | 29.1224 | 27.17065 | 3.276698 | 0.6505852 | 0.6505852 | 0.6505852
22.77685 | 32.3804 | 29.10614 | 27.15118 | 3.274258 | 0.6516547 | 0.6516547 | 0.6516547
22.78685 | 32.3471 | 29.08999 | 27.13176 | 3.257106 | 0.6527448 | 0.6527448 | 0.6527448
22.79685 | 32.3534 | 29.07396 | 27.11239 | 3.279444 | 0.6538556 | 0.6538556 | 0.6538556
22.80685 | 32.3466 | 29.05803 | 27.09307 | 3.28857 | 0.6549871 | 0.6549871 | 0.6549871
22.81684 | 32.3402 | 29.04223 | 27.07382 | 3.297969 | 0.6561381 | 0.6561381 | 0.6561381
22.82684 | 32.3188 | 29.02653 | 27.05459 | 3.292273 | 0.6573111 | 0.6573111 | 0.6573111
22.83684 | 32.3094 | 29.01093 | 27.03542 | 3.298466 | 0.6585047 | 0.6585047 | 0.6585047
22.84684 | 32.3087 | 28.99545 | 27.0163 | 3.313247 | 0.6597192 | 0.6597192 | 0.6597192
22.85684 | 32.3106 | 28.98008 | 26.99722 | 3.330517 | 0.6609546 | 0.6609546 | 0.6609546
22.86684 | 32.2958 | 28.96483 | 26.97819 | 3.330974 | 0.6622108 | 0.6622108 | 0.6622108
22.87683 | 32.3046 | 28.94969 | 26.95923 | 3.354905 | 0.6634866 | 0.6634866 | 0.6634866
22.88683 | 32.2942 | 28.93466 | 26.94031 | 3.359539 | 0.6647847 | 0.6647847 | 0.6647847
22.89683 | 32.3038 | 28.91974 | 26.92143 | 3.384061 | 0.6661038 | 0.6661038 | 0.6661038
22.90683 | 32.3109 | 28.90493 | 26.9026 | 3.405971 | 0.6674439 | 0.6674439 | 0.6674439
22.91683 | 32.3207 | 28.89023 | 26.88382 | 3.430468 | 0.6688052 | 0.6688052 | 0.6688052
22.92682 | 32.3186 | 28.87566 | 26.8651 | 3.442938 | 0.6701863 | 0.6701863 | 0.6701863
22.93682 | 32.3421 | 28.86119 | 26.84642 | 3.48091 | 0.67159 | 0.67159 | 0.67159
22.94682 | 32.3475 | 28.84683 | 26.82779 | 3.500669 | 0.6730149 | 0.6730149 | 0.6730149
22.95682 | 32.3541 | 28.83258 | 26.8092 | 3.521515 | 0.6744612 | 0.6744612 | 0.6744612
22.96682 | 32.381 | 28.81845 | 26.79067 | 3.562548 | 0.6759289 | 0.6759289 | 0.6759289
22.97682 | 32.4018 | 28.80443 | 26.77218 | 3.597367 | 0.6774181 | 0.6774181 | 0.6774181
22.98681 | 32.4116 | 28.79054 | 26.75376 | 3.621058 | 0.6789273 | 0.6789273 | 0.6789273
22.99681 | 32.4326 | 28.77675 | 26.73537 | 3.65585 | 0.6804596 | 0.6804596 | 0.6804596
23.00681 | 32.4652 | 28.76307 | 26.71703 | 3.702127 | 0.6820137 | 0.6820137 | 0.6820137
23.01681 | 32.5108 | 28.74951 | 26.69874 | 3.76129 | 0.6835896 | 0.6835896 | 0.6835896
23.02681 | 32.5143 | 28.73606 | 26.6805 | 3.778238 | 0.6851873 | 0.6851873 | 0.6851873
23.0368 | 32.5387 | 28.72274 | 26.66233 | 3.815958 | 0.6868053 | 0.6868053 | 0.6868053
23.0468 | 32.5855 | 28.70952 | 26.64418 | 3.875976 | 0.6884469 | 0.6884469 | 0.6884469
23.0568 | 32.6371 | 28.69642 | 26.62609 | 3.940679 | 0.6901107 | 0.6901107 | 0.6901107
23.0668 | 32.6422 | 28.68343 | 26.60804 | 3.958766 | 0.6917967 | 0.6917967 | 0.6917967
23.0768 | 32.6554 | 28.67056 | 26.59005 | 3.984837 | 0.693505 | 0.693505 | 0.693505
23.0868 | 32.7146 | 28.65781 | 26.5721 | 4.056792 | 0.6952357 | 0.6952357 | 0.6952357
23.09679 | 32.7647 | 28.64518 | 26.55422 | 4.119518 | 0.6969869 | 0.6969869 | 0.6969869
23.10679 | 32.8022 | 28.63266 | 26.53637 | 4.16954 | 0.6987627 | 0.6987627 | 0.6987627
23.11679 | 32.8232 | 28.62026 | 26.51857 | 4.202944 | 0.7005612 | 0.7005612 | 0.7005612
23.12679 | 32.8563 | 28.60797 | 26.50082 | 4.248331 | 0.7023825 | 0.7023825 | 0.7023825
23.13679 | 32.9207 | 28.5958 | 26.48312 | 4.3249 | 0.7042267 | 0.7042267 | 0.7042267
23.14678 | 32.9382 | 28.58376 | 26.46548 | 4.354439 | 0.7060922 | 0.7060922 | 0.7060922
23.15678 | 32.9843 | 28.57183 | 26.44788 | 4.412471 | 0.7079827 | 0.7079827 | 0.7079827
23.16678 | 33.0164 | 28.56002 | 26.43033 | 4.456385 | 0.7098964 | 0.7098964 | 0.7098964
23.17678 | 33.047 | 28.54832 | 26.41282 | 4.498679 | 0.7118335 | 0.7118335 | 0.7118335
23.18678 | 33.0904 | 28.53675 | 26.39536 | 4.553654 | 0.7137941 | 0.7137941 | 0.7137941
23.19678 | 33.1215 | 28.52529 | 26.37796 | 4.596209 | 0.7157783 | 0.7157783 | 0.7157783
23.20677 | 33.1637 | 28.51397 | 26.36061 | 4.649732 | 0.7177844 | 0.7177844 | 0.7177844
23.21677 | 33.211 | 28.50275 | 26.3433 | 4.708246 | 0.7198163 | 0.7198163 | 0.7198163
23.22677 | 33.2455 | 28.49166 | 26.32604 | 4.753839 | 0.7218723 | 0.7218723 | 0.7218723
23.23677 | 33.2533 | 28.48069 | 26.30883 | 4.77261 | 0.7239525 | 0.7239525 | 0.7239525
23.24677 | 33.2874 | 28.46984 | 26.29167 | 4.81756 | 0.7260569 | 0.7260569 | 0.7260569
23.25676 | 33.3272 | 28.45912 | 26.27457 | 4.868077 | 0.7281837 | 0.7281837 | 0.7281837
23.26676 | 33.3739 | 28.44852 | 26.25751 | 4.925381 | 0.7303372 | 0.7303372 | 0.7303372
23.27676 | 33.3636 | 28.43804 | 26.24049 | 4.925562 | 0.7325155 | 0.7325155 | 0.7325155
23.28676 | 33.4008 | 28.42768 | 26.22352 | 4.97312 | 0.7347186 | 0.7347186 | 0.7347186
23.29676 | 33.4246 | 28.41745 | 26.20661 | 5.007154 | 0.7369468 | 0.7369468 | 0.7369468
23.30676 | 33.4572 | 28.40734 | 26.18974 | 5.049863 | 0.7392002 | 0.7392002 | 0.7392002
23.31675 | 33.4748 | 28.39736 | 26.17293 | 5.077438 | 0.7414766 | 0.7414766 | 0.7414766
23.32675 | 33.4709 | 28.3875 | 26.15616 | 5.083396 | 0.7437809 | 0.7437809 | 0.7437809
23.33675 | 33.4791 | 28.37777 | 26.13944 | 5.101329 | 0.7461109 | 0.7461109 | 0.7461109
23.34675 | 33.5002 | 28.36816 | 26.12276 | 5.132036 | 0.7484668 | 0.7484668 | 0.7484668
23.35675 | 33.519 | 28.35868 | 26.10614 | 5.160315 | 0.7508486 | 0.7508486 | 0.7508486
23.36674 | 33.523 | 28.34934 | 26.08958 | 5.173658 | 0.7532544 | 0.7532544 | 0.7532544
23.37674 | 33.5063 | 28.34012 | 26.07305 | 5.166182 | 0.7556888 | 0.7556888 | 0.7556888
23.38674 | 33.5134 | 28.33102 | 26.05657 | 5.182377 | 0.7581499 | 0.7581499 | 0.7581499
23.39674 | 33.51 | 28.32206 | 26.04014 | 5.187944 | 0.7606377 | 0.7606377 | 0.7606377
23.40674 | 33.518 | 28.31322 | 26.02376 | 5.204781 | 0.7631524 | 0.7631524 | 0.7631524
23.41674 | 33.4929 | 28.30451 | 26.00743 | 5.188388 | 0.7656942 | 0.7656942 | 0.7656942
23.42673 | 33.4836 | 28.29594 | 25.99116 | 5.187655 | 0.7682608 | 0.7682608 | 0.7682608
23.43673 | 33.4654 | 28.2875 | 25.97493 | 5.1779 | 0.7708574 | 0.7708574 | 0.7708574
23.44673 | 33.4537 | 28.27919 | 25.95874 | 5.174513 | 0.7734818 | 0.7734818 | 0.7734818
23.45673 | 33.4094 | 28.27101 | 25.9426 | 5.138394 | 0.776134 | 0.776134 | 0.776134
23.46673 | 33.4132 | 28.26296 | 25.92652 | 5.150241 | 0.7788143 | 0.7788143 | 0.7788143
23.47672 | 33.3688 | 28.25505 | 25.91049 | 5.113747 | 0.7815203 | 0.7815203 | 0.7815203
23.48672 | 33.3467 | 28.24727 | 25.8945 | 5.099428 | 0.7842574 | 0.7842574 | 0.7842574
23.49672 | 33.3038 | 28.23963 | 25.87856 | 5.064173 | 0.7870232 | 0.7870232 | 0.7870232
23.50672 | 33.2721 | 28.23212 | 25.86266 | 5.039983 | 0.789818 | 0.789818 | 0.789818
23.51672 | 33.2311 | 28.22474 | 25.84682 | 5.006356 | 0.7926419 | 0.7926419 | 0.7926419
23.52672 | 33.1637 | 28.21751 | 25.83102 | 4.946193 | 0.7954952 | 0.7954952 | 0.7954952
23.53671 | 33.1461 | 28.21041 | 25.81529 | 4.935686 | 0.7983753 | 0.7983753 | 0.7983753
23.54671 | 33.0971 | 28.20345 | 25.79959 | 4.893647 | 0.801288 | 0.801288 | 0.801288
23.55671 | 33.0491 | 28.19663 | 25.78394 | 4.85247 | 0.8042307 | 0.8042307 | 0.8042307
23.56671 | 32.9976 | 28.18995 | 25.76834 | 4.807654 | 0.8072037 | 0.8072037 | 0.8072037
23.57671 | 32.9304 | 28.1834 | 25.75278 | 4.746997 | 0.8102073 | 0.8102073 | 0.8102073
23.5867 | 32.8763 | 28.17701 | 25.73729 | 4.699293 | 0.8132386 | 0.8132386 | 0.8132386
23.5967 | 32.8337 | 28.17075 | 25.72183 | 4.662955 | 0.8163038 | 0.8163038 | 0.8163038
23.6067 | 32.7531 | 28.16463 | 25.70643 | 4.588474 | 0.8194003 | 0.8194003 | 0.8194003
23.6167 | 32.6897 | 28.15865 | 25.69107 | 4.53105 | 0.8225283 | 0.8225283 | 0.8225283
23.6267 | 32.6277 | 28.15282 | 25.67575 | 4.474883 | 0.825688 | 0.825688 | 0.825688
23.6367 | 32.5709 | 28.14713 | 25.66049 | 4.423771 | 0.8288797 | 0.8288797 | 0.8288797
23.64669 | 32.5075 | 28.14159 | 25.64529 | 4.36591 | 0.8321 | 0.8321 | 0.8321
23.65669 | 32.4467 | 28.13619 | 25.63012 | 4.310507 | 0.8353563 | 0.8353563 | 0.8353563
23.66669 | 32.3908 | 28.13094 | 25.61501 | 4.259858 | 0.8386455 | 0.8386455 | 0.8386455
23.67669 | 32.2894 | 28.12584 | 25.59994 | 4.163561 | 0.8419677 | 0.8419677 | 0.8419677
23.68669 | 32.2369 | 28.12088 | 25.58491 | 4.116016 | 0.8453233 | 0.8453233 | 0.8453233
23.69668 | 32.1697 | 28.11608 | 25.56996 | 4.053617 | 0.848709 | 0.848709 | 0.848709
23.70668 | 32.0986 | 28.11143 | 25.55503 | 3.987173 | 0.8521318 | 0.8521318 | 0.8521318
23.71668 | 32.0472 | 28.10692 | 25.54015 | 3.940279 | 0.8555888 | 0.8555888 | 0.8555888
23.72668 | 31.9805 | 28.10257 | 25.52533 | 3.877933 | 0.8590802 | 0.8590802 | 0.8590802
23.73668 | 31.8859 | 28.09836 | 25.51055 | 3.787536 | 0.8626062 | 0.8626062 | 0.8626062
23.74668 | 31.8502 | 28.09432 | 25.49581 | 3.755885 | 0.8661672 | 0.8661672 | 0.8661672
23.75667 | 31.7728 | 28.09042 | 25.48114 | 3.682376 | 0.86976 | 0.86976 | 0.86976
23.76667 | 31.7172 | 28.08668 | 25.46651 | 3.630516 | 0.8733917 | 0.8733917 | 0.8733917
23.77667 | 31.6467 | 28.0831 | 25.45192 | 3.563601 | 0.8770593 | 0.8770593 | 0.8770593
23.78667 | 31.5999 | 28.07967 | 25.43738 | 3.520229 | 0.8807631 | 0.8807631 | 0.8807631
23.79667 | 31.5288 | 28.0764 | 25.42289 | 3.4524 | 0.8845033 | 0.8845033 | 0.8845033
23.80666 | 31.4564 | 28.07329 | 25.40846 | 3.383109 | 0.8882764 | 0.8882764 | 0.8882764
23.81666 | 31.4188 | 28.07034 | 25.39407 | 3.348463 | 0.8920904 | 0.8920904 | 0.8920904
23.82666 | 31.3647 | 28.06754 | 25.37972 | 3.297156 | 0.8959416 | 0.8959416 | 0.8959416
23.83666 | 31.2928 | 28.06491 | 25.36542 | 3.227889 | 0.8998305 | 0.8998305 | 0.8998305
23.84666 | 31.2677 | 28.06244 | 25.35117 | 3.20526 | 0.9037574 | 0.9037574 | 0.9037574
23.85666 | 31.1896 | 28.06013 | 25.33696 | 3.129468 | 0.9077225 | 0.9077225 | 0.9077225
23.86665 | 31.1532 | 28.05799 | 25.32282 | 3.095209 | 0.9117223 | 0.9117223 | 0.9117223
23.87665 | 31.0934 | 28.05601 | 25.30872 | 3.037389 | 0.9157651 | 0.9157651 | 0.9157651
23.88665 | 31.0397 | 28.0542 | 25.29466 | 2.985503 | 0.919847 | 0.919847 | 0.919847
23.89665 | 30.9957 | 28.05255 | 25.28064 | 2.94315 | 0.9239685 | 0.9239685 | 0.9239685
23.90665 | 30.9591 | 28.05107 | 25.26668 | 2.90803 | 0.9281299 | 0.9281299 | 0.9281299
23.91664 | 30.9186 | 28.04976 | 25.25278 | 2.868841 | 0.9323271 | 0.9323271 | 0.9323271
23.92664 | 30.8742 | 28.04862 | 25.23891 | 2.825583 | 0.9365692 | 0.9365692 | 0.9365692
23.93664 | 30.8278 | 28.04765 | 25.22509 | 2.780154 | 0.9408524 | 0.9408524 | 0.9408524
23.94664 | 30.765 | 28.04685 | 25.21132 | 2.718154 | 0.9451767 | 0.9451767 | 0.9451767
23.95664 | 30.745 | 28.04622 | 25.19759 | 2.698781 | 0.9495426 | 0.9495426 | 0.9495426
23.96664 | 30.7117 | 28.04576 | 25.18391 | 2.665935 | 0.9539505 | 0.9539505 | 0.9539505
23.97663 | 30.6673 | 28.04549 | 25.1703 | 2.621814 | 0.9583963 | 0.9583963 | 0.9583963
23.98663 | 30.6335 | 28.04538 | 25.15671 | 2.588118 | 0.9628891 | 0.9628891 | 0.9628891
23.99663 | 30.6036 | 28.04545 | 25.14318 | 2.558146 | 0.9674248 | 0.9674248 | 0.9674248
24.00663 | 30.5556 | 28.0457 | 25.12969 | 2.509896 | 0.9720038 | 0.9720038 | 0.9720038
24.01663 | 30.5216 | 28.04613 | 25.11625 | 2.475468 | 0.9766266 | 0.9766266 | 0.9766266
24.02662 | 30.4885 | 28.04674 | 25.10287 | 2.44176 | 0.9812887 | 0.9812887 | 0.9812887
24.03662 | 30.463 | 28.04753 | 25.08953 | 2.415472 | 0.9859998 | 0.9859998 | 0.9859998
24.04662 | 30.4386 | 28.0485 | 25.07623 | 2.390101 | 0.9907557 | 0.9907557 | 0.9907557
24.05662 | 30.4022 | 28.04965 | 25.06298 | 2.352548 | 0.9955566 | 0.9955566 | 0.9955566
24.06662 | 30.3748 | 28.05099 | 25.04978 | 2.323811 | 1.000403 | 1.000403 | 1.000403
24.07662 | 30.3335 | 28.05251 | 25.03662 | 2.28099 | 1.005295 | 1.005295 | 1.005295
24.08661 | 30.3047 | 28.05422 | 25.02353 | 2.250483 | 1.010229 | 1.010229 | 1.010229
24.09661 | 30.2894 | 28.05611 | 25.01047 | 2.233288 | 1.015214 | 1.015214 | 1.015214
24.10661 | 30.2623 | 28.05819 | 24.99746 | 2.204106 | 1.020246 | 1.020246 | 1.020246
24.11661 | 30.2155 | 28.06047 | 24.98449 | 2.155034 | 1.025325 | 1.025325 | 1.025325
24.12661 | 30.2047 | 28.06293 | 24.97157 | 2.141772 | 1.030452 | 1.030452 | 1.030452
24.1366 | 30.1832 | 28.06558 | 24.95871 | 2.117621 | 1.035622 | 1.035622 | 1.035622
24.1466 | 30.1749 | 28.06842 | 24.94589 | 2.106475 | 1.040845 | 1.040845 | 1.040845
24.1566 | 30.1198 | 28.07146 | 24.93311 | 2.048336 | 1.046117 | 1.046117 | 1.046117
24.1666 | 30.1081 | 28.0747 | 24.92038 | 2.033403 | 1.051439 | 1.051439 | 1.051439
24.1766 | 30.0859 | 28.07813 | 24.9077 | 2.007774 | 1.056809 | 1.056809 | 1.056809
24.1866 | 30.0674 | 28.08175 | 24.89506 | 1.985648 | 1.06223 | 1.06223 | 1.06223
24.19659 | 30.0496 | 28.08557 | 24.88249 | 1.964028 | 1.067695 | 1.067695 | 1.067695
24.20659 | 30.0389 | 28.08959 | 24.86994 | 1.949306 | 1.073217 | 1.073217 | 1.073217
24.21659 | 30.0017 | 28.09382 | 24.85745 | 1.907884 | 1.078789 | 1.078789 | 1.078789
24.22659 | 29.9869 | 28.09824 | 24.845 | 1.888661 | 1.084413 | 1.084413 | 1.084413
24.23659 | 29.9673 | 28.10286 | 24.8326 | 1.864436 | 1.090089 | 1.090089 | 1.090089
24.24658 | 29.9413 | 28.10769 | 24.82026 | 1.833615 | 1.095809 | 1.095809 | 1.095809
24.25658 | 29.9424 | 28.11272 | 24.80795 | 1.829683 | 1.101589 | 1.101589 | 1.101589
24.26658 | 29.9139 | 28.11795 | 24.79569 | 1.795946 | 1.107422 | 1.107422 | 1.107422
24.27658 | 29.8929 | 28.1234 | 24.78347 | 1.769502 | 1.113308 | 1.113308 | 1.113308
24.28658 | 29.8935 | 28.12905 | 24.77131 | 1.764452 | 1.119247 | 1.119247 | 1.119247
24.29658 | 29.8674 | 28.13491 | 24.75919 | 1.732493 | 1.125241 | 1.125241 | 1.125241
24.30657 | 29.8573 | 28.14097 | 24.74712 | 1.71633 | 1.131282 | 1.131282 | 1.131282
24.31657 | 29.84 | 28.14725 | 24.7351 | 1.692752 | 1.137384 | 1.137384 | 1.137384
24.32657 | 29.8235 | 28.15374 | 24.72311 | 1.669762 | 1.143541 | 1.143541 | 1.143541
24.33657 | 29.794 | 28.16044 | 24.71118 | 1.633561 | 1.149753 | 1.149753 | 1.149753
24.34657 | 29.7906 | 28.16735 | 24.69929 | 1.623246 | 1.156021 | 1.156021 | 1.156021
24.35656 | 29.7768 | 28.17448 | 24.68746 | 1.602323 | 1.162338 | 1.162338 | 1.162338
24.36656 | 29.7659 | 28.18182 | 24.67567 | 1.584079 | 1.168718 | 1.168718 | 1.168718
24.37656 | 29.7692 | 28.18938 | 24.66392 | 1.579819 | 1.175154 | 1.175154 | 1.175154
24.38656 | 29.7396 | 28.19716 | 24.65222 | 1.542442 | 1.181647 | 1.181647 | 1.181647
24.39656 | 29.7292 | 28.20515 | 24.64056 | 1.524047 | 1.188197 | 1.188197 | 1.188197
24.40656 | 29.7104 | 28.21337 | 24.62895 | 1.497033 | 1.194805 | 1.194805 | 1.194805
24.41655 | 29.706 | 28.22179 | 24.6174 | 1.484208 | 1.201464 | 1.201464 | 1.201464
24.42655 | 29.6998 | 28.23045 | 24.60588 | 1.469355 | 1.208188 | 1.208188 | 1.208188
24.43655 | 29.6657 | 28.23932 | 24.59441 | 1.42638 | 1.21497 | 1.21497 | 1.21497
24.44655 | 29.6777 | 28.24842 | 24.58299 | 1.429283 | 1.22181 | 1.22181 | 1.22181
24.45655 | 29.6728 | 28.25774 | 24.57161 | 1.415063 | 1.228709 | 1.228709 | 1.228709
24.46654 | 29.6537 | 28.26727 | 24.56029 | 1.386431 | 1.235661 | 1.235661 | 1.235661
24.47654 | 29.6445 | 28.27704 | 24.549 | 1.367464 | 1.242678 | 1.242678 | 1.242678
24.48654 | 29.6355 | 28.28703 | 24.53776 | 1.348472 | 1.249756 | 1.249756 | 1.249756
24.49654 | 29.6157 | 28.29725 | 24.52657 | 1.318455 | 1.256893 | 1.256893 | 1.256893
24.50654 | 29.6183 | 28.30769 | 24.51542 | 1.310611 | 1.264091 | 1.264091 | 1.264091
24.51654 | 29.6013 | 28.31836 | 24.50431 | 1.282941 | 1.271348 | 1.271348 | 1.271348
24.52653 | 29.5845 | 28.32925 | 24.49327 | 1.255254 | 1.278659 | 1.278659 | 1.278659
24.53653 | 29.5808 | 28.34037 | 24.48226 | 1.24043 | 1.286038 | 1.286038 | 1.286038
24.54653 | 29.586 | 28.35172 | 24.47129 | 1.234276 | 1.293477 | 1.293477 | 1.293477
24.55653 | 29.5754 | 28.36331 | 24.46037 | 1.212094 | 1.300978 | 1.300978 | 1.300978
24.56653 | 29.5569 | 28.37512 | 24.4495 | 1.181783 | 1.308539 | 1.308539 | 1.308539
24.57652 | 29.5227 | 28.38714 | 24.43868 | 1.135555 | 1.316155 | 1.316155 | 1.316155
24.58652 | 29.5302 | 28.39941 | 24.4279 | 1.130786 | 1.323839 | 1.323839 | 1.323839
24.59652 | 29.5233 | 28.41191 | 24.41716 | 1.111386 | 1.331584 | 1.331584 | 1.331584
24.60652 | 29.5199 | 28.42464 | 24.40647 | 1.095257 | 1.339391 | 1.339391 | 1.339391
24.61652 | 29.4996 | 28.4376 | 24.39582 | 1.061997 | 1.347259 | 1.347259 | 1.347259
24.62652 | 29.4946 | 28.45079 | 24.38522 | 1.043807 | 1.35519 | 1.35519 | 1.35519
24.63651 | 29.4834 | 28.4642 | 24.37468 | 1.019201 | 1.363173 | 1.363173 | 1.363173
24.64651 | 29.4674 | 28.47785 | 24.36417 | 0.9895509 | 1.371226 | 1.371226 | 1.371226
24.65651 | 29.4715 | 28.49173 | 24.35371 | 0.9797712 | 1.379341 | 1.379341 | 1.379341
24.66651 | 29.4402 | 28.50584 | 24.34329 | 0.9343612 | 1.387517 | 1.387517 | 1.387517
24.67651 | 29.4423 | 28.52018 | 24.33291 | 0.9221217 | 1.395755 | 1.395755 | 1.395755
24.6865 | 29.4199 | 28.53473 | 24.32259 | 0.8851675 | 1.404046 | 1.404046 | 1.404046
24.6965 | 29.4182 | 28.54953 | 24.31231 | 0.86867 | 1.412406 | 1.412406 | 1.412406
24.7065 | 29.4008 | 28.56456 | 24.30207 | 0.836244 | 1.420827 | 1.420827 | 1.420827
24.7165 | 29.3988 | 28.57981 | 24.29188 | 0.8189905 | 1.42931 | 1.42931 | 1.42931
24.7265 | 29.3947 | 28.59529 | 24.28173 | 0.7994097 | 1.437853 | 1.437853 | 1.437853
24.7365 | 29.3713 | 28.611 | 24.27163 | 0.7603018 | 1.446456 | 1.446456 | 1.446456
24.74649 | 29.3485 | 28.62692 | 24.26158 | 0.7215844 | 1.455111 | 1.455111 | 1.455111
24.75649 | 29.3457 | 28.64307 | 24.25157 | 0.7026261 | 1.463835 | 1.463835 | 1.463835
24.76649 | 29.3422 | 28.65946 | 24.2416 | 0.682744 | 1.472618 | 1.472618 | 1.472618
24.77649 | 29.3312 | 28.67606 | 24.23168 | 0.6551395 | 1.481461 | 1.481461 | 1.481461
24.78649 | 29.3261 | 28.69289 | 24.2218 | 0.6332133 | 1.490363 | 1.490363 | 1.490363
24.79648 | 29.2888 | 28.70991 | 24.21197 | 0.5788873 | 1.499313 | 1.499313 | 1.499313
24.80648 | 29.297 | 28.72718 | 24.20219 | 0.5698217 | 1.508331 | 1.508331 | 1.508331
24.81648 | 29.2934 | 28.74466 | 24.19244 | 0.5487389 | 1.517406 | 1.517406 | 1.517406
24.82648 | 29.2776 | 28.76236 | 24.18274 | 0.5152403 | 1.526539 | 1.526539 | 1.526539
24.83648 | 29.2726 | 28.78027 | 24.17309 | 0.4923276 | 1.535728 | 1.535728 | 1.535728
24.84648 | 29.2515 | 28.7984 | 24.16348 | 0.4531021 | 1.544974 | 1.544974 | 1.544974
24.85647 | 29.2464 | 28.81672 | 24.15392 | 0.4296847 | 1.554265 | 1.554265 | 1.554265
24.86647 | 29.2424 | 28.83526 | 24.1444 | 0.407141 | 1.56362 | 1.56362 | 1.56362
24.87647 | 29.2446 | 28.85401 | 24.13492 | 0.3905915 | 1.573029 | 1.573029 | 1.573029
24.88647 | 29.2105 | 28.87296 | 24.12549 | 0.3375384 | 1.582491 | 1.582491 | 1.582491
24.89647 | 29.2083 | 28.89212 | 24.1161 | 0.3161838 | 1.592005 | 1.592005 | 1.592005
24.90646 | 29.2123 | 28.91145 | 24.10677 | 0.3008496 | 1.601562 | 1.601562 | 1.601562
24.91646 | 29.198 | 28.931 | 24.09747 | 0.2670009 | 1.611178 | 1.611178 | 1.611178
24.92646 | 29.2026 | 28.95074 | 24.08821 | 0.2518597 | 1.620843 | 1.620843 | 1.620843
24.93646 | 29.1699 | 28.97067 | 24.079 | 0.1992279 | 1.630558 | 1.630558 | 1.630558
24.94646 | 29.1742 | 28.99079 | 24.06983 | 0.1834101 | 1.64032 | 1.64032 | 1.64032
24.95645 | 29.1885 | 29.01107 | 24.06072 | 0.1774284 | 1.650118 | 1.650118 | 1.650118
24.96645 | 29.1725 | 29.03155 | 24.05164 | 0.1409478 | 1.659972 | 1.659972 | 1.659972
24.97645 | 29.183 | 29.05221 | 24.0426 | 0.1307907 | 1.669869 | 1.669869 | 1.669869
24.98645 | 29.1538 | 29.07304 | 24.03361 | 0.08076203 | 1.679809 | 1.679809 | 1.679809
24.99645 | 29.1562 | 29.09404 | 24.02466 | 0.06216453 | 1.689791 | 1.689791 | 1.689791
25.00645 | 29.1656 | 29.1152 | 24.01576 | 0.05040318 | 1.699812 | 1.699812 | 1.699812
25.01644 | 29.1641 | 29.1365 | 24.00691 | 0.02760302 | 1.709863 | 1.709863 | 1.709863
25.02644 | 29.153 | 29.15797 | 23.99809 | -0.00497275 | 1.71996 | 1.71996 | 1.71996
25.03644 | 29.1451 | 29.1796 | 23.98932 | -0.03449929 | 1.730093 | 1.730093 | 1.730093
25.04644 | 29.1615 | 29.20137 | 23.98059 | -0.03987046 | 1.74026 | 1.74026 | 1.74026
25.05644 | 29.1481 | 29.22328 | 23.97191 | -0.07518221 | 1.750459 | 1.750459 | 1.750459
25.06643 | 29.1743 | 29.24531 | 23.96327 | -0.07100568 | 1.760678 | 1.760678 | 1.760678
25.07643 | 29.1664 | 29.26748 | 23.95467 | -0.1010817 | 1.770936 | 1.770936 | 1.770936
25.08643 | 29.1554 | 29.28978 | 23.94612 | -0.1343819 | 1.781221 | 1.781221 | 1.781221
25.09643 | 29.1526 | 29.3122 | 23.93761 | -0.1595996 | 1.79153 | 1.79153 | 1.79153
25.10643 | 29.1653 | 29.33473 | 23.92914 | -0.1694296 | 1.801863 | 1.801863 | 1.801863
25.11643 | 29.1663 | 29.35737 | 23.92072 | -0.1910652 | 1.812216 | 1.812216 | 1.812216
25.12642 | 29.1763 | 29.38008 | 23.91234 | -0.2037779 | 1.822578 | 1.822578 | 1.822578
25.13642 | 29.1824 | 29.4029 | 23.90401 | -0.2205048 | 1.832967 | 1.832967 | 1.832967
25.14642 | 29.1926 | 29.42582 | 23.89571 | -0.2332173 | 1.843369 | 1.843369 | 1.843369
25.15642 | 29.1966 | 29.44881 | 23.88746 | -0.2522088 | 1.853783 | 1.853783 | 1.853783
25.16642 | 29.1997 | 29.47187 | 23.87925 | -0.2721707 | 1.864207 | 1.864207 | 1.864207
25.17641 | 29.2047 | 29.49497 | 23.87109 | -0.2902738 | 1.874627 | 1.874627 | 1.874627
25.18641 | 29.211 | 29.51816 | 23.86297 | -0.3071554 | 1.885062 | 1.885062 | 1.885062
25.19641 | 29.2225 | 29.54138 | 23.85489 | -0.3188846 | 1.895498 | 1.895498 | 1.895498
25.20641 | 29.2338 | 29.56465 | 23.84685 | -0.3308539 | 1.905934 | 1.905934 | 1.905934
25.21641 | 29.2627 | 29.58795 | 23.83886 | -0.3252543 | 1.916365 | 1.916365 | 1.916365
25.22641 | 29.2644 | 29.61128 | 23.83091 | -0.346878 | 1.92679 | 1.92679 | 1.92679
25.2364 | 29.2776 | 29.63459 | 23.82301 | -0.3569927 | 1.937195 | 1.937195 | 1.937195
25.2464 | 29.2755 | 29.65794 | 23.81514 | -0.3824353 | 1.947598 | 1.947598 | 1.947598
25.2564 | 29.3155 | 29.68127 | 23.80732 | -0.3657736 | 1.957985 | 1.957985 | 1.957985
25.2664 | 29.3187 | 29.7046 | 23.79954 | -0.3858984 | 1.968354 | 1.968354 | 1.968354
25.2764 | 29.3367 | 29.7279 | 23.7918 | -0.3912001 | 1.9787 | 1.9787 | 1.9787
25.28639 | 29.371 | 29.75115 | 23.78411 | -0.3801461 | 1.989011 | 1.989011 | 1.989011
25.29639 | 29.3772 | 29.77437 | 23.77646 | -0.397172 | 1.999305 | 1.999305 | 1.999305
25.30639 | 29.3946 | 29.79754 | 23.76885 | -0.4029448 | 2.009566 | 2.009566 | 2.009566
25.31639 | 29.428 | 29.82065 | 23.76128 | -0.3926535 | 2.019791 | 2.019791 | 2.019791
25.32639 | 29.4457 | 29.84369 | 23.75375 | -0.3979875 | 2.029978 | 2.029978 | 2.029978
25.33639 | 29.4575 | 29.86664 | 23.74627 | -0.4091377 | 2.040123 | 2.040123 | 2.040123
25.34638 | 29.5013 | 29.88947 | 23.73883 | -0.3881697 | 2.050212 | 2.050212 | 2.050212
25.35638 | 29.5156 | 29.91222 | 23.73144 | -0.3966169 | 2.060261 | 2.060261 | 2.060261
25.36638 | 29.5545 | 29.93485 | 23.72408 | -0.3803452 | 2.070256 | 2.070256 | 2.070256
25.37638 | 29.5616 | 29.95734 | 23.71676 | -0.3957398 | 2.080192 | 2.080192 | 2.080192
25.38638 | 29.601 | 29.9797 | 23.70949 | -0.3786976 | 2.09007 | 2.09007 | 2.09007
25.39637 | 29.6275 | 30.00188 | 23.70226 | -0.3743812 | 2.099872 | 2.099872 | 2.099872
25.40637 | 29.6732 | 30.02392 | 23.69507 | -0.350721 | 2.109615 | 2.109615 | 2.109615
25.41637 | 29.7065 | 30.04578 | 23.68793 | -0.3392838 | 2.119286 | 2.119286 | 2.119286
25.42637 | 29.7374 | 30.06746 | 23.68082 | -0.330058 | 2.128879 | 2.128879 | 2.128879
25.43637 | 29.7531 | 30.08893 | 23.67376 | -0.3358311 | 2.138392 | 2.138392 | 2.138392
25.44637 | 29.7898 | 30.11019 | 23.66673 | -0.3203906 | 2.147819 | 2.147819 | 2.147819
25.45636 | 29.8313 | 30.1312 | 23.65976 | -0.2999028 | 2.157148 | 2.157148 | 2.157148
25.46636 | 29.8739 | 30.152 | 23.65282 | -0.278098 | 2.166393 | 2.166393 | 2.166393
25.47636 | 29.9047 | 30.17254 | 23.64592 | -0.2678417 | 2.17554 | 2.17554 | 2.17554
25.48636 | 29.9472 | 30.19282 | 23.63907 | -0.245621 | 2.184585 | 2.184585 | 2.184585
25.49636 | 29.9839 | 30.21282 | 23.63225 | -0.2289243 | 2.193525 | 2.193525 | 2.193525
25.50635 | 30.0042 | 30.23252 | 23.62548 | -0.2283196 | 2.202345 | 2.202345 | 2.202345
25.51635 | 30.0541 | 30.25193 | 23.61875 | -0.1978324 | 2.211061 | 2.211061 | 2.211061
25.52635 | 30.1071 | 30.27103 | 23.61206 | -0.1639294 | 2.219657 | 2.219657 | 2.219657
25.53635 | 30.1269 | 30.2898 | 23.60541 | -0.1628999 | 2.22813 | 2.22813 | 2.22813
25.54635 | 30.1661 | 30.30823 | 23.5988 | -0.1421297 | 2.236476 | 2.236476 | 2.236476
25.55635 | 30.2056 | 30.32631 | 23.59223 | -0.1207063 | 2.244691 | 2.244691 | 2.244691
25.56634 | 30.2517 | 30.344 | 23.58571 | -0.0923008 | 2.252763 | 2.252763 | 2.252763
25.57634 | 30.2835 | 30.36133 | 23.57923 | -0.0778336 | 2.260702 | 2.260702 | 2.260702
25.58634 | 30.3246 | 30.37828 | 23.57278 | -0.05367657 | 2.268498 | 2.268498 | 2.268498
25.59634 | 30.3595 | 30.39482 | 23.56638 | -0.03531549 | 2.276146 | 2.276146 | 2.276146
25.60634 | 30.3984 | 30.41094 | 23.56001 | -0.01253918 | 2.283642 | 2.283642 | 2.283642
25.61633 | 30.4249 | 30.42662 | 23.5537 | -0.001717791 | 2.290973 | 2.290973 | 2.290973
25.62633 | 30.4615 | 30.44187 | 23.54742 | 0.01962605 | 2.298153 | 2.298153 | 2.298153
25.63633 | 30.4973 | 30.45668 | 23.54117 | 0.04062138 | 2.305168 | 2.305168 | 2.305168
25.64633 | 30.5392 | 30.47102 | 23.53497 | 0.0681811 | 2.312015 | 2.312015 | 2.312015
25.65633 | 30.5568 | 30.48488 | 23.52881 | 0.07191629 | 2.31869 | 2.31869 | 2.31869
25.66633 | 30.5834 | 30.49826 | 23.52269 | 0.08513705 | 2.325189 | 2.325189 | 2.325189
25.67632 | 30.6187 | 30.51113 | 23.51662 | 0.1075684 | 2.331503 | 2.331503 | 2.331503
25.68632 | 30.6483 | 30.5235 | 23.51058 | 0.1247961 | 2.33764 | 2.33764 | 2.33764
25.69632 | 30.666 | 30.53536 | 23.50458 | 0.1306426 | 2.343591 | 2.343591 | 2.343591
25.70632 | 30.6873 | 30.54668 | 23.49863 | 0.1406196 | 2.349351 | 2.349351 | 2.349351
25.71632 | 30.7106 | 30.55746 | 23.49271 | 0.1531362 | 2.354919 | 2.354919 | 2.354919
25.72631 | 30.7234 | 30.56769 | 23.48684 | 0.1557128 | 2.360284 | 2.360284 | 2.360284
25.73631 | 30.7382 | 30.57736 | 23.481 | 0.1608382 | 2.365454 | 2.365454 | 2.365454
25.74631 | 30.7492 | 30.58647 | 23.4752 | 0.1627329 | 2.370422 | 2.370422 | 2.370422
25.75631 | 30.7627 | 30.595 | 23.46944 | 0.1677045 | 2.375184 | 2.375184 | 2.375184
25.76631 | 30.7825 | 30.60294 | 23.46373 | 0.1795629 | 2.379737 | 2.379737 | 2.379737
25.77631 | 30.7778 | 30.61028 | 23.45805 | 0.1675152 | 2.384079 | 2.384079 | 2.384079
25.7863 | 30.7833 | 30.61702 | 23.45242 | 0.1662756 | 2.388203 | 2.388203 | 2.388203
25.7963 | 30.7816 | 30.62316 | 23.44682 | 0.1584386 | 2.392115 | 2.392115 | 2.392115
25.8063 | 30.7862 | 30.62868 | 23.44126 | 0.1575191 | 2.395808 | 2.395808 | 2.395808
25.8163 | 30.7644 | 30.63358 | 23.43574 | 0.1308211 | 2.39928 | 2.39928 | 2.39928
25.8263 | 30.7965 | 30.63785 | 23.43026 | 0.1586531 | 2.402529 | 2.402529 | 2.402529
25.83629 | 30.7733 | 30.64148 | 23.42483 | 0.1318234 | 2.40555 | 2.40555 | 2.40555
25.84629 | 30.7705 | 30.64447 | 23.41942 | 0.1260297 | 2.408349 | 2.408349 | 2.408349
25.85629 | 30.7449 | 30.64682 | 23.41406 | 0.0980814 | 2.410918 | 2.410918 | 2.410918
25.86629 | 30.729 | 30.64852 | 23.40874 | 0.08048286 | 2.413258 | 2.413258 | 2.413258
25.87629 | 30.7261 | 30.64956 | 23.40346 | 0.07653739 | 2.415368 | 2.415368 | 2.415368
25.88629 | 30.7036 | 30.64995 | 23.39822 | 0.05364863 | 2.417245 | 2.417245 | 2.417245
25.89628 | 30.7 | 30.64968 | 23.39302 | 0.05031806 | 2.418888 | 2.418888 | 2.418888
25.90628 | 30.6527 | 30.64875 | 23.38785 | 0.003950216 | 2.420299 | 2.420299 | 2.420299
25.91628 | 30.6547 | 30.64715 | 23.38273 | 0.007546709 | 2.421475 | 2.421475 | 2.421475
25.92628 | 30.6223 | 30.64489 | 23.37764 | -0.02259204 | 2.422417 | 2.422417 | 2.422417
25.93628 | 30.6174 | 30.64196 | 23.37259 | -0.02456359 | 2.423123 | 2.423123 | 2.423123
25.94627 | 30.5745 | 30.63837 | 23.36759 | -0.06387256 | 2.423594 | 2.423594 | 2.423594
25.95627 | 30.5564 | 30.63411 | 23.36262 | -0.07771134 | 2.423831 | 2.423831 | 2.423831
25.96627 | 30.5228 | 30.62918 | 23.35769 | -0.1063827 | 2.423832 | 2.423832 | 2.423832
25.97627 | 30.4933 | 30.62359 | 23.3528 | -0.1302904 | 2.423598 | 2.423598 | 2.423598
25.98627 | 30.4671 | 30.61733 | 23.34794 | -0.1502329 | 2.42313 | 2.42313 | 2.42313
25.99627 | 30.4394 | 30.61041 | 23.34313 | -0.1710149 | 2.422429 | 2.422429 | 2.422429
26.00626 | 30.4193 | 30.60284 | 23.33835 | -0.1835445 | 2.421497 | 2.421497 | 2.421497
26.01626 | 30.3787 | 30.59461 | 23.33362 | -0.2159113 | 2.420332 | 2.420332 | 2.420332
26.02626 | 30.3448 | 30.58572 | 23.32892 | -0.2409245 | 2.418936 | 2.418936 | 2.418936
26.03626 | 30.2915 | 30.57619 | 23.32426 | -0.2846893 | 2.417311 | 2.417311 | 2.417311
26.04626 | 30.2777 | 30.56601 | 23.31963 | -0.28831 | 2.415459 | 2.415459 | 2.415459
26.05625 | 30.2476 | 30.5552 | 23.31505 | -0.3076009 | 2.413383 | 2.413383 | 2.413383
26.06625 | 30.2244 | 30.54375 | 23.31051 | -0.3193487 | 2.411081 | 2.411081 | 2.411081
26.07625 | 30.1582 | 30.53167 | 23.306 | -0.3734674 | 2.408557 | 2.408557 | 2.408557
26.08625 | 30.1445 | 30.51896 | 23.30153 | -0.3744637 | 2.405813 | 2.405813 | 2.405813
26.09625 | 30.0899 | 30.50564 | 23.29709 | -0.4157448 | 2.40285 | 2.40285 | 2.40285
26.10625 | 30.0711 | 30.49172 | 23.2927 | -0.4206167 | 2.399673 | 2.399673 | 2.399673
26.11624 | 30.0067 | 30.4772 | 23.28835 | -0.4705025 | 2.396285 | 2.396285 | 2.396285
26.12624 | 29.9937 | 30.46208 | 23.28403 | -0.4683818 | 2.392685 | 2.392685 | 2.392685
26.13624 | 29.9462 | 30.44637 | 23.27975 | -0.5001747 | 2.388876 | 2.388876 | 2.388876
26.14624 | 29.909 | 30.43009 | 23.2755 | -0.5210918 | 2.384863 | 2.384863 | 2.384863
26.15624 | 29.8591 | 30.41324 | 23.2713 | -0.5541411 | 2.380648 | 2.380648 | 2.380648
26.16623 | 29.8305 | 30.39585 | 23.26713 | -0.5653489 | 2.376238 | 2.376238 | 2.376238
26.17623 | 29.7835 | 30.37789 | 23.263 | -0.5943919 | 2.371629 | 2.371629 | 2.371629
26.18623 | 29.7347 | 30.3594 | 23.25891 | -0.6246951 | 2.366828 | 2.366828 | 2.366828
26.19623 | 29.7034 | 30.34037 | 23.25485 | -0.6369701 | 2.361838 | 2.361838 | 2.361838
26.20623 | 29.6583 | 30.32083 | 23.25084 | -0.6625269 | 2.356663 | 2.356663 | 2.356663
26.21623 | 29.6049 | 30.30078 | 23.24686 | -0.6958757 | 2.351307 | 2.351307 | 2.351307
26.22622 | 29.5723 | 30.28025 | 23.24292 | -0.707949 | 2.345778 | 2.345778 | 2.345778
26.23622 | 29.5216 | 30.25922 | 23.23901 | -0.7376161 | 2.340069 | 2.340069 | 2.340069
26.24622 | 29.4782 | 30.23771 | 23.23514 | -0.7595087 | 2.33419 | 2.33419 | 2.33419
26.25622 | 29.4328 | 30.21574 | 23.23131 | -0.7829387 | 2.328144 | 2.328144 | 2.328144
26.26622 | 29.3893 | 30.19332 | 23.22751 | -0.8040174 | 2.321935 | 2.321935 | 2.321935
26.27621 | 29.347 | 30.17048 | 23.22376 | -0.82348 | 2.315574 | 2.315574 | 2.315574
26.28621 | 29.3055 | 30.14719 | 23.22003 | -0.841693 | 2.309053 | 2.309053 | 2.309053
26.29621 | 29.2552 | 30.12349 | 23.21635 | -0.8682919 | 2.302381 | 2.302381 | 2.302381
26.30621 | 29.2067 | 30.09939 | 23.2127 | -0.8926872 | 2.295562 | 2.295562 | 2.295562
26.31621 | 29.1751 | 30.07489 | 23.20909 | -0.8997927 | 2.288601 | 2.288601 | 2.288601
26.32621 | 29.1229 | 30.05002 | 23.20552 | -0.9271198 | 2.281501 | 2.281501 | 2.281501
26.3362 | 29.0751 | 30.02481 | 23.20198 | -0.9497085 | 2.274276 | 2.274276 | 2.274276
26.3462 | 29.015 | 29.99922 | 23.19848 | -0.9842194 | 2.266914 | 2.266914 | 2.266914
26.3562 | 28.9771 | 29.97329 | 23.19501 | -0.9961893 | 2.259425 | 2.259425 | 2.259425
26.3662 | 28.9361 | 29.94703 | 23.19158 | -1.010932 | 2.251816 | 2.251816 | 2.251816
26.3762 | 28.8784 | 29.92046 | 23.18819 | -1.042061 | 2.24409 | 2.24409 | 2.24409
26.38619 | 28.8355 | 29.89361 | 23.18484 | -1.058114 | 2.236259 | 2.236259 | 2.236259
26.39619 | 28.8068 | 29.86645 | 23.18152 | -1.059651 | 2.228311 | 2.228311 | 2.228311
26.40619 | 28.7306 | 29.83901 | 23.17823 | -1.108413 | 2.22026 | 2.22026 | 2.22026
26.41619 | 28.6926 | 29.81131 | 23.17499 | -1.118709 | 2.212108 | 2.212108 | 2.212108
26.42619 | 28.6498 | 29.78336 | 23.17177 | -1.133555 | 2.203861 | 2.203861 | 2.203861
26.43619 | 28.5828 | 29.75516 | 23.1686 | -1.172361 | 2.195521 | 2.195521 | 2.195521
26.44618 | 28.5374 | 29.72677 | 23.16546 | -1.189369 | 2.187103 | 2.187103 | 2.187103
26.45618 | 28.5061 | 29.69813 | 23.16236 | -1.192034 | 2.178593 | 2.178593 | 2.178593
26.46618 | 28.4562 | 29.6693 | 23.15929 | -1.213097 | 2.170004 | 2.170004 | 2.170004
26.47618 | 28.402 | 29.64027 | 23.15625 | -1.23827 | 2.161339 | 2.161339 | 2.161339
26.48618 | 28.3608 | 29.61106 | 23.15326 | -1.250265 | 2.152603 | 2.152603 | 2.152603
26.49617 | 28.3102 | 29.58173 | 23.1503 | -1.271527 | 2.14381 | 2.14381 | 2.14381
26.50617 | 28.2644 | 29.5522 | 23.14737 | -1.287802 | 2.134944 | 2.134944 | 2.134944
26.51617 | 28.2133 | 29.52253 | 23.14448 | -1.309233 | 2.126018 | 2.126018 | 2.126018
26.52617 | 28.1738 | 29.49273 | 23.14162 | -1.318933 | 2.117037 | 2.117037 | 2.117037
26.53617 | 28.1206 | 29.46281 | 23.1388 | -1.342213 | 2.108004 | 2.108004 | 2.108004
26.54617 | 28.0786 | 29.43278 | 23.13602 | -1.354184 | 2.098922 | 2.098922 | 2.098922
26.55616 | 28.0516 | 29.40269 | 23.13327 | -1.351087 | 2.089806 | 2.089806 | 2.089806
26.56616 | 27.9975 | 29.37247 | 23.13055 | -1.374973 | 2.080639 | 2.080639 | 2.080639
26.57616 | 27.9706 | 29.34218 | 23.12787 | -1.371581 | 2.071435 | 2.071435 | 2.071435
26.58616 | 27.9142 | 29.31182 | 23.12523 | -1.397624 | 2.062198 | 2.062198 | 2.062198
26.59616 | 27.8763 | 29.28141 | 23.12262 | -1.405111 | 2.05293 | 2.05293 | 2.05293
26.60615 | 27.8326 | 29.25098 | 23.12005 | -1.418381 | 2.043645 | 2.043645 | 2.043645
26.61615 | 27.8078 | 29.22049 | 23.11751 | -1.412686 | 2.034326 | 2.034326 | 2.034326
26.62615 | 27.7622 | 29.18996 | 23.115 | -1.427764 | 2.024988 | 2.024988 | 2.024988
26.63615 | 27.7288 | 29.15943 | 23.11253 | -1.430626 | 2.015632 | 2.015632 | 2.015632
26.64615 | 27.6977 | 29.12888 | 23.11009 | -1.431179 | 2.006262 | 2.006262 | 2.006262
26.65615 | 27.6557 | 29.09833 | 23.10769 | -1.442634 | 1.996881 | 1.996881 | 1.996881
26.66614 | 27.6363 | 29.06783 | 23.10533 | -1.431529 | 1.987501 | 1.987501 | 1.987501
26.67614 | 27.5943 | 29.03731 | 23.10299 | -1.443012 | 1.978106 | 1.978106 | 1.978106
26.68614 | 27.5599 | 29.00682 | 23.1007 | -1.446923 | 1.968709 | 1.968709 | 1.968709
26.69614 | 27.5332 | 28.97637 | 23.09843 | -1.443169 | 1.959313 | 1.959313 | 1.959313
26.70614 | 27.5019 | 28.94596 | 23.0962 | -1.444058 | 1.949919 | 1.949919 | 1.949919
26.71613 | 27.4535 | 28.91563 | 23.09401 | -1.462128 | 1.940541 | 1.940541 | 1.940541
26.72613 | 27.4326 | 28.88533 | 23.09184 | -1.452728 | 1.931161 | 1.931161 | 1.931161
26.73613 | 27.4026 | 28.85509 | 23.08972 | -1.452493 | 1.921792 | 1.921792 | 1.921792
26.74613 | 27.3912 | 28.82493 | 23.08762 | -1.433731 | 1.912436 | 1.912436 | 1.912436
26.75613 | 27.374 | 28.79485 | 23.08556 | -1.42085 | 1.903096 | 1.903096 | 1.903096
26.76613 | 27.3258 | 28.76485 | 23.08354 | -1.439055 | 1.893773 | 1.893773 | 1.893773
26.77612 | 27.3181 | 28.73498 | 23.08155 | -1.416885 | 1.88448 | 1.88448 | 1.88448
26.78612 | 27.2788 | 28.70518 | 23.07959 | -1.426383 | 1.875199 | 1.875199 | 1.875199
26.79612 | 27.2628 | 28.67549 | 23.07766 | -1.412687 | 1.865942 | 1.865942 | 1.865942
26.80612 | 27.251 | 28.6459 | 23.07577 | -1.394903 | 1.856711 | 1.856711 | 1.856711
26.81612 | 27.2302 | 28.61644 | 23.07391 | -1.386236 | 1.847508 | 1.847508 | 1.847508
26.82611 | 27.2272 | 28.58712 | 23.07209 | -1.359921 | 1.838344 | 1.838344 | 1.838344
26.83611 | 27.2084 | 28.55791 | 23.0703 | -1.349506 | 1.829203 | 1.829203 | 1.829203
26.84611 | 27.1843 | 28.52882 | 23.06854 | -1.344524 | 1.820095 | 1.820095 | 1.820095
26.85611 | 27.1864 | 28.49988 | 23.06681 | -1.31348 | 1.811022 | 1.811022 | 1.811022
26.86611 | 27.1889 | 28.47108 | 23.06512 | -1.28218 | 1.801986 | 1.801986 | 1.801986
26.87611 | 27.1632 | 28.44243 | 23.06346 | -1.279227 | 1.792988 | 1.792988 | 1.792988
26.8861 | 27.1842 | 28.41395 | 23.06184 | -1.229754 | 1.784038 | 1.784038 | 1.784038
26.8961 | 27.1829 | 28.38561 | 23.06025 | -1.20271 | 1.775121 | 1.775121 | 1.775121
26.9061 | 27.1848 | 28.35743 | 23.05869 | -1.172626 | 1.766247 | 1.766247 | 1.766247
26.9161 | 27.2074 | 28.32941 | 23.05716 | -1.122006 | 1.757416 | 1.757416 | 1.757416
26.9261 | 27.1994 | 28.30155 | 23.05567 | -1.102154 | 1.74863 | 1.74863 | 1.74863
26.93609 | 27.2318 | 28.2739 | 23.05421 | -1.042102 | 1.739899 | 1.739899 | 1.739899
26.94609 | 27.2623 | 28.2464 | 23.05278 | -0.9840961 | 1.731207 | 1.731207 | 1.731207
26.95609 | 27.2713 | 28.21907 | 23.05138 | -0.9477691 | 1.722563 | 1.722563 | 1.722563
26.96609 | 27.3123 | 28.19192 | 23.05002 | -0.8796232 | 1.713969 | 1.713969 | 1.713969
26.97609 | 27.3311 | 28.16496 | 23.04868 | -0.8338614 | 1.705426 | 1.705426 | 1.705426
26.98609 | 27.3654 | 28.13819 | 23.04739 | -0.7727862 | 1.696933 | 1.696933 | 1.696933
26.99608 | 27.4124 | 28.11163 | 23.04612 | -0.6992265 | 1.688502 | 1.688502 | 1.688502
27.00608 | 27.4475 | 28.08523 | 23.04489 | -0.6377335 | 1.680116 | 1.680116 | 1.680116
27.01608 | 27.4983 | 28.05903 | 23.04368 | -0.5607339 | 1.671783 | 1.671783 | 1.671783
27.02608 | 27.5497 | 28.03303 | 23.04251 | -0.4833315 | 1.663506 | 1.663506 | 1.663506
27.03608 | 27.6002 | 28.00723 | 23.04138 | -0.4070274 | 1.655284 | 1.655284 | 1.655284
27.04607 | 27.6634 | 27.98165 | 23.04027 | -0.3182532 | 1.647128 | 1.647128 | 1.647128
27.05607 | 27.7222 | 27.95625 | 23.0392 | -0.234052 | 1.639019 | 1.639019 | 1.639019
27.06607 | 27.7977 | 27.93105 | 23.03815 | -0.1333509 | 1.630966 | 1.630966 | 1.630966
27.07607 | 27.8609 | 27.90606 | 23.03714 | -0.04515978 | 1.622972 | 1.622972 | 1.622972
27.08607 | 27.926 | 27.88128 | 23.03616 | 0.04472374 | 1.615038 | 1.615038 | 1.615038
27.09607 | 28.0087 | 27.8567 | 23.03522 | 0.1519993 | 1.607161 | 1.607161 | 1.607161
27.10606 | 28.0763 | 27.83236 | 23.0343 | 0.2439374 | 1.599354 | 1.599354 | 1.599354
27.11606 | 28.171 | 27.80821 | 23.03342 | 0.3627916 | 1.591597 | 1.591597 | 1.591597
27.12606 | 28.2454 | 27.78426 | 23.03256 | 0.461135 | 1.5839 | 1.5839 | 1.5839
27.13606 | 28.3358 | 27.76054 | 23.03174 | 0.5752641 | 1.576264 | 1.576264 | 1.576264
27.14606 | 28.4128 | 27.73702 | 23.03095 | 0.6757797 | 1.568689 | 1.568689 | 1.568689
27.15605 | 28.4996 | 27.71374 | 23.03019 | 0.7858583 | 1.561182 | 1.561182 | 1.561182
27.16605 | 28.5852 | 27.69066 | 23.02947 | 0.8945442 | 1.55373 | 1.55373 | 1.55373
27.17605 | 28.6716 | 27.66779 | 23.02877 | 1.003814 | 1.546339 | 1.546339 | 1.546339
27.18605 | 28.7502 | 27.64513 | 23.0281 | 1.105067 | 1.53901 | 1.53901 | 1.53901
27.19605 | 28.8359 | 27.6227 | 23.02747 | 1.213204 | 1.531742 | 1.531742 | 1.531742
27.20605 | 28.9222 | 27.60048 | 23.02687 | 1.321723 | 1.524537 | 1.524537 | 1.524537
27.21604 | 29.0008 | 27.5785 | 23.02629 | 1.422304 | 1.517401 | 1.517401 | 1.517401
27.22604 | 29.0853 | 27.55671 | 23.02575 | 1.528588 | 1.51032 | 1.51032 | 1.51032
27.23604 | 29.138 | 27.53515 | 23.02524 | 1.602854 | 1.503302 | 1.503302 | 1.503302
27.24604 | 29.2192 | 27.5138 | 23.02476 | 1.705403 | 1.496346 | 1.496346 | 1.496346
27.25604 | 29.2858 | 27.49267 | 23.02431 | 1.793133 | 1.489453 | 1.489453 | 1.489453
27.26603 | 29.3442 | 27.47177 | 23.02389 | 1.872426 | 1.482628 | 1.482628 | 1.482628
27.27603 | 29.3945 | 27.45108 | 23.0235 | 1.943421 | 1.47586 | 1.47586 | 1.47586
27.28603 | 29.4505 | 27.4306 | 23.02314 | 2.019899 | 1.469154 | 1.469154 | 1.469154
27.29603 | 29.4946 | 27.41034 | 23.02281 | 2.084259 | 1.46251 | 1.46251 | 1.46251
27.30603 | 29.5215 | 27.3903 | 23.02251 | 2.131202 | 1.455928 | 1.455928 | 1.455928
27.31603 | 29.5611 | 27.37047 | 23.02224 | 2.190629 | 1.449409 | 1.449409 | 1.449409
27.32602 | 29.573 | 27.35088 | 23.02201 | 2.22212 | 1.442958 | 1.442958 | 1.442958
27.33602 | 29.5974 | 27.33149 | 23.0218 | 2.265914 | 1.436563 | 1.436563 | 1.436563
27.34602 | 29.606 | 27.31231 | 23.02162 | 2.293693 | 1.430229 | 1.430229 | 1.430229
27.35602 | 29.6074 | 27.29334 | 23.02147 | 2.314058 | 1.423957 | 1.423957 | 1.423957
27.36602 | 29.6195 | 27.27459 | 23.02135 | 2.344907 | 1.417747 | 1.417747 | 1.417747
27.37601 | 29.5875 | 27.25608 | 23.02126 | 2.331424 | 1.411604 | 1.411604 | 1.411604
27.38601 | 29.5768 | 27.23775 | 23.0212 | 2.339047 | 1.405516 | 1.405516 | 1.405516
27.39601 | 29.5651 | 27.21964 | 23.02117 | 2.345457 | 1.39949 | 1.39949 | 1.39949
27.40601 | 29.5113 | 27.20174 | 23.02117 | 2.309557 | 1.393523 | 1.393523 | 1.393523
27.41601 | 29.4894 | 27.18406 | 23.0212 | 2.305344 | 1.387618 | 1.387618 | 1.387618
27.42601 | 29.4393 | 27.16658 | 23.02126 | 2.272722 | 1.381772 | 1.381772 | 1.381772
27.436 | 29.3703 | 27.14933 | 23.02135 | 2.220974 | 1.375992 | 1.375992 | 1.375992
27.446 | 29.3072 | 27.13227 | 23.02147 | 2.174934 | 1.370267 | 1.370267 | 1.370267
27.456 | 29.2485 | 27.11541 | 23.02161 | 2.133086 | 1.3646 | 1.3646 | 1.3646
27.466 | 29.1549 | 27.09877 | 23.02179 | 2.056132 | 1.358993 | 1.358993 | 1.358993
27.476 | 29.0916 | 27.08233 | 23.02199 | 2.009271 | 1.353445 | 1.353445 | 1.353445
27.48599 | 28.9955 | 27.06611 | 23.02223 | 1.92939 | 1.347961 | 1.347961 | 1.347961
27.49599 | 28.9252 | 27.05008 | 23.02249 | 1.875121 | 1.34253 | 1.34253 | 1.34253
27.50599 | 28.7921 | 27.03425 | 23.02278 | 1.757848 | 1.337157 | 1.337157 | 1.337157
27.51599 | 28.6895 | 27.01863 | 23.0231 | 1.670873 | 1.331842 | 1.331842 | 1.331842
27.52599 | 28.6075 | 27.0032 | 23.02345 | 1.604298 | 1.326584 | 1.326584 | 1.326584
27.53599 | 28.4757 | 26.98798 | 23.02383 | 1.487722 | 1.321384 | 1.321384 | 1.321384
27.54598 | 28.3672 | 26.97297 | 23.02423 | 1.394232 | 1.316245 | 1.316245 | 1.316245
27.55598 | 28.2451 | 26.95814 | 23.02467 | 1.28696 | 1.311158 | 1.311158 | 1.311158
27.56598 | 28.1444 | 26.94351 | 23.02513 | 1.20089 | 1.306127 | 1.306127 | 1.306127
27.57598 | 28.0181 | 26.92908 | 23.02562 | 1.089025 | 1.301151 | 1.301151 | 1.301151
27.58598 | 27.8787 | 26.91484 | 23.02614 | 0.9638645 | 1.296232 | 1.296232 | 1.296232
27.59597 | 27.7753 | 26.9008 | 23.02669 | 0.8744971 | 1.291372 | 1.291372 | 1.291372
27.60597 | 27.6318 | 26.88695 | 23.02726 | 0.7448506 | 1.286562 | 1.286562 | 1.286562
27.61597 | 27.5239 | 26.87329 | 23.02787 | 0.6506129 | 1.281806 | 1.281806 | 1.281806
27.62597 | 27.3881 | 26.85982 | 23.0285 | 0.5282849 | 1.277105 | 1.277105 | 1.277105
27.63597 | 27.2787 | 26.84653 | 23.02916 | 0.4321676 | 1.272457 | 1.272457 | 1.272457
27.64597 | 27.1512 | 26.83344 | 23.02985 | 0.3177619 | 1.267863 | 1.267863 | 1.267863
27.65596 | 27.0459 | 26.82054 | 23.03056 | 0.2253574 | 1.263326 | 1.263326 | 1.263326
27.66596 | 26.9307 | 26.80782 | 23.03131 | 0.1228792 | 1.258838 | 1.258838 | 1.258838
27.67596 | 26.7933 | 26.79528 | 23.03208 | -0.00198345 | 1.254402 | 1.254402 | 1.254402
27.68596 | 26.6871 | 26.78293 | 23.03288 | -0.09582963 | 1.250018 | 1.250018 | 1.250018
27.69596 | 26.5734 | 26.77076 | 23.0337 | -0.1973602 | 1.245686 | 1.245686 | 1.245686
27.70595 | 26.4895 | 26.75878 | 23.03456 | -0.2692814 | 1.241408 | 1.241408 | 1.241408
27.71595 | 26.3783 | 26.74697 | 23.03544 | -0.368671 | 1.237178 | 1.237178 | 1.237178
27.72595 | 26.2687 | 26.73534 | 23.03635 | -0.466639 | 1.232998 | 1.232998 | 1.232998
27.73595 | 26.1927 | 26.72388 | 23.03728 | -0.5311848 | 1.228868 | 1.228868 | 1.228868
27.74595 | 26.0838 | 26.71261 | 23.03824 | -0.6288076 | 1.224788 | 1.224788 | 1.224788
27.75595 | 25.9993 | 26.70151 | 23.03923 | -0.7022051 | 1.220757 | 1.220757 | 1.220757
27.76594 | 25.93 | 26.69059 | 23.04025 | -0.7605875 | 1.216779 | 1.216779 | 1.216779
27.77594 | 25.8301 | 26.67983 | 23.0413 | -0.8497326 | 1.212846 | 1.212846 | 1.212846
27.78594 | 25.7477 | 26.66925 | 23.04237 | -0.9215493 | 1.208961 | 1.208961 | 1.208961
27.79594 | 25.6933 | 26.65884 | 23.04346 | -0.9655363 | 1.205124 | 1.205124 | 1.205124
27.80594 | 25.6199 | 26.64859 | 23.04459 | -1.028693 | 1.201335 | 1.201335 | 1.201335
27.81593 | 25.5471 | 26.63853 | 23.04574 | -1.091429 | 1.197597 | 1.197597 | 1.197597
27.82593 | 25.4898 | 26.62862 | 23.04692 | -1.138821 | 1.193901 | 1.193901 | 1.193901
27.83593 | 25.419 | 26.61888 | 23.04812 | -1.199879 | 1.190253 | 1.190253 | 1.190253
27.84593 | 25.3558 | 26.6093 | 23.04935 | -1.253503 | 1.18665 | 1.18665 | 1.18665
27.85593 | 25.3217 | 26.59989 | 23.05061 | -1.278191 | 1.183094 | 1.183094 | 1.183094
27.86593 | 25.2503 | 26.59064 | 23.05189 | -1.34034 | 1.179582 | 1.179582 | 1.179582
27.87592 | 25.2307 | 26.58156 | 23.0532 | -1.350861 | 1.17612 | 1.17612 | 1.17612
27.88592 | 25.1764 | 26.57263 | 23.05454 | -1.396233 | 1.172698 | 1.172698 | 1.172698
27.89592 | 25.1233 | 26.56386 | 23.0559 | -1.440565 | 1.169321 | 1.169321 | 1.169321
27.90592 | 25.0972 | 26.55525 | 23.05729 | -1.458054 | 1.165988 | 1.165988 | 1.165988
27.91592 | 25.0401 | 26.5468 | 23.0587 | -1.506701 | 1.162699 | 1.162699 | 1.162699
27.92591 | 25.0223 | 26.53851 | 23.06014 | -1.516211 | 1.159456 | 1.159456 | 1.159456
27.93591 | 24.9906 | 26.53037 | 23.06161 | -1.539768 | 1.156253 | 1.156253 | 1.156253
27.94591 | 24.9623 | 26.52238 | 23.0631 | -1.560079 | 1.153093 | 1.153093 | 1.153093
27.95591 | 24.9339 | 26.51454 | 23.06462 | -1.580643 | 1.149975 | 1.149975 | 1.149975
27.96591 | 24.9121 | 26.50686 | 23.06616 | -1.594758 | 1.146899 | 1.146899 | 1.146899
27.97591 | 24.876 | 26.49932 | 23.06773 | -1.623324 | 1.143864 | 1.143864 | 1.143864
27.9859 | 24.8467 | 26.49195 | 23.06932 | -1.645246 | 1.140874 | 1.140874 | 1.140874
27.9959 | 24.8243 | 26.48471 | 23.07094 | -1.660409 | 1.137922 | 1.137922 | 1.137922
28.0059 | 24.8107 | 26.47762 | 23.07259 | -1.66692 | 1.13501 | 1.13501 | 1.13501
28.0159 | 24.7768 | 26.47068 | 23.07426 | -1.693878 | 1.132139 | 1.132139 | 1.132139
28.0259 | 24.765 | 26.46388 | 23.07596 | -1.69888 | 1.129308 | 1.129308 | 1.129308
28.03589 | 24.7424 | 26.45723 | 23.07768 | -1.714833 | 1.126519 | 1.126519 | 1.126519
28.04589 | 24.7238 | 26.45072 | 23.07942 | -1.726923 | 1.123767 | 1.123767 | 1.123767
28.05589 | 24.7137 | 26.44436 | 23.08119 | -1.730655 | 1.121054 | 1.121054 | 1.121054
28.06589 | 24.6922 | 26.43813 | 23.08299 | -1.745929 | 1.11838 | 1.11838 | 1.11838
28.07589 | 24.687 | 26.43204 | 23.08481 | -1.745042 | 1.115744 | 1.115744 | 1.115744
28.08589 | 24.655 | 26.42609 | 23.08666 | -1.771095 | 1.113146 | 1.113146 | 1.113146
28.09588 | 24.6578 | 26.42029 | 23.08852 | -1.762491 | 1.110589 | 1.110589 | 1.110589
28.10588 | 24.628 | 26.41462 | 23.09042 | -1.786619 | 1.108067 | 1.108067 | 1.108067
28.11588 | 24.6169 | 26.40908 | 23.09234 | -1.792184 | 1.105582 | 1.105582 | 1.105582
28.12588 | 24.6071 | 26.40368 | 23.09428 | -1.796584 | 1.103133 | 1.103133 | 1.103133
28.13588 | 24.6014 | 26.39842 | 23.09625 | -1.797018 | 1.100722 | 1.100722 | 1.100722
28.14587 | 24.5782 | 26.39329 | 23.09824 | -1.815091 | 1.098349 | 1.098349 | 1.098349
28.15587 | 24.5773 | 26.38829 | 23.10026 | -1.81099 | 1.09601 | 1.09601 | 1.09601
28.16587 | 24.5531 | 26.38342 | 23.1023 | -1.830322 | 1.093706 | 1.093706 | 1.093706
28.17587 | 24.5489 | 26.37868 | 23.10437 | -1.829784 | 1.091439 | 1.091439 | 1.091439
28.18587 | 24.5456 | 26.37408 | 23.10646 | -1.828476 | 1.089206 | 1.089206 | 1.089206
28.19586 | 24.5221 | 26.3696 | 23.10857 | -1.847503 | 1.087011 | 1.087011 | 1.087011
28.20586 | 24.5159 | 26.36525 | 23.11071 | -1.849351 | 1.084848 | 1.084848 | 1.084848
28.21586 | 24.5088 | 26.36103 | 23.11287 | -1.852227 | 1.082719 | 1.082719 | 1.082719
28.22586 | 24.5001 | 26.35693 | 23.11506 | -1.856829 | 1.080624 | 1.080624 | 1.080624
28.23586 | 24.4953 | 26.35296 | 23.11727 | -1.857657 | 1.078564 | 1.078564 | 1.078564
28.24586 | 24.4687 | 26.34911 | 23.1195 | -1.880408 | 1.076536 | 1.076536 | 1.076536
28.25585 | 24.4723 | 26.34539 | 23.12175 | -1.873087 | 1.074544 | 1.074544 | 1.074544
28.26585 | 24.4562 | 26.34178 | 23.12403 | -1.885585 | 1.072583 | 1.072583 | 1.072583
28.27585 | 24.4502 | 26.3383 | 23.12634 | -1.888105 | 1.070656 | 1.070656 | 1.070656
28.28585 | 24.4384 | 26.33495 | 23.12867 | -1.896546 | 1.06876 | 1.06876 | 1.06876
28.29585 | 24.4247 | 26.33171 | 23.13102 | -1.907007 | 1.066897 | 1.066897 | 1.066897
28.30584 | 24.4195 | 26.32859 | 23.13339 | -1.90909 | 1.065068 | 1.065068 | 1.065068
28.31584 | 24.4096 | 26.32559 | 23.13578 | -1.91599 | 1.063268 | 1.063268 | 1.063268
28.32584 | 24.3999 | 26.32271 | 23.1382 | -1.922807 | 1.061501 | 1.061501 | 1.061501
28.33584 | 24.3866 | 26.31994 | 23.14065 | -1.933341 | 1.059765 | 1.059765 | 1.059765
28.34584 | 24.3676 | 26.31729 | 23.14311 | -1.949692 | 1.058059 | 1.058059 | 1.058059
28.35584 | 24.3583 | 26.31476 | 23.1456 | -1.956458 | 1.056385 | 1.056385 | 1.056385
28.36583 | 24.3476 | 26.31234 | 23.14811 | -1.964741 | 1.054743 | 1.054743 | 1.054743
28.37583 | 24.3308 | 26.31004 | 23.15065 | -1.979236 | 1.053129 | 1.053129 | 1.053129
28.38583 | 24.3284 | 26.30784 | 23.1532 | -1.979444 | 1.051546 | 1.051546 | 1.051546
28.39583 | 24.3082 | 26.30576 | 23.15578 | -1.997564 | 1.049993 | 1.049993 | 1.049993
28.40583 | 24.2944 | 26.3038 | 23.15839 | -2.009397 | 1.04847 | 1.04847 | 1.04847
28.41582 | 24.2943 | 26.30194 | 23.16101 | -2.007642 | 1.046977 | 1.046977 | 1.046977
28.42582 | 24.2742 | 26.3002 | 23.16366 | -2.025995 | 1.045513 | 1.045513 | 1.045513
28.43582 | 24.2516 | 26.29856 | 23.16633 | -2.046959 | 1.044077 | 1.044077 | 1.044077
28.44582 | 24.2523 | 26.29703 | 23.16902 | -2.044731 | 1.04267 | 1.04267 | 1.04267
28.45582 | 24.2247 | 26.29561 | 23.17173 | -2.070911 | 1.041292 | 1.041292 | 1.041292
28.46582 | 24.2249 | 26.2943 | 23.17447 | -2.069399 | 1.039943 | 1.039943 | 1.039943
28.47581 | 24.1929 | 26.2931 | 23.17723 | -2.100195 | 1.038623 | 1.038623 | 1.038623
28.48581 | 24.2005 | 26.292 | 23.18001 | -2.091497 | 1.03733 | 1.03733 | 1.03733
28.49581 | 24.1921 | 26.291 | 23.18281 | -2.098903 | 1.036065 | 1.036065 | 1.036065
28.50581 | 24.1686 | 26.29012 | 23.18563 | -2.121515 | 1.034827 | 1.034827 | 1.034827
28.51581 | 24.1736 | 26.28933 | 23.18848 | -2.115731 | 1.033617 | 1.033617 | 1.033617
28.5258 | 24.1661 | 26.28865 | 23.19134 | -2.122551 | 1.032435 | 1.032435 | 1.032435
28.5358 | 24.1362 | 26.28807 | 23.19423 | -2.151873 | 1.03128 | 1.03128 | 1.03128
28.5458 | 24.1269 | 26.2876 | 23.19715 | -2.160698 | 1.030151 | 1.030151 | 1.030151
28.5558 | 24.1225 | 26.28722 | 23.20008 | -2.164724 | 1.029049 | 1.029049 | 1.029049
28.5658 | 24.1063 | 26.28695 | 23.20303 | -2.180652 | 1.027973 | 1.027973 | 1.027973
28.5758 | 24.108 | 26.28678 | 23.20601 | -2.17878 | 1.026924 | 1.026924 | 1.026924
28.58579 | 24.1013 | 26.28671 | 23.209 | -2.185408 | 1.025902 | 1.025902 | 1.025902
28.59579 | 24.0902 | 26.28673 | 23.21202 | -2.196534 | 1.024905 | 1.024905 | 1.024905
28.60579 | 24.0795 | 26.28686 | 23.21506 | -2.20736 | 1.023934 | 1.023934 | 1.023934
28.61579 | 24.0606 | 26.28708 | 23.21812 | -2.226484 | 1.022989 | 1.022989 | 1.022989
28.62579 | 24.0681 | 26.28741 | 23.2212 | -2.219306 | 1.022069 | 1.022069 | 1.022069
28.63578 | 24.0444 | 26.28782 | 23.2243 | -2.243424 | 1.021175 | 1.021175 | 1.021175
28.64578 | 24.0338 | 26.28834 | 23.22742 | -2.254539 | 1.020306 | 1.020306 | 1.020306
28.65578 | 24.0233 | 26.28895 | 23.23057 | -2.26565 | 1.019462 | 1.019462 | 1.019462
28.66578 | 24.0282 | 26.28966 | 23.23373 | -2.261457 | 1.018642 | 1.018642 | 1.018642
28.67578 | 24.0094 | 26.29046 | 23.23691 | -2.281058 | 1.017848 | 1.017848 | 1.017848
28.68578 | 24.0036 | 26.29135 | 23.24012 | -2.287753 | 1.017078 | 1.017078 | 1.017078
28.69577 | 24.0065 | 26.29234 | 23.24334 | -2.285842 | 1.016333 | 1.016333 | 1.016333
28.70577 | 23.9953 | 26.29342 | 23.24659 | -2.298124 | 1.015611 | 1.015611 | 1.015611
28.71577 | 23.9876 | 26.2946 | 23.24986 | -2.306999 | 1.014914 | 1.014914 | 1.014914
28.72577 | 23.9793 | 26.29587 | 23.25314 | -2.316567 | 1.014241 | 1.014241 | 1.014241
28.73577 | 23.9688 | 26.29723 | 23.25645 | -2.328426 | 1.013591 | 1.013591 | 1.013591
28.74576 | 23.9599 | 26.29867 | 23.25978 | -2.338774 | 1.012966 | 1.012966 | 1.012966
28.75576 | 23.9541 | 26.30022 | 23.26312 | -2.346116 | 1.012364 | 1.012364 | 1.012364
28.76576 | 23.9431 | 26.30185 | 23.26649 | -2.358747 | 1.011785 | 1.011785 | 1.011785
28.77576 | 23.9381 | 26.30357 | 23.26988 | -2.365468 | 1.011229 | 1.011229 | 1.011229
28.78576 | 23.9273 | 26.30538 | 23.27329 | -2.378079 | 1.010697 | 1.010697 | 1.010697
28.79576 | 23.9195 | 26.30728 | 23.27672 | -2.387778 | 1.010187 | 1.010187 | 1.010187
28.80575 | 23.9178 | 26.30926 | 23.28016 | -2.391464 | 1.009701 | 1.009701 | 1.009701
28.81575 | 23.9166 | 26.31134 | 23.28363 | -2.39474 | 1.009238 | 1.009238 | 1.009238
28.82575 | 23.9097 | 26.3135 | 23.28711 | -2.403804 | 1.008797 | 1.008797 | 1.008797
28.83575 | 23.8937 | 26.31575 | 23.29062 | -2.422054 | 1.008378 | 1.008378 | 1.008378
28.84575 | 23.8839 | 26.31809 | 23.29414 | -2.434191 | 1.007982 | 1.007982 | 1.007982
28.85574 | 23.8777 | 26.32051 | 23.29769 | -2.442811 | 1.007608 | 1.007608 | 1.007608
28.86574 | 23.8706 | 26.32302 | 23.30125 | -2.452419 | 1.007256 | 1.007256 | 1.007256
28.87574 | 23.8608 | 26.32561 | 23.30483 | -2.464813 | 1.006926 | 1.006926 | 1.006926
28.88574 | 23.872 | 26.32829 | 23.30844 | -2.456292 | 1.006618 | 1.006618 | 1.006618
28.89574 | 23.8425 | 26.33106 | 23.31206 | -2.488556 | 1.006332 | 1.006332 | 1.006332
28.90574 | 23.8444 | 26.3339 | 23.3157 | -2.489503 | 1.006068 | 1.006068 | 1.006068
28.91573 | 23.8381 | 26.33683 | 23.31936 | -2.498731 | 1.005825 | 1.005825 | 1.005825
28.92573 | 23.8056 | 26.33985 | 23.32303 | -2.534245 | 1.005604 | 1.005604 | 1.005604
28.93573 | 23.8126 | 26.34294 | 23.32673 | -2.530343 | 1.005404 | 1.005404 | 1.005404
28.94573 | 23.7946 | 26.34612 | 23.33045 | -2.551523 | 1.005225 | 1.005225 | 1.005225
28.95573 | 23.7901 | 26.34939 | 23.33418 | -2.559285 | 1.005067 | 1.005067 | 1.005067
28.96572 | 23.7926 | 26.35272 | 23.33793 | -2.560125 | 1.00493 | 1.00493 | 1.00493
28.97572 | 23.7739 | 26.35615 | 23.34171 | -2.58225 | 1.004815 | 1.004815 | 1.004815
28.98572 | 23.7815 | 26.35966 | 23.3455 | -2.578156 | 1.00472 | 1.00472 | 1.00472
28.99572 | 23.7462 | 26.36324 | 23.34931 | -2.617043 | 1.004646 | 1.004646 | 1.004646
29.00572 | 23.7354 | 26.36691 | 23.35313 | -2.63151 | 1.004592 | 1.004592 | 1.004592
29.01572 | 23.7351 | 26.37066 | 23.35698 | -2.635557 | 1.004559 | 1.004559 | 1.004559
29.02571 | 23.731 | 26.37448 | 23.36084 | -2.64348 | 1.004547 | 1.004547 | 1.004547
29.03571 | 23.7153 | 26.37839 | 23.36472 | -2.663086 | 1.004555 | 1.004555 | 1.004555
29.04571 | 23.7035 | 26.38237 | 23.36862 | -2.67887 | 1.004583 | 1.004583 | 1.004583
29.05571 | 23.6917 | 26.38643 | 23.37254 | -2.694733 | 1.004631 | 1.004631 | 1.004631
29.06571 | 23.6805 | 26.39057 | 23.37648 | -2.710075 | 1.0047 | 1.0047 | 1.0047
29.0757 | 23.6874 | 26.39479 | 23.38043 | -2.707389 | 1.004788 | 1.004788 | 1.004788
29.0857 | 23.6661 | 26.39909 | 23.3844 | -2.732986 | 1.004896 | 1.004896 | 1.004896
29.0957 | 23.652 | 26.40346 | 23.38839 | -2.75146 | 1.005025 | 1.005025 | 1.005025
29.1057 | 23.6415 | 26.40791 | 23.39239 | -2.766411 | 1.005172 | 1.005172 | 1.005172
29.1157 | 23.6354 | 26.41244 | 23.39642 | -2.777038 | 1.00534 | 1.00534 | 1.00534
29.1257 | 23.6422 | 26.41704 | 23.40046 | -2.774842 | 1.005527 | 1.005527 | 1.005527
29.13569 | 23.627 | 26.42172 | 23.40452 | -2.794716 | 1.005734 | 1.005734 | 1.005734
29.14569 | 23.6258 | 26.42647 | 23.40859 | -2.800671 | 1.00596 | 1.00596 | 1.00596
29.15569 | 23.6147 | 26.4313 | 23.41269 | -2.816602 | 1.006205 | 1.006205 | 1.006205
29.16569 | 23.6007 | 26.43621 | 23.4168 | -2.835507 | 1.00647 | 1.00647 | 1.00647
29.17569 | 23.615 | 26.44119 | 23.42093 | -2.826188 | 1.006754 | 1.006754 | 1.006754
29.18568 | 23.6032 | 26.44624 | 23.42507 | -2.843037 | 1.007057 | 1.007057 | 1.007057
29.19568 | 23.5949 | 26.45137 | 23.42923 | -2.856466 | 1.007379 | 1.007379 | 1.007379
29.20568 | 23.6084 | 26.45657 | 23.43341 | -2.848168 | 1.00772 | 1.00772 | 1.00772
29.21568 | 23.5995 | 26.46184 | 23.43761 | -2.862344 | 1.008079 | 1.008079 | 1.008079
29.22568 | 23.5962 | 26.46719 | 23.44182 | -2.870994 | 1.008458 | 1.008458 | 1.008458
29.23568 | 23.5845 | 26.47262 | 23.44605 | -2.888116 | 1.008856 | 1.008856 | 1.008856
29.24567 | 23.5916 | 26.47811 | 23.45029 | -2.886506 | 1.009271 | 1.009271 | 1.009271
29.25567 | 23.591 | 26.48367 | 23.45456 | -2.892673 | 1.009706 | 1.009706 | 1.009706
29.26567 | 23.5838 | 26.48931 | 23.45883 | -2.905513 | 1.010159 | 1.010159 | 1.010159
29.27567 | 23.5761 | 26.49502 | 23.46313 | -2.918925 | 1.010631 | 1.010631 | 1.010631
29.28567 | 23.5899 | 26.50081 | 23.46744 | -2.910908 | 1.011121 | 1.011121 | 1.011121
29.29566 | 23.5807 | 26.50666 | 23.47177 | -2.925956 | 1.011629 | 1.011629 | 1.011629
29.30566 | 23.5693 | 26.51258 | 23.47611 | -2.943282 | 1.012156 | 1.012156 | 1.012156
29.31566 | 23.5684 | 26.51858 | 23.48047 | -2.950178 | 1.012701 | 1.012701 | 1.012701
29.32566 | 23.5658 | 26.52465 | 23.48485 | -2.958845 | 1.013264 | 1.013264 | 1.013264
29.33566 | 23.5661 | 26.53078 | 23.48925 | -2.964682 | 1.013846 | 1.013846 | 1.013846
29.34566 | 23.5591 | 26.53699 | 23.49366 | -2.97789 | 1.014445 | 1.014445 | 1.014445
29.35565 | 23.5451 | 26.54326 | 23.49808 | -2.998161 | 1.015062 | 1.015062 | 1.015062
29.36565 | 23.5474 | 26.54961 | 23.50252 | -3.002207 | 1.015697 | 1.015697 | 1.015697
29.37565 | 23.5299 | 26.55602 | 23.50697 | -3.026123 | 1.01635 | 1.01635 | 1.01635
29.38565 | 23.5219 | 26.56251 | 23.51145 | -3.040608 | 1.01702 | 1.01702 | 1.01702
29.39565 | 23.5299 | 26.56906 | 23.51594 | -3.039162 | 1.017709 | 1.017709 | 1.017709
29.40564 | 23.5148 | 26.57568 | 23.52043 | -3.060877 | 1.018414 | 1.018414 | 1.018414
29.41564 | 23.5003 | 26.58237 | 23.52495 | -3.082067 | 1.019138 | 1.019138 | 1.019138
29.42564 | 23.487 | 26.58912 | 23.52949 | -3.102125 | 1.019879 | 1.019879 | 1.019879
29.43564 | 23.4886 | 26.59595 | 23.53404 | -3.107351 | 1.020637 | 1.020637 | 1.020637
29.44564 | 23.4754 | 26.60284 | 23.5386 | -3.127444 | 1.021413 | 1.021413 | 1.021413
29.45564 | 23.4663 | 26.60981 | 23.54318 | -3.143505 | 1.022207 | 1.022207 | 1.022207
29.46563 | 23.4463 | 26.61683 | 23.54778 | -3.170526 | 1.023017 | 1.023017 | 1.023017
29.47563 | 23.4506 | 26.62392 | 23.55239 | -3.17332 | 1.023845 | 1.023845 | 1.023845
29.48563 | 23.447 | 26.63108 | 23.55701 | -3.184081 | 1.02469 | 1.02469 | 1.02469
29.49563 | 23.4337 | 26.63831 | 23.56165 | -3.204609 | 1.025552 | 1.025552 | 1.025552
29.50563 | 23.4224 | 26.6456 | 23.56631 | -3.223202 | 1.026431 | 1.026431 | 1.026431
29.51562 | 23.4159 | 26.65295 | 23.57097 | -3.237053 | 1.027326 | 1.027326 | 1.027326
29.52562 | 23.4216 | 26.66038 | 23.57566 | -3.238778 | 1.02824 | 1.02824 | 1.02824
29.53562 | 23.4056 | 26.66787 | 23.58036 | -3.262268 | 1.02917 | 1.02917 | 1.02917
29.54562 | 23.3907 | 26.67542 | 23.58507 | -3.284723 | 1.030116 | 1.030116 | 1.030116
29.55562 | 23.3882 | 26.68304 | 23.5898 | -3.294842 | 1.03108 | 1.03108 | 1.03108
29.56562 | 23.3923 | 26.69073 | 23.59455 | -3.298426 | 1.03206 | 1.03206 | 1.03206
29.57561 | 23.3744 | 26.69847 | 23.5993 | -3.324067 | 1.033056 | 1.033056 | 1.033056
29.58561 | 23.3626 | 26.70628 | 23.60407 | -3.343679 | 1.03407 | 1.03407 | 1.03407
29.59561 | 23.3586 | 26.71416 | 23.60886 | -3.355556 | 1.0351 | 1.0351 | 1.0351
29.60561 | 23.3521 | 26.7221 | 23.61366 | -3.369995 | 1.036146 | 1.036146 | 1.036146
29.61561 | 23.3512 | 26.7301 | 23.61847 | -3.378898 | 1.037209 | 1.037209 | 1.037209
29.6256 | 23.3443 | 26.73816 | 23.6233 | -3.393856 | 1.038287 | 1.038287 | 1.038287
29.6356 | 23.3387 | 26.74629 | 23.62814 | -3.407585 | 1.039382 | 1.039382 | 1.039382
29.6456 | 23.3175 | 26.75448 | 23.63299 | -3.436976 | 1.040494 | 1.040494 | 1.040494
29.6556 | 23.3278 | 26.76273 | 23.63786 | -3.43493 | 1.041622 | 1.041622 | 1.041622
29.6656 | 23.2997 | 26.77105 | 23.64275 | -3.471345 | 1.042766 | 1.042766 | 1.042766
29.6756 | 23.3065 | 26.77942 | 23.64765 | -3.472923 | 1.043926 | 1.043926 | 1.043926
29.68559 | 23.3138 | 26.78785 | 23.65255 | -3.474053 | 1.0451 | 1.0451 | 1.0451
29.69559 | 23.2709 | 26.79635 | 23.65748 | -3.525453 | 1.046292 | 1.046292 | 1.046292
29.70559 | 23.2907 | 26.80491 | 23.66242 | -3.514214 | 1.0475 | 1.0475 | 1.0475
29.71559 | 23.2891 | 26.81354 | 23.66737 | -3.524436 | 1.048723 | 1.048723 | 1.048723
29.72559 | 23.2678 | 26.82222 | 23.67233 | -3.554418 | 1.049962 | 1.049962 | 1.049962
29.73558 | 23.2656 | 26.83095 | 23.67731 | -3.565351 | 1.051215 | 1.051215 | 1.051215
29.74558 | 23.2497 | 26.83975 | 23.6823 | -3.590053 | 1.052485 | 1.052485 | 1.052485
29.75558 | 23.2439 | 26.84861 | 23.6873 | -3.604714 | 1.053771 | 1.053771 | 1.053771
29.76558 | 23.2437 | 26.85753 | 23.69232 | -3.613835 | 1.055072 | 1.055072 | 1.055072
29.77558 | 23.2348 | 26.86651 | 23.69735 | -3.631715 | 1.056388 | 1.056388 | 1.056388
29.78558 | 23.2333 | 26.87555 | 23.70239 | -3.642253 | 1.057719 | 1.057719 | 1.057719
29.79557 | 23.2183 | 26.88464 | 23.70745 | -3.666341 | 1.059065 | 1.059065 | 1.059065
29.80557 | 23.2045 | 26.8938 | 23.71252 | -3.689296 | 1.060427 | 1.060427 | 1.060427
29.81557 | 23.2058 | 26.90301 | 23.7176 | -3.697209 | 1.061803 | 1.061803 | 1.061803
29.82557 | 23.2104 | 26.91228 | 23.72269 | -3.701879 | 1.063195 | 1.063195 | 1.063195
29.83557 | 23.1807 | 26.92161 | 23.7278 | -3.740907 | 1.064602 | 1.064602 | 1.064602
29.84556 | 23.1856 | 26.93098 | 23.73292 | -3.745382 | 1.066022 | 1.066022 | 1.066022
29.85556 | 23.1879 | 26.94042 | 23.73805 | -3.752523 | 1.067458 | 1.067458 | 1.067458
29.86556 | 23.1728 | 26.94992 | 23.74319 | -3.77712 | 1.068909 | 1.068909 | 1.068909
29.87556 | 23.1802 | 26.95947 | 23.74835 | -3.779274 | 1.070375 | 1.070375 | 1.070375
29.88556 | 23.1518 | 26.96908 | 23.75352 | -3.817283 | 1.071854 | 1.071854 | 1.071854
29.89556 | 23.1554 | 26.97875 | 23.7587 | -3.823348 | 1.073349 | 1.073349 | 1.073349
29.90555 | 23.1501 | 26.98846 | 23.76389 | -3.838357 | 1.074856 | 1.074856 | 1.074856
29.91555 | 23.1423 | 26.99823 | 23.7691 | -3.855932 | 1.076378 | 1.076378 | 1.076378
29.92555 | 23.1416 | 27.00806 | 23.77431 | -3.86646 | 1.077915 | 1.077915 | 1.077915
29.93555 | 23.1309 | 27.01794 | 23.77954 | -3.887043 | 1.079466 | 1.079466 | 1.079466
29.94555 | 23.1303 | 27.02788 | 23.78479 | -3.897579 | 1.081031 | 1.081031 | 1.081031
29.95554 | 23.1293 | 27.03786 | 23.79003 | -3.908559 | 1.082608 | 1.082608 | 1.082608
29.96554 | 23.1186 | 27.0479 | 23.7953 | -3.929301 | 1.084201 | 1.084201 | 1.084201
29.97554 | 23.1139 | 27.058 | 23.80058 | -3.944096 | 1.085807 | 1.085807 | 1.085807
29.98554 | 23.1019 | 27.06814 | 23.80586 | -3.966244 | 1.087427 | 1.087427 | 1.087427
29.99554 | 23.0925 | 27.07834 | 23.81116 | -3.985843 | 1.089059 | 1.089059 | 1.089059
30.00554 | 23.0953 | 27.08859 | 23.81648 | -3.993294 | 1.090706 | 1.090706 | 1.090706
30.01553 | 23.0921 | 27.09888 | 23.82179 | -4.006785 | 1.092364 | 1.092364 | 1.092364
30.02553 | 23.0742 | 27.10924 | 23.82713 | -4.035038 | 1.094037 | 1.094037 | 1.094037
30.03553 | 23.0824 | 27.11964 | 23.83247 | -4.037241 | 1.095723 | 1.095723 | 1.095723
30.04553 | 23.0668 | 27.13009 | 23.83783 | -4.063294 | 1.097422 | 1.097422 | 1.097422
30.05553 | 23.0619 | 27.1406 | 23.8432 | -4.078697 | 1.099133 | 1.099133 | 1.099133
30.06552 | 23.0428 | 27.15114 | 23.84857 | -4.108338 | 1.100856 | 1.100856 | 1.100856
30.07552 | 23.0574 | 27.16174 | 23.85396 | -4.104339 | 1.102593 | 1.102593 | 1.102593
30.08552 | 23.0429 | 27.17239 | 23.85936 | -4.129487 | 1.104342 | 1.104342 | 1.104342
30.09552 | 23.0282 | 27.18309 | 23.86477 | -4.154886 | 1.106105 | 1.106105 | 1.106105
30.10552 | 23.0368 | 27.19383 | 23.87019 | -4.15703 | 1.107879 | 1.107879 | 1.107879
30.11552 | 23.0202 | 27.20462 | 23.87563 | -4.184422 | 1.109665 | 1.109665 | 1.109665
30.12551 | 23.024 | 27.21545 | 23.88107 | -4.19145 | 1.111461 | 1.111461 | 1.111461
30.13551 | 23.0143 | 27.22634 | 23.88652 | -4.212035 | 1.113272 | 1.113272 | 1.113272
30.14551 | 22.9919 | 27.23727 | 23.89198 | -4.245366 | 1.115094 | 1.115094 | 1.115094
30.15551 | 23.0122 | 27.24824 | 23.89746 | -4.236043 | 1.116928 | 1.116928 | 1.116928
30.16551 | 22.9948 | 27.25926 | 23.90295 | -4.264464 | 1.118773 | 1.118773 | 1.118773
30.1755 | 23.0069 | 27.27032 | 23.90844 | -4.26342 | 1.120628 | 1.120628 | 1.120628
30.1855 | 23.0036 | 27.28143 | 23.91394 | -4.27783 | 1.122496 | 1.122496 | 1.122496
30.1955 | 22.9963 | 27.29258 | 23.91946 | -4.296285 | 1.124376 | 1.124376 | 1.124376
30.2055 | 22.9944 | 27.30378 | 23.92498 | -4.309382 | 1.126266 | 1.126266 | 1.126266
30.2155 | 22.9999 | 27.31502 | 23.93052 | -4.315122 | 1.128167 | 1.128167 | 1.128167
30.2255 | 22.9908 | 27.32631 | 23.93607 | -4.335505 | 1.130079 | 1.130079 | 1.130079
30.23549 | 22.9884 | 27.33762 | 23.94162 | -4.349218 | 1.132 | 1.132 | 1.132
30.24549 | 23.0007 | 27.34898 | 23.94718 | -4.348285 | 1.133933 | 1.133933 | 1.133933
30.25549 | 22.9976 | 27.36039 | 23.95276 | -4.362792 | 1.135877 | 1.135877 | 1.135877
30.26549 | 22.9868 | 27.37184 | 23.95835 | -4.385039 | 1.137831 | 1.137831 | 1.137831
30.27549 | 22.9905 | 27.38333 | 23.96394 | -4.392827 | 1.139795 | 1.139795 | 1.139795
30.28548 | 23.0031 | 27.39484 | 23.96954 | -4.391743 | 1.141767 | 1.141767 | 1.141767
30.29548 | 22.9941 | 27.40641 | 23.97516 | -4.41231 | 1.143751 | 1.143751 | 1.143751
30.30548 | 22.9847 | 27.41802 | 23.98078 | -4.433315 | 1.145745 | 1.145745 | 1.145745
30.31548 | 23.0052 | 27.42966 | 23.98641 | -4.424458 | 1.147749 | 1.147749 | 1.147749
30.32548 | 23.0031 | 27.44134 | 23.99206 | -4.438239 | 1.149761 | 1.149761 | 1.149761
30.33548 | 22.9946 | 27.45306 | 23.99771 | -4.458458 | 1.151783 | 1.151783 | 1.151783
30.34547 | 22.999 | 27.4648 | 24.00336 | -4.465801 | 1.153813 | 1.153813 | 1.153813
30.35547 | 22.9881 | 27.47659 | 24.00903 | -4.488493 | 1.155853 | 1.155853 | 1.155853
30.36547 | 22.9893 | 27.48842 | 24.01471 | -4.49912 | 1.157903 | 1.157903 | 1.157903
30.37547 | 23.0006 | 27.50028 | 24.0204 | -4.499683 | 1.159961 | 1.159961 | 1.159961
30.38547 | 22.978 | 27.51218 | 24.0261 | -4.53418 | 1.162027 | 1.162027 | 1.162027
30.39546 | 22.9948 | 27.5241 | 24.0318 | -4.5293 | 1.164101 | 1.164101 | 1.164101
30.40546 | 22.9814 | 27.53607 | 24.03751 | -4.554666 | 1.166184 | 1.166184 | 1.166184
30.41546 | 22.9809 | 27.54807 | 24.04324 | -4.567166 | 1.168276 | 1.168276 | 1.168276
30.42546 | 22.9814 | 27.5601 | 24.04897 | -4.578698 | 1.170376 | 1.170376 | 1.170376
30.43546 | 22.9786 | 27.57216 | 24.05471 | -4.593563 | 1.172484 | 1.172484 | 1.172484
30.44546 | 22.9727 | 27.58426 | 24.06046 | -4.61156 | 1.1746 | 1.1746 | 1.1746
30.45545 | 22.9736 | 27.59638 | 24.06621 | -4.622777 | 1.176722 | 1.176722 | 1.176722
30.46545 | 22.9688 | 27.60854 | 24.07198 | -4.639737 | 1.178853 | 1.178853 | 1.178853
30.47545 | 22.9663 | 27.62073 | 24.07775 | -4.654428 | 1.180992 | 1.180992 | 1.180992
30.48545 | 22.9622 | 27.63295 | 24.08354 | -4.670749 | 1.183138 | 1.183138 | 1.183138
30.49545 | 22.947 | 27.6452 | 24.08933 | -4.698199 | 1.185291 | 1.185291 | 1.185291
30.50544 | 22.962 | 27.65747 | 24.09512 | -4.695466 | 1.187449 | 1.187449 | 1.187449
30.51544 | 22.9511 | 27.66978 | 24.10093 | -4.718676 | 1.189616 | 1.189616 | 1.189616
30.52544 | 22.9531 | 27.68211 | 24.10674 | -4.729013 | 1.19179 | 1.19179 | 1.19179
30.53544 | 22.9354 | 27.69448 | 24.11257 | -4.75908 | 1.193971 | 1.193971 | 1.193971
30.54544 | 22.9597 | 27.70687 | 24.1184 | -4.747172 | 1.196158 | 1.196158 | 1.196158
30.55544 | 22.9488 | 27.71929 | 24.12424 | -4.770494 | 1.198352 | 1.198352 | 1.198352
30.56543 | 22.9334 | 27.73173 | 24.13008 | -4.798328 | 1.20055 | 1.20055 | 1.20055
30.57543 | 22.9483 | 27.7442 | 24.13593 | -4.795902 | 1.202757 | 1.202757 | 1.202757
30.58543 | 22.9506 | 27.7567 | 24.14179 | -4.806102 | 1.204969 | 1.204969 | 1.204969
30.59543 | 22.9419 | 27.76923 | 24.14766 | -4.827328 | 1.207188 | 1.207188 | 1.207188
30.60543 | 22.9392 | 27.78178 | 24.15354 | -4.842579 | 1.209413 | 1.209413 | 1.209413
30.61542 | 22.9489 | 27.79434 | 24.15942 | -4.845442 | 1.211641 | 1.211641 | 1.211641
30.62542 | 22.9513 | 27.80694 | 24.16531 | -4.855643 | 1.213877 | 1.213877 | 1.213877
30.63542 | 22.9512 | 27.81957 | 24.17121 | -4.868368 | 1.216119 | 1.216119 | 1.216119
30.64542 | 22.9515 | 27.83222 | 24.17712 | -4.880717 | 1.218366 | 1.218366 | 1.218366
30.65542 | 22.9638 | 27.84489 | 24.18303 | -4.88109 | 1.220619 | 1.220619 | 1.220619
30.66542 | 22.9604 | 27.85759 | 24.18895 | -4.897186 | 1.222878 | 1.222878 | 1.222878
30.67541 | 22.9517 | 27.87029 | 24.19487 | -4.918592 | 1.225139 | 1.225139 | 1.225139
30.68541 | 22.969 | 27.88303 | 24.20081 | -4.914034 | 1.227408 | 1.227408 | 1.227408
30.69541 | 22.9609 | 27.8958 | 24.20675 | -4.934897 | 1.229682 | 1.229682 | 1.229682
30.70541 | 22.9566 | 27.90858 | 24.2127 | -4.951983 | 1.231961 | 1.231961 | 1.231961
30.71541 | 22.9763 | 27.92139 | 24.21866 | -4.945092 | 1.234246 | 1.234246 | 1.234246
30.7254 | 22.9628 | 27.93421 | 24.22461 | -4.971409 | 1.236533 | 1.236533 | 1.236533
30.7354 | 22.9758 | 27.94706 | 24.23058 | -4.97126 | 1.238827 | 1.238827 | 1.238827
30.7454 | 22.9822 | 27.95993 | 24.23656 | -4.977732 | 1.241126 | 1.241126 | 1.241126
30.7554 | 22.9826 | 27.97283 | 24.24254 | -4.990225 | 1.243429 | 1.243429 | 1.243429
30.7654 | 22.9759 | 27.98574 | 24.24853 | -5.00984 | 1.245738 | 1.245738 | 1.245738
30.7754 | 22.9849 | 27.99867 | 24.25452 | -5.013774 | 1.248051 | 1.248051 | 1.248051
30.78539 | 22.9931 | 28.01162 | 24.26052 | -5.018517 | 1.250367 | 1.250367 | 1.250367
30.79539 | 22.9892 | 28.02459 | 24.26652 | -5.035392 | 1.25269 | 1.25269 | 1.25269
30.80539 | 23.0054 | 28.03759 | 24.27254 | -5.032188 | 1.255017 | 1.255017 | 1.255017
30.81539 | 23.0022 | 28.0506 | 24.27856 | -5.048404 | 1.257349 | 1.257349 | 1.257349
30.82539 | 22.9966 | 28.06364 | 24.28458 | -5.06704 | 1.259686 | 1.259686 | 1.259686
30.83538 | 23.0165 | 28.07668 | 24.29061 | -5.060182 | 1.262024 | 1.262024 | 1.262024
30.84538 | 23.0115 | 28.08976 | 24.29665 | -5.078257 | 1.26437 | 1.26437 | 1.26437
30.85538 | 23.0029 | 28.10285 | 24.30269 | -5.099952 | 1.266721 | 1.266721 | 1.266721
30.86538 | 23.0145 | 28.11597 | 24.30874 | -5.101467 | 1.269075 | 1.269075 | 1.269075
30.87538 | 23.0243 | 28.1291 | 24.3148 | -5.104801 | 1.271435 | 1.271435 | 1.271435
30.88538 | 23.0061 | 28.14226 | 24.32086 | -5.136155 | 1.273799 | 1.273799 | 1.273799
30.89537 | 23.03 | 28.15542 | 24.32692 | -5.125415 | 1.276166 | 1.276166 | 1.276166
30.90537 | 23.0255 | 28.16861 | 24.33299 | -5.143108 | 1.278539 | 1.278539 | 1.278539
30.91537 | 23.0277 | 28.18182 | 24.33907 | -5.154121 | 1.280918 | 1.280918 | 1.280918
30.92537 | 23.0365 | 28.19505 | 24.34515 | -5.158553 | 1.283301 | 1.283301 | 1.283301
30.93537 | 23.0339 | 28.20831 | 24.35124 | -5.174405 | 1.285688 | 1.285688 | 1.285688
30.94536 | 23.0477 | 28.22156 | 24.35733 | -5.173864 | 1.288078 | 1.288078 | 1.288078
30.95536 | 23.0468 | 28.23486 | 24.36343 | -5.188056 | 1.290476 | 1.290476 | 1.290476
30.96536 | 23.0429 | 28.24817 | 24.36953 | -5.205267 | 1.292878 | 1.292878 | 1.292878
30.97536 | 23.0499 | 28.2615 | 24.37564 | -5.211599 | 1.295286 | 1.295286 | 1.295286
30.98536 | 23.0304 | 28.27485 | 24.38176 | -5.244451 | 1.297698 | 1.297698 | 1.297698
30.99536 | 23.0715 | 28.28822 | 24.38788 | -5.216723 | 1.300115 | 1.300115 | 1.300115
31.00535 | 23.0615 | 28.3016 | 24.394 | -5.240103 | 1.302536 | 1.302536 | 1.302536
31.01535 | 23.0638 | 28.31502 | 24.40013 | -5.251216 | 1.304964 | 1.304964 | 1.304964
31.02535 | 23.0769 | 28.32845 | 24.40626 | -5.251551 | 1.307397 | 1.307397 | 1.307397
31.03535 | 23.0701 | 28.34191 | 24.4124 | -5.271806 | 1.309836 | 1.309836 | 1.309836
31.04535 | 23.0699 | 28.35538 | 24.41854 | -5.285483 | 1.31228 | 1.31228 | 1.31228
31.05534 | 23.1078 | 28.36887 | 24.42469 | -5.261068 | 1.314727 | 1.314727 | 1.314727
31.06534 | 23.0834 | 28.38239 | 24.43084 | -5.298988 | 1.317183 | 1.317183 | 1.317183
31.07534 | 23.1102 | 28.39593 | 24.437 | -5.285731 | 1.319644 | 1.319644 | 1.319644
31.08534 | 23.1061 | 28.40949 | 24.44316 | -5.303395 | 1.322112 | 1.322112 | 1.322112
31.09534 | 23.1118 | 28.42308 | 24.44933 | -5.311282 | 1.324585 | 1.324585 | 1.324585
31.10534 | 23.1302 | 28.43669 | 24.4555 | -5.306492 | 1.327065 | 1.327065 | 1.327065
31.11533 | 23.1265 | 28.45031 | 24.46167 | -5.323811 | 1.329548 | 1.329548 | 1.329548
31.12533 | 23.1415 | 28.46397 | 24.46785 | -5.322468 | 1.332041 | 1.332041 | 1.332041
31.13533 | 23.1542 | 28.47765 | 24.47403 | -5.323449 | 1.334539 | 1.334539 | 1.334539
31.14533 | 23.1673 | 28.49135 | 24.48022 | -5.324053 | 1.337045 | 1.337045 | 1.337045
31.15533 | 23.1716 | 28.50508 | 24.48641 | -5.333482 | 1.339558 | 1.339558 | 1.339558
31.16532 | 23.1843 | 28.51882 | 24.4926 | -5.334523 | 1.342075 | 1.342075 | 1.342075
31.17532 | 23.1801 | 28.5326 | 24.4988 | -5.352502 | 1.344601 | 1.344601 | 1.344601
31.18532 | 23.2079 | 28.54641 | 24.505 | -5.338508 | 1.347135 | 1.347135 | 1.347135
31.19532 | 23.2055 | 28.56024 | 24.51121 | -5.354739 | 1.349676 | 1.349676 | 1.349676
31.20532 | 23.2126 | 28.5741 | 24.51742 | -5.361496 | 1.352225 | 1.352225 | 1.352225
31.21532 | 23.2212 | 28.58798 | 24.52364 | -5.366781 | 1.354782 | 1.354782 | 1.354782
31.22531 | 23.2241 | 28.60188 | 24.52985 | -5.377778 | 1.357343 | 1.357343 | 1.357343
31.23531 | 23.236 | 28.61582 | 24.53607 | -5.379819 | 1.359916 | 1.359916 | 1.359916
31.24531 | 23.2489 | 28.62979 | 24.5423 | -5.380885 | 1.362497 | 1.362497 | 1.362497
31.25531 | 23.2571 | 28.64378 | 24.54852 | -5.386683 | 1.365086 | 1.365086 | 1.365086
31.26531 | 23.2522 | 28.65781 | 24.55476 | -5.405607 | 1.367683 | 1.367683 | 1.367683
31.2753 | 23.285 | 28.67185 | 24.56099 | -5.386848 | 1.370287 | 1.370287 | 1.370287
31.2853 | 23.2772 | 28.68593 | 24.56722 | -5.408734 | 1.372903 | 1.372903 | 1.372903
31.2953 | 23.285 | 28.70005 | 24.57347 | -5.415049 | 1.375527 | 1.375527 | 1.375527
31.3053 | 23.3007 | 28.7142 | 24.57971 | -5.413496 | 1.378161 | 1.378161 | 1.378161
31.3153 | 23.2951 | 28.72837 | 24.58596 | -5.433274 | 1.380805 | 1.380805 | 1.380805
31.3253 | 23.3184 | 28.74258 | 24.59221 | -5.424185 | 1.383458 | 1.383458 | 1.383458
31.33529 | 23.3032 | 28.75681 | 24.59846 | -5.453613 | 1.386118 | 1.386118 | 1.386118
31.34529 | 23.3428 | 28.77109 | 24.60472 | -5.428289 | 1.388791 | 1.388791 | 1.388791
31.35529 | 23.3335 | 28.7854 | 24.61098 | -5.451899 | 1.391474 | 1.391474 | 1.391474
31.36529 | 23.3498 | 28.79974 | 24.61724 | -5.449942 | 1.394168 | 1.394168 | 1.394168
31.37529 | 23.3577 | 28.81412 | 24.6235 | -5.45642 | 1.396872 | 1.396872 | 1.396872
31.38528 | 23.3798 | 28.82852 | 24.62976 | -5.448719 | 1.399585 | 1.399585 | 1.399585
31.39528 | 23.3783 | 28.84297 | 24.63604 | -5.464668 | 1.402311 | 1.402311 | 1.402311
31.40528 | 23.3856 | 28.85745 | 24.64231 | -5.471853 | 1.405048 | 1.405048 | 1.405048
31.41528 | 23.4053 | 28.87198 | 24.64858 | -5.466675 | 1.407797 | 1.407797 | 1.407797
31.42528 | 23.404 | 28.88653 | 24.65486 | -5.482535 | 1.410558 | 1.410558 | 1.410558
31.43528 | 23.4149 | 28.90113 | 24.66114 | -5.486232 | 1.41333 | 1.41333 | 1.41333
31.44527 | 23.4213 | 28.91575 | 24.66742 | -5.494453 | 1.416112 | 1.416112 | 1.416112
31.45527 | 23.4227 | 28.93043 | 24.6737 | -5.507728 | 1.418908 | 1.418908 | 1.418908
31.46527 | 23.4422 | 28.94514 | 24.67999 | -5.502942 | 1.421717 | 1.421717 | 1.421717
31.47527 | 23.4339 | 28.9599 | 24.68628 | -5.525997 | 1.424539 | 1.424539 | 1.424539
31.48527 | 23.467 | 28.97469 | 24.69257 | -5.507692 | 1.427374 | 1.427374 | 1.427374
31.49526 | 23.4521 | 28.98951 | 24.69886 | -5.537414 | 1.430219 | 1.430219 | 1.430219
31.50526 | 23.4659 | 29.00439 | 24.70515 | -5.538491 | 1.43308 | 1.43308 | 1.43308
31.51526 | 23.4645 | 29.01931 | 24.71145 | -5.554812 | 1.435955 | 1.435955 | 1.435955
31.52526 | 23.4771 | 29.03428 | 24.71775 | -5.557175 | 1.438843 | 1.438843 | 1.438843
31.53526 | 23.4887 | 29.04928 | 24.72405 | -5.560584 | 1.441745 | 1.441745 | 1.441745
31.54525 | 23.4956 | 29.06432 | 24.73034 | -5.568719 | 1.444659 | 1.444659 | 1.444659
31.55525 | 23.5026 | 29.07942 | 24.73665 | -5.576816 | 1.44759 | 1.44759 | 1.44759
31.56525 | 23.5139 | 29.09456 | 24.74295 | -5.580658 | 1.450536 | 1.450536 | 1.450536
31.57525 | 23.5285 | 29.10975 | 24.74926 | -5.581245 | 1.453496 | 1.453496 | 1.453496
31.58525 | 23.5366 | 29.12498 | 24.75557 | -5.58838 | 1.456471 | 1.456471 | 1.456471
31.59525 | 23.5303 | 29.14026 | 24.76188 | -5.609961 | 1.459461 | 1.459461 | 1.459461
31.60524 | 23.5429 | 29.15557 | 24.76818 | -5.612675 | 1.462465 | 1.462465 | 1.462465
31.61524 | 23.5584 | 29.17095 | 24.77449 | -5.612552 | 1.465486 | 1.465486 | 1.465486
31.62524 | 23.5672 | 29.18638 | 24.78081 | -5.619178 | 1.468524 | 1.468524 | 1.468524
31.63524 | 23.5804 | 29.20185 | 24.78712 | -5.621454 | 1.471578 | 1.471578 | 1.471578
31.64524 | 23.5782 | 29.21738 | 24.79344 | -5.63918 | 1.474648 | 1.474648 | 1.474648
31.65523 | 23.6013 | 29.23294 | 24.79975 | -5.631641 | 1.477731 | 1.477731 | 1.477731
31.66523 | 23.6026 | 29.24857 | 24.80607 | -5.645967 | 1.480834 | 1.480834 | 1.480834
31.67523 | 23.6079 | 29.26425 | 24.81238 | -5.656348 | 1.483955 | 1.483955 | 1.483955
31.68523 | 23.6258 | 29.27998 | 24.8187 | -5.654179 | 1.487092 | 1.487092 | 1.487092
31.69523 | 23.6324 | 29.29577 | 24.82502 | -5.663366 | 1.490247 | 1.490247 | 1.490247
31.70523 | 23.6571 | 29.3116 | 24.83135 | -5.654503 | 1.493419 | 1.493419 | 1.493419
31.71522 | 23.6518 | 29.32748 | 24.83766 | -5.675681 | 1.496607 | 1.496607 | 1.496607
31.72522 | 23.6823 | 29.34343 | 24.84398 | -5.661129 | 1.499815 | 1.499815 | 1.499815
31.73522 | 23.6825 | 29.35943 | 24.85031 | -5.676932 | 1.503042 | 1.503042 | 1.503042
31.74522 | 23.7034 | 29.37549 | 24.85663 | -5.672092 | 1.506287 | 1.506287 | 1.506287
31.75522 | 23.6997 | 29.39161 | 24.86295 | -5.691908 | 1.509551 | 1.509551 | 1.509551
31.76521 | 23.7193 | 29.40777 | 24.86927 | -5.688466 | 1.512831 | 1.512831 | 1.512831
31.77521 | 23.735 | 29.424 | 24.8756 | -5.688997 | 1.516133 | 1.516133 | 1.516133
31.78521 | 23.7506 | 29.44029 | 24.88192 | -5.689687 | 1.519455 | 1.519455 | 1.519455
31.79521 | 23.772 | 29.45664 | 24.88825 | -5.684636 | 1.522796 | 1.522796 | 1.522796
31.80521 | 23.7815 | 29.47304 | 24.89457 | -5.691544 | 1.526157 | 1.526157 | 1.526157
31.81521 | 23.7953 | 29.48951 | 24.9009 | -5.694213 | 1.529538 | 1.529538 | 1.529538
31.8252 | 23.8157 | 29.50603 | 24.90722 | -5.690327 | 1.532936 | 1.532936 | 1.532936
31.8352 | 23.8302 | 29.52262 | 24.91354 | -5.692418 | 1.536358 | 1.536358 | 1.536358
31.8452 | 23.8494 | 29.53927 | 24.91987 | -5.689871 | 1.5398 | 1.5398 | 1.5398
31.8552 | 23.8554 | 29.55599 | 24.9262 | -5.700587 | 1.543264 | 1.543264 | 1.543264
31.8652 | 23.8928 | 29.57277 | 24.93252 | -5.679966 | 1.546749 | 1.546749 | 1.546749
31.87519 | 23.8929 | 29.58959 | 24.93884 | -5.696693 | 1.550251 | 1.550251 | 1.550251
31.88519 | 23.9313 | 29.6065 | 24.94516 | -5.6752 | 1.553779 | 1.553779 | 1.553779
31.89519 | 23.9391 | 29.62347 | 24.95149 | -5.684373 | 1.557328 | 1.557328 | 1.557328
31.90519 | 23.9577 | 29.64051 | 24.95781 | -5.682812 | 1.560899 | 1.560899 | 1.560899
31.91519 | 23.9721 | 29.65762 | 24.96414 | -5.685517 | 1.564493 | 1.564493 | 1.564493
31.92519 | 23.9802 | 29.67479 | 24.97046 | -5.694588 | 1.568109 | 1.568109 | 1.568109
31.93518 | 24.0088 | 29.69201 | 24.97678 | -5.68321 | 1.571744 | 1.571744 | 1.571744
31.94518 | 24.0266 | 29.70932 | 24.9831 | -5.682718 | 1.575406 | 1.575406 | 1.575406
31.95518 | 24.0412 | 29.72669 | 24.98942 | -5.685494 | 1.579091 | 1.579091 | 1.579091
31.96518 | 24.0642 | 29.74414 | 24.99574 | -5.679939 | 1.582799 | 1.582799 | 1.582799
31.97518 | 24.0737 | 29.76165 | 25.00206 | -5.687955 | 1.586531 | 1.586531 | 1.586531
31.98517 | 24.0927 | 29.77922 | 25.00837 | -5.686523 | 1.590283 | 1.590283 | 1.590283
31.99517 | 24.1146 | 29.79688 | 25.01469 | -5.68228 | 1.594062 | 1.594062 | 1.594062
32.00517 | 24.1239 | 29.81461 | 25.02101 | -5.690709 | 1.597866 | 1.597866 | 1.597866
32.01517 | 24.1378 | 29.83241 | 25.02733 | -5.69461 | 1.601694 | 1.601694 | 1.601694
32.02517 | 24.1387 | 29.85028 | 25.03364 | -5.711584 | 1.605547 | 1.605547 | 1.605547
32.03517 | 24.1676 | 29.86823 | 25.03996 | -5.700632 | 1.609425 | 1.609425 | 1.609425
32.04516 | 24.1761 | 29.88624 | 25.04626 | -5.710136 | 1.613324 | 1.613324 | 1.613324
32.05516 | 24.1803 | 29.90433 | 25.05257 | -5.724033 | 1.617253 | 1.617253 | 1.617253
32.06516 | 24.2045 | 29.9225 | 25.05889 | -5.718005 | 1.621207 | 1.621207 | 1.621207
32.07516 | 24.2112 | 29.94075 | 25.06519 | -5.729553 | 1.625186 | 1.625186 | 1.625186
32.08516 | 24.2303 | 29.95908 | 25.0715 | -5.728778 | 1.629192 | 1.629192 | 1.629192
32.09515 | 24.2408 | 29.97746 | 25.0778 | -5.736662 | 1.63322 | 1.63322 | 1.63322
32.10515 | 24.2442 | 29.99594 | 25.08411 | -5.751742 | 1.637278 | 1.637278 | 1.637278
32.11515 | 24.2672 | 30.0145 | 25.09041 | -5.7473 | 1.641363 | 1.641363 | 1.641363
32.12515 | 24.2835 | 30.03314 | 25.09671 | -5.749638 | 1.645475 | 1.645475 | 1.645475
32.13515 | 24.2831 | 30.05185 | 25.10301 | -5.768755 | 1.649614 | 1.649614 | 1.649614
32.14515 | 24.3062 | 30.07065 | 25.10931 | -5.764452 | 1.653781 | 1.653781 | 1.653781
32.15514 | 24.327 | 30.08951 | 25.1156 | -5.762513 | 1.65797 | 1.65797 | 1.65797
32.16514 | 24.3324 | 30.10847 | 25.1219 | -5.776073 | 1.662192 | 1.662192 | 1.662192
32.17514 | 24.3387 | 30.12751 | 25.12819 | -5.788815 | 1.666442 | 1.666442 | 1.666442
32.18514 | 24.3542 | 30.14664 | 25.13448 | -5.79244 | 1.67072 | 1.67072 | 1.67072
32.19514 | 24.3786 | 30.16585 | 25.14077 | -5.787249 | 1.675027 | 1.675027 | 1.675027
32.20513 | 24.3815 | 30.18512 | 25.14705 | -5.803621 | 1.679357 | 1.679357 | 1.679357
32.21513 | 24.4112 | 30.2045 | 25.15333 | -5.793299 | 1.683722 | 1.683722 | 1.683722
32.22513 | 24.4273 | 30.22396 | 25.15962 | -5.796661 | 1.688115 | 1.688115 | 1.688115
32.23513 | 24.4423 | 30.24351 | 25.1659 | -5.80121 | 1.692537 | 1.692537 | 1.692537
32.24513 | 24.4367 | 30.26314 | 25.17218 | -5.826444 | 1.696989 | 1.696989 | 1.696989
32.25513 | 24.4792 | 30.28287 | 25.17845 | -5.803666 | 1.701471 | 1.701471 | 1.701471
32.26512 | 24.4864 | 30.30266 | 25.18472 | -5.816256 | 1.705979 | 1.705979 | 1.705979
32.27512 | 24.5037 | 30.32255 | 25.19099 | -5.818855 | 1.710522 | 1.710522 | 1.710522
32.28512 | 24.532 | 30.34254 | 25.19726 | -5.810542 | 1.715094 | 1.715094 | 1.715094
32.29512 | 24.5602 | 30.36262 | 25.20353 | -5.802419 | 1.719698 | 1.719698 | 1.719698
32.30512 | 24.5805 | 30.38279 | 25.20979 | -5.802286 | 1.724333 | 1.724333 | 1.724333
32.31511 | 24.5917 | 30.40302 | 25.21604 | -5.811323 | 1.728993 | 1.728993 | 1.728993
32.32511 | 24.6336 | 30.42337 | 25.2223 | -5.789775 | 1.733691 | 1.733691 | 1.733691
32.33511 | 24.6404 | 30.44381 | 25.22856 | -5.803415 | 1.738419 | 1.738419 | 1.738419
32.34511 | 24.6698 | 30.46435 | 25.23481 | -5.794552 | 1.743181 | 1.743181 | 1.743181
32.35511 | 24.7047 | 30.48498 | 25.24106 | -5.780279 | 1.747973 | 1.747973 | 1.747973
32.36511 | 24.7209 | 30.5057 | 25.24731 | -5.784803 | 1.752799 | 1.752799 | 1.752799
32.3751 | 24.7294 | 30.5265 | 25.25354 | -5.7971 | 1.757652 | 1.757652 | 1.757652
32.3851 | 24.7637 | 30.54741 | 25.25979 | -5.783711 | 1.762542 | 1.762542 | 1.762542
32.3951 | 24.8 | 30.56842 | 25.26602 | -5.768422 | 1.767466 | 1.767466 | 1.767466
32.4051 | 24.8108 | 30.58953 | 25.27226 | -5.778725 | 1.772422 | 1.772422 | 1.772422
32.4151 | 24.8397 | 30.61073 | 25.27849 | -5.77103 | 1.777413 | 1.777413 | 1.777413
32.42509 | 24.8714 | 30.63201 | 25.28471 | -5.760608 | 1.782432 | 1.782432 | 1.782432
32.43509 | 24.8926 | 30.65341 | 25.29094 | -5.760808 | 1.78749 | 1.78749 | 1.78749
32.44509 | 24.9237 | 30.67491 | 25.29716 | -5.751207 | 1.792582 | 1.792582 | 1.792582
32.45509 | 24.9406 | 30.69651 | 25.30338 | -5.755906 | 1.797709 | 1.797709 | 1.797709
32.46509 | 24.9668 | 30.71821 | 25.30959 | -5.751405 | 1.802871 | 1.802871 | 1.802871
32.47509 | 25.0052 | 30.74001 | 25.3158 | -5.734806 | 1.808067 | 1.808067 | 1.808067
32.48508 | 25.0154 | 30.76189 | 25.32201 | -5.746488 | 1.813294 | 1.813294 | 1.813294
32.49508 | 25.0398 | 30.78389 | 25.32821 | -5.744093 | 1.818561 | 1.818561 | 1.818561
32.50508 | 25.0635 | 30.806 | 25.33441 | -5.742502 | 1.823863 | 1.823863 | 1.823863
32.51508 | 25.0956 | 30.82822 | 25.34061 | -5.732615 | 1.829202 | 1.829202 | 1.829202
32.52508 | 25.1278 | 30.85053 | 25.3468 | -5.722733 | 1.834577 | 1.834577 | 1.834577
32.53507 | 25.1644 | 30.87293 | 25.35299 | -5.708533 | 1.839982 | 1.839982 | 1.839982
32.54507 | 25.1751 | 30.89546 | 25.35917 | -5.720362 | 1.84543 | 1.84543 | 1.84543
32.55507 | 25.2137 | 30.9181 | 25.36535 | -5.704397 | 1.850914 | 1.850914 | 1.850914
32.56507 | 25.2391 | 30.94084 | 25.37153 | -5.70174 | 1.856436 | 1.856436 | 1.856436
32.57507 | 25.263 | 30.96369 | 25.37771 | -5.700691 | 1.861995 | 1.861995 | 1.861995
32.58507 | 25.2987 | 30.98665 | 25.38388 | -5.687951 | 1.867591 | 1.867591 | 1.867591
32.59506 | 25.3317 | 31.0097 | 25.39004 | -5.677998 | 1.87322 | 1.87322 | 1.87322
32.60506 | 25.3608 | 31.03288 | 25.3962 | -5.672077 | 1.878893 | 1.878893 | 1.878893
32.61506 | 25.3907 | 31.05617 | 25.40236 | -5.665467 | 1.884604 | 1.884604 | 1.884604
32.62506 | 25.4278 | 31.07957 | 25.40851 | -5.651768 | 1.890353 | 1.890353 | 1.890353
32.63506 | 25.4717 | 31.10308 | 25.41466 | -5.631382 | 1.896141 | 1.896141 | 1.896141
32.64505 | 25.4819 | 31.12668 | 25.4208 | -5.644784 | 1.901963 | 1.901963 | 1.901963
32.65505 | 25.5242 | 31.15043 | 25.42694 | -5.626226 | 1.90783 | 1.90783 | 1.90783
32.66505 | 25.5505 | 31.17428 | 25.43307 | -5.623781 | 1.913736 | 1.913736 | 1.913736
32.67505 | 25.5851 | 31.19825 | 25.4392 | -5.613151 | 1.919682 | 1.919682 | 1.919682
32.68505 | 25.6373 | 31.22234 | 25.44533 | -5.585037 | 1.925668 | 1.925668 | 1.925668
32.69505 | 25.6598 | 31.24654 | 25.45145 | -5.586738 | 1.931695 | 1.931695 | 1.931695
32.70504 | 25.6912 | 31.27083 | 25.45756 | -5.579633 | 1.937756 | 1.937756 | 1.937756
32.71504 | 25.7204 | 31.29527 | 25.46368 | -5.57487 | 1.943864 | 1.943864 | 1.943864
32.72504 | 25.7473 | 31.31983 | 25.46979 | -5.572526 | 1.950013 | 1.950013 | 1.950013
32.73504 | 25.8043 | 31.3445 | 25.47589 | -5.540202 | 1.956204 | 1.956204 | 1.956204
32.74504 | 25.8276 | 31.3693 | 25.48199 | -5.541698 | 1.962437 | 1.962437 | 1.962437
32.75503 | 25.8685 | 31.39419 | 25.48808 | -5.52569 | 1.968705 | 1.968705 | 1.968705
32.76503 | 25.9052 | 31.41923 | 25.49416 | -5.514028 | 1.975021 | 1.975021 | 1.975021
32.77503 | 25.9368 | 31.44439 | 25.50025 | -5.50759 | 1.981381 | 1.981381 | 1.981381
32.78503 | 25.9807 | 31.46967 | 25.50633 | -5.488973 | 1.987783 | 1.987783 | 1.987783
32.79503 | 26.0193 | 31.49508 | 25.5124 | -5.475782 | 1.994227 | 1.994227 | 1.994227
32.80503 | 26.0337 | 31.52061 | 25.51847 | -5.486915 | 2.000716 | 2.000716 | 2.000716
32.81502 | 26.0906 | 31.54625 | 25.52452 | -5.455648 | 2.007241 | 2.007241 | 2.007241
32.82502 | 26.1107 | 31.57203 | 25.53058 | -5.46133 | 2.013816 | 2.013816 | 2.013816
32.83502 | 26.1719 | 31.59794 | 25.53664 | -5.426042 | 2.020436 | 2.020436 | 2.020436
32.84502 | 26.1969 | 31.62398 | 25.54268 | -5.427081 | 2.0271 | 2.0271 | 2.0271
32.85502 | 26.2285 | 31.65015 | 25.54872 | -5.42165 | 2.033809 | 2.033809 | 2.033809
32.86501 | 26.2879 | 31.67642 | 25.55475 | -5.388522 | 2.040556 | 2.040556 | 2.040556
32.87501 | 26.3123 | 31.70285 | 25.56079 | -5.39055 | 2.047355 | 2.047355 | 2.047355
32.88501 | 26.3681 | 31.72941 | 25.56681 | -5.361309 | 2.054199 | 2.054199 | 2.054199
32.89501 | 26.4079 | 31.7561 | 25.57283 | -5.3482 | 2.06109 | 2.06109 | 2.06109
32.90501 | 26.441 | 31.78292 | 25.57884 | -5.341924 | 2.068027 | 2.068027 | 2.068027
32.91501 | 26.491 | 31.80988 | 25.58485 | -5.318882 | 2.07501 | 2.07501 | 2.07501
32.925 | 26.53 | 31.83695 | 25.59085 | -5.306947 | 2.082032 | 2.082032 | 2.082032
32.935 | 26.5753 | 31.86417 | 25.59685 | -5.288874 | 2.089109 | 2.089109 | 2.089109
32.945 | 26.6271 | 31.89154 | 25.60284 | -5.264437 | 2.096233 | 2.096233 | 2.096233
32.955 | 26.6484 | 31.91904 | 25.60882 | -5.270637 | 2.103405 | 2.103405 | 2.103405
32.965 | 26.7091 | 31.94668 | 25.6148 | -5.237575 | 2.110624 | 2.110624 | 2.110624
32.97499 | 26.7475 | 31.97442 | 25.62077 | -5.226924 | 2.117885 | 2.117885 | 2.117885
32.98499 | 26.7969 | 32.00234 | 25.62674 | -5.205439 | 2.125201 | 2.125201 | 2.125201
32.99499 | 26.8566 | 32.0304 | 25.6327 | -5.173796 | 2.132566 | 2.132566 | 2.132566
33.00499 | 26.8998 | 32.05859 | 25.63865 | -5.158793 | 2.13998 | 2.13998 | 2.13998
33.01499 | 26.9322 | 32.08693 | 25.6446 | -5.154733 | 2.147444 | 2.147444 | 2.147444
33.02499 | 26.9843 | 32.11542 | 25.65054 | -5.131115 | 2.154957 | 2.154957 | 2.154957
33.03498 | 27.0574 | 32.14401 | 25.65647 | -5.086614 | 2.162513 | 2.162513 | 2.162513
33.04498 | 27.0951 | 32.17278 | 25.6624 | -5.077684 | 2.170127 | 2.170127 | 2.170127
33.05498 | 27.1515 | 32.2017 | 25.66833 | -5.050201 | 2.177791 | 2.177791 | 2.177791
33.06498 | 27.1906 | 32.23076 | 25.67425 | -5.040164 | 2.185506 | 2.185506 | 2.185506
33.07498 | 27.2511 | 32.25997 | 25.68016 | -5.008875 | 2.193273 | 2.193273 | 2.193273
33.08497 | 27.2975 | 32.28931 | 25.68606 | -4.991806 | 2.201083 | 2.201083 | 2.201083
33.09497 | 27.3598 | 32.31881 | 25.69195 | -4.959014 | 2.208954 | 2.208954 | 2.208954
33.10497 | 27.4105 | 32.34847 | 25.69784 | -4.937973 | 2.216876 | 2.216876 | 2.216876
33.11497 | 27.4698 | 32.37828 | 25.70373 | -4.908483 | 2.224851 | 2.224851 | 2.224851
33.12497 | 27.5169 | 32.40824 | 25.70961 | -4.891345 | 2.232879 | 2.232879 | 2.232879
33.13497 | 27.5702 | 32.43836 | 25.71548 | -4.86816 | 2.240961 | 2.240961 | 2.240961
33.14496 | 27.6174 | 32.4686 | 25.72134 | -4.8512 | 2.249088 | 2.249088 | 2.249088
33.15496 | 27.6624 | 32.49902 | 25.72719 | -4.836624 | 2.257277 | 2.257277 | 2.257277
33.16496 | 27.7214 | 32.52961 | 25.73304 | -4.808205 | 2.26552 | 2.26552 | 2.26552
33.17496 | 27.7766 | 32.56034 | 25.73889 | -4.783743 | 2.273818 | 2.273818 | 2.273818
33.18496 | 27.8304 | 32.59124 | 25.74473 | -4.760838 | 2.282171 | 2.282171 | 2.282171
33.19495 | 27.8988 | 32.62226 | 25.75055 | -4.723462 | 2.290571 | 2.290571 | 2.290571
33.20495 | 27.9215 | 32.65348 | 25.75637 | -4.731976 | 2.299035 | 2.299035 | 2.299035
33.21495 | 27.9839 | 32.68485 | 25.76219 | -4.700952 | 2.307555 | 2.307555 | 2.307555
33.22495 | 28.0435 | 32.71639 | 25.768 | -4.67289 | 2.316131 | 2.316131 | 2.316131
33.23495 | 28.0813 | 32.74809 | 25.7738 | -4.666791 | 2.324765 | 2.324765 | 2.324765
33.24495 | 28.1359 | 32.77996 | 25.77959 | -4.644056 | 2.333455 | 2.333455 | 2.333455
33.25494 | 28.2047 | 32.81195 | 25.78537 | -4.607254 | 2.342194 | 2.342194 | 2.342194
33.26494 | 28.2629 | 32.84415 | 25.79115 | -4.58125 | 2.351 | 2.351 | 2.351
33.27494 | 28.3139 | 32.87651 | 25.79692 | -4.562613 | 2.359863 | 2.359863 | 2.359863
33.28494 | 28.3565 | 32.90904 | 25.80269 | -4.552545 | 2.368786 | 2.368786 | 2.368786
33.29494 | 28.4198 | 32.94175 | 25.80844 | -4.521946 | 2.377767 | 2.377767 | 2.377767
33.30493 | 28.471 | 32.97459 | 25.81419 | -4.503585 | 2.386799 | 2.386799 | 2.386799
33.31493 | 28.5423 | 33.00763 | 25.81993 | -4.465328 | 2.395899 | 2.395899 | 2.395899
33.32493 | 28.5934 | 33.04084 | 25.82567 | -4.447443 | 2.405059 | 2.405059 | 2.405059
33.33493 | 28.6467 | 33.07423 | 25.83139 | -4.427532 | 2.41428 | 2.41428 | 2.41428
33.34493 | 28.7221 | 33.1078 | 25.83711 | -4.385697 | 2.423562 | 2.423562 | 2.423562
33.35493 | 28.7717 | 33.14154 | 25.84282 | -4.369837 | 2.432905 | 2.432905 | 2.432905
33.36492 | 28.8406 | 33.17542 | 25.84852 | -4.334819 | 2.4423 | 2.4423 | 2.4423
33.37492 | 28.9021 | 33.20951 | 25.85422 | -4.307414 | 2.451766 | 2.451766 | 2.451766
33.38492 | 28.9676 | 33.24379 | 25.8599 | -4.276189 | 2.461295 | 2.461295 | 2.461295
33.39492 | 29.0369 | 33.27824 | 25.86558 | -4.241344 | 2.470887 | 2.470887 | 2.470887
33.40492 | 29.1066 | 33.31288 | 25.87126 | -4.206281 | 2.480542 | 2.480542 | 2.480542
33.41491 | 29.1576 | 33.34767 | 25.87691 | -4.190066 | 2.490251 | 2.490251 | 2.490251
33.42491 | 29.2339 | 33.38267 | 25.88257 | -4.148769 | 2.500033 | 2.500033 | 2.500033
33.43491 | 29.3153 | 33.41786 | 25.88822 | -4.102557 | 2.50988 | 2.50988 | 2.50988
33.44491 | 29.3672 | 33.45323 | 25.89386 | -4.086032 | 2.519792 | 2.519792 | 2.519792
33.45491 | 29.4566 | 33.48879 | 25.89949 | -4.032195 | 2.529769 | 2.529769 | 2.529769
33.46491 | 29.5231 | 33.52455 | 25.90511 | -4.001446 | 2.539812 | 2.539812 | 2.539812
33.4749 | 29.6027 | 33.56045 | 25.91072 | -3.957751 | 2.54991 | 2.54991 | 2.54991
33.4849 | 29.6802 | 33.59658 | 25.91633 | -3.916382 | 2.560085 | 2.560085 | 2.560085
33.4949 | 29.7412 | 33.63291 | 25.92193 | -3.891707 | 2.570327 | 2.570327 | 2.570327
33.5049 | 29.8168 | 33.66942 | 25.92752 | -3.852625 | 2.580637 | 2.580637 | 2.580637
33.5149 | 29.895 | 33.70614 | 25.9331 | -3.811137 | 2.591014 | 2.591014 | 2.591014
33.52489 | 29.9795 | 33.743 | 25.93866 | -3.763505 | 2.601447 | 2.601447 | 2.601447
33.53489 | 30.0421 | 33.78011 | 25.94423 | -3.73801 | 2.611961 | 2.611961 | 2.611961
33.54489 | 30.1055 | 33.81741 | 25.94978 | -3.711915 | 2.622544 | 2.622544 | 2.622544
33.55489 | 30.2208 | 33.85492 | 25.95533 | -3.634118 | 2.633196 | 2.633196 | 2.633196
33.56489 | 30.273 | 33.89262 | 25.96087 | -3.619623 | 2.643918 | 2.643918 | 2.643918
33.57489 | 30.3517 | 33.93053 | 25.9664 | -3.578831 | 2.654711 | 2.654711 | 2.654711
33.58488 | 30.4329 | 33.9686 | 25.97191 | -3.535704 | 2.665563 | 2.665563 | 2.665563
33.59488 | 30.5046 | 34.00692 | 25.97743 | -3.50232 | 2.676498 | 2.676498 | 2.676498
33.60488 | 30.5909 | 34.04544 | 25.98293 | -3.454543 | 2.687504 | 2.687504 | 2.687504
33.61488 | 30.6609 | 34.08417 | 25.98842 | -3.423272 | 2.698583 | 2.698583 | 2.698583
33.62488 | 30.7439 | 34.12311 | 25.99391 | -3.379211 | 2.709734 | 2.709734 | 2.709734
33.63487 | 30.8119 | 34.16222 | 25.99938 | -3.350321 | 2.720947 | 2.720947 | 2.720947
33.64487 | 30.8863 | 34.20158 | 26.00485 | -3.315282 | 2.732244 | 2.732244 | 2.732244
33.65487 | 30.9596 | 34.24115 | 26.01031 | -3.281555 | 2.743616 | 2.743616 | 2.743616
33.66487 | 31.032 | 34.28094 | 26.01576 | -3.248941 | 2.755061 | 2.755061 | 2.755061
33.67487 | 31.1237 | 34.32094 | 26.0212 | -3.197244 | 2.766582 | 2.766582 | 2.766582
33.68487 | 31.1966 | 34.36116 | 26.02663 | -3.164564 | 2.778179 | 2.778179 | 2.778179
33.69486 | 31.2503 | 34.40156 | 26.03204 | -3.151263 | 2.789839 | 2.789839 | 2.789839
33.70486 | 31.3239 | 34.44222 | 26.03746 | -3.11832 | 2.801588 | 2.801588 | 2.801588
33.71486 | 31.405 | 34.4831 | 26.04286 | -3.078099 | 2.813413 | 2.813413 | 2.813413
33.72486 | 31.4834 | 34.5242 | 26.04825 | -3.0408 | 2.825315 | 2.825315 | 2.825315
33.73486 | 31.5351 | 34.56553 | 26.05364 | -3.030425 | 2.837295 | 2.837295 | 2.837295
33.74485 | 31.5975 | 34.60703 | 26.05901 | -3.009533 | 2.849342 | 2.849342 | 2.849342
33.75485 | 31.6667 | 34.64881 | 26.06437 | -2.98211 | 2.861479 | 2.861479 | 2.861479
33.76485 | 31.731 | 34.69081 | 26.06973 | -2.959815 | 2.873695 | 2.873695 | 2.873695
33.77485 | 31.7864 | 34.73305 | 26.07508 | -2.946649 | 2.885991 | 2.885991 | 2.885991
33.78485 | 31.8518 | 34.77551 | 26.08041 | -2.923715 | 2.898367 | 2.898367 | 2.898367
33.79485 | 31.9042 | 34.81821 | 26.08574 | -2.914011 | 2.910823 | 2.910823 | 2.910823
33.80484 | 31.9705 | 34.8611 | 26.09105 | -2.890598 | 2.923348 | 2.923348 | 2.923348
33.81484 | 31.9925 | 34.90426 | 26.09636 | -2.911763 | 2.935967 | 2.935967 | 2.935967
33.82484 | 32.0623 | 34.94767 | 26.10166 | -2.885366 | 2.948669 | 2.948669 | 2.948669
33.83484 | 32.1289 | 34.99131 | 26.10695 | -2.862407 | 2.961453 | 2.961453 | 2.961453
33.84484 | 32.1617 | 35.03519 | 26.11223 | -2.87349 | 2.974321 | 2.974321 | 2.974321
33.85483 | 32.2145 | 35.07927 | 26.11749 | -2.864765 | 2.987258 | 2.987258 | 2.987258
33.86483 | 32.2718 | 35.12363 | 26.12275 | -2.85183 | 3.000293 | 3.000293 | 3.000293
33.87483 | 32.3193 | 35.16824 | 26.128 | -2.848937 | 3.013413 | 3.013413 | 3.013413
33.88483 | 32.3618 | 35.21309 | 26.13324 | -2.85129 | 3.026618 | 3.026618 | 3.026618
33.89483 | 32.4051 | 35.25819 | 26.13847 | -2.853089 | 3.039908 | 3.039908 | 3.039908
33.90483 | 32.4596 | 35.30354 | 26.14368 | -2.843938 | 3.053285 | 3.053285 | 3.053285
33.91482 | 32.5136 | 35.34909 | 26.14889 | -2.835492 | 3.066735 | 3.066735 | 3.066735
33.92482 | 32.5413 | 35.39494 | 26.15409 | -2.853642 | 3.080285 | 3.080285 | 3.080285
33.93482 | 32.6057 | 35.44105 | 26.15927 | -2.835345 | 3.093924 | 3.093924 | 3.093924
33.94482 | 32.6497 | 35.4874 | 26.16445 | -2.837701 | 3.10765 | 3.10765 | 3.10765
33.95482 | 32.6917 | 35.53401 | 26.16962 | -2.842314 | 3.121465 | 3.121465 | 3.121465
33.96481 | 32.7487 | 35.58084 | 26.17477 | -2.832138 | 3.135355 | 3.135355 | 3.135355
33.97481 | 32.7911 | 35.62797 | 26.17992 | -2.836867 | 3.149349 | 3.149349 | 3.149349
33.98481 | 32.8329 | 35.67535 | 26.18506 | -2.84245 | 3.163432 | 3.163432 | 3.163432
33.99481 | 32.8725 | 35.723 | 26.19018 | -2.850501 | 3.177606 | 3.177606 | 3.177606
34.00481 | 32.9327 | 35.77092 | 26.1953 | -2.838224 | 3.191875 | 3.191875 | 3.191875
34.01481 | 32.9811 | 35.8191 | 26.2004 | -2.838004 | 3.206234 | 3.206234 | 3.206234
34.0248 | 33.0264 | 35.8675 | 26.20549 | -2.841096 | 3.220668 | 3.220668 | 3.220668
34.0348 | 33.084 | 35.91621 | 26.21058 | -2.83221 | 3.235211 | 3.235211 | 3.235211
34.0448 | 33.123 | 35.96519 | 26.21565 | -2.842194 | 3.249848 | 3.249848 | 3.249848
34.0548 | 33.1738 | 36.01445 | 26.22071 | -2.840649 | 3.264579 | 3.264579 | 3.264579
34.0648 | 33.2137 | 36.06398 | 26.22576 | -2.850277 | 3.279404 | 3.279404 | 3.279404
34.07479 | 33.2809 | 36.11373 | 26.2308 | -2.83283 | 3.29431 | 3.29431 | 3.29431
34.08479 | 33.3272 | 36.16381 | 26.23583 | -2.836608 | 3.309326 | 3.309326 | 3.309326
34.09479 | 33.3803 | 36.21416 | 26.24085 | -2.833862 | 3.324437 | 3.324437 | 3.324437
34.10479 | 33.4383 | 36.2648 | 26.24586 | -2.826495 | 3.339645 | 3.339645 | 3.339645
34.11479 | 33.4914 | 36.31571 | 26.25086 | -2.824309 | 3.354951 | 3.354951 | 3.354951
34.12479 | 33.542 | 36.3669 | 26.25584 | -2.824904 | 3.370353 | 3.370353 | 3.370353
34.13478 | 33.589 | 36.41833 | 26.26081 | -2.829332 | 3.385839 | 3.385839 | 3.385839
34.14478 | 33.6478 | 36.4701 | 26.26578 | -2.822295 | 3.401439 | 3.401439 | 3.401439
34.15478 | 33.7119 | 36.52215 | 26.27073 | -2.810245 | 3.417137 | 3.417137 | 3.417137
34.16478 | 33.7581 | 36.57448 | 26.27568 | -2.816384 | 3.432936 | 3.432936 | 3.432936
34.17478 | 33.8262 | 36.62711 | 26.28061 | -2.800909 | 3.448834 | 3.448834 | 3.448834
34.18477 | 33.8831 | 36.67998 | 26.28552 | -2.796876 | 3.464818 | 3.464818 | 3.464818
34.19477 | 33.9405 | 36.73319 | 26.29043 | -2.792687 | 3.480918 | 3.480918 | 3.480918
34.20477 | 34.0047 | 36.78669 | 26.29533 | -2.781991 | 3.49712 | 3.49712 | 3.49712
34.21477 | 34.0619 | 36.84049 | 26.30022 | -2.77859 | 3.513424 | 3.513424 | 3.513424
34.22477 | 34.1326 | 36.89459 | 26.30509 | -2.761986 | 3.529831 | 3.529831 | 3.529831
34.23477 | 34.1894 | 36.94898 | 26.30996 | -2.759581 | 3.546341 | 3.546341 | 3.546341
34.24476 | 34.2685 | 37.00362 | 26.3148 | -2.735121 | 3.562939 | 3.562939 | 3.562939
34.25476 | 34.321 | 37.05862 | 26.31965 | -2.737617 | 3.579657 | 3.579657 | 3.579657
34.26476 | 34.3818 | 37.11391 | 26.32447 | -2.732115 | 3.59648 | 3.59648 | 3.59648
34.27476 | 34.4687 | 37.16952 | 26.32929 | -2.700818 | 3.613408 | 3.613408 | 3.613408
34.28476 | 34.5378 | 37.22543 | 26.3341 | -2.687625 | 3.630442 | 3.630442 | 3.630442
34.29475 | 34.6114 | 37.28159 | 26.33889 | -2.670187 | 3.647566 | 3.647566 | 3.647566
34.30475 | 34.6589 | 37.33811 | 26.34367 | -2.67921 | 3.664812 | 3.664812 | 3.664812
34.31475 | 34.759 | 37.39494 | 26.34845 | -2.635943 | 3.682166 | 3.682166 | 3.682166
34.32475 | 34.8396 | 37.45209 | 26.35321 | -2.612488 | 3.699628 | 3.699628 | 3.699628
34.33475 | 34.9121 | 37.50955 | 26.35795 | -2.597446 | 3.717197 | 3.717197 | 3.717197
34.34475 | 34.9838 | 37.56732 | 26.36269 | -2.583517 | 3.734876 | 3.734876 | 3.734876
34.35474 | 35.0759 | 37.62535 | 26.36741 | -2.549447 | 3.752646 | 3.752646 | 3.752646
34.36474 | 35.1556 | 37.68375 | 26.37212 | -2.528152 | 3.770543 | 3.770543 | 3.770543
34.37474 | 35.2383 | 37.74247 | 26.37682 | -2.504173 | 3.788549 | 3.788549 | 3.788549
34.38474 | 35.3209 | 37.80151 | 26.38151 | -2.480614 | 3.806667 | 3.806667 | 3.806667
34.39474 | 35.3997 | 37.86088 | 26.38619 | -2.461175 | 3.824895 | 3.824895 | 3.824895
34.40473 | 35.4994 | 37.9205 | 26.39085 | -2.421101 | 3.843217 | 3.843217 | 3.843217
34.41473 | 35.5952 | 37.98051 | 26.3955 | -2.385309 | 3.861668 | 3.861668 | 3.861668
34.42473 | 35.6798 | 38.04084 | 26.40015 | -2.36104 | 3.880231 | 3.880231 | 3.880231
34.43473 | 35.7822 | 38.1015 | 26.40477 | -2.319297 | 3.898907 | 3.898907 | 3.898907
34.44473 | 35.8501 | 38.16248 | 26.40939 | -2.312381 | 3.917697 | 3.917697 | 3.917697
34.45473 | 35.9627 | 38.22379 | 26.414 | -2.261094 | 3.936599 | 3.936599 | 3.936599
34.46472 | 36.0482 | 38.28538 | 26.41858 | -2.237176 | 3.955597 | 3.955597 | 3.955597
34.47472 | 36.1663 | 38.34735 | 26.42316 | -2.181047 | 3.974727 | 3.974727 | 3.974727
34.48472 | 36.232 | 38.40965 | 26.42773 | -2.177652 | 3.993973 | 3.993973 | 3.993973
34.49472 | 36.3334 | 38.47228 | 26.43229 | -2.138884 | 4.013332 | 4.013332 | 4.013332
34.50472 | 36.4281 | 38.53525 | 26.43683 | -2.107153 | 4.032807 | 4.032807 | 4.032807
34.51471 | 36.5517 | 38.5985 | 26.44136 | -2.046798 | 4.05238 | 4.05238 | 4.05238
34.52471 | 36.6232 | 38.66214 | 26.44588 | -2.038937 | 4.072087 | 4.072087 | 4.072087
34.53471 | 36.7234 | 38.72611 | 26.45038 | -2.002714 | 4.09191 | 4.09191 | 4.09191
34.54471 | 36.8325 | 38.79043 | 26.45488 | -1.957931 | 4.111851 | 4.111851 | 4.111851
34.55471 | 36.9262 | 38.85509 | 26.45936 | -1.928886 | 4.131909 | 4.131909 | 4.131909
34.56471 | 37.03 | 38.92008 | 26.46383 | -1.890079 | 4.152084 | 4.152084 | 4.152084
34.5747 | 37.1336 | 38.98535 | 26.46828 | -1.851749 | 4.172356 | 4.172356 | 4.172356
34.5847 | 37.2185 | 39.05102 | 26.47272 | -1.832524 | 4.192767 | 4.192767 | 4.192767
34.5947 | 37.3412 | 39.11704 | 26.47715 | -1.775841 | 4.213296 | 4.213296 | 4.213296
34.6047 | 37.4227 | 39.1834 | 26.48157 | -1.7607 | 4.233943 | 4.233943 | 4.233943
34.6147 | 37.5269 | 39.2501 | 26.48598 | -1.723204 | 4.254709 | 4.254709 | 4.254709
34.62469 | 37.6422 | 39.31708 | 26.49037 | -1.674878 | 4.275571 | 4.275571 | 4.275571
34.63469 | 37.7315 | 39.38447 | 26.49475 | -1.65297 | 4.296575 | 4.296575 | 4.296575
34.64469 | 37.8187 | 39.45221 | 26.49911 | -1.633509 | 4.317699 | 4.317699 | 4.317699
34.65469 | 37.9234 | 39.52029 | 26.50347 | -1.596893 | 4.338942 | 4.338942 | 4.338942
34.66469 | 38.0392 | 39.58872 | 26.50781 | -1.549524 | 4.360305 | 4.360305 | 4.360305
34.67469 | 38.1365 | 39.6575 | 26.51214 | -1.521003 | 4.381788 | 4.381788 | 4.381788
34.68468 | 38.2212 | 39.72656 | 26.51645 | -1.50536 | 4.40337 | 4.40337 | 4.40337
34.69468 | 38.3449 | 39.79603 | 26.52075 | -1.451133 | 4.425094 | 4.425094 | 4.425094
34.70468 | 38.4414 | 39.86585 | 26.52504 | -1.424454 | 4.446937 | 4.446937 | 4.446937
34.71468 | 38.5353 | 39.93602 | 26.52932 | -1.400725 | 4.468902 | 4.468902 | 4.468902
34.72468 | 38.648 | 40.00654 | 26.53358 | -1.358542 | 4.490987 | 4.490987 | 4.490987
34.73467 | 38.7398 | 40.07734 | 26.53783 | -1.33754 | 4.513171 | 4.513171 | 4.513171
34.74467 | 38.8658 | 40.14856 | 26.54207 | -1.282757 | 4.535497 | 4.535497 | 4.535497
34.75467 | 38.9531 | 40.22012 | 26.54629 | -1.267022 | 4.557944 | 4.557944 | 4.557944
34.76467 | 39.0508 | 40.29204 | 26.5505 | -1.241236 | 4.580512 | 4.580512 | 4.580512
34.77467 | 39.187 | 40.3643 | 26.5547 | -1.177299 | 4.6032 | 4.6032 | 4.6032
34.78467 | 39.2713 | 40.43691 | 26.55888 | -1.165611 | 4.62601 | 4.62601 | 4.62601
34.79466 | 39.389 | 40.5098 | 26.56305 | -1.120801 | 4.648917 | 4.648917 | 4.648917
34.80466 | 39.4975 | 40.58311 | 26.56721 | -1.085611 | 4.671968 | 4.671968 | 4.671968
34.81466 | 39.6135 | 40.65677 | 26.57135 | -1.043268 | 4.695139 | 4.695139 | 4.695139
34.82466 | 39.7086 | 40.73077 | 26.57548 | -1.022172 | 4.71843 | 4.71843 | 4.71843
34.83466 | 39.8178 | 40.80513 | 26.5796 | -0.9873254 | 4.741842 | 4.741842 | 4.741842
34.84465 | 39.9352 | 40.87975 | 26.5837 | -0.9445509 | 4.76535 | 4.76535 | 4.76535
34.85465 | 40.0492 | 40.9548 | 26.58779 | -0.9055953 | 4.789002 | 4.789002 | 4.789002
34.86465 | 40.1548 | 41.03019 | 26.59187 | -0.8753862 | 4.812773 | 4.812773 | 4.812773
34.87465 | 40.254 | 41.10592 | 26.59593 | -0.8519219 | 4.836664 | 4.836664 | 4.836664
34.88465 | 40.3825 | 41.182 | 26.59998 | -0.7995005 | 4.860673 | 4.860673 | 4.860673
34.89464 | 40.5086 | 41.25835 | 26.60401 | -0.7497481 | 4.884778 | 4.884778 | 4.884778
34.90464 | 40.5975 | 41.33511 | 26.60804 | -0.7376128 | 4.909026 | 4.909026 | 4.909026
34.91464 | 40.7166 | 41.41222 | 26.61204 | -0.695619 | 4.933391 | 4.933391 | 4.933391
34.92464 | 40.8459 | 41.48966 | 26.61604 | -0.6437633 | 4.957874 | 4.957874 | 4.957874
34.93464 | 40.9367 | 41.56745 | 26.62002 | -0.6307479 | 4.982475 | 4.982475 | 4.982475
34.94464 | 41.0752 | 41.64557 | 26.62399 | -0.5703682 | 5.007193 | 5.007193 | 5.007193
34.95463 | 41.178 | 41.72395 | 26.62794 | -0.5459474 | 5.032003 | 5.032003 | 5.032003
34.96463 | 41.2743 | 41.80274 | 26.63188 | -0.5284377 | 5.056953 | 5.056953 | 5.056953
34.97463 | 41.4382 | 41.88186 | 26.63581 | -0.4436621 | 5.082019 | 5.082019 | 5.082019
34.98463 | 41.5156 | 41.96132 | 26.63972 | -0.4457177 | 5.1072 | 5.1072 | 5.1072
34.99463 | 41.6218 | 42.0411 | 26.64362 | -0.4193013 | 5.132495 | 5.132495 | 5.132495
35.00462 | 41.7896 | 42.12113 | 26.6475 | -0.3315272 | 5.157877 | 5.157877 | 5.157877
35.01462 | 41.8569 | 42.20156 | 26.65137 | -0.3446639 | 5.183399 | 5.183399 | 5.183399
35.02462 | 42.0196 | 42.28232 | 26.65522 | -0.2627229 | 5.209033 | 5.209033 | 5.209033
35.03462 | 42.0952 | 42.3634 | 26.65907 | -0.2682024 | 5.234779 | 5.234779 | 5.234779
35.04462 | 42.2382 | 42.4448 | 26.66289 | -0.2066011 | 5.260636 | 5.260636 | 5.260636
35.05462 | 42.3888 | 42.52651 | 26.66671 | -0.1377146 | 5.286602 | 5.286602 | 5.286602
35.06461 | 42.4623 | 42.60846 | 26.6705 | -0.1461612 | 5.312652 | 5.312652 | 5.312652
35.07461 | 42.6126 | 42.6908 | 26.67429 | -0.07820093 | 5.338837 | 5.338837 | 5.338837
35.08461 | 42.7508 | 42.77345 | 26.67806 | -0.02264772 | 5.365129 | 5.365129 | 5.365129
35.09461 | 42.8293 | 42.8564 | 26.68182 | -0.02709768 | 5.391526 | 5.391526 | 5.391526
35.10461 | 42.9808 | 42.93965 | 26.68556 | 0.04114943 | 5.41803 | 5.41803 | 5.41803
35.1146 | 43.0954 | 43.02312 | 26.68929 | 0.07227955 | 5.444611 | 5.444611 | 5.444611
35.1246 | 43.2465 | 43.10697 | 26.693 | 0.1395315 | 5.471322 | 5.471322 | 5.471322
35.1346 | 43.3826 | 43.19111 | 26.6967 | 0.1914943 | 5.498135 | 5.498135 | 5.498135
35.1446 | 43.4668 | 43.27553 | 26.70039 | 0.1912657 | 5.525049 | 5.525049 | 5.525049
35.1546 | 43.6363 | 43.36025 | 26.70406 | 0.2760544 | 5.552062 | 5.552062 | 5.552062
35.1646 | 43.7766 | 43.44524 | 26.70772 | 0.3313617 | 5.579174 | 5.579174 | 5.579174
35.17459 | 43.8837 | 43.53041 | 26.71135 | 0.3532863 | 5.606353 | 5.606353 | 5.606353
35.18459 | 44.0531 | 43.61595 | 26.71498 | 0.4371459 | 5.633657 | 5.633657 | 5.633657
35.19459 | 44.1473 | 43.70176 | 26.7186 | 0.4455351 | 5.661056 | 5.661056 | 5.661056
35.20459 | 44.3221 | 43.78784 | 26.72219 | 0.5342612 | 5.688548 | 5.688548 | 5.688548
35.21459 | 44.4671 | 43.87417 | 26.72578 | 0.5929276 | 5.716131 | 5.716131 | 5.716131
35.22458 | 44.5555 | 43.96068 | 26.72934 | 0.5948236 | 5.743777 | 5.743777 | 5.743777
35.23458 | 44.7511 | 44.04751 | 26.7329 | 0.7035874 | 5.771538 | 5.771538 | 5.771538
35.24458 | 44.8412 | 44.13459 | 26.73644 | 0.7066054 | 5.799385 | 5.799385 | 5.799385
35.25458 | 45.0211 | 44.22192 | 26.73997 | 0.7991835 | 5.827317 | 5.827317 | 5.827317
35.26458 | 45.1599 | 44.30947 | 26.74348 | 0.8504267 | 5.855332 | 5.855332 | 5.855332
35.27458 | 45.2609 | 44.39726 | 26.74697 | 0.8636435 | 5.883428 | 5.883428 | 5.883428
35.28457 | 45.4567 | 44.48518 | 26.75045 | 0.9715211 | 5.911576 | 5.911576 | 5.911576
35.29457 | 45.5427 | 44.5734 | 26.75392 | 0.9692981 | 5.939828 | 5.939828 | 5.939828
35.30457 | 45.7133 | 44.66184 | 26.75737 | 1.051461 | 5.968157 | 5.968157 | 5.968157
35.31457 | 45.863 | 44.75048 | 26.76081 | 1.112521 | 5.996558 | 5.996558 | 5.996558
35.32457 | 45.9592 | 44.83932 | 26.76423 | 1.119882 | 6.02503 | 6.02503 | 6.02503
35.33456 | 46.1472 | 44.92826 | 26.76763 | 1.218938 | 6.053543 | 6.053543 | 6.053543
35.34456 | 46.2536 | 45.01748 | 26.77102 | 1.236121 | 6.082152 | 6.082152 | 6.082152
35.35456 | 46.4115 | 45.10687 | 26.7744 | 1.304627 | 6.110824 | 6.110824 | 6.110824
35.36456 | 46.5613 | 45.19644 | 26.77776 | 1.364862 | 6.139558 | 6.139558 | 6.139558
35.37456 | 46.6757 | 45.28617 | 26.78111 | 1.389529 | 6.168353 | 6.168353 | 6.168353
35.38456 | 46.8445 | 45.37606 | 26.78444 | 1.468443 | 6.197205 | 6.197205 | 6.197205
35.39455 | 46.9671 | 45.466 | 26.78776 | 1.501095 | 6.226083 | 6.226083 | 6.226083
35.40455 | 47.1153 | 45.55618 | 26.79106 | 1.559118 | 6.255041 | 6.255041 | 6.255041
35.41455 | 47.2602 | 45.64649 | 26.79435 | 1.613707 | 6.284049 | 6.284049 | 6.284049
35.42455 | 47.3826 | 45.73693 | 26.79762 | 1.64567 | 6.313104 | 6.313104 | 6.313104
35.43455 | 47.5594 | 45.82748 | 26.80087 | 1.731917 | 6.342203 | 6.342203 | 6.342203
35.44454 | 47.668 | 45.91806 | 26.80411 | 1.749943 | 6.371315 | 6.371315 | 6.371315
35.45454 | 47.8253 | 46.00882 | 26.80734 | 1.816483 | 6.400493 | 6.400493 | 6.400493
35.46454 | 47.9787 | 46.09967 | 26.81055 | 1.879031 | 6.429707 | 6.429707 | 6.429707
35.47454 | 48.0786 | 46.1906 | 26.81374 | 1.887997 | 6.458953 | 6.458953 | 6.458953
35.48454 | 48.2627 | 46.28161 | 26.81692 | 1.981091 | 6.488228 | 6.488228 | 6.488228
35.49454 | 48.3746 | 46.37268 | 26.82009 | 2.001923 | 6.517529 | 6.517529 | 6.517529
35.50453 | 48.5232 | 46.46371 | 26.82324 | 2.059491 | 6.546825 | 6.546825 | 6.546825
35.51453 | 48.6698 | 46.55487 | 26.82637 | 2.114925 | 6.576168 | 6.576168 | 6.576168
35.52453 | 48.7687 | 46.64607 | 26.82949 | 2.122629 | 6.605528 | 6.605528 | 6.605528
35.53453 | 48.94 | 46.73729 | 26.83259 | 2.202707 | 6.634901 | 6.634901 | 6.634901
35.54453 | 49.0503 | 46.82853 | 26.83568 | 2.221773 | 6.664283 | 6.664283 | 6.664283
35.55452 | 49.2098 | 46.91967 | 26.83875 | 2.290128 | 6.693641 | 6.693641 | 6.693641
35.56452 | 49.3384 | 47.0109 | 26.8418 | 2.327502 | 6.723031 | 6.723031 | 6.723031
35.57452 | 49.4347 | 47.10211 | 26.84485 | 2.332594 | 6.75242 | 6.75242 | 6.75242
35.58452 | 49.618 | 47.19328 | 26.84787 | 2.42472 | 6.781803 | 6.781803 | 6.781803
35.59452 | 49.7003 | 47.28441 | 26.85088 | 2.415888 | 6.811177 | 6.811177 | 6.811177
35.60452 | 49.8644 | 47.37549 | 26.85388 | 2.488913 | 6.840537 | 6.840537 | 6.840537
35.61451 | 49.9852 | 47.4664 | 26.85685 | 2.518798 | 6.86985 | 6.86985 | 6.86985
35.62451 | 50.125 | 47.55734 | 26.85981 | 2.567664 | 6.899174 | 6.899174 | 6.899174
35.63451 | 50.266 | 47.64818 | 26.86276 | 2.617823 | 6.928472 | 6.928472 | 6.928472
35.64451 | 50.3557 | 47.73892 | 26.86569 | 2.616784 | 6.957741 | 6.957741 | 6.957741
35.65451 | 50.5253 | 47.82954 | 26.86861 | 2.695761 | 6.986977 | 6.986977 | 6.986977
35.6645 | 50.6492 | 47.91994 | 26.87151 | 2.729255 | 7.016146 | 7.016146 | 7.016146
35.6745 | 50.7836 | 48.0103 | 26.87439 | 2.773302 | 7.045302 | 7.045302 | 7.045302
35.6845 | 50.9339 | 48.1005 | 26.87726 | 2.833403 | 7.074413 | 7.074413 | 7.074413
35.6945 | 51.0337 | 48.19053 | 26.88011 | 2.843173 | 7.103472 | 7.103472 | 7.103472
35.7045 | 51.1879 | 48.28038 | 26.88295 | 2.907522 | 7.132476 | 7.132476 | 7.132476
35.7145 | 51.3027 | 48.37003 | 26.88577 | 2.932668 | 7.161421 | 7.161421 | 7.161421
35.72449 | 51.4564 | 48.45939 | 26.88857 | 2.997012 | 7.190272 | 7.190272 | 7.190272
35.73449 | 51.584 | 48.54861 | 26.89136 | 3.035387 | 7.219084 | 7.219084 | 7.219084
35.74449 | 51.6989 | 48.6376 | 26.89413 | 3.061303 | 7.247821 | 7.247821 | 7.247821
35.75449 | 51.8609 | 48.72633 | 26.89689 | 3.13457 | 7.276479 | 7.276479 | 7.276479
35.76449 | 51.9651 | 48.8148 | 26.89963 | 3.150301 | 7.305056 | 7.305056 | 7.305056
35.77448 | 52.1193 | 48.90289 | 26.90235 | 3.216414 | 7.33351 | 7.33351 | 7.33351
35.78448 | 52.2329 | 48.99078 | 26.90506 | 3.242123 | 7.361904 | 7.361904 | 7.361904
35.79448 | 52.3601 | 49.07836 | 26.90776 | 3.281743 | 7.3902 | 7.3902 | 7.3902
35.80448 | 52.5082 | 49.16561 | 26.91043 | 3.342588 | 7.418393 | 7.418393 | 7.418393
35.81448 | 52.6306 | 49.25253 | 26.91309 | 3.378074 | 7.446477 | 7.446477 | 7.446477
35.82448 | 52.7834 | 49.33908 | 26.91574 | 3.444316 | 7.474448 | 7.474448 | 7.474448
35.83447 | 52.9009 | 49.42518 | 26.91836 | 3.475718 | 7.502273 | 7.502273 | 7.502273
35.84447 | 53.0416 | 49.51098 | 26.92098 | 3.53062 | 7.530001 | 7.530001 | 7.530001
35.85447 | 53.1968 | 49.59637 | 26.92357 | 3.600426 | 7.557601 | 7.557601 | 7.557601
35.86447 | 53.3182 | 49.68135 | 26.92615 | 3.636853 | 7.585065 | 7.585065 | 7.585065
35.87447 | 53.4437 | 49.76589 | 26.92872 | 3.677814 | 7.61239 | 7.61239 | 7.61239
35.88446 | 53.5793 | 49.84989 | 26.93126 | 3.72941 | 7.639543 | 7.639543 | 7.639543
35.89446 | 53.7177 | 49.93351 | 26.93379 | 3.78419 | 7.666573 | 7.666573 | 7.666573
35.90446 | 53.8445 | 50.01664 | 26.93631 | 3.827857 | 7.693446 | 7.693446 | 7.693446
35.91446 | 54.0043 | 50.09928 | 26.9388 | 3.905022 | 7.720158 | 7.720158 | 7.720158
35.92446 | 54.1093 | 50.18139 | 26.94129 | 3.927905 | 7.746703 | 7.746703 | 7.746703
35.93446 | 54.2797 | 50.26298 | 26.94375 | 4.016723 | 7.773075 | 7.773075 | 7.773075
35.94445 | 54.3786 | 50.34393 | 26.9462 | 4.034668 | 7.799245 | 7.799245 | 7.799245
35.95445 | 54.5367 | 50.4244 | 26.94863 | 4.112303 | 7.825256 | 7.825256 | 7.825256
35.96445 | 54.6596 | 50.50428 | 26.95105 | 4.155322 | 7.851077 | 7.851077 | 7.851077
35.97445 | 54.7816 | 50.58356 | 26.95345 | 4.198041 | 7.876705 | 7.876705 | 7.876705
35.98445 | 54.9367 | 50.66222 | 26.95583 | 4.274479 | 7.902131 | 7.902131 | 7.902131
35.99444 | 55.0392 | 50.74018 | 26.95819 | 4.299025 | 7.927327 | 7.927327 | 7.927327
36.00444 | 55.1953 | 50.81755 | 26.96054 | 4.377748 | 7.952337 | 7.952337 | 7.952337
36.01444 | 55.3215 | 50.89426 | 26.96288 | 4.42724 | 7.977128 | 7.977128 | 7.977128
36.02444 | 55.4512 | 50.97029 | 26.96519 | 4.480915 | 8.001697 | 8.001697 | 8.001697
36.03444 | 55.5774 | 51.04561 | 26.96749 | 4.53179 | 8.026039 | 8.026039 | 8.026039
36.04444 | 55.7177 | 51.12021 | 26.96978 | 4.597489 | 8.050145 | 8.050145 | 8.050145
36.05443 | 55.835 | 51.19401 | 26.97204 | 4.640994 | 8.073988 | 8.073988 | 8.073988
36.06443 | 55.9578 | 51.26712 | 26.97429 | 4.690678 | 8.09761 | 8.09761 | 8.09761
36.07443 | 56.0887 | 51.33947 | 26.97652 | 4.749231 | 8.120981 | 8.120981 | 8.120981
36.08443 | 56.2055 | 51.41103 | 26.97874 | 4.794471 | 8.144096 | 8.144096 | 8.144096
36.09443 | 56.3245 | 51.48178 | 26.98094 | 4.842717 | 8.166947 | 8.166947 | 8.166947
36.10442 | 56.458 | 51.55165 | 26.98312 | 4.906348 | 8.18951 | 8.18951 | 8.18951
36.11442 | 56.5638 | 51.62075 | 26.98529 | 4.943047 | 8.211821 | 8.211821 | 8.211821
36.12442 | 56.6946 | 51.689 | 26.98744 | 5.005598 | 8.233854 | 8.233854 | 8.233854
36.13442 | 56.8052 | 51.75638 | 26.98957 | 5.048817 | 8.255604 | 8.255604 | 8.255604
36.14442 | 56.9306 | 51.82288 | 26.99169 | 5.107721 | 8.277064 | 8.277064 | 8.277064
36.15442 | 57.0538 | 51.88847 | 26.99379 | 5.165327 | 8.298228 | 8.298228 | 8.298228
36.16441 | 57.1976 | 51.95308 | 26.99587 | 5.24452 | 8.319071 | 8.319071 | 8.319071
36.17441 | 57.308 | 52.01682 | 26.99793 | 5.291175 | 8.33963 | 8.33963 | 8.33963
36.18441 | 57.4389 | 52.07962 | 26.99998 | 5.359279 | 8.35988 | 8.35988 | 8.35988
36.19441 | 57.5612 | 52.14145 | 27.00201 | 5.419748 | 8.379813 | 8.379813 | 8.379813
36.20441 | 57.721 | 52.2023 | 27.00403 | 5.518699 | 8.399424 | 8.399424 | 8.399424
36.2144 | 57.8372 | 52.2621 | 27.00602 | 5.575101 | 8.418692 | 8.418692 | 8.418692
36.2244 | 57.9628 | 52.32094 | 27.008 | 5.641856 | 8.437647 | 8.437647 | 8.437647
36.2344 | 58.1224 | 52.37877 | 27.00997 | 5.743634 | 8.456266 | 8.456266 | 8.456266
36.2444 | 58.2437 | 52.43555 | 27.01191 | 5.808152 | 8.474544 | 8.474544 | 8.474544
36.2544 | 58.3991 | 52.49128 | 27.01384 | 5.907824 | 8.492477 | 8.492477 | 8.492477
36.2644 | 58.5222 | 52.54594 | 27.01576 | 5.976264 | 8.51006 | 8.51006 | 8.51006
36.27439 | 58.653 | 52.59946 | 27.01765 | 6.053539 | 8.52727 | 8.52727 | 8.52727
36.28439 | 58.8004 | 52.65194 | 27.01953 | 6.148457 | 8.544138 | 8.544138 | 8.544138
36.29439 | 58.9243 | 52.70332 | 27.02139 | 6.220985 | 8.560642 | 8.560642 | 8.560642
36.30439 | 59.0316 | 52.75357 | 27.02323 | 6.278033 | 8.576778 | 8.576778 | 8.576778
36.31439 | 59.1785 | 52.80268 | 27.02506 | 6.375818 | 8.592541 | 8.592541 | 8.592541
36.32438 | 59.2947 | 52.8506 | 27.02687 | 6.444103 | 8.60791 | 8.60791 | 8.60791
36.33438 | 59.4301 | 52.8974 | 27.02866 | 6.532696 | 8.622915 | 8.622915 | 8.622915
36.34438 | 59.5402 | 52.94304 | 27.03044 | 6.59716 | 8.637535 | 8.637535 | 8.637535
36.35438 | 59.681 | 52.98749 | 27.03219 | 6.693509 | 8.651766 | 8.651766 | 8.651766
36.36438 | 59.8054 | 53.03075 | 27.03393 | 6.774654 | 8.665604 | 8.665604 | 8.665604
36.37438 | 59.905 | 53.07279 | 27.03566 | 6.832206 | 8.679046 | 8.679046 | 8.679046
36.38437 | 60.0401 | 53.11359 | 27.03736 | 6.926512 | 8.692076 | 8.692076 | 8.692076
36.39437 | 60.1469 | 53.15319 | 27.03905 | 6.993707 | 8.704714 | 8.704714 | 8.704714
36.40437 | 60.2786 | 53.19156 | 27.04072 | 7.087043 | 8.716945 | 8.716945 | 8.716945
36.41437 | 60.382 | 53.22868 | 27.04238 | 7.15332 | 8.728768 | 8.728768 | 8.728768
36.42437 | 60.5046 | 53.26454 | 27.04401 | 7.240058 | 8.740176 | 8.740176 | 8.740176
36.43436 | 60.6352 | 53.2991 | 27.04563 | 7.336095 | 8.751158 | 8.751158 | 8.751158
36.44436 | 60.7352 | 53.33243 | 27.04723 | 7.40277 | 8.761733 | 8.761733 | 8.761733
36.45436 | 60.8528 | 53.36447 | 27.04882 | 7.488327 | 8.771885 | 8.771885 | 8.771885
36.46436 | 60.9634 | 53.39522 | 27.05038 | 7.568178 | 8.781613 | 8.781613 | 8.781613
36.47436 | 61.0726 | 53.42468 | 27.05193 | 7.647924 | 8.790914 | 8.790914 | 8.790914
36.48436 | 61.1933 | 53.45282 | 27.05347 | 7.740475 | 8.799787 | 8.799787 | 8.799787
36.49435 | 61.2975 | 53.47964 | 27.05498 | 7.817863 | 8.80822 | 8.80822 | 8.80822
36.50435 | 61.432 | 53.50516 | 27.05648 | 7.926842 | 8.816227 | 8.816227 | 8.816227
36.51435 | 61.5215 | 53.52935 | 27.05795 | 7.992146 | 8.8238 | 8.8238 | 8.8238
36.52435 | 61.6293 | 53.55222 | 27.05942 | 8.077075 | 8.830936 | 8.830936 | 8.830936
36.53435 | 61.7686 | 53.57376 | 27.06086 | 8.19484 | 8.837633 | 8.837633 | 8.837633
36.54434 | 61.8527 | 53.59394 | 27.06229 | 8.25876 | 8.843884 | 8.843884 | 8.843884
36.55434 | 61.9601 | 53.6128 | 27.0637 | 8.347302 | 8.849701 | 8.849701 | 8.849701
36.56434 | 62.0706 | 53.63031 | 27.06509 | 8.440291 | 8.855074 | 8.855074 | 8.855074
36.57434 | 62.1938 | 53.64647 | 27.06646 | 8.547326 | 8.860004 | 8.860004 | 8.860004
36.58434 | 62.286 | 53.66129 | 27.06782 | 8.624712 | 8.86449 | 8.86449 | 8.86449
36.59434 | 62.3978 | 53.67474 | 27.06916 | 8.723055 | 8.868529 | 8.868529 | 8.868529
36.60433 | 62.5297 | 53.68684 | 27.07048 | 8.842863 | 8.87212 | 8.87212 | 8.87212
36.61433 | 62.5968 | 53.69759 | 27.07178 | 8.899215 | 8.875268 | 8.875268 | 8.875268
36.62433 | 62.7245 | 53.70698 | 27.07307 | 9.017524 | 8.87797 | 8.87797 | 8.87797
36.63433 | 62.8272 | 53.71501 | 27.07433 | 9.112191 | 8.880225 | 8.880225 | 8.880225
36.64433 | 62.9064 | 53.72168 | 27.07558 | 9.184715 | 8.882034 | 8.882034 | 8.882034
36.65432 | 63.0332 | 53.72699 | 27.07682 | 9.306205 | 8.883393 | 8.883393 | 8.883393
36.66432 | 63.1155 | 53.73096 | 27.07803 | 9.384544 | 8.884309 | 8.884309 | 8.884309
36.67432 | 63.2294 | 53.73356 | 27.07923 | 9.495837 | 8.884779 | 8.884779 | 8.884779
36.68432 | 63.3116 | 53.73481 | 27.08041 | 9.576786 | 8.884803 | 8.884803 | 8.884803
36.69432 | 63.3925 | 53.73471 | 27.08157 | 9.657788 | 8.884382 | 8.884382 | 8.884382
36.70432 | 63.4925 | 53.73326 | 27.08271 | 9.759235 | 8.883518 | 8.883518 | 8.883518
36.71431 | 63.5609 | 53.73047 | 27.08384 | 9.830426 | 8.882213 | 8.882213 | 8.882213
36.72431 | 63.6367 | 53.72633 | 27.08494 | 9.910365 | 8.880464 | 8.880464 | 8.880464
36.73431 | 63.7441 | 53.72086 | 27.08603 | 10.02324 | 8.878277 | 8.878277 | 8.878277
36.74431 | 63.7877 | 53.71405 | 27.0871 | 10.07365 | 8.875649 | 8.875649 | 8.875649
36.75431 | 63.8969 | 53.70591 | 27.08816 | 10.19099 | 8.872585 | 8.872585 | 8.872585
36.7643 | 63.9626 | 53.69646 | 27.08919 | 10.26614 | 8.86909 | 8.86909 | 8.86909
36.7743 | 64.0444 | 53.68568 | 27.09021 | 10.35872 | 8.865157 | 8.865157 | 8.865157
36.7843 | 64.1243 | 53.67359 | 27.09121 | 10.45071 | 8.860794 | 8.860794 | 8.860794
36.7943 | 64.2108 | 53.66019 | 27.09219 | 10.55061 | 8.856 | 8.856 | 8.856
36.8043 | 64.2801 | 53.6455 | 27.09316 | 10.6346 | 8.85078 | 8.85078 | 8.85078
36.8143 | 64.353 | 53.62951 | 27.09411 | 10.72349 | 8.845134 | 8.845134 | 8.845134
36.82429 | 64.4544 | 53.61225 | 27.09503 | 10.84215 | 8.839073 | 8.839073 | 8.839073
36.83429 | 64.4984 | 53.5937 | 27.09594 | 10.9047 | 8.832587 | 8.832587 | 8.832587
36.84429 | 64.5935 | 53.57389 | 27.09684 | 11.01961 | 8.825684 | 8.825684 | 8.825684
36.85429 | 64.6585 | 53.55281 | 27.09771 | 11.10569 | 8.818367 | 8.818367 | 8.818367
36.86429 | 64.7232 | 53.53049 | 27.09857 | 11.19271 | 8.81064 | 8.81064 | 8.81064
36.87428 | 64.7819 | 53.50695 | 27.0994 | 11.27495 | 8.802515 | 8.802515 | 8.802515
36.88428 | 64.8429 | 53.48215 | 27.10022 | 11.36075 | 8.793976 | 8.793976 | 8.793976
36.89428 | 64.897 | 53.45613 | 27.10102 | 11.44087 | 8.785037 | 8.785037 | 8.785037
36.90428 | 64.9593 | 53.42891 | 27.10181 | 11.53039 | 8.775699 | 8.775699 | 8.775699
36.91428 | 65.0092 | 53.40048 | 27.10257 | 11.60872 | 8.765969 | 8.765969 | 8.765969
36.92428 | 65.0714 | 53.37086 | 27.10332 | 11.70054 | 8.755848 | 8.755848 | 8.755848
36.93427 | 65.0928 | 53.3401 | 27.10405 | 11.7527 | 8.74535 | 8.74535 | 8.74535
36.94427 | 65.1602 | 53.30814 | 27.10476 | 11.85206 | 8.734461 | 8.734461 | 8.734461
36.95427 | 65.1857 | 53.27503 | 27.10545 | 11.91067 | 8.723193 | 8.723193 | 8.723193
36.96427 | 65.2366 | 53.24078 | 27.10613 | 11.99582 | 8.711551 | 8.711551 | 8.711551
36.97427 | 65.2688 | 53.2054 | 27.10678 | 12.0634 | 8.69954 | 8.69954 | 8.69954
36.98426 | 65.3079 | 53.16894 | 27.10742 | 12.13896 | 8.687174 | 8.687174 | 8.687174
36.99426 | 65.3466 | 53.13134 | 27.10804 | 12.21526 | 8.674434 | 8.674434 | 8.674434
37.00426 | 65.4002 | 53.09266 | 27.10864 | 12.30754 | 8.661338 | 8.661338 | 8.661338
37.01426 | 65.4253 | 53.0529 | 27.10923 | 12.3724 | 8.64789 | 8.64789 | 8.64789
37.02426 | 65.4355 | 53.01207 | 27.10979 | 12.42343 | 8.634093 | 8.634093 | 8.634093
37.03426 | 65.5053 | 52.9702 | 27.11034 | 12.5351 | 8.619953 | 8.619953 | 8.619953
37.04425 | 65.5128 | 52.92734 | 27.11087 | 12.58546 | 8.60549 | 8.60549 | 8.60549
37.05425 | 65.5589 | 52.88341 | 27.11138 | 12.67549 | 8.590677 | 8.590677 | 8.590677
37.06425 | 65.5777 | 52.83848 | 27.11187 | 12.73922 | 8.575536 | 8.575536 | 8.575536
37.07425 | 65.6039 | 52.79256 | 27.11234 | 12.81134 | 8.560072 | 8.560072 | 8.560072
37.08425 | 65.6332 | 52.74566 | 27.1128 | 12.88754 | 8.544288 | 8.544288 | 8.544288
37.09424 | 65.654 | 52.69785 | 27.11324 | 12.95615 | 8.528206 | 8.528206 | 8.528206
37.10424 | 65.689 | 52.64905 | 27.11365 | 13.03995 | 8.5118 | 8.5118 | 8.5118
37.11424 | 65.71 | 52.59932 | 27.11406 | 13.11068 | 8.49509 | 8.49509 | 8.49509
37.12424 | 65.7094 | 52.54868 | 27.11444 | 13.16072 | 8.478082 | 8.478082 | 8.478082
37.13424 | 65.7438 | 52.49714 | 27.1148 | 13.24666 | 8.460779 | 8.460779 | 8.460779
37.14424 | 65.734 | 52.44471 | 27.11515 | 13.28929 | 8.443189 | 8.443189 | 8.443189
37.15423 | 65.7774 | 52.39147 | 27.11547 | 13.38593 | 8.425333 | 8.425333 | 8.425333
37.16423 | 65.7557 | 52.33733 | 27.11578 | 13.41837 | 8.407183 | 8.407183 | 8.407183
37.17423 | 65.7897 | 52.28235 | 27.11607 | 13.50735 | 8.388761 | 8.388761 | 8.388761
37.18423 | 65.7883 | 52.22655 | 27.11634 | 13.56175 | 8.370071 | 8.370071 | 8.370071
37.19423 | 65.7809 | 52.16995 | 27.11659 | 13.61095 | 8.35112 | 8.35112 | 8.35112
37.20422 | 65.8087 | 52.11262 | 27.11683 | 13.69608 | 8.331931 | 8.331931 | 8.331931
37.21422 | 65.8032 | 52.05446 | 27.11704 | 13.74874 | 8.312473 | 8.312473 | 8.312473
37.22422 | 65.794 | 51.99555 | 27.11724 | 13.79845 | 8.292771 | 8.292771 | 8.292771
37.23422 | 65.8043 | 51.93591 | 27.11742 | 13.86839 | 8.272829 | 8.272829 | 8.272829
37.24422 | 65.7972 | 51.87553 | 27.11758 | 13.92167 | 8.252652 | 8.252652 | 8.252652
37.25422 | 65.8113 | 51.81446 | 27.11772 | 13.99684 | 8.232245 | 8.232245 | 8.232245
37.26421 | 65.7918 | 51.75275 | 27.11784 | 14.03905 | 8.211637 | 8.211637 | 8.211637
37.27421 | 65.7788 | 51.69032 | 27.11795 | 14.08848 | 8.190789 | 8.190789 | 8.190789
37.28421 | 65.7621 | 51.62722 | 27.11803 | 14.13488 | 8.16973 | 8.16973 | 8.16973
37.29421 | 65.758 | 51.56349 | 27.1181 | 14.19451 | 8.148463 | 8.148463 | 8.148463
37.30421 | 65.7167 | 51.49914 | 27.11815 | 14.21756 | 8.126996 | 8.126996 | 8.126996
37.3142 | 65.7281 | 51.43424 | 27.11818 | 14.29386 | 8.105354 | 8.105354 | 8.105354
37.3242 | 65.6951 | 51.36869 | 27.11819 | 14.32641 | 8.083499 | 8.083499 | 8.083499
37.3342 | 65.6654 | 51.30256 | 27.11818 | 14.36284 | 8.061458 | 8.061458 | 8.061458
37.3442 | 65.6332 | 51.23587 | 27.11816 | 14.39733 | 8.039238 | 8.039238 | 8.039238
37.3542 | 65.6096 | 51.16865 | 27.11811 | 14.44095 | 8.016844 | 8.016844 | 8.016844
37.3642 | 65.5937 | 51.10089 | 27.11805 | 14.49281 | 7.99428 | 7.99428 | 7.99428
37.37419 | 65.5491 | 51.03269 | 27.11797 | 14.51641 | 7.971573 | 7.971573 | 7.971573
37.38419 | 65.5105 | 50.96393 | 27.11787 | 14.54657 | 7.948688 | 7.948688 | 7.948688
37.39419 | 65.4662 | 50.89469 | 27.11775 | 14.57151 | 7.925647 | 7.925647 | 7.925647
37.40419 | 65.4266 | 50.82499 | 27.11761 | 14.60161 | 7.90246 | 7.90246 | 7.90246
37.41419 | 65.4 | 50.75484 | 27.11746 | 14.64516 | 7.879129 | 7.879129 | 7.879129
37.42418 | 65.3524 | 50.68433 | 27.11728 | 14.66807 | 7.855684 | 7.855684 | 7.855684
37.43418 | 65.3108 | 50.61334 | 27.11709 | 14.69746 | 7.832084 | 7.832084 | 7.832084
37.44418 | 65.2928 | 50.54194 | 27.11688 | 14.75086 | 7.808355 | 7.808355 | 7.808355
37.45418 | 65.2278 | 50.47016 | 27.11664 | 14.75764 | 7.784505 | 7.784505 | 7.784505
37.46418 | 65.2066 | 50.39801 | 27.11639 | 14.80859 | 7.760538 | 7.760538 | 7.760538
37.47418 | 65.1268 | 50.3255 | 27.11613 | 14.8013 | 7.736459 | 7.736459 | 7.736459
37.48417 | 65.1216 | 50.25274 | 27.11584 | 14.86886 | 7.712299 | 7.712299 | 7.712299
37.49417 | 65.0737 | 50.17956 | 27.11553 | 14.89414 | 7.68801 | 7.68801 | 7.68801
37.50417 | 65.0426 | 50.10608 | 27.11521 | 14.93652 | 7.663623 | 7.663623 | 7.663623
37.51417 | 64.979 | 50.0323 | 27.11486 | 14.9467 | 7.639145 | 7.639145 | 7.639145
37.52417 | 64.9352 | 49.95823 | 27.1145 | 14.97697 | 7.614577 | 7.614577 | 7.614577
37.53416 | 64.8961 | 49.88397 | 27.11412 | 15.01213 | 7.589951 | 7.589951 | 7.589951
37.54416 | 64.8317 | 49.80938 | 27.11372 | 15.02232 | 7.565222 | 7.565222 | 7.565222
37.55416 | 64.7877 | 49.73456 | 27.1133 | 15.05314 | 7.54042 | 7.54042 | 7.54042
37.56416 | 64.72 | 49.65951 | 27.11286 | 15.06049 | 7.515549 | 7.515549 | 7.515549
37.57416 | 64.6724 | 49.58424 | 27.1124 | 15.08816 | 7.490612 | 7.490612 | 7.490612
37.58416 | 64.5928 | 49.50878 | 27.11193 | 15.08402 | 7.465616 | 7.465616 | 7.465616
37.59415 | 64.5412 | 49.4332 | 27.11143 | 15.108 | 7.440588 | 7.440588 | 7.440588
37.60415 | 64.4655 | 49.35738 | 27.11092 | 15.10812 | 7.415485 | 7.415485 | 7.415485
37.61415 | 64.425 | 49.28139 | 27.11039 | 15.14361 | 7.390335 | 7.390335 | 7.390335
37.62415 | 64.3559 | 49.20527 | 27.10984 | 15.15063 | 7.365142 | 7.365142 | 7.365142
37.63415 | 64.2597 | 49.129 | 27.10927 | 15.1307 | 7.339911 | 7.339911 | 7.339911
37.64414 | 64.221 | 49.05269 | 27.10868 | 15.16831 | 7.314669 | 7.314669 | 7.314669
37.65414 | 64.1437 | 48.97619 | 27.10807 | 15.16751 | 7.289373 | 7.289373 | 7.289373
37.66414 | 64.1134 | 48.8996 | 27.10745 | 15.2138 | 7.264051 | 7.264051 | 7.264051
37.67414 | 64.0055 | 48.82292 | 27.1068 | 15.18258 | 7.238707 | 7.238707 | 7.238707
37.68414 | 63.9728 | 48.74617 | 27.10613 | 15.22663 | 7.213344 | 7.213344 | 7.213344
37.69414 | 63.8914 | 48.66935 | 27.10545 | 15.22205 | 7.187967 | 7.187967 | 7.187967
37.70413 | 63.8415 | 48.59256 | 27.10475 | 15.24894 | 7.162605 | 7.162605 | 7.162605
37.71413 | 63.7804 | 48.51566 | 27.10403 | 15.26474 | 7.13721 | 7.13721 | 7.13721
37.72413 | 63.6984 | 48.43872 | 27.10329 | 15.25968 | 7.111812 | 7.111812 | 7.111812
37.73413 | 63.6624 | 48.36178 | 27.10253 | 15.30062 | 7.086415 | 7.086415 | 7.086415
37.74413 | 63.5846 | 48.28482 | 27.10175 | 15.29978 | 7.061022 | 7.061022 | 7.061022
37.75412 | 63.5348 | 48.20794 | 27.10095 | 15.32686 | 7.035663 | 7.035663 | 7.035663
37.76412 | 63.4725 | 48.131 | 27.10014 | 15.3415 | 7.010289 | 7.010289 | 7.010289
37.77412 | 63.3917 | 48.05409 | 27.0993 | 15.33761 | 6.984929 | 6.984929 | 6.984929
37.78412 | 63.318 | 47.97721 | 27.09845 | 15.34079 | 6.959588 | 6.959588 | 6.959588
37.79412 | 63.2271 | 47.90038 | 27.09758 | 15.32672 | 6.934268 | 6.934268 | 6.934268
37.80412 | 63.1559 | 47.8236 | 27.09668 | 15.3323 | 6.908972 | 6.908972 | 6.908972
37.81411 | 63.0613 | 47.74696 | 27.09577 | 15.31434 | 6.883729 | 6.883729 | 6.883729
37.82411 | 63.0011 | 47.67032 | 27.09484 | 15.33078 | 6.858492 | 6.858492 | 6.858492
37.83411 | 62.8963 | 47.59376 | 27.09389 | 15.30254 | 6.833289 | 6.833289 | 6.833289
37.84411 | 62.8332 | 47.51729 | 27.09293 | 15.31591 | 6.808122 | 6.808122 | 6.808122
37.85411 | 62.7238 | 47.44093 | 27.09194 | 15.28287 | 6.782995 | 6.782995 | 6.782995
37.8641 | 62.675 | 47.36474 | 27.09093 | 15.31026 | 6.757936 | 6.757936 | 6.757936
37.8741 | 62.5539 | 47.2886 | 27.08991 | 15.2653 | 6.732898 | 6.732898 | 6.732898
37.8841 | 62.5004 | 47.21259 | 27.08886 | 15.28781 | 6.707908 | 6.707908 | 6.707908
37.8941 | 62.3779 | 47.13671 | 27.0878 | 15.24119 | 6.682969 | 6.682969 | 6.682969
37.9041 | 62.3026 | 47.06097 | 27.08672 | 15.24163 | 6.658083 | 6.658083 | 6.658083
37.9141 | 62.23 | 46.98538 | 27.08562 | 15.24462 | 6.633254 | 6.633254 | 6.633254
37.92409 | 62.1345 | 46.91003 | 27.0845 | 15.22447 | 6.608511 | 6.608511 | 6.608511
37.93409 | 62.0513 | 46.83476 | 27.08336 | 15.21654 | 6.583802 | 6.583802 | 6.583802
37.94409 | 61.9643 | 46.75967 | 27.0822 | 15.20463 | 6.559156 | 6.559156 | 6.559156
37.95409 | 61.8958 | 46.68476 | 27.08102 | 15.21104 | 6.534578 | 6.534578 | 6.534578
37.96409 | 61.7865 | 46.61003 | 27.07983 | 15.17647 | 6.510068 | 6.510068 | 6.510068
37.97408 | 61.7115 | 46.53557 | 27.07861 | 15.17593 | 6.485652 | 6.485652 | 6.485652
37.98408 | 61.6354 | 46.46123 | 27.07738 | 15.17417 | 6.461286 | 6.461286 | 6.461286
37.99408 | 61.5565 | 46.38711 | 27.07612 | 15.16939 | 6.436995 | 6.436995 | 6.436995
38.00408 | 61.4492 | 46.31319 | 27.07485 | 15.13601 | 6.412782 | 6.412782 | 6.412782
38.01408 | 61.3893 | 46.2395 | 27.07356 | 15.1498 | 6.388647 | 6.388647 | 6.388647
38.02408 | 61.29 | 46.16603 | 27.07225 | 15.12397 | 6.364595 | 6.364595 | 6.364595
38.03407 | 61.1979 | 46.09288 | 27.07092 | 15.10502 | 6.340653 | 6.340653 | 6.340653
38.04407 | 61.1106 | 46.01987 | 27.06957 | 15.09073 | 6.316769 | 6.316769 | 6.316769
38.05407 | 61.0154 | 45.94712 | 27.0682 | 15.06828 | 6.292973 | 6.292973 | 6.292973
38.06407 | 60.9445 | 45.87461 | 27.06681 | 15.06989 | 6.269266 | 6.269266 | 6.269266
38.07407 | 60.7969 | 45.80235 | 27.0654 | 14.99455 | 6.24565 | 6.24565 | 6.24565
38.08406 | 60.7521 | 45.73043 | 27.06398 | 15.02167 | 6.22215 | 6.22215 | 6.22215
38.09406 | 60.6504 | 45.65869 | 27.06253 | 14.99171 | 6.198721 | 6.198721 | 6.198721
38.10406 | 60.5433 | 45.58723 | 27.06107 | 14.95607 | 6.175388 | 6.175388 | 6.175388
38.11406 | 60.467 | 45.51604 | 27.05959 | 14.95096 | 6.152153 | 6.152153 | 6.152153
38.12406 | 60.3668 | 45.44513 | 27.05808 | 14.92167 | 6.129017 | 6.129017 | 6.129017
38.13405 | 60.2609 | 45.37457 | 27.05656 | 14.88633 | 6.106003 | 6.106003 | 6.106003
38.14405 | 60.1613 | 45.30423 | 27.05502 | 14.85707 | 6.083071 | 6.083071 | 6.083071
38.15405 | 60.074 | 45.23418 | 27.05346 | 14.83982 | 6.060241 | 6.060241 | 6.060241
38.16405 | 59.9881 | 45.16443 | 27.05188 | 14.82367 | 6.037517 | 6.037517 | 6.037517
38.17405 | 59.8834 | 45.09498 | 27.05028 | 14.78842 | 6.014899 | 6.014899 | 6.014899
38.18405 | 59.8153 | 45.02583 | 27.04867 | 14.78947 | 5.992389 | 5.992389 | 5.992389
38.19404 | 59.72 | 44.95706 | 27.04703 | 14.76294 | 5.970009 | 5.970009 | 5.970009
38.20404 | 59.6438 | 44.88853 | 27.04537 | 14.75527 | 5.947718 | 5.947718 | 5.947718
38.21404 | 59.5131 | 44.82031 | 27.0437 | 14.69279 | 5.925538 | 5.925538 | 5.925538
38.22404 | 59.4641 | 44.75242 | 27.042 | 14.71168 | 5.903471 | 5.903471 | 5.903471
38.23404 | 59.3523 | 44.68484 | 27.04029 | 14.66746 | 5.881517 | 5.881517 | 5.881517
38.24403 | 59.2558 | 44.61766 | 27.03856 | 14.63814 | 5.859699 | 5.859699 | 5.859699
38.25403 | 59.1795 | 44.55074 | 27.03681 | 14.62876 | 5.837976 | 5.837976 | 5.837976
38.26403 | 59.0809 | 44.48415 | 27.03504 | 14.59675 | 5.81637 | 5.81637 | 5.81637
38.27403 | 58.9847 | 44.41789 | 27.03325 | 14.56681 | 5.794881 | 5.794881 | 5.794881
38.28403 | 58.9005 | 44.35197 | 27.03144 | 14.54853 | 5.773511 | 5.773511 | 5.773511
38.29403 | 58.8038 | 44.28639 | 27.02961 | 14.51741 | 5.75226 | 5.75226 | 5.75226
38.30402 | 58.7391 | 44.22121 | 27.02776 | 14.51789 | 5.731151 | 5.731151 | 5.731151
38.31402 | 58.6137 | 44.15632 | 27.0259 | 14.45738 | 5.710142 | 5.710142 | 5.710142
38.32402 | 58.5411 | 44.09177 | 27.02401 | 14.44933 | 5.689255 | 5.689255 | 5.689255
38.33402 | 58.4204 | 44.02758 | 27.0221 | 14.39282 | 5.668491 | 5.668491 | 5.668491
38.34402 | 58.346 | 43.96373 | 27.02018 | 14.38227 | 5.64785 | 5.64785 | 5.64785
38.35401 | 58.2378 | 43.9003 | 27.01824 | 14.3375 | 5.627354 | 5.627354 | 5.627354
38.36401 | 58.1388 | 43.83716 | 27.01627 | 14.30164 | 5.606963 | 5.606963 | 5.606963
38.37401 | 58.0622 | 43.77438 | 27.01429 | 14.28782 | 5.586697 | 5.586697 | 5.586697
38.38401 | 57.9731 | 43.71196 | 27.01229 | 14.26114 | 5.566557 | 5.566557 | 5.566557
38.39401 | 57.8571 | 43.6499 | 27.01027 | 14.2072 | 5.546544 | 5.546544 | 5.546544
38.40401 | 57.7628 | 43.58821 | 27.00823 | 14.17459 | 5.526659 | 5.526659 | 5.526659
38.414 | 57.6564 | 43.52694 | 27.00617 | 14.12946 | 5.506922 | 5.506922 | 5.506922
38.424 | 57.5877 | 43.46597 | 27.00409 | 14.12173 | 5.487293 | 5.487293 | 5.487293
38.434 | 57.4474 | 43.40537 | 27.002 | 14.04203 | 5.467792 | 5.467792 | 5.467792
38.444 | 57.3582 | 43.34514 | 26.99988 | 14.01306 | 5.448421 | 5.448421 | 5.448421
38.454 | 57.2447 | 43.28528 | 26.99774 | 13.95942 | 5.429178 | 5.429178 | 5.429178
38.46399 | 57.1509 | 43.22585 | 26.99559 | 13.92505 | 5.410087 | 5.410087 | 5.410087
38.47399 | 57.056 | 43.16674 | 26.99342 | 13.88926 | 5.391107 | 5.391107 | 5.391107
38.48399 | 56.9133 | 43.10799 | 26.99122 | 13.80531 | 5.372257 | 5.372257 | 5.372257
38.49399 | 56.8556 | 43.04963 | 26.98901 | 13.80597 | 5.353539 | 5.353539 | 5.353539
38.50399 | 56.7164 | 42.99163 | 26.98678 | 13.72477 | 5.334952 | 5.334952 | 5.334952
38.51399 | 56.62 | 42.93402 | 26.98453 | 13.68598 | 5.316497 | 5.316497 | 5.316497
38.52398 | 56.5255 | 42.87683 | 26.98226 | 13.64867 | 5.298191 | 5.298191 | 5.298191
38.53398 | 56.3915 | 42.81997 | 26.97997 | 13.57153 | 5.280001 | 5.280001 | 5.280001
38.54398 | 56.3295 | 42.76349 | 26.97766 | 13.56601 | 5.261943 | 5.261943 | 5.261943
38.55398 | 56.2122 | 42.70738 | 26.97533 | 13.50482 | 5.244018 | 5.244018 | 5.244018
38.56398 | 56.075 | 42.65166 | 26.97298 | 13.42334 | 5.226225 | 5.226225 | 5.226225
38.57397 | 56.021 | 42.59638 | 26.97062 | 13.42462 | 5.208587 | 5.208587 | 5.208587
38.58397 | 55.8972 | 42.54142 | 26.96823 | 13.35578 | 5.191062 | 5.191062 | 5.191062
38.59397 | 55.8202 | 42.48683 | 26.96583 | 13.33337 | 5.173669 | 5.173669 | 5.173669
38.60397 | 55.681 | 42.43264 | 26.9634 | 13.24836 | 5.156411 | 5.156411 | 5.156411
38.61397 | 55.5905 | 42.37882 | 26.96096 | 13.21168 | 5.139286 | 5.139286 | 5.139286
38.62397 | 55.5405 | 42.32538 | 26.9585 | 13.21512 | 5.122296 | 5.122296 | 5.122296
38.63396 | 55.4073 | 42.27238 | 26.95602 | 13.13492 | 5.105455 | 5.105455 | 5.105455
38.64396 | 55.3414 | 42.21971 | 26.95352 | 13.12169 | 5.088731 | 5.088731 | 5.088731
38.65396 | 55.2397 | 42.16742 | 26.95099 | 13.07228 | 5.072142 | 5.072142 | 5.072142
38.66396 | 55.127 | 42.11552 | 26.94845 | 13.01148 | 5.055687 | 5.055687 | 5.055687
38.67396 | 55.1022 | 42.06399 | 26.9459 | 13.03821 | 5.039366 | 5.039366 | 5.039366
38.68395 | 54.9808 | 42.0129 | 26.94332 | 12.9679 | 5.023195 | 5.023195 | 5.023195
38.69395 | 54.9034 | 41.96215 | 26.94072 | 12.94125 | 5.007141 | 5.007141 | 5.007141
38.70395 | 54.8407 | 41.91177 | 26.93811 | 12.92893 | 4.991222 | 4.991222 | 4.991222
38.71395 | 54.7332 | 41.86178 | 26.93547 | 12.87142 | 4.975437 | 4.975437 | 4.975437
38.72395 | 54.7258 | 41.81217 | 26.93282 | 12.91363 | 4.959786 | 4.959786 | 4.959786
38.73395 | 54.5756 | 41.76294 | 26.93014 | 12.81266 | 4.944268 | 4.944268 | 4.944268
38.74394 | 54.5013 | 41.71415 | 26.92745 | 12.78715 | 4.928899 | 4.928899 | 4.928899
38.75394 | 54.4599 | 41.66568 | 26.92474 | 12.79422 | 4.913649 | 4.913649 | 4.913649
38.76394 | 54.3042 | 41.6176 | 26.92201 | 12.6866 | 4.898532 | 4.898532 | 4.898532
38.77394 | 54.3095 | 41.5699 | 26.91925 | 12.7396 | 4.883549 | 4.883549 | 4.883549
38.78394 | 54.1638 | 41.52258 | 26.91648 | 12.64122 | 4.868698 | 4.868698 | 4.868698
38.79393 | 54.0966 | 41.47569 | 26.9137 | 12.62091 | 4.853996 | 4.853996 | 4.853996
38.80393 | 54.0232 | 41.42912 | 26.91089 | 12.59408 | 4.839412 | 4.839412 | 4.839412
38.81393 | 53.9483 | 41.38294 | 26.90806 | 12.56536 | 4.824961 | 4.824961 | 4.824961
38.82393 | 53.861 | 41.33714 | 26.90521 | 12.52386 | 4.810642 | 4.810642 | 4.810642
38.83393 | 53.7987 | 41.29172 | 26.90235 | 12.50698 | 4.796457 | 4.796457 | 4.796457
38.84393 | 53.6723 | 41.24667 | 26.89946 | 12.42563 | 4.782403 | 4.782403 | 4.782403
38.85392 | 53.6238 | 41.20204 | 26.89656 | 12.42176 | 4.768495 | 4.768495 | 4.768495
38.86392 | 53.5197 | 41.15775 | 26.89364 | 12.36195 | 4.754706 | 4.754706 | 4.754706
38.87392 | 53.4452 | 41.11384 | 26.89069 | 12.33136 | 4.741048 | 4.741048 | 4.741048
38.88392 | 53.4021 | 41.0703 | 26.88773 | 12.3318 | 4.727522 | 4.727522 | 4.727522
38.89392 | 53.2707 | 41.02713 | 26.88475 | 12.24357 | 4.714127 | 4.714127 | 4.714127
38.90391 | 53.2262 | 40.98438 | 26.88175 | 12.24182 | 4.700876 | 4.700876 | 4.700876
38.91391 | 53.1302 | 40.94196 | 26.87873 | 12.18824 | 4.687743 | 4.687743 | 4.687743
38.92391 | 53.0363 | 40.89992 | 26.87569 | 12.13638 | 4.674741 | 4.674741 | 4.674741
38.93391 | 52.9899 | 40.85824 | 26.87263 | 12.13166 | 4.661869 | 4.661869 | 4.661869
38.94391 | 52.8903 | 40.81694 | 26.86956 | 12.07336 | 4.649128 | 4.649128 | 4.649128
38.95391 | 52.8103 | 40.77601 | 26.86646 | 12.03429 | 4.636516 | 4.636516 | 4.636516
38.9639 | 52.7146 | 40.73549 | 26.86335 | 11.97911 | 4.624046 | 4.624046 | 4.624046
38.9739 | 52.6632 | 40.69529 | 26.86021 | 11.96791 | 4.611693 | 4.611693 | 4.611693
38.9839 | 52.5266 | 40.65547 | 26.85706 | 11.87113 | 4.59947 | 4.59947 | 4.59947
38.9939 | 52.4814 | 40.61601 | 26.85388 | 11.86539 | 4.587374 | 4.587374 | 4.587374
39.0039 | 52.3895 | 40.57692 | 26.85069 | 11.81258 | 4.575408 | 4.575408 | 4.575408
39.01389 | 52.2793 | 40.53823 | 26.84748 | 11.74107 | 4.563582 | 4.563582 | 4.563582
39.02389 | 52.2252 | 40.49987 | 26.84425 | 11.72533 | 4.551872 | 4.551872 | 4.551872
39.03389 | 52.1004 | 40.46187 | 26.841 | 11.63853 | 4.54029 | 4.54029 | 4.54029
39.04389 | 52.0167 | 40.42424 | 26.83773 | 11.59246 | 4.528835 | 4.528835 | 4.528835
39.05389 | 51.9199 | 40.38697 | 26.83445 | 11.53293 | 4.517507 | 4.517507 | 4.517507
39.06389 | 51.8366 | 40.35006 | 26.83114 | 11.48654 | 4.506306 | 4.506306 | 4.506306
39.07388 | 51.7312 | 40.31355 | 26.82782 | 11.41765 | 4.495243 | 4.495243 | 4.495243
39.08388 | 51.6086 | 40.27735 | 26.82447 | 11.33125 | 4.484295 | 4.484295 | 4.484295
39.09388 | 51.5313 | 40.24152 | 26.82111 | 11.28978 | 4.473472 | 4.473472 | 4.473472
39.10388 | 51.4349 | 40.20605 | 26.81772 | 11.22885 | 4.462775 | 4.462775 | 4.462775
39.11388 | 51.3262 | 40.17093 | 26.81432 | 11.15527 | 4.452203 | 4.452203 | 4.452203
39.12387 | 51.2259 | 40.1362 | 26.8109 | 11.0897 | 4.441766 | 4.441766 | 4.441766
39.13387 | 51.1386 | 40.10179 | 26.80746 | 11.03681 | 4.431444 | 4.431444 | 4.431444
39.14387 | 51.0325 | 40.06774 | 26.804 | 10.96476 | 4.421246 | 4.421246 | 4.421246
39.15387 | 50.9117 | 40.03404 | 26.80052 | 10.87766 | 4.411172 | 4.411172 | 4.411172
39.16387 | 50.8042 | 40.00069 | 26.79702 | 10.80351 | 4.401222 | 4.401222 | 4.401222
39.17387 | 50.711 | 39.96769 | 26.7935 | 10.74331 | 4.391395 | 4.391395 | 4.391395
39.18386 | 50.6466 | 39.93508 | 26.78997 | 10.71152 | 4.381703 | 4.381703 | 4.381703
39.19386 | 50.511 | 39.90278 | 26.78642 | 10.60822 | 4.372121 | 4.372121 | 4.372121
39.20386 | 50.4283 | 39.87083 | 26.78284 | 10.55747 | 4.362662 | 4.362662 | 4.362662
39.21386 | 50.3077 | 39.83922 | 26.77925 | 10.46848 | 4.353325 | 4.353325 | 4.353325
39.22386 | 50.2166 | 39.80796 | 26.77563 | 10.40864 | 4.344108 | 4.344108 | 4.344108
39.23385 | 50.0714 | 39.77708 | 26.77201 | 10.29432 | 4.335024 | 4.335024 | 4.335024
39.24385 | 50.0028 | 39.74651 | 26.76835 | 10.25629 | 4.326051 | 4.326051 | 4.326051
39.25385 | 49.88 | 39.71628 | 26.76468 | 10.16372 | 4.317199 | 4.317199 | 4.317199
39.26385 | 49.7725 | 39.6864 | 26.761 | 10.0861 | 4.308467 | 4.308467 | 4.308467
39.27385 | 49.7137 | 39.65685 | 26.75729 | 10.05685 | 4.299855 | 4.299855 | 4.299855
39.28385 | 49.5938 | 39.62765 | 26.75356 | 9.966151 | 4.291363 | 4.291363 | 4.291363
39.29384 | 49.5091 | 39.59881 | 26.74982 | 9.910288 | 4.282998 | 4.282998 | 4.282998
39.30384 | 49.4035 | 39.57028 | 26.74605 | 9.833216 | 4.274744 | 4.274744 | 4.274744
39.31384 | 49.2932 | 39.54209 | 26.74227 | 9.751105 | 4.266609 | 4.266609 | 4.266609
39.32384 | 49.214 | 39.51424 | 26.73846 | 9.69976 | 4.258592 | 4.258592 | 4.258592
39.33384 | 49.099 | 39.48672 | 26.73464 | 9.612279 | 4.250693 | 4.250693 | 4.250693
39.34383 | 49.0399 | 39.45956 | 26.73081 | 9.580338 | 4.242919 | 4.242919 | 4.242919
39.35383 | 48.9372 | 39.43271 | 26.72694 | 9.504491 | 4.235255 | 4.235255 | 4.235255
39.36383 | 48.8745 | 39.40619 | 26.72307 | 9.468311 | 4.227708 | 4.227708 | 4.227708
39.37383 | 48.7778 | 39.38 | 26.71917 | 9.397801 | 4.220277 | 4.220277 | 4.220277
39.38383 | 48.6844 | 39.35414 | 26.71525 | 9.33026 | 4.212963 | 4.212963 | 4.212963
39.39383 | 48.6198 | 39.32861 | 26.71131 | 9.291191 | 4.205765 | 4.205765 | 4.205765
39.40382 | 48.5048 | 39.30343 | 26.70736 | 9.201369 | 4.19869 | 4.19869 | 4.19869
39.41382 | 48.4434 | 39.27856 | 26.70339 | 9.164845 | 4.191722 | 4.191722 | 4.191722
39.42382 | 48.346 | 39.25401 | 26.6994 | 9.091994 | 4.18487 | 4.18487 | 4.18487
39.43382 | 48.2572 | 39.22978 | 26.69538 | 9.027418 | 4.178133 | 4.178133 | 4.178133
39.44382 | 48.2024 | 39.20588 | 26.69135 | 8.996519 | 4.17151 | 4.17151 | 4.17151
39.45381 | 48.1222 | 39.18233 | 26.68731 | 8.939873 | 4.165007 | 4.165007 | 4.165007
39.46381 | 48.0473 | 39.15907 | 26.68324 | 8.888228 | 4.158611 | 4.158611 | 4.158611
39.47381 | 47.9633 | 39.13614 | 26.67915 | 8.827162 | 4.152329 | 4.152329 | 4.152329
39.48381 | 47.8924 | 39.11352 | 26.67504 | 8.778876 | 4.14616 | 4.14616 | 4.14616
39.49381 | 47.8126 | 39.09123 | 26.67092 | 8.721371 | 4.140104 | 4.140104 | 4.140104
39.50381 | 47.7448 | 39.06925 | 26.66677 | 8.675547 | 4.13416 | 4.13416 | 4.13416
39.5138 | 47.681 | 39.04761 | 26.66261 | 8.633386 | 4.128334 | 4.128334 | 4.128334
39.5238 | 47.5774 | 39.02627 | 26.65843 | 8.551128 | 4.122614 | 4.122614 | 4.122614
39.5338 | 47.5147 | 39.00524 | 26.65423 | 8.509456 | 4.117005 | 4.117005 | 4.117005
39.5438 | 47.4595 | 38.98453 | 26.65001 | 8.474969 | 4.111507 | 4.111507 | 4.111507
39.5538 | 47.386 | 38.96413 | 26.64577 | 8.42187 | 4.10612 | 4.10612 | 4.10612
39.56379 | 47.2994 | 38.94407 | 26.64152 | 8.355334 | 4.10085 | 4.10085 | 4.10085
39.57379 | 47.224 | 38.92429 | 26.63724 | 8.29971 | 4.095683 | 4.095683 | 4.095683
39.58379 | 47.148 | 38.90482 | 26.63294 | 8.243176 | 4.090627 | 4.090627 | 4.090627
39.59379 | 47.1048 | 38.88567 | 26.62863 | 8.219133 | 4.085679 | 4.085679 | 4.085679
39.60379 | 47.0051 | 38.86682 | 26.6243 | 8.138278 | 4.080842 | 4.080842 | 4.080842
39.61379 | 46.9545 | 38.84828 | 26.61994 | 8.106217 | 4.076113 | 4.076113 | 4.076113
39.62378 | 46.9132 | 38.83007 | 26.61558 | 8.08313 | 4.071497 | 4.071497 | 4.071497
39.63378 | 46.8327 | 38.81214 | 26.61119 | 8.020556 | 4.066985 | 4.066985 | 4.066985
39.64378 | 46.7652 | 38.79452 | 26.60678 | 7.970677 | 4.062581 | 4.062581 | 4.062581
39.65378 | 46.6991 | 38.77721 | 26.60235 | 7.921893 | 4.058285 | 4.058285 | 4.058285
39.66378 | 46.6341 | 38.76019 | 26.59791 | 7.873907 | 4.054095 | 4.054095 | 4.054095
39.67377 | 46.5996 | 38.7435 | 26.59345 | 7.856104 | 4.050016 | 4.050016 | 4.050016
39.68377 | 46.5004 | 38.72709 | 26.58896 | 7.773315 | 4.046041 | 4.046041 | 4.046041
39.69377 | 46.4684 | 38.71098 | 26.58446 | 7.757424 | 4.042172 | 4.042172 | 4.042172
39.70377 | 46.412 | 38.69517 | 26.57994 | 7.716833 | 4.038409 | 4.038409 | 4.038409
39.71377 | 46.3562 | 38.67966 | 26.5754 | 7.676544 | 4.034752 | 4.034752 | 4.034752
39.72377 | 46.28 | 38.66444 | 26.57084 | 7.615556 | 4.031201 | 4.031201 | 4.031201
39.73376 | 46.226 | 38.64955 | 26.56627 | 7.576453 | 4.02776 | 4.02776 | 4.02776
39.74376 | 46.1516 | 38.63493 | 26.56167 | 7.516672 | 4.024419 | 4.024419 | 4.024419
39.75376 | 46.1038 | 38.6206 | 26.55706 | 7.483196 | 4.021182 | 4.021182 | 4.021182
39.76376 | 46.0522 | 38.60657 | 26.55242 | 7.445626 | 4.01805 | 4.01805 | 4.01805
39.77376 | 45.9921 | 38.59284 | 26.54777 | 7.399262 | 4.015022 | 4.015022 | 4.015022
39.78375 | 45.9464 | 38.57941 | 26.5431 | 7.366994 | 4.0121 | 4.0121 | 4.0121
39.79375 | 45.904 | 38.56625 | 26.53842 | 7.337746 | 4.00928 | 4.00928 | 4.00928
39.80375 | 45.8051 | 38.55339 | 26.53371 | 7.251706 | 4.006562 | 4.006562 | 4.006562
39.81375 | 45.8006 | 38.54082 | 26.52898 | 7.259778 | 4.003947 | 4.003947 | 4.003947
39.82375 | 45.7265 | 38.52854 | 26.52423 | 7.197959 | 4.001436 | 4.001436 | 4.001436
39.83375 | 45.687 | 38.51655 | 26.51947 | 7.170452 | 3.999026 | 3.999026 | 3.999026
39.84374 | 45.6405 | 38.50485 | 26.51469 | 7.135646 | 3.996721 | 3.996721 | 3.996721
39.85374 | 45.5526 | 38.49343 | 26.50989 | 7.059166 | 3.994515 | 3.994515 | 3.994515
39.86374 | 45.5762 | 38.4823 | 26.50507 | 7.093899 | 3.99241 | 3.99241 | 3.99241
39.87374 | 45.4781 | 38.47145 | 26.50023 | 7.006647 | 3.990407 | 3.990407 | 3.990407
39.88374 | 45.451 | 38.46089 | 26.49537 | 6.990112 | 3.988505 | 3.988505 | 3.988505
39.89373 | 45.407 | 38.45062 | 26.4905 | 6.956383 | 3.986705 | 3.986705 | 3.986705
39.90373 | 45.3549 | 38.44062 | 26.48561 | 6.914281 | 3.985004 | 3.985004 | 3.985004
39.91373 | 45.3063 | 38.4309 | 26.4807 | 6.875398 | 3.983402 | 3.983402 | 3.983402
39.92373 | 45.2655 | 38.42147 | 26.47576 | 6.844034 | 3.981901 | 3.981901 | 3.981901
39.93373 | 45.2179 | 38.41231 | 26.47081 | 6.80559 | 3.980499 | 3.980499 | 3.980499
39.94373 | 45.192 | 38.40343 | 26.46584 | 6.788568 | 3.979196 | 3.979196 | 3.979196
39.95372 | 45.1215 | 38.39484 | 26.46086 | 6.726659 | 3.977993 | 3.977993 | 3.977993
39.96372 | 45.114 | 38.38652 | 26.45586 | 6.727479 | 3.976888 | 3.976888 | 3.976888
39.97372 | 45.0731 | 38.37848 | 26.45083 | 6.694624 | 3.975881 | 3.975881 | 3.975881
39.98372 | 44.9903 | 38.37071 | 26.44579 | 6.619594 | 3.974972 | 3.974972 | 3.974972
39.99372 | 44.9849 | 38.36321 | 26.44073 | 6.621689 | 3.974161 | 3.974161 | 3.974161
40.00371 | 44.9293 | 38.356 | 26.43565 | 6.573302 | 3.973448 | 3.973448 | 3.973448
40.01371 | 44.8963 | 38.34905 | 26.43055 | 6.547249 | 3.972832 | 3.972832 | 3.972832
40.02371 | 44.896 | 38.34238 | 26.42544 | 6.553624 | 3.972313 | 3.972313 | 3.972313
40.03371 | 44.8207 | 38.33597 | 26.4203 | 6.484727 | 3.97189 | 3.97189 | 3.97189
40.04371 | 44.7968 | 38.32984 | 26.41515 | 6.466961 | 3.971563 | 3.971563 | 3.971563
40.05371 | 44.7259 | 38.32398 | 26.40998 | 6.401923 | 3.971333 | 3.971333 | 3.971333
40.0637 | 44.7217 | 38.31839 | 26.40479 | 6.403311 | 3.971199 | 3.971199 | 3.971199
40.0737 | 44.6444 | 38.31306 | 26.39958 | 6.331338 | 3.97116 | 3.97116 | 3.97116
40.0837 | 44.6162 | 38.308 | 26.39436 | 6.308196 | 3.971216 | 3.971216 | 3.971216
40.0937 | 44.5667 | 38.30321 | 26.38911 | 6.263488 | 3.971367 | 3.971367 | 3.971367
40.1037 | 44.5283 | 38.29868 | 26.38385 | 6.229615 | 3.971613 | 3.971613 | 3.971613
40.11369 | 44.507 | 38.29443 | 26.37857 | 6.212573 | 3.971953 | 3.971953 | 3.971953
40.12369 | 44.4524 | 38.29043 | 26.37327 | 6.161971 | 3.972387 | 3.972387 | 3.972387
40.13369 | 44.4281 | 38.28669 | 26.36795 | 6.141407 | 3.972915 | 3.972915 | 3.972915
40.14369 | 44.3805 | 38.28322 | 26.36261 | 6.097279 | 3.973537 | 3.973537 | 3.973537
40.15369 | 44.3346 | 38.28001 | 26.35725 | 6.054592 | 3.974251 | 3.974251 | 3.974251
40.16369 | 44.3033 | 38.27706 | 26.35188 | 6.026243 | 3.975059 | 3.975059 | 3.975059
40.17368 | 44.2659 | 38.27437 | 26.34649 | 5.991531 | 3.975959 | 3.975959 | 3.975959
40.18368 | 44.2686 | 38.27194 | 26.34108 | 5.996664 | 3.976951 | 3.976951 | 3.976951
40.19368 | 44.1966 | 38.26976 | 26.33565 | 5.926842 | 3.978035 | 3.978035 | 3.978035
40.20368 | 44.1739 | 38.26784 | 26.33021 | 5.906062 | 3.979211 | 3.979211 | 3.979211
40.21368 | 44.1584 | 38.26617 | 26.32474 | 5.892226 | 3.980478 | 3.980478 | 3.980478
40.22367 | 44.1012 | 38.26477 | 26.31926 | 5.836431 | 3.981836 | 3.981836 | 3.981836
40.23367 | 44.098 | 38.26361 | 26.31376 | 5.834385 | 3.983285 | 3.983285 | 3.983285
40.24367 | 44.0484 | 38.26271 | 26.30824 | 5.785688 | 3.984824 | 3.984824 | 3.984824
40.25367 | 44.0334 | 38.26206 | 26.3027 | 5.771337 | 3.986454 | 3.986454 | 3.986454
40.26367 | 44.0183 | 38.26166 | 26.29714 | 5.756635 | 3.988174 | 3.988174 | 3.988174
40.27367 | 43.9671 | 38.26152 | 26.29157 | 5.705584 | 3.989982 | 3.989982 | 3.989982
40.28366 | 43.9479 | 38.26161 | 26.28598 | 5.686287 | 3.991877 | 3.991877 | 3.991877
40.29366 | 43.925 | 38.26196 | 26.28037 | 5.663038 | 3.993864 | 3.993864 | 3.993864
40.30366 | 43.8848 | 38.26256 | 26.27474 | 5.622242 | 3.995939 | 3.995939 | 3.995939
40.31366 | 43.8726 | 38.2634 | 26.26909 | 5.6092 | 3.998102 | 3.998102 | 3.998102
40.32366 | 43.8334 | 38.26449 | 26.26343 | 5.568912 | 4.000354 | 4.000354 | 4.000354
40.33365 | 43.8379 | 38.26582 | 26.25775 | 5.572079 | 4.002691 | 4.002691 | 4.002691
40.34365 | 43.7978 | 38.2674 | 26.25205 | 5.530404 | 4.005116 | 4.005116 | 4.005116
40.35365 | 43.8017 | 38.26921 | 26.24633 | 5.532486 | 4.007629 | 4.007629 | 4.007629
40.36365 | 43.7821 | 38.27127 | 26.24059 | 5.510827 | 4.010228 | 4.010228 | 4.010228
40.37365 | 43.717 | 38.27357 | 26.23483 | 5.44343 | 4.012912 | 4.012912 | 4.012912
40.38365 | 43.7192 | 38.27611 | 26.22906 | 5.443092 | 4.015683 | 4.015683 | 4.015683
40.39364 | 43.6716 | 38.27888 | 26.22327 | 5.392722 | 4.018535 | 4.018535 | 4.018535
40.40364 | 43.7114 | 38.28189 | 26.21746 | 5.42951 | 4.021476 | 4.021476 | 4.021476
40.41364 | 43.6345 | 38.28514 | 26.21163 | 5.349363 | 4.024501 | 4.024501 | 4.024501
40.42364 | 43.6397 | 38.28862 | 26.20579 | 5.35108 | 4.027611 | 4.027611 | 4.027611
40.43364 | 43.607 | 38.29234 | 26.19992 | 5.314664 | 4.030804 | 4.030804 | 4.030804
40.44363 | 43.5575 | 38.29628 | 26.19405 | 5.261221 | 4.034078 | 4.034078 | 4.034078
40.45363 | 43.5585 | 38.30046 | 26.18815 | 5.258042 | 4.037437 | 4.037437 | 4.037437
40.46363 | 43.5197 | 38.30487 | 26.18223 | 5.214833 | 4.04088 | 4.04088 | 4.04088
40.47363 | 43.5216 | 38.3095 | 26.17629 | 5.212097 | 4.044404 | 4.044404 | 4.044404
40.48363 | 43.4934 | 38.31437 | 26.17034 | 5.179032 | 4.04801 | 4.04801 | 4.04801
40.49363 | 43.4586 | 38.31946 | 26.16437 | 5.139142 | 4.051698 | 4.051698 | 4.051698
40.50362 | 43.4306 | 38.32477 | 26.15838 | 5.105831 | 4.055463 | 4.055463 | 4.055463
40.51362 | 43.4304 | 38.33031 | 26.15237 | 5.100093 | 4.059311 | 4.059311 | 4.059311
40.52362 | 43.3757 | 38.33607 | 26.14635 | 5.039631 | 4.063241 | 4.063241 | 4.063241
40.53362 | 43.3926 | 38.34205 | 26.1403 | 5.050548 | 4.067249 | 4.067249 | 4.067249
40.54362 | 43.3553 | 38.34825 | 26.13424 | 5.007046 | 4.071337 | 4.071337 | 4.071337
40.55361 | 43.3533 | 38.35467 | 26.12817 | 4.998633 | 4.075499 | 4.075499 | 4.075499
40.56361 | 43.3177 | 38.3613 | 26.12207 | 4.956396 | 4.079744 | 4.079744 | 4.079744
40.57361 | 43.2986 | 38.36816 | 26.11596 | 4.930442 | 4.084067 | 4.084067 | 4.084067
40.58361 | 43.2774 | 38.37522 | 26.10982 | 4.902177 | 4.088466 | 4.088466 | 4.088466
40.59361 | 43.2482 | 38.3825 | 26.10367 | 4.865697 | 4.092943 | 4.092943 | 4.092943
40.60361 | 43.2629 | 38.38999 | 26.09751 | 4.872907 | 4.097496 | 4.097496 | 4.097496
40.6136 | 43.2392 | 38.39769 | 26.09133 | 4.841515 | 4.10212 | 4.10212 | 4.10212
40.6236 | 43.2283 | 38.40559 | 26.08512 | 4.822706 | 4.106824 | 4.106824 | 4.106824
40.6336 | 43.1887 | 38.41371 | 26.0789 | 4.774991 | 4.111603 | 4.111603 | 4.111603
40.6436 | 43.1667 | 38.42203 | 26.07266 | 4.744671 | 4.116456 | 4.116456 | 4.116456
40.6536 | 43.1658 | 38.43055 | 26.0664 | 4.735247 | 4.121383 | 4.121383 | 4.121383
40.66359 | 43.1245 | 38.43927 | 26.06014 | 4.68523 | 4.126378 | 4.126378 | 4.126378
40.67359 | 43.1321 | 38.44819 | 26.05384 | 4.683906 | 4.13145 | 4.13145 | 4.13145
40.68359 | 43.1182 | 38.45732 | 26.04753 | 4.660882 | 4.136595 | 4.136595 | 4.136595
40.69359 | 43.0975 | 38.46664 | 26.04121 | 4.630862 | 4.141811 | 4.141811 | 4.141811
40.70359 | 43.0898 | 38.47615 | 26.03486 | 4.613646 | 4.147098 | 4.147098 | 4.147098
40.71359 | 43.0747 | 38.48586 | 26.0285 | 4.588836 | 4.152455 | 4.152455 | 4.152455
40.72358 | 43.0485 | 38.49575 | 26.02212 | 4.552746 | 4.157877 | 4.157877 | 4.157877
40.73358 | 43.0506 | 38.50585 | 26.01573 | 4.544753 | 4.163374 | 4.163374 | 4.163374
40.74358 | 43.0192 | 38.51612 | 26.00931 | 4.503077 | 4.168938 | 4.168938 | 4.168938
40.75358 | 43.0287 | 38.52659 | 26.00288 | 4.502111 | 4.174571 | 4.174571 | 4.174571
40.76358 | 43.0191 | 38.53724 | 25.99643 | 4.481863 | 4.18027 | 4.18027 | 4.18027
40.77357 | 42.9978 | 38.54806 | 25.98996 | 4.449743 | 4.186031 | 4.186031 | 4.186031
40.78357 | 42.973 | 38.55907 | 25.98348 | 4.413931 | 4.191863 | 4.191863 | 4.191863
40.79357 | 42.9691 | 38.57026 | 25.97698 | 4.398843 | 4.197761 | 4.197761 | 4.197761
40.80357 | 42.9531 | 38.58162 | 25.97045 | 4.371477 | 4.203723 | 4.203723 | 4.203723
40.81357 | 42.9163 | 38.59316 | 25.96392 | 4.323137 | 4.209749 | 4.209749 | 4.209749
40.82357 | 42.9338 | 38.60487 | 25.95736 | 4.328925 | 4.215838 | 4.215838 | 4.215838
40.83356 | 42.8919 | 38.61674 | 25.95079 | 4.275161 | 4.221982 | 4.221982 | 4.221982
40.84356 | 42.8971 | 38.62879 | 25.9442 | 4.268309 | 4.228196 | 4.228196 | 4.228196
40.85356 | 42.8665 | 38.641 | 25.9376 | 4.225496 | 4.23447 | 4.23447 | 4.23447
40.86356 | 42.8483 | 38.65338 | 25.93097 | 4.194916 | 4.240805 | 4.240805 | 4.240805
40.87356 | 42.879 | 38.66592 | 25.92433 | 4.213079 | 4.247198 | 4.247198 | 4.247198
40.88355 | 42.8408 | 38.67861 | 25.91767 | 4.162191 | 4.253645 | 4.253645 | 4.253645
40.89355 | 42.8511 | 38.69146 | 25.911 | 4.159636 | 4.260156 | 4.260156 | 4.260156
40.90355 | 42.8441 | 38.70447 | 25.9043 | 4.139627 | 4.266724 | 4.266724 | 4.266724
40.91355 | 42.8236 | 38.71763 | 25.89759 | 4.105967 | 4.273348 | 4.273348 | 4.273348
40.92355 | 42.8338 | 38.73094 | 25.89086 | 4.10286 | 4.280027 | 4.280027 | 4.280027
40.93355 | 42.8261 | 38.7444 | 25.88411 | 4.081703 | 4.286761 | 4.286761 | 4.286761
40.94354 | 42.8192 | 38.75798 | 25.87736 | 4.061218 | 4.293542 | 4.293542 | 4.293542
40.95354 | 42.8154 | 38.77172 | 25.87057 | 4.043676 | 4.300383 | 4.300383 | 4.300383
40.96354 | 42.8063 | 38.7856 | 25.86378 | 4.020696 | 4.307276 | 4.307276 | 4.307276
40.97354 | 42.8111 | 38.79962 | 25.85696 | 4.011478 | 4.31422 | 4.31422 | 4.31422
40.98354 | 42.7841 | 38.81377 | 25.85013 | 3.970328 | 4.321215 | 4.321215 | 4.321215
40.99353 | 42.774 | 38.82804 | 25.84328 | 3.945962 | 4.328251 | 4.328251 | 4.328251
41.00353 | 42.7747 | 38.84245 | 25.83642 | 3.932252 | 4.335344 | 4.335344 | 4.335344
41.01353 | 42.7451 | 38.85698 | 25.82953 | 3.888117 | 4.342484 | 4.342484 | 4.342484
41.02353 | 42.7707 | 38.87164 | 25.82263 | 3.899061 | 4.349669 | 4.349669 | 4.349669
41.03353 | 42.7385 | 38.88642 | 25.81571 | 3.852084 | 4.356901 | 4.356901 | 4.356901
41.04353 | 42.7407 | 38.90131 | 25.80878 | 3.839392 | 4.364177 | 4.364177 | 4.364177
41.05352 | 42.7449 | 38.9163 | 25.80183 | 3.8286 | 4.37149 | 4.37149 | 4.37149
41.06352 | 42.7394 | 38.93142 | 25.79486 | 3.807983 | 4.378852 | 4.378852 | 4.378852
41.07352 | 42.7333 | 38.94664 | 25.78787 | 3.786658 | 4.386256 | 4.386256 | 4.386256
41.08352 | 42.7037 | 38.96197 | 25.78087 | 3.741731 | 4.3937 | 4.3937 | 4.3937
41.09352 | 42.7225 | 38.9774 | 25.77385 | 3.745102 | 4.401183 | 4.401183 | 4.401183
41.10351 | 42.723 | 38.99291 | 25.76682 | 3.73009 | 4.408698 | 4.408698 | 4.408698
41.11351 | 42.6987 | 39.00853 | 25.75976 | 3.690168 | 4.416257 | 4.416257 | 4.416257
41.12351 | 42.7347 | 39.02425 | 25.75269 | 3.710455 | 4.423852 | 4.423852 | 4.423852
41.13351 | 42.683 | 39.04005 | 25.7456 | 3.642954 | 4.431482 | 4.431482 | 4.431482
41.14351 | 42.6978 | 39.05593 | 25.73849 | 3.641869 | 4.439145 | 4.439145 | 4.439145
41.15351 | 42.6907 | 39.0719 | 25.73137 | 3.618803 | 4.446842 | 4.446842 | 4.446842
41.1635 | 42.6909 | 39.08792 | 25.72424 | 3.602975 | 4.454562 | 4.454562 | 4.454562
41.1735 | 42.6969 | 39.10404 | 25.71708 | 3.592857 | 4.46232 | 4.46232 | 4.46232
41.1835 | 42.6772 | 39.12023 | 25.70991 | 3.556968 | 4.470108 | 4.470108 | 4.470108
41.1935 | 42.675 | 39.13649 | 25.70272 | 3.538514 | 4.477923 | 4.477923 | 4.477923
41.2035 | 42.6699 | 39.1528 | 25.69551 | 3.517096 | 4.485764 | 4.485764 | 4.485764
41.21349 | 42.6521 | 39.16917 | 25.68829 | 3.482935 | 4.493624 | 4.493624 | 4.493624
41.22349 | 42.6887 | 39.1856 | 25.68105 | 3.503101 | 4.501515 | 4.501515 | 4.501515
41.23349 | 42.6609 | 39.20208 | 25.67379 | 3.458819 | 4.509429 | 4.509429 | 4.509429
41.24349 | 42.6754 | 39.21861 | 25.66652 | 3.456785 | 4.517365 | 4.517365 | 4.517365
41.25349 | 42.6484 | 39.23519 | 25.65923 | 3.41321 | 4.52532 | 4.52532 | 4.52532
41.26349 | 42.6442 | 39.25181 | 25.65192 | 3.392394 | 4.533295 | 4.533295 | 4.533295
41.27348 | 42.6671 | 39.26844 | 25.6446 | 3.398658 | 4.54128 | 4.54128 | 4.54128
41.28348 | 42.6521 | 39.28513 | 25.63726 | 3.366973 | 4.549288 | 4.549288 | 4.549288
41.29348 | 42.6876 | 39.30184 | 25.6299 | 3.385763 | 4.557311 | 4.557311 | 4.557311
41.30348 | 42.657 | 39.31857 | 25.62253 | 3.338427 | 4.565348 | 4.565348 | 4.565348
41.31348 | 42.6632 | 39.33533 | 25.61514 | 3.327872 | 4.573397 | 4.573397 | 4.573397
41.32347 | 42.6579 | 39.35208 | 25.60774 | 3.305819 | 4.581448 | 4.581448 | 4.581448
41.33347 | 42.6474 | 39.36886 | 25.60031 | 3.278539 | 4.589516 | 4.589516 | 4.589516
41.34347 | 42.6943 | 39.38565 | 25.59287 | 3.308652 | 4.597593 | 4.597593 | 4.597593
41.35347 | 42.6745 | 39.40244 | 25.58541 | 3.272063 | 4.605675 | 4.605675 | 4.605675
41.36347 | 42.685 | 39.41922 | 25.57794 | 3.265777 | 4.613762 | 4.613762 | 4.613762
41.37347 | 42.6881 | 39.436 | 25.57045 | 3.252096 | 4.621852 | 4.621852 | 4.621852
41.38346 | 42.689 | 39.45276 | 25.56295 | 3.236244 | 4.629936 | 4.629936 | 4.629936
41.39346 | 42.6996 | 39.46951 | 25.55542 | 3.230093 | 4.638028 | 4.638028 | 4.638028
41.40346 | 42.7113 | 39.48624 | 25.54788 | 3.22506 | 4.646119 | 4.646119 | 4.646119
41.41346 | 42.704 | 39.50295 | 25.54032 | 3.201055 | 4.654207 | 4.654207 | 4.654207
41.42346 | 42.7139 | 39.51962 | 25.53275 | 3.194279 | 4.66229 | 4.66229 | 4.66229
41.43345 | 42.6848 | 39.53625 | 25.52517 | 3.148553 | 4.67036 | 4.67036 | 4.67036
41.44345 | 42.7235 | 39.55285 | 25.51756 | 3.170649 | 4.67843 | 4.67843 | 4.67843
41.45345 | 42.6893 | 39.56941 | 25.50994 | 3.119891 | 4.68649 | 4.68649 | 4.68649
41.46345 | 42.7031 | 39.58592 | 25.5023 | 3.117183 | 4.694539 | 4.694539 | 4.694539
41.47345 | 42.7256 | 39.60237 | 25.49464 | 3.123228 | 4.702576 | 4.702576 | 4.702576
41.48344 | 42.6994 | 39.61875 | 25.48698 | 3.080649 | 4.71059 | 4.71059 | 4.71059
41.49344 | 42.7094 | 39.63508 | 25.47929 | 3.074318 | 4.718597 | 4.718597 | 4.718597
41.50344 | 42.6856 | 39.65134 | 25.47159 | 3.034256 | 4.726586 | 4.726586 | 4.726586
41.51344 | 42.6943 | 39.66753 | 25.46387 | 3.026766 | 4.734556 | 4.734556 | 4.734556
41.52344 | 42.6899 | 39.68364 | 25.45613 | 3.006257 | 4.742505 | 4.742505 | 4.742505
41.53344 | 42.717 | 39.69967 | 25.44838 | 3.017333 | 4.750431 | 4.750431 | 4.750431
41.54343 | 42.7211 | 39.71559 | 25.44061 | 3.005514 | 4.758324 | 4.758324 | 4.758324
41.55343 | 42.6957 | 39.73143 | 25.43283 | 2.964272 | 4.7662 | 4.7662 | 4.7662
41.56343 | 42.7051 | 39.74717 | 25.42503 | 2.957933 | 4.774047 | 4.774047 | 4.774047
41.57343 | 42.7156 | 39.7628 | 25.41721 | 2.952797 | 4.781865 | 4.781865 | 4.781865
41.58343 | 42.695 | 39.77833 | 25.40937 | 2.916675 | 4.789651 | 4.789651 | 4.789651
41.59342 | 42.7183 | 39.79372 | 25.40153 | 2.92458 | 4.797397 | 4.797397 | 4.797397
41.60342 | 42.7083 | 39.80901 | 25.39366 | 2.899292 | 4.805115 | 4.805115 | 4.805115
41.61342 | 42.7052 | 39.82417 | 25.38578 | 2.881033 | 4.812795 | 4.812795 | 4.812795
41.62342 | 42.7003 | 39.8392 | 25.37788 | 2.861104 | 4.820438 | 4.820438 | 4.820438
41.63342 | 42.7026 | 39.85409 | 25.36997 | 2.848514 | 4.82804 | 4.82804 | 4.82804
41.64342 | 42.7131 | 39.86883 | 25.36204 | 2.844267 | 4.835599 | 4.835599 | 4.835599
41.65341 | 42.731 | 39.88342 | 25.3541 | 2.847581 | 4.843107 | 4.843107 | 4.843107
41.66341 | 42.7131 | 39.89787 | 25.34613 | 2.815235 | 4.850577 | 4.850577 | 4.850577
41.67341 | 42.7054 | 39.91215 | 25.33816 | 2.793251 | 4.857998 | 4.857998 | 4.857998
41.68341 | 42.6995 | 39.92627 | 25.33016 | 2.773229 | 4.86537 | 4.86537 | 4.86537
41.69341 | 42.7171 | 39.94021 | 25.32215 | 2.776891 | 4.872687 | 4.872687 | 4.872687
41.7034 | 42.7093 | 39.95397 | 25.31413 | 2.755332 | 4.879946 | 4.879946 | 4.879946
41.7134 | 42.7354 | 39.96756 | 25.30609 | 2.767838 | 4.887158 | 4.887158 | 4.887158
41.7234 | 42.6993 | 39.98097 | 25.29803 | 2.718333 | 4.894313 | 4.894313 | 4.894313
41.7334 | 42.6978 | 39.99418 | 25.28995 | 2.703622 | 4.901408 | 4.901408 | 4.901408
41.7434 | 42.6944 | 40.00719 | 25.28186 | 2.687209 | 4.908442 | 4.908442 | 4.908442
41.7534 | 42.6841 | 40.02 | 25.27376 | 2.664102 | 4.915413 | 4.915413 | 4.915413
41.76339 | 42.6792 | 40.03258 | 25.26564 | 2.646616 | 4.922313 | 4.922313 | 4.922313
41.77339 | 42.6761 | 40.04497 | 25.25751 | 2.631131 | 4.929154 | 4.929154 | 4.929154
41.78339 | 42.6673 | 40.05713 | 25.24935 | 2.61017 | 4.935926 | 4.935926 | 4.935926
41.79339 | 42.6797 | 40.06907 | 25.24118 | 2.610634 | 4.942628 | 4.942628 | 4.942628
41.80339 | 42.6525 | 40.08077 | 25.233 | 2.571733 | 4.949256 | 4.949256 | 4.949256
41.81338 | 42.6802 | 40.09222 | 25.22481 | 2.587985 | 4.955803 | 4.955803 | 4.955803
41.82338 | 42.6382 | 40.10344 | 25.21659 | 2.534763 | 4.962283 | 4.962283 | 4.962283
41.83338 | 42.655 | 40.11441 | 25.20836 | 2.540591 | 4.968684 | 4.968684 | 4.968684
41.84338 | 42.647 | 40.12513 | 25.20011 | 2.521874 | 4.975006 | 4.975006 | 4.975006
41.85338 | 42.6335 | 40.13558 | 25.19185 | 2.497918 | 4.981245 | 4.981245 | 4.981245
41.86338 | 42.6385 | 40.14577 | 25.18357 | 2.492728 | 4.987402 | 4.987402 | 4.987402
41.87337 | 42.6043 | 40.15568 | 25.17528 | 2.448618 | 4.993467 | 4.993467 | 4.993467
41.88337 | 42.6382 | 40.16532 | 25.16697 | 2.472877 | 4.999451 | 4.999451 | 4.999451
41.89337 | 42.6024 | 40.17468 | 25.15864 | 2.427718 | 5.005346 | 5.005346 | 5.005346
41.90337 | 42.6003 | 40.18375 | 25.1503 | 2.416546 | 5.01115 | 5.01115 | 5.01115
41.91337 | 42.5909 | 40.19253 | 25.14195 | 2.398369 | 5.016862 | 5.016862 | 5.016862
41.92336 | 42.5733 | 40.201 | 25.13358 | 2.372298 | 5.022473 | 5.022473 | 5.022473
41.93336 | 42.5557 | 40.20918 | 25.12519 | 2.346523 | 5.027994 | 5.027994 | 5.027994
41.94336 | 42.5773 | 40.21704 | 25.11679 | 2.36026 | 5.033416 | 5.033416 | 5.033416
41.95336 | 42.5338 | 40.22459 | 25.10837 | 2.30921 | 5.038739 | 5.038739 | 5.038739
41.96336 | 42.5351 | 40.23182 | 25.09994 | 2.303281 | 5.04396 | 5.04396 | 5.04396
41.97336 | 42.5112 | 40.23872 | 25.09149 | 2.272476 | 5.049078 | 5.049078 | 5.049078
41.98335 | 42.5272 | 40.24529 | 25.08303 | 2.281911 | 5.054085 | 5.054085 | 5.054085
41.99335 | 42.5181 | 40.25153 | 25.07455 | 2.266574 | 5.058991 | 5.058991 | 5.058991
42.00335 | 42.4992 | 40.25742 | 25.06606 | 2.241778 | 5.063788 | 5.063788 | 5.063788
42.01335 | 42.4818 | 40.26297 | 25.05755 | 2.218829 | 5.068475 | 5.068475 | 5.068475
42.02335 | 42.4603 | 40.26817 | 25.04902 | 2.192133 | 5.073049 | 5.073049 | 5.073049
42.03334 | 42.4735 | 40.27301 | 25.04049 | 2.200495 | 5.077506 | 5.077506 | 5.077506
42.04334 | 42.4677 | 40.27749 | 25.03193 | 2.190214 | 5.081851 | 5.081851 | 5.081851
42.05334 | 42.4486 | 40.2816 | 25.02336 | 2.166999 | 5.086081 | 5.086081 | 5.086081
42.06334 | 42.4424 | 40.28534 | 25.01477 | 2.157056 | 5.09019 | 5.09019 | 5.09019
42.07334 | 42.4162 | 40.28871 | 25.00617 | 2.127487 | 5.094181 | 5.094181 | 5.094181
42.08334 | 42.4266 | 40.2917 | 24.99755 | 2.1349 | 5.098049 | 5.098049 | 5.098049
42.09333 | 42.4083 | 40.2943 | 24.98893 | 2.114 | 5.10179 | 5.10179 | 5.10179
42.10333 | 42.3865 | 40.29652 | 24.98028 | 2.089985 | 5.105411 | 5.105411 | 5.105411
42.11333 | 42.3961 | 40.29834 | 24.97162 | 2.097765 | 5.108905 | 5.108905 | 5.108905
42.12333 | 42.3576 | 40.29976 | 24.96294 | 2.057845 | 5.112271 | 5.112271 | 5.112271
42.13333 | 42.3888 | 40.30077 | 24.95425 | 2.088025 | 5.115509 | 5.115509 | 5.115509
42.14332 | 42.3689 | 40.30139 | 24.94555 | 2.067514 | 5.118612 | 5.118612 | 5.118612
42.15332 | 42.3327 | 40.30159 | 24.93683 | 2.031112 | 5.121587 | 5.121587 | 5.121587
42.16332 | 42.3306 | 40.30137 | 24.92809 | 2.029227 | 5.124428 | 5.124428 | 5.124428
42.17332 | 42.299 | 40.30074 | 24.91934 | 1.998259 | 5.127135 | 5.127135 | 5.127135
42.18332 | 42.3054 | 40.29969 | 24.91057 | 2.005715 | 5.129705 | 5.129705 | 5.129705
42.19332 | 42.2785 | 40.2982 | 24.90179 | 1.980297 | 5.132139 | 5.132139 | 5.132139
42.20331 | 42.2534 | 40.29629 | 24.893 | 1.957109 | 5.134431 | 5.134431 | 5.134431
42.21331 | 42.2393 | 40.29394 | 24.88419 | 1.945356 | 5.136586 | 5.136586 | 5.136586
42.22331 | 42.2344 | 40.29116 | 24.87536 | 1.94324 | 5.1386 | 5.1386 | 5.1386
42.23331 | 42.2379 | 40.28793 | 24.86652 | 1.949965 | 5.140473 | 5.140473 | 5.140473
42.24331 | 42.1972 | 40.28426 | 24.85766 | 1.912937 | 5.142201 | 5.142201 | 5.142201
42.2533 | 42.1639 | 40.28015 | 24.8488 | 1.883749 | 5.143785 | 5.143785 | 5.143785
42.2633 | 42.1517 | 40.27558 | 24.83991 | 1.876119 | 5.145223 | 5.145223 | 5.145223
42.2733 | 42.1388 | 40.27056 | 24.83101 | 1.868242 | 5.146516 | 5.146516 | 5.146516
42.2833 | 42.1499 | 40.26508 | 24.82209 | 1.884821 | 5.147662 | 5.147662 | 5.147662
42.2933 | 42.0935 | 40.25914 | 24.81316 | 1.834359 | 5.148659 | 5.148659 | 5.148659
42.3033 | 42.0774 | 40.25274 | 24.80422 | 1.824662 | 5.149507 | 5.149507 | 5.149507
42.31329 | 42.0624 | 40.24588 | 24.79527 | 1.816521 | 5.150204 | 5.150204 | 5.150204
42.32329 | 42.0564 | 40.23855 | 24.78629 | 1.817854 | 5.150751 | 5.150751 | 5.150751
42.33329 | 42.0253 | 40.23074 | 24.7773 | 1.794556 | 5.151147 | 5.151147 | 5.151147
42.34329 | 41.9804 | 40.22247 | 24.7683 | 1.757933 | 5.151389 | 5.151389 | 5.151389
42.35329 | 41.9747 | 40.21372 | 24.75928 | 1.760983 | 5.151478 | 5.151478 | 5.151478
42.36328 | 41.9507 | 40.2045 | 24.75026 | 1.7462 | 5.151414 | 5.151414 | 5.151414
42.37328 | 41.9096 | 40.1948 | 24.74121 | 1.714803 | 5.151195 | 5.151195 | 5.151195
42.38328 | 41.9267 | 40.18461 | 24.73215 | 1.742089 | 5.150821 | 5.150821 | 5.150821
42.39328 | 41.8524 | 40.17395 | 24.72307 | 1.678454 | 5.150291 | 5.150291 | 5.150291
42.40328 | 41.8617 | 40.1628 | 24.71398 | 1.698904 | 5.149605 | 5.149605 | 5.149605
42.41328 | 41.8301 | 40.15116 | 24.70488 | 1.678938 | 5.148762 | 5.148762 | 5.148762
42.42327 | 41.7923 | 40.13905 | 24.69577 | 1.653245 | 5.147763 | 5.147763 | 5.147763
42.43327 | 41.7925 | 40.12645 | 24.68663 | 1.666053 | 5.146605 | 5.146605 | 5.146605
42.44327 | 41.7424 | 40.11335 | 24.67748 | 1.629048 | 5.145289 | 5.145289 | 5.145289
42.45327 | 41.7472 | 40.09977 | 24.66832 | 1.647434 | 5.143815 | 5.143815 | 5.143815
42.46327 | 41.6976 | 40.08569 | 24.65915 | 1.611908 | 5.142182 | 5.142182 | 5.142182
42.47326 | 41.6916 | 40.07114 | 24.64996 | 1.620458 | 5.140393 | 5.140393 | 5.140393
42.48326 | 41.6493 | 40.05609 | 24.64076 | 1.593215 | 5.138442 | 5.138442 | 5.138442
42.49326 | 41.6298 | 40.04054 | 24.63154 | 1.589263 | 5.136333 | 5.136333 | 5.136333
42.50326 | 41.6064 | 40.0245 | 24.6223 | 1.581904 | 5.134064 | 5.134064 | 5.134064
42.51326 | 41.5751 | 40.00796 | 24.61306 | 1.567136 | 5.131636 | 5.131636 | 5.131636
42.52326 | 41.5284 | 39.99094 | 24.60379 | 1.537461 | 5.129048 | 5.129048 | 5.129048
42.53325 | 41.5262 | 39.97344 | 24.59453 | 1.552762 | 5.126304 | 5.126304 | 5.126304
42.54325 | 41.491 | 39.95543 | 24.58524 | 1.53557 | 5.123398 | 5.123398 | 5.123398
42.55325 | 41.475 | 39.93693 | 24.57593 | 1.538073 | 5.120332 | 5.120332 | 5.120332
42.56325 | 41.4337 | 39.91793 | 24.56661 | 1.515765 | 5.117107 | 5.117107 | 5.117107
42.57325 | 41.3947 | 39.89845 | 24.55728 | 1.496249 | 5.113724 | 5.113724 | 5.113724
42.58324 | 41.3908 | 39.8785 | 24.54794 | 1.512303 | 5.110185 | 5.110185 | 5.110185
42.59324 | 41.3586 | 39.85804 | 24.53858 | 1.500565 | 5.106485 | 5.106485 | 5.106485
42.60324 | 41.3492 | 39.83708 | 24.52921 | 1.512115 | 5.102626 | 5.102626 | 5.102626
42.61324 | 41.2827 | 39.81565 | 24.51982 | 1.467055 | 5.098609 | 5.098609 | 5.098609
42.62324 | 41.2778 | 39.79372 | 24.51041 | 1.484078 | 5.094436 | 5.094436 | 5.094436
42.63324 | 41.2522 | 39.77131 | 24.501 | 1.480888 | 5.090105 | 5.090105 | 5.090105
42.64323 | 41.2627 | 39.74844 | 24.49158 | 1.514258 | 5.085622 | 5.085622 | 5.085622
42.65323 | 41.2035 | 39.72507 | 24.48213 | 1.478431 | 5.080979 | 5.080979 | 5.080979
42.66323 | 41.161 | 39.70121 | 24.47267 | 1.459787 | 5.07618 | 5.07618 | 5.07618
42.67323 | 41.1465 | 39.67688 | 24.4632 | 1.46962 | 5.071226 | 5.071226 | 5.071226
42.68323 | 41.119 | 39.65207 | 24.45372 | 1.466929 | 5.066118 | 5.066118 | 5.066118
42.69322 | 41.0928 | 39.62681 | 24.44423 | 1.465987 | 5.060862 | 5.060862 | 5.060862
42.70322 | 41.0653 | 39.60106 | 24.43471 | 1.464244 | 5.055448 | 5.055448 | 5.055448
42.71322 | 41.0002 | 39.57483 | 24.42518 | 1.42537 | 5.049882 | 5.049882 | 5.049882
42.72322 | 41.0006 | 39.54813 | 24.41564 | 1.452465 | 5.044164 | 5.044164 | 5.044164
42.73322 | 40.9619 | 39.52098 | 24.40609 | 1.440924 | 5.038295 | 5.038295 | 5.038295
42.74322 | 40.9174 | 39.49335 | 24.39652 | 1.424046 | 5.032278 | 5.032278 | 5.032278
42.75321 | 40.9132 | 39.4653 | 24.38695 | 1.447901 | 5.026117 | 5.026117 | 5.026117
42.76321 | 40.8526 | 39.43676 | 24.37735 | 1.415841 | 5.019802 | 5.019802 | 5.019802
42.77321 | 40.8212 | 39.40777 | 24.36774 | 1.413435 | 5.01334 | 5.01334 | 5.01334
42.78321 | 40.7925 | 39.37832 | 24.35812 | 1.414181 | 5.006733 | 5.006733 | 5.006733
42.79321 | 40.7736 | 39.34843 | 24.34849 | 1.425173 | 4.99998 | 4.99998 | 4.99998
42.8032 | 40.7299 | 39.31812 | 24.33885 | 1.411783 | 4.993091 | 4.993091 | 4.993091
42.8132 | 40.6787 | 39.28734 | 24.32918 | 1.391364 | 4.986051 | 4.986051 | 4.986051
42.8232 | 40.6721 | 39.25612 | 24.31951 | 1.415983 | 4.978871 | 4.978871 | 4.978871
42.8332 | 40.6139 | 39.22446 | 24.30982 | 1.389436 | 4.97155 | 4.97155 | 4.97155
42.8432 | 40.6039 | 39.19238 | 24.30011 | 1.411523 | 4.964088 | 4.964088 | 4.964088
42.8532 | 40.5638 | 39.15986 | 24.29039 | 1.403937 | 4.956489 | 4.956489 | 4.956489
42.86319 | 40.5155 | 39.12696 | 24.28067 | 1.388537 | 4.948763 | 4.948763 | 4.948763
42.87319 | 40.4987 | 39.0936 | 24.27093 | 1.405095 | 4.940891 | 4.940891 | 4.940891
42.88319 | 40.4436 | 39.05983 | 24.26117 | 1.383771 | 4.932885 | 4.932885 | 4.932885
42.89319 | 40.4341 | 39.02564 | 24.2514 | 1.408456 | 4.924747 | 4.924747 | 4.924747
42.90319 | 40.4168 | 38.99105 | 24.24162 | 1.425753 | 4.916476 | 4.916476 | 4.916476
42.91318 | 40.343 | 38.95609 | 24.23183 | 1.386915 | 4.908084 | 4.908084 | 4.908084
42.92318 | 40.3445 | 38.92069 | 24.22202 | 1.423814 | 4.899554 | 4.899554 | 4.899554
42.93318 | 40.2964 | 38.88489 | 24.2122 | 1.411513 | 4.890896 | 4.890896 | 4.890896
42.94318 | 40.2988 | 38.8487 | 24.20236 | 1.450097 | 4.882113 | 4.882113 | 4.882113
42.95318 | 40.2609 | 38.81213 | 24.19251 | 1.448771 | 4.873205 | 4.873205 | 4.873205
42.96318 | 40.1881 | 38.77517 | 24.18265 | 1.41293 | 4.864173 | 4.864173 | 4.864173
42.97317 | 40.1878 | 38.73787 | 24.17279 | 1.449925 | 4.85503 | 4.85503 | 4.85503
42.98317 | 40.1436 | 38.70017 | 24.1629 | 1.443434 | 4.845756 | 4.845756 | 4.845756
42.99317 | 40.142 | 38.66209 | 24.15299 | 1.479909 | 4.836365 | 4.836365 | 4.836365
43.00317 | 40.0824 | 38.62365 | 24.14308 | 1.458751 | 4.826856 | 4.826856 | 4.826856
43.01317 | 40.0329 | 38.58485 | 24.13315 | 1.448051 | 4.817232 | 4.817232 | 4.817232
43.02316 | 40.0321 | 38.54573 | 24.12322 | 1.486367 | 4.807504 | 4.807504 | 4.807504
43.03316 | 39.9806 | 38.50623 | 24.11327 | 1.474371 | 4.797654 | 4.797654 | 4.797654
43.04316 | 39.9471 | 38.46638 | 24.1033 | 1.480721 | 4.787693 | 4.787693 | 4.787693
43.05316 | 39.9311 | 38.42619 | 24.09332 | 1.50491 | 4.777623 | 4.777623 | 4.777623
43.06316 | 39.8878 | 38.38567 | 24.08333 | 1.502134 | 4.767446 | 4.767446 | 4.767446
43.07316 | 39.8586 | 38.34481 | 24.07332 | 1.513787 | 4.757163 | 4.757163 | 4.757163
43.08315 | 39.8116 | 38.30368 | 24.06332 | 1.507925 | 4.746787 | 4.746787 | 4.746787
43.09315 | 39.8023 | 38.26218 | 24.05328 | 1.540123 | 4.736297 | 4.736297 | 4.736297
43.10315 | 39.7586 | 38.22036 | 24.04324 | 1.538236 | 4.725708 | 4.725708 | 4.725708
43.11315 | 39.6987 | 38.17824 | 24.03318 | 1.520459 | 4.715019 | 4.715019 | 4.715019
43.12315 | 39.6884 | 38.13581 | 24.02312 | 1.552586 | 4.704233 | 4.704233 | 4.704233
43.13314 | 39.6432 | 38.09313 | 24.01304 | 1.55007 | 4.693362 | 4.693362 | 4.693362
43.14314 | 39.6331 | 38.05011 | 24.00295 | 1.582989 | 4.682387 | 4.682387 | 4.682387
43.15314 | 39.5808 | 38.0068 | 23.99284 | 1.573997 | 4.67132 | 4.67132 | 4.67132
43.16314 | 39.538 | 37.96321 | 23.98272 | 1.574789 | 4.660163 | 4.660163 | 4.660163
43.17314 | 39.4931 | 37.91934 | 23.97259 | 1.573757 | 4.648918 | 4.648918 | 4.648918
43.18314 | 39.4781 | 37.8752 | 23.96244 | 1.602901 | 4.637585 | 4.637585 | 4.637585
43.19313 | 39.4532 | 37.83083 | 23.9523 | 1.622367 | 4.626179 | 4.626179 | 4.626179
43.20313 | 39.4036 | 37.78616 | 23.94213 | 1.617438 | 4.614678 | 4.614678 | 4.614678
43.21313 | 39.3499 | 37.74123 | 23.93194 | 1.608667 | 4.603096 | 4.603096 | 4.603096
43.22313 | 39.3488 | 37.69605 | 23.92175 | 1.652748 | 4.591434 | 4.591434 | 4.591434
43.23313 | 39.302 | 37.65063 | 23.91154 | 1.651373 | 4.579695 | 4.579695 | 4.579695
43.24312 | 39.2835 | 37.605 | 23.90133 | 1.678497 | 4.56789 | 4.56789 | 4.56789
43.25312 | 39.2093 | 37.5591 | 23.8911 | 1.6502 | 4.556 | 4.556 | 4.556
43.26312 | 39.2126 | 37.51297 | 23.88086 | 1.699634 | 4.544037 | 4.544037 | 4.544037
43.27312 | 39.1677 | 37.46661 | 23.8706 | 1.701092 | 4.532003 | 4.532003 | 4.532003
43.28312 | 39.1178 | 37.42003 | 23.86033 | 1.697771 | 4.5199 | 4.5199 | 4.5199
43.29312 | 39.0809 | 37.37324 | 23.85005 | 1.707664 | 4.507729 | 4.507729 | 4.507729
43.30311 | 39.0438 | 37.32628 | 23.83976 | 1.71752 | 4.495505 | 4.495505 | 4.495505
43.31311 | 38.996 | 37.27907 | 23.82946 | 1.716926 | 4.483205 | 4.483205 | 4.483205
43.32311 | 38.9721 | 37.23167 | 23.81914 | 1.74043 | 4.470843 | 4.470843 | 4.470843
43.33311 | 38.8991 | 37.18407 | 23.80881 | 1.715029 | 4.458421 | 4.458421 | 4.458421
43.34311 | 38.8703 | 37.13629 | 23.79847 | 1.734013 | 4.44594 | 4.44594 | 4.44594
43.3531 | 38.8096 | 37.08836 | 23.78812 | 1.721236 | 4.433414 | 4.433414 | 4.433414
43.3631 | 38.7811 | 37.04022 | 23.77776 | 1.740883 | 4.42082 | 4.42082 | 4.42082
43.3731 | 38.7275 | 36.9919 | 23.76738 | 1.735603 | 4.408173 | 4.408173 | 4.408173
43.3831 | 38.6793 | 36.94341 | 23.75699 | 1.735889 | 4.395475 | 4.395475 | 4.395475
43.3931 | 38.6551 | 36.89476 | 23.74658 | 1.760339 | 4.382726 | 4.382726 | 4.382726
43.4031 | 38.5738 | 36.84595 | 23.73617 | 1.727848 | 4.369928 | 4.369928 | 4.369928
43.41309 | 38.5655 | 36.79704 | 23.72575 | 1.768459 | 4.357097 | 4.357097 | 4.357097
43.42309 | 38.5198 | 36.74793 | 23.71531 | 1.771866 | 4.344207 | 4.344207 | 4.344207
43.43309 | 38.4569 | 36.69869 | 23.70486 | 1.758215 | 4.331275 | 4.331275 | 4.331275
43.44309 | 38.4199 | 36.6493 | 23.6944 | 1.7706 | 4.3183 | 4.3183 | 4.3183
43.45309 | 38.3852 | 36.59978 | 23.68392 | 1.785419 | 4.305286 | 4.305286 | 4.305286
43.46308 | 38.3282 | 36.55018 | 23.67345 | 1.778017 | 4.292245 | 4.292245 | 4.292245
43.47308 | 38.3006 | 36.50042 | 23.66295 | 1.800185 | 4.279155 | 4.279155 | 4.279155
43.48308 | 38.2446 | 36.45053 | 23.65244 | 1.794073 | 4.266029 | 4.266029 | 4.266029
43.49308 | 38.2109 | 36.40053 | 23.64192 | 1.810373 | 4.25287 | 4.25287 | 4.25287
43.50308 | 38.178 | 36.35042 | 23.63138 | 1.827581 | 4.239678 | 4.239678 | 4.239678
43.51308 | 38.1128 | 36.30021 | 23.62084 | 1.812593 | 4.226456 | 4.226456 | 4.226456
43.52307 | 38.0896 | 36.24995 | 23.61029 | 1.839654 | 4.213218 | 4.213218 | 4.213218
43.53307 | 38.0272 | 36.19954 | 23.59972 | 1.82766 | 4.199939 | 4.199939 | 4.199939
43.54307 | 38.0007 | 36.14904 | 23.58914 | 1.851655 | 4.186634 | 4.186634 | 4.186634
43.55307 | 37.96 | 36.09847 | 23.57855 | 1.861535 | 4.173304 | 4.173304 | 4.173304
43.56307 | 37.9099 | 36.0478 | 23.56795 | 1.862098 | 4.159951 | 4.159951 | 4.159951
43.57306 | 37.8978 | 35.99711 | 23.55734 | 1.900686 | 4.14659 | 4.14659 | 4.14659
43.58306 | 37.8325 | 35.9463 | 23.54672 | 1.886196 | 4.133196 | 4.133196 | 4.133196
43.59306 | 37.8394 | 35.89543 | 23.53608 | 1.943973 | 4.119783 | 4.119783 | 4.119783
43.60306 | 37.756 | 35.84449 | 23.52543 | 1.911513 | 4.106352 | 4.106352 | 4.106352
43.61306 | 37.7486 | 35.79349 | 23.51477 | 1.955112 | 4.092906 | 4.092906 | 4.092906
43.62306 | 37.6979 | 35.74243 | 23.5041 | 1.955469 | 4.079445 | 4.079445 | 4.079445
43.63305 | 37.6768 | 35.69138 | 23.49342 | 1.985424 | 4.065984 | 4.065984 | 4.065984
43.64305 | 37.6269 | 35.64022 | 23.48273 | 1.986676 | 4.052499 | 4.052499 | 4.052499
43.65305 | 37.59 | 35.58903 | 23.47202 | 2.00097 | 4.039003 | 4.039003 | 4.039003
43.66305 | 37.5701 | 35.5378 | 23.4613 | 2.032303 | 4.025498 | 4.025498 | 4.025498
43.67305 | 37.5055 | 35.48653 | 23.45057 | 2.01897 | 4.011985 | 4.011985 | 4.011985
43.68304 | 37.4711 | 35.43528 | 23.43985 | 2.035819 | 3.998479 | 3.998479 | 3.998479
43.69304 | 37.4307 | 35.38395 | 23.42909 | 2.046745 | 3.984954 | 3.984954 | 3.984954
43.70304 | 37.3847 | 35.33261 | 23.41833 | 2.052092 | 3.971426 | 3.971426 | 3.971426
43.71304 | 37.3301 | 35.28124 | 23.40756 | 2.04886 | 3.957894 | 3.957894 | 3.957894
43.72304 | 37.2996 | 35.22986 | 23.39677 | 2.069742 | 3.944362 | 3.944362 | 3.944362
43.73304 | 37.24 | 35.17846 | 23.38598 | 2.061537 | 3.930829 | 3.930829 | 3.930829
43.74303 | 37.2163 | 35.12711 | 23.37518 | 2.089191 | 3.91731 | 3.91731 | 3.91731
43.75303 | 37.133 | 35.0757 | 23.36436 | 2.057298 | 3.90378 | 3.90378 | 3.90378
43.76303 | 37.1151 | 35.02429 | 23.35353 | 2.090808 | 3.890254 | 3.890254 | 3.890254
43.77303 | 37.0477 | 34.97289 | 23.34269 | 2.074815 | 3.876731 | 3.876731 | 3.876731
43.78303 | 37.0128 | 34.92148 | 23.33184 | 2.091316 | 3.863215 | 3.863215 | 3.863215
43.79302 | 36.9427 | 34.87014 | 23.32099 | 2.072557 | 3.849718 | 3.849718 | 3.849718
43.80302 | 36.8929 | 34.81876 | 23.31011 | 2.074137 | 3.836216 | 3.836216 | 3.836216
43.81302 | 36.8667 | 34.7674 | 23.29923 | 2.099302 | 3.822723 | 3.822723 | 3.822723
43.82302 | 36.8028 | 34.71605 | 23.28834 | 2.086747 | 3.809239 | 3.809239 | 3.809239
43.83302 | 36.747 | 34.66473 | 23.27743 | 2.082272 | 3.795766 | 3.795766 | 3.795766
43.84302 | 36.7028 | 34.61343 | 23.26651 | 2.089371 | 3.782306 | 3.782306 | 3.782306
43.85301 | 36.6565 | 34.56221 | 23.2556 | 2.094291 | 3.768871 | 3.768871 | 3.768871
43.86301 | 36.5819 | 34.51097 | 23.24466 | 2.070932 | 3.755437 | 3.755437 | 3.755437
43.87301 | 36.5488 | 34.45976 | 23.23371 | 2.089039 | 3.742017 | 3.742017 | 3.742017
43.88301 | 36.4997 | 34.40859 | 23.22275 | 2.091108 | 3.728614 | 3.728614 | 3.728614
43.89301 | 36.4498 | 34.35746 | 23.21178 | 2.092339 | 3.715228 | 3.715228 | 3.715228
43.903 | 36.357 | 34.30642 | 23.20081 | 2.050576 | 3.701872 | 3.701872 | 3.701872
43.913 | 36.3468 | 34.25538 | 23.18982 | 2.09142 | 3.688521 | 3.688521 | 3.688521
43.923 | 36.2709 | 34.20439 | 23.17881 | 2.066515 | 3.67519 | 3.67519 | 3.67519
43.933 | 36.2366 | 34.15344 | 23.1678 | 2.083161 | 3.661879 | 3.661879 | 3.661879
43.943 | 36.1484 | 34.10255 | 23.15678 | 2.045853 | 3.64859 | 3.64859 | 3.64859
43.953 | 36.1049 | 34.05171 | 23.14574 | 2.05319 | 3.635322 | 3.635322 | 3.635322
43.96299 | 36.0655 | 34.00099 | 23.13471 | 2.064506 | 3.622095 | 3.622095 | 3.622095
43.97299 | 35.9888 | 33.95027 | 23.12366 | 2.038526 | 3.608873 | 3.608873 | 3.608873
43.98299 | 35.9386 | 33.89962 | 23.11259 | 2.038982 | 3.595676 | 3.595676 | 3.595676
43.99299 | 35.9031 | 33.84903 | 23.10151 | 2.054074 | 3.582504 | 3.582504 | 3.582504
44.00299 | 35.8318 | 33.7985 | 23.09043 | 2.033296 | 3.569359 | 3.569359 | 3.569359
44.01298 | 35.7649 | 33.7481 | 23.07934 | 2.016801 | 3.556252 | 3.556252 | 3.556252
44.02298 | 35.7074 | 33.69772 | 23.06824 | 2.009684 | 3.54316 | 3.54316 | 3.54316
44.03298 | 35.6795 | 33.64741 | 23.05712 | 2.032094 | 3.530096 | 3.530096 | 3.530096
44.04298 | 35.6128 | 33.59717 | 23.04599 | 2.015626 | 3.517061 | 3.517061 | 3.517061
44.05298 | 35.5487 | 33.54702 | 23.03485 | 2.001681 | 3.504055 | 3.504055 | 3.504055
44.06298 | 35.5172 | 33.49694 | 23.0237 | 2.020257 | 3.491079 | 3.491079 | 3.491079
44.07297 | 35.4548 | 33.447 | 23.01256 | 2.007801 | 3.478147 | 3.478147 | 3.478147
44.08297 | 35.4081 | 33.39709 | 23.00139 | 2.01101 | 3.465233 | 3.465233 | 3.465233
44.09297 | 35.3319 | 33.34727 | 22.99021 | 1.984635 | 3.452351 | 3.452351 | 3.452351
44.10297 | 35.3105 | 33.29753 | 22.97902 | 2.012971 | 3.439502 | 3.439502 | 3.439502
44.11297 | 35.2449 | 33.24788 | 22.96782 | 1.997018 | 3.426686 | 3.426686 | 3.426686
44.12296 | 35.1611 | 33.19838 | 22.95663 | 1.96272 | 3.413918 | 3.413918 | 3.413918
44.13296 | 35.1486 | 33.14892 | 22.94541 | 1.999684 | 3.401169 | 3.401169 | 3.401169
44.14296 | 35.0864 | 33.09955 | 22.93418 | 1.986853 | 3.388456 | 3.388456 | 3.388456
44.15296 | 35.0277 | 33.05027 | 22.92294 | 1.977427 | 3.375777 | 3.375777 | 3.375777
44.16296 | 34.9909 | 33.0011 | 22.91169 | 1.989803 | 3.363135 | 3.363135 | 3.363135
44.17296 | 34.9044 | 32.95202 | 22.90043 | 1.95238 | 3.350529 | 3.350529 | 3.350529
44.18295 | 34.9007 | 32.90309 | 22.88918 | 1.997609 | 3.337971 | 3.337971 | 3.337971
44.19295 | 34.7957 | 32.85422 | 22.8779 | 1.941484 | 3.325439 | 3.325439 | 3.325439
44.20295 | 34.7695 | 32.80545 | 22.86661 | 1.964054 | 3.312945 | 3.312945 | 3.312945
44.21295 | 34.7267 | 32.75678 | 22.85531 | 1.969922 | 3.300488 | 3.300488 | 3.300488
44.22295 | 34.6491 | 32.70822 | 22.84401 | 1.940882 | 3.288071 | 3.288071 | 3.288071
44.23294 | 34.6205 | 32.65981 | 22.8327 | 1.960688 | 3.275704 | 3.275704 | 3.275704
44.24294 | 34.5461 | 32.61147 | 22.82137 | 1.934633 | 3.263365 | 3.263365 | 3.263365
44.25294 | 34.5023 | 32.56323 | 22.81004 | 1.939068 | 3.251065 | 3.251065 | 3.251065
44.26294 | 34.4389 | 32.51511 | 22.79869 | 1.923793 | 3.238806 | 3.238806 | 3.238806
44.27294 | 34.3809 | 32.46709 | 22.78733 | 1.913805 | 3.226587 | 3.226587 | 3.226587
44.28294 | 34.331 | 32.4192 | 22.77597 | 1.911805 | 3.214409 | 3.214409 | 3.214409
44.29293 | 34.2424 | 32.37146 | 22.7646 | 1.870942 | 3.202284 | 3.202284 | 3.202284
44.30293 | 34.2375 | 32.32379 | 22.75322 | 1.913712 | 3.19019 | 3.19019 | 3.19019
44.31293 | 34.1585 | 32.27623 | 22.74183 | 1.882265 | 3.178136 | 3.178136 | 3.178136
44.32293 | 34.1012 | 32.2288 | 22.73042 | 1.872402 | 3.166126 | 3.166126 | 3.166126
44.33293 | 34.0398 | 32.18148 | 22.71901 | 1.858321 | 3.154157 | 3.154157 | 3.154157
44.34292 | 33.9725 | 32.13433 | 22.7076 | 1.838173 | 3.142243 | 3.142243 | 3.142243
44.35292 | 33.9298 | 32.08725 | 22.69617 | 1.842552 | 3.130361 | 3.130361 | 3.130361
44.36292 | 33.8511 | 32.04029 | 22.68472 | 1.810811 | 3.118522 | 3.118522 | 3.118522
44.37292 | 33.7967 | 31.99345 | 22.67327 | 1.803247 | 3.106727 | 3.106727 | 3.106727
44.38292 | 33.7597 | 31.94674 | 22.66181 | 1.812962 | 3.094975 | 3.094975 | 3.094975
44.39292 | 33.6927 | 31.90015 | 22.65034 | 1.792553 | 3.083267 | 3.083267 | 3.083267
44.40291 | 33.6179 | 31.85372 | 22.63888 | 1.764175 | 3.071616 | 3.071616 | 3.071616
44.41291 | 33.5686 | 31.80738 | 22.62739 | 1.761218 | 3.059997 | 3.059997 | 3.059997
44.42291 | 33.5164 | 31.76116 | 22.61589 | 1.755236 | 3.048424 | 3.048424 | 3.048424
44.43291 | 33.4474 | 31.71507 | 22.60439 | 1.732329 | 3.036895 | 3.036895 | 3.036895
44.44291 | 33.382 | 31.66911 | 22.59287 | 1.712893 | 3.025412 | 3.025412 | 3.025412
44.4529 | 33.3287 | 31.62331 | 22.58136 | 1.705388 | 3.013985 | 3.013985 | 3.013985
44.4629 | 33.2754 | 31.5776 | 22.56983 | 1.697799 | 3.002592 | 3.002592 | 3.002592
44.4729 | 33.2052 | 31.53202 | 22.55828 | 1.673182 | 2.991245 | 2.991245 | 2.991245
44.4829 | 33.1649 | 31.48656 | 22.54673 | 1.678337 | 2.979944 | 2.979944 | 2.979944
44.4929 | 33.094 | 31.44124 | 22.53517 | 1.652763 | 2.968689 | 2.968689 | 2.968689
44.5029 | 33.0483 | 31.39604 | 22.5236 | 1.652259 | 2.95748 | 2.95748 | 2.95748
44.51289 | 32.9829 | 31.35102 | 22.51203 | 1.63188 | 2.946328 | 2.946328 | 2.946328
44.52289 | 32.9156 | 31.30608 | 22.50045 | 1.609517 | 2.935212 | 2.935212 | 2.935212
44.53289 | 32.8709 | 31.26128 | 22.48885 | 1.609622 | 2.924142 | 2.924142 | 2.924142
44.54289 | 32.8111 | 31.2166 | 22.47725 | 1.594497 | 2.913119 | 2.913119 | 2.913119
44.55289 | 32.7552 | 31.17206 | 22.46563 | 1.58314 | 2.902143 | 2.902143 | 2.902143
44.56288 | 32.7039 | 31.12769 | 22.45402 | 1.576208 | 2.891224 | 2.891224 | 2.891224
44.57288 | 32.6433 | 31.08341 | 22.44239 | 1.559887 | 2.880341 | 2.880341 | 2.880341
44.58288 | 32.6024 | 31.03927 | 22.43075 | 1.563134 | 2.869505 | 2.869505 | 2.869505
44.59288 | 32.5326 | 30.99525 | 22.4191 | 1.537349 | 2.858716 | 2.858716 | 2.858716
44.60288 | 32.4724 | 30.95137 | 22.40744 | 1.521031 | 2.847975 | 2.847975 | 2.847975
44.61288 | 32.4299 | 30.90762 | 22.39578 | 1.522281 | 2.837281 | 2.837281 | 2.837281
44.62287 | 32.3653 | 30.86405 | 22.38411 | 1.501254 | 2.826644 | 2.826644 | 2.826644
44.63287 | 32.2985 | 30.82056 | 22.37243 | 1.477937 | 2.816044 | 2.816044 | 2.816044
44.64287 | 32.2459 | 30.77721 | 22.36074 | 1.468687 | 2.805491 | 2.805491 | 2.805491
44.65287 | 32.2204 | 30.734 | 22.34904 | 1.486403 | 2.794986 | 2.794986 | 2.794986
44.66287 | 32.1304 | 30.69091 | 22.33733 | 1.439485 | 2.784528 | 2.784528 | 2.784528
44.67286 | 32.0744 | 30.64801 | 22.32562 | 1.426392 | 2.774128 | 2.774128 | 2.774128
44.68286 | 32.0423 | 30.60519 | 22.3139 | 1.437107 | 2.763765 | 2.763765 | 2.763765
44.69286 | 31.9712 | 30.56251 | 22.30216 | 1.408688 | 2.753449 | 2.753449 | 2.753449
44.70286 | 31.9126 | 30.51996 | 22.29042 | 1.392636 | 2.743181 | 2.743181 | 2.743181
44.71286 | 31.8497 | 30.47755 | 22.27867 | 1.37215 | 2.73296 | 2.73296 | 2.73296
44.72286 | 31.8129 | 30.43527 | 22.26691 | 1.377629 | 2.722787 | 2.722787 | 2.722787
44.73285 | 31.7443 | 30.39317 | 22.25515 | 1.351133 | 2.712671 | 2.712671 | 2.712671
44.74285 | 31.6886 | 30.35115 | 22.24338 | 1.337446 | 2.702592 | 2.702592 | 2.702592
44.75285 | 31.6405 | 30.30928 | 22.23159 | 1.331223 | 2.692561 | 2.692561 | 2.692561
44.76285 | 31.5829 | 30.26753 | 22.2198 | 1.315368 | 2.682577 | 2.682577 | 2.682577
44.77285 | 31.5083 | 30.22592 | 22.208 | 1.282378 | 2.67264 | 2.67264 | 2.67264
44.78284 | 31.4837 | 30.18449 | 22.1962 | 1.299215 | 2.66276 | 2.66276 | 2.66276
44.79284 | 31.3951 | 30.14314 | 22.18439 | 1.251958 | 2.652918 | 2.652918 | 2.652918
44.80284 | 31.3579 | 30.10193 | 22.17256 | 1.255968 | 2.643123 | 2.643123 | 2.643123
44.81284 | 31.2864 | 30.06086 | 22.16073 | 1.225544 | 2.633375 | 2.633375 | 2.633375
44.82284 | 31.2574 | 30.01991 | 22.14889 | 1.237488 | 2.623675 | 2.623675 | 2.623675
44.83283 | 31.1641 | 29.97914 | 22.13705 | 1.184958 | 2.61403 | 2.61403 | 2.61403
44.84283 | 31.153 | 29.93846 | 22.12519 | 1.214536 | 2.604423 | 2.604423 | 2.604423
44.85283 | 31.0694 | 29.89792 | 22.11333 | 1.171481 | 2.594863 | 2.594863 | 2.594863
44.86283 | 31.0119 | 29.85751 | 22.10146 | 1.154394 | 2.58535 | 2.58535 | 2.58535
44.87283 | 30.9651 | 29.81723 | 22.08958 | 1.147874 | 2.575883 | 2.575883 | 2.575883
44.88283 | 30.9342 | 29.77708 | 22.07769 | 1.157122 | 2.566464 | 2.566464 | 2.566464
44.89282 | 30.8441 | 29.7371 | 22.0658 | 1.106999 | 2.5571 | 2.5571 | 2.5571
44.90282 | 30.8142 | 29.69722 | 22.0539 | 1.116984 | 2.547773 | 2.547773 | 2.547773
44.91282 | 30.772 | 29.65746 | 22.04199 | 1.114536 | 2.538493 | 2.538493 | 2.538493
44.92282 | 30.7094 | 29.61784 | 22.03007 | 1.091558 | 2.529258 | 2.529258 | 2.529258
44.93282 | 30.631 | 29.57835 | 22.01814 | 1.05265 | 2.52007 | 2.52007 | 2.52007
44.94281 | 30.6139 | 29.53903 | 22.00622 | 1.074871 | 2.510938 | 2.510938 | 2.510938
44.95281 | 30.5831 | 29.4998 | 21.99427 | 1.0833 | 2.501842 | 2.501842 | 2.501842
44.96281 | 30.4693 | 29.4607 | 21.98232 | 1.0086 | 2.492792 | 2.492792 | 2.492792
44.97281 | 30.4473 | 29.42173 | 21.97036 | 1.025569 | 2.483789 | 2.483789 | 2.483789
44.98281 | 30.4149 | 29.38289 | 21.9584 | 1.03201 | 2.47483 | 2.47483 | 2.47483
44.99281 | 30.325 | 29.34418 | 21.94643 | 0.9808212 | 2.465918 | 2.465918 | 2.465918
45.0028 | 30.3072 | 29.30563 | 21.93446 | 1.001565 | 2.457059 | 2.457059 | 2.457059
45.0128 | 30.2433 | 29.26718 | 21.92247 | 0.976118 | 2.448238 | 2.448238 | 2.448238
45.0228 | 30.1996 | 29.22886 | 21.91047 | 0.9707434 | 2.439461 | 2.439461 | 2.439461
45.0328 | 30.1308 | 29.19066 | 21.89847 | 0.9401401 | 2.43073 | 2.43073 | 2.43073
45.0428 | 30.0975 | 29.15259 | 21.88646 | 0.9449097 | 2.422043 | 2.422043 | 2.422043
45.05279 | 30.0424 | 29.11469 | 21.87445 | 0.9277147 | 2.41341 | 2.41341 | 2.41341
45.06279 | 30.0041 | 29.07687 | 21.86243 | 0.9272301 | 2.404814 | 2.404814 | 2.404814
45.07279 | 29.9358 | 29.03918 | 21.8504 | 0.8966188 | 2.396261 | 2.396261 | 2.396261
45.08279 | 29.8751 | 29.00162 | 21.83836 | 0.8734816 | 2.387754 | 2.387754 | 2.387754
45.09279 | 29.8431 | 28.96418 | 21.82631 | 0.8789188 | 2.37929 | 2.37929 | 2.37929
45.10279 | 29.7948 | 28.92687 | 21.81426 | 0.8679295 | 2.370871 | 2.370871 | 2.370871
45.11278 | 29.7071 | 28.88972 | 21.80221 | 0.8173794 | 2.362504 | 2.362504 | 2.362504
45.12278 | 29.672 | 28.85266 | 21.79014 | 0.8193413 | 2.354173 | 2.354173 | 2.354173
45.13278 | 29.6417 | 28.81573 | 21.77806 | 0.825971 | 2.345889 | 2.345889 | 2.345889
45.14278 | 29.5518 | 28.77891 | 21.76598 | 0.772892 | 2.337642 | 2.337642 | 2.337642
45.15278 | 29.5102 | 28.74222 | 21.75389 | 0.7679825 | 2.329442 | 2.329442 | 2.329442
45.16277 | 29.4755 | 28.70569 | 21.74181 | 0.7698065 | 2.321296 | 2.321296 | 2.321296
45.17277 | 29.3994 | 28.66925 | 21.7297 | 0.7301506 | 2.313182 | 2.313182 | 2.313182
45.18277 | 29.3388 | 28.63293 | 21.71759 | 0.7058731 | 2.305112 | 2.305112 | 2.305112
45.19277 | 29.2833 | 28.59673 | 21.70547 | 0.6865695 | 2.297085 | 2.297085 | 2.297085
45.20277 | 29.2687 | 28.56065 | 21.69335 | 0.7080488 | 2.2891 | 2.2891 | 2.2891
45.21277 | 29.1647 | 28.52469 | 21.68122 | 0.6400066 | 2.281158 | 2.281158 | 2.281158
45.22276 | 29.1374 | 28.48889 | 21.66909 | 0.6485097 | 2.273266 | 2.273266 | 2.273266
45.23276 | 29.0969 | 28.45317 | 21.65695 | 0.643726 | 2.265409 | 2.265409 | 2.265409
45.24276 | 29.0134 | 28.41758 | 21.6448 | 0.5958239 | 2.257593 | 2.257593 | 2.257593
45.25276 | 28.9695 | 28.3821 | 21.63264 | 0.5874035 | 2.24982 | 2.24982 | 2.24982
45.26276 | 28.923 | 28.34674 | 21.62047 | 0.5762631 | 2.242088 | 2.242088 | 2.242088
45.27275 | 28.8773 | 28.31153 | 21.60831 | 0.5657696 | 2.234406 | 2.234406 | 2.234406
45.28275 | 28.7959 | 28.27641 | 21.59613 | 0.5194946 | 2.226757 | 2.226757 | 2.226757
45.29275 | 28.7549 | 28.2414 | 21.58395 | 0.5135011 | 2.21915 | 2.21915 | 2.21915
45.30275 | 28.7136 | 28.20651 | 21.57176 | 0.50709 | 2.211585 | 2.211585 | 2.211585
45.31275 | 28.6525 | 28.17174 | 21.55956 | 0.4807626 | 2.20406 | 2.20406 | 2.20406
45.32275 | 28.5961 | 28.13708 | 21.54735 | 0.4590207 | 2.196576 | 2.196576 | 2.196576
45.33274 | 28.5348 | 28.10257 | 21.53515 | 0.4322266 | 2.18914 | 2.18914 | 2.18914
45.34274 | 28.516 | 28.06815 | 21.52294 | 0.4478533 | 2.181737 | 2.181737 | 2.181737
45.35274 | 28.4425 | 28.03383 | 21.51071 | 0.4086653 | 2.174375 | 2.174375 | 2.174375
45.36274 | 28.3727 | 27.99964 | 21.49848 | 0.3730629 | 2.167052 | 2.167052 | 2.167052
45.37274 | 28.358 | 27.96555 | 21.48624 | 0.3924468 | 2.15977 | 2.15977 | 2.15977
45.38273 | 28.2934 | 27.93162 | 21.47401 | 0.3617842 | 2.152535 | 2.152535 | 2.152535
45.39273 | 28.2212 | 27.89776 | 21.46176 | 0.3234422 | 2.145332 | 2.145332 | 2.145332
45.40273 | 28.2025 | 27.86401 | 21.4495 | 0.338488 | 2.138169 | 2.138169 | 2.138169
45.41273 | 28.1664 | 27.83038 | 21.43724 | 0.3360215 | 2.131046 | 2.131046 | 2.131046
45.42273 | 28.0738 | 27.79686 | 21.42497 | 0.2769447 | 2.123961 | 2.123961 | 2.123961
45.43273 | 28.0499 | 27.76344 | 21.4127 | 0.2864568 | 2.116915 | 2.116915 | 2.116915
45.44272 | 28.0234 | 27.73017 | 21.40043 | 0.293225 | 2.109915 | 2.109915 | 2.109915
45.45272 | 27.9197 | 27.69698 | 21.38814 | 0.2227168 | 2.102947 | 2.102947 | 2.102947
45.46272 | 27.9105 | 27.6639 | 21.37585 | 0.246599 | 2.096018 | 2.096018 | 2.096018
45.47272 | 27.8711 | 27.63093 | 21.36355 | 0.2401728 | 2.089126 | 2.089126 | 2.089126
45.48272 | 27.8076 | 27.59806 | 21.35124 | 0.2095377 | 2.082273 | 2.082273 | 2.082273
45.49271 | 27.7514 | 27.56534 | 21.33894 | 0.1860622 | 2.075465 | 2.075465 | 2.075465
45.50271 | 27.7282 | 27.53269 | 21.32662 | 0.1955123 | 2.068688 | 2.068688 | 2.068688
45.51271 | 27.6817 | 27.50015 | 21.3143 | 0.1815549 | 2.061948 | 2.061948 | 2.061948
45.52271 | 27.6311 | 27.46771 | 21.30197 | 0.1633912 | 2.055246 | 2.055246 | 2.055246
45.53271 | 27.5729 | 27.43538 | 21.28964 | 0.1375215 | 2.048581 | 2.048581 | 2.048581
45.54271 | 27.5544 | 27.40315 | 21.27729 | 0.1512454 | 2.041954 | 2.041954 | 2.041954
45.5527 | 27.5016 | 27.37107 | 21.26496 | 0.130534 | 2.035369 | 2.035369 | 2.035369
45.5627 | 27.4458 | 27.33905 | 21.25261 | 0.1067493 | 2.028815 | 2.028815 | 2.028815
45.5727 | 27.4238 | 27.30714 | 21.24025 | 0.1166603 | 2.022298 | 2.022298 | 2.022298
45.5827 | 27.4017 | 27.27533 | 21.22788 | 0.126368 | 2.015817 | 2.015817 | 2.015817
45.5927 | 27.3065 | 27.24363 | 21.21551 | 0.06287226 | 2.009372 | 2.009372 | 2.009372
45.60269 | 27.2946 | 27.21206 | 21.20315 | 0.08254326 | 2.00297 | 2.00297 | 2.00297
45.61269 | 27.2746 | 27.18056 | 21.19077 | 0.09404293 | 1.996597 | 1.996597 | 1.996597
45.62269 | 27.1952 | 27.14916 | 21.17838 | 0.04604105 | 1.99026 | 1.99026 | 1.99026
45.63269 | 27.1561 | 27.11786 | 21.16598 | 0.03823807 | 1.983959 | 1.983959 | 1.983959
45.64269 | 27.1672 | 27.08667 | 21.15359 | 0.08053476 | 1.977693 | 1.977693 | 1.977693
45.65269 | 27.0931 | 27.05557 | 21.14118 | 0.03753041 | 1.971463 | 1.971463 | 1.971463
45.66268 | 27.0387 | 27.0246 | 21.12878 | 0.01409668 | 1.965273 | 1.965273 | 1.965273
45.67268 | 27.0522 | 26.99371 | 21.11637 | 0.05849378 | 1.959112 | 1.959112 | 1.959112
45.68268 | 26.9805 | 26.96291 | 21.10395 | 0.01759256 | 1.952986 | 1.952986 | 1.952986
45.69268 | 26.9164 | 26.93221 | 21.09152 | -0.01580714 | 1.946895 | 1.946895 | 1.946895
45.70268 | 26.932 | 26.9016 | 21.07909 | 0.03039553 | 1.940838 | 1.940838 | 1.940838
45.71267 | 26.8674 | 26.87113 | 21.06667 | -0.003729411 | 1.934821 | 1.934821 | 1.934821
45.72267 | 26.8305 | 26.84072 | 21.05422 | -0.0102209 | 1.928833 | 1.928833 | 1.928833
45.73267 | 26.8111 | 26.81041 | 21.04178 | 0.0006916495 | 1.922878 | 1.922878 | 1.922878
45.74267 | 26.7726 | 26.78019 | 21.02932 | -0.00759244 | 1.916957 | 1.916957 | 1.916957
45.75267 | 26.7258 | 26.75007 | 21.01686 | -0.02427126 | 1.911069 | 1.911069 | 1.911069
45.76267 | 26.6849 | 26.72005 | 21.0044 | -0.03514523 | 1.905215 | 1.905215 | 1.905215
45.77266 | 26.6607 | 26.69014 | 20.99194 | -0.02944312 | 1.899399 | 1.899399 | 1.899399
45.78266 | 26.627 | 26.66031 | 20.97947 | -0.03330538 | 1.893611 | 1.893611 | 1.893611
45.79266 | 26.5444 | 26.63056 | 20.96699 | -0.08616158 | 1.887856 | 1.887856 | 1.887856
45.80266 | 26.5598 | 26.60091 | 20.95451 | -0.04111017 | 1.882134 | 1.882134 | 1.882134
45.81266 | 26.5186 | 26.57135 | 20.94202 | -0.05275188 | 1.876444 | 1.876444 | 1.876444
45.82265 | 26.4468 | 26.54191 | 20.92954 | -0.09511414 | 1.870792 | 1.870792 | 1.870792
45.83265 | 26.4483 | 26.51254 | 20.91704 | -0.06423944 | 1.865167 | 1.865167 | 1.865167
45.84265 | 26.4025 | 26.48326 | 20.90453 | -0.08075575 | 1.859574 | 1.859574 | 1.859574
45.85265 | 26.3305 | 26.45406 | 20.89203 | -0.1235627 | 1.854012 | 1.854012 | 1.854012
45.86265 | 26.3112 | 26.42496 | 20.87951 | -0.1137602 | 1.848483 | 1.848483 | 1.848483
45.87265 | 26.3041 | 26.39595 | 20.86699 | -0.09184672 | 1.842985 | 1.842985 | 1.842985
45.88264 | 26.2085 | 26.36705 | 20.85448 | -0.1585517 | 1.837523 | 1.837523 | 1.837523
45.89264 | 26.2067 | 26.33822 | 20.84195 | -0.1315168 | 1.832088 | 1.832088 | 1.832088
45.90264 | 26.1745 | 26.30947 | 20.82942 | -0.1349704 | 1.826684 | 1.826684 | 1.826684
45.91264 | 26.103 | 26.28081 | 20.81688 | -0.1778121 | 1.82131 | 1.82131 | 1.82131
45.92264 | 26.0829 | 26.25224 | 20.80434 | -0.1693411 | 1.815968 | 1.815968 | 1.815968
45.93263 | 26.0321 | 26.22379 | 20.7918 | -0.191685 | 1.810661 | 1.810661 | 1.810661
45.94263 | 26.0019 | 26.19539 | 20.77925 | -0.1934873 | 1.805379 | 1.805379 | 1.805379
45.95263 | 25.9347 | 26.16708 | 20.76669 | -0.2323763 | 1.800127 | 1.800127 | 1.800127
45.96263 | 25.9069 | 26.13885 | 20.75413 | -0.2319505 | 1.794906 | 1.794906 | 1.794906
45.97263 | 25.8667 | 26.11071 | 20.74157 | -0.2440103 | 1.789714 | 1.789714 | 1.789714
45.98263 | 25.8348 | 26.08265 | 20.729 | -0.2478549 | 1.784553 | 1.784553 | 1.784553
45.99262 | 25.7634 | 26.05471 | 20.71643 | -0.2913114 | 1.779426 | 1.779426 | 1.779426
46.00262 | 25.742 | 26.02682 | 20.70385 | -0.2848244 | 1.774323 | 1.774323 | 1.774323
46.01262 | 25.6928 | 25.99902 | 20.69127 | -0.3062204 | 1.76925 | 1.76925 | 1.76925
46.02262 | 25.6409 | 25.9713 | 20.67868 | -0.3303997 | 1.764206 | 1.764206 | 1.764206
46.03262 | 25.6145 | 25.94366 | 20.66609 | -0.3291621 | 1.759191 | 1.759191 | 1.759191
46.04261 | 25.5596 | 25.91613 | 20.6535 | -0.3565331 | 1.75421 | 1.75421 | 1.75421
46.05261 | 25.5052 | 25.88866 | 20.6409 | -0.3834591 | 1.749252 | 1.749252 | 1.749252
46.06261 | 25.4872 | 25.86127 | 20.6283 | -0.374066 | 1.744323 | 1.744323 | 1.744323
46.07261 | 25.4277 | 25.83395 | 20.61569 | -0.4062544 | 1.739423 | 1.739423 | 1.739423
46.08261 | 25.3895 | 25.80672 | 20.60307 | -0.417223 | 1.73455 | 1.73455 | 1.73455
46.09261 | 25.354 | 25.77957 | 20.59045 | -0.4255716 | 1.729706 | 1.729706 | 1.729706
46.1026 | 25.315 | 25.75253 | 20.57784 | -0.4375267 | 1.724895 | 1.724895 | 1.724895
46.1126 | 25.2322 | 25.72553 | 20.56522 | -0.4933339 | 1.720106 | 1.720106 | 1.720106
46.1226 | 25.2313 | 25.69862 | 20.55258 | -0.46732 | 1.715345 | 1.715345 | 1.715345
46.1326 | 25.1719 | 25.67179 | 20.53995 | -0.4998851 | 1.710612 | 1.710612 | 1.710612
46.1426 | 25.1111 | 25.64503 | 20.52731 | -0.5339275 | 1.705906 | 1.705906 | 1.705906
46.15259 | 25.0869 | 25.61837 | 20.51468 | -0.5314738 | 1.701231 | 1.701231 | 1.701231
46.16259 | 25.052 | 25.59177 | 20.50203 | -0.5397712 | 1.69658 | 1.69658 | 1.69658
46.17259 | 24.987 | 25.56525 | 20.48938 | -0.578245 | 1.691955 | 1.691955 | 1.691955
46.18259 | 24.9581 | 25.5388 | 20.47673 | -0.5806956 | 1.687357 | 1.687357 | 1.687357
46.19259 | 24.9227 | 25.51242 | 20.46407 | -0.5897214 | 1.682785 | 1.682785 | 1.682785
46.20259 | 24.8546 | 25.48612 | 20.4514 | -0.6315231 | 1.67824 | 1.67824 | 1.67824
46.21258 | 24.818 | 25.45993 | 20.43875 | -0.6419264 | 1.673726 | 1.673726 | 1.673726
46.22258 | 24.7835 | 25.43378 | 20.42608 | -0.6502812 | 1.669234 | 1.669234 | 1.669234
46.23258 | 24.7238 | 25.40771 | 20.4134 | -0.683907 | 1.664768 | 1.664768 | 1.664768
46.24258 | 24.7089 | 25.38171 | 20.40073 | -0.6728072 | 1.660327 | 1.660327 | 1.660327
46.25258 | 24.6627 | 25.35578 | 20.38804 | -0.6930801 | 1.655912 | 1.655912 | 1.655912
46.26257 | 24.5733 | 25.32995 | 20.37537 | -0.7566513 | 1.651527 | 1.651527 | 1.651527
46.27257 | 24.5979 | 25.30417 | 20.36268 | -0.706271 | 1.647163 | 1.647163 | 1.647163
46.28257 | 24.5177 | 25.27846 | 20.34999 | -0.7607624 | 1.642825 | 1.642825 | 1.642825
46.29257 | 24.4533 | 25.25283 | 20.33729 | -0.7995254 | 1.638511 | 1.638511 | 1.638511
46.30257 | 24.4489 | 25.22726 | 20.32459 | -0.77836 | 1.634223 | 1.634223 | 1.634223
46.31257 | 24.3924 | 25.20177 | 20.31189 | -0.8093667 | 1.62996 | 1.62996 | 1.62996
46.32256 | 24.329 | 25.17637 | 20.29919 | -0.8473679 | 1.625725 | 1.625725 | 1.625725
46.33256 | 24.3473 | 25.15102 | 20.28648 | -0.8037162 | 1.621511 | 1.621511 | 1.621511
46.34256 | 24.2474 | 25.12573 | 20.27377 | -0.8783332 | 1.617322 | 1.617322 | 1.617322
46.35256 | 24.2096 | 25.10052 | 20.26105 | -0.8909203 | 1.613156 | 1.613156 | 1.613156
46.36256 | 24.1764 | 25.07538 | 20.24833 | -0.8989769 | 1.609016 | 1.609016 | 1.609016
46.37255 | 24.1305 | 25.05033 | 20.23562 | -0.9198272 | 1.604903 | 1.604903 | 1.604903
46.38255 | 24.0898 | 25.02532 | 20.22289 | -0.9355208 | 1.60081 | 1.60081 | 1.60081
46.39255 | 24.0494 | 25.00038 | 20.21016 | -0.9509826 | 1.596741 | 1.596741 | 1.596741
46.40255 | 24.0199 | 24.97551 | 20.19743 | -0.9556128 | 1.592696 | 1.592696 | 1.592696
46.41255 | 23.9545 | 24.95071 | 20.18469 | -0.9962104 | 1.588674 | 1.588674 | 1.588674
46.42255 | 23.9204 | 24.92598 | 20.17195 | -1.005576 | 1.584676 | 1.584676 | 1.584676
46.43254 | 23.8819 | 24.90133 | 20.15922 | -1.019432 | 1.580705 | 1.580705 | 1.580705
46.44254 | 23.8065 | 24.87673 | 20.14647 | -1.07023 | 1.576754 | 1.576754 | 1.576754
46.45254 | 23.7958 | 24.85219 | 20.13372 | -1.056394 | 1.572825 | 1.572825 | 1.572825
46.46254 | 23.747 | 24.82772 | 20.12097 | -1.080723 | 1.568919 | 1.568919 | 1.568919
46.47254 | 23.669 | 24.80332 | 20.10821 | -1.134318 | 1.565036 | 1.565036 | 1.565036
46.48253 | 23.6573 | 24.779 | 20.09546 | -1.121702 | 1.56118 | 1.56118 | 1.56118
46.49253 | 23.5963 | 24.75473 | 20.0827 | -1.158426 | 1.557342 | 1.557342 | 1.557342
46.50253 | 23.5458 | 24.73051 | 20.06994 | -1.184715 | 1.553527 | 1.553527 | 1.553527
46.51253 | 23.5155 | 24.70637 | 20.05717 | -1.190868 | 1.549734 | 1.549734 | 1.549734
46.52253 | 23.432 | 24.68228 | 20.0444 | -1.250284 | 1.545963 | 1.545963 | 1.545963
46.53253 | 23.4202 | 24.65826 | 20.03162 | -1.238064 | 1.542214 | 1.542214 | 1.542214
46.54252 | 23.356 | 24.63433 | 20.01886 | -1.27833 | 1.538491 | 1.538491 | 1.538491
46.55252 | 23.3082 | 24.61044 | 20.00608 | -1.302235 | 1.534786 | 1.534786 | 1.534786
46.56252 | 23.2705 | 24.5866 | 19.9933 | -1.316103 | 1.531102 | 1.531102 | 1.531102
46.57252 | 23.195 | 24.56283 | 19.98051 | -1.367832 | 1.527441 | 1.527441 | 1.527441
46.58252 | 23.1841 | 24.53912 | 19.96772 | -1.355023 | 1.5238 | 1.5238 | 1.5238
46.59251 | 23.1203 | 24.5155 | 19.95494 | -1.395199 | 1.520185 | 1.520185 | 1.520185
46.60251 | 23.0619 | 24.49191 | 19.94215 | -1.430013 | 1.516587 | 1.516587 | 1.516587
46.61251 | 23.0429 | 24.46839 | 19.92936 | -1.425487 | 1.51301 | 1.51301 | 1.51301
46.62251 | 22.9585 | 24.44492 | 19.91656 | -1.486421 | 1.509455 | 1.509455 | 1.509455
46.63251 | 22.9292 | 24.42152 | 19.90376 | -1.492315 | 1.50592 | 1.50592 | 1.50592
46.64251 | 22.9012 | 24.39817 | 19.89095 | -1.49697 | 1.502406 | 1.502406 | 1.502406
46.6525 | 22.8126 | 24.37491 | 19.87816 | -1.562306 | 1.498916 | 1.498916 | 1.498916
46.6625 | 22.8008 | 24.35168 | 19.86535 | -1.550879 | 1.495443 | 1.495443 | 1.495443
46.6725 | 22.7353 | 24.32851 | 19.85254 | -1.59321 | 1.49199 | 1.49199 | 1.49199
46.6825 | 22.7169 | 24.3054 | 19.83973 | -1.5885 | 1.488558 | 1.488558 | 1.488558
46.6925 | 22.6676 | 24.28235 | 19.82691 | -1.614748 | 1.485146 | 1.485146 | 1.485146
46.70249 | 22.6021 | 24.25938 | 19.8141 | -1.657276 | 1.481757 | 1.481757 | 1.481757
46.71249 | 22.5741 | 24.23644 | 19.80128 | -1.66234 | 1.478385 | 1.478385 | 1.478385
46.72249 | 22.5298 | 24.21356 | 19.78846 | -1.68376 | 1.475033 | 1.475033 | 1.475033
46.73249 | 22.4942 | 24.19074 | 19.77564 | -1.696538 | 1.4717 | 1.4717 | 1.4717
46.74249 | 22.452 | 24.16797 | 19.76281 | -1.715972 | 1.468388 | 1.468388 | 1.468388
46.75249 | 22.4151 | 24.14526 | 19.74998 | -1.730163 | 1.465094 | 1.465094 | 1.465094
46.76248 | 22.3615 | 24.12263 | 19.73716 | -1.761132 | 1.461824 | 1.461824 | 1.461824
46.77248 | 22.3391 | 24.10003 | 19.72433 | -1.760934 | 1.458569 | 1.458569 | 1.458569
46.78248 | 22.2802 | 24.07749 | 19.71149 | -1.797292 | 1.455334 | 1.455334 | 1.455334
46.79248 | 22.2352 | 24.05501 | 19.69865 | -1.819805 | 1.452117 | 1.452117 | 1.452117
46.80248 | 22.1919 | 24.03257 | 19.68581 | -1.840673 | 1.44892 | 1.44892 | 1.44892
46.81247 | 22.1791 | 24.01022 | 19.67298 | -1.831118 | 1.445745 | 1.445745 | 1.445745
46.82247 | 22.0954 | 23.9879 | 19.66014 | -1.892495 | 1.442585 | 1.442585 | 1.442585
46.83247 | 22.103 | 23.96563 | 19.64729 | -1.862626 | 1.439444 | 1.439444 | 1.439444
46.84247 | 22.0337 | 23.94341 | 19.63445 | -1.909711 | 1.436322 | 1.436322 | 1.436322
46.85247 | 22.0018 | 23.92125 | 19.6216 | -1.91945 | 1.433218 | 1.433218 | 1.433218
46.86247 | 21.9554 | 23.89914 | 19.60874 | -1.943742 | 1.430132 | 1.430132 | 1.430132
46.87246 | 21.8991 | 23.87711 | 19.5959 | -1.978008 | 1.427068 | 1.427068 | 1.427068
46.88246 | 21.8797 | 23.85511 | 19.58305 | -1.975405 | 1.424019 | 1.424019 | 1.424019
46.89246 | 21.8231 | 23.83316 | 19.57019 | -2.010055 | 1.420988 | 1.420988 | 1.420988
46.90246 | 21.7995 | 23.81126 | 19.55733 | -2.011757 | 1.417975 | 1.417975 | 1.417975
46.91246 | 21.7568 | 23.78941 | 19.54447 | -2.032611 | 1.41498 | 1.41498 | 1.41498
46.92245 | 21.698 | 23.76764 | 19.53162 | -2.069638 | 1.412005 | 1.412005 | 1.412005
46.93245 | 21.6851 | 23.7459 | 19.51876 | -2.060795 | 1.409046 | 1.409046 | 1.409046
46.94245 | 21.6216 | 23.7242 | 19.50589 | -2.102604 | 1.406104 | 1.406104 | 1.406104
46.95245 | 21.5878 | 23.70256 | 19.49303 | -2.114762 | 1.403179 | 1.403179 | 1.403179
46.96245 | 21.5424 | 23.68097 | 19.48016 | -2.138572 | 1.400272 | 1.400272 | 1.400272
46.97245 | 21.4985 | 23.65943 | 19.46729 | -2.160932 | 1.397382 | 1.397382 | 1.397382
46.98244 | 21.5018 | 23.63796 | 19.45443 | -2.136164 | 1.394512 | 1.394512 | 1.394512
46.99244 | 21.3914 | 23.61652 | 19.44155 | -2.225124 | 1.391656 | 1.391656 | 1.391656
47.00244 | 21.3981 | 23.59513 | 19.42868 | -2.197034 | 1.388818 | 1.388818 | 1.388818
47.01244 | 21.3527 | 23.57379 | 19.4158 | -2.221093 | 1.385996 | 1.385996 | 1.385996
47.02244 | 21.3043 | 23.5525 | 19.40293 | -2.248201 | 1.383192 | 1.383192 | 1.383192
47.03243 | 21.283 | 23.53128 | 19.39006 | -2.24828 | 1.380406 | 1.380406 | 1.380406
47.04243 | 21.2207 | 23.51009 | 19.37718 | -2.289386 | 1.377635 | 1.377635 | 1.377635
47.05243 | 21.2164 | 23.48894 | 19.3643 | -2.27254 | 1.37488 | 1.37488 | 1.37488
47.06243 | 21.1609 | 23.46784 | 19.35142 | -2.306943 | 1.372142 | 1.372142 | 1.372142
47.07243 | 21.1297 | 23.44679 | 19.33853 | -2.317093 | 1.36942 | 1.36942 | 1.36942
47.08243 | 21.1026 | 23.42579 | 19.32565 | -2.323191 | 1.366715 | 1.366715 | 1.366715
47.09242 | 21.0642 | 23.40486 | 19.31277 | -2.340658 | 1.364028 | 1.364028 | 1.364028
47.10242 | 21.0323 | 23.38395 | 19.29989 | -2.351652 | 1.361355 | 1.361355 | 1.361355
47.11242 | 20.9831 | 23.36309 | 19.287 | -2.379992 | 1.358698 | 1.358698 | 1.358698
47.12242 | 20.9667 | 23.34228 | 19.27411 | -2.375579 | 1.356057 | 1.356057 | 1.356057
47.13242 | 20.9125 | 23.32151 | 19.26122 | -2.409013 | 1.353432 | 1.353432 | 1.353432
47.14241 | 20.8977 | 23.30081 | 19.24834 | -2.403113 | 1.350825 | 1.350825 | 1.350825
47.15241 | 20.8728 | 23.28014 | 19.23545 | -2.40734 | 1.348231 | 1.348231 | 1.348231
47.16241 | 20.8176 | 23.25951 | 19.22255 | -2.441913 | 1.345653 | 1.345653 | 1.345653
47.17241 | 20.8277 | 23.23893 | 19.20966 | -2.411231 | 1.343091 | 1.343091 | 1.343091
47.18241 | 20.7488 | 23.21839 | 19.19676 | -2.469594 | 1.340544 | 1.340544 | 1.340544
47.19241 | 20.7412 | 23.1979 | 19.18387 | -2.456704 | 1.338012 | 1.338012 | 1.338012
47.2024 | 20.712 | 23.17748 | 19.17098 | -2.465478 | 1.335499 | 1.335499 | 1.335499
47.2124 | 20.6745 | 23.15708 | 19.15808 | -2.482578 | 1.332998 | 1.332998 | 1.332998
47.2224 | 20.6609 | 23.13672 | 19.14519 | -2.475822 | 1.330512 | 1.330512 | 1.330512
47.2324 | 20.6163 | 23.11641 | 19.13229 | -2.50011 | 1.328041 | 1.328041 | 1.328041
47.2424 | 20.5924 | 23.09614 | 19.11939 | -2.503743 | 1.325586 | 1.325586 | 1.325586
47.25239 | 20.5752 | 23.07594 | 19.1065 | -2.50074 | 1.323147 | 1.323147 | 1.323147
47.26239 | 20.5281 | 23.05576 | 19.0936 | -2.527661 | 1.320722 | 1.320722 | 1.320722
47.27239 | 20.5121 | 23.03563 | 19.08069 | -2.523526 | 1.318311 | 1.318311 | 1.318311
47.28239 | 20.482 | 23.01553 | 19.06779 | -2.533534 | 1.315914 | 1.315914 | 1.315914
47.29239 | 20.4493 | 22.99549 | 19.05489 | -2.546185 | 1.313533 | 1.313533 | 1.313533
47.30239 | 20.4285 | 22.97548 | 19.04198 | -2.54698 | 1.311165 | 1.311165 | 1.311165
47.31238 | 20.4047 | 22.95554 | 19.02909 | -2.550838 | 1.308815 | 1.308815 | 1.308815
47.32238 | 20.363 | 22.93562 | 19.01619 | -2.572618 | 1.306477 | 1.306477 | 1.306477
47.33238 | 20.3682 | 22.91574 | 19.00328 | -2.547542 | 1.304153 | 1.304153 | 1.304153
47.34238 | 20.2996 | 22.89591 | 18.99038 | -2.596308 | 1.301844 | 1.301844 | 1.301844
47.35238 | 20.2981 | 22.87612 | 18.97747 | -2.578016 | 1.299548 | 1.299548 | 1.299548
47.36237 | 20.2701 | 22.85639 | 18.96458 | -2.586285 | 1.297269 | 1.297269 | 1.297269
47.37237 | 20.2302 | 22.83668 | 18.95167 | -2.606477 | 1.295002 | 1.295002 | 1.295002
47.38237 | 20.2462 | 22.81701 | 18.93876 | -2.570811 | 1.292749 | 1.292749 | 1.292749
47.39237 | 20.159 | 22.79739 | 18.92586 | -2.638386 | 1.29051 | 1.29051 | 1.29051
47.40237 | 20.1805 | 22.7778 | 18.91295 | -2.597303 | 1.288285 | 1.288285 | 1.288285
47.41237 | 20.1319 | 22.75826 | 18.90004 | -2.626361 | 1.286073 | 1.286073 | 1.286073
47.42236 | 20.1001 | 22.73878 | 18.88715 | -2.638679 | 1.283878 | 1.283878 | 1.283878
47.43236 | 20.0856 | 22.71932 | 18.87424 | -2.633719 | 1.281694 | 1.281694 | 1.281694
47.44236 | 20.055 | 22.6999 | 18.86133 | -2.6449 | 1.279523 | 1.279523 | 1.279523
47.45236 | 20.0246 | 22.68052 | 18.84842 | -2.65592 | 1.277366 | 1.277366 | 1.277366
47.46236 | 20.0063 | 22.66118 | 18.83551 | -2.654884 | 1.275224 | 1.275224 | 1.275224
47.47235 | 19.9703 | 22.6419 | 18.82262 | -2.671605 | 1.273096 | 1.273096 | 1.273096
47.48235 | 19.9328 | 22.62265 | 18.80971 | -2.689848 | 1.270979 | 1.270979 | 1.270979
47.49235 | 19.9267 | 22.60343 | 18.7968 | -2.676728 | 1.268876 | 1.268876 | 1.268876
47.50235 | 19.8714 | 22.58425 | 18.78389 | -2.712851 | 1.266786 | 1.266786 | 1.266786
47.51235 | 19.8944 | 22.56511 | 18.77098 | -2.670712 | 1.264709 | 1.264709 | 1.264709
47.52235 | 19.8097 | 22.54601 | 18.75808 | -2.736312 | 1.262645 | 1.262645 | 1.262645
47.53234 | 19.8082 | 22.52697 | 18.74518 | -2.718771 | 1.260596 | 1.260596 | 1.260596
47.54234 | 19.7737 | 22.50795 | 18.73227 | -2.73425 | 1.258559 | 1.258559 | 1.258559
47.55234 | 19.7474 | 22.48897 | 18.71937 | -2.741569 | 1.256534 | 1.256534 | 1.256534
47.56234 | 19.7523 | 22.47003 | 18.70646 | -2.717725 | 1.254522 | 1.254522 | 1.254522
47.57234 | 19.6693 | 22.45112 | 18.69355 | -2.781821 | 1.252523 | 1.252523 | 1.252523
47.58233 | 19.6787 | 22.43227 | 18.68066 | -2.753574 | 1.250538 | 1.250538 | 1.250538
47.59233 | 19.6372 | 22.41345 | 18.66775 | -2.776246 | 1.248565 | 1.248565 | 1.248565
47.60233 | 19.626 | 22.39466 | 18.65485 | -2.768657 | 1.246604 | 1.246604 | 1.246604
47.61233 | 19.582 | 22.37591 | 18.64194 | -2.793907 | 1.244655 | 1.244655 | 1.244655
47.62233 | 19.5463 | 22.35719 | 18.62904 | -2.810894 | 1.242719 | 1.242719 | 1.242719
47.63233 | 19.5212 | 22.33852 | 18.61613 | -2.817318 | 1.240796 | 1.240796 | 1.240796
47.64232 | 19.5275 | 22.3199 | 18.60324 | -2.7924 | 1.238887 | 1.238887 | 1.238887
47.65232 | 19.4572 | 22.3013 | 18.59034 | -2.8441 | 1.236988 | 1.236988 | 1.236988
47.66232 | 19.4758 | 22.28274 | 18.57743 | -2.806938 | 1.235101 | 1.235101 | 1.235101
47.67232 | 19.4203 | 22.26421 | 18.56453 | -2.843913 | 1.233227 | 1.233227 | 1.233227
47.68232 | 19.393 | 22.24573 | 18.55163 | -2.852725 | 1.231365 | 1.231365 | 1.231365
47.69231 | 19.3874 | 22.22729 | 18.53874 | -2.839893 | 1.229517 | 1.229517 | 1.229517
47.70231 | 19.3133 | 22.20888 | 18.52584 | -2.89558 | 1.22768 | 1.22768 | 1.22768
47.71231 | 19.3465 | 22.1905 | 18.51294 | -2.844003 | 1.225854 | 1.225854 | 1.225854
47.72231 | 19.2713 | 22.17216 | 18.50004 | -2.900863 | 1.224041 | 1.224041 | 1.224041
47.73231 | 19.2745 | 22.15386 | 18.48714 | -2.87936 | 1.222239 | 1.222239 | 1.222239
47.74231 | 19.2497 | 22.13559 | 18.47424 | -2.885893 | 1.220449 | 1.220449 | 1.220449
47.7523 | 19.2146 | 22.11738 | 18.46136 | -2.90278 | 1.218673 | 1.218673 | 1.218673
47.7623 | 19.197 | 22.09919 | 18.44847 | -2.902186 | 1.216907 | 1.216907 | 1.216907
47.7723 | 19.158 | 22.08103 | 18.43557 | -2.923028 | 1.215153 | 1.215153 | 1.215153
47.7823 | 19.1392 | 22.06291 | 18.42268 | -2.923706 | 1.21341 | 1.21341 | 1.21341
47.7923 | 19.1269 | 22.04482 | 18.40978 | -2.917919 | 1.211679 | 1.211679 | 1.211679
47.80229 | 19.1003 | 22.02679 | 18.3969 | -2.926487 | 1.209961 | 1.209961 | 1.209961
47.81229 | 19.0716 | 22.00877 | 18.38401 | -2.937172 | 1.208254 | 1.208254 | 1.208254
47.82229 | 19.0505 | 21.99079 | 18.37112 | -2.940293 | 1.206557 | 1.206557 | 1.206557
47.83229 | 19.0063 | 21.97285 | 18.35823 | -2.966549 | 1.204872 | 1.204872 | 1.204872
47.84229 | 19.0179 | 21.95494 | 18.34534 | -2.937041 | 1.203199 | 1.203199 | 1.203199
47.85229 | 18.9662 | 21.93707 | 18.33246 | -2.970867 | 1.201537 | 1.201537 | 1.201537
47.86228 | 18.9909 | 21.91925 | 18.31958 | -2.928347 | 1.199888 | 1.199888 | 1.199888
47.87228 | 18.9094 | 21.90144 | 18.3067 | -2.992043 | 1.198248 | 1.198248 | 1.198248
47.88228 | 18.9398 | 21.88368 | 18.29382 | -2.943875 | 1.19662 | 1.19662 | 1.19662
47.89228 | 18.8721 | 21.86594 | 18.28093 | -2.993842 | 1.195003 | 1.195003 | 1.195003
47.90228 | 18.8876 | 21.84824 | 18.26805 | -2.960643 | 1.193397 | 1.193397 | 1.193397
47.91227 | 18.855 | 21.8306 | 18.25518 | -2.975597 | 1.191804 | 1.191804 | 1.191804
47.92227 | 18.8133 | 21.81297 | 18.24231 | -2.999666 | 1.19022 | 1.19022 | 1.19022
47.93227 | 18.8318 | 21.79537 | 18.22943 | -2.963571 | 1.188647 | 1.188647 | 1.188647
47.94227 | 18.7752 | 21.77781 | 18.21655 | -3.00261 | 1.187086 | 1.187086 | 1.187086
47.95227 | 18.7733 | 21.76028 | 18.20368 | -2.986984 | 1.185535 | 1.185535 | 1.185535
47.96227 | 18.7534 | 21.74279 | 18.19081 | -2.989391 | 1.183995 | 1.183995 | 1.183995
47.97226 | 18.7138 | 21.72535 | 18.17795 | -3.011549 | 1.182467 | 1.182467 | 1.182467
47.98226 | 18.7049 | 21.70792 | 18.16508 | -3.003025 | 1.180949 | 1.180949 | 1.180949
47.99226 | 18.6962 | 21.69053 | 18.15221 | -2.994333 | 1.179441 | 1.179441 | 1.179441
48.00226 | 18.6604 | 21.67318 | 18.13934 | -3.012776 | 1.177945 | 1.177945 | 1.177945
48.01226 | 18.6638 | 21.65585 | 18.12648 | -2.992052 | 1.176459 | 1.176459 | 1.176459
48.02225 | 18.5992 | 21.63858 | 18.11363 | -3.03938 | 1.174985 | 1.174985 | 1.174985
48.03225 | 18.6244 | 21.62132 | 18.10076 | -2.996923 | 1.17352 | 1.17352 | 1.17352
48.04225 | 18.5574 | 21.6041 | 18.0879 | -3.0467 | 1.172065 | 1.172065 | 1.172065
48.05225 | 18.5906 | 21.58691 | 18.07504 | -2.996309 | 1.170621 | 1.170621 | 1.170621
48.06225 | 18.5301 | 21.56975 | 18.06219 | -3.039652 | 1.169188 | 1.169188 | 1.169188
48.07224 | 18.5361 | 21.55265 | 18.04935 | -3.016545 | 1.167767 | 1.167767 | 1.167767
48.08224 | 18.5191 | 21.53555 | 18.03649 | -3.016454 | 1.166354 | 1.166354 | 1.166354
48.09224 | 18.4891 | 21.5185 | 18.02364 | -3.029397 | 1.164952 | 1.164952 | 1.164952
48.10224 | 18.4711 | 21.50147 | 18.01079 | -3.030371 | 1.16356 | 1.16356 | 1.16356
48.11224 | 18.4477 | 21.48448 | 17.99794 | -3.036779 | 1.162179 | 1.162179 | 1.162179
48.12224 | 18.4185 | 21.46752 | 17.9851 | -3.049019 | 1.160807 | 1.160807 | 1.160807
48.13223 | 18.4338 | 21.45061 | 17.97227 | -3.016809 | 1.159448 | 1.159448 | 1.159448
48.14223 | 18.3888 | 21.43371 | 17.95942 | -3.044914 | 1.158097 | 1.158097 | 1.158097
48.15223 | 18.3977 | 21.41685 | 17.94658 | -3.019151 | 1.156756 | 1.156756 | 1.156756
48.16223 | 18.3526 | 21.40002 | 17.93374 | -3.047421 | 1.155425 | 1.155425 | 1.155425
48.17223 | 18.345 | 21.38322 | 17.92091 | -3.038223 | 1.154105 | 1.154105 | 1.154105
48.18222 | 18.3284 | 21.36647 | 17.90809 | -3.038074 | 1.152796 | 1.152796 | 1.152796
48.19222 | 18.3115 | 21.34974 | 17.89526 | -3.038241 | 1.151495 | 1.151495 | 1.151495
48.20222 | 18.2944 | 21.33304 | 17.88243 | -3.038639 | 1.150204 | 1.150204 | 1.150204
48.21222 | 18.2725 | 21.31637 | 17.8696 | -3.043869 | 1.148924 | 1.148924 | 1.148924
48.22222 | 18.2685 | 21.29973 | 17.85677 | -3.031231 | 1.147653 | 1.147653 | 1.147653
48.23222 | 18.2393 | 21.28313 | 17.84395 | -3.043825 | 1.146392 | 1.146392 | 1.146392
48.24221 | 18.2231 | 21.26657 | 17.83114 | -3.043467 | 1.145142 | 1.145142 | 1.145142
48.25221 | 18.2036 | 21.25002 | 17.81832 | -3.046424 | 1.1439 | 1.1439 | 1.1439
48.26221 | 18.1886 | 21.23351 | 17.80551 | -3.044913 | 1.142669 | 1.142669 | 1.142669
48.27221 | 18.177 | 21.21703 | 17.79269 | -3.040033 | 1.141447 | 1.141447 | 1.141447
48.28221 | 18.1449 | 21.20058 | 17.77988 | -3.055684 | 1.140234 | 1.140234 | 1.140234
48.2922 | 18.1389 | 21.18418 | 17.76708 | -3.045283 | 1.139033 | 1.139033 | 1.139033
48.3022 | 18.0983 | 21.1678 | 17.75428 | -3.069497 | 1.13784 | 1.13784 | 1.13784
48.3122 | 18.1077 | 21.15144 | 17.74147 | -3.043742 | 1.136656 | 1.136656 | 1.136656
48.3222 | 18.0574 | 21.13512 | 17.72867 | -3.077719 | 1.135482 | 1.135482 | 1.135482
48.3322 | 18.0705 | 21.11883 | 17.71587 | -3.048326 | 1.134318 | 1.134318 | 1.134318
48.3422 | 18.0422 | 21.10256 | 17.70308 | -3.060364 | 1.133163 | 1.133163 | 1.133163
48.35219 | 18.0062 | 21.08635 | 17.69029 | -3.080149 | 1.132018 | 1.132018 | 1.132018
48.36219 | 18.0183 | 21.07015 | 17.6775 | -3.051849 | 1.130882 | 1.130882 | 1.130882
48.37219 | 17.9479 | 21.05398 | 17.66471 | -3.106079 | 1.129755 | 1.129755 | 1.129755
48.38219 | 17.9786 | 21.03784 | 17.65193 | -3.05924 | 1.128638 | 1.128638 | 1.128638
48.39219 | 17.9263 | 21.02173 | 17.63914 | -3.095432 | 1.12753 | 1.12753 | 1.12753
48.40218 | 17.9181 | 21.00567 | 17.62637 | -3.087571 | 1.126432 | 1.126432 | 1.126432
48.41218 | 17.912 | 20.98962 | 17.6136 | -3.077622 | 1.125342 | 1.125342 | 1.125342
48.42218 | 17.8697 | 20.97361 | 17.60082 | -3.103905 | 1.124261 | 1.124261 | 1.124261
48.43218 | 17.871 | 20.95762 | 17.58805 | -3.086619 | 1.12319 | 1.12319 | 1.12319
48.44218 | 17.8294 | 20.94166 | 17.57528 | -3.112262 | 1.122128 | 1.122128 | 1.122128
48.45218 | 17.8278 | 20.92574 | 17.56251 | -3.097936 | 1.121075 | 1.121075 | 1.121075
48.46217 | 17.7877 | 20.90986 | 17.54976 | -3.122155 | 1.120032 | 1.120032 | 1.120032
48.47217 | 17.7924 | 20.89399 | 17.537 | -3.10159 | 1.118997 | 1.118997 | 1.118997
48.48217 | 17.7518 | 20.87815 | 17.52424 | -3.126353 | 1.117971 | 1.117971 | 1.117971
48.49217 | 17.7538 | 20.86235 | 17.51149 | -3.108547 | 1.116954 | 1.116954 | 1.116954
48.50217 | 17.7116 | 20.84657 | 17.49873 | -3.13497 | 1.115946 | 1.115946 | 1.115946
48.51216 | 17.7232 | 20.83084 | 17.486 | -3.10764 | 1.114948 | 1.114948 | 1.114948
48.52216 | 17.6843 | 20.81512 | 17.47325 | -3.130823 | 1.113958 | 1.113958 | 1.113958
48.53216 | 17.6688 | 20.79944 | 17.46051 | -3.130635 | 1.112976 | 1.112976 | 1.112976
48.54216 | 17.6589 | 20.78378 | 17.44777 | -3.124877 | 1.112003 | 1.112003 | 1.112003
48.55216 | 17.6371 | 20.76815 | 17.43503 | -3.131049 | 1.11104 | 1.11104 | 1.11104
48.56216 | 17.6219 | 20.75255 | 17.4223 | -3.13065 | 1.110085 | 1.110085 | 1.110085
48.57215 | 17.604 | 20.737 | 17.40958 | -3.132996 | 1.109139 | 1.109139 | 1.109139
48.58215 | 17.5803 | 20.72146 | 17.39685 | -3.141155 | 1.108201 | 1.108201 | 1.108201
48.59215 | 17.5843 | 20.70594 | 17.38413 | -3.121644 | 1.107272 | 1.107272 | 1.107272
48.60215 | 17.537 | 20.69046 | 17.37141 | -3.153463 | 1.106352 | 1.106352 | 1.106352
48.61215 | 17.5543 | 20.67501 | 17.35869 | -3.12071 | 1.10544 | 1.10544 | 1.10544
48.62214 | 17.4959 | 20.6596 | 17.34599 | -3.163701 | 1.104538 | 1.104538 | 1.104538
48.63214 | 17.5407 | 20.64421 | 17.33328 | -3.103507 | 1.103643 | 1.103643 | 1.103643
48.64214 | 17.4481 | 20.62884 | 17.32057 | -3.180741 | 1.102757 | 1.102757 | 1.102757
48.65214 | 17.4937 | 20.6135 | 17.30787 | -3.119804 | 1.10188 | 1.10188 | 1.10188
48.66214 | 17.4306 | 20.5982 | 17.29517 | -3.167596 | 1.10101 | 1.10101 | 1.10101
48.67214 | 17.4572 | 20.58292 | 17.28247 | -3.125717 | 1.10015 | 1.10015 | 1.10015
48.68213 | 17.4191 | 20.56768 | 17.26979 | -3.148582 | 1.099298 | 1.099298 | 1.099298
48.69213 | 17.4142 | 20.55246 | 17.2571 | -3.13826 | 1.098454 | 1.098454 | 1.098454
48.70213 | 17.3843 | 20.53727 | 17.24441 | -3.152967 | 1.097619 | 1.097619 | 1.097619
48.71213 | 17.3849 | 20.5221 | 17.23173 | -3.137202 | 1.096791 | 1.096791 | 1.096791
48.72213 | 17.3645 | 20.50697 | 17.21905 | -3.142466 | 1.095972 | 1.095972 | 1.095972
48.73212 | 17.3492 | 20.49187 | 17.20639 | -3.142673 | 1.095162 | 1.095162 | 1.095162
48.74212 | 17.3587 | 20.47679 | 17.19371 | -3.118094 | 1.09436 | 1.09436 | 1.09436
48.75212 | 17.3061 | 20.46174 | 17.18105 | -3.155643 | 1.093565 | 1.093565 | 1.093565
48.76212 | 17.3399 | 20.44672 | 17.16838 | -3.106819 | 1.092779 | 1.092779 | 1.092779
48.77212 | 17.2715 | 20.43173 | 17.15572 | -3.160225 | 1.092001 | 1.092001 | 1.092001
48.78212 | 17.3043 | 20.41676 | 17.14306 | -3.112458 | 1.091231 | 1.091231 | 1.091231
48.79211 | 17.2515 | 20.40184 | 17.13042 | -3.150335 | 1.09047 | 1.09047 | 1.09047
48.80211 | 17.2851 | 20.38692 | 17.11777 | -3.101825 | 1.089717 | 1.089717 | 1.089717
48.81211 | 17.2254 | 20.37204 | 17.10513 | -3.146643 | 1.088971 | 1.088971 | 1.088971
48.82211 | 17.2618 | 20.35719 | 17.09249 | -3.095388 | 1.088233 | 1.088233 | 1.088233
48.83211 | 17.2033 | 20.34236 | 17.07985 | -3.139061 | 1.087504 | 1.087504 | 1.087504
48.8421 | 17.2334 | 20.32758 | 17.06723 | -3.094177 | 1.086783 | 1.086783 | 1.086783
48.8521 | 17.2004 | 20.31281 | 17.0546 | -3.112406 | 1.086069 | 1.086069 | 1.086069
48.8621 | 17.1915 | 20.29806 | 17.04197 | -3.106563 | 1.085363 | 1.085363 | 1.085363
48.8721 | 17.1975 | 20.28335 | 17.02935 | -3.085848 | 1.084665 | 1.084665 | 1.084665
48.8821 | 17.1606 | 20.26866 | 17.01674 | -3.10806 | 1.083975 | 1.083975 | 1.083975
48.8921 | 17.1997 | 20.254 | 17.00412 | -3.0543 | 1.083292 | 1.083292 | 1.083292
48.90209 | 17.1276 | 20.23938 | 16.99153 | -3.111782 | 1.082619 | 1.082619 | 1.082619
48.91209 | 17.1853 | 20.22478 | 16.97892 | -3.039476 | 1.081952 | 1.081952 | 1.081952
48.92209 | 17.1225 | 20.2102 | 16.96632 | -3.087699 | 1.081293 | 1.081293 | 1.081293
48.93209 | 17.1675 | 20.19565 | 16.95372 | -3.028148 | 1.080641 | 1.080641 | 1.080641
48.94209 | 17.0942 | 20.18113 | 16.94113 | -3.086925 | 1.079998 | 1.079998 | 1.079998
48.95208 | 17.141 | 20.16664 | 16.92856 | -3.025643 | 1.079363 | 1.079363 | 1.079363
48.96208 | 17.1093 | 20.15218 | 16.91597 | -3.042875 | 1.078734 | 1.078734 | 1.078734
48.97208 | 17.1217 | 20.13773 | 16.90339 | -3.016034 | 1.078114 | 1.078114 | 1.078114
48.98208 | 17.1052 | 20.12332 | 16.89082 | -3.01812 | 1.077501 | 1.077501 | 1.077501
48.99208 | 17.1182 | 20.10893 | 16.87825 | -2.990733 | 1.076896 | 1.076896 | 1.076896
49.00208 | 17.1109 | 20.09457 | 16.86568 | -2.983673 | 1.076298 | 1.076298 | 1.076298
49.01207 | 17.1044 | 20.08025 | 16.85313 | -2.975854 | 1.075708 | 1.075708 | 1.075708
49.02207 | 17.1156 | 20.06595 | 16.84057 | -2.950349 | 1.075125 | 1.075125 | 1.075125
49.03207 | 17.0892 | 20.05167 | 16.82802 | -2.96247 | 1.07455 | 1.07455 | 1.07455
49.04207 | 17.1377 | 20.03742 | 16.81547 | -2.899718 | 1.073982 | 1.073982 | 1.073982
49.05207 | 17.0807 | 20.02319 | 16.80293 | -2.942493 | 1.073422 | 1.073422 | 1.073422
49.06206 | 17.1203 | 20.00901 | 16.7904 | -2.888709 | 1.072869 | 1.072869 | 1.072869
49.07206 | 17.1082 | 19.99484 | 16.77787 | -2.886637 | 1.072324 | 1.072324 | 1.072324
49.08206 | 17.1147 | 19.98069 | 16.76534 | -2.865993 | 1.071786 | 1.071786 | 1.071786
49.09206 | 17.1229 | 19.96657 | 16.75281 | -2.843675 | 1.071255 | 1.071255 | 1.071255
49.10206 | 17.1194 | 19.95248 | 16.74029 | -2.833084 | 1.070732 | 1.070732 | 1.070732
49.11206 | 17.1149 | 19.93842 | 16.72777 | -2.823519 | 1.070215 | 1.070215 | 1.070215
49.12205 | 17.1297 | 19.9244 | 16.71527 | -2.794696 | 1.069707 | 1.069707 | 1.069707
49.13205 | 17.1372 | 19.91038 | 16.70277 | -2.773184 | 1.069206 | 1.069206 | 1.069206
49.14205 | 17.1301 | 19.8964 | 16.69027 | -2.766299 | 1.068711 | 1.068711 | 1.068711
49.15205 | 17.1215 | 19.88244 | 16.67777 | -2.760941 | 1.068224 | 1.068224 | 1.068224
49.16205 | 17.1571 | 19.86851 | 16.66528 | -2.71141 | 1.067745 | 1.067745 | 1.067745
49.17204 | 17.1312 | 19.85462 | 16.6528 | -2.723418 | 1.067272 | 1.067272 | 1.067272
49.18204 | 17.1724 | 19.84074 | 16.64032 | -2.668339 | 1.066807 | 1.066807 | 1.066807
49.19204 | 17.1309 | 19.82689 | 16.62784 | -2.695987 | 1.066349 | 1.066349 | 1.066349
49.20204 | 17.1866 | 19.81306 | 16.61537 | -2.626461 | 1.065898 | 1.065898 | 1.065898
49.21204 | 17.1311 | 19.79926 | 16.6029 | -2.668162 | 1.065454 | 1.065454 | 1.065454
49.22204 | 17.1862 | 19.78549 | 16.59044 | -2.599288 | 1.065017 | 1.065017 | 1.065017
49.23203 | 17.1554 | 19.77176 | 16.57799 | -2.616355 | 1.064588 | 1.064588 | 1.064588
49.24203 | 17.1762 | 19.75803 | 16.56554 | -2.581834 | 1.064165 | 1.064165 | 1.064165
49.25203 | 17.1771 | 19.74434 | 16.55309 | -2.56724 | 1.063749 | 1.063749 | 1.063749
49.26203 | 17.1761 | 19.73067 | 16.54065 | -2.554572 | 1.063341 | 1.063341 | 1.063341
49.27203 | 17.1844 | 19.71703 | 16.52821 | -2.53263 | 1.062939 | 1.062939 | 1.062939
49.28202 | 17.1628 | 19.70343 | 16.51579 | -2.540627 | 1.062545 | 1.062545 | 1.062545
49.29202 | 17.1704 | 19.68984 | 16.50337 | -2.519438 | 1.062157 | 1.062157 | 1.062157
49.30202 | 17.1837 | 19.67627 | 16.49094 | -2.492574 | 1.061777 | 1.061777 | 1.061777
49.31202 | 17.1565 | 19.66274 | 16.47853 | -2.506237 | 1.061403 | 1.061403 | 1.061403
49.32202 | 17.2041 | 19.64923 | 16.46612 | -2.445126 | 1.061036 | 1.061036 | 1.061036
49.33202 | 17.1446 | 19.63574 | 16.45371 | -2.491141 | 1.060677 | 1.060677 | 1.060677
49.34201 | 17.1872 | 19.6223 | 16.44132 | -2.435095 | 1.060324 | 1.060324 | 1.060324
49.35201 | 17.1306 | 19.60886 | 16.42893 | -2.478262 | 1.059978 | 1.059978 | 1.059978
49.36201 | 17.1563 | 19.59546 | 16.41654 | -2.439155 | 1.059639 | 1.059639 | 1.059639
49.37201 | 17.1269 | 19.58207 | 16.40415 | -2.455174 | 1.059307 | 1.059307 | 1.059307
49.38201 | 17.1348 | 19.56872 | 16.39177 | -2.43392 | 1.058982 | 1.058982 | 1.058982
49.392 | 17.1272 | 19.5554 | 16.37941 | -2.428204 | 1.058664 | 1.058664 | 1.058664
49.402 | 17.0986 | 19.5421 | 16.36705 | -2.443501 | 1.058352 | 1.058352 | 1.058352
49.412 | 17.1016 | 19.52882 | 16.35468 | -2.427224 | 1.058047 | 1.058047 | 1.058047
49.422 | 17.0713 | 19.51557 | 16.34233 | -2.444273 | 1.057749 | 1.057749 | 1.057749
49.432 | 17.0407 | 19.50235 | 16.32997 | -2.461649 | 1.057458 | 1.057458 | 1.057458
49.442 | 17.0553 | 19.48915 | 16.31763 | -2.43385 | 1.057174 | 1.057174 | 1.057174
49.45199 | 16.998 | 19.47599 | 16.3053 | -2.47799 | 1.056897 | 1.056897 | 1.056897
49.46199 | 17.0289 | 19.46284 | 16.29297 | -2.433943 | 1.056626 | 1.056626 | 1.056626
49.47199 | 16.9451 | 19.44972 | 16.28064 | -2.504622 | 1.056362 | 1.056362 | 1.056362
49.48199 | 16.9673 | 19.43663 | 16.26831 | -2.469327 | 1.056104 | 1.056104 | 1.056104
49.49199 | 16.9072 | 19.42356 | 16.256 | -2.516358 | 1.055854 | 1.055854 | 1.055854
49.50198 | 16.9138 | 19.41053 | 16.2437 | -2.496728 | 1.05561 | 1.05561 | 1.05561
49.51198 | 16.8776 | 19.39751 | 16.23139 | -2.519911 | 1.055373 | 1.055373 | 1.055373
49.52198 | 16.8401 | 19.38452 | 16.21909 | -2.544419 | 1.055143 | 1.055143 | 1.055143
49.53198 | 16.8168 | 19.37155 | 16.2068 | -2.554754 | 1.054919 | 1.054919 | 1.054919
49.54198 | 16.7745 | 19.35861 | 16.19451 | -2.584115 | 1.054702 | 1.054702 | 1.054702
49.55198 | 16.7408 | 19.3457 | 16.18222 | -2.604901 | 1.054492 | 1.054492 | 1.054492
49.56197 | 16.7444 | 19.33283 | 16.16996 | -2.588427 | 1.054289 | 1.054289 | 1.054289
49.57197 | 16.6638 | 19.31997 | 16.15769 | -2.656165 | 1.054092 | 1.054092 | 1.054092
49.58197 | 16.7089 | 19.30713 | 16.14542 | -2.59823 | 1.053902 | 1.053902 | 1.053902
49.59197 | 16.5741 | 19.29432 | 16.13317 | -2.720221 | 1.053718 | 1.053718 | 1.053718
49.60197 | 16.5979 | 19.28154 | 16.12091 | -2.683637 | 1.053541 | 1.053541 | 1.053541
49.61196 | 16.5646 | 19.26879 | 16.10868 | -2.704192 | 1.053371 | 1.053371 | 1.053371
49.62196 | 16.5076 | 19.25606 | 16.09644 | -2.748461 | 1.053208 | 1.053208 | 1.053208
49.63196 | 16.5151 | 19.24336 | 16.0842 | -2.728255 | 1.053051 | 1.053051 | 1.053051
49.64196 | 16.4341 | 19.23068 | 16.07197 | -2.796576 | 1.0529 | 1.0529 | 1.0529
49.65196 | 16.4279 | 19.21802 | 16.05975 | -2.790123 | 1.052757 | 1.052757 | 1.052757
49.66196 | 16.4016 | 19.2054 | 16.04754 | -2.803796 | 1.05262 | 1.05262 | 1.05262
49.67195 | 16.3468 | 19.19281 | 16.03534 | -2.846007 | 1.05249 | 1.05249 | 1.05249
49.68195 | 16.3646 | 19.18023 | 16.02313 | -2.815632 | 1.052366 | 1.052366 | 1.052366
49.69195 | 16.2847 | 19.16768 | 16.01094 | -2.882983 | 1.052249 | 1.052249 | 1.052249
49.70195 | 16.2537 | 19.15516 | 15.99875 | -2.90146 | 1.052138 | 1.052138 | 1.052138
49.71195 | 16.269 | 19.14266 | 15.98656 | -2.873664 | 1.052034 | 1.052034 | 1.052034
49.72194 | 16.1842 | 19.13021 | 15.97439 | -2.946006 | 1.051937 | 1.051937 | 1.051937
49.73194 | 16.2291 | 19.11776 | 15.96222 | -2.888662 | 1.051847 | 1.051847 | 1.051847
49.74194 | 16.1334 | 19.10534 | 15.95006 | -2.971943 | 1.051762 | 1.051762 | 1.051762
49.75194 | 16.1346 | 19.09295 | 15.9379 | -2.958352 | 1.051685 | 1.051685 | 1.051685
49.76194 | 16.11 | 19.08059 | 15.92574 | -2.970586 | 1.051614 | 1.051614 | 1.051614
49.77194 | 16.0814 | 19.06825 | 15.9136 | -2.986847 | 1.05155 | 1.05155 | 1.05155
49.78193 | 16.0519 | 19.05595 | 15.90147 | -3.004046 | 1.051493 | 1.051493 | 1.051493
49.79193 | 16.0602 | 19.04366 | 15.88933 | -2.983459 | 1.051442 | 1.051442 | 1.051442
49.80193 | 15.9803 | 19.0314 | 15.87721 | -3.051099 | 1.051397 | 1.051397 | 1.051397
49.81193 | 16.0157 | 19.01916 | 15.86509 | -3.003464 | 1.051359 | 1.051359 | 1.051359
49.82193 | 15.9447 | 19.00696 | 15.85297 | -3.062257 | 1.051328 | 1.051328 | 1.051328
49.83192 | 15.9686 | 18.99479 | 15.84088 | -3.026188 | 1.051304 | 1.051304 | 1.051304
49.84192 | 15.951 | 18.98263 | 15.82878 | -3.031633 | 1.051286 | 1.051286 | 1.051286
49.85192 | 15.8969 | 18.97051 | 15.81668 | -3.073605 | 1.051274 | 1.051274 | 1.051274
49.86192 | 15.9272 | 18.9584 | 15.80459 | -3.031203 | 1.05127 | 1.05127 | 1.05127
49.87192 | 15.854 | 18.94633 | 15.79251 | -3.092329 | 1.051272 | 1.051272 | 1.051272
49.88192 | 15.8777 | 18.93428 | 15.78044 | -3.05658 | 1.05128 | 1.05128 | 1.05128
49.89191 | 15.8624 | 18.92227 | 15.76838 | -3.05987 | 1.051295 | 1.051295 | 1.051295
49.90191 | 15.8315 | 18.91027 | 15.75632 | -3.078775 | 1.051317 | 1.051317 | 1.051317
49.91191 | 15.8293 | 18.89831 | 15.74427 | -3.069006 | 1.051345 | 1.051345 | 1.051345
49.92191 | 15.8164 | 18.88636 | 15.73222 | -3.069964 | 1.05138 | 1.05138 | 1.05138
49.93191 | 15.7756 | 18.87445 | 15.72018 | -3.098849 | 1.051422 | 1.051422 | 1.051422
49.9419 | 15.8003 | 18.86257 | 15.70816 | -3.062273 | 1.05147 | 1.05147 | 1.05147
49.9519 | 15.754 | 18.85071 | 15.69614 | -3.096712 | 1.051525 | 1.051525 | 1.051525
49.9619 | 15.7604 | 18.83888 | 15.68412 | -3.078477 | 1.051587 | 1.051587 | 1.051587
49.9719 | 15.75 | 18.82707 | 15.6721 | -3.077069 | 1.051655 | 1.051655 | 1.051655
49.9819 | 15.7254 | 18.81529 | 15.6601 | -3.089889 | 1.05173 | 1.05173 | 1.05173
49.9919 | 15.7369 | 18.80354 | 15.6481 | -3.066635 | 1.051811 | 1.051811 | 1.051811
50.00189 | 15.6906 | 18.79182 | 15.63612 | -3.10122 | 1.051899 | 1.051899 | 1.051899
50.01189 | 15.7265 | 18.78012 | 15.62414 | -3.05362 | 1.051994 | 1.051994 | 1.051994
50.02189 | 15.6616 | 18.76845 | 15.61216 | -3.106848 | 1.052096 | 1.052096 | 1.052096
50.03189 | 15.6828 | 18.7568 | 15.60019 | -3.074002 | 1.052204 | 1.052204 | 1.052204
50.04189 | 15.6543 | 18.74518 | 15.58823 | -3.090884 | 1.052319 | 1.052319 | 1.052319
50.05188 | 15.6436 | 18.7336 | 15.57628 | -3.090005 | 1.052441 | 1.052441 | 1.052441
50.06188 | 15.6351 | 18.72204 | 15.56433 | -3.086941 | 1.052569 | 1.052569 | 1.052569
50.07188 | 15.6238 | 18.7105 | 15.55239 | -3.086705 | 1.052704 | 1.052704 | 1.052704
50.08188 | 15.6109 | 18.699 | 15.54046 | -3.088096 | 1.052846 | 1.052846 | 1.052846
50.09188 | 15.5905 | 18.68751 | 15.52853 | -3.097014 | 1.052994 | 1.052994 | 1.052994
50.10188 | 15.5917 | 18.67606 | 15.51661 | -3.08436 | 1.053149 | 1.053149 | 1.053149
50.11187 | 15.5561 | 18.66464 | 15.50471 | -3.108545 | 1.053311 | 1.053311 | 1.053311
50.12187 | 15.5746 | 18.65325 | 15.49281 | -3.078645 | 1.05348 | 1.05348 | 1.05348
50.13187 | 15.5235 | 18.64187 | 15.48091 | -3.118374 | 1.053655 | 1.053655 | 1.053655
50.14187 | 15.558 | 18.63053 | 15.46902 | -3.07253 | 1.053837 | 1.053837 | 1.053837
50.15187 | 15.5104 | 18.61921 | 15.45714 | -3.108814 | 1.054026 | 1.054026 | 1.054026
50.16186 | 15.5088 | 18.60794 | 15.44527 | -3.099136 | 1.054221 | 1.054221 | 1.054221
50.17186 | 15.5038 | 18.59668 | 15.4334 | -3.092876 | 1.054424 | 1.054424 | 1.054424
50.18186 | 15.4767 | 18.58544 | 15.42154 | -3.108743 | 1.054633 | 1.054633 | 1.054633
50.19186 | 15.4995 | 18.57424 | 15.40969 | -3.074737 | 1.054849 | 1.054849 | 1.054849
50.20186 | 15.4494 | 18.56306 | 15.39785 | -3.11366 | 1.055072 | 1.055072 | 1.055072
50.21186 | 15.4694 | 18.55191 | 15.38601 | -3.082511 | 1.055301 | 1.055301 | 1.055301
50.22185 | 15.4319 | 18.5408 | 15.37419 | -3.1089 | 1.055537 | 1.055537 | 1.055537
50.23185 | 15.4285 | 18.52971 | 15.36237 | -3.101207 | 1.05578 | 1.05578 | 1.05578
50.24185 | 15.4365 | 18.51864 | 15.35055 | -3.082142 | 1.05603 | 1.05603 | 1.05603
50.25185 | 15.404 | 18.5076 | 15.33874 | -3.103605 | 1.056287 | 1.056287 | 1.056287
50.26185 | 15.4036 | 18.4966 | 15.32694 | -3.092996 | 1.056551 | 1.056551 | 1.056551
50.27184 | 15.3871 | 18.48563 | 15.31516 | -3.098526 | 1.056821 | 1.056821 | 1.056821
50.28184 | 15.3969 | 18.47467 | 15.30338 | -3.077773 | 1.057098 | 1.057098 | 1.057098
50.29184 | 15.3523 | 18.46375 | 15.2916 | -3.111449 | 1.057382 | 1.057382 | 1.057382
50.30184 | 15.3819 | 18.45285 | 15.27983 | -3.070953 | 1.057673 | 1.057673 | 1.057673
50.31184 | 15.3553 | 18.44199 | 15.26807 | -3.086685 | 1.057971 | 1.057971 | 1.057971
50.32184 | 15.3429 | 18.43115 | 15.25632 | -3.088246 | 1.058276 | 1.058276 | 1.058276
50.33183 | 15.3554 | 18.42035 | 15.24459 | -3.064946 | 1.058587 | 1.058587 | 1.058587
50.34183 | 15.3177 | 18.40956 | 15.23285 | -3.091864 | 1.058906 | 1.058906 | 1.058906
50.35183 | 15.3405 | 18.39881 | 15.22112 | -3.058311 | 1.059231 | 1.059231 | 1.059231
50.36183 | 15.2954 | 18.38809 | 15.2094 | -3.092686 | 1.059563 | 1.059563 | 1.059563
50.37183 | 15.314 | 18.37739 | 15.19768 | -3.06339 | 1.059902 | 1.059902 | 1.059902
50.38182 | 15.3061 | 18.36673 | 15.18599 | -3.060633 | 1.060248 | 1.060248 | 1.060248
50.39182 | 15.2765 | 18.35609 | 15.17429 | -3.079594 | 1.060601 | 1.060601 | 1.060601
50.40182 | 15.3049 | 18.34548 | 15.1626 | -3.040583 | 1.060961 | 1.060961 | 1.060961
50.41182 | 15.2625 | 18.3349 | 15.15092 | -3.072402 | 1.061328 | 1.061328 | 1.061328
50.42182 | 15.2864 | 18.32435 | 15.13924 | -3.03795 | 1.061702 | 1.061702 | 1.061702
50.43182 | 15.2396 | 18.31383 | 15.12758 | -3.074226 | 1.062082 | 1.062082 | 1.062082
50.44181 | 15.2483 | 18.30334 | 15.11593 | -3.055042 | 1.06247 | 1.06247 | 1.06247
50.45181 | 15.2468 | 18.29288 | 15.10428 | -3.046076 | 1.062864 | 1.062864 | 1.062864
50.46181 | 15.2261 | 18.28244 | 15.09264 | -3.05634 | 1.063266 | 1.063266 | 1.063266
50.47181 | 15.245 | 18.27203 | 15.08101 | -3.027032 | 1.063674 | 1.063674 | 1.063674
50.48181 | 15.2083 | 18.26165 | 15.06938 | -3.053354 | 1.06409 | 1.06409 | 1.06409
50.4918 | 15.2103 | 18.25131 | 15.05778 | -3.041015 | 1.064512 | 1.064512 | 1.064512
50.5018 | 15.2056 | 18.24099 | 15.04617 | -3.035394 | 1.064941 | 1.064941 | 1.064941
50.5118 | 15.1933 | 18.2307 | 15.03457 | -3.037403 | 1.065378 | 1.065378 | 1.065378
50.5218 | 15.1929 | 18.22044 | 15.02298 | -3.027542 | 1.065821 | 1.065821 | 1.065821
50.5318 | 15.1741 | 18.21021 | 15.01139 | -3.036109 | 1.066271 | 1.066271 | 1.066271
50.5418 | 15.18 | 18.20001 | 14.99982 | -3.020006 | 1.066729 | 1.066729 | 1.066729
50.55179 | 15.1566 | 18.18984 | 14.98826 | -3.033242 | 1.067193 | 1.067193 | 1.067193
50.56179 | 15.1589 | 18.1797 | 14.97671 | -3.020797 | 1.067664 | 1.067664 | 1.067664
50.57179 | 15.1499 | 18.16958 | 14.96516 | -3.019682 | 1.068142 | 1.068142 | 1.068142
50.58179 | 15.1296 | 18.1595 | 14.95361 | -3.029896 | 1.068628 | 1.068628 | 1.068628
50.59179 | 15.135 | 18.14944 | 14.94208 | -3.01444 | 1.06912 | 1.06912 | 1.06912
50.60178 | 15.1172 | 18.13942 | 14.93057 | -3.022223 | 1.069619 | 1.069619 | 1.069619
50.61178 | 15.1081 | 18.12943 | 14.91905 | -3.021326 | 1.070125 | 1.070125 | 1.070125
50.62178 | 15.1075 | 18.11946 | 14.90754 | -3.011958 | 1.070638 | 1.070638 | 1.070638
50.63178 | 15.1045 | 18.10952 | 14.89604 | -3.00502 | 1.071159 | 1.071159 | 1.071159
50.64178 | 15.0991 | 18.09961 | 14.88455 | -3.000512 | 1.071686 | 1.071686 | 1.071686
50.65178 | 15.074 | 18.08973 | 14.87307 | -3.015733 | 1.07222 | 1.07222 | 1.07222
50.66177 | 15.0849 | 18.07989 | 14.86161 | -2.994993 | 1.072761 | 1.072761 | 1.072761
50.67177 | 15.066 | 18.07007 | 14.85014 | -3.004073 | 1.07331 | 1.07331 | 1.07331
50.68177 | 15.0623 | 18.06028 | 14.83869 | -2.997983 | 1.073865 | 1.073865 | 1.073865
50.69177 | 15.0587 | 18.05052 | 14.82724 | -2.991823 | 1.074427 | 1.074427 | 1.074427
50.70177 | 15.0307 | 18.04079 | 14.8158 | -3.010092 | 1.074997 | 1.074997 | 1.074997
50.71176 | 15.0425 | 18.0311 | 14.80438 | -2.988601 | 1.075573 | 1.075573 | 1.075573
50.72176 | 15.017 | 18.02143 | 14.79296 | -3.00443 | 1.076156 | 1.076156 | 1.076156
50.73176 | 15.0284 | 18.01179 | 14.78155 | -2.983388 | 1.076746 | 1.076746 | 1.076746
50.74176 | 15.0229 | 18.00218 | 14.77015 | -2.979276 | 1.077343 | 1.077343 | 1.077343
50.75176 | 14.9854 | 17.9926 | 14.75875 | -3.007195 | 1.077948 | 1.077948 | 1.077948
50.76176 | 14.9972 | 17.98304 | 14.74737 | -2.985843 | 1.078559 | 1.078559 | 1.078559
50.77175 | 14.9798 | 17.97353 | 14.736 | -2.99373 | 1.079177 | 1.079177 | 1.079177
50.78175 | 14.9761 | 17.96404 | 14.72463 | -2.987938 | 1.079802 | 1.079802 | 1.079802
50.79175 | 14.9828 | 17.95457 | 14.71327 | -2.971775 | 1.080434 | 1.080434 | 1.080434
50.80175 | 14.9399 | 17.94514 | 14.70192 | -3.005241 | 1.081073 | 1.081073 | 1.081073
50.81175 | 14.9549 | 17.93574 | 14.69058 | -2.980838 | 1.081719 | 1.081719 | 1.081719
50.82174 | 14.9479 | 17.92637 | 14.67926 | -2.978475 | 1.082372 | 1.082372 | 1.082372
50.83174 | 14.9273 | 17.91703 | 14.66794 | -2.98973 | 1.083032 | 1.083032 | 1.083032
50.84174 | 14.9382 | 17.90772 | 14.65662 | -2.969517 | 1.083699 | 1.083699 | 1.083699
50.85174 | 14.8972 | 17.89843 | 14.64532 | -3.001233 | 1.084373 | 1.084373 | 1.084373
50.86174 | 14.9098 | 17.88918 | 14.63402 | -2.979379 | 1.085053 | 1.085053 | 1.085053
50.87174 | 14.9112 | 17.87995 | 14.62273 | -2.968754 | 1.085741 | 1.085741 | 1.085741
50.88173 | 14.8757 | 17.87077 | 14.61147 | -2.99507 | 1.086435 | 1.086435 | 1.086435
50.89173 | 14.8879 | 17.8616 | 14.6002 | -2.973705 | 1.087136 | 1.087136 | 1.087136
50.90173 | 14.8718 | 17.85247 | 14.58894 | -2.980669 | 1.087844 | 1.087844 | 1.087844
50.91173 | 14.8544 | 17.84336 | 14.57769 | -2.988964 | 1.088559 | 1.088559 | 1.088559
50.92173 | 14.8675 | 17.83429 | 14.56644 | -2.966788 | 1.089281 | 1.089281 | 1.089281
50.93172 | 14.8316 | 17.82525 | 14.55522 | -2.993652 | 1.090009 | 1.090009 | 1.090009
50.94172 | 14.8526 | 17.81624 | 14.544 | -2.963635 | 1.090745 | 1.090745 | 1.090745
50.95172 | 14.8333 | 17.80725 | 14.53279 | -2.973949 | 1.091487 | 1.091487 | 1.091487
50.96172 | 14.8307 | 17.79829 | 14.52158 | -2.967592 | 1.092237 | 1.092237 | 1.092237
50.97172 | 14.8243 | 17.78936 | 14.51039 | -2.965065 | 1.092993 | 1.092993 | 1.092993
50.98172 | 14.8208 | 17.78047 | 14.4992 | -2.959667 | 1.093755 | 1.093755 | 1.093755
50.99171 | 14.8177 | 17.77161 | 14.48804 | -2.953908 | 1.094524 | 1.094524 | 1.094524
51.00171 | 14.8188 | 17.76277 | 14.47687 | -2.943969 | 1.0953 | 1.0953 | 1.0953
51.01171 | 14.7965 | 17.75396 | 14.46571 | -2.95746 | 1.096083 | 1.096083 | 1.096083
51.02171 | 14.8054 | 17.74518 | 14.45456 | -2.93978 | 1.096872 | 1.096872 | 1.096872
51.03171 | 14.7876 | 17.73643 | 14.44342 | -2.94883 | 1.097669 | 1.097669 | 1.097669
51.0417 | 14.8008 | 17.72772 | 14.43231 | -2.926918 | 1.09847 | 1.09847 | 1.09847
51.0517 | 14.7882 | 17.71903 | 14.42119 | -2.930826 | 1.09928 | 1.09928 | 1.09928
51.0617 | 14.7904 | 17.71036 | 14.41008 | -2.919964 | 1.100096 | 1.100096 | 1.100096
51.0717 | 14.7792 | 17.70173 | 14.39898 | -2.922532 | 1.100919 | 1.100919 | 1.100919
51.0817 | 14.7765 | 17.69313 | 14.38788 | -2.916628 | 1.101748 | 1.101748 | 1.101748
51.0917 | 14.772 | 17.68455 | 14.3768 | -2.912553 | 1.102584 | 1.102584 | 1.102584
51.10169 | 14.7679 | 17.67602 | 14.36574 | -2.908116 | 1.103425 | 1.103425 | 1.103425
51.11169 | 14.7633 | 17.6675 | 14.35468 | -2.9042 | 1.104274 | 1.104274 | 1.104274
51.12169 | 14.7692 | 17.65901 | 14.34363 | -2.889813 | 1.105129 | 1.105129 | 1.105129
51.13169 | 14.7517 | 17.65055 | 14.33258 | -2.898855 | 1.105991 | 1.105991 | 1.105991
51.14169 | 14.7547 | 17.64213 | 14.32155 | -2.887425 | 1.106859 | 1.106859 | 1.106859
51.15168 | 14.7528 | 17.63373 | 14.31054 | -2.880933 | 1.107732 | 1.107732 | 1.107732
51.16168 | 14.7401 | 17.62536 | 14.29952 | -2.885261 | 1.108613 | 1.108613 | 1.108613
51.17168 | 14.7399 | 17.61702 | 14.28852 | -2.877118 | 1.1095 | 1.1095 | 1.1095
51.18168 | 14.7217 | 17.6087 | 14.27752 | -2.887004 | 1.110393 | 1.110393 | 1.110393
51.19168 | 14.7263 | 17.60042 | 14.26654 | -2.874118 | 1.111293 | 1.111293 | 1.111293
51.20168 | 14.7141 | 17.59216 | 14.25556 | -2.87806 | 1.112199 | 1.112199 | 1.112199
51.21167 | 14.7129 | 17.58394 | 14.24461 | -2.871039 | 1.11311 | 1.11311 | 1.11311
51.22167 | 14.7069 | 17.57574 | 14.23365 | -2.868839 | 1.114028 | 1.114028 | 1.114028
51.23167 | 14.6877 | 17.56757 | 14.22271 | -2.879866 | 1.114952 | 1.114952 | 1.114952
51.24167 | 14.694 | 17.55942 | 14.21177 | -2.865422 | 1.115883 | 1.115883 | 1.115883
51.25167 | 14.6695 | 17.55131 | 14.20085 | -2.881805 | 1.116819 | 1.116819 | 1.116819
51.26166 | 14.6762 | 17.54323 | 14.18994 | -2.867025 | 1.117761 | 1.117761 | 1.117761
51.27166 | 14.6622 | 17.53517 | 14.17904 | -2.872965 | 1.118709 | 1.118709 | 1.118709
51.28166 | 14.6593 | 17.52713 | 14.16814 | -2.867833 | 1.119664 | 1.119664 | 1.119664
51.29166 | 14.6558 | 17.51913 | 14.15726 | -2.863328 | 1.120624 | 1.120624 | 1.120624
51.30166 | 14.6389 | 17.51115 | 14.14638 | -2.87225 | 1.12159 | 1.12159 | 1.12159
51.31166 | 14.6296 | 17.5032 | 14.13551 | -2.873601 | 1.122562 | 1.122562 | 1.122562
51.32165 | 14.6293 | 17.49529 | 14.12467 | -2.865986 | 1.123539 | 1.123539 | 1.123539
51.33165 | 14.6144 | 17.48739 | 14.11382 | -2.872991 | 1.124523 | 1.124523 | 1.124523
51.34165 | 14.5971 | 17.47952 | 14.10299 | -2.882424 | 1.125512 | 1.125512 | 1.125512
51.35165 | 14.6107 | 17.47168 | 14.09216 | -2.860983 | 1.126507 | 1.126507 | 1.126507
51.36165 | 14.5856 | 17.46387 | 14.08135 | -2.878269 | 1.127507 | 1.127507 | 1.127507
51.37164 | 14.5855 | 17.45609 | 14.07055 | -2.87059 | 1.128512 | 1.128512 | 1.128512
51.38164 | 14.583 | 17.44833 | 14.05976 | -2.86533 | 1.129524 | 1.129524 | 1.129524
51.39164 | 14.5608 | 17.4406 | 14.04897 | -2.879796 | 1.130541 | 1.130541 | 1.130541
51.40164 | 14.5642 | 17.43289 | 14.0382 | -2.868689 | 1.131563 | 1.131563 | 1.131563
51.41164 | 14.5495 | 17.42521 | 14.02744 | -2.875708 | 1.132591 | 1.132591 | 1.132591
51.42163 | 14.5326 | 17.41756 | 14.01669 | -2.884961 | 1.133623 | 1.133623 | 1.133623
51.43163 | 14.5535 | 17.40993 | 14.00595 | -2.856432 | 1.134661 | 1.134661 | 1.134661
51.44163 | 14.5209 | 17.40233 | 13.99522 | -2.88143 | 1.135705 | 1.135705 | 1.135705
51.45163 | 14.5228 | 17.39475 | 13.98449 | -2.871953 | 1.136754 | 1.136754 | 1.136754
51.46163 | 14.5311 | 17.3872 | 13.97378 | -2.856102 | 1.137808 | 1.137808 | 1.137808
51.47163 | 14.5054 | 17.37968 | 13.96308 | -2.874276 | 1.138866 | 1.138866 | 1.138866
51.48162 | 14.5139 | 17.37218 | 13.9524 | -2.858284 | 1.139929 | 1.139929 | 1.139929
51.49162 | 14.5056 | 17.36471 | 13.94171 | -2.859109 | 1.140998 | 1.140998 | 1.140998
51.50162 | 14.4852 | 17.35726 | 13.93104 | -2.872059 | 1.142072 | 1.142072 | 1.142072
51.51162 | 14.4907 | 17.34983 | 13.92038 | -2.859134 | 1.14315 | 1.14315 | 1.14315
51.52162 | 14.4924 | 17.34243 | 13.90973 | -2.850034 | 1.144234 | 1.144234 | 1.144234
51.53161 | 14.4712 | 17.33507 | 13.8991 | -2.863865 | 1.145321 | 1.145321 | 1.145321
51.54161 | 14.4812 | 17.32771 | 13.88847 | -2.846514 | 1.146413 | 1.146413 | 1.146413
51.55161 | 14.4656 | 17.32039 | 13.87786 | -2.854787 | 1.147511 | 1.147511 | 1.147511
51.56161 | 14.4607 | 17.31308 | 13.86725 | -2.852384 | 1.148612 | 1.148612 | 1.148612
51.57161 | 14.4632 | 17.30581 | 13.85665 | -2.842605 | 1.149719 | 1.149719 | 1.149719
51.58161 | 14.4517 | 17.29855 | 13.84606 | -2.84685 | 1.150829 | 1.150829 | 1.150829
51.5916 | 14.4564 | 17.29133 | 13.8355 | -2.834926 | 1.151943 | 1.151943 | 1.151943
51.6016 | 14.4468 | 17.28412 | 13.82493 | -2.837317 | 1.153062 | 1.153062 | 1.153062
51.6116 | 14.4467 | 17.27693 | 13.81438 | -2.830232 | 1.154185 | 1.154185 | 1.154185
51.6216 | 14.4424 | 17.26977 | 13.80383 | -2.82737 | 1.155313 | 1.155313 | 1.155313
51.6316 | 14.435 | 17.26263 | 13.7933 | -2.827631 | 1.156444 | 1.156444 | 1.156444
51.64159 | 14.4314 | 17.25552 | 13.78279 | -2.824121 | 1.157579 | 1.157579 | 1.157579
51.65159 | 14.4365 | 17.24843 | 13.77227 | -2.811927 | 1.158718 | 1.158718 | 1.158718
51.66159 | 14.4167 | 17.24135 | 13.76177 | -2.824655 | 1.159861 | 1.159861 | 1.159861
51.67159 | 14.4227 | 17.2343 | 13.75128 | -2.811605 | 1.161008 | 1.161008 | 1.161008
51.68159 | 14.4122 | 17.22728 | 13.7408 | -2.815077 | 1.162159 | 1.162159 | 1.162159
51.69159 | 14.4189 | 17.22027 | 13.73033 | -2.80137 | 1.163313 | 1.163313 | 1.163313
51.70158 | 14.4098 | 17.21329 | 13.71988 | -2.803492 | 1.16447 | 1.16447 | 1.16447
51.71158 | 14.4093 | 17.20633 | 13.70944 | -2.797028 | 1.165631 | 1.165631 | 1.165631
51.72158 | 14.3956 | 17.19938 | 13.699 | -2.803785 | 1.166795 | 1.166795 | 1.166795
51.73158 | 14.3957 | 17.19246 | 13.68857 | -2.796762 | 1.167963 | 1.167963 | 1.167963
51.74158 | 14.3992 | 17.18556 | 13.67816 | -2.78636 | 1.169134 | 1.169134 | 1.169134
51.75157 | 14.3937 | 17.17869 | 13.66776 | -2.784986 | 1.170307 | 1.170307 | 1.170307
51.76157 | 14.3904 | 17.17182 | 13.65737 | -2.781424 | 1.171485 | 1.171485 | 1.171485
51.77157 | 14.3767 | 17.16498 | 13.64699 | -2.788283 | 1.172665 | 1.172665 | 1.172665
51.78157 | 14.3885 | 17.15816 | 13.63662 | -2.769661 | 1.173848 | 1.173848 | 1.173848
51.79157 | 14.3921 | 17.15136 | 13.62626 | -2.759258 | 1.175034 | 1.175034 | 1.175034
51.80157 | 14.3712 | 17.14457 | 13.61591 | -2.773374 | 1.176222 | 1.176222 | 1.176222
51.81156 | 14.3843 | 17.13782 | 13.60558 | -2.753517 | 1.177412 | 1.177412 | 1.177412
51.82156 | 14.3782 | 17.13107 | 13.59525 | -2.752871 | 1.178606 | 1.178606 | 1.178606
51.83156 | 14.3655 | 17.12434 | 13.58494 | -2.758843 | 1.179802 | 1.179802 | 1.179802
51.84156 | 14.3725 | 17.11763 | 13.57463 | -2.745133 | 1.181001 | 1.181001 | 1.181001
51.85156 | 14.3773 | 17.11094 | 13.56434 | -2.733642 | 1.182201 | 1.182201 | 1.182201
51.86155 | 14.3585 | 17.10427 | 13.55407 | -2.745774 | 1.183403 | 1.183403 | 1.183403
51.87155 | 14.3738 | 17.09762 | 13.54379 | -2.723818 | 1.184608 | 1.184608 | 1.184608
51.88155 | 14.3727 | 17.09098 | 13.53353 | -2.718278 | 1.185815 | 1.185815 | 1.185815
51.89155 | 14.3596 | 17.08436 | 13.52328 | -2.724755 | 1.187024 | 1.187024 | 1.187024
51.90155 | 14.3645 | 17.07775 | 13.51305 | -2.713249 | 1.188234 | 1.188234 | 1.188234
51.91155 | 14.3639 | 17.07116 | 13.50282 | -2.707259 | 1.189447 | 1.189447 | 1.189447
51.92154 | 14.3616 | 17.06459 | 13.49261 | -2.702992 | 1.19066 | 1.19066 | 1.19066
51.93154 | 14.3614 | 17.05803 | 13.48241 | -2.696634 | 1.191875 | 1.191875 | 1.191875
51.94154 | 14.3555 | 17.05149 | 13.47222 | -2.695991 | 1.193092 | 1.193092 | 1.193092
51.95154 | 14.363 | 17.04496 | 13.46203 | -2.681964 | 1.19431 | 1.19431 | 1.19431
51.96154 | 14.3699 | 17.03845 | 13.45186 | -2.668552 | 1.195529 | 1.195529 | 1.195529
51.97153 | 14.3587 | 17.03196 | 13.44171 | -2.67326 | 1.196749 | 1.196749 | 1.196749
51.98153 | 14.3629 | 17.02548 | 13.43157 | -2.662576 | 1.19797 | 1.19797 | 1.19797
51.99153 | 14.3548 | 17.01901 | 13.42143 | -2.664207 | 1.199192 | 1.199192 | 1.199192
52.00153 | 14.3591 | 17.01255 | 13.41131 | -2.653451 | 1.200415 | 1.200415 | 1.200415
52.01153 | 14.3618 | 17.00611 | 13.40119 | -2.644309 | 1.201639 | 1.201639 | 1.201639
52.02153 | 14.3576 | 16.99968 | 13.39109 | -2.64208 | 1.202863 | 1.202863 | 1.202863
52.03152 | 14.3624 | 16.99327 | 13.38101 | -2.63087 | 1.204087 | 1.204087 | 1.204087
52.04152 | 14.3661 | 16.98687 | 13.37093 | -2.620766 | 1.205312 | 1.205312 | 1.205312
52.05152 | 14.355 | 16.98047 | 13.36086 | -2.625474 | 1.206538 | 1.206538 | 1.206538
52.06152 | 14.3676 | 16.9741 | 13.3508 | -2.606495 | 1.207764 | 1.207764 | 1.207764
52.07152 | 14.3517 | 16.96773 | 13.34076 | -2.616027 | 1.208989 | 1.208989 | 1.208989
52.08151 | 14.3719 | 16.96138 | 13.33074 | -2.589477 | 1.210214 | 1.210214 | 1.210214
52.09151 | 14.3804 | 16.95503 | 13.32071 | -2.574631 | 1.211439 | 1.211439 | 1.211439
52.10151 | 14.3558 | 16.9487 | 13.3107 | -2.592896 | 1.212664 | 1.212664 | 1.212664
52.11151 | 14.3851 | 16.94237 | 13.30071 | -2.557271 | 1.213889 | 1.213889 | 1.213889
52.12151 | 14.3735 | 16.93606 | 13.29072 | -2.562557 | 1.215113 | 1.215113 | 1.215113
52.13151 | 14.3735 | 16.92975 | 13.28074 | -2.556252 | 1.216336 | 1.216336 | 1.216336
52.1415 | 14.3885 | 16.92346 | 13.27079 | -2.534963 | 1.217558 | 1.217558 | 1.217558
52.1515 | 14.3833 | 16.91718 | 13.26084 | -2.533876 | 1.21878 | 1.21878 | 1.21878
52.1615 | 14.3864 | 16.9109 | 13.2509 | -2.524498 | 1.220001 | 1.220001 | 1.220001
52.1715 | 14.4047 | 16.90463 | 13.24097 | -2.499929 | 1.221221 | 1.221221 | 1.221221
52.1815 | 14.3998 | 16.89837 | 13.23105 | -2.498569 | 1.22244 | 1.22244 | 1.22244
52.19149 | 14.3975 | 16.89212 | 13.22115 | -2.494621 | 1.223656 | 1.223656 | 1.223656
52.20149 | 14.4054 | 16.88588 | 13.21126 | -2.480475 | 1.224872 | 1.224872 | 1.224872
52.21149 | 14.4173 | 16.87964 | 13.20138 | -2.462336 | 1.226086 | 1.226086 | 1.226086
52.22149 | 14.4192 | 16.8734 | 13.19151 | -2.454205 | 1.227299 | 1.227299 | 1.227299
52.23149 | 14.4195 | 16.86718 | 13.18165 | -2.447679 | 1.22851 | 1.22851 | 1.22851
52.24149 | 14.4272 | 16.86096 | 13.1718 | -2.433759 | 1.229719 | 1.229719 | 1.229719
52.25148 | 14.4364 | 16.85475 | 13.16198 | -2.418352 | 1.230925 | 1.230925 | 1.230925
52.26148 | 14.4348 | 16.84854 | 13.15215 | -2.413743 | 1.232129 | 1.232129 | 1.232129
52.27148 | 14.4556 | 16.84234 | 13.14234 | -2.38674 | 1.233332 | 1.233332 | 1.233332
52.28148 | 14.4459 | 16.83614 | 13.13254 | -2.390241 | 1.234532 | 1.234532 | 1.234532
52.29148 | 14.4697 | 16.82995 | 13.12276 | -2.360247 | 1.23573 | 1.23573 | 1.23573
52.30147 | 14.4695 | 16.82376 | 13.11299 | -2.354262 | 1.236924 | 1.236924 | 1.236924
52.31147 | 14.4729 | 16.81758 | 13.10323 | -2.344676 | 1.238116 | 1.238116 | 1.238116
52.32147 | 14.4789 | 16.81139 | 13.09348 | -2.332492 | 1.239305 | 1.239305 | 1.239305
52.33147 | 14.4832 | 16.80521 | 13.08374 | -2.322012 | 1.240492 | 1.240492 | 1.240492
52.34147 | 14.4903 | 16.79903 | 13.07401 | -2.308734 | 1.241675 | 1.241675 | 1.241675
52.35147 | 14.4962 | 16.79286 | 13.06429 | -2.296658 | 1.242855 | 1.242855 | 1.242855
52.36146 | 14.5008 | 16.78669 | 13.0546 | -2.285891 | 1.244031 | 1.244031 | 1.244031
52.37146 | 14.5064 | 16.78052 | 13.04491 | -2.274119 | 1.245204 | 1.245204 | 1.245204
52.38146 | 14.5171 | 16.77435 | 13.03523 | -2.257248 | 1.246373 | 1.246373 | 1.246373
52.39146 | 14.5042 | 16.76818 | 13.02556 | -2.263978 | 1.247539 | 1.247539 | 1.247539
52.40146 | 14.5361 | 16.76201 | 13.01591 | -2.225909 | 1.248701 | 1.248701 | 1.248701
52.41145 | 14.5278 | 16.75584 | 13.00627 | -2.228045 | 1.249858 | 1.249858 | 1.249858
52.42145 | 14.5303 | 16.74968 | 12.99664 | -2.219376 | 1.251012 | 1.251012 | 1.251012
52.43145 | 14.5462 | 16.74351 | 12.98702 | -2.197306 | 1.252161 | 1.252161 | 1.252161
52.44145 | 14.5435 | 16.73733 | 12.97741 | -2.193834 | 1.253307 | 1.253307 | 1.253307
52.45145 | 14.5439 | 16.73116 | 12.96782 | -2.187262 | 1.254447 | 1.254447 | 1.254447
52.46145 | 14.5574 | 16.72499 | 12.95824 | -2.167588 | 1.255584 | 1.255584 | 1.255584
52.47144 | 14.5623 | 16.71882 | 12.94868 | -2.156518 | 1.256714 | 1.256714 | 1.256714
52.48144 | 14.5559 | 16.71264 | 12.93912 | -2.156739 | 1.257841 | 1.257841 | 1.257841
52.49144 | 14.5555 | 16.70646 | 12.92957 | -2.150959 | 1.258962 | 1.258962 | 1.258962
52.50144 | 14.5782 | 16.70027 | 12.92004 | -2.122075 | 1.260079 | 1.260079 | 1.260079
52.51144 | 14.5711 | 16.69409 | 12.91052 | -2.122987 | 1.26119 | 1.26119 | 1.26119
52.52143 | 14.5807 | 16.6879 | 12.90102 | -2.107202 | 1.262295 | 1.262295 | 1.262295
52.53143 | 14.5766 | 16.68171 | 12.89152 | -2.105107 | 1.263396 | 1.263396 | 1.263396
52.54143 | 14.5775 | 16.67551 | 12.88203 | -2.098007 | 1.264491 | 1.264491 | 1.264491
52.55143 | 14.5848 | 16.6693 | 12.87256 | -2.084502 | 1.26558 | 1.26558 | 1.26558
52.56143 | 14.5993 | 16.66309 | 12.8631 | -2.063793 | 1.266663 | 1.266663 | 1.266663
52.57143 | 14.5961 | 16.65688 | 12.85365 | -2.060777 | 1.267741 | 1.267741 | 1.267741
52.58142 | 14.6107 | 16.65066 | 12.84423 | -2.039963 | 1.268811 | 1.268811 | 1.268811
52.59142 | 14.6058 | 16.64444 | 12.83481 | -2.038635 | 1.269876 | 1.269876 | 1.269876
52.60142 | 14.6087 | 16.6382 | 12.8254 | -2.029501 | 1.270935 | 1.270935 | 1.270935
52.61142 | 14.6169 | 16.63196 | 12.816 | -2.015061 | 1.271988 | 1.271988 | 1.271988
52.62142 | 14.6234 | 16.62571 | 12.80661 | -2.002313 | 1.273034 | 1.273034 | 1.273034
52.63141 | 14.6438 | 16.61946 | 12.79725 | -1.975664 | 1.274072 | 1.274072 | 1.274072
52.64141 | 14.6389 | 16.6132 | 12.78789 | -1.9743 | 1.275104 | 1.275104 | 1.275104
52.65141 | 14.6346 | 16.60693 | 12.77854 | -1.972328 | 1.27613 | 1.27613 | 1.27613
52.66141 | 14.6594 | 16.60065 | 12.7692 | -1.941248 | 1.277149 | 1.277149 | 1.277149
52.67141 | 14.6586 | 16.59436 | 12.75988 | -1.935759 | 1.27816 | 1.27816 | 1.27816
52.68141 | 14.6658 | 16.58806 | 12.75057 | -1.922261 | 1.279164 | 1.279164 | 1.279164
52.6914 | 14.6757 | 16.58176 | 12.74128 | -1.906059 | 1.28016 | 1.28016 | 1.28016
52.7014 | 14.6668 | 16.57544 | 12.73199 | -1.908641 | 1.281149 | 1.281149 | 1.281149
52.7114 | 14.6969 | 16.56911 | 12.72272 | -1.872213 | 1.282131 | 1.282131 | 1.282131
52.7214 | 14.7024 | 16.56277 | 12.71346 | -1.860374 | 1.283105 | 1.283105 | 1.283105
52.7314 | 14.7027 | 16.55642 | 12.70421 | -1.853725 | 1.284071 | 1.284071 | 1.284071
52.74139 | 14.7142 | 16.55007 | 12.69499 | -1.83587 | 1.285028 | 1.285028 | 1.285028
52.75139 | 14.719 | 16.5437 | 12.68576 | -1.824698 | 1.285978 | 1.285978 | 1.285978
52.76139 | 14.7348 | 16.53731 | 12.67655 | -1.802514 | 1.28692 | 1.28692 | 1.28692
52.77139 | 14.743 | 16.53092 | 12.66736 | -1.787918 | 1.287854 | 1.287854 | 1.287854
52.78139 | 14.7423 | 16.52451 | 12.65817 | -1.782209 | 1.288779 | 1.288779 | 1.288779
52.79139 | 14.7612 | 16.51809 | 12.649 | -1.756888 | 1.289696 | 1.289696 | 1.289696
52.80138 | 14.7625 | 16.51166 | 12.63985 | -1.74916 | 1.290603 | 1.290603 | 1.290603
52.81138 | 14.764 | 16.50521 | 12.6307 | -1.741212 | 1.291503 | 1.291503 | 1.291503
52.82138 | 14.7896 | 16.49875 | 12.62157 | -1.70915 | 1.292394 | 1.292394 | 1.292394
52.83138 | 14.7828 | 16.49228 | 12.61245 | -1.709475 | 1.293276 | 1.293276 | 1.293276
52.84138 | 14.7984 | 16.48579 | 12.60334 | -1.687386 | 1.294149 | 1.294149 | 1.294149
52.85137 | 14.8001 | 16.47929 | 12.59425 | -1.679188 | 1.295012 | 1.295012 | 1.295012
52.86137 | 14.7984 | 16.47277 | 12.58517 | -1.674369 | 1.295866 | 1.295866 | 1.295866
52.87137 | 14.8205 | 16.46623 | 12.5761 | -1.645735 | 1.296712 | 1.296712 | 1.296712
52.88137 | 14.8135 | 16.45969 | 12.56704 | -1.646185 | 1.297547 | 1.297547 | 1.297547
52.89137 | 14.825 | 16.45312 | 12.558 | -1.62812 | 1.298374 | 1.298374 | 1.298374
52.90137 | 14.8375 | 16.44654 | 12.54897 | -1.609039 | 1.299191 | 1.299191 | 1.299191
52.91136 | 14.8345 | 16.43995 | 12.53996 | -1.605449 | 1.299997 | 1.299997 | 1.299997
52.92136 | 14.8487 | 16.43334 | 12.53095 | -1.584635 | 1.300794 | 1.300794 | 1.300794
52.93136 | 14.8523 | 16.4267 | 12.52196 | -1.574405 | 1.301582 | 1.301582 | 1.301582
52.94136 | 14.8502 | 16.42006 | 12.51298 | -1.569858 | 1.302359 | 1.302359 | 1.302359
52.95136 | 14.8701 | 16.41339 | 12.50401 | -1.543293 | 1.303127 | 1.303127 | 1.303127
52.96135 | 14.8639 | 16.40672 | 12.49507 | -1.542818 | 1.303884 | 1.303884 | 1.303884
52.97135 | 14.8616 | 16.40002 | 12.48613 | -1.538419 | 1.304631 | 1.304631 | 1.304631
52.98135 | 14.8741 | 16.3933 | 12.4772 | -1.519201 | 1.305368 | 1.305368 | 1.305368
52.99135 | 14.8761 | 16.38657 | 12.46828 | -1.510465 | 1.306094 | 1.306094 | 1.306094
53.00135 | 14.8913 | 16.37981 | 12.45938 | -1.488511 | 1.30681 | 1.30681 | 1.30681
53.01135 | 14.8889 | 16.37304 | 12.45049 | -1.484139 | 1.307516 | 1.307516 | 1.307516
53.02134 | 14.888 | 16.36625 | 12.44162 | -1.478254 | 1.30821 | 1.30821 | 1.30821
53.03134 | 14.901 | 16.35944 | 12.43276 | -1.458443 | 1.308894 | 1.308894 | 1.308894
53.04134 | 14.9019 | 16.35261 | 12.42391 | -1.450714 | 1.309567 | 1.309567 | 1.309567
53.05134 | 14.9075 | 16.34576 | 12.41507 | -1.438265 | 1.31023 | 1.31023 | 1.31023
53.06134 | 14.9171 | 16.3389 | 12.40625 | -1.421795 | 1.310882 | 1.310882 | 1.310882
53.07133 | 14.9186 | 16.33201 | 12.39745 | -1.413414 | 1.311522 | 1.311522 | 1.311522
53.08133 | 14.9438 | 16.32511 | 12.38865 | -1.381305 | 1.312151 | 1.312151 | 1.312151
53.09133 | 14.9268 | 16.31818 | 12.37987 | -1.391376 | 1.31277 | 1.31277 | 1.31277
53.10133 | 14.9481 | 16.31123 | 12.3711 | -1.363127 | 1.313377 | 1.313377 | 1.313377
53.11133 | 14.954 | 16.30426 | 12.36234 | -1.350257 | 1.313973 | 1.313973 | 1.313973
53.12133 | 14.9606 | 16.29727 | 12.35359 | -1.336666 | 1.314558 | 1.314558 | 1.314558
53.13132 | 14.9599 | 16.29026 | 12.34487 | -1.330361 | 1.315131 | 1.315131 | 1.315131
53.14132 | 14.9704 | 16.28323 | 12.33615 | -1.312829 | 1.315693 | 1.315693 | 1.315693
53.15132 | 14.9783 | 16.27617 | 12.32744 | -1.297875 | 1.316243 | 1.316243 | 1.316243
53.16132 | 14.995 | 16.2691 | 12.31875 | -1.274099 | 1.316782 | 1.316782 | 1.316782
53.17132 | 14.9852 | 16.262 | 12.31007 | -1.276802 | 1.31731 | 1.31731 | 1.31731
53.18131 | 15.0024 | 16.25489 | 12.30142 | -1.252491 | 1.317825 | 1.317825 | 1.317825
53.19131 | 15.0109 | 16.24775 | 12.29276 | -1.236851 | 1.318329 | 1.318329 | 1.318329
53.20131 | 15.0106 | 16.24059 | 12.28412 | -1.229989 | 1.318822 | 1.318822 | 1.318822
53.21131 | 15.0269 | 16.2334 | 12.2755 | -1.206504 | 1.319302 | 1.319302 | 1.319302
53.22131 | 15.0285 | 16.2262 | 12.26689 | -1.197698 | 1.319771 | 1.319771 | 1.319771
53.23131 | 15.0361 | 16.21897 | 12.25829 | -1.182869 | 1.320228 | 1.320228 | 1.320228
53.2413 | 15.0473 | 16.21173 | 12.24971 | -1.164425 | 1.320672 | 1.320672 | 1.320672
53.2513 | 15.0535 | 16.20445 | 12.24114 | -1.150952 | 1.321105 | 1.321105 | 1.321105
53.2613 | 15.0575 | 16.19716 | 12.23258 | -1.139656 | 1.321527 | 1.321527 | 1.321527
53.2713 | 15.0729 | 16.18984 | 12.22403 | -1.116937 | 1.321936 | 1.321936 | 1.321936
53.2813 | 15.0634 | 16.1825 | 12.2155 | -1.119096 | 1.322333 | 1.322333 | 1.322333
53.29129 | 15.0778 | 16.17514 | 12.20699 | -1.097339 | 1.322717 | 1.322717 | 1.322717
53.30129 | 15.0823 | 16.16775 | 12.19848 | -1.085452 | 1.32309 | 1.32309 | 1.32309
53.31129 | 15.0907 | 16.16034 | 12.18999 | -1.069641 | 1.323451 | 1.323451 | 1.323451
53.32129 | 15.0954 | 16.15291 | 12.18151 | -1.057508 | 1.3238 | 1.3238 | 1.3238
53.33129 | 15.0925 | 16.14545 | 12.17304 | -1.052952 | 1.324136 | 1.324136 | 1.324136
53.34129 | 15.1105 | 16.13797 | 12.16459 | -1.027473 | 1.324461 | 1.324461 | 1.324461
53.35128 | 15.1017 | 16.13048 | 12.15616 | -1.028778 | 1.324772 | 1.324772 | 1.324772
53.36128 | 15.1053 | 16.12295 | 12.14774 | -1.017653 | 1.325072 | 1.325072 | 1.325072
53.37128 | 15.1312 | 16.1154 | 12.13932 | -0.9842042 | 1.32536 | 1.32536 | 1.32536
53.38128 | 15.1179 | 16.10783 | 12.13093 | -0.9899321 | 1.325635 | 1.325635 | 1.325635
53.39128 | 15.1161 | 16.10024 | 12.12254 | -0.9841372 | 1.325899 | 1.325899 | 1.325899
53.40127 | 15.1418 | 16.09263 | 12.11418 | -0.9508264 | 1.326149 | 1.326149 | 1.326149
53.41127 | 15.1336 | 16.08498 | 12.10582 | -0.9513849 | 1.326388 | 1.326388 | 1.326388
53.42127 | 15.1332 | 16.07732 | 12.09748 | -0.9441201 | 1.326615 | 1.326615 | 1.326615
53.43127 | 15.1389 | 16.06963 | 12.08915 | -0.9307322 | 1.326829 | 1.326829 | 1.326829
53.44127 | 15.1469 | 16.06192 | 12.08083 | -0.9150209 | 1.327031 | 1.327031 | 1.327031
53.45127 | 15.1472 | 16.05419 | 12.07253 | -0.9069865 | 1.32722 | 1.32722 | 1.32722
53.46126 | 15.133 | 16.04644 | 12.06424 | -0.9134368 | 1.327398 | 1.327398 | 1.327398
53.47126 | 15.1469 | 16.03866 | 12.05597 | -0.8917561 | 1.327563 | 1.327563 | 1.327563
53.48126 | 15.1566 | 16.03085 | 12.04771 | -0.8742524 | 1.327716 | 1.327716 | 1.327716
53.49126 | 15.135 | 16.02303 | 12.03946 | -0.8880254 | 1.327856 | 1.327856 | 1.327856
53.50126 | 15.1388 | 16.01518 | 12.03122 | -0.8763756 | 1.327985 | 1.327985 | 1.327985
53.51125 | 15.1442 | 16.00731 | 12.02301 | -0.8631106 | 1.328101 | 1.328101 | 1.328101
53.52125 | 15.1338 | 15.99942 | 12.0148 | -0.8656151 | 1.328205 | 1.328205 | 1.328205
53.53125 | 15.1447 | 15.9915 | 12.00661 | -0.8467967 | 1.328297 | 1.328297 | 1.328297
53.54125 | 15.1349 | 15.98356 | 11.99842 | -0.8486556 | 1.328377 | 1.328377 | 1.328377
53.55125 | 15.1348 | 15.97559 | 11.99026 | -0.8407917 | 1.328445 | 1.328445 | 1.328445
53.56125 | 15.1293 | 15.96761 | 11.9821 | -0.8383054 | 1.3285 | 1.3285 | 1.3285
53.57124 | 15.1273 | 15.9596 | 11.97397 | -0.8323045 | 1.328544 | 1.328544 | 1.328544
53.58124 | 15.1297 | 15.95157 | 11.96585 | -0.8218734 | 1.328575 | 1.328575 | 1.328575
53.59124 | 15.1197 | 15.94352 | 11.95774 | -0.82382 | 1.328595 | 1.328595 | 1.328595
53.60124 | 15.1097 | 15.93544 | 11.94964 | -0.8257442 | 1.328602 | 1.328602 | 1.328602
53.61124 | 15.1142 | 15.92735 | 11.94155 | -0.8131466 | 1.328598 | 1.328598 | 1.328598
53.62123 | 15.1059 | 15.91924 | 11.93349 | -0.8133352 | 1.328581 | 1.328581 | 1.328581
53.63123 | 15.0963 | 15.91109 | 11.92543 | -0.8147939 | 1.328553 | 1.328553 | 1.328553
53.64123 | 15.0956 | 15.90293 | 11.91739 | -0.8073309 | 1.328513 | 1.328513 | 1.328513
53.65123 | 15.0891 | 15.89475 | 11.90936 | -0.8056463 | 1.328461 | 1.328461 | 1.328461
53.66123 | 15.0708 | 15.88654 | 11.90135 | -0.8157405 | 1.328398 | 1.328398 | 1.328398
53.67123 | 15.0695 | 15.87831 | 11.89335 | -0.8088134 | 1.328323 | 1.328323 | 1.328323
53.68122 | 15.0659 | 15.87007 | 11.88537 | -0.8041735 | 1.328236 | 1.328236 | 1.328236
53.69122 | 15.0616 | 15.8618 | 11.87739 | -0.8002038 | 1.328137 | 1.328137 | 1.328137
53.70122 | 15.0532 | 15.85351 | 11.86943 | -0.8003147 | 1.328028 | 1.328028 | 1.328028
53.71122 | 15.0467 | 15.8452 | 11.86149 | -0.7985037 | 1.327906 | 1.327906 | 1.327906
53.72122 | 15.0314 | 15.83687 | 11.85355 | -0.8054736 | 1.327773 | 1.327773 | 1.327773
53.73121 | 15.0378 | 15.82853 | 11.84564 | -0.7907302 | 1.327629 | 1.327629 | 1.327629
53.74121 | 15.0245 | 15.82016 | 11.83774 | -0.7956594 | 1.327473 | 1.327473 | 1.327473
53.75121 | 15.0135 | 15.81177 | 11.82985 | -0.7982687 | 1.327307 | 1.327307 | 1.327307
53.76121 | 14.9992 | 15.80336 | 11.82197 | -0.8041583 | 1.327129 | 1.327129 | 1.327129
53.77121 | 15.0004 | 15.79493 | 11.81411 | -0.7945289 | 1.32694 | 1.32694 | 1.32694
53.78121 | 14.9869 | 15.78648 | 11.80626 | -0.7995794 | 1.326739 | 1.326739 | 1.326739
53.7912 | 14.9725 | 15.77802 | 11.79844 | -0.8055199 | 1.326528 | 1.326528 | 1.326528
53.8012 | 14.965 | 15.76953 | 11.79061 | -0.8045333 | 1.326306 | 1.326306 | 1.326306
53.8112 | 14.9559 | 15.76103 | 11.78281 | -0.8051278 | 1.326073 | 1.326073 | 1.326073
53.8212 | 14.9316 | 15.7525 | 11.77502 | -0.820904 | 1.325829 | 1.325829 | 1.325829
53.8312 | 14.9381 | 15.74396 | 11.76724 | -0.8058622 | 1.325575 | 1.325575 | 1.325575
53.84119 | 14.9111 | 15.73541 | 11.75948 | -0.8243112 | 1.32531 | 1.32531 | 1.32531
53.85119 | 14.8956 | 15.72683 | 11.75173 | -0.8312339 | 1.325035 | 1.325035 | 1.325035
53.86119 | 14.9057 | 15.71824 | 11.74399 | -0.8125394 | 1.324748 | 1.324748 | 1.324748
53.87119 | 14.8732 | 15.70963 | 11.73627 | -0.8364276 | 1.324452 | 1.324452 | 1.324452
53.88119 | 14.8659 | 15.701 | 11.72856 | -0.8350991 | 1.324145 | 1.324145 | 1.324145
53.89119 | 14.862 | 15.69235 | 11.72087 | -0.8303538 | 1.323828 | 1.323828 | 1.323828
53.90118 | 14.8336 | 15.6837 | 11.7132 | -0.850101 | 1.323501 | 1.323501 | 1.323501
53.91118 | 14.829 | 15.67502 | 11.70553 | -0.8460233 | 1.323164 | 1.323164 | 1.323164
53.92118 | 14.7984 | 15.66633 | 11.69788 | -0.8679302 | 1.322817 | 1.322817 | 1.322817
53.93118 | 14.7945 | 15.65762 | 11.69024 | -0.8631212 | 1.32246 | 1.32246 | 1.32246
53.94118 | 14.7749 | 15.6489 | 11.68262 | -0.873997 | 1.322093 | 1.322093 | 1.322093
53.95117 | 14.757 | 15.64017 | 11.67502 | -0.8831667 | 1.321717 | 1.321717 | 1.321717
53.96117 | 14.7464 | 15.63141 | 11.66742 | -0.8850127 | 1.321331 | 1.321331 | 1.321331
53.97117 | 14.7251 | 15.62264 | 11.65984 | -0.897545 | 1.320935 | 1.320935 | 1.320935
53.98117 | 14.6963 | 15.61386 | 11.65227 | -0.9175623 | 1.32053 | 1.32053 | 1.32053
53.99117 | 14.6915 | 15.60507 | 11.64472 | -0.9135667 | 1.320116 | 1.320116 | 1.320116
54.00117 | 14.6828 | 15.59626 | 11.63718 | -0.9134571 | 1.319692 | 1.319692 | 1.319692
54.01116 | 14.6563 | 15.58744 | 11.62966 | -0.9311434 | 1.31926 | 1.31926 | 1.31926
54.02116 | 14.6432 | 15.57861 | 11.62215 | -0.935408 | 1.318818 | 1.318818 | 1.318818
54.03116 | 14.6263 | 15.56976 | 11.61466 | -0.9434602 | 1.318367 | 1.318367 | 1.318367
54.04116 | 14.608 | 15.5609 | 11.60718 | -0.9528999 | 1.317908 | 1.317908 | 1.317908
54.05116 | 14.599 | 15.55203 | 11.59971 | -0.9530278 | 1.31744 | 1.31744 | 1.31744
54.06115 | 14.5703 | 15.54315 | 11.59226 | -0.9728532 | 1.316963 | 1.316963 | 1.316963
54.07115 | 14.5616 | 15.53426 | 11.58482 | -0.9726581 | 1.316478 | 1.316478 | 1.316478
54.08115 | 14.5433 | 15.52535 | 11.5774 | -0.9820523 | 1.315984 | 1.315984 | 1.315984
54.09115 | 14.5238 | 15.51644 | 11.56999 | -0.992636 | 1.315482 | 1.315482 | 1.315482
54.10115 | 14.4994 | 15.50751 | 11.56259 | -1.008109 | 1.314972 | 1.314972 | 1.314972
54.11115 | 14.4881 | 15.49857 | 11.55521 | -1.010473 | 1.314454 | 1.314454 | 1.314454
54.12114 | 14.4732 | 15.48964 | 11.54785 | -1.016436 | 1.313928 | 1.313928 | 1.313928
54.13114 | 14.451 | 15.48068 | 11.5405 | -1.02968 | 1.313394 | 1.313394 | 1.313394
54.14114 | 14.4315 | 15.47172 | 11.53316 | -1.040216 | 1.312852 | 1.312852 | 1.312852
54.15114 | 14.4255 | 15.46274 | 11.52583 | -1.037243 | 1.312303 | 1.312303 | 1.312303
54.16114 | 14.4004 | 15.45376 | 11.51852 | -1.053362 | 1.311746 | 1.311746 | 1.311746
54.17113 | 14.3905 | 15.44478 | 11.51124 | -1.054283 | 1.311182 | 1.311182 | 1.311182
54.18113 | 14.3663 | 15.43579 | 11.50395 | -1.069486 | 1.310611 | 1.310611 | 1.310611
54.19113 | 14.3425 | 15.42678 | 11.49669 | -1.084283 | 1.310032 | 1.310032 | 1.310032
54.20113 | 14.3339 | 15.41777 | 11.48943 | -1.083873 | 1.309446 | 1.309446 | 1.309446
54.21113 | 14.3216 | 15.40876 | 11.4822 | -1.087156 | 1.308853 | 1.308853 | 1.308853
54.22113 | 14.3012 | 15.39973 | 11.47497 | -1.098534 | 1.308254 | 1.308254 | 1.308254
54.23112 | 14.2783 | 15.39071 | 11.46777 | -1.112415 | 1.307648 | 1.307648 | 1.307648
54.24112 | 14.2618 | 15.38168 | 11.46057 | -1.119881 | 1.307036 | 1.307036 | 1.307036
54.25112 | 14.2454 | 15.37264 | 11.45339 | -1.127243 | 1.306416 | 1.306416 | 1.306416
54.26112 | 14.2283 | 15.3636 | 11.44623 | -1.1353 | 1.305791 | 1.305791 | 1.305791
54.27112 | 14.1944 | 15.35455 | 11.43908 | -1.160153 | 1.305159 | 1.305159 | 1.305159
54.28111 | 14.189 | 15.34551 | 11.43195 | -1.156511 | 1.304522 | 1.304522 | 1.304522
54.29111 | 14.1729 | 15.33646 | 11.42482 | -1.163556 | 1.303878 | 1.303878 | 1.303878
54.30111 | 14.1371 | 15.3274 | 11.41771 | -1.190299 | 1.303228 | 1.303228 | 1.303228
54.31111 | 14.1311 | 15.31834 | 11.41062 | -1.187239 | 1.302573 | 1.302573 | 1.302573
54.32111 | 14.1132 | 15.30928 | 11.40354 | -1.196076 | 1.301912 | 1.301912 | 1.301912
54.33111 | 14.0886 | 15.30021 | 11.39647 | -1.211612 | 1.301246 | 1.301246 | 1.301246
54.3411 | 14.0771 | 15.29116 | 11.38943 | -1.214055 | 1.300575 | 1.300575 | 1.300575
54.3511 | 14.0485 | 15.28209 | 11.3824 | -1.233588 | 1.299898 | 1.299898 | 1.299898
54.3611 | 14.0404 | 15.27302 | 11.37537 | -1.23262 | 1.299215 | 1.299215 | 1.299215
54.3711 | 14.0207 | 15.26395 | 11.36837 | -1.243252 | 1.298528 | 1.298528 | 1.298528
54.3811 | 13.9936 | 15.25488 | 11.36137 | -1.261284 | 1.297836 | 1.297836 | 1.297836
54.39109 | 13.9906 | 15.24583 | 11.3544 | -1.255225 | 1.297141 | 1.297141 | 1.297141
54.40109 | 13.9528 | 15.23676 | 11.34744 | -1.283958 | 1.296439 | 1.296439 | 1.296439
54.41109 | 13.9413 | 15.22769 | 11.34049 | -1.286392 | 1.295734 | 1.295734 | 1.295734
54.42109 | 13.9361 | 15.21863 | 11.33356 | -1.282528 | 1.295024 | 1.295024 | 1.295024
54.43109 | 13.8887 | 15.20957 | 11.32664 | -1.320865 | 1.294309 | 1.294309 | 1.294309
54.44109 | 13.8933 | 15.20051 | 11.31973 | -1.307205 | 1.293591 | 1.293591 | 1.293591
54.45108 | 13.8674 | 15.19146 | 11.31285 | -1.324056 | 1.292869 | 1.292869 | 1.292869
54.46108 | 13.8532 | 15.1824 | 11.30597 | -1.329202 | 1.292143 | 1.292143 | 1.292143
54.47108 | 13.8391 | 15.17335 | 11.29911 | -1.334251 | 1.291413 | 1.291413 | 1.291413
54.48108 | 13.8102 | 15.1643 | 11.29226 | -1.354104 | 1.29068 | 1.29068 | 1.29068
54.49108 | 13.8113 | 15.15526 | 11.28543 | -1.34396 | 1.289943 | 1.289943 | 1.289943
54.50107 | 13.7881 | 15.14623 | 11.27862 | -1.358131 | 1.289203 | 1.289203 | 1.289203
54.51107 | 13.7691 | 15.1372 | 11.27182 | -1.368098 | 1.28846 | 1.28846 | 1.28846
54.52107 | 13.7582 | 15.12817 | 11.26503 | -1.36997 | 1.287713 | 1.287713 | 1.287713
54.53107 | 13.7442 | 15.11915 | 11.25826 | -1.374947 | 1.286964 | 1.286964 | 1.286964
54.54107 | 13.7286 | 15.11013 | 11.2515 | -1.381531 | 1.286211 | 1.286211 | 1.286211
54.55107 | 13.7269 | 15.10112 | 11.24475 | -1.374222 | 1.285456 | 1.285456 | 1.285456
54.56106 | 13.6973 | 15.09213 | 11.23803 | -1.394828 | 1.284699 | 1.284699 | 1.284699
54.57106 | 13.6778 | 15.08313 | 11.23132 | -1.405333 | 1.283939 | 1.283939 | 1.283939
54.58106 | 13.6834 | 15.07415 | 11.22462 | -1.390745 | 1.283177 | 1.283177 | 1.283177
54.59106 | 13.6603 | 15.06517 | 11.21793 | -1.404866 | 1.282412 | 1.282412 | 1.282412
54.60106 | 13.6454 | 15.05619 | 11.21126 | -1.410794 | 1.281645 | 1.281645 | 1.281645
54.61105 | 13.6372 | 15.04724 | 11.20461 | -1.410041 | 1.280877 | 1.280877 | 1.280877
54.62105 | 13.6087 | 15.03829 | 11.19797 | -1.429588 | 1.280107 | 1.280107 | 1.280107
54.63105 | 13.6117 | 15.02934 | 11.19134 | -1.417644 | 1.279334 | 1.279334 | 1.279334
54.64105 | 13.5994 | 15.02041 | 11.18473 | -1.421011 | 1.278561 | 1.278561 | 1.278561
54.65105 | 13.5841 | 15.01149 | 11.17813 | -1.427388 | 1.277785 | 1.277785 | 1.277785
54.66105 | 13.5771 | 15.00258 | 11.17155 | -1.425475 | 1.277009 | 1.277009 | 1.277009
54.67104 | 13.5667 | 14.99368 | 11.16499 | -1.426983 | 1.276232 | 1.276232 | 1.276232
54.68104 | 13.5521 | 14.98479 | 11.15844 | -1.432693 | 1.275453 | 1.275453 | 1.275453
54.69104 | 13.5411 | 14.97591 | 11.1519 | -1.434815 | 1.274673 | 1.274673 | 1.274673
54.70104 | 13.5273 | 14.96705 | 11.14537 | -1.439748 | 1.273892 | 1.273892 | 1.273892
54.71104 | 13.5238 | 14.9582 | 11.13886 | -1.434396 | 1.27311 | 1.27311 | 1.27311
54.72103 | 13.5137 | 14.94936 | 11.13238 | -1.435664 | 1.272329 | 1.272329 | 1.272329
54.73103 | 13.4928 | 14.94054 | 11.1259 | -1.447737 | 1.271546 | 1.271546 | 1.271546
54.74103 | 13.4965 | 14.93172 | 11.11943 | -1.435223 | 1.270763 | 1.270763 | 1.270763
54.75103 | 13.4745 | 14.92292 | 11.11298 | -1.448424 | 1.26998 | 1.26998 | 1.26998
54.76103 | 13.4674 | 14.91414 | 11.10655 | -1.44674 | 1.269197 | 1.269197 | 1.269197
54.77102 | 13.4546 | 14.90538 | 11.10014 | -1.450778 | 1.268414 | 1.268414 | 1.268414
54.78102 | 13.4484 | 14.89662 | 11.09373 | -1.448223 | 1.267631 | 1.267631 | 1.267631
54.79102 | 13.4464 | 14.88788 | 11.08734 | -1.441484 | 1.266848 | 1.266848 | 1.266848
54.80102 | 13.4308 | 14.87916 | 11.08096 | -1.44836 | 1.266065 | 1.266065 | 1.266065
54.81102 | 13.4261 | 14.87045 | 11.0746 | -1.444353 | 1.265283 | 1.265283 | 1.265283
54.82102 | 13.4185 | 14.86176 | 11.06826 | -1.443262 | 1.264501 | 1.264501 | 1.264501
54.83101 | 13.4154 | 14.8531 | 11.06193 | -1.437697 | 1.263721 | 1.263721 | 1.263721
54.84101 | 13.4099 | 14.84444 | 11.05562 | -1.43454 | 1.262941 | 1.262941 | 1.262941
54.85101 | 13.4168 | 14.8358 | 11.04932 | -1.419001 | 1.262162 | 1.262162 | 1.262162
54.86101 | 13.398 | 14.82718 | 11.04303 | -1.42918 | 1.261383 | 1.261383 | 1.261383
54.87101 | 13.4012 | 14.81858 | 11.03676 | -1.417377 | 1.260606 | 1.260606 | 1.260606
54.881 | 13.3832 | 14.81 | 11.03051 | -1.426801 | 1.259831 | 1.259831 | 1.259831
54.891 | 13.3924 | 14.80144 | 11.02427 | -1.409036 | 1.259057 | 1.259057 | 1.259057
54.901 | 13.3904 | 14.79289 | 11.01804 | -1.40249 | 1.258284 | 1.258284 | 1.258284
54.911 | 13.3943 | 14.78436 | 11.01183 | -1.390064 | 1.257512 | 1.257512 | 1.257512
54.921 | 13.3844 | 14.77586 | 11.00563 | -1.391458 | 1.256743 | 1.256743 | 1.256743
54.931 | 13.3803 | 14.76737 | 10.99945 | -1.387072 | 1.255975 | 1.255975 | 1.255975
54.94099 | 13.381 | 14.75891 | 10.99329 | -1.377915 | 1.255209 | 1.255209 | 1.255209
54.95099 | 13.3898 | 14.75047 | 10.98713 | -1.36067 | 1.254445 | 1.254445 | 1.254445
54.96099 | 13.3993 | 14.74205 | 10.981 | -1.342748 | 1.253683 | 1.253683 | 1.253683
54.97099 | 13.3824 | 14.73365 | 10.97487 | -1.351246 | 1.252924 | 1.252924 | 1.252924
54.98099 | 13.3981 | 14.72527 | 10.96877 | -1.327166 | 1.252166 | 1.252166 | 1.252166
54.99098 | 13.3974 | 14.71692 | 10.96268 | -1.319517 | 1.251412 | 1.251412 | 1.251412
55.00098 | 13.4061 | 14.70858 | 10.9566 | -1.302482 | 1.25066 | 1.25066 | 1.25066
55.01098 | 13.4104 | 14.70027 | 10.95054 | -1.289871 | 1.24991 | 1.24991 | 1.24991
55.02098 | 13.4136 | 14.69198 | 10.94449 | -1.278382 | 1.249163 | 1.249163 | 1.249163
55.03098 | 13.4175 | 14.68372 | 10.93846 | -1.266217 | 1.248419 | 1.248419 | 1.248419
55.04098 | 13.4302 | 14.67548 | 10.93244 | -1.245276 | 1.247678 | 1.247678 | 1.247678
55.05097 | 13.4293 | 14.66727 | 10.92645 | -1.237966 | 1.24694 | 1.24694 | 1.24694
55.06097 | 13.4344 | 14.65907 | 10.92046 | -1.224674 | 1.246205 | 1.246205 | 1.246205
55.07097 | 13.4395 | 14.65091 | 10.91448 | -1.211406 | 1.245474 | 1.245474 | 1.245474
55.08097 | 13.4477 | 14.64276 | 10.90853 | -1.195062 | 1.244745 | 1.244745 | 1.244745
55.09097 | 13.4459 | 14.63464 | 10.90258 | -1.188745 | 1.24402 | 1.24402 | 1.24402
55.10096 | 13.4634 | 14.62656 | 10.89666 | -1.163161 | 1.2433 | 1.2433 | 1.2433
55.11096 | 13.4662 | 14.61849 | 10.89075 | -1.152295 | 1.242582 | 1.242582 | 1.242582
55.12096 | 13.4863 | 14.61045 | 10.88485 | -1.124154 | 1.241868 | 1.241868 | 1.241868
55.13096 | 13.4717 | 14.60244 | 10.87897 | -1.130741 | 1.241158 | 1.241158 | 1.241158
55.14096 | 13.4946 | 14.59445 | 10.8731 | -1.099854 | 1.240451 | 1.240451 | 1.240451
55.15096 | 13.4971 | 14.58649 | 10.86725 | -1.089394 | 1.239749 | 1.239749 | 1.239749
55.16095 | 13.5082 | 14.57857 | 10.86142 | -1.070369 | 1.239051 | 1.239051 | 1.239051
55.17095 | 13.5163 | 14.57066 | 10.85559 | -1.054364 | 1.238357 | 1.238357 | 1.238357
55.18095 | 13.5197 | 14.56279 | 10.84978 | -1.043087 | 1.237668 | 1.237668 | 1.237668
55.19095 | 13.5238 | 14.55494 | 10.84399 | -1.031138 | 1.236982 | 1.236982 | 1.236982
55.20095 | 13.5403 | 14.54712 | 10.83821 | -1.006817 | 1.236301 | 1.236301 | 1.236301
55.21094 | 13.5415 | 14.53933 | 10.83246 | -0.9978334 | 1.235625 | 1.235625 | 1.235625
55.22094 | 13.5403 | 14.53157 | 10.82671 | -0.9912704 | 1.234954 | 1.234954 | 1.234954
55.23094 | 13.55 | 14.52384 | 10.82098 | -0.9738364 | 1.234286 | 1.234286 | 1.234286
55.24094 | 13.5577 | 14.51613 | 10.81526 | -0.9584318 | 1.233624 | 1.233624 | 1.233624
55.25094 | 13.5567 | 14.50846 | 10.80956 | -0.9517571 | 1.232967 | 1.232967 | 1.232967
55.26094 | 13.5584 | 14.50081 | 10.80387 | -0.9424126 | 1.232314 | 1.232314 | 1.232314
55.27093 | 13.5714 | 14.49321 | 10.7982 | -0.9218057 | 1.231667 | 1.231667 | 1.231667
55.28093 | 13.5713 | 14.48562 | 10.79255 | -0.9143218 | 1.231025 | 1.231025 | 1.231025
55.29093 | 13.5821 | 14.47807 | 10.7869 | -0.8959682 | 1.230388 | 1.230388 | 1.230388
55.30093 | 13.5672 | 14.47055 | 10.78128 | -0.9033458 | 1.229756 | 1.229756 | 1.229756
55.31093 | 13.5821 | 14.46305 | 10.77567 | -0.8809542 | 1.22913 | 1.22913 | 1.22913
55.32092 | 13.5809 | 14.4556 | 10.77007 | -0.8747019 | 1.228509 | 1.228509 | 1.228509
55.33092 | 13.5801 | 14.44817 | 10.76449 | -0.8680737 | 1.227894 | 1.227894 | 1.227894
55.34092 | 13.579 | 14.44078 | 10.75893 | -0.8617772 | 1.227284 | 1.227284 | 1.227284
55.35092 | 13.5759 | 14.43341 | 10.75337 | -0.857513 | 1.22668 | 1.22668 | 1.22668
55.36092 | 13.5755 | 14.42608 | 10.74784 | -0.850581 | 1.226081 | 1.226081 | 1.226081
55.37092 | 13.5717 | 14.41878 | 10.74232 | -0.8470816 | 1.225489 | 1.225489 | 1.225489
55.38091 | 13.5677 | 14.41152 | 10.73682 | -0.8438225 | 1.224902 | 1.224902 | 1.224902
55.39091 | 13.5538 | 14.40429 | 10.73132 | -0.8504889 | 1.224322 | 1.224322 | 1.224322
55.40091 | 13.5581 | 14.39709 | 10.72585 | -0.8389886 | 1.223747 | 1.223747 | 1.223747
55.41091 | 13.5447 | 14.38992 | 10.72039 | -0.8452216 | 1.223178 | 1.223178 | 1.223178
55.42091 | 13.5447 | 14.38279 | 10.71494 | -0.8380885 | 1.222616 | 1.222616 | 1.222616
55.4309 | 13.5361 | 14.3757 | 10.70952 | -0.8395962 | 1.22206 | 1.22206 | 1.22206
55.4409 | 13.5287 | 14.36863 | 10.7041 | -0.839931 | 1.22151 | 1.22151 | 1.22151
55.4509 | 13.5212 | 14.3616 | 10.6987 | -0.8404002 | 1.220967 | 1.220967 | 1.220967
55.4609 | 13.5102 | 14.3546 | 10.69332 | -0.8444036 | 1.220429 | 1.220429 | 1.220429
55.4709 | 13.4994 | 14.34764 | 10.68795 | -0.8482418 | 1.219899 | 1.219899 | 1.219899
55.4809 | 13.4966 | 14.34072 | 10.68259 | -0.8441151 | 1.219375 | 1.219375 | 1.219375
55.49089 | 13.4831 | 14.33383 | 10.67726 | -0.8507302 | 1.218858 | 1.218858 | 1.218858
55.50089 | 13.468 | 14.32697 | 10.67193 | -0.8589736 | 1.218347 | 1.218347 | 1.218347
55.51089 | 13.4686 | 14.32015 | 10.66662 | -0.8515529 | 1.217844 | 1.217844 | 1.217844
55.52089 | 13.4367 | 14.31337 | 10.66133 | -0.8766675 | 1.217347 | 1.217347 | 1.217347
55.53089 | 13.4388 | 14.30662 | 10.65605 | -0.8678183 | 1.216857 | 1.216857 | 1.216857
55.54088 | 13.4239 | 14.29991 | 10.65079 | -0.8760118 | 1.216374 | 1.216374 | 1.216374
55.55088 | 13.4 | 14.29323 | 10.64554 | -0.8932346 | 1.215898 | 1.215898 | 1.215898
55.56088 | 13.3944 | 14.28659 | 10.64031 | -0.8921939 | 1.215429 | 1.215429 | 1.215429
55.57088 | 13.3736 | 14.27999 | 10.63509 | -0.9063898 | 1.214967 | 1.214967 | 1.214967
55.58088 | 13.3736 | 14.27342 | 10.62989 | -0.8998225 | 1.214512 | 1.214512 | 1.214512
55.59088 | 13.3615 | 14.26689 | 10.6247 | -0.9053921 | 1.214065 | 1.214065 | 1.214065
55.60087 | 13.3362 | 14.26041 | 10.61953 | -0.9242054 | 1.213625 | 1.213625 | 1.213625
55.61087 | 13.3309 | 14.25395 | 10.61437 | -0.9230493 | 1.213192 | 1.213192 | 1.213192
55.62087 | 13.3185 | 14.24753 | 10.60923 | -0.9290309 | 1.212767 | 1.212767 | 1.212767
55.63087 | 13.3057 | 14.24115 | 10.6041 | -0.9354499 | 1.212349 | 1.212349 | 1.212349
55.64087 | 13.2985 | 14.23481 | 10.59899 | -0.9363072 | 1.211939 | 1.211939 | 1.211939
55.65086 | 13.2781 | 14.22851 | 10.5939 | -0.9504085 | 1.211537 | 1.211537 | 1.211537
55.66086 | 13.2655 | 14.22224 | 10.58882 | -0.9567414 | 1.211142 | 1.211142 | 1.211142
55.67086 | 13.2635 | 14.21601 | 10.58375 | -0.9525125 | 1.210754 | 1.210754 | 1.210754
55.68086 | 13.2515 | 14.20982 | 10.5787 | -0.9583222 | 1.210374 | 1.210374 | 1.210374
55.69086 | 13.2325 | 14.20367 | 10.57366 | -0.9711702 | 1.210002 | 1.210002 | 1.210002
55.70086 | 13.2272 | 14.19756 | 10.56864 | -0.9703571 | 1.209638 | 1.209638 | 1.209638
55.71085 | 13.2031 | 14.19149 | 10.56364 | -0.9883893 | 1.209283 | 1.209283 | 1.209283
55.72085 | 13.2009 | 14.18545 | 10.55865 | -0.9845541 | 1.208934 | 1.208934 | 1.208934
55.73085 | 13.2017 | 14.17946 | 10.55368 | -0.9777581 | 1.208594 | 1.208594 | 1.208594
55.74085 | 13.1708 | 14.1735 | 10.54872 | -1.002701 | 1.208262 | 1.208262 | 1.208262
55.75085 | 13.1862 | 14.16758 | 10.54377 | -0.9813842 | 1.207938 | 1.207938 | 1.207938
55.76084 | 13.1617 | 14.16171 | 10.53885 | -1.000012 | 1.207622 | 1.207622 | 1.207622
55.77084 | 13.1495 | 14.15587 | 10.53393 | -1.006375 | 1.207315 | 1.207315 | 1.207315
55.78084 | 13.1631 | 14.15008 | 10.52903 | -0.9869767 | 1.207015 | 1.207015 | 1.207015
55.79084 | 13.136 | 14.14432 | 10.52415 | -1.008319 | 1.206724 | 1.206724 | 1.206724
55.80084 | 13.1394 | 14.1386 | 10.51928 | -0.9992008 | 1.206441 | 1.206441 | 1.206441
55.81084 | 13.1313 | 14.13292 | 10.51443 | -1.001623 | 1.206166 | 1.206166 | 1.206166
55.82083 | 13.1163 | 14.12729 | 10.50959 | -1.010992 | 1.2059 | 1.2059 | 1.2059
55.83083 | 13.1272 | 14.1217 | 10.50477 | -0.9944952 | 1.205642 | 1.205642 | 1.205642
55.84083 | 13.1033 | 14.11614 | 10.49996 | -1.012839 | 1.205393 | 1.205393 | 1.205393
55.85083 | 13.0983 | 14.11062 | 10.49517 | -1.012324 | 1.205152 | 1.205152 | 1.205152
55.86083 | 13.1026 | 14.10515 | 10.49039 | -1.00255 | 1.20492 | 1.20492 | 1.20492
55.87082 | 13.0889 | 14.09972 | 10.48563 | -1.010822 | 1.204696 | 1.204696 | 1.204696
55.88082 | 13.0744 | 14.09433 | 10.48089 | -1.01993 | 1.204481 | 1.204481 | 1.204481
55.89082 | 13.0833 | 14.08898 | 10.47616 | -1.005679 | 1.204275 | 1.204275 | 1.204275
55.90082 | 13.0713 | 14.08367 | 10.47144 | -1.012369 | 1.204077 | 1.204077 | 1.204077
55.91082 | 13.0782 | 14.0784 | 10.46674 | -1.000201 | 1.203888 | 1.203888 | 1.203888
55.92082 | 13.0683 | 14.07317 | 10.46205 | -1.004875 | 1.203708 | 1.203708 | 1.203708
55.93081 | 13.0595 | 14.068 | 10.45739 | -1.008495 | 1.203537 | 1.203537 | 1.203537
55.94081 | 13.0773 | 14.06285 | 10.45273 | -0.9855523 | 1.203374 | 1.203374 | 1.203374
55.95081 | 13.0576 | 14.05775 | 10.44809 | -1.000151 | 1.20322 | 1.20322 | 1.20322
55.96081 | 13.0554 | 14.05269 | 10.44346 | -0.9972921 | 1.203076 | 1.203076 | 1.203076
55.97081 | 13.0696 | 14.04768 | 10.43886 | -0.9780753 | 1.20294 | 1.20294 | 1.20294
55.9808 | 13.0588 | 14.04271 | 10.43427 | -0.9839054 | 1.202813 | 1.202813 | 1.202813
55.9908 | 13.0598 | 14.03777 | 10.42969 | -0.9779721 | 1.202695 | 1.202695 | 1.202695
56.0008 | 13.0594 | 14.03288 | 10.42512 | -0.9734833 | 1.202587 | 1.202587 | 1.202587
56.0108 | 13.0543 | 14.02803 | 10.42057 | -0.9737346 | 1.202487 | 1.202487 | 1.202487
56.0208 | 13.058 | 14.02323 | 10.41604 | -0.9652311 | 1.202397 | 1.202397 | 1.202397
56.0308 | 13.0586 | 14.01847 | 10.41152 | -0.9598679 | 1.202315 | 1.202315 | 1.202315
56.04079 | 13.0394 | 14.01375 | 10.40702 | -0.9743534 | 1.202243 | 1.202243 | 1.202243
56.05079 | 13.0705 | 14.00908 | 10.40254 | -0.9385769 | 1.20218 | 1.20218 | 1.20218
56.06079 | 13.0586 | 14.00444 | 10.39806 | -0.9458438 | 1.202127 | 1.202127 | 1.202127
56.07079 | 13.0542 | 13.99985 | 10.39361 | -0.9456534 | 1.202083 | 1.202083 | 1.202083
56.08079 | 13.0729 | 13.99531 | 10.38916 | -0.9224063 | 1.202048 | 1.202048 | 1.202048
56.09078 | 13.0681 | 13.99081 | 10.38474 | -0.922707 | 1.202022 | 1.202022 | 1.202022
56.10078 | 13.0701 | 13.98635 | 10.38033 | -0.9162463 | 1.202005 | 1.202005 | 1.202005
56.11078 | 13.0839 | 13.98193 | 10.37593 | -0.8980293 | 1.201998 | 1.201998 | 1.201998
56.12078 | 13.0726 | 13.97756 | 10.37155 | -0.9049559 | 1.202001 | 1.202001 | 1.202001
56.13078 | 13.0881 | 13.97323 | 10.36719 | -0.8851258 | 1.202013 | 1.202013 | 1.202013
56.14078 | 13.0916 | 13.96894 | 10.36284 | -0.8773393 | 1.202034 | 1.202034 | 1.202034
56.15077 | 13.0872 | 13.9647 | 10.35851 | -0.8775011 | 1.202065 | 1.202065 | 1.202065
56.16077 | 13.1027 | 13.9605 | 10.35419 | -0.8578024 | 1.202105 | 1.202105 | 1.202105
56.17077 | 13.1181 | 13.95635 | 10.34988 | -0.8382476 | 1.202155 | 1.202155 | 1.202155
56.18077 | 13.0993 | 13.95224 | 10.34559 | -0.8529368 | 1.202215 | 1.202215 | 1.202215
56.19077 | 13.1192 | 13.94817 | 10.34132 | -0.8289699 | 1.202284 | 1.202284 | 1.202284
56.20076 | 13.1162 | 13.94415 | 10.33706 | -0.8279512 | 1.202363 | 1.202363 | 1.202363
56.21076 | 13.1298 | 13.94017 | 10.33282 | -0.8103725 | 1.202451 | 1.202451 | 1.202451
56.22076 | 13.1453 | 13.93624 | 10.32859 | -0.7909384 | 1.202549 | 1.202549 | 1.202549
56.23076 | 13.1565 | 13.93235 | 10.32438 | -0.775848 | 1.202657 | 1.202657 | 1.202657
56.24076 | 13.1546 | 13.9285 | 10.32018 | -0.773903 | 1.202774 | 1.202774 | 1.202774
56.25076 | 13.1758 | 13.9247 | 10.316 | -0.7489013 | 1.202901 | 1.202901 | 1.202901
56.26075 | 13.1739 | 13.92095 | 10.31183 | -0.7470484 | 1.203038 | 1.203038 | 1.203038
56.27075 | 13.2021 | 13.91724 | 10.30768 | -0.7151367 | 1.203185 | 1.203185 | 1.203185
56.28075 | 13.1936 | 13.91357 | 10.30355 | -0.7199693 | 1.203341 | 1.203341 | 1.203341
56.29075 | 13.2132 | 13.90995 | 10.29942 | -0.6967476 | 1.203508 | 1.203508 | 1.203508
56.30075 | 13.2351 | 13.90637 | 10.29532 | -0.6712691 | 1.203684 | 1.203684 | 1.203684
56.31074 | 13.2254 | 13.90284 | 10.29123 | -0.67744 | 1.20387 | 1.20387 | 1.20387
56.32074 | 13.2501 | 13.89935 | 10.28715 | -0.6492519 | 1.204066 | 1.204066 | 1.204066
56.33074 | 13.2614 | 13.89591 | 10.28309 | -0.634509 | 1.204272 | 1.204272 | 1.204272
56.34074 | 13.2623 | 13.89251 | 10.27905 | -0.630211 | 1.204487 | 1.204487 | 1.204487
56.35074 | 13.2647 | 13.88916 | 10.27502 | -0.624458 | 1.204713 | 1.204713 | 1.204713
56.36074 | 13.2877 | 13.88585 | 10.271 | -0.5981505 | 1.204949 | 1.204949 | 1.204949
56.37073 | 13.2908 | 13.88259 | 10.26701 | -0.5917911 | 1.205194 | 1.205194 | 1.205194
56.38073 | 13.3036 | 13.87937 | 10.26302 | -0.5757738 | 1.20545 | 1.20545 | 1.20545
56.39073 | 13.3072 | 13.8762 | 10.25906 | -0.5690018 | 1.205716 | 1.205716 | 1.205716
56.40073 | 13.3178 | 13.87308 | 10.2551 | -0.5552753 | 1.205991 | 1.205991 | 1.205991
56.41073 | 13.3264 | 13.86999 | 10.25116 | -0.5435943 | 1.206277 | 1.206277 | 1.206277
56.42072 | 13.326 | 13.86696 | 10.24724 | -0.5409616 | 1.206573 | 1.206573 | 1.206573
56.43072 | 13.3416 | 13.86397 | 10.24334 | -0.5223712 | 1.206879 | 1.206879 | 1.206879
56.44072 | 13.3498 | 13.86103 | 10.23944 | -0.5112265 | 1.207195 | 1.207195 | 1.207195
56.45072 | 13.3479 | 13.85813 | 10.23556 | -0.5102275 | 1.207521 | 1.207521 | 1.207521
56.46072 | 13.3489 | 13.85527 | 10.2317 | -0.5063741 | 1.207857 | 1.207857 | 1.207857
56.47072 | 13.3495 | 13.85247 | 10.22786 | -0.5029664 | 1.208204 | 1.208204 | 1.208204
56.48071 | 13.359 | 13.84971 | 10.22403 | -0.4907073 | 1.20856 | 1.20856 | 1.20856
56.49071 | 13.3522 | 13.84699 | 10.22021 | -0.494791 | 1.208927 | 1.208927 | 1.208927
56.50071 | 13.3565 | 13.84432 | 10.21641 | -0.4878211 | 1.209304 | 1.209304 | 1.209304
56.51071 | 13.3641 | 13.8417 | 10.21262 | -0.4775966 | 1.209691 | 1.209691 | 1.209691
56.52071 | 13.3542 | 13.83912 | 10.20885 | -0.4849179 | 1.210089 | 1.210089 | 1.210089
56.5307 | 13.3611 | 13.83659 | 10.2051 | -0.4754881 | 1.210496 | 1.210496 | 1.210496
56.5407 | 13.368 | 13.8341 | 10.20136 | -0.4661016 | 1.210914 | 1.210914 | 1.210914
56.5507 | 13.3646 | 13.83166 | 10.19763 | -0.4670611 | 1.211342 | 1.211342 | 1.211342
56.5607 | 13.367 | 13.82927 | 10.19392 | -0.4622669 | 1.211781 | 1.211781 | 1.211781
56.5707 | 13.3608 | 13.82692 | 10.19023 | -0.4661185 | 1.21223 | 1.21223 | 1.21223
56.5807 | 13.367 | 13.82462 | 10.18655 | -0.4576166 | 1.212689 | 1.212689 | 1.212689
56.59069 | 13.3769 | 13.82236 | 10.18289 | -0.4454632 | 1.213158 | 1.213158 | 1.213158
56.60069 | 13.3614 | 13.82015 | 10.17924 | -0.4587536 | 1.213638 | 1.213638 | 1.213638
56.61069 | 13.3669 | 13.81799 | 10.17561 | -0.4510905 | 1.214128 | 1.214128 | 1.214128
56.62069 | 13.373 | 13.81587 | 10.17199 | -0.4428734 | 1.214629 | 1.214629 | 1.214629
56.63069 | 13.3661 | 13.8138 | 10.16838 | -0.4477027 | 1.21514 | 1.21514 | 1.21514
56.64068 | 13.3688 | 13.81178 | 10.1648 | -0.4429813 | 1.215661 | 1.215661 | 1.215661
56.65068 | 13.3598 | 13.8098 | 10.16123 | -0.4500035 | 1.216193 | 1.216193 | 1.216193
56.66068 | 13.3621 | 13.80787 | 10.15767 | -0.4457722 | 1.216735 | 1.216735 | 1.216735
56.67068 | 13.3639 | 13.80599 | 10.15413 | -0.4420875 | 1.217287 | 1.217287 | 1.217287
56.68068 | 13.3587 | 13.80415 | 10.1506 | -0.4454494 | 1.217851 | 1.217851 | 1.217851
56.69068 | 13.3594 | 13.80236 | 10.14709 | -0.4429577 | 1.218424 | 1.218424 | 1.218424
56.70067 | 13.3688 | 13.80061 | 10.14359 | -0.4318146 | 1.219008 | 1.219008 | 1.219008
56.71067 | 13.3626 | 13.79892 | 10.14011 | -0.4363163 | 1.219602 | 1.219602 | 1.219602
56.72067 | 13.357 | 13.79726 | 10.13664 | -0.4402644 | 1.220207 | 1.220207 | 1.220207
56.73067 | 13.365 | 13.79566 | 10.13319 | -0.4306596 | 1.220823 | 1.220823 | 1.220823
56.74067 | 13.3533 | 13.7941 | 10.12976 | -0.4408011 | 1.221449 | 1.221449 | 1.221449
56.75066 | 13.3602 | 13.79259 | 10.12634 | -0.4323913 | 1.222085 | 1.222085 | 1.222085
56.76066 | 13.3524 | 13.79113 | 10.12293 | -0.4387263 | 1.222732 | 1.222732 | 1.222732
56.77066 | 13.346 | 13.78971 | 10.11954 | -0.4437083 | 1.223389 | 1.223389 | 1.223389
56.78066 | 13.3488 | 13.78834 | 10.11617 | -0.4395371 | 1.224057 | 1.224057 | 1.224057
56.79066 | 13.3458 | 13.78701 | 10.1128 | -0.4412131 | 1.224736 | 1.224736 | 1.224736
56.80066 | 13.3505 | 13.78574 | 10.10946 | -0.4352361 | 1.225426 | 1.225426 | 1.225426
56.81065 | 13.3287 | 13.78451 | 10.10613 | -0.455807 | 1.226125 | 1.226125 | 1.226125
56.82065 | 13.3255 | 13.78332 | 10.10282 | -0.4578234 | 1.226835 | 1.226835 | 1.226835
56.83065 | 13.3409 | 13.78219 | 10.09952 | -0.4412868 | 1.227556 | 1.227556 | 1.227556
56.84065 | 13.3331 | 13.7811 | 10.09623 | -0.4479972 | 1.228288 | 1.228288 | 1.228288
56.85065 | 13.3258 | 13.78005 | 10.09296 | -0.4542548 | 1.22903 | 1.22903 | 1.22903
56.86064 | 13.3315 | 13.77906 | 10.08971 | -0.4475605 | 1.229783 | 1.229783 | 1.229783
56.87064 | 13.3241 | 13.77811 | 10.08647 | -0.4540122 | 1.230546 | 1.230546 | 1.230546
56.88064 | 13.3244 | 13.77721 | 10.08325 | -0.4528109 | 1.23132 | 1.23132 | 1.23132
56.89064 | 13.3338 | 13.77636 | 10.08004 | -0.4425568 | 1.232105 | 1.232105 | 1.232105
56.90064 | 13.3253 | 13.77555 | 10.07685 | -0.4502499 | 1.232901 | 1.232901 | 1.232901
56.91064 | 13.3207 | 13.77479 | 10.07367 | -0.4540901 | 1.233707 | 1.233707 | 1.233707
56.92063 | 13.3304 | 13.77408 | 10.07051 | -0.4436782 | 1.234523 | 1.234523 | 1.234523
56.93063 | 13.3156 | 13.77341 | 10.06736 | -0.457813 | 1.235351 | 1.235351 | 1.235351
56.94063 | 13.3307 | 13.77279 | 10.06423 | -0.4420948 | 1.236189 | 1.236189 | 1.236189
56.95063 | 13.3331 | 13.77222 | 10.06111 | -0.4391237 | 1.237038 | 1.237038 | 1.237038
56.96063 | 13.3209 | 13.7717 | 10.05801 | -0.4507998 | 1.237898 | 1.237898 | 1.237898
56.97062 | 13.3173 | 13.77122 | 10.05492 | -0.4539242 | 1.238768 | 1.238768 | 1.238768
56.98062 | 13.3266 | 13.7708 | 10.05185 | -0.4441952 | 1.239649 | 1.239649 | 1.239649
56.99062 | 13.3168 | 13.77041 | 10.04879 | -0.4536134 | 1.240541 | 1.240541 | 1.240541
57.00062 | 13.3405 | 13.77008 | 10.04575 | -0.4295789 | 1.241444 | 1.241444 | 1.241444
57.01062 | 13.3367 | 13.76979 | 10.04272 | -0.4330921 | 1.242357 | 1.242357 | 1.242357
57.02062 | 13.3317 | 13.76955 | 10.03971 | -0.4378524 | 1.243281 | 1.243281 | 1.243281
57.03061 | 13.3462 | 13.76936 | 10.03671 | -0.4231605 | 1.244215 | 1.244215 | 1.244215
57.04061 | 13.3391 | 13.76921 | 10.03373 | -0.4301141 | 1.245161 | 1.245161 | 1.245161
57.05061 | 13.3372 | 13.76912 | 10.03077 | -0.4319184 | 1.246118 | 1.246118 | 1.246118
57.06061 | 13.3591 | 13.76907 | 10.02781 | -0.409967 | 1.247085 | 1.247085 | 1.247085
57.07061 | 13.3467 | 13.76907 | 10.02488 | -0.4223661 | 1.248063 | 1.248063 | 1.248063
57.0806 | 13.3593 | 13.76911 | 10.02196 | -0.4098093 | 1.249051 | 1.249051 | 1.249051
57.0906 | 13.366 | 13.7692 | 10.01905 | -0.4032021 | 1.25005 | 1.25005 | 1.25005
57.1006 | 13.3534 | 13.76934 | 10.01616 | -0.4159421 | 1.251061 | 1.251061 | 1.251061
57.1106 | 13.3787 | 13.76953 | 10.01328 | -0.3908298 | 1.252082 | 1.252082 | 1.252082
57.1206 | 13.3627 | 13.76977 | 10.01042 | -0.4070651 | 1.253115 | 1.253115 | 1.253115
57.1306 | 13.3718 | 13.77005 | 10.00757 | -0.3982478 | 1.254158 | 1.254158 | 1.254158
57.14059 | 13.3763 | 13.77038 | 10.00475 | -0.3940778 | 1.255211 | 1.255211 | 1.255211
57.15059 | 13.3801 | 13.77076 | 10.00193 | -0.3906559 | 1.256275 | 1.256275 | 1.256275
57.16059 | 13.3849 | 13.77118 | 9.999129 | -0.3862814 | 1.257351 | 1.257351 | 1.257351
57.17059 | 13.3999 | 13.77165 | 9.996342 | -0.3717545 | 1.258437 | 1.258437 | 1.258437
57.18059 | 13.3948 | 13.77218 | 9.993571 | -0.3773753 | 1.259535 | 1.259535 | 1.259535
57.19058 | 13.4087 | 13.77274 | 9.990818 | -0.3640432 | 1.260642 | 1.260642 | 1.260642
57.20058 | 13.4149 | 13.77336 | 9.988077 | -0.3584594 | 1.261761 | 1.261761 | 1.261761
57.21058 | 13.41 | 13.77402 | 9.985351 | -0.3640228 | 1.262891 | 1.262891 | 1.262891
57.22058 | 13.4259 | 13.77473 | 9.982639 | -0.3488345 | 1.264032 | 1.264032 | 1.264032
57.23058 | 13.4285 | 13.77549 | 9.979943 | -0.3469934 | 1.265183 | 1.265183 | 1.265183
57.24058 | 13.4254 | 13.7763 | 9.977262 | -0.3509004 | 1.266346 | 1.266346 | 1.266346
57.25057 | 13.4412 | 13.77715 | 9.974599 | -0.3359539 | 1.267518 | 1.267518 | 1.267518
57.26057 | 13.4477 | 13.77806 | 9.971948 | -0.3303554 | 1.268703 | 1.268703 | 1.268703
57.27057 | 13.4434 | 13.77901 | 9.969312 | -0.335606 | 1.269898 | 1.269898 | 1.269898
57.28057 | 13.4592 | 13.78 | 9.966691 | -0.3208031 | 1.271104 | 1.271104 | 1.271104
57.29057 | 13.4557 | 13.78105 | 9.964085 | -0.3253492 | 1.272322 | 1.272322 | 1.272322
57.30056 | 13.4571 | 13.78214 | 9.961496 | -0.3250412 | 1.273548 | 1.273548 | 1.273548
57.31056 | 13.4732 | 13.78328 | 9.95892 | -0.3100814 | 1.274787 | 1.274787 | 1.274787
57.32056 | 13.4746 | 13.78447 | 9.956359 | -0.3098708 | 1.276037 | 1.276037 | 1.276037
57.33056 | 13.4806 | 13.78571 | 9.953812 | -0.3051065 | 1.277298 | 1.277298 | 1.277298
57.34056 | 13.4956 | 13.78699 | 9.951281 | -0.2913916 | 1.27857 | 1.27857 | 1.27857
57.35056 | 13.4914 | 13.78832 | 9.948765 | -0.2969227 | 1.279853 | 1.279853 | 1.279853
57.36055 | 13.4994 | 13.7897 | 9.946266 | -0.2903012 | 1.281145 | 1.281145 | 1.281145
57.37055 | 13.5134 | 13.79113 | 9.94378 | -0.2777287 | 1.28245 | 1.28245 | 1.28245
57.38055 | 13.5033 | 13.7926 | 9.941308 | -0.289304 | 1.283765 | 1.283765 | 1.283765
57.39055 | 13.5236 | 13.79413 | 9.938852 | -0.2705273 | 1.285092 | 1.285092 | 1.285092
57.40055 | 13.5212 | 13.7957 | 9.93641 | -0.2744983 | 1.286429 | 1.286429 | 1.286429
57.41054 | 13.5264 | 13.79732 | 9.933986 | -0.2709157 | 1.287777 | 1.287777 | 1.287777
57.42054 | 13.5363 | 13.79898 | 9.931574 | -0.2626822 | 1.289136 | 1.289136 | 1.289136
57.43054 | 13.5397 | 13.8007 | 9.929177 | -0.2609966 | 1.290506 | 1.290506 | 1.290506
57.44054 | 13.5358 | 13.80246 | 9.926795 | -0.266659 | 1.291888 | 1.291888 | 1.291888
57.45054 | 13.5481 | 13.80427 | 9.924428 | -0.256169 | 1.29328 | 1.29328 | 1.29328
57.46054 | 13.553 | 13.80613 | 9.922076 | -0.2531269 | 1.294684 | 1.294684 | 1.294684
57.47053 | 13.5656 | 13.80803 | 9.919741 | -0.2424308 | 1.296097 | 1.296097 | 1.296097
57.48053 | 13.5695 | 13.80998 | 9.917419 | -0.2404843 | 1.297522 | 1.297522 | 1.297522
57.49053 | 13.5744 | 13.81199 | 9.915111 | -0.2375857 | 1.298958 | 1.298958 | 1.298958
57.50053 | 13.5801 | 13.81403 | 9.912819 | -0.233935 | 1.300405 | 1.300405 | 1.300405
57.51053 | 13.5966 | 13.81613 | 9.910541 | -0.219532 | 1.301864 | 1.301864 | 1.301864
57.52052 | 13.5855 | 13.81827 | 9.90828 | -0.2327747 | 1.303331 | 1.303331 | 1.303331
57.53052 | 13.606 | 13.82047 | 9.906032 | -0.2144677 | 1.304812 | 1.304812 | 1.304812
57.54052 | 13.6094 | 13.82271 | 9.903799 | -0.2133079 | 1.306303 | 1.306303 | 1.306303
57.55052 | 13.611 | 13.825 | 9.901581 | -0.2139962 | 1.307805 | 1.307805 | 1.307805
57.56052 | 13.6333 | 13.82733 | 9.899377 | -0.1940322 | 1.309318 | 1.309318 | 1.309318
57.57052 | 13.6257 | 13.82972 | 9.897189 | -0.204016 | 1.310842 | 1.310842 | 1.310842
57.58051 | 13.6371 | 13.83215 | 9.895017 | -0.1950455 | 1.312376 | 1.312376 | 1.312376
57.59051 | 13.6415 | 13.83462 | 9.892858 | -0.1931249 | 1.313922 | 1.313922 | 1.313922
57.60051 | 13.6549 | 13.83715 | 9.890714 | -0.1822525 | 1.31548 | 1.31548 | 1.31548
57.61051 | 13.6543 | 13.83973 | 9.888585 | -0.1854275 | 1.317048 | 1.317048 | 1.317048
57.62051 | 13.6746 | 13.84235 | 9.88647 | -0.1677503 | 1.318627 | 1.318627 | 1.318627
57.6305 | 13.6818 | 13.84502 | 9.884372 | -0.1632184 | 1.320215 | 1.320215 | 1.320215
57.6405 | 13.6912 | 13.84774 | 9.882287 | -0.1565366 | 1.321816 | 1.321816 | 1.321816
57.6505 | 13.7103 | 13.8505 | 9.880217 | -0.1402028 | 1.323429 | 1.323429 | 1.323429
57.6605 | 13.7124 | 13.85332 | 9.878162 | -0.1409167 | 1.325052 | 1.325052 | 1.325052
57.6705 | 13.725 | 13.85618 | 9.876121 | -0.1311782 | 1.326686 | 1.326686 | 1.326686
57.6805 | 13.7343 | 13.85909 | 9.874095 | -0.1247876 | 1.328331 | 1.328331 | 1.328331
57.69049 | 13.7459 | 13.86204 | 9.872086 | -0.1161418 | 1.329985 | 1.329985 | 1.329985
57.70049 | 13.7607 | 13.86505 | 9.87009 | -0.1043467 | 1.331652 | 1.331652 | 1.331652
57.71049 | 13.767 | 13.8681 | 9.868108 | -0.1010994 | 1.33333 | 1.33333 | 1.33333
57.72049 | 13.7802 | 13.8712 | 9.866141 | -0.09099923 | 1.335019 | 1.335019 | 1.335019
57.73049 | 13.7899 | 13.87435 | 9.864189 | -0.08444693 | 1.336719 | 1.336719 | 1.336719
57.74048 | 13.7919 | 13.87754 | 9.862253 | -0.08563958 | 1.338429 | 1.338429 | 1.338429
57.75048 | 13.8032 | 13.88078 | 9.860331 | -0.07758277 | 1.340151 | 1.340151 | 1.340151
57.76048 | 13.8226 | 13.88407 | 9.858423 | -0.06147312 | 1.341883 | 1.341883 | 1.341883
57.77048 | 13.822 | 13.88741 | 9.856529 | -0.06541201 | 1.343628 | 1.343628 | 1.343628
57.78048 | 13.8391 | 13.8908 | 9.854651 | -0.05169793 | 1.345382 | 1.345382 | 1.345382
57.79048 | 13.8559 | 13.89423 | 9.852787 | -0.03833136 | 1.347148 | 1.347148 | 1.347148
57.80047 | 13.8627 | 13.89771 | 9.850939 | -0.03500896 | 1.348923 | 1.348923 | 1.348923
57.81047 | 13.8696 | 13.90124 | 9.849105 | -0.03163765 | 1.350711 | 1.350711 | 1.350711
57.82047 | 13.8842 | 13.90481 | 9.847285 | -0.02061403 | 1.35251 | 1.35251 | 1.35251
57.83047 | 13.8877 | 13.90844 | 9.84548 | -0.02073763 | 1.354319 | 1.354319 | 1.354319
57.84047 | 13.8959 | 13.91211 | 9.843689 | -0.01620869 | 1.35614 | 1.35614 | 1.35614
57.85046 | 13.9132 | 13.91582 | 9.841915 | -0.00262396 | 1.35797 | 1.35797 | 1.35797
57.86046 | 13.9229 | 13.91959 | 9.840154 | 0.003310313 | 1.359812 | 1.359812 | 1.359812
57.87046 | 13.9195 | 13.9234 | 9.838407 | -0.003903465 | 1.361666 | 1.361666 | 1.361666
57.88046 | 13.9359 | 13.92726 | 9.836675 | 0.008635874 | 1.36353 | 1.36353 | 1.36353
57.89046 | 13.9407 | 13.93117 | 9.834957 | 0.009527418 | 1.365405 | 1.365405 | 1.365405
57.90046 | 13.9459 | 13.93513 | 9.833255 | 0.01077192 | 1.367291 | 1.367291 | 1.367291
57.91045 | 13.955 | 13.93913 | 9.831568 | 0.01587276 | 1.369186 | 1.369186 | 1.369186
57.92045 | 13.965 | 13.94318 | 9.829895 | 0.02182241 | 1.371094 | 1.371094 | 1.371094
57.93045 | 13.9764 | 13.94727 | 9.828235 | 0.02912507 | 1.373013 | 1.373013 | 1.373013
57.94045 | 13.9857 | 13.95142 | 9.826591 | 0.03428033 | 1.374943 | 1.374943 | 1.374943
57.95045 | 13.9857 | 13.95561 | 9.824961 | 0.03008861 | 1.376883 | 1.376883 | 1.376883
57.96044 | 14.0059 | 13.95985 | 9.823347 | 0.04605342 | 1.378833 | 1.378833 | 1.378833
57.97044 | 14.02 | 13.96413 | 9.821747 | 0.05586722 | 1.380795 | 1.380795 | 1.380795
57.98044 | 14.0192 | 13.96847 | 9.820161 | 0.05073407 | 1.382768 | 1.382768 | 1.382768
57.99044 | 14.0396 | 13.97285 | 9.818589 | 0.06675387 | 1.384752 | 1.384752 | 1.384752
58.00044 | 14.0427 | 13.97727 | 9.817032 | 0.0654264 | 1.386747 | 1.386747 | 1.386747
58.01044 | 14.0462 | 13.98175 | 9.815489 | 0.06445179 | 1.388753 | 1.388753 | 1.388753
58.02043 | 14.0654 | 13.98627 | 9.813963 | 0.07913491 | 1.390767 | 1.390767 | 1.390767
58.03043 | 14.071 | 13.99083 | 9.812449 | 0.08016653 | 1.392795 | 1.392795 | 1.392795
58.04043 | 14.0804 | 13.99545 | 9.81095 | 0.08495156 | 1.394833 | 1.394833 | 1.394833
58.05043 | 14.0892 | 14.00011 | 9.809465 | 0.08908939 | 1.396882 | 1.396882 | 1.396882
58.06043 | 14.099 | 14.00482 | 9.807995 | 0.09418059 | 1.398941 | 1.398941 | 1.398941
58.07042 | 14.101 | 14.00957 | 9.806541 | 0.09142968 | 1.40101 | 1.40101 | 1.40101
58.08042 | 14.1241 | 14.01437 | 9.8051 | 0.1097273 | 1.403091 | 1.403091 | 1.403091
58.09042 | 14.1303 | 14.01922 | 9.803673 | 0.1110781 | 1.405183 | 1.405183 | 1.405183
58.10042 | 14.1391 | 14.02412 | 9.802261 | 0.1149826 | 1.407285 | 1.407285 | 1.407285
58.11042 | 14.154 | 14.02906 | 9.800864 | 0.1249404 | 1.409399 | 1.409399 | 1.409399
58.12041 | 14.1575 | 14.03404 | 9.799482 | 0.1234563 | 1.411521 | 1.411521 | 1.411521
58.13041 | 14.1692 | 14.03908 | 9.798113 | 0.1301213 | 1.413655 | 1.413655 | 1.413655
58.14041 | 14.1908 | 14.04416 | 9.796758 | 0.1466397 | 1.415801 | 1.415801 | 1.415801
58.15041 | 14.1894 | 14.04929 | 9.795418 | 0.1401112 | 1.417957 | 1.417957 | 1.417957
58.16041 | 14.2078 | 14.05446 | 9.794092 | 0.1533369 | 1.420124 | 1.420124 | 1.420124
58.17041 | 14.2166 | 14.05968 | 9.792781 | 0.1569161 | 1.422301 | 1.422301 | 1.422301
58.1804 | 14.2215 | 14.06495 | 9.791486 | 0.1565544 | 1.424487 | 1.424487 | 1.424487
58.1904 | 14.2439 | 14.07026 | 9.790203 | 0.1736412 | 1.426685 | 1.426685 | 1.426685
58.2004 | 14.2523 | 14.07562 | 9.788935 | 0.1766818 | 1.428894 | 1.428894 | 1.428894
58.2104 | 14.2449 | 14.08102 | 9.787681 | 0.1638767 | 1.431114 | 1.431114 | 1.431114
58.2204 | 14.2743 | 14.08647 | 9.786442 | 0.1878252 | 1.433344 | 1.433344 | 1.433344
58.23039 | 14.2822 | 14.09197 | 9.785218 | 0.190233 | 1.435583 | 1.435583 | 1.435583
58.24039 | 14.2892 | 14.09751 | 9.784007 | 0.1916901 | 1.437834 | 1.437834 | 1.437834
58.25039 | 14.3218 | 14.1031 | 9.782811 | 0.2187013 | 1.440096 | 1.440096 | 1.440096
58.26039 | 14.3151 | 14.10873 | 9.781629 | 0.2063663 | 1.442368 | 1.442368 | 1.442368
58.27039 | 14.3237 | 14.11441 | 9.780461 | 0.209286 | 1.444651 | 1.444651 | 1.444651
58.28039 | 14.3514 | 14.12014 | 9.779308 | 0.2312598 | 1.446944 | 1.446944 | 1.446944
58.29038 | 14.3613 | 14.1259 | 9.77817 | 0.2353963 | 1.449245 | 1.449245 | 1.449245
58.30038 | 14.3717 | 14.13172 | 9.777045 | 0.2399792 | 1.451559 | 1.451559 | 1.451559
58.31038 | 14.3921 | 14.13758 | 9.775934 | 0.2545169 | 1.453883 | 1.453883 | 1.453883
58.32038 | 14.3954 | 14.14349 | 9.774838 | 0.2519092 | 1.456218 | 1.456218 | 1.456218
58.33038 | 14.412 | 14.14944 | 9.773756 | 0.2625559 | 1.458563 | 1.458563 | 1.458563
58.34037 | 14.4317 | 14.15544 | 9.772689 | 0.2762633 | 1.460916 | 1.460916 | 1.460916
58.35037 | 14.4337 | 14.16148 | 9.771635 | 0.2722201 | 1.463282 | 1.463282 | 1.463282
58.36037 | 14.4503 | 14.16757 | 9.770596 | 0.2827318 | 1.465657 | 1.465657 | 1.465657
58.37037 | 14.4719 | 14.1737 | 9.769571 | 0.2981985 | 1.468044 | 1.468044 | 1.468044
58.38037 | 14.4664 | 14.17988 | 9.76856 | 0.2865199 | 1.47044 | 1.47044 | 1.47044
58.39037 | 14.5039 | 14.1861 | 9.767563 | 0.3177973 | 1.472847 | 1.472847 | 1.472847
58.40036 | 14.5142 | 14.19236 | 9.766581 | 0.3218359 | 1.475261 | 1.475261 | 1.475261
58.41036 | 14.5171 | 14.19868 | 9.765613 | 0.318423 | 1.477688 | 1.477688 | 1.477688
58.42036 | 14.5454 | 14.20503 | 9.764659 | 0.3403662 | 1.480125 | 1.480125 | 1.480125
58.43036 | 14.5555 | 14.21143 | 9.763719 | 0.3440652 | 1.482572 | 1.482572 | 1.482572
58.44036 | 14.5605 | 14.21788 | 9.762793 | 0.3426196 | 1.485029 | 1.485029 | 1.485029
58.45035 | 14.5885 | 14.22436 | 9.761882 | 0.3641362 | 1.487494 | 1.487494 | 1.487494
58.46035 | 14.6054 | 14.2309 | 9.760984 | 0.3745023 | 1.489971 | 1.489971 | 1.489971
58.47035 | 14.6035 | 14.23748 | 9.760101 | 0.3660245 | 1.492458 | 1.492458 | 1.492458
58.48035 | 14.6379 | 14.2441 | 9.759231 | 0.3938024 | 1.494955 | 1.494955 | 1.494955
58.49035 | 14.6475 | 14.25076 | 9.758376 | 0.3967364 | 1.497462 | 1.497462 | 1.497462
58.50035 | 14.656 | 14.25747 | 9.757535 | 0.3985273 | 1.499979 | 1.499979 | 1.499979
58.51034 | 14.6728 | 14.26422 | 9.756709 | 0.4085818 | 1.502503 | 1.502503 | 1.502503
58.52034 | 14.6839 | 14.27101 | 9.755896 | 0.4128853 | 1.50504 | 1.50504 | 1.50504
58.53034 | 14.6999 | 14.27786 | 9.755097 | 0.422045 | 1.507586 | 1.507586 | 1.507586
58.54034 | 14.7244 | 14.28474 | 9.754312 | 0.4396615 | 1.510142 | 1.510142 | 1.510142
58.55034 | 14.733 | 14.29167 | 9.753541 | 0.441335 | 1.512708 | 1.512708 | 1.512708
58.56033 | 14.7599 | 14.29863 | 9.752785 | 0.4612723 | 1.515281 | 1.515281 | 1.515281
58.57033 | 14.7777 | 14.30564 | 9.752042 | 0.4720597 | 1.517866 | 1.517866 | 1.517866
58.58033 | 14.7849 | 14.3127 | 9.751313 | 0.4722041 | 1.520461 | 1.520461 | 1.520461
58.59033 | 14.8122 | 14.31979 | 9.750599 | 0.4924057 | 1.523065 | 1.523065 | 1.523065
58.60033 | 14.8305 | 14.32694 | 9.749898 | 0.5035647 | 1.525679 | 1.525679 | 1.525679
58.61033 | 14.8456 | 14.33412 | 9.749211 | 0.5114816 | 1.528302 | 1.528302 | 1.528302
58.62032 | 14.8694 | 14.34134 | 9.748539 | 0.5280629 | 1.530933 | 1.530933 | 1.530933
58.63032 | 14.8885 | 14.34861 | 9.74788 | 0.5398949 | 1.533575 | 1.533575 | 1.533575
58.64032 | 14.8962 | 14.35592 | 9.747235 | 0.540285 | 1.536227 | 1.536227 | 1.536227
58.65032 | 14.9363 | 14.36327 | 9.746604 | 0.573033 | 1.538888 | 1.538888 | 1.538888
58.66032 | 14.9489 | 14.37066 | 9.745987 | 0.5782391 | 1.541558 | 1.541558 | 1.541558
58.67031 | 14.9573 | 14.37809 | 9.745385 | 0.5792111 | 1.544235 | 1.544235 | 1.544235
58.68031 | 14.9905 | 14.38557 | 9.744795 | 0.6049339 | 1.546924 | 1.546924 | 1.546924
58.69031 | 15.011 | 14.39308 | 9.74422 | 0.6179155 | 1.549622 | 1.549622 | 1.549622
58.70031 | 15.0267 | 14.40064 | 9.743659 | 0.6260558 | 1.552329 | 1.552329 | 1.552329
58.71031 | 15.0602 | 14.40825 | 9.743111 | 0.6519546 | 1.555045 | 1.555045 | 1.555045
58.72031 | 15.0806 | 14.41589 | 9.742577 | 0.664713 | 1.55777 | 1.55777 | 1.55777
58.7303 | 15.1002 | 14.42356 | 9.742058 | 0.6766376 | 1.560501 | 1.560501 | 1.560501
58.7403 | 15.1264 | 14.43129 | 9.741552 | 0.695114 | 1.563245 | 1.563245 | 1.563245
58.7503 | 15.1499 | 14.43905 | 9.74106 | 0.7108503 | 1.565997 | 1.565997 | 1.565997
58.7603 | 15.1603 | 14.44685 | 9.740582 | 0.7134457 | 1.568757 | 1.568757 | 1.568757
58.7703 | 15.2012 | 14.4547 | 9.740117 | 0.7465016 | 1.571527 | 1.571527 | 1.571527
58.78029 | 15.2187 | 14.46258 | 9.739667 | 0.7561246 | 1.574303 | 1.574303 | 1.574303
58.79029 | 15.2293 | 14.4705 | 9.73923 | 0.7588002 | 1.57709 | 1.57709 | 1.57709
58.80029 | 15.2665 | 14.47846 | 9.738807 | 0.7880364 | 1.579885 | 1.579885 | 1.579885
58.81029 | 15.2727 | 14.48647 | 9.738398 | 0.7862324 | 1.58269 | 1.58269 | 1.58269
58.82029 | 15.2956 | 14.49451 | 9.738002 | 0.8010893 | 1.585503 | 1.585503 | 1.585503
58.83029 | 15.3209 | 14.50259 | 9.73762 | 0.8183074 | 1.588324 | 1.588324 | 1.588324
58.84028 | 15.3395 | 14.51071 | 9.737253 | 0.8287936 | 1.591151 | 1.591151 | 1.591151
58.85028 | 15.3647 | 14.51887 | 9.736898 | 0.8458338 | 1.593989 | 1.593989 | 1.593989
58.86028 | 15.3855 | 14.52707 | 9.736558 | 0.8584346 | 1.596836 | 1.596836 | 1.596836
58.87028 | 15.3997 | 14.5353 | 9.736231 | 0.8643973 | 1.599691 | 1.599691 | 1.599691
58.88028 | 15.426 | 14.54358 | 9.735918 | 0.882422 | 1.602553 | 1.602553 | 1.602553
58.89027 | 15.4463 | 14.55188 | 9.735618 | 0.8944161 | 1.605422 | 1.605422 | 1.605422
58.90027 | 15.46 | 14.56024 | 9.735333 | 0.8997647 | 1.608301 | 1.608301 | 1.608301
58.91027 | 15.4809 | 14.56862 | 9.73506 | 0.9122751 | 1.611188 | 1.611188 | 1.611188
58.92027 | 15.4946 | 14.57705 | 9.734802 | 0.9175486 | 1.614083 | 1.614083 | 1.614083
58.93027 | 15.5107 | 14.58552 | 9.734557 | 0.9251844 | 1.616986 | 1.616986 | 1.616986
58.94027 | 15.5349 | 14.59402 | 9.734326 | 0.9408826 | 1.619897 | 1.619897 | 1.619897
58.95026 | 15.5451 | 14.60255 | 9.734108 | 0.9425532 | 1.622813 | 1.622813 | 1.622813
58.96026 | 15.5568 | 14.61112 | 9.733904 | 0.9456778 | 1.625739 | 1.625739 | 1.625739
58.97026 | 15.5689 | 14.61973 | 9.733714 | 0.9491662 | 1.628673 | 1.628673 | 1.628673
58.98026 | 15.5899 | 14.62838 | 9.733537 | 0.9615183 | 1.631615 | 1.631615 | 1.631615
58.99026 | 15.5922 | 14.63707 | 9.733373 | 0.955135 | 1.634564 | 1.634564 | 1.634564
59.00025 | 15.6221 | 14.64578 | 9.733224 | 0.9763234 | 1.637518 | 1.637518 | 1.637518
59.01025 | 15.6249 | 14.65453 | 9.733088 | 0.9703684 | 1.640481 | 1.640481 | 1.640481
59.02025 | 15.6365 | 14.66332 | 9.732965 | 0.9731774 | 1.643453 | 1.643453 | 1.643453
59.03025 | 15.6567 | 14.67215 | 9.732856 | 0.9845511 | 1.646431 | 1.646431 | 1.646431
59.04025 | 15.67 | 14.68101 | 9.73276 | 0.9889904 | 1.649417 | 1.649417 | 1.649417
59.05025 | 15.6682 | 14.68991 | 9.732678 | 0.9782943 | 1.652409 | 1.652409 | 1.652409
59.06024 | 15.6916 | 14.69883 | 9.732609 | 0.9927732 | 1.655406 | 1.655406 | 1.655406
59.07024 | 15.7024 | 14.70779 | 9.732554 | 0.9946086 | 1.658412 | 1.658412 | 1.658412
59.08024 | 15.7053 | 14.71679 | 9.732512 | 0.98851 | 1.661426 | 1.661426 | 1.661426
59.09024 | 15.7282 | 14.72582 | 9.732484 | 1.002378 | 1.664446 | 1.664446 | 1.664446
59.10024 | 15.7337 | 14.73489 | 9.732469 | 0.9988121 | 1.667473 | 1.667473 | 1.667473
59.11023 | 15.7322 | 14.74398 | 9.732468 | 0.9882214 | 1.670504 | 1.670504 | 1.670504
59.12023 | 15.7434 | 14.75311 | 9.73248 | 0.9902896 | 1.673544 | 1.673544 | 1.673544
59.13023 | 15.7624 | 14.76228 | 9.732505 | 1.000125 | 1.67659 | 1.67659 | 1.67659
59.14023 | 15.7634 | 14.77147 | 9.732544 | 0.9919274 | 1.679643 | 1.679643 | 1.679643
59.15023 | 15.789 | 14.7807 | 9.732596 | 1.008298 | 1.682702 | 1.682702 | 1.682702
59.16023 | 15.7923 | 14.78996 | 9.732662 | 1.002336 | 1.685767 | 1.685767 | 1.685767
59.17022 | 15.7921 | 14.79925 | 9.73274 | 0.9928517 | 1.688836 | 1.688836 | 1.688836
59.18022 | 15.817 | 14.80857 | 9.732833 | 1.008427 | 1.691914 | 1.691914 | 1.691914
59.19022 | 15.831 | 14.81793 | 9.732938 | 1.013071 | 1.694997 | 1.694997 | 1.694997
59.20022 | 15.8352 | 14.82732 | 9.733057 | 1.007884 | 1.698086 | 1.698086 | 1.698086
59.21022 | 15.8606 | 14.83673 | 9.733189 | 1.023866 | 1.701181 | 1.701181 | 1.701181
59.22021 | 15.858 | 14.84617 | 9.733334 | 1.011828 | 1.704279 | 1.704279 | 1.704279
59.23021 | 15.8694 | 14.85565 | 9.733493 | 1.01375 | 1.707386 | 1.707386 | 1.707386
59.24021 | 15.8931 | 14.86516 | 9.733665 | 1.027942 | 1.710498 | 1.710498 | 1.710498
59.25021 | 15.897 | 14.8747 | 9.73385 | 1.022304 | 1.713615 | 1.713615 | 1.713615
59.26021 | 15.9029 | 14.88426 | 9.734049 | 1.018638 | 1.716738 | 1.716738 | 1.716738
59.27021 | 15.9225 | 14.89386 | 9.734261 | 1.028643 | 1.719866 | 1.719866 | 1.719866
59.2802 | 15.9342 | 14.90347 | 9.734485 | 1.030728 | 1.722995 | 1.722995 | 1.722995
59.2902 | 15.9474 | 14.91312 | 9.734724 | 1.034276 | 1.726133 | 1.726133 | 1.726133
59.3002 | 15.9713 | 14.9228 | 9.734975 | 1.048496 | 1.729276 | 1.729276 | 1.729276
59.3102 | 15.9766 | 14.93251 | 9.735239 | 1.044089 | 1.732424 | 1.732424 | 1.732424
59.3202 | 15.9956 | 14.94225 | 9.735517 | 1.053353 | 1.735577 | 1.735577 | 1.735577
59.33019 | 16.0221 | 14.952 | 9.735808 | 1.070104 | 1.73873 | 1.73873 | 1.73873
59.34019 | 16.0301 | 14.96179 | 9.736112 | 1.068315 | 1.741891 | 1.741891 | 1.741891
59.35019 | 16.0445 | 14.9716 | 9.736429 | 1.0729 | 1.745057 | 1.745057 | 1.745057
59.36019 | 16.0727 | 14.98144 | 9.736759 | 1.091258 | 1.748228 | 1.748228 | 1.748228
59.37019 | 16.0805 | 14.99131 | 9.737102 | 1.089191 | 1.751402 | 1.751402 | 1.751402
59.38019 | 16.1011 | 15.0012 | 9.737458 | 1.099898 | 1.754581 | 1.754581 | 1.754581
59.39018 | 16.1238 | 15.01111 | 9.737828 | 1.112691 | 1.757761 | 1.757761 | 1.757761
59.40018 | 16.1302 | 15.02105 | 9.73821 | 1.109149 | 1.760947 | 1.760947 | 1.760947
59.41018 | 16.1638 | 15.03102 | 9.738606 | 1.132782 | 1.764138 | 1.764138 | 1.764138
59.42018 | 16.1762 | 15.04101 | 9.739014 | 1.135191 | 1.767331 | 1.767331 | 1.767331
59.43018 | 16.1883 | 15.05102 | 9.739436 | 1.137277 | 1.770529 | 1.770529 | 1.770529
59.44017 | 16.2183 | 15.06105 | 9.73987 | 1.157249 | 1.773727 | 1.773727 | 1.773727
59.45017 | 16.2371 | 15.07111 | 9.740318 | 1.165988 | 1.776931 | 1.776931 | 1.776931
59.46017 | 16.2491 | 15.08119 | 9.740778 | 1.167905 | 1.780139 | 1.780139 | 1.780139
59.47017 | 16.2821 | 15.0913 | 9.741252 | 1.1908 | 1.78335 | 1.78335 | 1.78335
59.48017 | 16.3096 | 15.10143 | 9.741738 | 1.208172 | 1.786563 | 1.786563 | 1.786563
59.49017 | 16.3053 | 15.11158 | 9.742238 | 1.193723 | 1.78978 | 1.78978 | 1.78978
59.50016 | 16.3525 | 15.12174 | 9.74275 | 1.230763 | 1.792996 | 1.792996 | 1.792996
59.51016 | 16.3734 | 15.13193 | 9.743275 | 1.241472 | 1.796218 | 1.796218 | 1.796218
59.52016 | 16.378 | 15.14214 | 9.743813 | 1.235861 | 1.799442 | 1.799442 | 1.799442
59.53016 | 16.4181 | 15.15237 | 9.744364 | 1.26573 | 1.802669 | 1.802669 | 1.802669
59.54016 | 16.4371 | 15.16262 | 9.744928 | 1.274479 | 1.805898 | 1.805898 | 1.805898
59.55015 | 16.4485 | 15.17288 | 9.745505 | 1.275619 | 1.809125 | 1.809125 | 1.809125
59.56015 | 16.487 | 15.18317 | 9.746094 | 1.30383 | 1.812359 | 1.812359 | 1.812359
59.57015 | 16.5006 | 15.19348 | 9.746697 | 1.307123 | 1.815593 | 1.815593 | 1.815593
59.58015 | 16.5134 | 15.2038 | 9.747312 | 1.309598 | 1.81883 | 1.81883 | 1.81883
59.59015 | 16.5563 | 15.21415 | 9.74794 | 1.342155 | 1.822068 | 1.822068 | 1.822068
59.60015 | 16.5752 | 15.22451 | 9.748581 | 1.350695 | 1.825308 | 1.825308 | 1.825308
59.61014 | 16.579 | 15.23487 | 9.749234 | 1.34413 | 1.828545 | 1.828545 | 1.828545
59.62014 | 16.6291 | 15.24526 | 9.749901 | 1.383836 | 1.831788 | 1.831788 | 1.831788
59.63014 | 16.6448 | 15.25567 | 9.75058 | 1.389127 | 1.835031 | 1.835031 | 1.835031
59.64014 | 16.6615 | 15.2661 | 9.751272 | 1.395402 | 1.838276 | 1.838276 | 1.838276
59.65014 | 16.7011 | 15.27654 | 9.751976 | 1.424562 | 1.841521 | 1.841521 | 1.841521
59.66013 | 16.7206 | 15.28698 | 9.752693 | 1.433617 | 1.844763 | 1.844763 | 1.844763
59.67013 | 16.7416 | 15.29745 | 9.753423 | 1.444148 | 1.84801 | 1.84801 | 1.84801
59.68013 | 16.779 | 15.30793 | 9.754166 | 1.471065 | 1.851256 | 1.851256 | 1.851256
59.69013 | 16.7935 | 15.31843 | 9.754921 | 1.475069 | 1.854503 | 1.854503 | 1.854503
59.70013 | 16.828 | 15.32894 | 9.755689 | 1.49906 | 1.85775 | 1.85775 | 1.85775
59.71013 | 16.8539 | 15.33946 | 9.75647 | 1.514438 | 1.860997 | 1.860997 | 1.860997
59.72012 | 16.8704 | 15.34999 | 9.757263 | 1.520414 | 1.864241 | 1.864241 | 1.864241
59.73012 | 16.906 | 15.36053 | 9.758068 | 1.545469 | 1.867487 | 1.867487 | 1.867487
59.74012 | 16.9341 | 15.37109 | 9.758887 | 1.563013 | 1.870733 | 1.870733 | 1.870733
59.75012 | 16.9501 | 15.38165 | 9.759718 | 1.568445 | 1.873979 | 1.873979 | 1.873979
59.76012 | 16.978 | 15.39223 | 9.760562 | 1.585768 | 1.877223 | 1.877223 | 1.877223
59.77011 | 17.017 | 15.40281 | 9.761417 | 1.61419 | 1.880464 | 1.880464 | 1.880464
59.78011 | 17.0419 | 15.41341 | 9.762286 | 1.628494 | 1.883707 | 1.883707 | 1.883707
59.79011 | 17.0696 | 15.42401 | 9.763167 | 1.645589 | 1.886948 | 1.886948 | 1.886948
59.80011 | 17.1027 | 15.43463 | 9.764061 | 1.668075 | 1.890188 | 1.890188 | 1.890188
59.81011 | 17.1324 | 15.44525 | 9.764967 | 1.687153 | 1.893427 | 1.893427 | 1.893427
59.82011 | 17.1564 | 15.45588 | 9.765886 | 1.700524 | 1.896663 | 1.896663 | 1.896663
59.8301 | 17.1926 | 15.4665 | 9.766816 | 1.726098 | 1.899895 | 1.899895 | 1.899895
59.8401 | 17.2186 | 15.47715 | 9.76776 | 1.741455 | 1.903128 | 1.903128 | 1.903128
59.8501 | 17.2459 | 15.48779 | 9.768716 | 1.758107 | 1.906359 | 1.906359 | 1.906359
59.8601 | 17.2756 | 15.49845 | 9.769684 | 1.777153 | 1.909587 | 1.909587 | 1.909587
59.8701 | 17.3002 | 15.50911 | 9.770665 | 1.791094 | 1.912814 | 1.912814 | 1.912814
59.88009 | 17.3286 | 15.51976 | 9.771658 | 1.808841 | 1.916034 | 1.916034 | 1.916034
59.89009 | 17.3597 | 15.53043 | 9.772663 | 1.829274 | 1.919254 | 1.919254 | 1.919254
59.90009 | 17.3892 | 15.5411 | 9.773681 | 1.848103 | 1.922472 | 1.922472 | 1.922472
59.91009 | 17.42 | 15.55177 | 9.774712 | 1.868229 | 1.925686 | 1.925686 | 1.925686
59.92009 | 17.4496 | 15.56245 | 9.775755 | 1.887153 | 1.928898 | 1.928898 | 1.928898
59.93009 | 17.4753 | 15.57313 | 9.77681 | 1.902174 | 1.932105 | 1.932105 | 1.932105
59.94008 | 17.5048 | 15.58379 | 9.777876 | 1.921006 | 1.935306 | 1.935306 | 1.935306
59.95008 | 17.5373 | 15.59447 | 9.778955 | 1.942825 | 1.938506 | 1.938506 | 1.938506
59.96008 | 17.5664 | 15.60516 | 9.780047 | 1.961244 | 1.941703 | 1.941703 | 1.941703
59.97008 | 17.586 | 15.61584 | 9.781152 | 1.970164 | 1.944895 | 1.944895 | 1.944895
59.98008 | 17.6223 | 15.62652 | 9.782268 | 1.995783 | 1.948083 | 1.948083 | 1.948083
59.99007 | 17.6546 | 15.63718 | 9.783395 | 2.017415 | 1.951263 | 1.951263 | 1.951263
60.00007 | 17.6719 | 15.64786 | 9.784536 | 2.024038 | 1.954442 | 1.954442 | 1.954442
60.01007 | 17.7126 | 15.65854 | 9.785689 | 2.054063 | 1.957616 | 1.957616 | 1.957616
60.02007 | 17.7353 | 15.66921 | 9.786855 | 2.066091 | 1.960785 | 1.960785 | 1.960785
60.03007 | 17.7595 | 15.67988 | 9.788032 | 2.079623 | 1.963949 | 1.963949 | 1.963949
60.04007 | 17.7919 | 15.69054 | 9.789221 | 2.101358 | 1.967107 | 1.967107 | 1.967107
60.05006 | 17.8238 | 15.70119 | 9.790422 | 2.122608 | 1.970257 | 1.970257 | 1.970257
60.06006 | 17.8451 | 15.71185 | 9.791636 | 2.133253 | 1.973404 | 1.973404 | 1.973404
60.07006 | 17.8758 | 15.7225 | 9.792862 | 2.153304 | 1.976545 | 1.976545 | 1.976545
60.08006 | 17.9147 | 15.73314 | 9.7941 | 2.18156 | 1.97968 | 1.97968 | 1.97968
60.09006 | 17.9385 | 15.74378 | 9.79535 | 2.194724 | 1.982809 | 1.982809 | 1.982809
60.10005 | 17.9724 | 15.7544 | 9.79661 | 2.218005 | 1.985928 | 1.985928 | 1.985928
60.11005 | 18.0046 | 15.76502 | 9.797885 | 2.239583 | 1.989044 | 1.989044 | 1.989044
60.12005 | 18.0328 | 15.77563 | 9.799171 | 2.25717 | 1.992153 | 1.992153 | 1.992153
60.13005 | 18.0655 | 15.78623 | 9.800469 | 2.279266 | 1.995255 | 1.995255 | 1.995255
60.14005 | 18.0993 | 15.79683 | 9.801779 | 2.302471 | 1.99835 | 1.99835 | 1.99835
60.15005 | 18.128 | 15.80741 | 9.803101 | 2.320586 | 2.001438 | 2.001438 | 2.001438
60.16004 | 18.1627 | 15.81798 | 9.804434 | 2.344723 | 2.004514 | 2.004514 | 2.004514
60.17004 | 18.1869 | 15.82854 | 9.80578 | 2.35836 | 2.007587 | 2.007587 | 2.007587
60.18004 | 18.219 | 15.83909 | 9.807138 | 2.379909 | 2.010651 | 2.010651 | 2.010651
60.19004 | 18.2595 | 15.84963 | 9.808508 | 2.40987 | 2.013707 | 2.013707 | 2.013707
60.20004 | 18.29 | 15.86016 | 9.80989 | 2.429845 | 2.016755 | 2.016755 | 2.016755
60.21003 | 18.3155 | 15.87066 | 9.811282 | 2.444843 | 2.019792 | 2.019792 | 2.019792
60.22003 | 18.3582 | 15.88115 | 9.812688 | 2.477046 | 2.022822 | 2.022822 | 2.022822
60.23003 | 18.3921 | 15.89164 | 9.814105 | 2.500463 | 2.025844 | 2.025844 | 2.025844
60.24003 | 18.4191 | 15.90211 | 9.815534 | 2.516995 | 2.028857 | 2.028857 | 2.028857
60.25003 | 18.457 | 15.91256 | 9.816976 | 2.544444 | 2.03186 | 2.03186 | 2.03186
60.26003 | 18.4908 | 15.92299 | 9.818428 | 2.567808 | 2.034854 | 2.034854 | 2.034854
60.27002 | 18.5171 | 15.9334 | 9.819892 | 2.5837 | 2.037836 | 2.037836 | 2.037836
60.28002 | 18.5561 | 15.9438 | 9.821368 | 2.612301 | 2.04081 | 2.04081 | 2.04081
60.29002 | 18.5976 | 15.95418 | 9.822856 | 2.643419 | 2.043775 | 2.043775 | 2.043775
60.30002 | 18.6137 | 15.96454 | 9.824356 | 2.649155 | 2.046729 | 2.046729 | 2.046729
60.31002 | 18.6608 | 15.97489 | 9.825868 | 2.685912 | 2.049673 | 2.049673 | 2.049673
60.32001 | 18.6815 | 15.9852 | 9.82739 | 2.696299 | 2.052604 | 2.052604 | 2.052604
60.33001 | 18.7073 | 15.9955 | 9.828925 | 2.711797 | 2.055526 | 2.055526 | 2.055526
60.34001 | 18.7478 | 16.00578 | 9.830472 | 2.742016 | 2.058438 | 2.058438 | 2.058438
60.35001 | 18.785 | 16.01604 | 9.83203 | 2.768956 | 2.061338 | 2.061338 | 2.061338
60.36001 | 18.8067 | 16.02628 | 9.8336 | 2.78042 | 2.064227 | 2.064227 | 2.064227
60.37001 | 18.8503 | 16.03649 | 9.835182 | 2.813806 | 2.067104 | 2.067104 | 2.067104
60.38 | 18.8826 | 16.04667 | 9.836774 | 2.835927 | 2.069966 | 2.069966 | 2.069966
60.39 | 18.9005 | 16.05684 | 9.838379 | 2.843662 | 2.07282 | 2.07282 | 2.07282
60.4 | 18.9413 | 16.06698 | 9.839995 | 2.874322 | 2.075661 | 2.075661 | 2.075661
60.41 | 18.9676 | 16.07709 | 9.841623 | 2.890508 | 2.07849 | 2.07849 | 2.07849
60.42 | 18.9954 | 16.08718 | 9.843263 | 2.908219 | 2.081306 | 2.081306 | 2.081306
60.42999 | 19.0316 | 16.09723 | 9.844912 | 2.934368 | 2.084107 | 2.084107 | 2.084107
60.43999 | 19.0595 | 16.10727 | 9.846575 | 2.952235 | 2.086897 | 2.086897 | 2.086897
60.44999 | 19.0876 | 16.11727 | 9.848249 | 2.970329 | 2.089674 | 2.089674 | 2.089674
60.45999 | 19.1296 | 16.12725 | 9.849935 | 3.002352 | 2.092438 | 2.092438 | 2.092438
60.46999 | 19.1398 | 16.1372 | 9.851632 | 3.002605 | 2.095188 | 2.095188 | 2.095188
60.47999 | 19.1674 | 16.14711 | 9.85334 | 3.020287 | 2.097924 | 2.097924 | 2.097924
60.48998 | 19.2175 | 16.15699 | 9.855058 | 3.06051 | 2.100644 | 2.100644 | 2.100644
60.49998 | 19.2425 | 16.16685 | 9.85679 | 3.075654 | 2.103352 | 2.103352 | 2.103352
60.50998 | 19.2624 | 16.17667 | 9.858533 | 3.08573 | 2.106046 | 2.106046 | 2.106046
60.51998 | 19.3065 | 16.18646 | 9.860287 | 3.120039 | 2.108725 | 2.108725 | 2.108725
60.52998 | 19.3281 | 16.19622 | 9.862052 | 3.13188 | 2.111389 | 2.111389 | 2.111389
60.53997 | 19.3554 | 16.20593 | 9.863827 | 3.149468 | 2.114035 | 2.114035 | 2.114035
60.54997 | 19.3965 | 16.21562 | 9.865616 | 3.180877 | 2.116669 | 2.116669 | 2.116669
60.55997 | 19.418 | 16.22528 | 9.867415 | 3.192722 | 2.119288 | 2.119288 | 2.119288
60.56997 | 19.4491 | 16.2349 | 9.869226 | 3.214202 | 2.121891 | 2.121891 | 2.121891
60.57997 | 19.4835 | 16.24448 | 9.871048 | 3.239018 | 2.124478 | 2.124478 | 2.124478
60.58997 | 19.5125 | 16.25403 | 9.872881 | 3.258472 | 2.127049 | 2.127049 | 2.127049
60.59996 | 19.5317 | 16.26353 | 9.874724 | 3.268171 | 2.129602 | 2.129602 | 2.129602
60.60996 | 19.5695 | 16.273 | 9.87658 | 3.2965 | 2.13214 | 2.13214 | 2.13214
60.61996 | 19.5928 | 16.28243 | 9.878447 | 3.310367 | 2.134662 | 2.134662 | 2.134662
60.62996 | 19.6137 | 16.29183 | 9.880325 | 3.321873 | 2.137167 | 2.137167 | 2.137167
60.63996 | 19.6596 | 16.30118 | 9.882214 | 3.35842 | 2.139655 | 2.139655 | 2.139655
60.64995 | 19.6853 | 16.31048 | 9.884113 | 3.374816 | 2.142124 | 2.142124 | 2.142124
60.65995 | 19.7084 | 16.31976 | 9.886025 | 3.388644 | 2.144577 | 2.144577 | 2.144577
60.66995 | 19.7481 | 16.32899 | 9.887948 | 3.419113 | 2.147013 | 2.147013 | 2.147013
60.67995 | 19.7665 | 16.33818 | 9.889882 | 3.428325 | 2.149431 | 2.149431 | 2.149431
60.68995 | 19.8021 | 16.34732 | 9.891827 | 3.45478 | 2.151831 | 2.151831 | 2.151831
60.69995 | 19.8331 | 16.35642 | 9.893783 | 3.476678 | 2.154213 | 2.154213 | 2.154213
60.70994 | 19.8708 | 16.36547 | 9.895748 | 3.505329 | 2.156574 | 2.156574 | 2.156574
60.71994 | 19.8833 | 16.37448 | 9.897726 | 3.508816 | 2.158919 | 2.158919 | 2.158919
60.72994 | 19.9169 | 16.38345 | 9.899715 | 3.533448 | 2.161246 | 2.161246 | 2.161246
60.73994 | 19.9477 | 16.39237 | 9.901716 | 3.555326 | 2.163553 | 2.163553 | 2.163553
60.74994 | 19.9743 | 16.40125 | 9.903727 | 3.573051 | 2.165841 | 2.165841 | 2.165841
60.75993 | 20.0138 | 16.41007 | 9.905747 | 3.603732 | 2.168107 | 2.168107 | 2.168107
60.76993 | 20.0341 | 16.41885 | 9.90778 | 3.615252 | 2.170356 | 2.170356 | 2.170356
60.77993 | 20.0572 | 16.42758 | 9.909824 | 3.62962 | 2.172585 | 2.172585 | 2.172585
60.78993 | 20.092 | 16.43626 | 9.911879 | 3.655736 | 2.174795 | 2.174795 | 2.174795
60.79993 | 20.128 | 16.4449 | 9.913945 | 3.683102 | 2.176984 | 2.176984 | 2.176984
60.80993 | 20.1499 | 16.45348 | 9.916022 | 3.696418 | 2.179153 | 2.179153 | 2.179153
60.81992 | 20.1947 | 16.46201 | 9.918107 | 3.732693 | 2.1813 | 2.1813 | 2.1813
60.82992 | 20.2139 | 16.47049 | 9.920206 | 3.74341 | 2.183428 | 2.183428 | 2.183428
60.83992 | 20.2363 | 16.47892 | 9.922315 | 3.75738 | 2.185535 | 2.185535 | 2.185535
60.84992 | 20.277 | 16.4873 | 9.924435 | 3.789702 | 2.187621 | 2.187621 | 2.187621
60.85992 | 20.3054 | 16.49562 | 9.926566 | 3.809776 | 2.189686 | 2.189686 | 2.189686
60.86991 | 20.327 | 16.50389 | 9.928706 | 3.823112 | 2.191727 | 2.191727 | 2.191727
60.87991 | 20.3655 | 16.51211 | 9.930858 | 3.853394 | 2.193749 | 2.193749 | 2.193749
60.88991 | 20.3939 | 16.52027 | 9.933021 | 3.87363 | 2.195749 | 2.195749 | 2.195749
60.89991 | 20.4081 | 16.52838 | 9.935195 | 3.879723 | 2.197727 | 2.197727 | 2.197727
60.90991 | 20.4474 | 16.53643 | 9.93738 | 3.91097 | 2.199683 | 2.199683 | 2.199683
60.91991 | 20.4661 | 16.54443 | 9.939575 | 3.921673 | 2.201617 | 2.201617 | 2.201617
60.9299 | 20.5024 | 16.55236 | 9.941779 | 3.950041 | 2.203527 | 2.203527 | 2.203527
60.9399 | 20.5277 | 16.56024 | 9.943996 | 3.967459 | 2.205415 | 2.205415 | 2.205415
60.9499 | 20.5554 | 16.56807 | 9.946223 | 3.987333 | 2.207281 | 2.207281 | 2.207281
60.9599 | 20.5761 | 16.57583 | 9.948461 | 4.000267 | 2.209124 | 2.209124 | 2.209124
60.9699 | 20.6109 | 16.58354 | 9.950709 | 4.027359 | 2.210944 | 2.210944 | 2.210944
60.97989 | 20.6285 | 16.59118 | 9.952966 | 4.037318 | 2.212739 | 2.212739 | 2.212739
60.98989 | 20.6643 | 16.59877 | 9.955236 | 4.06553 | 2.214512 | 2.214512 | 2.214512
60.99989 | 20.6868 | 16.6063 | 9.957516 | 4.080501 | 2.216261 | 2.216261 | 2.216261
61.00989 | 20.7082 | 16.61377 | 9.959806 | 4.094434 | 2.217986 | 2.217986 | 2.217986
61.01989 | 20.7395 | 16.62117 | 9.962108 | 4.118328 | 2.219688 | 2.219688 | 2.219688
61.02989 | 20.7613 | 16.62852 | 9.964419 | 4.132784 | 2.221366 | 2.221366 | 2.221366
61.03988 | 20.7956 | 16.63579 | 9.966739 | 4.159809 | 2.223017 | 2.223017 | 2.223017
61.04988 | 20.8095 | 16.64301 | 9.969072 | 4.16649 | 2.224646 | 2.224646 | 2.224646
61.05988 | 20.8236 | 16.65017 | 9.971415 | 4.173434 | 2.22625 | 2.22625 | 2.22625
61.06988 | 20.8537 | 16.65726 | 9.973768 | 4.196442 | 2.22783 | 2.22783 | 2.22783
61.07988 | 20.8797 | 16.66429 | 9.976132 | 4.215415 | 2.229384 | 2.229384 | 2.229384
61.08987 | 20.9112 | 16.67124 | 9.978504 | 4.239958 | 2.230913 | 2.230913 | 2.230913
61.09987 | 20.9293 | 16.67814 | 9.980888 | 4.251161 | 2.232417 | 2.232417 | 2.232417
61.10987 | 20.9497 | 16.68497 | 9.983283 | 4.264728 | 2.233896 | 2.233896 | 2.233896
61.11987 | 20.9724 | 16.69174 | 9.985689 | 4.280662 | 2.23535 | 2.23535 | 2.23535
61.12987 | 21.0062 | 16.69844 | 9.988104 | 4.307762 | 2.236778 | 2.236778 | 2.236778
61.13987 | 21.0298 | 16.70507 | 9.99053 | 4.324729 | 2.23818 | 2.23818 | 2.23818
61.14986 | 21.0381 | 16.71163 | 9.992964 | 4.32647 | 2.239556 | 2.239556 | 2.239556
61.15986 | 21.071 | 16.71813 | 9.99541 | 4.352872 | 2.240906 | 2.240906 | 2.240906
61.16986 | 21.1028 | 16.72456 | 9.997867 | 4.378242 | 2.242231 | 2.242231 | 2.242231
61.17986 | 21.1212 | 16.73092 | 10.00033 | 4.390281 | 2.243529 | 2.243529 | 2.243529
61.18986 | 21.1529 | 16.73721 | 10.00281 | 4.415688 | 2.2448 | 2.2448 | 2.2448
61.19985 | 21.1671 | 16.74343 | 10.0053 | 4.423672 | 2.246044 | 2.246044 | 2.246044
61.20985 | 21.1854 | 16.74958 | 10.00779 | 4.435818 | 2.247263 | 2.247263 | 2.247263
61.21985 | 21.2176 | 16.75566 | 10.0103 | 4.461935 | 2.248455 | 2.248455 | 2.248455
61.22985 | 21.2465 | 16.76168 | 10.01282 | 4.484822 | 2.24962 | 2.24962 | 2.24962
61.23985 | 21.2587 | 16.76762 | 10.01535 | 4.49108 | 2.250758 | 2.250758 | 2.250758
61.24985 | 21.281 | 16.77349 | 10.01788 | 4.50751 | 2.251869 | 2.251869 | 2.251869
61.25984 | 21.3148 | 16.77928 | 10.02043 | 4.535517 | 2.252952 | 2.252952 | 2.252952
61.26984 | 21.3298 | 16.78501 | 10.02299 | 4.544789 | 2.254008 | 2.254008 | 2.254008
61.27984 | 21.3636 | 16.79067 | 10.02555 | 4.572934 | 2.255037 | 2.255037 | 2.255037
61.28984 | 21.3825 | 16.79625 | 10.02813 | 4.586252 | 2.256039 | 2.256039 | 2.256039
61.29984 | 21.3955 | 16.80176 | 10.03072 | 4.593742 | 2.257013 | 2.257013 | 2.257013
61.30983 | 21.4299 | 16.80719 | 10.03331 | 4.622711 | 2.257958 | 2.257958 | 2.257958
61.31983 | 21.46 | 16.81255 | 10.03592 | 4.647447 | 2.258877 | 2.258877 | 2.258877
61.32983 | 21.4705 | 16.81784 | 10.03854 | 4.652658 | 2.259767 | 2.259767 | 2.259767
61.33983 | 21.4855 | 16.82306 | 10.04117 | 4.662443 | 2.26063 | 2.26063 | 2.26063
61.34983 | 21.5229 | 16.8282 | 10.04381 | 4.694702 | 2.261464 | 2.261464 | 2.261464
61.35982 | 21.5382 | 16.83326 | 10.04645 | 4.704941 | 2.26227 | 2.26227 | 2.26227
61.36982 | 21.554 | 16.83825 | 10.04911 | 4.715749 | 2.263048 | 2.263048 | 2.263048
61.37982 | 21.5762 | 16.84317 | 10.05177 | 4.733033 | 2.263797 | 2.263797 | 2.263797
61.38982 | 21.5981 | 16.84801 | 10.05445 | 4.750092 | 2.264519 | 2.264519 | 2.264519
61.39982 | 21.6253 | 16.85277 | 10.05714 | 4.772527 | 2.265212 | 2.265212 | 2.265212
61.40982 | 21.6502 | 16.85746 | 10.05983 | 4.792737 | 2.265876 | 2.265876 | 2.265876
61.41981 | 21.6623 | 16.86207 | 10.06254 | 4.800228 | 2.266511 | 2.266511 | 2.266511
61.42981 | 21.67 | 16.86661 | 10.06525 | 4.80339 | 2.267118 | 2.267118 | 2.267118
61.43981 | 21.7139 | 16.87107 | 10.06798 | 4.84283 | 2.267697 | 2.267697 | 2.267697
61.44981 | 21.7317 | 16.87545 | 10.07072 | 4.856245 | 2.268246 | 2.268246 | 2.268246
61.45981 | 21.7454 | 16.87976 | 10.07346 | 4.865638 | 2.268767 | 2.268767 | 2.268767
61.4698 | 21.7643 | 16.88399 | 10.07621 | 4.880312 | 2.269258 | 2.269258 | 2.269258
61.4798 | 21.787 | 16.88814 | 10.07898 | 4.898859 | 2.269721 | 2.269721 | 2.269721
61.4898 | 21.8083 | 16.89222 | 10.08175 | 4.916083 | 2.270155 | 2.270155 | 2.270155
61.4998 | 21.8402 | 16.89622 | 10.08453 | 4.943984 | 2.27056 | 2.27056 | 2.27056
61.5098 | 21.8346 | 16.90014 | 10.08733 | 4.934464 | 2.270936 | 2.270936 | 2.270936
61.5198 | 21.8614 | 16.90398 | 10.09013 | 4.957421 | 2.271283 | 2.271283 | 2.271283
61.52979 | 21.8926 | 16.90774 | 10.09294 | 4.98486 | 2.2716 | 2.2716 | 2.2716
61.53979 | 21.918 | 16.91143 | 10.09576 | 5.006573 | 2.271888 | 2.271888 | 2.271888
61.54979 | 21.9119 | 16.91504 | 10.09859 | 4.996864 | 2.272147 | 2.272147 | 2.272147
61.55979 | 21.9581 | 16.91857 | 10.10143 | 5.039533 | 2.272377 | 2.272377 | 2.272377
61.56979 | 21.9765 | 16.92202 | 10.10428 | 5.054481 | 2.272578 | 2.272578 | 2.272578
61.57978 | 21.9888 | 16.92539 | 10.10714 | 5.06341 | 2.272749 | 2.272749 | 2.272749
61.58978 | 22.0058 | 16.92869 | 10.11001 | 5.077115 | 2.272891 | 2.272891 | 2.272891
61.59978 | 22.0396 | 16.9319 | 10.11289 | 5.107698 | 2.273004 | 2.273004 | 2.273004
61.60978 | 22.0497 | 16.93504 | 10.11578 | 5.11466 | 2.273087 | 2.273087 | 2.273087
61.61978 | 22.0901 | 16.9381 | 10.11868 | 5.152 | 2.273142 | 2.273142 | 2.273142
61.62978 | 22.0864 | 16.94108 | 10.12158 | 5.145319 | 2.273166 | 2.273166 | 2.273166
61.63977 | 22.1143 | 16.94398 | 10.12449 | 5.17032 | 2.273162 | 2.273162 | 2.273162
61.64977 | 22.1466 | 16.9468 | 10.12742 | 5.199796 | 2.273128 | 2.273128 | 2.273128
61.65977 | 22.1605 | 16.94955 | 10.13035 | 5.210951 | 2.273065 | 2.273065 | 2.273065
61.66977 | 22.1628 | 16.95222 | 10.1333 | 5.210584 | 2.272972 | 2.272972 | 2.272972
61.67977 | 22.1955 | 16.9548 | 10.13625 | 5.240697 | 2.27285 | 2.27285 | 2.27285
61.68976 | 22.2263 | 16.95731 | 10.13921 | 5.26899 | 2.272699 | 2.272699 | 2.272699
61.69976 | 22.2334 | 16.95974 | 10.14218 | 5.27366 | 2.272519 | 2.272519 | 2.272519
61.70976 | 22.264 | 16.96209 | 10.14516 | 5.301908 | 2.272309 | 2.272309 | 2.272309
61.71976 | 22.2861 | 16.96437 | 10.14815 | 5.321735 | 2.27207 | 2.27207 | 2.27207
61.72976 | 22.3011 | 16.96656 | 10.15115 | 5.33454 | 2.271802 | 2.271802 | 2.271802
61.73976 | 22.3143 | 16.96868 | 10.15416 | 5.345624 | 2.271505 | 2.271505 | 2.271505
61.74975 | 22.3435 | 16.97071 | 10.15718 | 5.372788 | 2.271179 | 2.271179 | 2.271179
61.75975 | 22.3653 | 16.97267 | 10.1602 | 5.392628 | 2.270823 | 2.270823 | 2.270823
61.76975 | 22.388 | 16.97455 | 10.16324 | 5.413447 | 2.270438 | 2.270438 | 2.270438
61.77975 | 22.3948 | 16.97636 | 10.16628 | 5.418443 | 2.270025 | 2.270025 | 2.270025
61.78975 | 22.4175 | 16.97808 | 10.16934 | 5.439418 | 2.269582 | 2.269582 | 2.269582
61.79974 | 22.4471 | 16.97973 | 10.1724 | 5.467372 | 2.269111 | 2.269111 | 2.269111
61.80974 | 22.459 | 16.9813 | 10.17547 | 5.477702 | 2.26861 | 2.26861 | 2.26861
61.81974 | 22.4696 | 16.98279 | 10.17855 | 5.486809 | 2.268081 | 2.268081 | 2.268081
61.82974 | 22.4999 | 16.98421 | 10.18164 | 5.515694 | 2.267523 | 2.267523 | 2.267523
61.83974 | 22.5266 | 16.98554 | 10.18474 | 5.541057 | 2.266936 | 2.266936 | 2.266936
61.84974 | 22.5282 | 16.9868 | 10.18784 | 5.541396 | 2.26632 | 2.26632 | 2.26632
61.85973 | 22.5546 | 16.98799 | 10.19096 | 5.566613 | 2.265677 | 2.265677 | 2.265677
61.86973 | 22.5864 | 16.98909 | 10.19408 | 5.597305 | 2.265004 | 2.265004 | 2.265004
61.87973 | 22.5908 | 16.99013 | 10.19722 | 5.600675 | 2.264303 | 2.264303 | 2.264303
61.88973 | 22.6025 | 16.99108 | 10.20036 | 5.611421 | 2.263573 | 2.263573 | 2.263573
61.89973 | 22.6295 | 16.99196 | 10.20351 | 5.637542 | 2.262816 | 2.262816 | 2.262816
61.90972 | 22.6492 | 16.99276 | 10.20667 | 5.65644 | 2.26203 | 2.26203 | 2.26203
61.91972 | 22.6583 | 16.99349 | 10.20984 | 5.664813 | 2.261216 | 2.261216 | 2.261216
61.92972 | 22.6773 | 16.99414 | 10.21302 | 5.683162 | 2.260374 | 2.260374 | 2.260374
61.93972 | 22.7044 | 16.99471 | 10.2162 | 5.709686 | 2.259504 | 2.259504 | 2.259504
61.94972 | 22.7038 | 16.99521 | 10.2194 | 5.708585 | 2.258606 | 2.258606 | 2.258606
61.95972 | 22.7187 | 16.99564 | 10.2226 | 5.723059 | 2.25768 | 2.25768 | 2.25768
61.96971 | 22.7426 | 16.99599 | 10.22581 | 5.746607 | 2.256727 | 2.256727 | 2.256727
61.97971 | 22.7604 | 16.99627 | 10.22903 | 5.764129 | 2.255746 | 2.255746 | 2.255746
61.98971 | 22.7542 | 16.99648 | 10.23226 | 5.757725 | 2.254737 | 2.254737 | 2.254737
61.99971 | 22.7873 | 16.99661 | 10.2355 | 5.790694 | 2.253701 | 2.253701 | 2.253701
62.00971 | 22.7955 | 16.99666 | 10.23875 | 5.798836 | 2.252638 | 2.252638 | 2.252638
62.0197 | 22.7953 | 16.99665 | 10.242 | 5.798652 | 2.251549 | 2.251549 | 2.251549
62.0297 | 22.8188 | 16.99656 | 10.24527 | 5.82224 | 2.250431 | 2.250431 | 2.250431
62.0397 | 22.832 | 16.9964 | 10.24854 | 5.8356 | 2.249287 | 2.249287 | 2.249287
62.0497 | 22.8311 | 16.99617 | 10.25182 | 5.834933 | 2.248116 | 2.248116 | 2.248116
62.0597 | 22.8453 | 16.99586 | 10.25511 | 5.849437 | 2.246918 | 2.246918 | 2.246918
62.0697 | 22.8599 | 16.99549 | 10.25841 | 5.864411 | 2.245693 | 2.245693 | 2.245693
62.07969 | 22.869 | 16.99504 | 10.26171 | 5.873957 | 2.244444 | 2.244444 | 2.244444
62.08969 | 22.8638 | 16.99453 | 10.26503 | 5.869274 | 2.243166 | 2.243166 | 2.243166
62.09969 | 22.8773 | 16.99394 | 10.26835 | 5.88336 | 2.241863 | 2.241863 | 2.241863
62.10969 | 22.8956 | 16.99328 | 10.27168 | 5.902316 | 2.240534 | 2.240534 | 2.240534
62.11969 | 22.8838 | 16.99256 | 10.27502 | 5.891243 | 2.239178 | 2.239178 | 2.239178
62.12968 | 22.9092 | 16.99176 | 10.27837 | 5.917436 | 2.237798 | 2.237798 | 2.237798
62.13968 | 22.9195 | 16.9909 | 10.28173 | 5.9286 | 2.236391 | 2.236391 | 2.236391
62.14968 | 22.9154 | 16.98997 | 10.28509 | 5.925432 | 2.234959 | 2.234959 | 2.234959
62.15968 | 22.9341 | 16.98897 | 10.28846 | 5.945131 | 2.233501 | 2.233501 | 2.233501
62.16968 | 22.9467 | 16.9879 | 10.29185 | 5.958797 | 2.232019 | 2.232019 | 2.232019
62.17968 | 22.943 | 16.98677 | 10.29524 | 5.956231 | 2.230511 | 2.230511 | 2.230511
62.18967 | 22.9647 | 16.98557 | 10.29863 | 5.97913 | 2.228979 | 2.228979 | 2.228979
62.19967 | 22.9803 | 16.9843 | 10.30204 | 5.995996 | 2.227422 | 2.227422 | 2.227422
62.20967 | 22.9683 | 16.98297 | 10.30545 | 5.985328 | 2.22584 | 2.22584 | 2.22584
62.21967 | 22.9973 | 16.98157 | 10.30888 | 6.015725 | 2.224233 | 2.224233 | 2.224233
62.22967 | 23.0095 | 16.98011 | 10.31231 | 6.029387 | 2.222602 | 2.222602 | 2.222602
62.23966 | 23.0127 | 16.97859 | 10.31574 | 6.034112 | 2.220949 | 2.220949 | 2.220949
62.24966 | 23.0131 | 16.977 | 10.31919 | 6.036101 | 2.21927 | 2.21927 | 2.21927
62.25966 | 23.0452 | 16.97535 | 10.32264 | 6.069854 | 2.217567 | 2.217567 | 2.217567
62.26966 | 23.0468 | 16.97363 | 10.32611 | 6.07317 | 2.215841 | 2.215841 | 2.215841
62.27966 | 23.0547 | 16.97185 | 10.32958 | 6.082848 | 2.214091 | 2.214091 | 2.214091
62.28966 | 23.0822 | 16.97001 | 10.33306 | 6.112188 | 2.212318 | 2.212318 | 2.212318
62.29965 | 23.0907 | 16.96811 | 10.33654 | 6.122587 | 2.210523 | 2.210523 | 2.210523
62.30965 | 23.0892 | 16.96615 | 10.34004 | 6.12305 | 2.208704 | 2.208704 | 2.208704
62.31965 | 23.1247 | 16.96413 | 10.34354 | 6.160573 | 2.206862 | 2.206862 | 2.206862
62.32965 | 23.1167 | 16.96205 | 10.34705 | 6.154654 | 2.204998 | 2.204998 | 2.204998
62.33965 | 23.1223 | 16.9599 | 10.35057 | 6.162396 | 2.203111 | 2.203111 | 2.203111
62.34964 | 23.1542 | 16.95771 | 10.35409 | 6.196494 | 2.201204 | 2.201204 | 2.201204
62.35964 | 23.1545 | 16.95545 | 10.35763 | 6.199053 | 2.199273 | 2.199273 | 2.199273
62.36964 | 23.1514 | 16.95313 | 10.36117 | 6.198269 | 2.19732 | 2.19732 | 2.19732
62.37964 | 23.1815 | 16.95076 | 10.36472 | 6.230742 | 2.195345 | 2.195345 | 2.195345
62.38964 | 23.169 | 16.94833 | 10.36828 | 6.220672 | 2.193349 | 2.193349 | 2.193349
62.39964 | 23.1743 | 16.94584 | 10.37185 | 6.228458 | 2.191332 | 2.191332 | 2.191332
62.40963 | 23.2028 | 16.9433 | 10.37542 | 6.259498 | 2.189295 | 2.189295 | 2.189295
62.41963 | 23.1935 | 16.94071 | 10.379 | 6.252795 | 2.187236 | 2.187236 | 2.187236
62.42963 | 23.2016 | 16.93805 | 10.38259 | 6.263546 | 2.185155 | 2.185155 | 2.185155
62.43963 | 23.2193 | 16.93535 | 10.38618 | 6.283951 | 2.183055 | 2.183055 | 2.183055
62.44963 | 23.2136 | 16.93259 | 10.38979 | 6.28101 | 2.180934 | 2.180934 | 2.180934
62.45962 | 23.2174 | 16.92978 | 10.3934 | 6.287618 | 2.178795 | 2.178795 | 2.178795
62.46962 | 23.2274 | 16.92692 | 10.39702 | 6.300481 | 2.176634 | 2.176634 | 2.176634
62.47962 | 23.2223 | 16.924 | 10.40064 | 6.298296 | 2.174453 | 2.174453 | 2.174453
62.48962 | 23.2309 | 16.92104 | 10.40428 | 6.309862 | 2.172253 | 2.172253 | 2.172253
62.49962 | 23.235 | 16.91802 | 10.40792 | 6.316979 | 2.170033 | 2.170033 | 2.170033
62.50962 | 23.2248 | 16.91495 | 10.41157 | 6.309845 | 2.167794 | 2.167794 | 2.167794
62.51961 | 23.2374 | 16.91184 | 10.41523 | 6.325558 | 2.165539 | 2.165539 | 2.165539
62.52961 | 23.2304 | 16.90868 | 10.41889 | 6.321722 | 2.163262 | 2.163262 | 2.163262
62.53961 | 23.2335 | 16.90547 | 10.42256 | 6.328034 | 2.160967 | 2.160967 | 2.160967
62.54961 | 23.2408 | 16.90221 | 10.42624 | 6.338594 | 2.158654 | 2.158654 | 2.158654
62.55961 | 23.2211 | 16.8989 | 10.42993 | 6.322201 | 2.156322 | 2.156322 | 2.156322
62.5696 | 23.2416 | 16.89555 | 10.43362 | 6.346051 | 2.153975 | 2.153975 | 2.153975
62.5796 | 23.2522 | 16.89215 | 10.43733 | 6.36005 | 2.151608 | 2.151608 | 2.151608
62.5896 | 23.2286 | 16.88871 | 10.44103 | 6.339894 | 2.149224 | 2.149224 | 2.149224
62.5996 | 23.2405 | 16.88522 | 10.44475 | 6.355283 | 2.146822 | 2.146822 | 2.146822
62.6096 | 23.2524 | 16.88168 | 10.44848 | 6.370715 | 2.144403 | 2.144403 | 2.144403
62.6196 | 23.2274 | 16.87811 | 10.45221 | 6.349291 | 2.141967 | 2.141967 | 2.141967
62.62959 | 23.2385 | 16.87449 | 10.45594 | 6.364006 | 2.139517 | 2.139517 | 2.139517
62.63959 | 23.2417 | 16.87083 | 10.45969 | 6.370867 | 2.137048 | 2.137048 | 2.137048
62.64959 | 23.2368 | 16.86713 | 10.46344 | 6.369669 | 2.134563 | 2.134563 | 2.134563
62.65959 | 23.2426 | 16.86339 | 10.4672 | 6.379212 | 2.132062 | 2.132062 | 2.132062
62.66959 | 23.2283 | 16.8596 | 10.47097 | 6.368696 | 2.129544 | 2.129544 | 2.129544
62.67958 | 23.2366 | 16.85578 | 10.47474 | 6.380815 | 2.127014 | 2.127014 | 2.127014
62.68958 | 23.229 | 16.85192 | 10.47852 | 6.377077 | 2.124466 | 2.124466 | 2.124466
62.69958 | 23.2354 | 16.84802 | 10.48231 | 6.387377 | 2.121903 | 2.121903 | 2.121903
62.70958 | 23.2324 | 16.84408 | 10.48611 | 6.388316 | 2.119325 | 2.119325 | 2.119325
62.71958 | 23.2166 | 16.84011 | 10.48991 | 6.376491 | 2.116732 | 2.116732 | 2.116732
62.72958 | 23.2323 | 16.8361 | 10.49372 | 6.396203 | 2.114124 | 2.114124 | 2.114124
62.73957 | 23.2316 | 16.83205 | 10.49754 | 6.399547 | 2.111505 | 2.111505 | 2.111505
62.74957 | 23.2136 | 16.82797 | 10.50136 | 6.385631 | 2.108869 | 2.108869 | 2.108869
62.75957 | 23.2229 | 16.82385 | 10.50519 | 6.399048 | 2.106219 | 2.106219 | 2.106219
62.76957 | 23.2048 | 16.8197 | 10.50903 | 6.385101 | 2.103556 | 2.103556 | 2.103556
62.77957 | 23.2147 | 16.81551 | 10.51288 | 6.399187 | 2.100879 | 2.100879 | 2.100879
62.78956 | 23.2098 | 16.8113 | 10.51673 | 6.398501 | 2.098191 | 2.098191 | 2.098191
62.79956 | 23.1906 | 16.80705 | 10.52059 | 6.383549 | 2.095489 | 2.095489 | 2.095489
62.80956 | 23.206 | 16.80277 | 10.52445 | 6.403231 | 2.092772 | 2.092772 | 2.092772
62.81956 | 23.1844 | 16.79845 | 10.52832 | 6.385945 | 2.090044 | 2.090044 | 2.090044
62.82956 | 23.1854 | 16.79411 | 10.5322 | 6.391289 | 2.087302 | 2.087302 | 2.087302
62.83956 | 23.1865 | 16.78974 | 10.53609 | 6.396763 | 2.084549 | 2.084549 | 2.084549
62.84955 | 23.158 | 16.78534 | 10.53998 | 6.372662 | 2.081786 | 2.081786 | 2.081786
62.85955 | 23.1805 | 16.78091 | 10.54388 | 6.399593 | 2.079009 | 2.079009 | 2.079009
62.86955 | 23.156 | 16.77645 | 10.54779 | 6.379552 | 2.07622 | 2.07622 | 2.07622
62.87955 | 23.1564 | 16.77196 | 10.5517 | 6.384439 | 2.07342 | 2.07342 | 2.07342
62.88955 | 23.1579 | 16.76745 | 10.55562 | 6.390452 | 2.070608 | 2.070608 | 2.070608
62.89954 | 23.1336 | 16.76291 | 10.55955 | 6.370687 | 2.067789 | 2.067789 | 2.067789
62.90954 | 23.1411 | 16.75835 | 10.56348 | 6.382753 | 2.064956 | 2.064956 | 2.064956
62.91954 | 23.1141 | 16.75376 | 10.56742 | 6.360342 | 2.062113 | 2.062113 | 2.062113
62.92954 | 23.1272 | 16.74914 | 10.57137 | 6.378057 | 2.059259 | 2.059259 | 2.059259
62.93954 | 23.1206 | 16.7445 | 10.57532 | 6.376095 | 2.056395 | 2.056395 | 2.056395
62.94954 | 23.0909 | 16.73984 | 10.57928 | 6.351056 | 2.053521 | 2.053521 | 2.053521
62.95953 | 23.1136 | 16.73516 | 10.58324 | 6.378436 | 2.05064 | 2.05064 | 2.05064
62.96953 | 23.0815 | 16.73046 | 10.58722 | 6.351041 | 2.047747 | 2.047747 | 2.047747
62.97953 | 23.0738 | 16.72573 | 10.5912 | 6.348068 | 2.044845 | 2.044845 | 2.044845
62.98953 | 23.0783 | 16.72098 | 10.59518 | 6.357315 | 2.041934 | 2.041934 | 2.041934
62.99953 | 23.0767 | 16.71622 | 10.59918 | 6.360483 | 2.039013 | 2.039013 | 2.039013
63.00952 | 23.0683 | 16.71143 | 10.60317 | 6.356866 | 2.036087 | 2.036087 | 2.036087
63.01952 | 23.0397 | 16.70663 | 10.60718 | 6.333072 | 2.03315 | 2.03315 | 2.03315
63.02952 | 23.0647 | 16.7018 | 10.61119 | 6.362897 | 2.030205 | 2.030205 | 2.030205
63.03952 | 23.0285 | 16.69696 | 10.61521 | 6.331539 | 2.027251 | 2.027251 | 2.027251
63.04952 | 23.0373 | 16.6921 | 10.61923 | 6.345199 | 2.024289 | 2.024289 | 2.024289
63.05952 | 23.0259 | 16.68723 | 10.62326 | 6.338675 | 2.02132 | 2.02132 | 2.02132
63.06951 | 23.0159 | 16.68234 | 10.6273 | 6.333561 | 2.018347 | 2.018347 | 2.018347
63.07951 | 23.014 | 16.67743 | 10.63134 | 6.336568 | 2.015363 | 2.015363 | 2.015363
63.08951 | 22.9924 | 16.67251 | 10.63539 | 6.319891 | 2.012372 | 2.012372 | 2.012372
63.09951 | 23.0032 | 16.66757 | 10.63945 | 6.335627 | 2.009375 | 2.009375 | 2.009375
63.10951 | 22.9709 | 16.66262 | 10.64351 | 6.308278 | 2.00637 | 2.00637 | 2.00637
63.1195 | 22.9714 | 16.65766 | 10.64758 | 6.313737 | 2.003363 | 2.003363 | 2.003363
63.1295 | 22.9622 | 16.65269 | 10.65165 | 6.309513 | 2.000345 | 2.000345 | 2.000345
63.1395 | 22.9512 | 16.6477 | 10.65573 | 6.303502 | 1.997322 | 1.997322 | 1.997322
63.1495 | 22.9402 | 16.6427 | 10.65982 | 6.297502 | 1.994293 | 1.994293 | 1.994293
63.1595 | 22.9408 | 16.63769 | 10.66391 | 6.303113 | 1.991258 | 1.991258 | 1.991258
63.1695 | 22.9294 | 16.63267 | 10.66801 | 6.296734 | 1.988218 | 1.988218 | 1.988218
63.17949 | 22.8965 | 16.62764 | 10.67211 | 6.26886 | 1.985176 | 1.985176 | 1.985176
63.18949 | 22.9132 | 16.6226 | 10.67622 | 6.290601 | 1.982125 | 1.982125 | 1.982125
63.19949 | 22.8844 | 16.61755 | 10.68034 | 6.26685 | 1.979069 | 1.979069 | 1.979069
63.20949 | 22.8607 | 16.61249 | 10.68447 | 6.248207 | 1.976009 | 1.976009 | 1.976009
63.21949 | 22.8597 | 16.60743 | 10.6886 | 6.252273 | 1.972944 | 1.972944 | 1.972944
63.22948 | 22.8521 | 16.60236 | 10.69273 | 6.24974 | 1.969878 | 1.969878 | 1.969878
63.23948 | 22.8163 | 16.59728 | 10.69687 | 6.21902 | 1.966804 | 1.966804 | 1.966804
63.24948 | 22.8144 | 16.5922 | 10.70102 | 6.222205 | 1.963727 | 1.963727 | 1.963727
63.25948 | 22.7909 | 16.5871 | 10.70517 | 6.203795 | 1.960645 | 1.960645 | 1.960645
63.26948 | 22.7741 | 16.58201 | 10.70933 | 6.192091 | 1.95756 | 1.95756 | 1.95756
63.27948 | 22.7692 | 16.57691 | 10.71349 | 6.192292 | 1.954472 | 1.954472 | 1.954472
63.28947 | 22.7321 | 16.57181 | 10.71766 | 6.160292 | 1.951383 | 1.951383 | 1.951383
63.29947 | 22.7371 | 16.5667 | 10.72184 | 6.1704 | 1.948288 | 1.948288 | 1.948288
63.30947 | 22.6982 | 16.56159 | 10.72602 | 6.136611 | 1.94519 | 1.94519 | 1.94519
63.31947 | 22.6998 | 16.55647 | 10.73021 | 6.143325 | 1.94209 | 1.94209 | 1.94209
63.32947 | 22.6677 | 16.55136 | 10.7344 | 6.116341 | 1.938987 | 1.938987 | 1.938987
63.33946 | 22.6488 | 16.54625 | 10.7386 | 6.102553 | 1.935884 | 1.935884 | 1.935884
63.34946 | 22.638 | 16.54113 | 10.7428 | 6.096872 | 1.932776 | 1.932776 | 1.932776
63.35946 | 22.6298 | 16.53601 | 10.74701 | 6.093791 | 1.929666 | 1.929666 | 1.929666
63.36946 | 22.5796 | 16.53089 | 10.75123 | 6.04871 | 1.926554 | 1.926554 | 1.926554
63.37946 | 22.5809 | 16.52577 | 10.75545 | 6.055129 | 1.92344 | 1.92344 | 1.92344
63.38946 | 22.5622 | 16.52065 | 10.75968 | 6.041547 | 1.920325 | 1.920325 | 1.920325
63.39945 | 22.5349 | 16.51554 | 10.76391 | 6.019359 | 1.917212 | 1.917212 | 1.917212
63.40945 | 22.51 | 16.51043 | 10.76815 | 5.999574 | 1.914094 | 1.914094 | 1.914094
63.41945 | 22.5012 | 16.50531 | 10.77239 | 5.995887 | 1.910975 | 1.910975 | 1.910975
63.42945 | 22.4806 | 16.5002 | 10.77664 | 5.980397 | 1.907855 | 1.907855 | 1.907855
63.43945 | 22.454 | 16.4951 | 10.78089 | 5.958904 | 1.904734 | 1.904734 | 1.904734
63.44944 | 22.4483 | 16.49 | 10.78515 | 5.958303 | 1.901615 | 1.901615 | 1.901615
63.45944 | 22.4215 | 16.4849 | 10.78942 | 5.936602 | 1.898493 | 1.898493 | 1.898493
63.46944 | 22.3982 | 16.4798 | 10.79369 | 5.918397 | 1.895371 | 1.895371 | 1.895371
63.47944 | 22.3931 | 16.47471 | 10.79797 | 5.918387 | 1.892249 | 1.892249 | 1.892249
63.48944 | 22.3714 | 16.46963 | 10.80225 | 5.901772 | 1.889126 | 1.889126 | 1.889126
63.49944 | 22.3379 | 16.46455 | 10.80654 | 5.873351 | 1.886004 | 1.886004 | 1.886004
63.50943 | 22.3306 | 16.45948 | 10.81082 | 5.871119 | 1.882885 | 1.882885 | 1.882885
63.51943 | 22.3141 | 16.45441 | 10.81512 | 5.859686 | 1.879764 | 1.879764 | 1.879764
63.52943 | 22.2849 | 16.44936 | 10.81943 | 5.835545 | 1.876643 | 1.876643 | 1.876643
63.53943 | 22.2684 | 16.4443 | 10.82374 | 5.824097 | 1.873522 | 1.873522 | 1.873522
63.54943 | 22.2432 | 16.43926 | 10.82805 | 5.803941 | 1.870403 | 1.870403 | 1.870403
63.55942 | 22.2338 | 16.43423 | 10.83236 | 5.799572 | 1.867288 | 1.867288 | 1.867288
63.56942 | 22.1998 | 16.4292 | 10.83669 | 5.770599 | 1.864171 | 1.864171 | 1.864171
63.57942 | 22.1962 | 16.42418 | 10.84102 | 5.772017 | 1.861055 | 1.861055 | 1.861055
63.58942 | 22.1651 | 16.41917 | 10.84535 | 5.745926 | 1.85794 | 1.85794 | 1.85794
63.59942 | 22.1505 | 16.41418 | 10.84969 | 5.736325 | 1.854827 | 1.854827 | 1.854827
63.60942 | 22.1251 | 16.40919 | 10.85404 | 5.715913 | 1.851716 | 1.851716 | 1.851716
63.61941 | 22.1063 | 16.40421 | 10.85838 | 5.702086 | 1.84861 | 1.84861 | 1.84861
63.62941 | 22.0896 | 16.39925 | 10.86274 | 5.690354 | 1.845502 | 1.845502 | 1.845502
63.63941 | 22.0636 | 16.39429 | 10.8671 | 5.66931 | 1.842397 | 1.842397 | 1.842397
63.64941 | 22.0451 | 16.38935 | 10.87146 | 5.655753 | 1.839294 | 1.839294 | 1.839294
63.65941 | 22.0232 | 16.38441 | 10.87583 | 5.638786 | 1.836193 | 1.836193 | 1.836193
63.6694 | 21.9891 | 16.3795 | 10.88021 | 5.609601 | 1.833098 | 1.833098 | 1.833098
63.6794 | 21.99 | 16.37459 | 10.88459 | 5.615408 | 1.830002 | 1.830002 | 1.830002
63.6894 | 21.9414 | 16.3697 | 10.88897 | 5.571702 | 1.826909 | 1.826909 | 1.826909
63.6994 | 21.9314 | 16.36482 | 10.89336 | 5.566582 | 1.823819 | 1.823819 | 1.823819
63.7094 | 21.9067 | 16.35995 | 10.89775 | 5.546748 | 1.820732 | 1.820732 | 1.820732
63.7194 | 21.8797 | 16.3551 | 10.90215 | 5.524601 | 1.817648 | 1.817648 | 1.817648
63.72939 | 21.8615 | 16.35027 | 10.90655 | 5.511234 | 1.814571 | 1.814571 | 1.814571
63.73939 | 21.8335 | 16.34544 | 10.91096 | 5.488057 | 1.811493 | 1.811493 | 1.811493
63.74939 | 21.8172 | 16.34064 | 10.91538 | 5.476565 | 1.808419 | 1.808419 | 1.808419
63.75939 | 21.792 | 16.33584 | 10.9198 | 5.456158 | 1.805349 | 1.805349 | 1.805349
63.76939 | 21.7649 | 16.33107 | 10.92422 | 5.433834 | 1.802282 | 1.802282 | 1.802282
63.77938 | 21.752 | 16.32631 | 10.92864 | 5.42569 | 1.799222 | 1.799222 | 1.799222
63.78938 | 21.7167 | 16.32157 | 10.93308 | 5.395134 | 1.796163 | 1.796163 | 1.796163
63.79938 | 21.7035 | 16.31684 | 10.93751 | 5.386662 | 1.793109 | 1.793109 | 1.793109
63.80938 | 21.6707 | 16.31213 | 10.94195 | 5.358573 | 1.790058 | 1.790058 | 1.790058
63.81938 | 21.6594 | 16.30743 | 10.9464 | 5.351966 | 1.787011 | 1.787011 | 1.787011
63.82938 | 21.6237 | 16.30276 | 10.95085 | 5.320942 | 1.783969 | 1.783969 | 1.783969
63.83937 | 21.6013 | 16.29811 | 10.9553 | 5.303195 | 1.780934 | 1.780934 | 1.780934
63.84937 | 21.5857 | 16.29347 | 10.95976 | 5.292235 | 1.7779 | 1.7779 | 1.7779
63.85937 | 21.5638 | 16.28884 | 10.96423 | 5.274956 | 1.774872 | 1.774872 | 1.774872
63.86937 | 21.535 | 16.28424 | 10.9687 | 5.250758 | 1.771848 | 1.771848 | 1.771848
63.87937 | 21.5193 | 16.27966 | 10.97317 | 5.239641 | 1.768829 | 1.768829 | 1.768829
63.88936 | 21.4991 | 16.2751 | 10.97765 | 5.224001 | 1.765818 | 1.765818 | 1.765818
63.89936 | 21.4675 | 16.27055 | 10.98213 | 5.196946 | 1.762809 | 1.762809 | 1.762809
63.90936 | 21.453 | 16.26603 | 10.98662 | 5.186971 | 1.759805 | 1.759805 | 1.759805
63.91936 | 21.4261 | 16.26152 | 10.99111 | 5.164575 | 1.756806 | 1.756806 | 1.756806
63.92936 | 21.4094 | 16.25704 | 10.9956 | 5.15236 | 1.753813 | 1.753813 | 1.753813
63.93936 | 21.3745 | 16.25258 | 11.0001 | 5.121924 | 1.750825 | 1.750825 | 1.750825
63.94935 | 21.3681 | 16.24814 | 11.0046 | 5.11996 | 1.747846 | 1.747846 | 1.747846
63.95935 | 21.3391 | 16.24372 | 11.00911 | 5.095382 | 1.744869 | 1.744869 | 1.744869
63.96935 | 21.3077 | 16.23932 | 11.01362 | 5.068382 | 1.741898 | 1.741898 | 1.741898
63.97935 | 21.2929 | 16.23494 | 11.01814 | 5.057962 | 1.738932 | 1.738932 | 1.738932
63.98935 | 21.2603 | 16.23058 | 11.02266 | 5.029719 | 1.735973 | 1.735973 | 1.735973
63.99934 | 21.2464 | 16.22625 | 11.02718 | 5.02015 | 1.733022 | 1.733022 | 1.733022
64.00934 | 21.2158 | 16.22194 | 11.03171 | 4.993863 | 1.730074 | 1.730074 | 1.730074
64.01934 | 21.2077 | 16.21765 | 11.03625 | 4.990054 | 1.727133 | 1.727133 | 1.727133
64.02934 | 21.1654 | 16.21338 | 11.04079 | 4.952022 | 1.724197 | 1.724197 | 1.724197
64.03934 | 21.1532 | 16.20913 | 11.04533 | 4.944068 | 1.721268 | 1.721268 | 1.721268
64.04934 | 21.1296 | 16.20491 | 11.04987 | 4.92469 | 1.718345 | 1.718345 | 1.718345
64.05933 | 21.1119 | 16.20071 | 11.05442 | 4.911185 | 1.715432 | 1.715432 | 1.715432
64.06933 | 21.0703 | 16.19654 | 11.05897 | 4.87376 | 1.712522 | 1.712522 | 1.712522
64.07933 | 21.0691 | 16.19239 | 11.06353 | 4.876713 | 1.709618 | 1.709618 | 1.709618
64.08933 | 21.0368 | 16.18826 | 11.06809 | 4.84854 | 1.706722 | 1.706722 | 1.706722
64.09933 | 21.0118 | 16.18416 | 11.07266 | 4.827644 | 1.703832 | 1.703832 | 1.703832
64.10932 | 20.9826 | 16.18008 | 11.07723 | 4.80252 | 1.700951 | 1.700951 | 1.700951
64.11932 | 20.9696 | 16.17602 | 11.0818 | 4.793575 | 1.698075 | 1.698075 | 1.698075
64.12932 | 20.9349 | 16.17199 | 11.08638 | 4.762906 | 1.695205 | 1.695205 | 1.695205
64.13932 | 20.914 | 16.16799 | 11.09096 | 4.746012 | 1.692343 | 1.692343 | 1.692343
64.14932 | 20.8945 | 16.16401 | 11.09555 | 4.730493 | 1.689487 | 1.689487 | 1.689487
64.15932 | 20.8692 | 16.16005 | 11.10014 | 4.709149 | 1.686639 | 1.686639 | 1.686639
64.16931 | 20.8389 | 16.15612 | 11.10472 | 4.682775 | 1.6838 | 1.6838 | 1.6838
64.17931 | 20.821 | 16.15222 | 11.10932 | 4.66878 | 1.680966 | 1.680966 | 1.680966
64.18931 | 20.8057 | 16.14834 | 11.11392 | 4.657359 | 1.678139 | 1.678139 | 1.678139
64.19931 | 20.7683 | 16.14449 | 11.11853 | 4.623812 | 1.675321 | 1.675321 | 1.675321
64.20931 | 20.7445 | 16.14066 | 11.12313 | 4.603839 | 1.672509 | 1.672509 | 1.672509
64.2193 | 20.7285 | 16.13686 | 11.12774 | 4.591637 | 1.669707 | 1.669707 | 1.669707
64.2293 | 20.7025 | 16.13309 | 11.13236 | 4.569412 | 1.66691 | 1.66691 | 1.66691
64.2393 | 20.6672 | 16.12934 | 11.13698 | 4.537861 | 1.664121 | 1.664121 | 1.664121
64.2493 | 20.662 | 16.12562 | 11.1416 | 4.536383 | 1.661339 | 1.661339 | 1.661339
64.2593 | 20.6262 | 16.12192 | 11.14623 | 4.504279 | 1.658565 | 1.658565 | 1.658565
64.2693 | 20.5978 | 16.11825 | 11.15086 | 4.479548 | 1.655798 | 1.655798 | 1.655798
64.27929 | 20.5772 | 16.11461 | 11.15549 | 4.462587 | 1.653043 | 1.653043 | 1.653043
64.28929 | 20.5591 | 16.111 | 11.16012 | 4.448102 | 1.650292 | 1.650292 | 1.650292
64.29929 | 20.5334 | 16.10741 | 11.16476 | 4.42599 | 1.647549 | 1.647549 | 1.647549
64.30929 | 20.5103 | 16.10385 | 11.16941 | 4.40645 | 1.644814 | 1.644814 | 1.644814
64.31929 | 20.4939 | 16.10032 | 11.17405 | 4.393583 | 1.642087 | 1.642087 | 1.642087
64.32928 | 20.466 | 16.09681 | 11.1787 | 4.369185 | 1.639371 | 1.639371 | 1.639371
64.33928 | 20.4491 | 16.09334 | 11.18336 | 4.355763 | 1.636661 | 1.636661 | 1.636661
64.34928 | 20.4276 | 16.08989 | 11.18801 | 4.337713 | 1.633958 | 1.633958 | 1.633958
64.35928 | 20.4078 | 16.08646 | 11.19267 | 4.321335 | 1.631264 | 1.631264 | 1.631264
64.36928 | 20.3862 | 16.08307 | 11.19734 | 4.303129 | 1.628577 | 1.628577 | 1.628577
64.37928 | 20.3708 | 16.0797 | 11.20201 | 4.291096 | 1.625899 | 1.625899 | 1.625899
64.38927 | 20.3468 | 16.07637 | 11.20667 | 4.27043 | 1.623233 | 1.623233 | 1.623233
64.39927 | 20.3244 | 16.07306 | 11.21135 | 4.25134 | 1.620571 | 1.620571 | 1.620571
64.40927 | 20.3001 | 16.06978 | 11.21602 | 4.230322 | 1.617918 | 1.617918 | 1.617918
64.41927 | 20.2977 | 16.06653 | 11.2207 | 4.231174 | 1.615274 | 1.615274 | 1.615274
64.42927 | 20.2667 | 16.0633 | 11.22539 | 4.203398 | 1.612638 | 1.612638 | 1.612638
64.43926 | 20.2557 | 16.06011 | 11.23007 | 4.195592 | 1.610013 | 1.610013 | 1.610013
64.44926 | 20.2313 | 16.05694 | 11.23476 | 4.174358 | 1.607394 | 1.607394 | 1.607394
64.45926 | 20.2315 | 16.0538 | 11.23945 | 4.177696 | 1.604783 | 1.604783 | 1.604783
64.46926 | 20.196 | 16.05069 | 11.24415 | 4.145306 | 1.602181 | 1.602181 | 1.602181
64.47926 | 20.1829 | 16.04761 | 11.24885 | 4.135286 | 1.599588 | 1.599588 | 1.599588
64.48926 | 20.1635 | 16.04456 | 11.25355 | 4.118938 | 1.597003 | 1.597003 | 1.597003
64.49925 | 20.1522 | 16.04154 | 11.25825 | 4.110657 | 1.59443 | 1.59443 | 1.59443
64.50925 | 20.1185 | 16.03855 | 11.26296 | 4.07995 | 1.591863 | 1.591863 | 1.591863
64.51925 | 20.106 | 16.03559 | 11.26767 | 4.070414 | 1.589304 | 1.589304 | 1.589304
64.52925 | 20.0936 | 16.03265 | 11.27239 | 4.060948 | 1.586755 | 1.586755 | 1.586755
64.53925 | 20.058 | 16.02975 | 11.2771 | 4.028254 | 1.584214 | 1.584214 | 1.584214
64.54924 | 20.0448 | 16.02687 | 11.28182 | 4.017927 | 1.581684 | 1.581684 | 1.581684
64.55924 | 20.0231 | 16.02403 | 11.28654 | 3.999073 | 1.579161 | 1.579161 | 1.579161
64.56924 | 20.0137 | 16.02121 | 11.29127 | 3.992491 | 1.576647 | 1.576647 | 1.576647
64.57924 | 19.966 | 16.01842 | 11.296 | 3.947578 | 1.574141 | 1.574141 | 1.574141
64.58924 | 19.9724 | 16.01566 | 11.30073 | 3.956735 | 1.571645 | 1.571645 | 1.571645
64.59924 | 19.9418 | 16.01294 | 11.30546 | 3.928863 | 1.569157 | 1.569157 | 1.569157
64.60923 | 19.9165 | 16.01024 | 11.3102 | 3.906259 | 1.566681 | 1.566681 | 1.566681
64.61923 | 19.8908 | 16.00757 | 11.31494 | 3.883228 | 1.564212 | 1.564212 | 1.564212
64.62923 | 19.8731 | 16.00493 | 11.31968 | 3.868167 | 1.561751 | 1.561751 | 1.561751
64.63923 | 19.8518 | 16.00232 | 11.32443 | 3.849476 | 1.5593 | 1.5593 | 1.5593
64.64923 | 19.8122 | 15.99974 | 11.32917 | 3.812455 | 1.556857 | 1.556857 | 1.556857
64.65922 | 19.8012 | 15.9972 | 11.33392 | 3.804002 | 1.554426 | 1.554426 | 1.554426
64.66922 | 19.7757 | 15.99468 | 11.33867 | 3.781022 | 1.552002 | 1.552002 | 1.552002
64.67922 | 19.7438 | 15.99219 | 11.34343 | 3.751612 | 1.549587 | 1.549587 | 1.549587
64.68922 | 19.7068 | 15.98973 | 11.34819 | 3.717071 | 1.54718 | 1.54718 | 1.54718
64.69922 | 19.696 | 15.9873 | 11.35295 | 3.708701 | 1.544784 | 1.544784 | 1.544784
64.70921 | 19.6664 | 15.9849 | 11.35771 | 3.681498 | 1.542398 | 1.542398 | 1.542398
64.71921 | 19.6275 | 15.98253 | 11.36247 | 3.644968 | 1.54002 | 1.54002 | 1.54002
64.72921 | 19.6155 | 15.98019 | 11.36724 | 3.635308 | 1.53765 | 1.53765 | 1.53765
64.73921 | 19.5876 | 15.97788 | 11.37201 | 3.609717 | 1.53529 | 1.53529 | 1.53529
64.74921 | 19.5552 | 15.9756 | 11.37679 | 3.579597 | 1.532939 | 1.532939 | 1.532939
64.75921 | 19.5233 | 15.97335 | 11.38156 | 3.549946 | 1.530597 | 1.530597 | 1.530597
64.7692 | 19.5001 | 15.97114 | 11.38634 | 3.528963 | 1.528267 | 1.528267 | 1.528267
64.7792 | 19.4664 | 15.96895 | 11.39112 | 3.497453 | 1.525943 | 1.525943 | 1.525943
64.7892 | 19.4264 | 15.96679 | 11.3959 | 3.459612 | 1.52363 | 1.52363 | 1.52363
64.7992 | 19.4069 | 15.96466 | 11.40069 | 3.442241 | 1.521325 | 1.521325 | 1.521325
64.8092 | 19.3774 | 15.96256 | 11.40547 | 3.41484 | 1.519029 | 1.519029 | 1.519029
64.81919 | 19.3343 | 15.96049 | 11.41026 | 3.373807 | 1.516745 | 1.516745 | 1.516745
64.82919 | 19.3043 | 15.95845 | 11.41505 | 3.345845 | 1.514468 | 1.514468 | 1.514468
64.83919 | 19.2857 | 15.95645 | 11.41984 | 3.329254 | 1.5122 | 1.5122 | 1.5122
64.84919 | 19.2433 | 15.95447 | 11.42464 | 3.288833 | 1.509942 | 1.509942 | 1.509942
64.85919 | 19.207 | 15.95252 | 11.42944 | 3.254481 | 1.507693 | 1.507693 | 1.507693
64.86919 | 19.1914 | 15.9506 | 11.43424 | 3.2408 | 1.505453 | 1.505453 | 1.505453
64.87918 | 19.1473 | 15.94871 | 11.43904 | 3.198587 | 1.503225 | 1.503225 | 1.503225
64.88918 | 19.1107 | 15.94686 | 11.44384 | 3.163845 | 1.501004 | 1.501004 | 1.501004
64.89918 | 19.0918 | 15.94503 | 11.44865 | 3.146773 | 1.498792 | 1.498792 | 1.498792
64.90918 | 19.0598 | 15.94323 | 11.45346 | 3.116572 | 1.496589 | 1.496589 | 1.496589
64.91918 | 19.0145 | 15.94146 | 11.45827 | 3.07304 | 1.494396 | 1.494396 | 1.494396
64.92917 | 18.9827 | 15.93972 | 11.46308 | 3.042976 | 1.492214 | 1.492214 | 1.492214
64.93917 | 18.959 | 15.93802 | 11.4679 | 3.020985 | 1.49004 | 1.49004 | 1.49004
64.94917 | 18.9227 | 15.93634 | 11.47271 | 2.986363 | 1.487874 | 1.487874 | 1.487874
64.95917 | 18.88 | 15.93469 | 11.47753 | 2.945312 | 1.485718 | 1.485718 | 1.485718
64.96917 | 18.8548 | 15.93307 | 11.48235 | 2.92173 | 1.483572 | 1.483572 | 1.483572
64.97917 | 18.827 | 15.93148 | 11.48718 | 2.895519 | 1.481435 | 1.481435 | 1.481435
64.98916 | 18.7892 | 15.92992 | 11.492 | 2.859277 | 1.479309 | 1.479309 | 1.479309
64.99916 | 18.7648 | 15.92839 | 11.49682 | 2.836406 | 1.47719 | 1.47719 | 1.47719
65.00916 | 18.7377 | 15.9269 | 11.50165 | 2.810805 | 1.475081 | 1.475081 | 1.475081
65.01916 | 18.6989 | 15.92543 | 11.50648 | 2.773475 | 1.472981 | 1.472981 | 1.472981
65.02916 | 18.671 | 15.92399 | 11.51132 | 2.747015 | 1.47089 | 1.47089 | 1.47089
65.03915 | 18.6496 | 15.92258 | 11.51615 | 2.727023 | 1.46881 | 1.46881 | 1.46881
65.04915 | 18.612 | 15.9212 | 11.52098 | 2.690804 | 1.466738 | 1.466738 | 1.466738
65.05915 | 18.5796 | 15.91985 | 11.52582 | 2.659755 | 1.464676 | 1.464676 | 1.464676
65.06915 | 18.5557 | 15.91852 | 11.53066 | 2.637176 | 1.462622 | 1.462622 | 1.462622
65.07915 | 18.5292 | 15.91723 | 11.5355 | 2.611968 | 1.460578 | 1.460578 | 1.460578
65.08915 | 18.494 | 15.91597 | 11.54034 | 2.578031 | 1.458543 | 1.458543 | 1.458543
65.09914 | 18.4637 | 15.91474 | 11.54518 | 2.548962 | 1.456519 | 1.456519 | 1.456519
65.10914 | 18.4367 | 15.91353 | 11.55003 | 2.523166 | 1.454503 | 1.454503 | 1.454503
65.11914 | 18.4111 | 15.91236 | 11.55487 | 2.498738 | 1.452496 | 1.452496 | 1.452496
65.12914 | 18.3835 | 15.91122 | 11.55972 | 2.472283 | 1.450498 | 1.450498 | 1.450498
65.13914 | 18.3555 | 15.9101 | 11.56457 | 2.445399 | 1.44851 | 1.44851 | 1.44851
65.14913 | 18.3299 | 15.90902 | 11.56942 | 2.420884 | 1.446532 | 1.446532 | 1.446532
65.15913 | 18.3027 | 15.90796 | 11.57427 | 2.394741 | 1.444562 | 1.444562 | 1.444562
65.16913 | 18.2694 | 15.90693 | 11.57913 | 2.36247 | 1.442601 | 1.442601 | 1.442601
65.17913 | 18.2517 | 15.90593 | 11.58398 | 2.345769 | 1.440649 | 1.440649 | 1.440649
65.18913 | 18.2238 | 15.90496 | 11.58884 | 2.318839 | 1.438707 | 1.438707 | 1.438707
65.19913 | 18.1918 | 15.90402 | 11.5937 | 2.28778 | 1.436773 | 1.436773 | 1.436773
65.20912 | 18.1624 | 15.90311 | 11.59856 | 2.259292 | 1.434851 | 1.434851 | 1.434851
65.21912 | 18.1339 | 15.90222 | 11.60342 | 2.231675 | 1.432936 | 1.432936 | 1.432936
65.22912 | 18.1143 | 15.90137 | 11.60828 | 2.21293 | 1.43103 | 1.43103 | 1.43103
65.23912 | 18.0778 | 15.90054 | 11.61314 | 2.177256 | 1.429133 | 1.429133 | 1.429133
65.24912 | 18.0473 | 15.89975 | 11.61801 | 2.147553 | 1.427245 | 1.427245 | 1.427245
65.25911 | 18.0256 | 15.89898 | 11.62287 | 2.126622 | 1.425369 | 1.425369 | 1.425369
65.26911 | 17.9935 | 15.89824 | 11.62774 | 2.095262 | 1.423499 | 1.423499 | 1.423499
65.27911 | 17.9633 | 15.89753 | 11.63261 | 2.065774 | 1.421639 | 1.421639 | 1.421639
65.28911 | 17.942 | 15.89684 | 11.63748 | 2.045157 | 1.419788 | 1.419788 | 1.419788
65.29911 | 17.9127 | 15.89619 | 11.64235 | 2.016512 | 1.417946 | 1.417946 | 1.417946
65.30911 | 17.884 | 15.89556 | 11.64722 | 1.988439 | 1.416112 | 1.416112 | 1.416112
65.3191 | 17.8518 | 15.89496 | 11.65209 | 1.956837 | 1.41429 | 1.41429 | 1.41429
65.3291 | 17.8305 | 15.89439 | 11.65697 | 1.936107 | 1.412475 | 1.412475 | 1.412475
65.3391 | 17.8018 | 15.89385 | 11.66184 | 1.90795 | 1.410669 | 1.410669 | 1.410669
65.3491 | 17.7703 | 15.89334 | 11.66672 | 1.876965 | 1.408872 | 1.408872 | 1.408872
65.3591 | 17.7416 | 15.89285 | 11.6716 | 1.84875 | 1.407084 | 1.407084 | 1.407084
65.36909 | 17.7158 | 15.89239 | 11.67647 | 1.823407 | 1.405307 | 1.405307 | 1.405307
65.37909 | 17.6843 | 15.89196 | 11.68135 | 1.792338 | 1.403536 | 1.403536 | 1.403536
65.38909 | 17.6495 | 15.89156 | 11.68623 | 1.757941 | 1.401775 | 1.401775 | 1.401775
65.39909 | 17.624 | 15.89118 | 11.69111 | 1.732816 | 1.400023 | 1.400023 | 1.400023
65.40909 | 17.6033 | 15.89084 | 11.696 | 1.712464 | 1.39828 | 1.39828 | 1.39828
65.41909 | 17.5702 | 15.89052 | 11.70088 | 1.679685 | 1.396545 | 1.396545 | 1.396545
65.42908 | 17.5471 | 15.89022 | 11.70576 | 1.656877 | 1.394821 | 1.394821 | 1.394821
65.43908 | 17.5256 | 15.88996 | 11.71065 | 1.635643 | 1.393104 | 1.393104 | 1.393104
65.44908 | 17.4913 | 15.88972 | 11.71553 | 1.601581 | 1.391396 | 1.391396 | 1.391396
65.45908 | 17.4678 | 15.88951 | 11.72042 | 1.578291 | 1.389697 | 1.389697 | 1.389697
65.46908 | 17.44 | 15.88932 | 11.72531 | 1.550675 | 1.388006 | 1.388006 | 1.388006
65.47907 | 17.4182 | 15.88917 | 11.73019 | 1.529032 | 1.386326 | 1.386326 | 1.386326
65.48907 | 17.3825 | 15.88904 | 11.73508 | 1.493462 | 1.384653 | 1.384653 | 1.384653
65.49907 | 17.3636 | 15.88893 | 11.73997 | 1.474665 | 1.382989 | 1.382989 | 1.382989
65.50907 | 17.3319 | 15.88886 | 11.74486 | 1.443041 | 1.381334 | 1.381334 | 1.381334
65.51907 | 17.2997 | 15.88881 | 11.74975 | 1.410891 | 1.379687 | 1.379687 | 1.379687
65.52907 | 17.2712 | 15.88879 | 11.75464 | 1.382413 | 1.378049 | 1.378049 | 1.378049
65.53906 | 17.2484 | 15.88879 | 11.75953 | 1.359609 | 1.376421 | 1.376421 | 1.376421
65.54906 | 17.2284 | 15.88882 | 11.76442 | 1.339579 | 1.374801 | 1.374801 | 1.374801
65.55906 | 17.1883 | 15.88888 | 11.76931 | 1.299422 | 1.373188 | 1.373188 | 1.373188
65.56906 | 17.1767 | 15.88896 | 11.77421 | 1.287739 | 1.371585 | 1.371585 | 1.371585
65.57906 | 17.149 | 15.88907 | 11.7791 | 1.259929 | 1.36999 | 1.36999 | 1.36999
65.58905 | 17.1206 | 15.88921 | 11.78399 | 1.231394 | 1.368405 | 1.368405 | 1.368405
65.59905 | 17.0883 | 15.88937 | 11.78889 | 1.198932 | 1.366827 | 1.366827 | 1.366827
65.60905 | 17.0753 | 15.88956 | 11.79378 | 1.185745 | 1.365258 | 1.365258 | 1.365258
65.61905 | 17.0444 | 15.88977 | 11.79868 | 1.154631 | 1.363697 | 1.363697 | 1.363697
65.62905 | 17.0135 | 15.89001 | 11.80357 | 1.123492 | 1.362145 | 1.362145 | 1.362145
65.63905 | 16.9918 | 15.89027 | 11.80847 | 1.101527 | 1.360601 | 1.360601 | 1.360601
65.64904 | 16.973 | 15.89056 | 11.81336 | 1.082436 | 1.359067 | 1.359067 | 1.359067
65.65904 | 16.9311 | 15.89088 | 11.81826 | 1.04022 | 1.35754 | 1.35754 | 1.35754
65.66904 | 16.9091 | 15.89122 | 11.82316 | 1.017878 | 1.356021 | 1.356021 | 1.356021
65.67904 | 16.8905 | 15.89159 | 11.82806 | 0.9989108 | 1.354511 | 1.354511 | 1.354511
65.68904 | 16.8713 | 15.89198 | 11.83295 | 0.9793185 | 1.353009 | 1.353009 | 1.353009
65.69903 | 16.8394 | 15.8924 | 11.83785 | 0.9470013 | 1.351517 | 1.351517 | 1.351517
65.70903 | 16.8248 | 15.89284 | 11.84275 | 0.9319581 | 1.350032 | 1.350032 | 1.350032
65.71903 | 16.8031 | 15.89331 | 11.84764 | 0.9097904 | 1.348555 | 1.348555 | 1.348555
65.72903 | 16.7775 | 15.8938 | 11.85254 | 0.8836973 | 1.347087 | 1.347087 | 1.347087
65.73903 | 16.7529 | 15.89432 | 11.85744 | 0.8585798 | 1.345626 | 1.345626 | 1.345626
65.74903 | 16.7439 | 15.89486 | 11.86234 | 0.8490371 | 1.344174 | 1.344174 | 1.344174
65.75902 | 16.7157 | 15.89543 | 11.86724 | 0.8202705 | 1.342731 | 1.342731 | 1.342731
65.76902 | 16.6893 | 15.89602 | 11.87213 | 0.7932789 | 1.341296 | 1.341296 | 1.341296
65.77902 | 16.6733 | 15.89664 | 11.87703 | 0.7766627 | 1.339868 | 1.339868 | 1.339868
65.78902 | 16.6549 | 15.89728 | 11.88193 | 0.7576217 | 1.338449 | 1.338449 | 1.338449
65.79902 | 16.6228 | 15.89794 | 11.88683 | 0.7248568 | 1.337037 | 1.337037 | 1.337037
65.80901 | 16.6005 | 15.89863 | 11.89173 | 0.7018682 | 1.335635 | 1.335635 | 1.335635
65.81901 | 16.5904 | 15.89935 | 11.89663 | 0.6910548 | 1.33424 | 1.33424 | 1.33424
65.82901 | 16.5668 | 15.90008 | 11.90152 | 0.6667174 | 1.332853 | 1.332853 | 1.332853
65.83901 | 16.5457 | 15.90084 | 11.90642 | 0.6448558 | 1.331474 | 1.331474 | 1.331474
65.84901 | 16.5249 | 15.90163 | 11.91132 | 0.6232706 | 1.330102 | 1.330102 | 1.330102
65.85901 | 16.51 | 15.90244 | 11.91622 | 0.6075612 | 1.328739 | 1.328739 | 1.328739
65.869 | 16.4872 | 15.90327 | 11.92111 | 0.5839297 | 1.327385 | 1.327385 | 1.327385
65.879 | 16.4629 | 15.90413 | 11.92601 | 0.558773 | 1.326038 | 1.326038 | 1.326038
65.889 | 16.4418 | 15.90501 | 11.93091 | 0.5367933 | 1.324699 | 1.324699 | 1.324699
65.899 | 16.4245 | 15.90591 | 11.93581 | 0.5185897 | 1.323367 | 1.323367 | 1.323367
65.909 | 16.3992 | 15.90684 | 11.94071 | 0.4923631 | 1.322044 | 1.322044 | 1.322044
65.91899 | 16.3749 | 15.90779 | 11.9456 | 0.467114 | 1.320729 | 1.320729 | 1.320729
65.92899 | 16.3606 | 15.90876 | 11.9505 | 0.451841 | 1.319421 | 1.319421 | 1.319421
65.93899 | 16.3311 | 15.90976 | 11.95539 | 0.4213448 | 1.318121 | 1.318121 | 1.318121
65.94899 | 16.3144 | 15.91077 | 11.96029 | 0.4036257 | 1.316829 | 1.316829 | 1.316829
65.95899 | 16.2951 | 15.91182 | 11.96518 | 0.3832838 | 1.315544 | 1.315544 | 1.315544
65.96899 | 16.2744 | 15.91288 | 11.97008 | 0.361519 | 1.314267 | 1.314267 | 1.314267
65.97898 | 16.2533 | 15.91397 | 11.97497 | 0.3393328 | 1.312999 | 1.312999 | 1.312999
65.98898 | 16.2283 | 15.91508 | 11.97986 | 0.3132224 | 1.311738 | 1.311738 | 1.311738
65.99898 | 16.217 | 15.91621 | 11.98476 | 0.3007901 | 1.310484 | 1.310484 | 1.310484
66.00898 | 16.1917 | 15.91736 | 11.98965 | 0.2743351 | 1.309238 | 1.309238 | 1.309238
66.01898 | 16.173 | 15.91854 | 11.99454 | 0.2544579 | 1.307999 | 1.307999 | 1.307999
66.02897 | 16.1508 | 15.91974 | 11.99943 | 0.2310598 | 1.306769 | 1.306769 | 1.306769
66.03897 | 16.1312 | 15.92096 | 12.00432 | 0.2102379 | 1.305546 | 1.305546 | 1.305546
66.04897 | 16.1167 | 15.92221 | 12.00922 | 0.1944942 | 1.30433 | 1.30433 | 1.30433
66.05897 | 16.09 | 15.92347 | 12.01411 | 0.1665284 | 1.303122 | 1.303122 | 1.303122
66.06897 | 16.0771 | 15.92476 | 12.019 | 0.1523412 | 1.301921 | 1.301921 | 1.301921
66.07897 | 16.0496 | 15.92607 | 12.02389 | 0.1235318 | 1.300728 | 1.300728 | 1.300728
66.08896 | 16.0365 | 15.9274 | 12.02877 | 0.1091021 | 1.299543 | 1.299543 | 1.299543
66.09896 | 16.0134 | 15.92875 | 12.03366 | 0.08464944 | 1.298364 | 1.298364 | 1.298364
66.10896 | 15.996 | 15.93012 | 12.03854 | 0.06587553 | 1.297193 | 1.297193 | 1.297193
66.11896 | 15.9837 | 15.93152 | 12.04343 | 0.05218026 | 1.29603 | 1.29603 | 1.29603
66.12896 | 15.9646 | 15.93294 | 12.04832 | 0.03166289 | 1.294873 | 1.294873 | 1.294873
66.13895 | 15.941 | 15.93437 | 12.0532 | 0.006626848 | 1.293725 | 1.293725 | 1.293725
66.14895 | 15.9328 | 15.93583 | 12.05808 | -0.003032503 | 1.292584 | 1.292584 | 1.292584
66.15895 | 15.9076 | 15.93731 | 12.06296 | -0.02971267 | 1.291449 | 1.291449 | 1.291449
66.16895 | 15.8852 | 15.93881 | 12.06785 | -0.05361396 | 1.290322 | 1.290322 | 1.290322
66.17895 | 15.8735 | 15.94034 | 12.07273 | -0.06683617 | 1.289203 | 1.289203 | 1.289203
66.18895 | 15.853 | 15.94188 | 12.07761 | -0.08887895 | 1.28809 | 1.28809 | 1.28809
66.19894 | 15.8385 | 15.94344 | 12.08248 | -0.1049429 | 1.286986 | 1.286986 | 1.286986
66.20894 | 15.8132 | 15.94503 | 12.08736 | -0.1318267 | 1.285888 | 1.285888 | 1.285888
66.21894 | 15.7868 | 15.94663 | 12.09224 | -0.1598318 | 1.284797 | 1.284797 | 1.284797
66.22894 | 15.7784 | 15.94826 | 12.09712 | -0.1698568 | 1.283713 | 1.283713 | 1.283713
66.23894 | 15.7597 | 15.9499 | 12.10199 | -0.1902022 | 1.282636 | 1.282636 | 1.282636
66.24893 | 15.7381 | 15.95157 | 12.10686 | -0.2134662 | 1.281568 | 1.281568 | 1.281568
66.25893 | 15.7253 | 15.95325 | 12.11174 | -0.2279522 | 1.280505 | 1.280505 | 1.280505
66.26893 | 15.7087 | 15.95496 | 12.11661 | -0.2462582 | 1.27945 | 1.27945 | 1.27945
66.27893 | 15.6865 | 15.95668 | 12.12148 | -0.270184 | 1.278401 | 1.278401 | 1.278401
66.28893 | 15.6707 | 15.95843 | 12.12635 | -0.2877302 | 1.27736 | 1.27736 | 1.27736
66.29893 | 15.6552 | 15.9602 | 12.13122 | -0.304996 | 1.276325 | 1.276325 | 1.276325
66.30892 | 15.6342 | 15.96198 | 12.13608 | -0.3277795 | 1.275299 | 1.275299 | 1.275299
66.31892 | 15.6176 | 15.96378 | 12.14095 | -0.3461845 | 1.274278 | 1.274278 | 1.274278
66.32892 | 15.6027 | 15.96561 | 12.14582 | -0.3629092 | 1.273265 | 1.273265 | 1.273265
66.33892 | 15.5868 | 15.96745 | 12.15068 | -0.3806534 | 1.272258 | 1.272258 | 1.272258
66.34892 | 15.5676 | 15.96932 | 12.15554 | -0.4017171 | 1.271258 | 1.271258 | 1.271258
66.35891 | 15.5451 | 15.9712 | 12.1604 | -0.4260978 | 1.270266 | 1.270266 | 1.270266
66.36891 | 15.5353 | 15.9731 | 12.16526 | -0.4377998 | 1.26928 | 1.26928 | 1.26928
66.37891 | 15.5197 | 15.97502 | 12.17012 | -0.4553213 | 1.268301 | 1.268301 | 1.268301
66.38891 | 15.5119 | 15.97696 | 12.17498 | -0.4650616 | 1.267328 | 1.267328 | 1.267328
66.39891 | 15.4878 | 15.97892 | 12.17983 | -0.4911207 | 1.266363 | 1.266363 | 1.266363
66.40891 | 15.4793 | 15.9809 | 12.18469 | -0.5015989 | 1.265404 | 1.265404 | 1.265404
66.4189 | 15.4639 | 15.98289 | 12.18954 | -0.5189939 | 1.264453 | 1.264453 | 1.264453
66.4289 | 15.4494 | 15.98491 | 12.19439 | -0.5355097 | 1.263507 | 1.263507 | 1.263507
66.4389 | 15.4392 | 15.98694 | 12.19924 | -0.5477439 | 1.262569 | 1.262569 | 1.262569
66.4489 | 15.4243 | 15.989 | 12.20409 | -0.5646976 | 1.261637 | 1.261637 | 1.261637
66.4589 | 15.4061 | 15.99107 | 12.20893 | -0.5849683 | 1.260711 | 1.260711 | 1.260711
66.46889 | 15.3938 | 15.99316 | 12.21378 | -0.5993568 | 1.259794 | 1.259794 | 1.259794
66.47889 | 15.3818 | 15.99526 | 12.21862 | -0.6134649 | 1.258882 | 1.258882 | 1.258882
66.48889 | 15.3588 | 15.99739 | 12.22346 | -0.6385914 | 1.257976 | 1.257976 | 1.257976
66.49889 | 15.348 | 15.99954 | 12.2283 | -0.6515359 | 1.257077 | 1.257077 | 1.257077
66.50889 | 15.3336 | 16.0017 | 12.23314 | -0.6680984 | 1.256185 | 1.256185 | 1.256185
66.51889 | 15.3211 | 16.00388 | 12.23798 | -0.6827787 | 1.255299 | 1.255299 | 1.255299
66.52888 | 15.3043 | 16.00608 | 12.24281 | -0.7017753 | 1.254421 | 1.254421 | 1.254421
66.53888 | 15.2942 | 16.00829 | 12.24765 | -0.7140918 | 1.253548 | 1.253548 | 1.253548
66.54888 | 15.2766 | 16.01053 | 12.25248 | -0.7339259 | 1.252682 | 1.252682 | 1.252682
66.55888 | 15.2581 | 16.01278 | 12.25731 | -0.7546778 | 1.251822 | 1.251822 | 1.251822
66.56888 | 15.2439 | 16.01505 | 12.26214 | -0.7711475 | 1.250969 | 1.250969 | 1.250969
66.57887 | 15.2259 | 16.01733 | 12.26696 | -0.791432 | 1.250123 | 1.250123 | 1.250123
66.58887 | 15.2161 | 16.01964 | 12.27179 | -0.8035366 | 1.249283 | 1.249283 | 1.249283
66.59887 | 15.1948 | 16.02196 | 12.27661 | -0.8271586 | 1.248449 | 1.248449 | 1.248449
66.60887 | 15.1757 | 16.0243 | 12.28143 | -0.848598 | 1.247621 | 1.247621 | 1.247621
66.61887 | 15.1606 | 16.02665 | 12.28625 | -0.8660543 | 1.2468 | 1.2468 | 1.2468
66.62887 | 15.1424 | 16.02903 | 12.29107 | -0.8866281 | 1.245985 | 1.245985 | 1.245985
66.63886 | 15.1232 | 16.03142 | 12.29588 | -0.9082163 | 1.245178 | 1.245178 | 1.245178
66.64886 | 15.1057 | 16.03382 | 12.3007 | -0.9281242 | 1.244376 | 1.244376 | 1.244376
66.65886 | 15.0893 | 16.03625 | 12.30551 | -0.946949 | 1.24358 | 1.24358 | 1.24358
66.66886 | 15.0723 | 16.03869 | 12.31032 | -0.9663906 | 1.24279 | 1.24279 | 1.24279
66.67886 | 15.0604 | 16.04115 | 12.31513 | -0.9807492 | 1.242007 | 1.242007 | 1.242007
66.68885 | 15.0367 | 16.04362 | 12.31993 | -1.006921 | 1.24123 | 1.24123 | 1.24123
66.69885 | 15.0247 | 16.04611 | 12.32473 | -1.021414 | 1.24046 | 1.24046 | 1.24046
66.70885 | 15.0063 | 16.04862 | 12.32954 | -1.042321 | 1.239695 | 1.239695 | 1.239695
66.71885 | 14.9918 | 16.05115 | 12.33434 | -1.059347 | 1.238937 | 1.238937 | 1.238937
66.72885 | 14.9691 | 16.05369 | 12.33913 | -1.084588 | 1.238185 | 1.238185 | 1.238185
66.73885 | 14.9577 | 16.05625 | 12.34393 | -1.098547 | 1.237439 | 1.237439 | 1.237439
66.74884 | 14.9401 | 16.05882 | 12.34872 | -1.118717 | 1.2367 | 1.2367 | 1.2367
66.75884 | 14.9156 | 16.06141 | 12.35351 | -1.145808 | 1.235966 | 1.235966 | 1.235966
66.76884 | 14.8982 | 16.06402 | 12.3583 | -1.165815 | 1.235239 | 1.235239 | 1.235239
66.77884 | 14.8874 | 16.06664 | 12.36309 | -1.179237 | 1.234517 | 1.234517 | 1.234517
66.78884 | 14.8688 | 16.06928 | 12.36787 | -1.200476 | 1.233802 | 1.233802 | 1.233802
66.79883 | 14.857 | 16.07193 | 12.37265 | -1.214929 | 1.233094 | 1.233094 | 1.233094
66.80883 | 14.8357 | 16.0746 | 12.37743 | -1.2389 | 1.23239 | 1.23239 | 1.23239
66.81883 | 14.8269 | 16.07729 | 12.38221 | -1.250386 | 1.231693 | 1.231693 | 1.231693
66.82883 | 14.81 | 16.07999 | 12.38698 | -1.269989 | 1.231002 | 1.231002 | 1.231002
66.83883 | 14.7886 | 16.08271 | 12.39175 | -1.294107 | 1.230317 | 1.230317 | 1.230317
66.84883 | 14.7782 | 16.08544 | 12.39653 | -1.307241 | 1.229639 | 1.229639 | 1.229639
66.85882 | 14.7667 | 16.08819 | 12.40129 | -1.321488 | 1.228966 | 1.228966 | 1.228966
66.86882 | 14.7503 | 16.09095 | 12.40605 | -1.340653 | 1.228299 | 1.228299 | 1.228299
66.87882 | 14.7247 | 16.09373 | 12.41082 | -1.369034 | 1.227639 | 1.227639 | 1.227639
66.88882 | 14.7216 | 16.09653 | 12.41558 | -1.37493 | 1.226984 | 1.226984 | 1.226984
66.89882 | 14.6979 | 16.09934 | 12.42034 | -1.401441 | 1.226335 | 1.226335 | 1.226335
66.90881 | 14.6875 | 16.10216 | 12.42509 | -1.414665 | 1.225692 | 1.225692 | 1.225692
66.91881 | 14.6656 | 16.10501 | 12.42984 | -1.439407 | 1.225055 | 1.225055 | 1.225055
66.92881 | 14.6575 | 16.10786 | 12.43459 | -1.450364 | 1.224424 | 1.224424 | 1.224424
66.93881 | 14.6461 | 16.11074 | 12.43934 | -1.464637 | 1.223799 | 1.223799 | 1.223799
66.94881 | 14.6246 | 16.11362 | 12.44409 | -1.489024 | 1.223179 | 1.223179 | 1.223179
66.95881 | 14.6035 | 16.11653 | 12.44883 | -1.513027 | 1.222566 | 1.222566 | 1.222566
66.9688 | 14.6 | 16.11944 | 12.45356 | -1.519441 | 1.221959 | 1.221959 | 1.221959
66.9788 | 14.5821 | 16.12237 | 12.4583 | -1.540274 | 1.221357 | 1.221357 | 1.221357
66.9888 | 14.5637 | 16.12532 | 12.46304 | -1.561621 | 1.220762 | 1.220762 | 1.220762
66.9988 | 14.5453 | 16.12828 | 12.46777 | -1.582983 | 1.220172 | 1.220172 | 1.220172
67.0088 | 14.5372 | 16.13126 | 12.4725 | -1.59406 | 1.219587 | 1.219587 | 1.219587
67.01879 | 14.5246 | 16.13425 | 12.47722 | -1.609649 | 1.21901 | 1.21901 | 1.21901
67.02879 | 14.4951 | 16.13725 | 12.48194 | -1.642155 | 1.218437 | 1.218437 | 1.218437
67.03879 | 14.4839 | 16.14028 | 12.48666 | -1.656376 | 1.21787 | 1.21787 | 1.21787
67.04879 | 14.4726 | 16.14331 | 12.49138 | -1.670711 | 1.217309 | 1.217309 | 1.217309
67.05879 | 14.4546 | 16.14636 | 12.4961 | -1.691761 | 1.216754 | 1.216754 | 1.216754
67.06879 | 14.4336 | 16.14943 | 12.50081 | -1.715825 | 1.216205 | 1.216205 | 1.216205
67.07878 | 14.4255 | 16.1525 | 12.50552 | -1.727001 | 1.215662 | 1.215662 | 1.215662
67.08878 | 14.4164 | 16.15559 | 12.51022 | -1.739194 | 1.215124 | 1.215124 | 1.215124
67.09878 | 14.3908 | 16.1587 | 12.51493 | -1.767902 | 1.214592 | 1.214592 | 1.214592
67.10878 | 14.3769 | 16.16182 | 12.51963 | -1.784923 | 1.214065 | 1.214065 | 1.214065
67.11878 | 14.3688 | 16.16496 | 12.52433 | -1.796159 | 1.213545 | 1.213545 | 1.213545
67.12877 | 14.3545 | 16.16811 | 12.52902 | -1.813606 | 1.21303 | 1.21303 | 1.21303
67.13877 | 14.3361 | 16.17127 | 12.53371 | -1.83517 | 1.212521 | 1.212521 | 1.212521
67.14877 | 14.322 | 16.17445 | 12.5384 | -1.852448 | 1.212017 | 1.212017 | 1.212017
67.15877 | 14.3138 | 16.17764 | 12.54308 | -1.86384 | 1.211519 | 1.211519 | 1.211519
67.16877 | 14.293 | 16.18085 | 12.54776 | -1.887846 | 1.211027 | 1.211027 | 1.211027
67.17877 | 14.2807 | 16.18407 | 12.55244 | -1.903366 | 1.210541 | 1.210541 | 1.210541
67.18876 | 14.2698 | 16.1873 | 12.55712 | -1.917497 | 1.210061 | 1.210061 | 1.210061
67.19876 | 14.2602 | 16.19055 | 12.56179 | -1.930345 | 1.209585 | 1.209585 | 1.209585
67.20876 | 14.2464 | 16.19381 | 12.56646 | -1.947407 | 1.209116 | 1.209116 | 1.209116
67.21876 | 14.2292 | 16.19708 | 12.57113 | -1.967882 | 1.208652 | 1.208652 | 1.208652
67.22876 | 14.2226 | 16.20037 | 12.57579 | -1.977771 | 1.208194 | 1.208194 | 1.208194
67.23875 | 14.2112 | 16.20367 | 12.58045 | -1.992471 | 1.207742 | 1.207742 | 1.207742
67.24875 | 14.2009 | 16.20699 | 12.5851 | -2.006087 | 1.207295 | 1.207295 | 1.207295
67.25875 | 14.1783 | 16.21032 | 12.58976 | -2.032017 | 1.206853 | 1.206853 | 1.206853
67.26875 | 14.1774 | 16.21366 | 12.59441 | -2.03626 | 1.206418 | 1.206418 | 1.206418
67.27875 | 14.1618 | 16.21702 | 12.59905 | -2.055217 | 1.205988 | 1.205988 | 1.205988
67.28875 | 14.1534 | 16.22039 | 12.6037 | -2.066988 | 1.205563 | 1.205563 | 1.205563
67.29874 | 14.1327 | 16.22377 | 12.60833 | -2.091069 | 1.205145 | 1.205145 | 1.205145
67.30874 | 14.1245 | 16.22717 | 12.61297 | -2.102666 | 1.204731 | 1.204731 | 1.204731
67.31874 | 14.1134 | 16.23058 | 12.61761 | -2.117177 | 1.204324 | 1.204324 | 1.204324
67.32874 | 14.1033 | 16.234 | 12.62224 | -2.130701 | 1.203922 | 1.203922 | 1.203922
67.33874 | 14.0855 | 16.23744 | 12.62686 | -2.151938 | 1.203525 | 1.203525 | 1.203525
67.34873 | 14.0825 | 16.24089 | 12.63148 | -2.158385 | 1.203134 | 1.203134 | 1.203134
67.35873 | 14.0732 | 16.24435 | 12.6361 | -2.171149 | 1.202749 | 1.202749 | 1.202749
67.36873 | 14.0635 | 16.24783 | 12.64072 | -2.184326 | 1.202369 | 1.202369 | 1.202369
67.37873 | 14.046 | 16.25132 | 12.64533 | -2.205316 | 1.201995 | 1.201995 | 1.201995
67.38873 | 14.0414 | 16.25482 | 12.64994 | -2.213419 | 1.201626 | 1.201626 | 1.201626
67.39873 | 14.0322 | 16.25834 | 12.65455 | -2.226135 | 1.201263 | 1.201263 | 1.201263
67.40872 | 14.0189 | 16.26186 | 12.65914 | -2.242961 | 1.200906 | 1.200906 | 1.200906
67.41872 | 14.0038 | 16.2654 | 12.66374 | -2.261605 | 1.200554 | 1.200554 | 1.200554
67.42872 | 13.9987 | 16.26896 | 12.66834 | -2.270259 | 1.200207 | 1.200207 | 1.200207
67.43872 | 13.9834 | 16.27253 | 12.67293 | -2.289128 | 1.199866 | 1.199866 | 1.199866
67.44872 | 13.9706 | 16.27611 | 12.67752 | -2.305508 | 1.199531 | 1.199531 | 1.199531
67.45871 | 13.9572 | 16.2797 | 12.6821 | -2.322498 | 1.199201 | 1.199201 | 1.199201
67.46871 | 13.9553 | 16.28331 | 12.68668 | -2.328006 | 1.198877 | 1.198877 | 1.198877
67.47871 | 13.9444 | 16.28693 | 12.69125 | -2.342525 | 1.198558 | 1.198558 | 1.198558
67.48871 | 13.9337 | 16.29056 | 12.69583 | -2.356859 | 1.198244 | 1.198244 | 1.198244
67.49871 | 13.9196 | 16.2942 | 12.70039 | -2.374603 | 1.197936 | 1.197936 | 1.197936
67.50871 | 13.9149 | 16.29786 | 12.70496 | -2.382962 | 1.197634 | 1.197634 | 1.197634
67.5187 | 13.9032 | 16.30153 | 12.70952 | -2.398329 | 1.197338 | 1.197338 | 1.197338
67.5287 | 13.8876 | 16.30521 | 12.71407 | -2.417612 | 1.197046 | 1.197046 | 1.197046
67.5387 | 13.8775 | 16.30891 | 12.71863 | -2.431408 | 1.19676 | 1.19676 | 1.19676
67.5487 | 13.8734 | 16.31262 | 12.72318 | -2.439217 | 1.19648 | 1.19648 | 1.19648
67.5587 | 13.8594 | 16.31634 | 12.72772 | -2.456938 | 1.196205 | 1.196205 | 1.196205
67.56869 | 13.841 | 16.32007 | 12.73226 | -2.479068 | 1.195936 | 1.195936 | 1.195936
67.57869 | 13.8345 | 16.32381 | 12.7368 | -2.489314 | 1.195672 | 1.195672 | 1.195672
67.58869 | 13.8254 | 16.32757 | 12.74133 | -2.502173 | 1.195414 | 1.195414 | 1.195414
67.59869 | 13.8143 | 16.33134 | 12.74586 | -2.517045 | 1.195161 | 1.195161 | 1.195161
67.60869 | 13.7936 | 16.33513 | 12.75039 | -2.541529 | 1.194914 | 1.194914 | 1.194914
67.61869 | 13.7937 | 16.33892 | 12.75491 | -2.545225 | 1.194672 | 1.194672 | 1.194672
67.62868 | 13.7852 | 16.34273 | 12.75942 | -2.55753 | 1.194435 | 1.194435 | 1.194435
67.63868 | 13.7698 | 16.34655 | 12.76394 | -2.576751 | 1.194205 | 1.194205 | 1.194205
67.64868 | 13.754 | 16.35038 | 12.76845 | -2.596384 | 1.193979 | 1.193979 | 1.193979
67.65868 | 13.7557 | 16.35423 | 12.77295 | -2.59853 | 1.193759 | 1.193759 | 1.193759
67.66868 | 13.7465 | 16.35809 | 12.77745 | -2.611588 | 1.193545 | 1.193545 | 1.193545
67.67867 | 13.7228 | 16.36195 | 12.78195 | -2.639154 | 1.193336 | 1.193336 | 1.193336
67.68867 | 13.7124 | 16.36584 | 12.78644 | -2.653438 | 1.193133 | 1.193133 | 1.193133
67.69867 | 13.7112 | 16.36973 | 12.79093 | -2.658532 | 1.192934 | 1.192934 | 1.192934
67.70867 | 13.6912 | 16.37364 | 12.79541 | -2.682441 | 1.192742 | 1.192742 | 1.192742
67.71867 | 13.6804 | 16.37756 | 12.79989 | -2.697158 | 1.192555 | 1.192555 | 1.192555
67.72867 | 13.6684 | 16.38149 | 12.80437 | -2.713092 | 1.192374 | 1.192374 | 1.192374
67.73866 | 13.6561 | 16.38543 | 12.80884 | -2.729331 | 1.192198 | 1.192198 | 1.192198
67.74866 | 13.6498 | 16.38939 | 12.81331 | -2.739587 | 1.192027 | 1.192027 | 1.192027
67.75866 | 13.6386 | 16.39336 | 12.81777 | -2.754756 | 1.191862 | 1.191862 | 1.191862
67.76866 | 13.6256 | 16.39734 | 12.82223 | -2.771735 | 1.191702 | 1.191702 | 1.191702
67.77866 | 13.6128 | 16.40133 | 12.82668 | -2.788529 | 1.191549 | 1.191549 | 1.191549
67.78865 | 13.5995 | 16.40533 | 12.83113 | -2.805828 | 1.1914 | 1.1914 | 1.1914
67.79865 | 13.5899 | 16.40934 | 12.83557 | -2.819445 | 1.191257 | 1.191257 | 1.191257
67.80865 | 13.577 | 16.41337 | 12.84002 | -2.836373 | 1.191119 | 1.191119 | 1.191119
67.81865 | 13.5693 | 16.41741 | 12.84445 | -2.848114 | 1.190987 | 1.190987 | 1.190987
67.82865 | 13.553 | 16.42147 | 12.84889 | -2.868467 | 1.19086 | 1.19086 | 1.19086
67.83865 | 13.5404 | 16.42553 | 12.85331 | -2.885132 | 1.190739 | 1.190739 | 1.190739
67.84864 | 13.5216 | 16.4296 | 12.85773 | -2.908004 | 1.190624 | 1.190624 | 1.190624
67.85864 | 13.5177 | 16.43369 | 12.86215 | -2.915993 | 1.190514 | 1.190514 | 1.190514
67.86864 | 13.5019 | 16.43779 | 12.86657 | -2.935894 | 1.190409 | 1.190409 | 1.190409
67.87864 | 13.4869 | 16.44191 | 12.87098 | -2.955007 | 1.19031 | 1.19031 | 1.19031
67.88864 | 13.478 | 16.44603 | 12.87538 | -2.968031 | 1.190216 | 1.190216 | 1.190216
67.89863 | 13.4693 | 16.45016 | 12.87978 | -2.980863 | 1.190128 | 1.190128 | 1.190128
67.90863 | 13.4556 | 16.45431 | 12.88417 | -2.998712 | 1.190046 | 1.190046 | 1.190046
67.91863 | 13.4407 | 16.45847 | 12.88857 | -3.017772 | 1.189969 | 1.189969 | 1.189969
67.92863 | 13.427 | 16.46264 | 12.89295 | -3.035644 | 1.189897 | 1.189897 | 1.189897
67.93863 | 13.4191 | 16.46683 | 12.89734 | -3.047728 | 1.189831 | 1.189831 | 1.189831
67.94863 | 13.4091 | 16.47102 | 12.90171 | -3.061924 | 1.18977 | 1.18977 | 1.18977
67.95862 | 13.3992 | 16.47523 | 12.90608 | -3.076028 | 1.189715 | 1.189715 | 1.189715
67.96862 | 13.3843 | 16.47945 | 12.91045 | -3.095147 | 1.189666 | 1.189666 | 1.189666
67.97862 | 13.3704 | 16.48368 | 12.91481 | -3.113279 | 1.189622 | 1.189622 | 1.189622
67.98862 | 13.3597 | 16.48792 | 12.91917 | -3.128222 | 1.189583 | 1.189583 | 1.189583
67.99862 | 13.3474 | 16.49218 | 12.92353 | -3.144777 | 1.189551 | 1.189551 | 1.189551
68.00861 | 13.3344 | 16.49644 | 12.92787 | -3.162039 | 1.189523 | 1.189523 | 1.189523
68.01861 | 13.3326 | 16.50072 | 12.93221 | -3.168118 | 1.189501 | 1.189501 | 1.189501
68.02861 | 13.3191 | 16.50501 | 12.93655 | -3.185908 | 1.189485 | 1.189485 | 1.189485
68.03861 | 13.3094 | 16.50931 | 12.94089 | -3.19991 | 1.189474 | 1.189474 | 1.189474
68.04861 | 13.2921 | 16.51362 | 12.94522 | -3.221524 | 1.189469 | 1.189469 | 1.189469
68.0586 | 13.2882 | 16.51794 | 12.94954 | -3.229745 | 1.189469 | 1.189469 | 1.189469
68.0686 | 13.2787 | 16.52228 | 12.95386 | -3.243582 | 1.189475 | 1.189475 | 1.189475
68.0786 | 13.2712 | 16.52663 | 12.95817 | -3.255431 | 1.189486 | 1.189486 | 1.189486
68.0886 | 13.2584 | 16.53099 | 12.96248 | -3.272591 | 1.189503 | 1.189503 | 1.189503
68.0986 | 13.2549 | 16.53536 | 12.96679 | -3.280463 | 1.189526 | 1.189526 | 1.189526
68.1086 | 13.2403 | 16.53975 | 12.97109 | -3.299447 | 1.189554 | 1.189554 | 1.189554
68.11859 | 13.2306 | 16.54414 | 12.97538 | -3.313539 | 1.189588 | 1.189588 | 1.189588
68.12859 | 13.2233 | 16.54855 | 12.97967 | -3.325246 | 1.189627 | 1.189627 | 1.189627
68.13859 | 13.2179 | 16.55296 | 12.98395 | -3.335064 | 1.189671 | 1.189671 | 1.189671
68.14859 | 13.2095 | 16.5574 | 12.98823 | -3.347895 | 1.189722 | 1.189722 | 1.189722
68.15859 | 13.2034 | 16.56184 | 12.9925 | -3.358437 | 1.189778 | 1.189778 | 1.189778
68.16858 | 13.1922 | 16.56629 | 12.99677 | -3.374086 | 1.189839 | 1.189839 | 1.189839
68.17858 | 13.1904 | 16.57075 | 13.00103 | -3.380352 | 1.189906 | 1.189906 | 1.189906
68.18858 | 13.1811 | 16.57523 | 13.00529 | -3.394129 | 1.189979 | 1.189979 | 1.189979
68.19858 | 13.1765 | 16.57972 | 13.00955 | -3.403217 | 1.190057 | 1.190057 | 1.190057
68.20858 | 13.1631 | 16.58422 | 13.01379 | -3.421117 | 1.190141 | 1.190141 | 1.190141
68.21858 | 13.165 | 16.58873 | 13.01804 | -3.423729 | 1.190231 | 1.190231 | 1.190231
68.22857 | 13.1585 | 16.59325 | 13.02227 | -3.434748 | 1.190326 | 1.190326 | 1.190326
68.23857 | 13.1453 | 16.59778 | 13.0265 | -3.452483 | 1.190426 | 1.190426 | 1.190426
68.24857 | 13.1372 | 16.60233 | 13.03073 | -3.465129 | 1.190533 | 1.190533 | 1.190533
68.25857 | 13.1344 | 16.60689 | 13.03495 | -3.472487 | 1.190644 | 1.190644 | 1.190644
68.26857 | 13.1303 | 16.61146 | 13.03917 | -3.481157 | 1.190762 | 1.190762 | 1.190762
68.27856 | 13.12 | 16.61603 | 13.04338 | -3.496033 | 1.190885 | 1.190885 | 1.190885
68.28856 | 13.1181 | 16.62063 | 13.04758 | -3.502526 | 1.191014 | 1.191014 | 1.191014
68.29856 | 13.1099 | 16.62523 | 13.05179 | -3.51533 | 1.191148 | 1.191148 | 1.191148
68.30856 | 13.1086 | 16.62985 | 13.05598 | -3.521245 | 1.191288 | 1.191288 | 1.191288
68.31856 | 13.0942 | 16.63447 | 13.06017 | -3.540272 | 1.191434 | 1.191434 | 1.191434
68.32856 | 13.0893 | 16.63911 | 13.06436 | -3.549811 | 1.191585 | 1.191585 | 1.191585
68.33855 | 13.0901 | 16.64376 | 13.06853 | -3.553656 | 1.191742 | 1.191742 | 1.191742
68.34855 | 13.0807 | 16.64842 | 13.0727 | -3.567718 | 1.191905 | 1.191905 | 1.191905
68.35855 | 13.0735 | 16.65309 | 13.07687 | -3.579591 | 1.192073 | 1.192073 | 1.192073
68.36855 | 13.0619 | 16.65778 | 13.08103 | -3.595876 | 1.192247 | 1.192247 | 1.192247
68.37855 | 13.0542 | 16.66247 | 13.08519 | -3.608272 | 1.192427 | 1.192427 | 1.192427
68.38854 | 13.054 | 16.66717 | 13.08934 | -3.613175 | 1.192612 | 1.192612 | 1.192612
68.39854 | 13.0391 | 16.67189 | 13.09349 | -3.632794 | 1.192803 | 1.192803 | 1.192803
68.40854 | 13.0348 | 16.67662 | 13.09763 | -3.641824 | 1.193 | 1.193 | 1.193
68.41854 | 13.0366 | 16.68137 | 13.10176 | -3.644766 | 1.193202 | 1.193202 | 1.193202
68.42854 | 13.0281 | 16.68612 | 13.10589 | -3.65802 | 1.19341 | 1.19341 | 1.19341
68.43854 | 13.0195 | 16.69088 | 13.11001 | -3.671384 | 1.193623 | 1.193623 | 1.193623
68.44853 | 13.0074 | 16.69566 | 13.11413 | -3.688255 | 1.193843 | 1.193843 | 1.193843
68.45853 | 13.0091 | 16.70044 | 13.11824 | -3.691344 | 1.194068 | 1.194068 | 1.194068
68.46853 | 13.0047 | 16.70524 | 13.12235 | -3.700542 | 1.194299 | 1.194299 | 1.194299
68.47853 | 12.9916 | 16.71005 | 13.12645 | -3.718453 | 1.194536 | 1.194536 | 1.194536
68.48853 | 12.9855 | 16.71487 | 13.13054 | -3.729374 | 1.194778 | 1.194778 | 1.194778
68.49852 | 12.9855 | 16.7197 | 13.13463 | -3.734203 | 1.195026 | 1.195026 | 1.195026
68.50852 | 12.9709 | 16.72455 | 13.13871 | -3.753648 | 1.195279 | 1.195279 | 1.195279
68.51852 | 12.9676 | 16.7294 | 13.14279 | -3.761805 | 1.195539 | 1.195539 | 1.195539
68.52852 | 12.9583 | 16.73427 | 13.14686 | -3.775972 | 1.195804 | 1.195804 | 1.195804
68.53852 | 12.9613 | 16.73915 | 13.15093 | -3.777851 | 1.196075 | 1.196075 | 1.196075
68.54852 | 12.9565 | 16.74404 | 13.15499 | -3.787541 | 1.196352 | 1.196352 | 1.196352
68.55851 | 12.9473 | 16.74894 | 13.15904 | -3.801638 | 1.196634 | 1.196634 | 1.196634
68.56851 | 12.9388 | 16.75385 | 13.16309 | -3.815051 | 1.196922 | 1.196922 | 1.196922
68.57851 | 12.9403 | 16.75878 | 13.16713 | -3.818476 | 1.197216 | 1.197216 | 1.197216
68.58851 | 12.9344 | 16.76371 | 13.17116 | -3.829312 | 1.197516 | 1.197516 | 1.197516
68.59851 | 12.9308 | 16.76866 | 13.1752 | -3.837859 | 1.197821 | 1.197821 | 1.197821
68.6085 | 12.9202 | 16.77361 | 13.17922 | -3.853412 | 1.198132 | 1.198132 | 1.198132
68.6185 | 12.9211 | 16.77858 | 13.18324 | -3.857482 | 1.198449 | 1.198449 | 1.198449
68.6285 | 12.9192 | 16.78356 | 13.18725 | -3.864364 | 1.198772 | 1.198772 | 1.198772
68.6385 | 12.9079 | 16.78856 | 13.19126 | -3.880656 | 1.1991 | 1.1991 | 1.1991
68.6485 | 12.9016 | 16.79356 | 13.19526 | -3.89196 | 1.199435 | 1.199435 | 1.199435
68.6585 | 12.9025 | 16.79858 | 13.19925 | -3.896076 | 1.199775 | 1.199775 | 1.199775
68.66849 | 12.9065 | 16.8036 | 13.20324 | -3.897097 | 1.20012 | 1.20012 | 1.20012
68.67849 | 12.9009 | 16.80864 | 13.20722 | -3.907735 | 1.200472 | 1.200472 | 1.200472
68.68849 | 12.8961 | 16.81368 | 13.21119 | -3.917584 | 1.20083 | 1.20083 | 1.20083
68.69849 | 12.8955 | 16.81875 | 13.21517 | -3.923245 | 1.201193 | 1.201193 | 1.201193
68.70849 | 12.8976 | 16.82382 | 13.21913 | -3.926217 | 1.201562 | 1.201562 | 1.201562
68.71848 | 12.8942 | 16.8289 | 13.22308 | -3.934696 | 1.201937 | 1.201937 | 1.201937
68.72848 | 12.8939 | 16.83399 | 13.22704 | -3.94009 | 1.202318 | 1.202318 | 1.202318
68.73848 | 12.8917 | 16.8391 | 13.23098 | -3.947396 | 1.202705 | 1.202705 | 1.202705
68.74848 | 12.8983 | 16.84421 | 13.23492 | -3.945913 | 1.203097 | 1.203097 | 1.203097
68.75848 | 12.8954 | 16.84934 | 13.23885 | -3.953941 | 1.203496 | 1.203496 | 1.203496
68.76848 | 12.889 | 16.85448 | 13.24278 | -3.965481 | 1.2039 | 1.2039 | 1.2039
68.77847 | 12.8836 | 16.85963 | 13.2467 | -3.976027 | 1.204309 | 1.204309 | 1.204309
68.78847 | 12.8993 | 16.86479 | 13.25061 | -3.965489 | 1.204725 | 1.204725 | 1.204725
68.79847 | 12.8984 | 16.86996 | 13.25452 | -3.971563 | 1.205147 | 1.205147 | 1.205147
68.80847 | 12.8991 | 16.87515 | 13.25842 | -3.976048 | 1.205575 | 1.205575 | 1.205575
68.81847 | 12.8918 | 16.88034 | 13.26232 | -3.988544 | 1.206008 | 1.206008 | 1.206008
68.82846 | 12.8968 | 16.88555 | 13.26621 | -3.988746 | 1.206447 | 1.206447 | 1.206447
68.83846 | 12.9044 | 16.89076 | 13.27009 | -3.986365 | 1.206892 | 1.206892 | 1.206892
68.84846 | 12.8986 | 16.89599 | 13.27396 | -3.997395 | 1.207343 | 1.207343 | 1.207343
68.85846 | 12.8934 | 16.90124 | 13.27784 | -4.007836 | 1.2078 | 1.2078 | 1.2078
68.86846 | 12.9016 | 16.90649 | 13.2817 | -4.004888 | 1.208263 | 1.208263 | 1.208263
68.87846 | 12.8973 | 16.91175 | 13.28556 | -4.014452 | 1.208732 | 1.208732 | 1.208732
68.88845 | 12.9025 | 16.91702 | 13.2894 | -4.014521 | 1.209206 | 1.209206 | 1.209206
68.89845 | 12.8939 | 16.92231 | 13.29325 | -4.028407 | 1.209686 | 1.209686 | 1.209686
68.90845 | 12.8864 | 16.9276 | 13.29709 | -4.041204 | 1.210173 | 1.210173 | 1.210173
68.91845 | 12.8967 | 16.93291 | 13.30092 | -4.036213 | 1.210665 | 1.210665 | 1.210665
68.92845 | 12.895 | 16.93823 | 13.30474 | -4.043233 | 1.211164 | 1.211164 | 1.211164
68.93844 | 12.8884 | 16.94356 | 13.30856 | -4.055157 | 1.211667 | 1.211667 | 1.211667
68.94844 | 12.8922 | 16.9489 | 13.31237 | -4.0567 | 1.212177 | 1.212177 | 1.212177
68.95844 | 12.8911 | 16.95425 | 13.31617 | -4.063154 | 1.212693 | 1.212693 | 1.212693
68.96844 | 12.8907 | 16.95962 | 13.31997 | -4.068917 | 1.213215 | 1.213215 | 1.213215
68.97844 | 12.885 | 16.96499 | 13.32376 | -4.079994 | 1.213743 | 1.213743 | 1.213743
68.98844 | 12.8817 | 16.97038 | 13.32755 | -4.088679 | 1.214276 | 1.214276 | 1.214276
68.99843 | 12.8885 | 16.97577 | 13.33133 | -4.087272 | 1.214815 | 1.214815 | 1.214815
69.00843 | 12.8814 | 16.98118 | 13.3351 | -4.099781 | 1.215361 | 1.215361 | 1.215361
69.01843 | 12.8856 | 16.9866 | 13.33886 | -4.101001 | 1.215913 | 1.215913 | 1.215913
69.02843 | 12.8811 | 16.99203 | 13.34262 | -4.110932 | 1.21647 | 1.21647 | 1.21647
69.03843 | 12.874 | 16.99747 | 13.34637 | -4.123475 | 1.217034 | 1.217034 | 1.217034
69.04842 | 12.8848 | 17.00292 | 13.35012 | -4.118123 | 1.217603 | 1.217603 | 1.217603
69.05842 | 12.8841 | 17.00839 | 13.35385 | -4.124288 | 1.218178 | 1.218178 | 1.218178
69.06842 | 12.8839 | 17.01386 | 13.35759 | -4.129964 | 1.218759 | 1.218759 | 1.218759
69.07842 | 12.8899 | 17.01935 | 13.36131 | -4.12945 | 1.219346 | 1.219346 | 1.219346
69.08842 | 12.8864 | 17.02485 | 13.36503 | -4.138449 | 1.21994 | 1.21994 | 1.21994
69.09842 | 12.8888 | 17.03036 | 13.36874 | -4.141558 | 1.220539 | 1.220539 | 1.220539
69.10841 | 12.8973 | 17.03587 | 13.37244 | -4.138573 | 1.221144 | 1.221144 | 1.221144
69.11841 | 12.8883 | 17.0414 | 13.37614 | -4.153104 | 1.221755 | 1.221755 | 1.221755
69.12841 | 12.8997 | 17.04695 | 13.37983 | -4.147247 | 1.222372 | 1.222372 | 1.222372
69.13841 | 12.9015 | 17.0525 | 13.38351 | -4.151 | 1.222995 | 1.222995 | 1.222995
69.14841 | 12.9006 | 17.05806 | 13.38719 | -4.157464 | 1.223624 | 1.223624 | 1.223624
69.1584 | 12.9019 | 17.06363 | 13.39086 | -4.161735 | 1.224259 | 1.224259 | 1.224259
69.1684 | 12.9051 | 17.06922 | 13.39452 | -4.164121 | 1.2249 | 1.2249 | 1.2249
69.1784 | 12.9076 | 17.07482 | 13.39818 | -4.167219 | 1.225547 | 1.225547 | 1.225547
69.1884 | 12.9134 | 17.08043 | 13.40183 | -4.167028 | 1.2262 | 1.2262 | 1.2262
69.1984 | 12.9131 | 17.08605 | 13.40547 | -4.172947 | 1.226859 | 1.226859 | 1.226859
69.2084 | 12.9182 | 17.09168 | 13.40911 | -4.173478 | 1.227524 | 1.227524 | 1.227524
69.21839 | 12.9249 | 17.09731 | 13.41273 | -4.172414 | 1.228194 | 1.228194 | 1.228194
69.22839 | 12.927 | 17.10297 | 13.41635 | -4.175967 | 1.228871 | 1.228871 | 1.228871
69.23839 | 12.9299 | 17.10863 | 13.41997 | -4.17873 | 1.229554 | 1.229554 | 1.229554
69.24839 | 12.9304 | 17.1143 | 13.42357 | -4.183905 | 1.230243 | 1.230243 | 1.230243
69.25839 | 12.9384 | 17.11999 | 13.42717 | -4.18159 | 1.230939 | 1.230939 | 1.230939
69.26838 | 12.9435 | 17.12568 | 13.43076 | -4.182181 | 1.231639 | 1.231639 | 1.231639
69.27838 | 12.9427 | 17.13139 | 13.43435 | -4.188689 | 1.232346 | 1.232346 | 1.232346
69.28838 | 12.9447 | 17.13711 | 13.43793 | -4.192407 | 1.233059 | 1.233059 | 1.233059
69.29838 | 12.9499 | 17.14284 | 13.4415 | -4.192937 | 1.233778 | 1.233778 | 1.233778
69.30838 | 12.9549 | 17.14858 | 13.44507 | -4.193677 | 1.234504 | 1.234504 | 1.234504
69.31838 | 12.963 | 17.15433 | 13.44862 | -4.191328 | 1.235235 | 1.235235 | 1.235235
69.32837 | 12.9648 | 17.16008 | 13.45217 | -4.195284 | 1.235971 | 1.235971 | 1.235971
69.33837 | 12.9726 | 17.16586 | 13.45571 | -4.193257 | 1.236714 | 1.236714 | 1.236714
69.34837 | 12.9846 | 17.17164 | 13.45925 | -4.187041 | 1.237464 | 1.237464 | 1.237464
69.35837 | 12.9836 | 17.17743 | 13.46278 | -4.193835 | 1.238219 | 1.238219 | 1.238219
69.36837 | 12.9922 | 17.18324 | 13.4663 | -4.19104 | 1.23898 | 1.23898 | 1.23898
69.37836 | 12.9988 | 17.18905 | 13.46981 | -4.19025 | 1.239747 | 1.239747 | 1.239747
69.38836 | 13.0064 | 17.19488 | 13.47332 | -4.188478 | 1.24052 | 1.24052 | 1.24052
69.39836 | 13.0133 | 17.20071 | 13.47682 | -4.187415 | 1.241299 | 1.241299 | 1.241299
69.40836 | 13.0179 | 17.20656 | 13.48031 | -4.188664 | 1.242085 | 1.242085 | 1.242085
69.41836 | 13.0249 | 17.21242 | 13.48379 | -4.187523 | 1.242876 | 1.242876 | 1.242876
69.42836 | 13.0302 | 17.21829 | 13.48727 | -4.188094 | 1.243674 | 1.243674 | 1.243674
69.43835 | 13.0384 | 17.22417 | 13.49074 | -4.185769 | 1.244476 | 1.244476 | 1.244476
69.44835 | 13.0461 | 17.23006 | 13.4942 | -4.183959 | 1.245286 | 1.245286 | 1.245286
69.45835 | 13.0507 | 17.23596 | 13.49766 | -4.185262 | 1.246102 | 1.246102 | 1.246102
69.46835 | 13.0662 | 17.24187 | 13.50111 | -4.175675 | 1.246923 | 1.246923 | 1.246923
69.47835 | 13.07 | 17.2478 | 13.50455 | -4.177799 | 1.247751 | 1.247751 | 1.247751
69.48834 | 13.0806 | 17.25373 | 13.50798 | -4.173127 | 1.248584 | 1.248584 | 1.248584
69.49834 | 13.0842 | 17.25967 | 13.5114 | -4.175472 | 1.249423 | 1.249423 | 1.249423
69.50834 | 13.0923 | 17.26563 | 13.51482 | -4.173328 | 1.250269 | 1.250269 | 1.250269
69.51834 | 13.1095 | 17.27159 | 13.51823 | -4.162094 | 1.251121 | 1.251121 | 1.251121
69.52834 | 13.1062 | 17.27757 | 13.52163 | -4.171371 | 1.251979 | 1.251979 | 1.251979
69.53834 | 13.1196 | 17.28356 | 13.52503 | -4.163958 | 1.252843 | 1.252843 | 1.252843
69.54833 | 13.1185 | 17.28955 | 13.52842 | -4.17105 | 1.253712 | 1.253712 | 1.253712
69.55833 | 13.1315 | 17.29556 | 13.5318 | -4.164059 | 1.254588 | 1.254588 | 1.254588
69.56833 | 13.1381 | 17.30158 | 13.53517 | -4.163478 | 1.25547 | 1.25547 | 1.25547
69.57833 | 13.1454 | 17.30761 | 13.53854 | -4.162208 | 1.256358 | 1.256358 | 1.256358
69.58833 | 13.1515 | 17.31365 | 13.54189 | -4.162148 | 1.257252 | 1.257252 | 1.257252
69.59832 | 13.1614 | 17.31969 | 13.54524 | -4.158293 | 1.258151 | 1.258151 | 1.258151
69.60832 | 13.1751 | 17.32575 | 13.54858 | -4.150654 | 1.259057 | 1.259057 | 1.259057
69.61832 | 13.1784 | 17.33183 | 13.55192 | -4.153426 | 1.259969 | 1.259969 | 1.259969
69.62832 | 13.191 | 17.33791 | 13.55525 | -4.146908 | 1.260887 | 1.260887 | 1.260887
69.63832 | 13.1928 | 17.344 | 13.55857 | -4.151201 | 1.261811 | 1.261811 | 1.261811
69.64832 | 13.2099 | 17.3501 | 13.56188 | -4.140204 | 1.262742 | 1.262742 | 1.262742
69.65831 | 13.2117 | 17.35621 | 13.56518 | -4.144511 | 1.263677 | 1.263677 | 1.263677
69.66831 | 13.2219 | 17.36233 | 13.56848 | -4.140434 | 1.264619 | 1.264619 | 1.264619
69.67831 | 13.2219 | 17.36847 | 13.57177 | -4.146569 | 1.265568 | 1.265568 | 1.265568
69.68831 | 13.2314 | 17.37461 | 13.57505 | -4.143213 | 1.266522 | 1.266522 | 1.266522
69.69831 | 13.2419 | 17.38077 | 13.57832 | -4.138867 | 1.267482 | 1.267482 | 1.267482
69.7083 | 13.2478 | 17.38693 | 13.58158 | -4.139127 | 1.268448 | 1.268448 | 1.268448
69.7183 | 13.2561 | 17.3931 | 13.58484 | -4.137001 | 1.26942 | 1.26942 | 1.26942
69.7283 | 13.2638 | 17.39929 | 13.58809 | -4.135488 | 1.270399 | 1.270399 | 1.270399
69.7383 | 13.2769 | 17.40548 | 13.59133 | -4.128583 | 1.271383 | 1.271383 | 1.271383
69.7483 | 13.2792 | 17.41169 | 13.59457 | -4.132489 | 1.272373 | 1.272373 | 1.272373
69.7583 | 13.2868 | 17.4179 | 13.5978 | -4.131105 | 1.27337 | 1.27337 | 1.27337
69.76829 | 13.2901 | 17.42413 | 13.60101 | -4.134025 | 1.274371 | 1.274371 | 1.274371
69.77829 | 13.3071 | 17.43036 | 13.60422 | -4.123261 | 1.27538 | 1.27538 | 1.27538
69.78829 | 13.3012 | 17.43661 | 13.60743 | -4.135408 | 1.276394 | 1.276394 | 1.276394
69.79829 | 13.3102 | 17.44286 | 13.61062 | -4.132664 | 1.277415 | 1.277415 | 1.277415
69.80829 | 13.3076 | 17.44913 | 13.61381 | -4.141531 | 1.278441 | 1.278441 | 1.278441
69.81828 | 13.313 | 17.4554 | 13.61698 | -4.142402 | 1.279472 | 1.279472 | 1.279472
69.82828 | 13.3195 | 17.46169 | 13.62016 | -4.142188 | 1.280511 | 1.280511 | 1.280511
69.83828 | 13.3246 | 17.46798 | 13.62332 | -4.143385 | 1.281555 | 1.281555 | 1.281555
69.84828 | 13.3248 | 17.47429 | 13.62647 | -4.149491 | 1.282605 | 1.282605 | 1.282605
69.85828 | 13.3351 | 17.48061 | 13.62962 | -4.145508 | 1.283662 | 1.283662 | 1.283662
69.86828 | 13.3327 | 17.48693 | 13.63276 | -4.154234 | 1.284724 | 1.284724 | 1.284724
69.87827 | 13.341 | 17.49326 | 13.63589 | -4.152264 | 1.285791 | 1.285791 | 1.285791
69.88827 | 13.3348 | 17.49961 | 13.63901 | -4.16481 | 1.286865 | 1.286865 | 1.286865
69.89827 | 13.3451 | 17.50597 | 13.64213 | -4.160866 | 1.287946 | 1.287946 | 1.287946
69.90827 | 13.3383 | 17.51233 | 13.64524 | -4.174032 | 1.289032 | 1.289032 | 1.289032
69.91827 | 13.3473 | 17.51871 | 13.64834 | -4.171407 | 1.290124 | 1.290124 | 1.290124
69.92826 | 13.3447 | 17.52509 | 13.65142 | -4.180387 | 1.291221 | 1.291221 | 1.291221
69.93826 | 13.346 | 17.53148 | 13.65451 | -4.185481 | 1.292325 | 1.292325 | 1.292325
69.94826 | 13.3389 | 17.53789 | 13.65758 | -4.198986 | 1.293434 | 1.293434 | 1.293434
69.95826 | 13.3498 | 17.5443 | 13.66065 | -4.1945 | 1.29455 | 1.29455 | 1.29455
69.96826 | 13.3484 | 17.55072 | 13.66371 | -4.202324 | 1.295672 | 1.295672 | 1.295672
69.97826 | 13.3536 | 17.55716 | 13.66676 | -4.203558 | 1.296799 | 1.296799 | 1.296799
69.98825 | 13.3557 | 17.56359 | 13.6698 | -4.207894 | 1.297932 | 1.297932 | 1.297932
69.99825 | 13.3554 | 17.57005 | 13.67283 | -4.214647 | 1.299071 | 1.299071 | 1.299071
70.00825 | 13.3609 | 17.57651 | 13.67586 | -4.215609 | 1.300217 | 1.300217 | 1.300217
70.01825 | 13.3588 | 17.58298 | 13.67888 | -4.22418 | 1.301368 | 1.301368 | 1.301368
70.02825 | 13.3646 | 17.58946 | 13.68189 | -4.224861 | 1.302525 | 1.302525 | 1.302525
70.03824 | 13.3606 | 17.59595 | 13.68489 | -4.235345 | 1.303687 | 1.303687 | 1.303687
70.04824 | 13.3711 | 17.60244 | 13.68788 | -4.231343 | 1.304855 | 1.304855 | 1.304855
70.05824 | 13.3639 | 17.60895 | 13.69086 | -4.245052 | 1.30603 | 1.30603 | 1.30603
70.06824 | 13.3648 | 17.61547 | 13.69384 | -4.25067 | 1.30721 | 1.30721 | 1.30721
70.07824 | 13.3702 | 17.622 | 13.69681 | -4.251798 | 1.308396 | 1.308396 | 1.308396
70.08824 | 13.368 | 17.62853 | 13.69977 | -4.260534 | 1.309589 | 1.309589 | 1.309589
70.09823 | 13.3821 | 17.63507 | 13.70272 | -4.252974 | 1.310785 | 1.310785 | 1.310785
70.10823 | 13.3786 | 17.64163 | 13.70566 | -4.263029 | 1.311989 | 1.311989 | 1.311989
70.11823 | 13.3906 | 17.64819 | 13.7086 | -4.257593 | 1.313199 | 1.313199 | 1.313199
70.12823 | 13.3822 | 17.65477 | 13.71152 | -4.272566 | 1.314414 | 1.314414 | 1.314414
70.13823 | 13.398 | 17.66135 | 13.71444 | -4.263349 | 1.315636 | 1.315636 | 1.315636
70.14822 | 13.3924 | 17.66793 | 13.71735 | -4.275533 | 1.316862 | 1.316862 | 1.316862
70.15822 | 13.3961 | 17.67453 | 13.72025 | -4.278433 | 1.318094 | 1.318094 | 1.318094
70.16822 | 13.4062 | 17.68114 | 13.72314 | -4.274942 | 1.319333 | 1.319333 | 1.319333
70.17822 | 13.4013 | 17.68776 | 13.72603 | -4.28646 | 1.320577 | 1.320577 | 1.320577
70.18822 | 13.4169 | 17.69439 | 13.7289 | -4.277487 | 1.321827 | 1.321827 | 1.321827
70.19822 | 13.413 | 17.70102 | 13.73177 | -4.288022 | 1.323083 | 1.323083 | 1.323083
70.20821 | 13.4256 | 17.70766 | 13.73463 | -4.28206 | 1.324344 | 1.324344 | 1.324344
70.21821 | 13.4294 | 17.71431 | 13.73748 | -4.284913 | 1.325611 | 1.325611 | 1.325611
70.22821 | 13.4413 | 17.72097 | 13.74032 | -4.279675 | 1.326884 | 1.326884 | 1.326884
70.23821 | 13.4521 | 17.72764 | 13.74316 | -4.275545 | 1.328163 | 1.328163 | 1.328163
70.24821 | 13.4568 | 17.73432 | 13.74598 | -4.277523 | 1.329447 | 1.329447 | 1.329447
70.2582 | 13.4744 | 17.741 | 13.7488 | -4.266604 | 1.330736 | 1.330736 | 1.330736
70.2682 | 13.4707 | 17.7477 | 13.7516 | -4.276999 | 1.332032 | 1.332032 | 1.332032
70.2782 | 13.4906 | 17.7544 | 13.7544 | -4.263804 | 1.333333 | 1.333333 | 1.333333
70.2882 | 13.5017 | 17.76112 | 13.7572 | -4.259416 | 1.33464 | 1.33464 | 1.33464
70.2982 | 13.511 | 17.76784 | 13.75998 | -4.256837 | 1.335953 | 1.335953 | 1.335953
70.3082 | 13.5267 | 17.77457 | 13.76275 | -4.247866 | 1.337271 | 1.337271 | 1.337271
70.31819 | 13.5299 | 17.7813 | 13.76552 | -4.251396 | 1.338594 | 1.338594 | 1.338594
70.32819 | 13.5423 | 17.78804 | 13.76827 | -4.245742 | 1.339923 | 1.339923 | 1.339923
70.33819 | 13.5657 | 17.7948 | 13.77102 | -4.229096 | 1.341258 | 1.341258 | 1.341258
70.34819 | 13.5697 | 17.80156 | 13.77376 | -4.231857 | 1.342599 | 1.342599 | 1.342599
70.35819 | 13.5874 | 17.80833 | 13.77649 | -4.220927 | 1.343945 | 1.343945 | 1.343945
70.36818 | 13.6037 | 17.8151 | 13.77921 | -4.211398 | 1.345296 | 1.345296 | 1.345296
70.37818 | 13.6166 | 17.82188 | 13.78192 | -4.205284 | 1.346653 | 1.346653 | 1.346653
70.38818 | 13.6335 | 17.82868 | 13.78463 | -4.195177 | 1.348016 | 1.348016 | 1.348016
70.39818 | 13.6407 | 17.83548 | 13.78733 | -4.194778 | 1.349384 | 1.349384 | 1.349384
70.40818 | 13.6526 | 17.84229 | 13.79001 | -4.189687 | 1.350758 | 1.350758 | 1.350758
70.41818 | 13.6769 | 17.8491 | 13.79269 | -4.172204 | 1.352137 | 1.352137 | 1.352137
70.42817 | 13.6821 | 17.85592 | 13.79536 | -4.173821 | 1.35352 | 1.35352 | 1.35352
70.43817 | 13.6979 | 17.86275 | 13.79802 | -4.164853 | 1.354911 | 1.354911 | 1.354911
70.44817 | 13.705 | 17.86959 | 13.80067 | -4.164592 | 1.356306 | 1.356306 | 1.356306
70.45817 | 13.7125 | 17.87644 | 13.80332 | -4.163939 | 1.357707 | 1.357707 | 1.357707
70.46817 | 13.7334 | 17.88329 | 13.80595 | -4.149894 | 1.359114 | 1.359114 | 1.359114
70.47816 | 13.7412 | 17.89015 | 13.80858 | -4.148948 | 1.360524 | 1.360524 | 1.360524
70.48816 | 13.7528 | 17.89702 | 13.81119 | -4.144217 | 1.361941 | 1.361941 | 1.361941
70.49816 | 13.7648 | 17.90389 | 13.8138 | -4.139093 | 1.363364 | 1.363364 | 1.363364
70.50816 | 13.7778 | 17.91078 | 13.8164 | -4.132977 | 1.364791 | 1.364791 | 1.364791
70.51816 | 13.7868 | 17.91767 | 13.81899 | -4.130867 | 1.366225 | 1.366225 | 1.366225
70.52816 | 13.8009 | 17.92456 | 13.82158 | -4.123665 | 1.367663 | 1.367663 | 1.367663
70.53815 | 13.8031 | 17.93146 | 13.82415 | -4.128362 | 1.369105 | 1.369105 | 1.369105
70.54815 | 13.8152 | 17.93837 | 13.82671 | -4.123173 | 1.370554 | 1.370554 | 1.370554
70.55815 | 13.8368 | 17.94529 | 13.82927 | -4.108491 | 1.372008 | 1.372008 | 1.372008
70.56815 | 13.8412 | 17.95222 | 13.83181 | -4.111016 | 1.373468 | 1.373468 | 1.373468
70.57815 | 13.8465 | 17.95915 | 13.83435 | -4.112648 | 1.374932 | 1.374932 | 1.374932
70.58814 | 13.8598 | 17.96608 | 13.83688 | -4.106279 | 1.376401 | 1.376401 | 1.376401
70.59814 | 13.8666 | 17.97302 | 13.8394 | -4.106424 | 1.377876 | 1.377876 | 1.377876
70.60814 | 13.8846 | 17.97998 | 13.84191 | -4.095375 | 1.379356 | 1.379356 | 1.379356
70.61814 | 13.8951 | 17.98693 | 13.84441 | -4.091833 | 1.380841 | 1.380841 | 1.380841
70.62814 | 13.9053 | 17.9939 | 13.8469 | -4.088597 | 1.382331 | 1.382331 | 1.382331
70.63814 | 13.9116 | 18.00087 | 13.84939 | -4.089267 | 1.383827 | 1.383827 | 1.383827
70.64813 | 13.9323 | 18.00784 | 13.85186 | -4.075536 | 1.385326 | 1.385326 | 1.385326
70.65813 | 13.9507 | 18.01482 | 13.85433 | -4.064118 | 1.386831 | 1.386831 | 1.386831
70.66813 | 13.9531 | 18.02181 | 13.85678 | -4.068707 | 1.388342 | 1.388342 | 1.388342
70.67813 | 13.9706 | 18.0288 | 13.85923 | -4.058202 | 1.389857 | 1.389857 | 1.389857
70.68813 | 13.9829 | 18.0358 | 13.86167 | -4.052902 | 1.391378 | 1.391378 | 1.391378
70.69812 | 13.9978 | 18.0428 | 13.8641 | -4.045002 | 1.392902 | 1.392902 | 1.392902
70.70812 | 14.0076 | 18.04981 | 13.86652 | -4.042214 | 1.394432 | 1.394432 | 1.394432
70.71812 | 14.0256 | 18.05683 | 13.86893 | -4.031232 | 1.395968 | 1.395968 | 1.395968
70.72812 | 14.0353 | 18.06385 | 13.87133 | -4.028555 | 1.397508 | 1.397508 | 1.397508
70.73812 | 14.0475 | 18.07088 | 13.87373 | -4.023384 | 1.399053 | 1.399053 | 1.399053
70.74812 | 14.0718 | 18.07792 | 13.87611 | -4.006118 | 1.400603 | 1.400603 | 1.400603
70.75811 | 14.0908 | 18.08495 | 13.87848 | -3.994151 | 1.402156 | 1.402156 | 1.402156
70.76811 | 14.0963 | 18.092 | 13.88085 | -3.995696 | 1.403716 | 1.403716 | 1.403716
70.77811 | 14.1082 | 18.09905 | 13.88321 | -3.990846 | 1.40528 | 1.40528 | 1.40528
70.78811 | 14.1343 | 18.1061 | 13.88555 | -3.971801 | 1.406849 | 1.406849 | 1.406849
70.79811 | 14.1559 | 18.11316 | 13.88789 | -3.957261 | 1.408423 | 1.408423 | 1.408423
70.8081 | 14.1644 | 18.12022 | 13.89022 | -3.955819 | 1.41 | 1.41 | 1.41
70.8181 | 14.1779 | 18.12729 | 13.89254 | -3.949389 | 1.411583 | 1.411583 | 1.411583
70.8281 | 14.1896 | 18.13436 | 13.89485 | -3.944764 | 1.413171 | 1.413171 | 1.413171
70.8381 | 14.2121 | 18.14144 | 13.89715 | -3.929342 | 1.414763 | 1.414763 | 1.414763
70.8481 | 14.228 | 18.14853 | 13.89945 | -3.920526 | 1.41636 | 1.41636 | 1.41636
70.8581 | 14.2407 | 18.15561 | 13.90173 | -3.914914 | 1.417961 | 1.417961 | 1.417961
70.86809 | 14.2625 | 18.1627 | 13.904 | -3.9002 | 1.419566 | 1.419566 | 1.419566
70.87809 | 14.2744 | 18.1698 | 13.90627 | -3.895397 | 1.421176 | 1.421176 | 1.421176
70.88809 | 14.2905 | 18.1769 | 13.90852 | -3.886398 | 1.422791 | 1.422791 | 1.422791
70.89809 | 14.3077 | 18.184 | 13.91077 | -3.876303 | 1.424411 | 1.424411 | 1.424411
70.90809 | 14.3251 | 18.19111 | 13.91301 | -3.866012 | 1.426035 | 1.426035 | 1.426035
70.91808 | 14.3401 | 18.19822 | 13.91523 | -3.858118 | 1.427661 | 1.427661 | 1.427661
70.92808 | 14.3523 | 18.20533 | 13.91745 | -3.853035 | 1.429294 | 1.429294 | 1.429294
70.93808 | 14.3702 | 18.21246 | 13.91966 | -3.842255 | 1.430931 | 1.430931 | 1.430931
70.94808 | 14.3861 | 18.21958 | 13.92186 | -3.833479 | 1.432572 | 1.432572 | 1.432572
70.95808 | 14.3966 | 18.22671 | 13.92405 | -3.830106 | 1.434218 | 1.434218 | 1.434218
70.96808 | 14.4092 | 18.23384 | 13.92623 | -3.824637 | 1.435867 | 1.435867 | 1.435867
70.97807 | 14.4252 | 18.24096 | 13.92841 | -3.815764 | 1.43752 | 1.43752 | 1.43752
70.98807 | 14.4444 | 18.2481 | 13.93057 | -3.803701 | 1.439178 | 1.439178 | 1.439178
70.99807 | 14.4605 | 18.25524 | 13.93272 | -3.794741 | 1.44084 | 1.44084 | 1.44084
71.00807 | 14.4753 | 18.26238 | 13.93487 | -3.787085 | 1.442506 | 1.442506 | 1.442506
71.01807 | 14.4871 | 18.26953 | 13.937 | -3.782431 | 1.444177 | 1.444177 | 1.444177
71.02806 | 14.5021 | 18.27667 | 13.93912 | -3.774572 | 1.44585 | 1.44585 | 1.44585
71.03806 | 14.5241 | 18.28382 | 13.94124 | -3.759724 | 1.447528 | 1.447528 | 1.447528
71.04806 | 14.5398 | 18.29098 | 13.94335 | -3.751178 | 1.44921 | 1.44921 | 1.44921
71.05806 | 14.552 | 18.29813 | 13.94544 | -3.746134 | 1.450897 | 1.450897 | 1.450897
71.06806 | 14.5639 | 18.30529 | 13.94753 | -3.741393 | 1.452587 | 1.452587 | 1.452587
71.07806 | 14.5849 | 18.31245 | 13.94961 | -3.727553 | 1.454281 | 1.454281 | 1.454281
71.08805 | 14.6023 | 18.31961 | 13.95168 | -3.717309 | 1.455978 | 1.455978 | 1.455978
71.09805 | 14.6192 | 18.32677 | 13.95374 | -3.707574 | 1.457679 | 1.457679 | 1.457679
71.10805 | 14.6377 | 18.33394 | 13.95579 | -3.69624 | 1.459385 | 1.459385 | 1.459385
71.11805 | 14.6513 | 18.34111 | 13.95783 | -3.689808 | 1.461094 | 1.461094 | 1.461094
71.12805 | 14.6782 | 18.34828 | 13.95986 | -3.670078 | 1.462807 | 1.462807 | 1.462807
71.13804 | 14.6962 | 18.35544 | 13.96188 | -3.659242 | 1.464522 | 1.464522 | 1.464522
71.14804 | 14.7162 | 18.36261 | 13.96389 | -3.646415 | 1.466242 | 1.466242 | 1.466242
71.15804 | 14.736 | 18.36979 | 13.96589 | -3.633788 | 1.467966 | 1.467966 | 1.467966
71.16804 | 14.7517 | 18.37696 | 13.96788 | -3.625263 | 1.469693 | 1.469693 | 1.469693
71.17804 | 14.7805 | 18.38414 | 13.96987 | -3.603639 | 1.471424 | 1.471424 | 1.471424
71.18804 | 14.8027 | 18.39132 | 13.97184 | -3.588616 | 1.473158 | 1.473158 | 1.473158
71.19803 | 14.8267 | 18.39849 | 13.9738 | -3.571786 | 1.474894 | 1.474894 | 1.474894
71.20803 | 14.8458 | 18.40566 | 13.97576 | -3.559864 | 1.476635 | 1.476635 | 1.476635
71.21803 | 14.8622 | 18.41284 | 13.9777 | -3.550642 | 1.478379 | 1.478379 | 1.478379
71.22803 | 14.8948 | 18.42002 | 13.97964 | -3.525221 | 1.480127 | 1.480127 | 1.480127
71.23803 | 14.9192 | 18.4272 | 13.98157 | -3.507999 | 1.481878 | 1.481878 | 1.481878
71.24802 | 14.9452 | 18.43437 | 13.98348 | -3.489171 | 1.48363 | 1.48363 | 1.48363
71.25802 | 14.9711 | 18.44155 | 13.98539 | -3.47045 | 1.485388 | 1.485388 | 1.485388
71.26802 | 14.9881 | 18.44873 | 13.98728 | -3.460629 | 1.487148 | 1.487148 | 1.487148
71.27802 | 15.0194 | 18.4559 | 13.98917 | -3.436505 | 1.488911 | 1.488911 | 1.488911
71.28802 | 15.0519 | 18.46308 | 13.99105 | -3.411182 | 1.490677 | 1.490677 | 1.490677
71.29801 | 15.0772 | 18.47025 | 13.99292 | -3.393052 | 1.492445 | 1.492445 | 1.492445
71.30801 | 15.1006 | 18.47743 | 13.99478 | -3.376829 | 1.494218 | 1.494218 | 1.494218
71.31801 | 15.1202 | 18.4846 | 13.99662 | -3.364404 | 1.495993 | 1.495993 | 1.495993
71.32801 | 15.1523 | 18.49178 | 13.99846 | -3.339478 | 1.497771 | 1.497771 | 1.497771
71.33801 | 15.1736 | 18.49895 | 14.00029 | -3.325351 | 1.499552 | 1.499552 | 1.499552
71.34801 | 15.2021 | 18.50612 | 14.00211 | -3.304022 | 1.501336 | 1.501336 | 1.501336
71.358 | 15.2232 | 18.51329 | 14.00392 | -3.290085 | 1.503121 | 1.503121 | 1.503121
71.368 | 15.2428 | 18.52045 | 14.00572 | -3.277654 | 1.50491 | 1.50491 | 1.50491
71.378 | 15.2782 | 18.52762 | 14.00751 | -3.24942 | 1.506702 | 1.506702 | 1.506702
71.388 | 15.3031 | 18.53479 | 14.0093 | -3.231685 | 1.508497 | 1.508497 | 1.508497
71.398 | 15.3294 | 18.54195 | 14.01107 | -3.212548 | 1.510293 | 1.510293 | 1.510293
71.40799 | 15.3493 | 18.5491 | 14.01283 | -3.199801 | 1.512091 | 1.512091 | 1.512091
71.41799 | 15.3709 | 18.55626 | 14.01458 | -3.185359 | 1.513893 | 1.513893 | 1.513893
71.42799 | 15.4005 | 18.56341 | 14.01632 | -3.162914 | 1.515697 | 1.515697 | 1.515697
71.43799 | 15.4286 | 18.57057 | 14.01805 | -3.141967 | 1.517504 | 1.517504 | 1.517504
71.44799 | 15.445 | 18.57772 | 14.01978 | -3.132716 | 1.519313 | 1.519313 | 1.519313
71.45799 | 15.4678 | 18.58486 | 14.02149 | -3.117063 | 1.521124 | 1.521124 | 1.521124
71.46798 | 15.4874 | 18.592 | 14.02319 | -3.104599 | 1.522936 | 1.522936 | 1.522936
71.47798 | 15.5197 | 18.59914 | 14.02489 | -3.07944 | 1.524751 | 1.524751 | 1.524751
71.48798 | 15.5476 | 18.60628 | 14.02657 | -3.058676 | 1.526569 | 1.526569 | 1.526569
71.49798 | 15.5691 | 18.61341 | 14.02824 | -3.044309 | 1.528388 | 1.528388 | 1.528388
71.50798 | 15.5947 | 18.62054 | 14.02991 | -3.025838 | 1.53021 | 1.53021 | 1.53021
71.51797 | 15.614 | 18.62766 | 14.03156 | -3.013656 | 1.532032 | 1.532032 | 1.532032
71.52797 | 15.6481 | 18.63478 | 14.0332 | -2.986677 | 1.533857 | 1.533857 | 1.533857
71.53797 | 15.6732 | 18.64189 | 14.03484 | -2.968693 | 1.535685 | 1.535685 | 1.535685
71.54797 | 15.6928 | 18.64901 | 14.03646 | -2.956205 | 1.537514 | 1.537514 | 1.537514
71.55797 | 15.72 | 18.65611 | 14.03808 | -2.936112 | 1.539344 | 1.539344 | 1.539344
71.56797 | 15.7411 | 18.66322 | 14.03968 | -2.922115 | 1.541177 | 1.541177 | 1.541177
71.57796 | 15.7693 | 18.67031 | 14.04128 | -2.901006 | 1.543009 | 1.543009 | 1.543009
71.58796 | 15.7905 | 18.6774 | 14.04286 | -2.886897 | 1.544845 | 1.544845 | 1.544845
71.59796 | 15.816 | 18.68448 | 14.04444 | -2.868484 | 1.546682 | 1.546682 | 1.546682
71.60796 | 15.8412 | 18.69157 | 14.046 | -2.850366 | 1.54852 | 1.54852 | 1.54852
71.61796 | 15.861 | 18.69864 | 14.04756 | -2.837641 | 1.55036 | 1.55036 | 1.55036
71.62795 | 15.8945 | 18.7057 | 14.04911 | -2.811204 | 1.552199 | 1.552199 | 1.552199
71.63795 | 15.9168 | 18.71277 | 14.05064 | -2.795967 | 1.554042 | 1.554042 | 1.554042
71.64795 | 15.9378 | 18.71982 | 14.05217 | -2.782024 | 1.555886 | 1.555886 | 1.555886
71.65795 | 15.9638 | 18.72688 | 14.05368 | -2.763075 | 1.557731 | 1.557731 | 1.557731
71.66795 | 15.9823 | 18.73392 | 14.05519 | -2.751619 | 1.559577 | 1.559577 | 1.559577
71.67795 | 16.011 | 18.74096 | 14.05669 | -2.729956 | 1.561423 | 1.561423 | 1.561423
71.68794 | 16.0329 | 18.74798 | 14.05817 | -2.71508 | 1.56327 | 1.56327 | 1.56327
71.69794 | 16.059 | 18.755 | 14.05965 | -2.696003 | 1.565119 | 1.565119 | 1.565119
71.70794 | 16.0801 | 18.76202 | 14.06111 | -2.681919 | 1.566968 | 1.566968 | 1.566968
71.71794 | 16.0973 | 18.76903 | 14.06257 | -2.671727 | 1.568819 | 1.568819 | 1.568819
71.72794 | 16.1219 | 18.77603 | 14.06402 | -2.654127 | 1.57067 | 1.57067 | 1.57067
71.73793 | 16.1509 | 18.78301 | 14.06545 | -2.632113 | 1.57252 | 1.57252 | 1.57252
71.74793 | 16.1811 | 18.79 | 14.06688 | -2.608897 | 1.574373 | 1.574373 | 1.574373
71.75793 | 16.2067 | 18.79697 | 14.0683 | -2.590273 | 1.576226 | 1.576226 | 1.576226
71.76793 | 16.2293 | 18.80394 | 14.0697 | -2.574639 | 1.578079 | 1.578079 | 1.578079
71.77793 | 16.2497 | 18.8109 | 14.0711 | -2.561198 | 1.579933 | 1.579933 | 1.579933
71.78793 | 16.2798 | 18.81785 | 14.07249 | -2.538048 | 1.581787 | 1.581787 | 1.581787
71.79792 | 16.3078 | 18.82478 | 14.07386 | -2.516982 | 1.58364 | 1.58364 | 1.58364
71.80792 | 16.3339 | 18.83171 | 14.07523 | -2.497813 | 1.585495 | 1.585495 | 1.585495
71.81792 | 16.3615 | 18.83863 | 14.07658 | -2.477135 | 1.58735 | 1.58735 | 1.58735
71.82792 | 16.3834 | 18.84555 | 14.07793 | -2.462146 | 1.589205 | 1.589205 | 1.589205
71.83792 | 16.4136 | 18.85245 | 14.07927 | -2.438849 | 1.591061 | 1.591061 | 1.591061
71.84791 | 16.4473 | 18.85933 | 14.08059 | -2.412034 | 1.592914 | 1.592914 | 1.592914
71.85791 | 16.4742 | 18.86622 | 14.08191 | -2.392016 | 1.594769 | 1.594769 | 1.594769
71.86791 | 16.5026 | 18.87309 | 14.08322 | -2.370487 | 1.596624 | 1.596624 | 1.596624
71.87791 | 16.5295 | 18.87995 | 14.08451 | -2.350447 | 1.598478 | 1.598478 | 1.598478
71.88791 | 16.5634 | 18.8868 | 14.0858 | -2.323397 | 1.600333 | 1.600333 | 1.600333
71.89791 | 16.5981 | 18.89364 | 14.08707 | -2.295535 | 1.602187 | 1.602187 | 1.602187
71.9079 | 16.6261 | 18.90046 | 14.08834 | -2.274355 | 1.604039 | 1.604039 | 1.604039
71.9179 | 16.6556 | 18.90727 | 14.0896 | -2.251671 | 1.605892 | 1.605892 | 1.605892
71.9279 | 16.6832 | 18.91407 | 14.09084 | -2.230874 | 1.607744 | 1.607744 | 1.607744
71.9379 | 16.7186 | 18.92087 | 14.09208 | -2.202266 | 1.609596 | 1.609596 | 1.609596
71.9479 | 16.7505 | 18.92765 | 14.0933 | -2.177145 | 1.611447 | 1.611447 | 1.611447
71.95789 | 16.7745 | 18.93441 | 14.09452 | -2.159906 | 1.613296 | 1.613296 | 1.613296
71.96789 | 16.8059 | 18.94116 | 14.09572 | -2.13526 | 1.615146 | 1.615146 | 1.615146
71.97789 | 16.8337 | 18.9479 | 14.09692 | -2.114201 | 1.616994 | 1.616994 | 1.616994
71.98789 | 16.8678 | 18.95463 | 14.0981 | -2.08683 | 1.618842 | 1.618842 | 1.618842
71.99789 | 16.897 | 18.96135 | 14.09928 | -2.064345 | 1.620689 | 1.620689 | 1.620689
72.00789 | 16.9293 | 18.96805 | 14.10044 | -2.038747 | 1.622534 | 1.622534 | 1.622534
72.01788 | 16.9582 | 18.97473 | 14.1016 | -2.016528 | 1.624377 | 1.624377 | 1.624377
72.02788 | 16.9901 | 18.9814 | 14.10274 | -1.991302 | 1.62622 | 1.62622 | 1.62622
72.03788 | 17.0195 | 18.98806 | 14.10388 | -1.968562 | 1.628061 | 1.628061 | 1.628061
72.04788 | 17.0479 | 18.99471 | 14.105 | -1.946807 | 1.629902 | 1.629902 | 1.629902
72.05788 | 17.0783 | 19.00134 | 14.10612 | -1.923038 | 1.63174 | 1.63174 | 1.63174
72.06787 | 17.107 | 19.00795 | 14.10722 | -1.900948 | 1.633576 | 1.633576 | 1.633576
72.07787 | 17.1351 | 19.01455 | 14.10831 | -1.879448 | 1.635412 | 1.635412 | 1.635412
72.08787 | 17.1612 | 19.02113 | 14.1094 | -1.859934 | 1.637245 | 1.637245 | 1.637245
72.09787 | 17.1894 | 19.0277 | 14.11047 | -1.838304 | 1.639078 | 1.639078 | 1.639078
72.10787 | 17.223 | 19.03426 | 14.11153 | -1.811258 | 1.640908 | 1.640908 | 1.640908
72.11787 | 17.2555 | 19.0408 | 14.11259 | -1.785296 | 1.642736 | 1.642736 | 1.642736
72.12786 | 17.2841 | 19.04731 | 14.11363 | -1.763212 | 1.644561 | 1.644561 | 1.644561
72.13786 | 17.3136 | 19.05382 | 14.11466 | -1.740218 | 1.646385 | 1.646385 | 1.646385
72.14786 | 17.345 | 19.06031 | 14.11569 | -1.715307 | 1.648207 | 1.648207 | 1.648207
72.15786 | 17.372 | 19.06678 | 14.1167 | -1.694779 | 1.650027 | 1.650027 | 1.650027
72.16786 | 17.4045 | 19.07323 | 14.1177 | -1.668735 | 1.651845 | 1.651845 | 1.651845
72.17785 | 17.4326 | 19.07967 | 14.11869 | -1.647066 | 1.653658 | 1.653658 | 1.653658
72.18785 | 17.4596 | 19.08609 | 14.11967 | -1.626486 | 1.655471 | 1.655471 | 1.655471
72.19785 | 17.4899 | 19.09249 | 14.12064 | -1.602588 | 1.657281 | 1.657281 | 1.657281
72.20785 | 17.521 | 19.09887 | 14.12161 | -1.577873 | 1.659089 | 1.659089 | 1.659089
72.21785 | 17.5562 | 19.10524 | 14.12256 | -1.549038 | 1.660894 | 1.660894 | 1.660894
72.22785 | 17.5839 | 19.11159 | 14.1235 | -1.527686 | 1.662696 | 1.662696 | 1.662696
72.23784 | 17.6174 | 19.11791 | 14.12443 | -1.500509 | 1.664494 | 1.664494 | 1.664494
72.24784 | 17.6467 | 19.12422 | 14.12535 | -1.477518 | 1.66629 | 1.66629 | 1.66629
72.25784 | 17.6854 | 19.13051 | 14.12626 | -1.445109 | 1.668084 | 1.668084 | 1.668084
72.26784 | 17.7203 | 19.13678 | 14.12716 | -1.41648 | 1.669874 | 1.669874 | 1.669874
72.27784 | 17.7467 | 19.14303 | 14.12805 | -1.396331 | 1.671661 | 1.671661 | 1.671661
72.28783 | 17.7779 | 19.14926 | 14.12893 | -1.371357 | 1.673444 | 1.673444 | 1.673444
72.29783 | 17.8106 | 19.15547 | 14.12979 | -1.344868 | 1.675224 | 1.675224 | 1.675224
72.30783 | 17.8479 | 19.16166 | 14.13065 | -1.313759 | 1.677002 | 1.677002 | 1.677002
72.31783 | 17.886 | 19.16783 | 14.1315 | -1.281829 | 1.678776 | 1.678776 | 1.678776
72.32783 | 17.9094 | 19.17398 | 14.13234 | -1.264578 | 1.680546 | 1.680546 | 1.680546
72.33783 | 17.9499 | 19.18011 | 14.13317 | -1.230206 | 1.682313 | 1.682313 | 1.682313
72.34782 | 17.9769 | 19.18621 | 14.13399 | -1.209306 | 1.684073 | 1.684073 | 1.684073
72.35782 | 18.0159 | 19.19229 | 14.13479 | -1.17639 | 1.685833 | 1.685833 | 1.685833
72.36782 | 18.055 | 19.19835 | 14.13559 | -1.143354 | 1.687588 | 1.687588 | 1.687588
72.37782 | 18.0883 | 19.20439 | 14.13638 | -1.116095 | 1.68934 | 1.68934 | 1.68934
72.38782 | 18.1208 | 19.21041 | 14.13715 | -1.089614 | 1.691087 | 1.691087 | 1.691087
72.39781 | 18.1539 | 19.2164 | 14.13792 | -1.062503 | 1.692828 | 1.692828 | 1.692828
72.40781 | 18.1796 | 19.22238 | 14.13867 | -1.042777 | 1.694568 | 1.694568 | 1.694568
72.41781 | 18.2243 | 19.22833 | 14.13942 | -1.004027 | 1.696303 | 1.696303 | 1.696303
72.42781 | 18.2597 | 19.23425 | 14.14015 | -0.9745542 | 1.698033 | 1.698033 | 1.698033
72.43781 | 18.2937 | 19.24016 | 14.14088 | -0.9464576 | 1.699759 | 1.699759 | 1.699759
72.44781 | 18.3155 | 19.24604 | 14.14159 | -0.9305367 | 1.701481 | 1.701481 | 1.701481
72.4578 | 18.3566 | 19.25189 | 14.1423 | -0.8952869 | 1.703197 | 1.703197 | 1.703197
72.4678 | 18.3917 | 19.25772 | 14.14299 | -0.866018 | 1.704909 | 1.704909 | 1.704909
72.4778 | 18.4293 | 19.26352 | 14.14367 | -0.8342245 | 1.706617 | 1.706617 | 1.706617
72.4878 | 18.4651 | 19.26931 | 14.14435 | -0.8042061 | 1.708319 | 1.708319 | 1.708319
72.4978 | 18.4969 | 19.27506 | 14.14501 | -0.7781631 | 1.710018 | 1.710018 | 1.710018
72.50779 | 18.5293 | 19.28079 | 14.14566 | -0.7514891 | 1.711709 | 1.711709 | 1.711709
72.51779 | 18.5574 | 19.2865 | 14.1463 | -0.7290954 | 1.713397 | 1.713397 | 1.713397
72.52779 | 18.5986 | 19.29218 | 14.14694 | -0.6935754 | 1.71508 | 1.71508 | 1.71508
72.53779 | 18.6337 | 19.29783 | 14.14756 | -0.6641296 | 1.716757 | 1.716757 | 1.716757
72.54779 | 18.6679 | 19.30346 | 14.14817 | -0.6355577 | 1.71843 | 1.71843 | 1.71843
72.55779 | 18.7044 | 19.30906 | 14.14877 | -0.6046588 | 1.720096 | 1.720096 | 1.720096
72.56778 | 18.7346 | 19.31463 | 14.14936 | -0.580028 | 1.721756 | 1.721756 | 1.721756
72.57778 | 18.7624 | 19.32018 | 14.14994 | -0.557776 | 1.723412 | 1.723412 | 1.723412
72.58778 | 18.8054 | 19.3257 | 14.15051 | -0.5202966 | 1.725063 | 1.725063 | 1.725063
72.59778 | 18.8419 | 19.33119 | 14.15107 | -0.4892895 | 1.726707 | 1.726707 | 1.726707
72.60778 | 18.8811 | 19.33665 | 14.15162 | -0.4555546 | 1.728346 | 1.728346 | 1.728346
72.61777 | 18.9076 | 19.34209 | 14.15215 | -0.4344864 | 1.729977 | 1.729977 | 1.729977
72.62777 | 18.9401 | 19.3475 | 14.15268 | -0.4073961 | 1.731605 | 1.731605 | 1.731605
72.63777 | 18.9771 | 19.35288 | 14.1532 | -0.3757761 | 1.733225 | 1.733225 | 1.733225
72.64777 | 19.016 | 19.35823 | 14.15371 | -0.3422284 | 1.73484 | 1.73484 | 1.73484
72.65777 | 19.0512 | 19.36355 | 14.1542 | -0.3123511 | 1.736449 | 1.736449 | 1.736449
72.66777 | 19.0798 | 19.36885 | 14.15469 | -0.2890455 | 1.738052 | 1.738052 | 1.738052
72.67776 | 19.1156 | 19.3741 | 14.15517 | -0.2585044 | 1.739646 | 1.739646 | 1.739646
72.68776 | 19.1508 | 19.37934 | 14.15563 | -0.2285388 | 1.741236 | 1.741236 | 1.741236
72.69776 | 19.182 | 19.38454 | 14.15609 | -0.2025438 | 1.742819 | 1.742819 | 1.742819
72.70776 | 19.222 | 19.38972 | 14.15653 | -0.1677187 | 1.744395 | 1.744395 | 1.744395
72.71776 | 19.2547 | 19.39486 | 14.15697 | -0.1401627 | 1.745965 | 1.745965 | 1.745965
72.72775 | 19.2864 | 19.39997 | 14.15739 | -0.1135717 | 1.747527 | 1.747527 | 1.747527
72.73775 | 19.3213 | 19.40505 | 14.1578 | -0.08375447 | 1.749083 | 1.749083 | 1.749083
72.74775 | 19.3532 | 19.41011 | 14.15821 | -0.05690624 | 1.750633 | 1.750633 | 1.750633
72.75775 | 19.3959 | 19.41513 | 14.1586 | -0.01922639 | 1.752175 | 1.752175 | 1.752175
72.76775 | 19.4272 | 19.42012 | 14.15898 | 0.007084699 | 1.753711 | 1.753711 | 1.753711
72.77775 | 19.4596 | 19.42507 | 14.15935 | 0.03452767 | 1.755239 | 1.755239 | 1.755239
72.78774 | 19.4951 | 19.42999 | 14.15972 | 0.06510722 | 1.756759 | 1.756759 | 1.756759
72.79774 | 19.528 | 19.43489 | 14.16007 | 0.09311479 | 1.758273 | 1.758273 | 1.758273
72.80774 | 19.5708 | 19.43975 | 14.16041 | 0.1310546 | 1.759779 | 1.759779 | 1.759779
72.81774 | 19.5985 | 19.44457 | 14.16074 | 0.1539272 | 1.761278 | 1.761278 | 1.761278
72.82774 | 19.6351 | 19.44937 | 14.16106 | 0.185733 | 1.76277 | 1.76277 | 1.76277
72.83773 | 19.6703 | 19.45412 | 14.16137 | 0.2161764 | 1.764252 | 1.764252 | 1.764252
72.84773 | 19.7061 | 19.45885 | 14.16167 | 0.2472489 | 1.765728 | 1.765728 | 1.765728
72.85773 | 19.7387 | 19.46355 | 14.16195 | 0.2751547 | 1.767197 | 1.767197 | 1.767197
72.86773 | 19.7825 | 19.46821 | 14.16223 | 0.3142942 | 1.768658 | 1.768658 | 1.768658
72.87773 | 19.8161 | 19.47283 | 14.1625 | 0.3432684 | 1.77011 | 1.77011 | 1.77011
72.88773 | 19.8509 | 19.47742 | 14.16276 | 0.3734769 | 1.771555 | 1.771555 | 1.771555
72.89772 | 19.8916 | 19.48198 | 14.163 | 0.409624 | 1.77299 | 1.77299 | 1.77299
72.90772 | 19.924 | 19.4865 | 14.16324 | 0.4375016 | 1.774419 | 1.774419 | 1.774419
72.91772 | 19.958 | 19.49099 | 14.16347 | 0.4670148 | 1.775839 | 1.775839 | 1.775839
72.92772 | 20.0017 | 19.49544 | 14.16368 | 0.5062632 | 1.777251 | 1.777251 | 1.777251
72.93772 | 20.0294 | 19.49985 | 14.16389 | 0.529547 | 1.778655 | 1.778655 | 1.778655
72.94771 | 20.0663 | 19.50423 | 14.16408 | 0.5620701 | 1.780049 | 1.780049 | 1.780049
72.95771 | 20.1069 | 19.50857 | 14.16427 | 0.5983257 | 1.781436 | 1.781436 | 1.781436
72.96771 | 20.145 | 19.51288 | 14.16444 | 0.6321164 | 1.782814 | 1.782814 | 1.782814
72.97771 | 20.1737 | 19.51716 | 14.1646 | 0.6565448 | 1.784184 | 1.784184 | 1.784184
72.98771 | 20.2169 | 19.52139 | 14.16476 | 0.6955089 | 1.785545 | 1.785545 | 1.785545
72.99771 | 20.2544 | 19.52559 | 14.1649 | 0.7288099 | 1.786897 | 1.786897 | 1.786897
73.0077 | 20.294 | 19.52975 | 14.16503 | 0.764252 | 1.788239 | 1.788239 | 1.788239
73.0177 | 20.3277 | 19.53387 | 14.16515 | 0.7938278 | 1.789573 | 1.789573 | 1.789573
73.0277 | 20.3553 | 19.53796 | 14.16526 | 0.8173403 | 1.790899 | 1.790899 | 1.790899
73.0377 | 20.3961 | 19.54201 | 14.16536 | 0.854091 | 1.792215 | 1.792215 | 1.792215
73.0477 | 20.4321 | 19.54602 | 14.16545 | 0.8860791 | 1.793522 | 1.793522 | 1.793522
73.05769 | 20.4686 | 19.54999 | 14.16553 | 0.9186093 | 1.794819 | 1.794819 | 1.794819
73.06769 | 20.5058 | 19.55393 | 14.1656 | 0.9518742 | 1.796108 | 1.796108 | 1.796108
73.07769 | 20.5346 | 19.55782 | 14.16566 | 0.976777 | 1.797387 | 1.797387 | 1.797387
73.08769 | 20.5691 | 19.56168 | 14.16571 | 1.007419 | 1.798657 | 1.798657 | 1.798657
73.09769 | 20.6056 | 19.5655 | 14.16575 | 1.0401 | 1.799917 | 1.799917 | 1.799917
73.10769 | 20.6413 | 19.56928 | 14.16578 | 1.07202 | 1.801168 | 1.801168 | 1.801168
73.11768 | 20.6732 | 19.57302 | 14.16579 | 1.100183 | 1.802408 | 1.802408 | 1.802408
73.12768 | 20.7044 | 19.57672 | 14.1658 | 1.127681 | 1.80364 | 1.80364 | 1.80364
73.13768 | 20.7311 | 19.58038 | 14.1658 | 1.150719 | 1.804862 | 1.804862 | 1.804862
73.14768 | 20.7579 | 19.584 | 14.16578 | 1.173897 | 1.806074 | 1.806074 | 1.806074
73.15768 | 20.8015 | 19.58758 | 14.16576 | 1.213916 | 1.807276 | 1.807276 | 1.807276
73.16767 | 20.8319 | 19.59112 | 14.16572 | 1.240777 | 1.808467 | 1.808467 | 1.808467
73.17767 | 20.8554 | 19.59462 | 14.16568 | 1.260776 | 1.809649 | 1.809649 | 1.809649
73.18767 | 20.8888 | 19.59808 | 14.16562 | 1.290716 | 1.810822 | 1.810822 | 1.810822
73.19767 | 20.9134 | 19.6015 | 14.16555 | 1.311896 | 1.811984 | 1.811984 | 1.811984
73.20767 | 20.9428 | 19.60488 | 14.16548 | 1.337917 | 1.813136 | 1.813136 | 1.813136
73.21767 | 20.9808 | 19.60822 | 14.16539 | 1.37258 | 1.814277 | 1.814277 | 1.814277
73.22766 | 21.0051 | 19.61151 | 14.16529 | 1.393586 | 1.815408 | 1.815408 | 1.815408
73.23766 | 21.0375 | 19.61477 | 14.16518 | 1.422732 | 1.816529 | 1.816529 | 1.816529
73.24766 | 21.0649 | 19.61798 | 14.16506 | 1.446919 | 1.817639 | 1.817639 | 1.817639
73.25766 | 21.0919 | 19.62115 | 14.16493 | 1.470748 | 1.818739 | 1.818739 | 1.818739
73.26766 | 21.1182 | 19.62428 | 14.16479 | 1.493919 | 1.819829 | 1.819829 | 1.819829
73.27765 | 21.1563 | 19.62736 | 14.16464 | 1.528935 | 1.820907 | 1.820907 | 1.820907
73.28765 | 21.1863 | 19.63041 | 14.16448 | 1.555891 | 1.821975 | 1.821975 | 1.821975
73.29765 | 21.2067 | 19.63341 | 14.16431 | 1.573289 | 1.823033 | 1.823033 | 1.823033
73.30765 | 21.2448 | 19.63637 | 14.16413 | 1.608431 | 1.82408 | 1.82408 | 1.82408
73.31765 | 21.2685 | 19.63929 | 14.16394 | 1.629214 | 1.825116 | 1.825116 | 1.825116
73.32765 | 21.2981 | 19.64216 | 14.16374 | 1.655941 | 1.826141 | 1.826141 | 1.826141
73.33764 | 21.3371 | 19.64499 | 14.16352 | 1.692114 | 1.827155 | 1.827155 | 1.827155
73.34764 | 21.368 | 19.64777 | 14.1633 | 1.720227 | 1.828158 | 1.828158 | 1.828158
73.35764 | 21.397 | 19.65052 | 14.16307 | 1.746484 | 1.82915 | 1.82915 | 1.82915
73.36764 | 21.4247 | 19.65321 | 14.16282 | 1.771485 | 1.830131 | 1.830131 | 1.830131
73.37764 | 21.4566 | 19.65587 | 14.16257 | 1.800729 | 1.831101 | 1.831101 | 1.831101
73.38763 | 21.487 | 19.65848 | 14.1623 | 1.828521 | 1.832059 | 1.832059 | 1.832059
73.39763 | 21.5252 | 19.66105 | 14.16203 | 1.864153 | 1.833007 | 1.833007 | 1.833007
73.40763 | 21.5565 | 19.66357 | 14.16174 | 1.89293 | 1.833944 | 1.833944 | 1.833944
73.41763 | 21.5839 | 19.66605 | 14.16144 | 1.917851 | 1.834869 | 1.834869 | 1.834869
73.42763 | 21.6157 | 19.66848 | 14.16114 | 1.947217 | 1.835782 | 1.835782 | 1.835782
73.43763 | 21.6525 | 19.67087 | 14.16082 | 1.981627 | 1.836685 | 1.836685 | 1.836685
73.44762 | 21.6786 | 19.67322 | 14.16049 | 2.005384 | 1.837575 | 1.837575 | 1.837575
73.45762 | 21.7206 | 19.67552 | 14.16015 | 2.045084 | 1.838454 | 1.838454 | 1.838454
73.46762 | 21.7494 | 19.67777 | 14.1598 | 2.071629 | 1.839322 | 1.839322 | 1.839322
73.47762 | 21.781 | 19.67998 | 14.15944 | 2.10102 | 1.840178 | 1.840178 | 1.840178
73.48762 | 21.8134 | 19.68214 | 14.15907 | 2.131255 | 1.841023 | 1.841023 | 1.841023
73.49761 | 21.8485 | 19.68426 | 14.1587 | 2.164239 | 1.841855 | 1.841855 | 1.841855
73.50761 | 21.8754 | 19.68633 | 14.1583 | 2.189065 | 1.842677 | 1.842677 | 1.842677
73.51761 | 21.9157 | 19.68836 | 14.1579 | 2.227338 | 1.843486 | 1.843486 | 1.843486
73.52761 | 21.9486 | 19.69034 | 14.15749 | 2.258256 | 1.844284 | 1.844284 | 1.844284
73.53761 | 21.9798 | 19.69228 | 14.15707 | 2.287519 | 1.84507 | 1.84507 | 1.84507
73.54761 | 22.0116 | 19.69417 | 14.15664 | 2.31743 | 1.845844 | 1.845844 | 1.845844
73.5576 | 22.0453 | 19.69601 | 14.1562 | 2.349288 | 1.846605 | 1.846605 | 1.846605
73.5676 | 22.0705 | 19.69781 | 14.15574 | 2.37269 | 1.847356 | 1.847356 | 1.847356
73.5776 | 22.1066 | 19.69956 | 14.15528 | 2.407038 | 1.848094 | 1.848094 | 1.848094
73.5876 | 22.1388 | 19.70127 | 14.15481 | 2.437533 | 1.84882 | 1.84882 | 1.84882
73.5976 | 22.1659 | 19.70293 | 14.15432 | 2.462974 | 1.849535 | 1.849535 | 1.849535
73.60759 | 22.1986 | 19.70454 | 14.15383 | 2.494064 | 1.850236 | 1.850236 | 1.850236
73.61759 | 22.2282 | 19.7061 | 14.15332 | 2.522098 | 1.850926 | 1.850926 | 1.850926
73.62759 | 22.2545 | 19.70762 | 14.15281 | 2.54688 | 1.851604 | 1.851604 | 1.851604
73.63759 | 22.282 | 19.70909 | 14.15228 | 2.572908 | 1.85227 | 1.85227 | 1.85227
73.64759 | 22.3194 | 19.71052 | 14.15174 | 2.608883 | 1.852924 | 1.852924 | 1.852924
73.65759 | 22.3387 | 19.71189 | 14.1512 | 2.626806 | 1.853565 | 1.853565 | 1.853565
73.66758 | 22.3721 | 19.71322 | 14.15064 | 2.658877 | 1.854194 | 1.854194 | 1.854194
73.67758 | 22.3981 | 19.71451 | 14.15007 | 2.683593 | 1.854811 | 1.854811 | 1.854811
73.68758 | 22.4215 | 19.71574 | 14.1495 | 2.705757 | 1.855416 | 1.855416 | 1.855416
73.69758 | 22.4472 | 19.71693 | 14.14891 | 2.730267 | 1.856008 | 1.856008 | 1.856008
73.70758 | 22.4824 | 19.71807 | 14.14831 | 2.764326 | 1.856588 | 1.856588 | 1.856588
73.71757 | 22.5075 | 19.71917 | 14.1477 | 2.788333 | 1.857155 | 1.857155 | 1.857155
73.72757 | 22.5327 | 19.72021 | 14.14708 | 2.812487 | 1.857711 | 1.857711 | 1.857711
73.73757 | 22.5633 | 19.72121 | 14.14645 | 2.842088 | 1.858254 | 1.858254 | 1.858254
73.74757 | 22.5875 | 19.72216 | 14.14581 | 2.865337 | 1.858784 | 1.858784 | 1.858784
73.75757 | 22.6101 | 19.72307 | 14.14516 | 2.887033 | 1.859302 | 1.859302 | 1.859302
73.76757 | 22.6462 | 19.72392 | 14.1445 | 2.922277 | 1.859808 | 1.859808 | 1.859808
73.77756 | 22.6631 | 19.72473 | 14.14383 | 2.938369 | 1.860301 | 1.860301 | 1.860301
73.78756 | 22.7007 | 19.72549 | 14.14315 | 2.975208 | 1.860782 | 1.860782 | 1.860782
73.79756 | 22.7241 | 19.7262 | 14.14245 | 2.997896 | 1.86125 | 1.86125 | 1.86125
73.80756 | 22.7539 | 19.72687 | 14.14175 | 3.027031 | 1.861706 | 1.861706 | 1.861706
73.81756 | 22.7799 | 19.72749 | 14.14104 | 3.052415 | 1.862149 | 1.862149 | 1.862149
73.82755 | 22.8131 | 19.72805 | 14.14032 | 3.085046 | 1.862579 | 1.862579 | 1.862579
73.83755 | 22.8387 | 19.72857 | 14.13958 | 3.110125 | 1.862997 | 1.862997 | 1.862997
73.84755 | 22.8693 | 19.72905 | 14.13884 | 3.140252 | 1.863403 | 1.863403 | 1.863403
73.85755 | 22.8971 | 19.72947 | 14.13809 | 3.167628 | 1.863796 | 1.863796 | 1.863796
73.86755 | 22.9317 | 19.72985 | 14.13732 | 3.201851 | 1.864176 | 1.864176 | 1.864176
73.87755 | 22.9588 | 19.73018 | 14.13655 | 3.228622 | 1.864544 | 1.864544 | 1.864544
73.88754 | 22.9862 | 19.73046 | 14.13576 | 3.255743 | 1.864899 | 1.864899 | 1.864899
73.89754 | 23.0077 | 19.73069 | 14.13497 | 3.27701 | 1.865241 | 1.865241 | 1.865241
73.90754 | 23.0466 | 19.73087 | 14.13416 | 3.315726 | 1.865571 | 1.865571 | 1.865571
73.91754 | 23.0735 | 19.73101 | 14.13334 | 3.34249 | 1.865889 | 1.865889 | 1.865889
73.92754 | 23.1064 | 19.7311 | 14.13252 | 3.375302 | 1.866194 | 1.866194 | 1.866194
73.93753 | 23.1305 | 19.73114 | 14.13168 | 3.399362 | 1.866486 | 1.866486 | 1.866486
73.94753 | 23.162 | 19.73113 | 14.13083 | 3.43087 | 1.866765 | 1.866765 | 1.866765
73.95753 | 23.1902 | 19.73107 | 14.12998 | 3.459126 | 1.867032 | 1.867032 | 1.867032
73.96753 | 23.2192 | 19.73097 | 14.12911 | 3.488231 | 1.867287 | 1.867287 | 1.867287
73.97753 | 23.2527 | 19.73082 | 14.12823 | 3.521884 | 1.867529 | 1.867529 | 1.867529
73.98753 | 23.2802 | 19.73062 | 14.12734 | 3.549585 | 1.867758 | 1.867758 | 1.867758
73.99752 | 23.3023 | 19.73037 | 14.12644 | 3.571934 | 1.867974 | 1.867974 | 1.867974
74.00752 | 23.3268 | 19.73007 | 14.12553 | 3.596731 | 1.868178 | 1.868178 | 1.868178
74.01752 | 23.3497 | 19.72972 | 14.12462 | 3.619976 | 1.86837 | 1.86837 | 1.86837
74.02752 | 23.386 | 19.72933 | 14.12369 | 3.656669 | 1.868549 | 1.868549 | 1.868549
74.03752 | 23.4151 | 19.72889 | 14.12275 | 3.68621 | 1.868715 | 1.868715 | 1.868715
74.04751 | 23.4383 | 19.7284 | 14.1218 | 3.709899 | 1.868868 | 1.868868 | 1.868868
74.05751 | 23.4607 | 19.72786 | 14.12084 | 3.732836 | 1.869009 | 1.869009 | 1.869009
74.06751 | 23.4893 | 19.72728 | 14.11987 | 3.762021 | 1.869138 | 1.869138 | 1.869138
74.07751 | 23.5058 | 19.72665 | 14.11888 | 3.779154 | 1.869254 | 1.869254 | 1.869254
74.08751 | 23.5317 | 19.72596 | 14.11789 | 3.805735 | 1.869357 | 1.869357 | 1.869357
74.09751 | 23.5597 | 19.72524 | 14.11689 | 3.834464 | 1.869448 | 1.869448 | 1.869448
74.1075 | 23.5776 | 19.72446 | 14.11588 | 3.85314 | 1.869526 | 1.869526 | 1.869526
74.1175 | 23.5919 | 19.72364 | 14.11486 | 3.868264 | 1.869592 | 1.869592 | 1.869592
74.1275 | 23.6104 | 19.72276 | 14.11383 | 3.887636 | 1.869646 | 1.869646 | 1.869646
74.1375 | 23.6279 | 19.72184 | 14.11278 | 3.906055 | 1.869687 | 1.869687 | 1.869687
74.1475 | 23.6502 | 19.72088 | 14.11173 | 3.929322 | 1.869715 | 1.869715 | 1.869715
74.15749 | 23.6738 | 19.71986 | 14.11067 | 3.953936 | 1.869731 | 1.869731 | 1.869731
74.16749 | 23.6835 | 19.7188 | 14.1096 | 3.964698 | 1.869735 | 1.869735 | 1.869735
74.17749 | 23.7061 | 19.71769 | 14.10851 | 3.988408 | 1.869726 | 1.869726 | 1.869726
74.18749 | 23.7178 | 19.71654 | 14.10742 | 4.001264 | 1.869705 | 1.869705 | 1.869705
74.19749 | 23.7302 | 19.71533 | 14.10632 | 4.014868 | 1.869672 | 1.869672 | 1.869672
74.20749 | 23.7483 | 19.71408 | 14.1052 | 4.03422 | 1.869626 | 1.869626 | 1.869626
74.21748 | 23.7592 | 19.71278 | 14.10408 | 4.046417 | 1.869568 | 1.869568 | 1.869568
74.22748 | 23.7721 | 19.71144 | 14.10294 | 4.060662 | 1.869498 | 1.869498 | 1.869498
74.23748 | 23.7875 | 19.71005 | 14.1018 | 4.077454 | 1.869415 | 1.869415 | 1.869415
74.24748 | 23.799 | 19.70861 | 14.10064 | 4.090394 | 1.86932 | 1.86932 | 1.86932
74.25748 | 23.817 | 19.70712 | 14.09948 | 4.10988 | 1.869213 | 1.869213 | 1.869213
74.26747 | 23.8351 | 19.70559 | 14.09831 | 4.129512 | 1.869094 | 1.869094 | 1.869094
74.27747 | 23.8438 | 19.70401 | 14.09712 | 4.139791 | 1.868963 | 1.868963 | 1.868963
74.28747 | 23.8625 | 19.70238 | 14.09592 | 4.160117 | 1.868819 | 1.868819 | 1.868819
74.29747 | 23.8786 | 19.70071 | 14.09472 | 4.17789 | 1.868664 | 1.868664 | 1.868664
74.30747 | 23.8937 | 19.69899 | 14.0935 | 4.194709 | 1.868496 | 1.868496 | 1.868496
74.31747 | 23.9077 | 19.69723 | 14.09228 | 4.210474 | 1.868316 | 1.868316 | 1.868316
74.32746 | 23.9284 | 19.69542 | 14.09104 | 4.232984 | 1.868125 | 1.868125 | 1.868125
74.33746 | 23.9376 | 19.69356 | 14.0898 | 4.244041 | 1.867921 | 1.867921 | 1.867921
74.34746 | 23.9501 | 19.69166 | 14.08854 | 4.258444 | 1.867705 | 1.867705 | 1.867705
74.35746 | 23.9756 | 19.68971 | 14.08727 | 4.285893 | 1.867478 | 1.867478 | 1.867478
74.36746 | 23.9822 | 19.68771 | 14.086 | 4.294489 | 1.867238 | 1.867238 | 1.867238
74.37745 | 24.0022 | 19.68567 | 14.08471 | 4.316527 | 1.866987 | 1.866987 | 1.866987
74.38745 | 24.0201 | 19.68359 | 14.08341 | 4.336513 | 1.866724 | 1.866724 | 1.866724
74.39745 | 24.0415 | 19.68146 | 14.08211 | 4.360045 | 1.866449 | 1.866449 | 1.866449
74.40745 | 24.0566 | 19.67928 | 14.08079 | 4.377322 | 1.866163 | 1.866163 | 1.866163
74.41745 | 24.0662 | 19.67706 | 14.07946 | 4.389144 | 1.865864 | 1.865864 | 1.865864
74.42745 | 24.0924 | 19.67479 | 14.07813 | 4.417611 | 1.865554 | 1.865554 | 1.865554
74.43744 | 24.112 | 19.67248 | 14.07678 | 4.439521 | 1.865233 | 1.865233 | 1.865233
74.44744 | 24.1278 | 19.67012 | 14.07542 | 4.457677 | 1.8649 | 1.8649 | 1.8649
74.45744 | 24.1379 | 19.66772 | 14.07405 | 4.470179 | 1.864555 | 1.864555 | 1.864555
74.46744 | 24.1588 | 19.66527 | 14.07268 | 4.493525 | 1.864199 | 1.864199 | 1.864199
74.47744 | 24.165 | 19.66278 | 14.07129 | 4.502216 | 1.863831 | 1.863831 | 1.863831
74.48743 | 24.1713 | 19.66025 | 14.06989 | 4.511048 | 1.863453 | 1.863453 | 1.863453
74.49743 | 24.1988 | 19.65767 | 14.06849 | 4.541127 | 1.863062 | 1.863062 | 1.863062
74.50743 | 24.2197 | 19.65505 | 14.06707 | 4.56465 | 1.862661 | 1.862661 | 1.862661
74.51743 | 24.2302 | 19.65238 | 14.06564 | 4.577817 | 1.862247 | 1.862247 | 1.862247
74.52743 | 24.2464 | 19.64967 | 14.0642 | 4.596728 | 1.861823 | 1.861823 | 1.861823
74.53743 | 24.2591 | 19.64692 | 14.06275 | 4.612182 | 1.861388 | 1.861388 | 1.861388
74.54742 | 24.2736 | 19.64412 | 14.0613 | 4.629477 | 1.860942 | 1.860942 | 1.860942
74.55742 | 24.2839 | 19.64128 | 14.05983 | 4.642618 | 1.860484 | 1.860484 | 1.860484
74.56742 | 24.2988 | 19.6384 | 14.05835 | 4.660403 | 1.860015 | 1.860015 | 1.860015
74.57742 | 24.3094 | 19.63547 | 14.05686 | 4.673929 | 1.859535 | 1.859535 | 1.859535
74.58742 | 24.3193 | 19.6325 | 14.05537 | 4.6868 | 1.859044 | 1.859044 | 1.859044
74.59741 | 24.3244 | 19.62949 | 14.05386 | 4.694909 | 1.858543 | 1.858543 | 1.858543
74.60741 | 24.3424 | 19.62644 | 14.05234 | 4.715964 | 1.858031 | 1.858031 | 1.858031
74.61741 | 24.3492 | 19.62334 | 14.05082 | 4.725862 | 1.857508 | 1.857508 | 1.857508
74.62741 | 24.3574 | 19.6202 | 14.04928 | 4.737202 | 1.856974 | 1.856974 | 1.856974
74.63741 | 24.375 | 19.61702 | 14.04773 | 4.757984 | 1.856429 | 1.856429 | 1.856429
74.6474 | 24.386 | 19.6138 | 14.04617 | 4.772203 | 1.855874 | 1.855874 | 1.855874
74.6574 | 24.3903 | 19.61053 | 14.04461 | 4.779769 | 1.855308 | 1.855308 | 1.855308
74.6674 | 24.3988 | 19.60722 | 14.04303 | 4.791576 | 1.854732 | 1.854732 | 1.854732
74.6774 | 24.4093 | 19.60388 | 14.04144 | 4.805425 | 1.854145 | 1.854145 | 1.854145
74.6874 | 24.4135 | 19.60049 | 14.03984 | 4.813015 | 1.853547 | 1.853547 | 1.853547
74.6974 | 24.4168 | 19.59705 | 14.03824 | 4.819746 | 1.852939 | 1.852939 | 1.852939
74.70739 | 24.4296 | 19.59359 | 14.03662 | 4.836014 | 1.852322 | 1.852322 | 1.852322
74.71739 | 24.4293 | 19.59007 | 14.03499 | 4.839227 | 1.851693 | 1.851693 | 1.851693
74.72739 | 24.442 | 19.58652 | 14.03336 | 4.85548 | 1.851054 | 1.851054 | 1.851054
74.73739 | 24.4472 | 19.58293 | 14.03171 | 4.864274 | 1.850405 | 1.850405 | 1.850405
74.74739 | 24.4563 | 19.57929 | 14.03005 | 4.877007 | 1.849746 | 1.849746 | 1.849746
74.75738 | 24.4607 | 19.57562 | 14.02839 | 4.885077 | 1.849078 | 1.849078 | 1.849078
74.76738 | 24.4678 | 19.57191 | 14.02671 | 4.895891 | 1.848399 | 1.848399 | 1.848399
74.77738 | 24.4783 | 19.56816 | 14.02503 | 4.910145 | 1.84771 | 1.84771 | 1.84771
74.78738 | 24.4903 | 19.56436 | 14.02333 | 4.925938 | 1.847011 | 1.847011 | 1.847011
74.79738 | 24.4921 | 19.56053 | 14.02162 | 4.931569 | 1.846302 | 1.846302 | 1.846302
74.80738 | 24.4966 | 19.55666 | 14.01991 | 4.939941 | 1.845583 | 1.845583 | 1.845583
74.81737 | 24.5008 | 19.55275 | 14.01818 | 4.948048 | 1.844856 | 1.844856 | 1.844856
74.82737 | 24.5013 | 19.5488 | 14.01645 | 4.952497 | 1.844118 | 1.844118 | 1.844118
74.83737 | 24.5071 | 19.54482 | 14.0147 | 4.962284 | 1.843371 | 1.843371 | 1.843371
74.84737 | 24.5203 | 19.54079 | 14.01295 | 4.97951 | 1.842613 | 1.842613 | 1.842613
74.85737 | 24.5275 | 19.53673 | 14.01118 | 4.990775 | 1.841847 | 1.841847 | 1.841847
74.86736 | 24.5332 | 19.53263 | 14.00941 | 5.000573 | 1.841072 | 1.841072 | 1.841072
74.87736 | 24.5375 | 19.52849 | 14.00763 | 5.009013 | 1.840287 | 1.840287 | 1.840287
74.88736 | 24.5447 | 19.52431 | 14.00583 | 5.020391 | 1.839492 | 1.839492 | 1.839492
74.89736 | 24.5491 | 19.52009 | 14.00403 | 5.029007 | 1.838688 | 1.838688 | 1.838688
74.90736 | 24.552 | 19.51584 | 14.00222 | 5.036159 | 1.837875 | 1.837875 | 1.837875
74.91736 | 24.5504 | 19.51155 | 14.00039 | 5.038849 | 1.837053 | 1.837053 | 1.837053
74.92735 | 24.5602 | 19.50723 | 13.99856 | 5.052971 | 1.836222 | 1.836222 | 1.836222
74.93735 | 24.5622 | 19.50287 | 13.99672 | 5.059335 | 1.835382 | 1.835382 | 1.835382
74.94735 | 24.5626 | 19.49847 | 13.99487 | 5.064135 | 1.834533 | 1.834533 | 1.834533
74.95735 | 24.5676 | 19.49403 | 13.993 | 5.073571 | 1.833675 | 1.833675 | 1.833675
74.96735 | 24.5718 | 19.48956 | 13.99113 | 5.082243 | 1.832808 | 1.832808 | 1.832808
74.97734 | 24.5725 | 19.48505 | 13.98925 | 5.087446 | 1.831934 | 1.831934 | 1.831934
74.98734 | 24.5747 | 19.48051 | 13.98736 | 5.09419 | 1.83105 | 1.83105 | 1.83105
74.99734 | 24.5809 | 19.47593 | 13.98546 | 5.104969 | 1.830157 | 1.830157 | 1.830157
75.00734 | 24.587 | 19.47132 | 13.98355 | 5.115684 | 1.829256 | 1.829256 | 1.829256
75.01734 | 24.5867 | 19.46667 | 13.98163 | 5.120034 | 1.828346 | 1.828346 | 1.828346
75.02734 | 24.588 | 19.46198 | 13.9797 | 5.126019 | 1.827428 | 1.827428 | 1.827428
75.03733 | 24.5913 | 19.45727 | 13.97776 | 5.134033 | 1.826502 | 1.826502 | 1.826502
75.04733 | 24.5876 | 19.45251 | 13.97581 | 5.135087 | 1.825567 | 1.825567 | 1.825567
75.05733 | 24.5849 | 19.44772 | 13.97385 | 5.137176 | 1.824624 | 1.824624 | 1.824624
75.06733 | 24.5824 | 19.4429 | 13.97188 | 5.139497 | 1.823673 | 1.823673 | 1.823673
75.07733 | 24.5936 | 19.43805 | 13.96991 | 5.155554 | 1.822713 | 1.822713 | 1.822713
75.08732 | 24.5916 | 19.43316 | 13.96792 | 5.158439 | 1.821747 | 1.821747 | 1.821747
75.09732 | 24.5976 | 19.42824 | 13.96592 | 5.169363 | 1.820771 | 1.820771 | 1.820771
75.10732 | 24.5977 | 19.42328 | 13.96392 | 5.17442 | 1.819788 | 1.819788 | 1.819788
75.11732 | 24.5968 | 19.41829 | 13.9619 | 5.17851 | 1.818797 | 1.818797 | 1.818797
75.12732 | 24.5942 | 19.41327 | 13.95987 | 5.180933 | 1.817798 | 1.817798 | 1.817798
75.13732 | 24.5919 | 19.40821 | 13.95784 | 5.183688 | 1.816791 | 1.816791 | 1.816791
75.14731 | 24.5887 | 19.40313 | 13.9558 | 5.185571 | 1.815778 | 1.815778 | 1.815778
75.15731 | 24.5954 | 19.39801 | 13.95374 | 5.197392 | 1.814756 | 1.814756 | 1.814756
75.16731 | 24.5919 | 19.39286 | 13.95168 | 5.199044 | 1.813726 | 1.813726 | 1.813726
75.17731 | 24.5885 | 19.38767 | 13.9496 | 5.200829 | 1.812689 | 1.812689 | 1.812689
75.18731 | 24.5863 | 19.38245 | 13.94752 | 5.203845 | 1.811645 | 1.811645 | 1.811645
75.1973 | 24.5855 | 19.37721 | 13.94543 | 5.208287 | 1.810594 | 1.810594 | 1.810594
75.2073 | 24.5829 | 19.37193 | 13.94333 | 5.210966 | 1.809535 | 1.809535 | 1.809535
75.2173 | 24.5808 | 19.36662 | 13.94122 | 5.214176 | 1.808469 | 1.808469 | 1.808469
75.2273 | 24.5808 | 19.36128 | 13.9391 | 5.219517 | 1.807396 | 1.807396 | 1.807396
75.2373 | 24.577 | 19.35591 | 13.93696 | 5.221089 | 1.806315 | 1.806315 | 1.806315
75.2473 | 24.5748 | 19.35051 | 13.93482 | 5.224291 | 1.805228 | 1.805228 | 1.805228
75.25729 | 24.5661 | 19.34508 | 13.93268 | 5.221018 | 1.804135 | 1.804135 | 1.804135
75.26729 | 24.5641 | 19.33962 | 13.93052 | 5.224481 | 1.803033 | 1.803033 | 1.803033
75.27729 | 24.5582 | 19.33413 | 13.92835 | 5.224073 | 1.801925 | 1.801925 | 1.801925
75.28729 | 24.5474 | 19.3286 | 13.92617 | 5.218796 | 1.800811 | 1.800811 | 1.800811
75.29729 | 24.5282 | 19.32305 | 13.92399 | 5.205148 | 1.799689 | 1.799689 | 1.799689
75.30728 | 24.5395 | 19.31748 | 13.92179 | 5.222023 | 1.798562 | 1.798562 | 1.798562
75.31728 | 24.5271 | 19.31187 | 13.91959 | 5.215233 | 1.797427 | 1.797427 | 1.797427
75.32728 | 24.5267 | 19.30623 | 13.91737 | 5.220472 | 1.796286 | 1.796286 | 1.796286
75.33728 | 24.5166 | 19.30056 | 13.91515 | 5.21604 | 1.795138 | 1.795138 | 1.795138
75.34728 | 24.5082 | 19.29486 | 13.91291 | 5.213337 | 1.793984 | 1.793984 | 1.793984
75.35728 | 24.4963 | 19.28914 | 13.91067 | 5.207161 | 1.792823 | 1.792823 | 1.792823
75.36727 | 24.4894 | 19.28339 | 13.90842 | 5.206009 | 1.791658 | 1.791658 | 1.791658
75.37727 | 24.482 | 19.27761 | 13.90616 | 5.204389 | 1.790485 | 1.790485 | 1.790485
75.38727 | 24.4716 | 19.2718 | 13.90389 | 5.199797 | 1.789306 | 1.789306 | 1.789306
75.39727 | 24.466 | 19.26597 | 13.90161 | 5.200033 | 1.788121 | 1.788121 | 1.788121
75.40727 | 24.4465 | 19.2601 | 13.89932 | 5.186396 | 1.786929 | 1.786929 | 1.786929
75.41726 | 24.4372 | 19.25422 | 13.89702 | 5.182981 | 1.785733 | 1.785733 | 1.785733
75.42726 | 24.4271 | 19.2483 | 13.89471 | 5.178798 | 1.78453 | 1.78453 | 1.78453
75.43726 | 24.419 | 19.24236 | 13.89239 | 5.176643 | 1.783321 | 1.783321 | 1.783321
75.44726 | 24.4047 | 19.23639 | 13.89007 | 5.168313 | 1.782107 | 1.782107 | 1.782107
75.45726 | 24.3949 | 19.23039 | 13.88773 | 5.16451 | 1.780886 | 1.780886 | 1.780886
75.46726 | 24.3896 | 19.22437 | 13.88539 | 5.165233 | 1.77966 | 1.77966 | 1.77966
75.47725 | 24.3776 | 19.21832 | 13.88303 | 5.159276 | 1.77843 | 1.77843 | 1.77843
75.48725 | 24.3644 | 19.21225 | 13.88067 | 5.152152 | 1.777193 | 1.777193 | 1.777193
75.49725 | 24.3517 | 19.20615 | 13.8783 | 5.145552 | 1.77595 | 1.77595 | 1.77595
75.50725 | 24.3364 | 19.20002 | 13.87591 | 5.136378 | 1.774702 | 1.774702 | 1.774702
75.51725 | 24.3174 | 19.19387 | 13.87352 | 5.123529 | 1.773449 | 1.773449 | 1.773449
75.52724 | 24.3125 | 19.1877 | 13.87113 | 5.124799 | 1.772192 | 1.772192 | 1.772192
75.53724 | 24.2995 | 19.1815 | 13.86872 | 5.118001 | 1.770928 | 1.770928 | 1.770928
75.54724 | 24.3002 | 19.17527 | 13.8663 | 5.124927 | 1.769659 | 1.769659 | 1.769659
75.55724 | 24.2896 | 19.16902 | 13.86387 | 5.120576 | 1.768385 | 1.768385 | 1.768385
75.56724 | 24.2794 | 19.16275 | 13.86143 | 5.116651 | 1.767105 | 1.767105 | 1.767105
75.57724 | 24.2674 | 19.15645 | 13.85899 | 5.110949 | 1.765821 | 1.765821 | 1.765821
75.58723 | 24.2589 | 19.15013 | 13.85653 | 5.108766 | 1.764533 | 1.764533 | 1.764533
75.59723 | 24.2513 | 19.14379 | 13.85407 | 5.107512 | 1.763239 | 1.763239 | 1.763239
75.60723 | 24.242 | 19.13742 | 13.8516 | 5.104583 | 1.76194 | 1.76194 | 1.76194
75.61723 | 24.223 | 19.13102 | 13.84911 | 5.091976 | 1.760637 | 1.760637 | 1.760637
75.62723 | 24.224 | 19.12461 | 13.84662 | 5.099392 | 1.759328 | 1.759328 | 1.759328
75.63722 | 24.2045 | 19.11817 | 13.84413 | 5.086325 | 1.758016 | 1.758016 | 1.758016
75.64722 | 24.1995 | 19.11171 | 13.84162 | 5.087788 | 1.756698 | 1.756698 | 1.756698
75.65722 | 24.1922 | 19.10523 | 13.8391 | 5.086973 | 1.755376 | 1.755376 | 1.755376
75.66722 | 24.1835 | 19.09872 | 13.83657 | 5.084781 | 1.75405 | 1.75405 | 1.75405
75.67722 | 24.1746 | 19.09219 | 13.83403 | 5.082411 | 1.752718 | 1.752718 | 1.752718
75.68722 | 24.1632 | 19.08564 | 13.83149 | 5.077563 | 1.751383 | 1.751383 | 1.751383
75.69721 | 24.151 | 19.07907 | 13.82894 | 5.071931 | 1.750044 | 1.750044 | 1.750044
75.70721 | 24.1423 | 19.07247 | 13.82637 | 5.069826 | 1.7487 | 1.7487 | 1.7487
75.71721 | 24.1377 | 19.06586 | 13.8238 | 5.071844 | 1.747351 | 1.747351 | 1.747351
75.72721 | 24.1291 | 19.05922 | 13.82122 | 5.069883 | 1.745999 | 1.745999 | 1.745999
75.73721 | 24.1122 | 19.05256 | 13.81863 | 5.059644 | 1.744642 | 1.744642 | 1.744642
75.7472 | 24.1023 | 19.04588 | 13.81603 | 5.056418 | 1.743282 | 1.743282 | 1.743282
75.7572 | 24.101 | 19.03918 | 13.81343 | 5.061822 | 1.741917 | 1.741917 | 1.741917
75.7672 | 24.0864 | 19.03245 | 13.81081 | 5.053945 | 1.740548 | 1.740548 | 1.740548
75.7772 | 24.0748 | 19.02571 | 13.80818 | 5.049089 | 1.739176 | 1.739176 | 1.739176
75.7872 | 24.0626 | 19.01895 | 13.80555 | 5.043654 | 1.737799 | 1.737799 | 1.737799
75.7972 | 24.0607 | 19.01216 | 13.80291 | 5.048539 | 1.736418 | 1.736418 | 1.736418
75.80719 | 24.0484 | 19.00537 | 13.80026 | 5.043035 | 1.735036 | 1.735036 | 1.735036
75.81719 | 24.0369 | 18.99854 | 13.7976 | 5.03836 | 1.733648 | 1.733648 | 1.733648
75.82719 | 24.0294 | 18.99169 | 13.79493 | 5.037706 | 1.732256 | 1.732256 | 1.732256
75.83719 | 24.0192 | 18.98483 | 13.79225 | 5.03437 | 1.730861 | 1.730861 | 1.730861
75.84719 | 24.01 | 18.97795 | 13.78956 | 5.032054 | 1.729462 | 1.729462 | 1.729462
75.85718 | 23.9947 | 18.97105 | 13.78687 | 5.023651 | 1.72806 | 1.72806 | 1.72806
75.86718 | 23.9804 | 18.96413 | 13.78416 | 5.016274 | 1.726654 | 1.726654 | 1.726654
75.87718 | 23.9702 | 18.95718 | 13.78145 | 5.013017 | 1.725245 | 1.725245 | 1.725245
75.88718 | 23.9607 | 18.95022 | 13.77873 | 5.010478 | 1.723832 | 1.723832 | 1.723832
75.89718 | 23.9436 | 18.94324 | 13.776 | 5.000357 | 1.722416 | 1.722416 | 1.722416
75.90718 | 23.9265 | 18.93624 | 13.77326 | 4.990256 | 1.720996 | 1.720996 | 1.720996
75.91717 | 23.9133 | 18.92923 | 13.77051 | 4.984066 | 1.719574 | 1.719574 | 1.719574
75.92717 | 23.8975 | 18.9222 | 13.76775 | 4.975301 | 1.718148 | 1.718148 | 1.718148
75.93717 | 23.8814 | 18.91515 | 13.76499 | 4.966255 | 1.716719 | 1.716719 | 1.716719
75.94717 | 23.8615 | 18.90807 | 13.76221 | 4.953427 | 1.715287 | 1.715287 | 1.715287
75.95717 | 23.8499 | 18.90098 | 13.75943 | 4.948916 | 1.713851 | 1.713851 | 1.713851
75.96716 | 23.8342 | 18.89388 | 13.75664 | 4.940317 | 1.712414 | 1.712414 | 1.712414
75.97716 | 23.8092 | 18.88676 | 13.75384 | 4.922442 | 1.710972 | 1.710972 | 1.710972
75.98716 | 23.7892 | 18.87962 | 13.75103 | 4.909585 | 1.709528 | 1.709528 | 1.709528
75.99716 | 23.7744 | 18.87246 | 13.74821 | 4.901945 | 1.70808 | 1.70808 | 1.70808
76.00716 | 23.7571 | 18.86528 | 13.74539 | 4.891822 | 1.70663 | 1.70663 | 1.70663
76.01716 | 23.7379 | 18.85808 | 13.74255 | 4.879816 | 1.705177 | 1.705177 | 1.705177
76.02715 | 23.7167 | 18.85088 | 13.73971 | 4.865821 | 1.703722 | 1.703722 | 1.703722
76.03715 | 23.6978 | 18.84365 | 13.73686 | 4.854149 | 1.702263 | 1.702263 | 1.702263
76.04715 | 23.6812 | 18.83641 | 13.734 | 4.844794 | 1.700802 | 1.700802 | 1.700802
76.05715 | 23.6666 | 18.82914 | 13.73113 | 4.837456 | 1.699337 | 1.699337 | 1.699337
76.06715 | 23.6503 | 18.82187 | 13.72825 | 4.828434 | 1.69787 | 1.69787 | 1.69787
76.07714 | 23.6314 | 18.81458 | 13.72537 | 4.816821 | 1.696402 | 1.696402 | 1.696402
76.08714 | 23.609 | 18.80727 | 13.72248 | 4.801732 | 1.69493 | 1.69493 | 1.69493
76.09714 | 23.5872 | 18.79994 | 13.71957 | 4.787259 | 1.693455 | 1.693455 | 1.693455
76.10714 | 23.5726 | 18.7926 | 13.71666 | 4.780002 | 1.691978 | 1.691978 | 1.691978
76.11714 | 23.5624 | 18.78524 | 13.71374 | 4.77716 | 1.690499 | 1.690499 | 1.690499
76.12714 | 23.5409 | 18.77787 | 13.71082 | 4.763035 | 1.689016 | 1.689016 | 1.689016
76.13713 | 23.5251 | 18.77048 | 13.70788 | 4.754617 | 1.687533 | 1.687533 | 1.687533
76.14713 | 23.5098 | 18.76308 | 13.70494 | 4.746723 | 1.686047 | 1.686047 | 1.686047
76.15713 | 23.4933 | 18.75566 | 13.70198 | 4.737644 | 1.684557 | 1.684557 | 1.684557
76.16713 | 23.4743 | 18.74822 | 13.69902 | 4.72608 | 1.683066 | 1.683066 | 1.683066
76.17713 | 23.455 | 18.74077 | 13.69605 | 4.714231 | 1.681572 | 1.681572 | 1.681572
76.18712 | 23.4385 | 18.73331 | 13.69308 | 4.70519 | 1.680077 | 1.680077 | 1.680077
76.19712 | 23.4216 | 18.72583 | 13.69009 | 4.695772 | 1.678579 | 1.678579 | 1.678579
76.20712 | 23.4068 | 18.71833 | 13.6871 | 4.688468 | 1.677079 | 1.677079 | 1.677079
76.21712 | 23.3856 | 18.71082 | 13.68409 | 4.674779 | 1.675576 | 1.675576 | 1.675576
76.22712 | 23.3715 | 18.7033 | 13.68108 | 4.668205 | 1.674071 | 1.674071 | 1.674071
76.23712 | 23.3505 | 18.69576 | 13.67806 | 4.654745 | 1.672565 | 1.672565 | 1.672565
76.24711 | 23.3375 | 18.68821 | 13.67504 | 4.649292 | 1.671057 | 1.671057 | 1.671057
76.25711 | 23.3174 | 18.68064 | 13.672 | 4.636761 | 1.669546 | 1.669546 | 1.669546
76.26711 | 23.3041 | 18.67306 | 13.66896 | 4.631044 | 1.668034 | 1.668034 | 1.668034
76.27711 | 23.2851 | 18.66546 | 13.6659 | 4.619641 | 1.666519 | 1.666519 | 1.666519
76.28711 | 23.2728 | 18.65785 | 13.66284 | 4.614952 | 1.665002 | 1.665002 | 1.665002
76.2971 | 23.2537 | 18.65023 | 13.65978 | 4.60347 | 1.663485 | 1.663485 | 1.663485
76.3071 | 23.2337 | 18.64259 | 13.6567 | 4.591109 | 1.661964 | 1.661964 | 1.661964
76.3171 | 23.2119 | 18.63494 | 13.65361 | 4.576961 | 1.660442 | 1.660442 | 1.660442
76.3271 | 23.1966 | 18.62727 | 13.65052 | 4.569328 | 1.658918 | 1.658918 | 1.658918
76.3371 | 23.1859 | 18.61959 | 13.64742 | 4.566308 | 1.657392 | 1.657392 | 1.657392
76.3471 | 23.1705 | 18.6119 | 13.64431 | 4.558601 | 1.655864 | 1.655864 | 1.655864
76.35709 | 23.154 | 18.6042 | 13.64119 | 4.549799 | 1.654336 | 1.654336 | 1.654336
76.36709 | 23.1412 | 18.59648 | 13.63807 | 4.544719 | 1.652805 | 1.652805 | 1.652805
76.37709 | 23.1256 | 18.58875 | 13.63493 | 4.536852 | 1.651272 | 1.651272 | 1.651272
76.38709 | 23.109 | 18.581 | 13.63179 | 4.527998 | 1.649737 | 1.649737 | 1.649737
76.39709 | 23.1 | 18.57324 | 13.62864 | 4.526758 | 1.648201 | 1.648201 | 1.648201
76.40708 | 23.0801 | 18.56548 | 13.62549 | 4.514622 | 1.646664 | 1.646664 | 1.646664
76.41708 | 23.0659 | 18.55769 | 13.62232 | 4.508207 | 1.645124 | 1.645124 | 1.645124
76.42708 | 23.0438 | 18.54989 | 13.61915 | 4.493905 | 1.643583 | 1.643583 | 1.643583
76.43708 | 23.0404 | 18.54208 | 13.61596 | 4.498315 | 1.642041 | 1.642041 | 1.642041
76.44708 | 23.0254 | 18.53426 | 13.61277 | 4.491139 | 1.640496 | 1.640496 | 1.640496
76.45708 | 23.005 | 18.52643 | 13.60957 | 4.478574 | 1.63895 | 1.63895 | 1.63895
76.46707 | 22.9865 | 18.51859 | 13.60637 | 4.467915 | 1.637404 | 1.637404 | 1.637404
76.47707 | 22.9765 | 18.51072 | 13.60316 | 4.465775 | 1.635856 | 1.635856 | 1.635856
76.48707 | 22.9573 | 18.50285 | 13.59994 | 4.454448 | 1.634305 | 1.634305 | 1.634305
76.49707 | 22.9423 | 18.49497 | 13.59671 | 4.447333 | 1.632753 | 1.632753 | 1.632753
76.50707 | 22.9266 | 18.48707 | 13.59347 | 4.439531 | 1.6312 | 1.6312 | 1.6312
76.51706 | 22.9103 | 18.47917 | 13.59023 | 4.431132 | 1.629647 | 1.629647 | 1.629647
76.52706 | 22.9042 | 18.47125 | 13.58697 | 4.432953 | 1.628091 | 1.628091 | 1.628091
76.53706 | 22.8714 | 18.46331 | 13.58371 | 4.408087 | 1.626534 | 1.626534 | 1.626534
76.54706 | 22.8692 | 18.45537 | 13.58044 | 4.413832 | 1.624975 | 1.624975 | 1.624975
76.55706 | 22.8483 | 18.44741 | 13.57717 | 4.400889 | 1.623415 | 1.623415 | 1.623415
76.56706 | 22.8315 | 18.43944 | 13.57388 | 4.392058 | 1.621854 | 1.621854 | 1.621854
76.57705 | 22.8155 | 18.43147 | 13.57059 | 4.384031 | 1.620292 | 1.620292 | 1.620292
76.58705 | 22.7963 | 18.42348 | 13.56729 | 4.372823 | 1.618728 | 1.618728 | 1.618728
76.59705 | 22.7858 | 18.41547 | 13.56398 | 4.370326 | 1.617163 | 1.617163 | 1.617163
76.60705 | 22.769 | 18.40746 | 13.56067 | 4.361542 | 1.615597 | 1.615597 | 1.615597
76.61705 | 22.7422 | 18.39943 | 13.55735 | 4.342768 | 1.614029 | 1.614029 | 1.614029
76.62704 | 22.7339 | 18.3914 | 13.55402 | 4.342499 | 1.612461 | 1.612461 | 1.612461
76.63704 | 22.7165 | 18.38335 | 13.55068 | 4.333148 | 1.610891 | 1.610891 | 1.610891
76.64704 | 22.6921 | 18.37529 | 13.54733 | 4.316809 | 1.60932 | 1.60932 | 1.60932
76.65704 | 22.6763 | 18.36722 | 13.54398 | 4.309081 | 1.607747 | 1.607747 | 1.607747
76.66704 | 22.6584 | 18.35914 | 13.54062 | 4.299263 | 1.606173 | 1.606173 | 1.606173
76.67704 | 22.642 | 18.35104 | 13.53725 | 4.290958 | 1.604598 | 1.604598 | 1.604598
76.68703 | 22.6238 | 18.34294 | 13.53387 | 4.280855 | 1.603024 | 1.603024 | 1.603024
76.69703 | 22.5991 | 18.33483 | 13.53049 | 4.264271 | 1.601446 | 1.601446 | 1.601446
76.70703 | 22.5789 | 18.3267 | 13.5271 | 4.252198 | 1.599868 | 1.599868 | 1.599868
76.71703 | 22.5538 | 18.31856 | 13.5237 | 4.235236 | 1.598289 | 1.598289 | 1.598289
76.72703 | 22.5374 | 18.31041 | 13.52029 | 4.226985 | 1.596708 | 1.596708 | 1.596708
76.73702 | 22.5168 | 18.30226 | 13.51688 | 4.214537 | 1.595128 | 1.595128 | 1.595128
76.74702 | 22.4959 | 18.29409 | 13.51346 | 4.201807 | 1.593545 | 1.593545 | 1.593545
76.75702 | 22.4618 | 18.28591 | 13.51003 | 4.175888 | 1.591961 | 1.591961 | 1.591961
76.76702 | 22.4466 | 18.27772 | 13.50659 | 4.16888 | 1.590376 | 1.590376 | 1.590376
76.77702 | 22.4263 | 18.26952 | 13.50315 | 4.156783 | 1.58879 | 1.58879 | 1.58879
76.78702 | 22.4052 | 18.2613 | 13.49969 | 4.143895 | 1.587203 | 1.587203 | 1.587203
76.79701 | 22.3794 | 18.25309 | 13.49624 | 4.126311 | 1.585617 | 1.585617 | 1.585617
76.80701 | 22.3529 | 18.24485 | 13.49277 | 4.108045 | 1.584028 | 1.584028 | 1.584028
76.81701 | 22.3319 | 18.23661 | 13.4893 | 4.09529 | 1.582437 | 1.582437 | 1.582437
76.82701 | 22.3025 | 18.22836 | 13.48582 | 4.074145 | 1.580846 | 1.580846 | 1.580846
76.83701 | 22.2914 | 18.22009 | 13.48233 | 4.07131 | 1.579254 | 1.579254 | 1.579254
76.847 | 22.2735 | 18.21182 | 13.47883 | 4.061677 | 1.577663 | 1.577663 | 1.577663
76.857 | 22.2455 | 18.20354 | 13.47533 | 4.041964 | 1.576069 | 1.576069 | 1.576069
76.867 | 22.2151 | 18.19524 | 13.47182 | 4.019859 | 1.574474 | 1.574474 | 1.574474
76.877 | 22.1939 | 18.18693 | 13.4683 | 4.006966 | 1.572878 | 1.572878 | 1.572878
76.887 | 22.175 | 18.17862 | 13.46478 | 3.996382 | 1.571281 | 1.571281 | 1.571281
76.897 | 22.1498 | 18.17029 | 13.46124 | 3.979509 | 1.569683 | 1.569683 | 1.569683
76.90699 | 22.1278 | 18.16196 | 13.45771 | 3.965836 | 1.568086 | 1.568086 | 1.568086
76.91699 | 22.1053 | 18.15362 | 13.45416 | 3.951683 | 1.566486 | 1.566486 | 1.566486
76.92699 | 22.0826 | 18.14526 | 13.45061 | 3.937339 | 1.564885 | 1.564885 | 1.564885
76.93699 | 22.0601 | 18.13689 | 13.44704 | 3.923206 | 1.563283 | 1.563283 | 1.563283
76.94699 | 22.0417 | 18.12852 | 13.44347 | 3.913183 | 1.561681 | 1.561681 | 1.561681
76.95698 | 22.0168 | 18.12014 | 13.4399 | 3.896662 | 1.560079 | 1.560079 | 1.560079
76.96698 | 21.9938 | 18.11174 | 13.43632 | 3.882058 | 1.558474 | 1.558474 | 1.558474
76.97698 | 21.962 | 18.10334 | 13.43273 | 3.858665 | 1.556869 | 1.556869 | 1.556869
76.98698 | 21.9464 | 18.09492 | 13.42913 | 3.851482 | 1.555262 | 1.555262 | 1.555262
76.99698 | 21.9303 | 18.08649 | 13.42553 | 3.843808 | 1.553655 | 1.553655 | 1.553655
77.00698 | 21.9049 | 18.07806 | 13.42192 | 3.826844 | 1.552047 | 1.552047 | 1.552047
77.01697 | 21.882 | 18.06962 | 13.4183 | 3.812381 | 1.550439 | 1.550439 | 1.550439
77.02697 | 21.8571 | 18.06116 | 13.41467 | 3.795937 | 1.548829 | 1.548829 | 1.548829
77.03697 | 21.8336 | 18.0527 | 13.41104 | 3.780902 | 1.547219 | 1.547219 | 1.547219
77.04697 | 21.8119 | 18.04422 | 13.4074 | 3.767677 | 1.545607 | 1.545607 | 1.545607
77.05697 | 21.7937 | 18.03574 | 13.40376 | 3.757962 | 1.543994 | 1.543994 | 1.543994
77.06696 | 21.7688 | 18.02725 | 13.40011 | 3.741548 | 1.542382 | 1.542382 | 1.542382
77.07696 | 21.7479 | 18.01875 | 13.39645 | 3.729151 | 1.540768 | 1.540768 | 1.540768
77.08696 | 21.7251 | 18.01023 | 13.39278 | 3.714865 | 1.539152 | 1.539152 | 1.539152
77.09696 | 21.7041 | 18.00171 | 13.3891 | 3.702388 | 1.537536 | 1.537536 | 1.537536
77.10696 | 21.6849 | 17.99318 | 13.38542 | 3.691721 | 1.535919 | 1.535919 | 1.535919
77.11696 | 21.6647 | 17.98464 | 13.38173 | 3.680063 | 1.534301 | 1.534301 | 1.534301
77.12695 | 21.6392 | 17.97609 | 13.37804 | 3.663106 | 1.532684 | 1.532684 | 1.532684
77.13695 | 21.6138 | 17.96753 | 13.37434 | 3.646267 | 1.531064 | 1.531064 | 1.531064
77.14695 | 21.5938 | 17.95896 | 13.37063 | 3.634837 | 1.529444 | 1.529444 | 1.529444
77.15695 | 21.5703 | 17.95038 | 13.36692 | 3.619917 | 1.527822 | 1.527822 | 1.527822
77.16695 | 21.5584 | 17.94179 | 13.36319 | 3.616606 | 1.5262 | 1.5262 | 1.5262
77.17694 | 21.5354 | 17.9332 | 13.35947 | 3.602197 | 1.524579 | 1.524579 | 1.524579
77.18694 | 21.5181 | 17.9246 | 13.35573 | 3.593505 | 1.522955 | 1.522955 | 1.522955
77.19694 | 21.4893 | 17.91598 | 13.35199 | 3.573322 | 1.52133 | 1.52133 | 1.52133
77.20694 | 21.4715 | 17.90735 | 13.34824 | 3.564149 | 1.519704 | 1.519704 | 1.519704
77.21694 | 21.452 | 17.89872 | 13.34448 | 3.553285 | 1.518077 | 1.518077 | 1.518077
77.22694 | 21.4344 | 17.89007 | 13.34072 | 3.54433 | 1.51645 | 1.51645 | 1.51645
77.23693 | 21.4098 | 17.88142 | 13.33695 | 3.528376 | 1.514823 | 1.514823 | 1.514823
77.24693 | 21.3896 | 17.87276 | 13.33318 | 3.51684 | 1.513194 | 1.513194 | 1.513194
77.25693 | 21.3703 | 17.86409 | 13.32939 | 3.506213 | 1.511564 | 1.511564 | 1.511564
77.26693 | 21.3498 | 17.8554 | 13.32561 | 3.494395 | 1.509933 | 1.509933 | 1.509933
77.27693 | 21.3323 | 17.84671 | 13.32181 | 3.485587 | 1.508301 | 1.508301 | 1.508301
77.28692 | 21.3167 | 17.83802 | 13.31801 | 3.478679 | 1.50667 | 1.50667 | 1.50667
77.29692 | 21.2938 | 17.82931 | 13.3142 | 3.464488 | 1.505037 | 1.505037 | 1.505037
77.30692 | 21.2658 | 17.82059 | 13.31039 | 3.445207 | 1.503403 | 1.503403 | 1.503403
77.31692 | 21.2536 | 17.81186 | 13.30656 | 3.441735 | 1.501767 | 1.501767 | 1.501767
77.32692 | 21.2294 | 17.80313 | 13.30273 | 3.426272 | 1.500131 | 1.500131 | 1.500131
77.33692 | 21.2126 | 17.79438 | 13.2989 | 3.418218 | 1.498494 | 1.498494 | 1.498494
77.34691 | 21.1869 | 17.78563 | 13.29506 | 3.401265 | 1.496858 | 1.496858 | 1.496858
77.35691 | 21.1687 | 17.77687 | 13.29121 | 3.39183 | 1.49522 | 1.49522 | 1.49522
77.36691 | 21.1545 | 17.7681 | 13.28736 | 3.386403 | 1.49358 | 1.49358 | 1.49358
77.37691 | 21.1312 | 17.75931 | 13.2835 | 3.371885 | 1.49194 | 1.49194 | 1.49194
77.38691 | 21.1086 | 17.75052 | 13.27963 | 3.358077 | 1.490298 | 1.490298 | 1.490298
77.3969 | 21.0828 | 17.74173 | 13.27576 | 3.341069 | 1.488658 | 1.488658 | 1.488658
77.4069 | 21.0687 | 17.73292 | 13.27188 | 3.335778 | 1.487015 | 1.487015 | 1.487015
77.4169 | 21.0375 | 17.7241 | 13.26799 | 3.313396 | 1.485371 | 1.485371 | 1.485371
77.4269 | 21.0194 | 17.71528 | 13.2641 | 3.304124 | 1.483726 | 1.483726 | 1.483726
77.4369 | 20.9989 | 17.70644 | 13.2602 | 3.29246 | 1.482081 | 1.482081 | 1.482081
77.4469 | 20.9817 | 17.6976 | 13.25629 | 3.284105 | 1.480434 | 1.480434 | 1.480434
77.45689 | 20.9638 | 17.68875 | 13.25238 | 3.27505 | 1.478789 | 1.478789 | 1.478789
77.46689 | 20.9382 | 17.67989 | 13.24847 | 3.258313 | 1.47714 | 1.47714 | 1.47714
77.47689 | 20.9193 | 17.67102 | 13.24454 | 3.248285 | 1.475491 | 1.475491 | 1.475491
77.48689 | 20.8939 | 17.66213 | 13.24061 | 3.231765 | 1.473841 | 1.473841 | 1.473841
77.49689 | 20.8707 | 17.65325 | 13.23667 | 3.217455 | 1.472191 | 1.472191 | 1.472191
77.50688 | 20.8467 | 17.64436 | 13.23273 | 3.202344 | 1.47054 | 1.47054 | 1.47054
77.51688 | 20.8204 | 17.63545 | 13.22879 | 3.184951 | 1.468888 | 1.468888 | 1.468888
77.52688 | 20.7911 | 17.62653 | 13.22483 | 3.164567 | 1.467234 | 1.467234 | 1.467234
77.53688 | 20.7827 | 17.61761 | 13.22087 | 3.165092 | 1.46558 | 1.46558 | 1.46558
77.54688 | 20.7676 | 17.60867 | 13.2169 | 3.158925 | 1.463925 | 1.463925 | 1.463925
77.55688 | 20.7436 | 17.59973 | 13.21293 | 3.143867 | 1.462269 | 1.462269 | 1.462269
77.56687 | 20.7231 | 17.59079 | 13.20895 | 3.132308 | 1.460614 | 1.460614 | 1.460614
77.57687 | 20.7001 | 17.58183 | 13.20496 | 3.118268 | 1.458956 | 1.458956 | 1.458956
77.58687 | 20.6785 | 17.57286 | 13.20097 | 3.105636 | 1.457297 | 1.457297 | 1.457297
77.59687 | 20.6586 | 17.56389 | 13.19697 | 3.094713 | 1.455637 | 1.455637 | 1.455637
77.60687 | 20.6335 | 17.5549 | 13.19297 | 3.078599 | 1.453977 | 1.453977 | 1.453977
77.61686 | 20.6173 | 17.54592 | 13.18896 | 3.071384 | 1.452317 | 1.452317 | 1.452317
77.62686 | 20.5916 | 17.53691 | 13.18495 | 3.054687 | 1.450655 | 1.450655 | 1.450655
77.63686 | 20.575 | 17.5279 | 13.18093 | 3.047099 | 1.448992 | 1.448992 | 1.448992
77.64686 | 20.5564 | 17.51888 | 13.1769 | 3.037519 | 1.447327 | 1.447327 | 1.447327
77.65686 | 20.5414 | 17.50985 | 13.17286 | 3.031548 | 1.445662 | 1.445662 | 1.445662
77.66686 | 20.5217 | 17.50081 | 13.16883 | 3.020885 | 1.443997 | 1.443997 | 1.443997
77.67685 | 20.5095 | 17.49178 | 13.16478 | 3.017722 | 1.442332 | 1.442332 | 1.442332
77.68685 | 20.4894 | 17.48272 | 13.16073 | 3.006676 | 1.440664 | 1.440664 | 1.440664
77.69685 | 20.4716 | 17.47366 | 13.15668 | 2.997939 | 1.438995 | 1.438995 | 1.438995
77.70685 | 20.4578 | 17.46459 | 13.15261 | 2.99321 | 1.437326 | 1.437326 | 1.437326
77.71685 | 20.4379 | 17.45551 | 13.14854 | 2.98239 | 1.435655 | 1.435655 | 1.435655
77.72684 | 20.4242 | 17.44643 | 13.14447 | 2.977769 | 1.433986 | 1.433986 | 1.433986
77.73684 | 20.4004 | 17.43733 | 13.14039 | 2.963066 | 1.432314 | 1.432314 | 1.432314
77.74684 | 20.3851 | 17.42823 | 13.13631 | 2.956872 | 1.430641 | 1.430641 | 1.430641
77.75684 | 20.3689 | 17.41912 | 13.13221 | 2.949785 | 1.428967 | 1.428967 | 1.428967
77.76684 | 20.3507 | 17.40999 | 13.12812 | 2.940707 | 1.427292 | 1.427292 | 1.427292
77.77684 | 20.337 | 17.40086 | 13.12401 | 2.936137 | 1.425616 | 1.425616 | 1.425616
77.78683 | 20.3184 | 17.39173 | 13.11991 | 2.926667 | 1.423941 | 1.423941 | 1.423941
77.79683 | 20.3015 | 17.38259 | 13.11579 | 2.918914 | 1.422264 | 1.422264 | 1.422264
77.80683 | 20.2891 | 17.37343 | 13.11167 | 2.915669 | 1.420585 | 1.420585 | 1.420585
77.81683 | 20.2688 | 17.36427 | 13.10755 | 2.904532 | 1.418906 | 1.418906 | 1.418906
77.82683 | 20.2521 | 17.3551 | 13.10342 | 2.897005 | 1.417226 | 1.417226 | 1.417226
77.83682 | 20.234 | 17.34592 | 13.09928 | 2.888075 | 1.415547 | 1.415547 | 1.415547
77.84682 | 20.2077 | 17.33674 | 13.09514 | 2.870964 | 1.413865 | 1.413865 | 1.413865
77.85682 | 20.1871 | 17.32754 | 13.09099 | 2.85956 | 1.412182 | 1.412182 | 1.412182
77.86682 | 20.1718 | 17.31834 | 13.08684 | 2.853465 | 1.410498 | 1.410498 | 1.410498
77.87682 | 20.1586 | 17.30912 | 13.08268 | 2.849478 | 1.408813 | 1.408813 | 1.408813
77.88682 | 20.1406 | 17.2999 | 13.07852 | 2.840699 | 1.407128 | 1.407128 | 1.407128
77.89681 | 20.1195 | 17.29068 | 13.07435 | 2.828819 | 1.405443 | 1.405443 | 1.405443
77.90681 | 20.1054 | 17.28144 | 13.07018 | 2.823956 | 1.403756 | 1.403756 | 1.403756
77.91681 | 20.0874 | 17.2722 | 13.066 | 2.815201 | 1.402067 | 1.402067 | 1.402067
77.92681 | 20.0695 | 17.26295 | 13.06181 | 2.806555 | 1.400378 | 1.400378 | 1.400378
77.93681 | 20.054 | 17.25368 | 13.05762 | 2.800316 | 1.398688 | 1.398688 | 1.398688
77.9468 | 20.0438 | 17.24442 | 13.05343 | 2.799376 | 1.396999 | 1.396999 | 1.396999
77.9568 | 20.0159 | 17.23515 | 13.04922 | 2.780753 | 1.395307 | 1.395307 | 1.395307
77.9668 | 20.0037 | 17.22586 | 13.04502 | 2.777838 | 1.393615 | 1.393615 | 1.393615
77.9768 | 19.992 | 17.21657 | 13.0408 | 2.775432 | 1.391921 | 1.391921 | 1.391921
77.9868 | 19.9776 | 17.20727 | 13.03659 | 2.770333 | 1.390227 | 1.390227 | 1.390227
77.99679 | 19.9647 | 17.19797 | 13.03237 | 2.766732 | 1.388533 | 1.388533 | 1.388533
78.00679 | 19.9453 | 17.18865 | 13.02814 | 2.756649 | 1.386837 | 1.386837 | 1.386837
78.01679 | 19.9328 | 17.17933 | 13.02391 | 2.753474 | 1.38514 | 1.38514 | 1.38514
78.02679 | 19.9128 | 17.16999 | 13.01967 | 2.742806 | 1.383442 | 1.383442 | 1.383442
78.03679 | 19.9003 | 17.16065 | 13.01542 | 2.739646 | 1.381744 | 1.381744 | 1.381744
78.04679 | 19.8859 | 17.15131 | 13.01117 | 2.734594 | 1.380044 | 1.380044 | 1.380044
78.05678 | 19.863 | 17.14196 | 13.00692 | 2.721039 | 1.378346 | 1.378346 | 1.378346
78.06678 | 19.8422 | 17.1326 | 13.00266 | 2.709603 | 1.376644 | 1.376644 | 1.376644
78.07678 | 19.8321 | 17.12323 | 12.9984 | 2.708874 | 1.374942 | 1.374942 | 1.374942
78.08678 | 19.8126 | 17.11385 | 12.99413 | 2.698753 | 1.373239 | 1.373239 | 1.373239
78.09678 | 19.8018 | 17.10446 | 12.98986 | 2.697339 | 1.371535 | 1.371535 | 1.371535
78.10677 | 19.7824 | 17.09508 | 12.98558 | 2.687322 | 1.369832 | 1.369832 | 1.369832
78.11677 | 19.765 | 17.08568 | 12.9813 | 2.679325 | 1.368126 | 1.368126 | 1.368126
78.12677 | 19.7442 | 17.07627 | 12.97701 | 2.667932 | 1.36642 | 1.36642 | 1.36642
78.13677 | 19.7251 | 17.06685 | 12.97271 | 2.65825 | 1.364713 | 1.364713 | 1.364713
78.14677 | 19.7054 | 17.05743 | 12.96841 | 2.647972 | 1.363005 | 1.363005 | 1.363005
78.15677 | 19.6876 | 17.048 | 12.96411 | 2.639604 | 1.361296 | 1.361296 | 1.361296
78.16676 | 19.6594 | 17.03857 | 12.9598 | 2.620832 | 1.359588 | 1.359588 | 1.359588
78.17676 | 19.6445 | 17.02912 | 12.95549 | 2.615377 | 1.357878 | 1.357878 | 1.357878
78.18676 | 19.6288 | 17.01967 | 12.95117 | 2.609131 | 1.356166 | 1.356166 | 1.356166
78.19676 | 19.6105 | 17.01021 | 12.94685 | 2.600291 | 1.354454 | 1.354454 | 1.354454
78.20676 | 19.5895 | 17.00074 | 12.94252 | 2.588758 | 1.352741 | 1.352741 | 1.352741
78.21675 | 19.5711 | 16.99128 | 12.93819 | 2.579823 | 1.351029 | 1.351029 | 1.351029
78.22675 | 19.5475 | 16.98179 | 12.93385 | 2.565706 | 1.349314 | 1.349314 | 1.349314
78.23675 | 19.5295 | 16.97231 | 12.92951 | 2.557194 | 1.347599 | 1.347599 | 1.347599
78.24675 | 19.5024 | 16.96281 | 12.92516 | 2.539591 | 1.345883 | 1.345883 | 1.345883
78.25675 | 19.491 | 16.95331 | 12.92081 | 2.537694 | 1.344166 | 1.344166 | 1.344166
78.26675 | 19.4751 | 16.9438 | 12.91645 | 2.531304 | 1.342448 | 1.342448 | 1.342448
78.27674 | 19.4503 | 16.93429 | 12.91209 | 2.516012 | 1.340732 | 1.340732 | 1.340732
78.28674 | 19.4332 | 16.92476 | 12.90773 | 2.508436 | 1.339012 | 1.339012 | 1.339012
78.29674 | 19.4154 | 16.91523 | 12.90336 | 2.500167 | 1.337292 | 1.337292 | 1.337292
78.30674 | 19.3985 | 16.9057 | 12.89898 | 2.492805 | 1.335572 | 1.335572 | 1.335572
78.31674 | 19.3775 | 16.89615 | 12.8946 | 2.481349 | 1.33385 | 1.33385 | 1.33385
78.32673 | 19.3584 | 16.88661 | 12.89022 | 2.471791 | 1.33213 | 1.33213 | 1.33213
78.33673 | 19.3432 | 16.87705 | 12.88583 | 2.46615 | 1.330407 | 1.330407 | 1.330407
78.34673 | 19.3272 | 16.86749 | 12.88144 | 2.459715 | 1.328683 | 1.328683 | 1.328683
78.35673 | 19.3075 | 16.85791 | 12.87704 | 2.449586 | 1.326959 | 1.326959 | 1.326959
78.36673 | 19.2938 | 16.84834 | 12.87263 | 2.445464 | 1.325234 | 1.325234 | 1.325234
78.37673 | 19.27 | 16.83875 | 12.86823 | 2.431249 | 1.323508 | 1.323508 | 1.323508
78.38672 | 19.2522 | 16.82917 | 12.86382 | 2.423031 | 1.321783 | 1.321783 | 1.321783
78.39672 | 19.2406 | 16.81957 | 12.8594 | 2.421029 | 1.320056 | 1.320056 | 1.320056
78.40672 | 19.224 | 16.80997 | 12.85498 | 2.414034 | 1.318328 | 1.318328 | 1.318328
78.41672 | 19.2081 | 16.80036 | 12.85056 | 2.407744 | 1.316599 | 1.316599 | 1.316599
78.42672 | 19.1961 | 16.79074 | 12.84613 | 2.405361 | 1.31487 | 1.31487 | 1.31487
78.43671 | 19.186 | 16.78112 | 12.8417 | 2.404876 | 1.313142 | 1.313142 | 1.313142
78.44671 | 19.175 | 16.77149 | 12.83726 | 2.403505 | 1.311411 | 1.311411 | 1.311411
78.45671 | 19.156 | 16.76186 | 12.83282 | 2.394142 | 1.30968 | 1.30968 | 1.30968
78.46671 | 19.1453 | 16.75222 | 12.82837 | 2.393084 | 1.307948 | 1.307948 | 1.307948
78.47671 | 19.1277 | 16.74257 | 12.82392 | 2.385132 | 1.306216 | 1.306216 | 1.306216
78.48671 | 19.1058 | 16.73291 | 12.81947 | 2.372887 | 1.304483 | 1.304483 | 1.304483
78.4967 | 19.1 | 16.72326 | 12.81501 | 2.376738 | 1.302751 | 1.302751 | 1.302751
78.5067 | 19.0844 | 16.7136 | 12.81055 | 2.370804 | 1.301016 | 1.301016 | 1.301016
78.5167 | 19.0731 | 16.70392 | 12.80608 | 2.369177 | 1.299282 | 1.299282 | 1.299282
78.5267 | 19.0551 | 16.69424 | 12.80161 | 2.360856 | 1.297546 | 1.297546 | 1.297546
78.5367 | 19.0434 | 16.68456 | 12.79713 | 2.35884 | 1.29581 | 1.29581 | 1.29581
78.54669 | 19.0304 | 16.67488 | 12.79265 | 2.35552 | 1.294075 | 1.294075 | 1.294075
78.55669 | 19.0137 | 16.66518 | 12.78817 | 2.348516 | 1.292338 | 1.292338 | 1.292338
78.56669 | 18.998 | 16.65548 | 12.78368 | 2.342518 | 1.2906 | 1.2906 | 1.2906
78.57669 | 18.9861 | 16.64577 | 12.77919 | 2.340325 | 1.288862 | 1.288862 | 1.288862
78.58669 | 18.9745 | 16.63606 | 12.77469 | 2.338438 | 1.287123 | 1.287123 | 1.287123
78.59669 | 18.9509 | 16.62634 | 12.77019 | 2.324557 | 1.285383 | 1.285383 | 1.285383
78.60668 | 18.9421 | 16.61663 | 12.76569 | 2.325471 | 1.283645 | 1.283645 | 1.283645
78.61668 | 18.9351 | 16.6069 | 12.76118 | 2.328201 | 1.281905 | 1.281905 | 1.281905
78.62668 | 18.916 | 16.59716 | 12.75667 | 2.318836 | 1.280164 | 1.280164 | 1.280164
78.63668 | 18.9011 | 16.58742 | 12.75216 | 2.313677 | 1.278423 | 1.278423 | 1.278423
78.64668 | 18.8905 | 16.57768 | 12.74764 | 2.312822 | 1.276681 | 1.276681 | 1.276681
78.65667 | 18.8755 | 16.56794 | 12.74312 | 2.307563 | 1.27494 | 1.27494 | 1.27494
78.66667 | 18.8594 | 16.55818 | 12.73859 | 2.301219 | 1.273198 | 1.273198 | 1.273198
78.67667 | 18.8472 | 16.54842 | 12.73406 | 2.29878 | 1.271454 | 1.271454 | 1.271454
78.68667 | 18.8363 | 16.53865 | 12.72952 | 2.297647 | 1.269711 | 1.269711 | 1.269711
78.69667 | 18.8089 | 16.52888 | 12.72498 | 2.280019 | 1.267967 | 1.267967 | 1.267967
78.70667 | 18.8025 | 16.5191 | 12.72044 | 2.283395 | 1.266222 | 1.266222 | 1.266222
78.71666 | 18.7842 | 16.50933 | 12.7159 | 2.274867 | 1.264479 | 1.264479 | 1.264479
78.72666 | 18.7781 | 16.49955 | 12.71135 | 2.278553 | 1.262734 | 1.262734 | 1.262734
78.73666 | 18.7619 | 16.48976 | 12.70679 | 2.272144 | 1.260988 | 1.260988 | 1.260988
78.74666 | 18.7512 | 16.47996 | 12.70223 | 2.271241 | 1.259242 | 1.259242 | 1.259242
78.75666 | 18.7405 | 16.47016 | 12.69767 | 2.270342 | 1.257496 | 1.257496 | 1.257496
78.76665 | 18.727 | 16.46036 | 12.69311 | 2.266637 | 1.255751 | 1.255751 | 1.255751
78.77665 | 18.7088 | 16.45055 | 12.68854 | 2.258247 | 1.254004 | 1.254004 | 1.254004
78.78665 | 18.6968 | 16.44074 | 12.68397 | 2.256062 | 1.252256 | 1.252256 | 1.252256
78.79665 | 18.6845 | 16.43092 | 12.67939 | 2.253581 | 1.250508 | 1.250508 | 1.250508
78.80665 | 18.667 | 16.4211 | 12.67481 | 2.245904 | 1.248761 | 1.248761 | 1.248761
78.81665 | 18.6602 | 16.41127 | 12.67023 | 2.248933 | 1.247012 | 1.247012 | 1.247012
78.82664 | 18.6534 | 16.40144 | 12.66565 | 2.251955 | 1.245265 | 1.245265 | 1.245265
78.83664 | 18.639 | 16.39161 | 12.66106 | 2.247392 | 1.243517 | 1.243517 | 1.243517
78.84664 | 18.6277 | 16.38177 | 12.65646 | 2.245932 | 1.241768 | 1.241768 | 1.241768
78.85664 | 18.6149 | 16.37192 | 12.65187 | 2.242977 | 1.240018 | 1.240018 | 1.240018
78.86664 | 18.6035 | 16.36207 | 12.64727 | 2.241426 | 1.238269 | 1.238269 | 1.238269
78.87663 | 18.5903 | 16.35223 | 12.64267 | 2.23807 | 1.236521 | 1.236521 | 1.236521
78.88663 | 18.5744 | 16.34237 | 12.63806 | 2.232027 | 1.234771 | 1.234771 | 1.234771
78.89663 | 18.5623 | 16.33251 | 12.63345 | 2.229787 | 1.233021 | 1.233021 | 1.233021
78.90663 | 18.5464 | 16.32265 | 12.62884 | 2.223752 | 1.23127 | 1.23127 | 1.23127
78.91663 | 18.5351 | 16.31278 | 12.62422 | 2.222321 | 1.22952 | 1.22952 | 1.22952
78.92663 | 18.5203 | 16.30291 | 12.6196 | 2.217394 | 1.227769 | 1.227769 | 1.227769
78.93662 | 18.5095 | 16.29304 | 12.61498 | 2.21646 | 1.22602 | 1.22602 | 1.22602
78.94662 | 18.4883 | 16.28316 | 12.61035 | 2.205139 | 1.22427 | 1.22427 | 1.22427
78.95662 | 18.469 | 16.27328 | 12.60572 | 2.195723 | 1.222519 | 1.222519 | 1.222519
78.96662 | 18.4563 | 16.26339 | 12.60109 | 2.192909 | 1.220767 | 1.220767 | 1.220767
78.97662 | 18.4399 | 16.2535 | 12.59645 | 2.186399 | 1.219016 | 1.219016 | 1.219016
78.98661 | 18.4255 | 16.24362 | 12.59182 | 2.181883 | 1.217267 | 1.217267 | 1.217267
78.99661 | 18.4081 | 16.23372 | 12.58717 | 2.17438 | 1.215516 | 1.215516 | 1.215516
79.00661 | 18.3835 | 16.22382 | 12.58253 | 2.15968 | 1.213764 | 1.213764 | 1.213764
79.01661 | 18.3632 | 16.21392 | 12.57788 | 2.149283 | 1.212013 | 1.212013 | 1.212013
79.02661 | 18.3477 | 16.20401 | 12.57323 | 2.14369 | 1.210262 | 1.210262 | 1.210262
79.03661 | 18.3314 | 16.1941 | 12.56857 | 2.137299 | 1.20851 | 1.20851 | 1.20851
79.0466 | 18.3085 | 16.1842 | 12.56392 | 2.124302 | 1.206761 | 1.206761 | 1.206761
79.0566 | 18.294 | 16.17428 | 12.55925 | 2.119717 | 1.205009 | 1.205009 | 1.205009
79.0666 | 18.2751 | 16.16436 | 12.55459 | 2.110735 | 1.203258 | 1.203258 | 1.203258
79.0766 | 18.2558 | 16.15444 | 12.54992 | 2.101357 | 1.201507 | 1.201507 | 1.201507
79.0866 | 18.2406 | 16.14452 | 12.54525 | 2.09608 | 1.199756 | 1.199756 | 1.199756
79.09659 | 18.2199 | 16.1346 | 12.54058 | 2.085297 | 1.198006 | 1.198006 | 1.198006
79.10659 | 18.1994 | 16.12467 | 12.53591 | 2.074726 | 1.196255 | 1.196255 | 1.196255
79.11659 | 18.1673 | 16.11474 | 12.53123 | 2.052558 | 1.194504 | 1.194504 | 1.194504
79.12659 | 18.1538 | 16.10481 | 12.52655 | 2.048992 | 1.192754 | 1.192754 | 1.192754
79.13659 | 18.1342 | 16.09487 | 12.52186 | 2.039328 | 1.191003 | 1.191003 | 1.191003
79.14659 | 18.1149 | 16.08493 | 12.51718 | 2.029967 | 1.189252 | 1.189252 | 1.189252
79.15658 | 18.0918 | 16.075 | 12.51249 | 2.016798 | 1.187504 | 1.187504 | 1.187504
79.16658 | 18.0715 | 16.06506 | 12.5078 | 2.006442 | 1.185754 | 1.185754 | 1.185754
79.17658 | 18.0506 | 16.05511 | 12.5031 | 1.995487 | 1.184004 | 1.184004 | 1.184004
79.18658 | 18.0329 | 16.04517 | 12.4984 | 1.987734 | 1.182255 | 1.182255 | 1.182255
79.19658 | 18.0117 | 16.03522 | 12.4937 | 1.976484 | 1.180505 | 1.180505 | 1.180505
79.20657 | 17.9888 | 16.02527 | 12.489 | 1.963526 | 1.178757 | 1.178757 | 1.178757
79.21657 | 17.9613 | 16.01532 | 12.4843 | 1.945979 | 1.177008 | 1.177008 | 1.177008
79.22657 | 17.9443 | 16.00537 | 12.47959 | 1.938935 | 1.17526 | 1.17526 | 1.17526
79.23657 | 17.9234 | 15.99541 | 12.47487 | 1.927992 | 1.173511 | 1.173511 | 1.173511
79.24657 | 17.901 | 15.98545 | 12.47016 | 1.915551 | 1.171763 | 1.171763 | 1.171763
79.25657 | 17.8744 | 15.97549 | 12.46544 | 1.898911 | 1.170015 | 1.170015 | 1.170015
79.26656 | 17.8512 | 15.96554 | 12.46073 | 1.885664 | 1.168269 | 1.168269 | 1.168269
79.27656 | 17.8303 | 15.95557 | 12.45601 | 1.874727 | 1.166522 | 1.166522 | 1.166522
79.28656 | 17.8062 | 15.94561 | 12.45128 | 1.860592 | 1.164775 | 1.164775 | 1.164775
79.29656 | 17.7836 | 15.93564 | 12.44655 | 1.847958 | 1.163029 | 1.163029 | 1.163029
79.30656 | 17.7569 | 15.92567 | 12.44183 | 1.831226 | 1.161283 | 1.161283 | 1.161283
79.31655 | 17.7342 | 15.91571 | 12.4371 | 1.818485 | 1.159539 | 1.159539 | 1.159539
79.32655 | 17.7036 | 15.90574 | 12.43236 | 1.797855 | 1.157794 | 1.157794 | 1.157794
79.33655 | 17.6843 | 15.89577 | 12.42763 | 1.788526 | 1.156049 | 1.156049 | 1.156049
79.34655 | 17.6591 | 15.8858 | 12.42289 | 1.773299 | 1.154304 | 1.154304 | 1.154304
79.35655 | 17.6335 | 15.87583 | 12.41815 | 1.757672 | 1.15256 | 1.15256 | 1.15256
79.36655 | 17.6075 | 15.86585 | 12.4134 | 1.741646 | 1.150817 | 1.150817 | 1.150817
79.37654 | 17.5854 | 15.85589 | 12.40866 | 1.729511 | 1.149076 | 1.149076 | 1.149076
79.38654 | 17.5623 | 15.84591 | 12.40391 | 1.716387 | 1.147333 | 1.147333 | 1.147333
79.39654 | 17.5348 | 15.83594 | 12.39916 | 1.698863 | 1.145591 | 1.145591 | 1.145591
79.40654 | 17.5103 | 15.82596 | 12.39441 | 1.68434 | 1.14385 | 1.14385 | 1.14385
79.41654 | 17.483 | 15.81598 | 12.38966 | 1.667018 | 1.142109 | 1.142109 | 1.142109
79.42653 | 17.4529 | 15.80601 | 12.3849 | 1.646886 | 1.14037 | 1.14037 | 1.14037
79.43653 | 17.4285 | 15.79604 | 12.38014 | 1.632464 | 1.138631 | 1.138631 | 1.138631
79.44653 | 17.4077 | 15.78606 | 12.37538 | 1.621643 | 1.136891 | 1.136891 | 1.136891
79.45653 | 17.3921 | 15.77608 | 12.37062 | 1.616023 | 1.135153 | 1.135153 | 1.135153
79.46653 | 17.368 | 15.7661 | 12.36585 | 1.601902 | 1.133415 | 1.133415 | 1.133415
79.47653 | 17.3452 | 15.75612 | 12.36109 | 1.589082 | 1.131678 | 1.131678 | 1.131678
79.48652 | 17.3224 | 15.74615 | 12.35632 | 1.576251 | 1.129943 | 1.129943 | 1.129943
79.49652 | 17.3042 | 15.73617 | 12.35155 | 1.568031 | 1.128207 | 1.128207 | 1.128207
79.50652 | 17.2842 | 15.72619 | 12.34677 | 1.55801 | 1.126472 | 1.126472 | 1.126472
79.51652 | 17.2638 | 15.71621 | 12.342 | 1.54759 | 1.124737 | 1.124737 | 1.124737
79.52652 | 17.236 | 15.70623 | 12.33722 | 1.529769 | 1.123003 | 1.123003 | 1.123003
79.53651 | 17.2205 | 15.69626 | 12.33245 | 1.524239 | 1.121272 | 1.121272 | 1.121272
79.54651 | 17.2007 | 15.68628 | 12.32766 | 1.514417 | 1.11954 | 1.11954 | 1.11954
79.55651 | 17.1864 | 15.6763 | 12.32288 | 1.510096 | 1.117808 | 1.117808 | 1.117808
79.56651 | 17.1669 | 15.66633 | 12.3181 | 1.500574 | 1.116077 | 1.116077 | 1.116077
79.57651 | 17.1491 | 15.65635 | 12.31331 | 1.492752 | 1.114347 | 1.114347 | 1.114347
79.58651 | 17.132 | 15.64637 | 12.30852 | 1.485629 | 1.112618 | 1.112618 | 1.112618
79.5965 | 17.1185 | 15.6364 | 12.30373 | 1.482095 | 1.110891 | 1.110891 | 1.110891
79.6065 | 17.0947 | 15.62643 | 12.29894 | 1.468271 | 1.109163 | 1.109163 | 1.109163
79.6165 | 17.0707 | 15.61645 | 12.29415 | 1.454246 | 1.107436 | 1.107436 | 1.107436
79.6265 | 17.0488 | 15.60648 | 12.28935 | 1.44232 | 1.10571 | 1.10571 | 1.10571
79.6365 | 17.027 | 15.59651 | 12.28455 | 1.430493 | 1.103985 | 1.103985 | 1.103985
79.64649 | 17.0194 | 15.58654 | 12.27976 | 1.432855 | 1.102263 | 1.102263 | 1.102263
79.65649 | 17.0011 | 15.57657 | 12.27496 | 1.424526 | 1.10054 | 1.10054 | 1.10054
79.66649 | 16.9792 | 15.5666 | 12.27015 | 1.412596 | 1.098817 | 1.098817 | 1.098817
79.67649 | 16.9569 | 15.55663 | 12.26535 | 1.400265 | 1.097096 | 1.097096 | 1.097096
79.68649 | 16.938 | 15.54667 | 12.26054 | 1.391333 | 1.095375 | 1.095375 | 1.095375
79.69649 | 16.9184 | 15.5367 | 12.25573 | 1.381699 | 1.093656 | 1.093656 | 1.093656
79.70648 | 16.8977 | 15.52675 | 12.25093 | 1.370954 | 1.091939 | 1.091939 | 1.091939
79.71648 | 16.8742 | 15.51678 | 12.24612 | 1.357418 | 1.090221 | 1.090221 | 1.090221
79.72648 | 16.8564 | 15.50682 | 12.24131 | 1.34958 | 1.088505 | 1.088505 | 1.088505
79.73648 | 16.8244 | 15.49686 | 12.23649 | 1.32754 | 1.086789 | 1.086789 | 1.086789
79.74648 | 16.8116 | 15.4869 | 12.23168 | 1.324699 | 1.085075 | 1.085075 | 1.085075
79.75647 | 16.7934 | 15.47695 | 12.22686 | 1.316446 | 1.083363 | 1.083363 | 1.083363
79.76647 | 16.77 | 15.467 | 12.22205 | 1.303002 | 1.081651 | 1.081651 | 1.081651
79.77647 | 16.7506 | 15.45704 | 12.21723 | 1.293555 | 1.079939 | 1.079939 | 1.079939
79.78647 | 16.7299 | 15.44709 | 12.21241 | 1.282807 | 1.078229 | 1.078229 | 1.078229
79.79647 | 16.7108 | 15.43714 | 12.20758 | 1.273657 | 1.07652 | 1.07652 | 1.07652
79.80647 | 16.6892 | 15.4272 | 12.20276 | 1.262004 | 1.074812 | 1.074812 | 1.074812
79.81646 | 16.6669 | 15.41726 | 12.19794 | 1.24964 | 1.073107 | 1.073107 | 1.073107
79.82646 | 16.6453 | 15.40732 | 12.19311 | 1.237983 | 1.071401 | 1.071401 | 1.071401
79.83646 | 16.6049 | 15.39738 | 12.18829 | 1.207525 | 1.069696 | 1.069696 | 1.069696
79.84646 | 16.5916 | 15.38744 | 12.18346 | 1.204163 | 1.067993 | 1.067993 | 1.067993
79.85646 | 16.5673 | 15.3775 | 12.17863 | 1.189801 | 1.066291 | 1.066291 | 1.066291
79.86645 | 16.5421 | 15.36758 | 12.1738 | 1.174525 | 1.064592 | 1.064592 | 1.064592
79.87645 | 16.5228 | 15.35764 | 12.16897 | 1.165156 | 1.062892 | 1.062892 | 1.062892
79.88645 | 16.4984 | 15.34771 | 12.16413 | 1.150686 | 1.061193 | 1.061193 | 1.061193
79.89645 | 16.4744 | 15.33779 | 12.1593 | 1.136612 | 1.059496 | 1.059496 | 1.059496
79.90645 | 16.4486 | 15.32786 | 12.15446 | 1.120736 | 1.0578 | 1.0578 | 1.0578
79.91645 | 16.4219 | 15.31794 | 12.14963 | 1.103957 | 1.056105 | 1.056105 | 1.056105
79.92644 | 16.3952 | 15.30803 | 12.14479 | 1.087166 | 1.054413 | 1.054413 | 1.054413
79.93644 | 16.3535 | 15.29812 | 12.13996 | 1.055382 | 1.052721 | 1.052721 | 1.052721
79.94644 | 16.3363 | 15.28821 | 12.13512 | 1.048095 | 1.05103 | 1.05103 | 1.05103
79.95644 | 16.3102 | 15.2783 | 12.13027 | 1.031904 | 1.04934 | 1.04934 | 1.04934
79.96644 | 16.2893 | 15.26839 | 12.12543 | 1.020911 | 1.047652 | 1.047652 | 1.047652
79.97643 | 16.2654 | 15.2585 | 12.12059 | 1.006905 | 1.045967 | 1.045967 | 1.045967
79.98643 | 16.2412 | 15.24859 | 12.11575 | 0.9926052 | 1.044281 | 1.044281 | 1.044281
79.99643 | 16.2164 | 15.2387 | 12.11091 | 0.9777027 | 1.042597 | 1.042597 | 1.042597
80.00643 | 16.1884 | 15.2288 | 12.10606 | 0.9595967 | 1.040914 | 1.040914 | 1.040914
80.01643 | 16.1675 | 15.21891 | 12.10121 | 0.9485873 | 1.039233 | 1.039233 | 1.039233
80.02643 | 16.1473 | 15.20903 | 12.09637 | 0.9382746 | 1.037553 | 1.037553 | 1.037553
80.03642 | 16.1117 | 15.19915 | 12.09152 | 0.9125485 | 1.035876 | 1.035876 | 1.035876
80.04642 | 16.0912 | 15.18927 | 12.08667 | 0.9019287 | 1.034199 | 1.034199 | 1.034199
80.05642 | 16.0704 | 15.17939 | 12.08182 | 0.8910055 | 1.032523 | 1.032523 | 1.032523
80.06642 | 16.0542 | 15.16952 | 12.07697 | 0.8846785 | 1.030849 | 1.030849 | 1.030849
80.07642 | 16.0333 | 15.15965 | 12.07212 | 0.8736476 | 1.029177 | 1.029177 | 1.029177
80.08641 | 16.0099 | 15.1498 | 12.06728 | 0.8601036 | 1.027507 | 1.027507 | 1.027507
80.09641 | 15.9941 | 15.13993 | 12.06242 | 0.8541652 | 1.025837 | 1.025837 | 1.025837
80.10641 | 15.9741 | 15.13008 | 12.05757 | 0.8440232 | 1.024169 | 1.024169 | 1.024169
80.11641 | 15.9535 | 15.12022 | 12.05272 | 0.833277 | 1.022503 | 1.022503 | 1.022503
80.12641 | 15.9305 | 15.11037 | 12.04786 | 0.8201272 | 1.020837 | 1.020837 | 1.020837
80.13641 | 15.8981 | 15.10053 | 12.04301 | 0.7975728 | 1.019174 | 1.019174 | 1.019174
80.1464 | 15.8778 | 15.0907 | 12.03815 | 0.7871049 | 1.017513 | 1.017513 | 1.017513
80.1564 | 15.8609 | 15.08086 | 12.0333 | 0.7800426 | 1.015853 | 1.015853 | 1.015853
80.1664 | 15.8432 | 15.07102 | 12.02844 | 0.7721758 | 1.014194 | 1.014194 | 1.014194
80.1764 | 15.8227 | 15.0612 | 12.02358 | 0.7615049 | 1.012537 | 1.012537 | 1.012537
80.1864 | 15.7975 | 15.05137 | 12.01873 | 0.7461295 | 1.010881 | 1.010881 | 1.010881
80.19639 | 15.7791 | 15.04156 | 12.01387 | 0.7375402 | 1.009229 | 1.009229 | 1.009229
80.20639 | 15.7517 | 15.03174 | 12.00901 | 0.7199561 | 1.007576 | 1.007576 | 1.007576
80.21639 | 15.7234 | 15.02193 | 12.00416 | 0.7014672 | 1.005926 | 1.005926 | 1.005926
80.22639 | 15.6962 | 15.01213 | 11.9993 | 0.6840739 | 1.004277 | 1.004277 | 1.004277
80.23639 | 15.6671 | 15.00232 | 11.99444 | 0.6647762 | 1.002629 | 1.002629 | 1.002629
80.24639 | 15.638 | 14.99253 | 11.98958 | 0.6454734 | 1.000983 | 1.000983 | 1.000983
80.25638 | 15.6237 | 14.98274 | 11.98472 | 0.6409563 | 0.9993411 | 0.9993411 | 0.9993411
80.26638 | 15.5956 | 14.97296 | 11.97986 | 0.6226443 | 0.9976987 | 0.9976987 | 0.9976987
80.27638 | 15.5733 | 14.96317 | 11.975 | 0.6101273 | 0.9960581 | 0.9960581 | 0.9960581
80.28638 | 15.5414 | 14.95339 | 11.97014 | 0.5880053 | 0.9944192 | 0.9944192 | 0.9944192
80.29638 | 15.5164 | 14.94362 | 11.96528 | 0.5727784 | 0.992782 | 0.992782 | 0.992782
80.30637 | 15.4942 | 14.93386 | 11.96042 | 0.5603369 | 0.9911482 | 0.9911482 | 0.9911482
80.31637 | 15.4674 | 14.9241 | 11.95556 | 0.5432997 | 0.9895146 | 0.9895146 | 0.9895146
80.32637 | 15.4441 | 14.91434 | 11.95069 | 0.5297576 | 0.9878827 | 0.9878827 | 0.9878827
80.33637 | 15.4185 | 14.90459 | 11.94583 | 0.5139103 | 0.9862525 | 0.9862525 | 0.9862525
80.34637 | 15.3954 | 14.89484 | 11.94097 | 0.5005577 | 0.9846242 | 0.9846242 | 0.9846242
80.35637 | 15.3754 | 14.8851 | 11.93611 | 0.4902998 | 0.9829977 | 0.9829977 | 0.9829977
80.36636 | 15.3532 | 14.87537 | 11.93125 | 0.4778269 | 0.9813746 | 0.9813746 | 0.9813746
80.37636 | 15.3282 | 14.86564 | 11.92639 | 0.4625584 | 0.9797517 | 0.9797517 | 0.9797517
80.38636 | 15.3093 | 14.85592 | 11.92152 | 0.4533843 | 0.9781306 | 0.9781306 | 0.9781306
80.39636 | 15.2918 | 14.8462 | 11.91666 | 0.4456046 | 0.9765115 | 0.9765115 | 0.9765115
80.40636 | 15.2745 | 14.83648 | 11.9118 | 0.4380195 | 0.9748941 | 0.9748941 | 0.9748941
80.41635 | 15.2553 | 14.82678 | 11.90694 | 0.4285182 | 0.9732804 | 0.9732804 | 0.9732804
80.42635 | 15.2339 | 14.81708 | 11.90208 | 0.4168227 | 0.9716665 | 0.9716665 | 0.9716665
80.43635 | 15.2108 | 14.80738 | 11.89722 | 0.4034198 | 0.970055 | 0.970055 | 0.970055
80.44635 | 15.1909 | 14.79769 | 11.89235 | 0.3932125 | 0.968445 | 0.968445 | 0.968445
80.45635 | 15.1746 | 14.788 | 11.88749 | 0.386598 | 0.9668372 | 0.9668372 | 0.9668372
80.46635 | 15.1575 | 14.77832 | 11.88263 | 0.3791792 | 0.9652309 | 0.9652309 | 0.9652309
80.47634 | 15.1358 | 14.76866 | 11.87777 | 0.3671433 | 0.9636286 | 0.9636286 | 0.9636286
80.48634 | 15.1211 | 14.75899 | 11.87291 | 0.3621116 | 0.9620265 | 0.9620265 | 0.9620265
80.49634 | 15.1012 | 14.74933 | 11.86805 | 0.3518742 | 0.9604262 | 0.9604262 | 0.9604262
80.50634 | 15.0827 | 14.73967 | 11.86319 | 0.3430306 | 0.9588279 | 0.9588279 | 0.9588279
80.51634 | 15.0572 | 14.73002 | 11.85832 | 0.3271809 | 0.9572315 | 0.9572315 | 0.9572315
80.52633 | 15.0402 | 14.72039 | 11.85347 | 0.3198148 | 0.9556389 | 0.9556389 | 0.9556389
80.53633 | 15.0172 | 14.71075 | 11.84861 | 0.3064526 | 0.9540465 | 0.9540465 | 0.9540465
80.54633 | 14.9918 | 14.70112 | 11.84375 | 0.2906841 | 0.9524561 | 0.9524561 | 0.9524561
80.55633 | 14.977 | 14.69149 | 11.83889 | 0.2855101 | 0.9508675 | 0.9508675 | 0.9508675
80.56633 | 14.9596 | 14.68187 | 11.83403 | 0.2777291 | 0.949281 | 0.949281 | 0.949281
80.57633 | 14.9363 | 14.67226 | 11.82917 | 0.2640415 | 0.9476966 | 0.9476966 | 0.9476966
80.58632 | 14.9175 | 14.66266 | 11.82431 | 0.2548375 | 0.946116 | 0.946116 | 0.946116
80.59632 | 14.8965 | 14.65306 | 11.81946 | 0.2434369 | 0.9445357 | 0.9445357 | 0.9445357
80.60632 | 14.8741 | 14.64347 | 11.8146 | 0.2306298 | 0.9429573 | 0.9429573 | 0.9429573
80.61632 | 14.851 | 14.63388 | 11.80974 | 0.2171162 | 0.9413811 | 0.9413811 | 0.9413811
80.62632 | 14.8337 | 14.6243 | 11.80488 | 0.2093958 | 0.9398069 | 0.9398069 | 0.9398069
80.63631 | 14.8098 | 14.61474 | 11.80003 | 0.1950594 | 0.9382362 | 0.9382362 | 0.9382362
80.64631 | 14.7837 | 14.60517 | 11.79518 | 0.1785257 | 0.9366661 | 0.9366661 | 0.9366661
80.65631 | 14.7695 | 14.59561 | 11.79032 | 0.1738852 | 0.9350981 | 0.9350981 | 0.9350981
80.66631 | 14.7527 | 14.58606 | 11.78547 | 0.1666379 | 0.9335321 | 0.9335321 | 0.9335321
80.67631 | 14.7341 | 14.57652 | 11.78061 | 0.1575835 | 0.9319683 | 0.9319683 | 0.9319683
80.68631 | 14.7163 | 14.56698 | 11.77576 | 0.1493223 | 0.9304066 | 0.9304066 | 0.9304066
80.6963 | 14.6977 | 14.55746 | 11.77091 | 0.1402447 | 0.9288485 | 0.9288485 | 0.9288485
80.7063 | 14.6759 | 14.54793 | 11.76606 | 0.1279695 | 0.927291 | 0.927291 | 0.927291
80.7163 | 14.6562 | 14.53841 | 11.76121 | 0.1177872 | 0.9257356 | 0.9257356 | 0.9257356
80.7263 | 14.6396 | 14.5289 | 11.75635 | 0.110698 | 0.9241824 | 0.9241824 | 0.9241824
80.7363 | 14.6144 | 14.5194 | 11.7515 | 0.09500139 | 0.9226313 | 0.9226313 | 0.9226313
80.74629 | 14.5956 | 14.50991 | 11.74666 | 0.0856884 | 0.9210838 | 0.9210838 | 0.9210838
80.75629 | 14.5787 | 14.50042 | 11.74181 | 0.07827745 | 0.919537 | 0.919537 | 0.919537
80.76629 | 14.5653 | 14.49094 | 11.73696 | 0.07435919 | 0.9179924 | 0.9179924 | 0.9179924
80.77629 | 14.5456 | 14.48147 | 11.73212 | 0.06413371 | 0.9164499 | 0.9164499 | 0.9164499
80.78629 | 14.5249 | 14.472 | 11.72727 | 0.05290081 | 0.9149096 | 0.9149096 | 0.9149096
80.79629 | 14.5057 | 14.46254 | 11.72243 | 0.04316052 | 0.9133715 | 0.9133715 | 0.9133715
80.80628 | 14.4846 | 14.4531 | 11.71759 | 0.03150326 | 0.9118371 | 0.9118371 | 0.9118371
80.81628 | 14.4661 | 14.44365 | 11.71274 | 0.02244809 | 0.9103033 | 0.9103033 | 0.9103033
80.82628 | 14.4465 | 14.43421 | 11.7079 | 0.01228538 | 0.9087718 | 0.9087718 | 0.9087718
80.83628 | 14.4217 | 14.42479 | 11.70306 | -0.003085496 | 0.9072426 | 0.9072426 | 0.9072426
80.84628 | 14.4013 | 14.41536 | 11.69822 | -0.01406301 | 0.9057154 | 0.9057154 | 0.9057154
80.85627 | 14.3843 | 14.40596 | 11.69338 | -0.02165839 | 0.9041921 | 0.9041921 | 0.9041921
80.86627 | 14.3657 | 14.39655 | 11.68854 | -0.0308517 | 0.9026695 | 0.9026695 | 0.9026695
80.87627 | 14.3403 | 14.38715 | 11.68371 | -0.04685287 | 0.9011491 | 0.9011491 | 0.9011491
80.88627 | 14.3205 | 14.37776 | 11.67887 | -0.05726174 | 0.8996309 | 0.8996309 | 0.8996309
80.89627 | 14.3024 | 14.36838 | 11.67403 | -0.06597847 | 0.898115 | 0.898115 | 0.898115
80.90627 | 14.2838 | 14.359 | 11.6692 | -0.07520296 | 0.8966013 | 0.8966013 | 0.8966013
80.91626 | 14.2637 | 14.34964 | 11.66437 | -0.08594463 | 0.8950914 | 0.8950914 | 0.8950914
80.92626 | 14.2425 | 14.34029 | 11.65954 | -0.09778504 | 0.8935823 | 0.8935823 | 0.8935823
80.93626 | 14.2123 | 14.33093 | 11.65471 | -0.1186333 | 0.8920754 | 0.8920754 | 0.8920754
80.94626 | 14.1896 | 14.32159 | 11.64988 | -0.1319896 | 0.8905708 | 0.8905708 | 0.8905708
80.95626 | 14.1752 | 14.31225 | 11.64505 | -0.1370541 | 0.8890685 | 0.8890685 | 0.8890685
80.96625 | 14.1568 | 14.30294 | 11.64023 | -0.1461358 | 0.8875699 | 0.8875699 | 0.8875699
80.97625 | 14.1316 | 14.29362 | 11.6354 | -0.1620165 | 0.8860722 | 0.8860722 | 0.8860722
80.98625 | 14.1182 | 14.28431 | 11.63057 | -0.1661052 | 0.8845768 | 0.8845768 | 0.8845768
80.99625 | 14.1013 | 14.275 | 11.62575 | -0.1737022 | 0.8830837 | 0.8830837 | 0.8830837
81.00625 | 14.0809 | 14.26571 | 11.62093 | -0.1848074 | 0.8815928 | 0.8815928 | 0.8815928
81.01625 | 14.0623 | 14.25642 | 11.61611 | -0.1941209 | 0.8801043 | 0.8801043 | 0.8801043
81.02624 | 14.0422 | 14.24715 | 11.61129 | -0.2049518 | 0.8786196 | 0.8786196 | 0.8786196
81.03624 | 14.0144 | 14.23788 | 11.60647 | -0.2234819 | 0.8771357 | 0.8771357 | 0.8771357
81.04624 | 13.9965 | 14.22862 | 11.60166 | -0.2321205 | 0.8756542 | 0.8756542 | 0.8756542
81.05624 | 13.983 | 14.21937 | 11.59684 | -0.2363675 | 0.874175 | 0.874175 | 0.874175
81.06624 | 13.9684 | 14.21012 | 11.59203 | -0.2417228 | 0.8726981 | 0.8726981 | 0.8726981
81.07623 | 13.9491 | 14.2009 | 11.58722 | -0.2517959 | 0.8712251 | 0.8712251 | 0.8712251
81.08623 | 13.9358 | 14.19167 | 11.58241 | -0.2558683 | 0.8697529 | 0.8697529 | 0.8697529
81.09623 | 13.9184 | 14.18245 | 11.5776 | -0.2640493 | 0.8682831 | 0.8682831 | 0.8682831
81.10623 | 13.8982 | 14.17324 | 11.57279 | -0.2750388 | 0.8668157 | 0.8668157 | 0.8668157
81.11623 | 13.8794 | 14.16404 | 11.56799 | -0.284637 | 0.8653506 | 0.8653506 | 0.8653506
81.12623 | 13.8615 | 14.15484 | 11.56318 | -0.2933439 | 0.8638879 | 0.8638879 | 0.8638879
81.13622 | 13.8403 | 14.14567 | 11.55838 | -0.3053684 | 0.8624289 | 0.8624289 | 0.8624289
81.14622 | 13.827 | 14.13649 | 11.55358 | -0.3094928 | 0.860971 | 0.860971 | 0.860971
81.15622 | 13.8145 | 14.12733 | 11.54878 | -0.3128256 | 0.8595153 | 0.8595153 | 0.8595153
81.16622 | 13.7957 | 14.11817 | 11.54398 | -0.3224676 | 0.8580622 | 0.8580622 | 0.8580622
81.17622 | 13.7767 | 14.10902 | 11.53918 | -0.3323182 | 0.8566113 | 0.8566113 | 0.8566113
81.18621 | 13.7606 | 14.09989 | 11.53439 | -0.3392868 | 0.8551643 | 0.8551643 | 0.8551643
81.19621 | 13.7428 | 14.09076 | 11.5296 | -0.3479552 | 0.8537183 | 0.8537183 | 0.8537183
81.20621 | 13.727 | 14.08163 | 11.52481 | -0.3546325 | 0.8522746 | 0.8522746 | 0.8522746
81.21621 | 13.7094 | 14.07252 | 11.52002 | -0.3631187 | 0.8508334 | 0.8508334 | 0.8508334
81.22621 | 13.6896 | 14.06341 | 11.51523 | -0.3738139 | 0.8493945 | 0.8493945 | 0.8493945
81.2362 | 13.6646 | 14.05433 | 11.51045 | -0.3897274 | 0.8479596 | 0.8479596 | 0.8479596
81.2462 | 13.6545 | 14.04524 | 11.50566 | -0.3907408 | 0.8465256 | 0.8465256 | 0.8465256
81.2562 | 13.6469 | 14.03616 | 11.50088 | -0.3892631 | 0.845094 | 0.845094 | 0.845094
81.2662 | 13.6288 | 14.02709 | 11.4961 | -0.3982947 | 0.8436649 | 0.8436649 | 0.8436649
81.2762 | 13.6114 | 14.01804 | 11.49132 | -0.4066352 | 0.8422381 | 0.8422381 | 0.8422381
81.2862 | 13.5986 | 14.00899 | 11.48654 | -0.4103851 | 0.8408138 | 0.8408138 | 0.8408138
81.29619 | 13.5842 | 13.99995 | 11.48177 | -0.4157531 | 0.8393933 | 0.8393933 | 0.8393933
81.30619 | 13.5674 | 13.99092 | 11.477 | -0.4235212 | 0.8379738 | 0.8379738 | 0.8379738
81.31619 | 13.55 | 13.9819 | 11.47223 | -0.4318987 | 0.8365568 | 0.8365568 | 0.8365568
81.32619 | 13.5375 | 13.97289 | 11.46746 | -0.4353854 | 0.8351422 | 0.8351422 | 0.8351422
81.33619 | 13.5229 | 13.96388 | 11.46269 | -0.4409814 | 0.83373 | 0.83373 | 0.83373
81.34618 | 13.5134 | 13.9549 | 11.45793 | -0.4414959 | 0.8323217 | 0.8323217 | 0.8323217
81.35618 | 13.5008 | 13.94591 | 11.45317 | -0.4451106 | 0.8309144 | 0.8309144 | 0.8309144
81.36618 | 13.4879 | 13.93693 | 11.44841 | -0.4490347 | 0.8295096 | 0.8295096 | 0.8295096
81.37618 | 13.4766 | 13.92797 | 11.44365 | -0.4513682 | 0.8281072 | 0.8281072 | 0.8281072
81.38618 | 13.4677 | 13.91901 | 11.43889 | -0.4513113 | 0.8267073 | 0.8267073 | 0.8267073
81.39618 | 13.4566 | 13.91006 | 11.43413 | -0.4534637 | 0.8253098 | 0.8253098 | 0.8253098
81.40617 | 13.4412 | 13.90114 | 11.42939 | -0.4599353 | 0.8239164 | 0.8239164 | 0.8239164
81.41617 | 13.4274 | 13.89221 | 11.42464 | -0.4648061 | 0.8225236 | 0.8225236 | 0.8225236
81.42617 | 13.4159 | 13.88329 | 11.41989 | -0.4673879 | 0.8211338 | 0.8211338 | 0.8211338
81.43617 | 13.4033 | 13.87438 | 11.41514 | -0.471078 | 0.819746 | 0.819746 | 0.819746
81.44617 | 13.3965 | 13.86548 | 11.4104 | -0.4689789 | 0.818361 | 0.818361 | 0.818361
81.45616 | 13.3811 | 13.8566 | 11.40566 | -0.4754977 | 0.8169798 | 0.8169798 | 0.8169798
81.46616 | 13.3684 | 13.84772 | 11.40092 | -0.4793167 | 0.8155993 | 0.8155993 | 0.8155993
81.47616 | 13.3559 | 13.83885 | 11.39618 | -0.4829465 | 0.8142218 | 0.8142218 | 0.8142218
81.48616 | 13.3437 | 13.82999 | 11.39145 | -0.4862851 | 0.8128464 | 0.8128464 | 0.8128464
81.49616 | 13.3292 | 13.82113 | 11.38671 | -0.4919343 | 0.8114737 | 0.8114737 | 0.8114737
81.50616 | 13.3148 | 13.81229 | 11.38198 | -0.4974929 | 0.8101035 | 0.8101035 | 0.8101035
81.51615 | 13.3019 | 13.80347 | 11.37726 | -0.5015699 | 0.808737 | 0.808737 | 0.808737
81.52615 | 13.2821 | 13.79465 | 11.37253 | -0.512548 | 0.8073716 | 0.8073716 | 0.8073716
81.53615 | 13.2707 | 13.78584 | 11.36781 | -0.5151359 | 0.8060088 | 0.8060088 | 0.8060088
81.54615 | 13.2588 | 13.77703 | 11.36309 | -0.5182338 | 0.8046484 | 0.8046484 | 0.8046484
81.55615 | 13.2426 | 13.76824 | 11.35837 | -0.5256415 | 0.8032905 | 0.8032905 | 0.8032905
81.56614 | 13.2267 | 13.75947 | 11.35366 | -0.5327677 | 0.8019364 | 0.8019364 | 0.8019364
81.57614 | 13.2103 | 13.7507 | 11.34894 | -0.5403953 | 0.8005835 | 0.8005835 | 0.8005835
81.58614 | 13.1963 | 13.74193 | 11.34423 | -0.5456327 | 0.7992331 | 0.7992331 | 0.7992331
81.59614 | 13.1847 | 13.73318 | 11.33952 | -0.5484803 | 0.7978852 | 0.7978852 | 0.7978852
81.60614 | 13.168 | 13.72444 | 11.33482 | -0.5564376 | 0.7965397 | 0.7965397 | 0.7965397
81.61614 | 13.15 | 13.71571 | 11.33011 | -0.5657051 | 0.7951968 | 0.7951968 | 0.7951968
81.62613 | 13.1297 | 13.70699 | 11.32542 | -0.5772911 | 0.7938576 | 0.7938576 | 0.7938576
81.63613 | 13.1203 | 13.69828 | 11.32072 | -0.5779788 | 0.7925196 | 0.7925196 | 0.7925196
81.64613 | 13.1058 | 13.68958 | 11.31602 | -0.5837764 | 0.7911842 | 0.7911842 | 0.7911842
81.65613 | 13.0928 | 13.68088 | 11.31133 | -0.5880842 | 0.7898512 | 0.7898512 | 0.7898512
81.66613 | 13.0787 | 13.6722 | 11.30664 | -0.593502 | 0.7885207 | 0.7885207 | 0.7885207
81.67612 | 13.0651 | 13.66354 | 11.30196 | -0.5984387 | 0.787194 | 0.787194 | 0.787194
81.68612 | 13.0514 | 13.65488 | 11.29727 | -0.6034769 | 0.7858685 | 0.7858685 | 0.7858685
81.69612 | 13.0396 | 13.64623 | 11.29259 | -0.6066253 | 0.7845455 | 0.7845455 | 0.7845455
81.70612 | 13.0234 | 13.63758 | 11.28791 | -0.6141839 | 0.7832251 | 0.7832251 | 0.7832251
81.71612 | 13.0039 | 13.62895 | 11.28323 | -0.6250528 | 0.7819071 | 0.7819071 | 0.7819071
81.72612 | 12.99 | 13.62033 | 11.27856 | -0.6303319 | 0.7805916 | 0.7805916 | 0.7805916
81.73611 | 12.985 | 13.61173 | 11.27389 | -0.6267297 | 0.7792799 | 0.7792799 | 0.7792799
81.74611 | 12.9722 | 13.60313 | 11.26922 | -0.6309293 | 0.7779694 | 0.7779694 | 0.7779694
81.75611 | 12.9606 | 13.59454 | 11.26456 | -0.6339399 | 0.7766616 | 0.7766616 | 0.7766616
81.76611 | 12.9509 | 13.58596 | 11.25989 | -0.6350597 | 0.7753559 | 0.7753559 | 0.7753559
81.77611 | 12.939 | 13.57739 | 11.25523 | -0.6383908 | 0.7740531 | 0.7740531 | 0.7740531
81.7861 | 12.9262 | 13.56884 | 11.25058 | -0.6426403 | 0.7727539 | 0.7727539 | 0.7727539
81.7961 | 12.9176 | 13.56029 | 11.24592 | -0.6426917 | 0.7714559 | 0.7714559 | 0.7714559
81.8061 | 12.9099 | 13.55175 | 11.24127 | -0.6418534 | 0.7701604 | 0.7701604 | 0.7701604
81.8161 | 12.8937 | 13.54323 | 11.23662 | -0.6495256 | 0.7688674 | 0.7688674 | 0.7688674
81.8261 | 12.8888 | 13.53471 | 11.23198 | -0.6459083 | 0.767577 | 0.767577 | 0.767577
81.8361 | 12.8772 | 13.5262 | 11.22733 | -0.6490014 | 0.766289 | 0.766289 | 0.766289
81.84609 | 12.8638 | 13.51771 | 11.2227 | -0.6539134 | 0.7650048 | 0.7650048 | 0.7650048
81.85609 | 12.8613 | 13.50923 | 11.21806 | -0.6479275 | 0.7637218 | 0.7637218 | 0.7637218
81.86609 | 12.8507 | 13.50075 | 11.21343 | -0.6500521 | 0.7624413 | 0.7624413 | 0.7624413
81.87609 | 12.8409 | 13.49229 | 11.2088 | -0.6513871 | 0.7611633 | 0.7611633 | 0.7611633
81.88609 | 12.8324 | 13.48383 | 11.20417 | -0.6514328 | 0.7598878 | 0.7598878 | 0.7598878
81.89608 | 12.8251 | 13.4754 | 11.19955 | -0.6502973 | 0.758616 | 0.758616 | 0.758616
81.90608 | 12.808 | 13.46696 | 11.19493 | -0.6589642 | 0.7573456 | 0.7573456 | 0.7573456
81.91608 | 12.7989 | 13.45854 | 11.19031 | -0.6596415 | 0.7560776 | 0.7560776 | 0.7560776
81.92608 | 12.7894 | 13.45013 | 11.18569 | -0.6607293 | 0.754812 | 0.754812 | 0.754812
81.93608 | 12.7788 | 13.44173 | 11.18108 | -0.6629278 | 0.753549 | 0.753549 | 0.753549
81.94608 | 12.7679 | 13.43334 | 11.17647 | -0.6654372 | 0.7522885 | 0.7522885 | 0.7522885
81.95607 | 12.7547 | 13.42497 | 11.17187 | -0.6702653 | 0.7510317 | 0.7510317 | 0.7510317
81.96607 | 12.7428 | 13.4166 | 11.16727 | -0.6737959 | 0.7497762 | 0.7497762 | 0.7497762
81.97607 | 12.7335 | 13.40824 | 11.16267 | -0.6747372 | 0.7485232 | 0.7485232 | 0.7485232
81.98607 | 12.72 | 13.39989 | 11.15807 | -0.679889 | 0.7472726 | 0.7472726 | 0.7472726
81.99607 | 12.7063 | 13.39155 | 11.15348 | -0.6852517 | 0.7460246 | 0.7460246 | 0.7460246
82.00606 | 12.6932 | 13.38323 | 11.14889 | -0.6900334 | 0.7447803 | 0.7447803 | 0.7447803
82.01606 | 12.6791 | 13.37492 | 11.14431 | -0.6958176 | 0.7435372 | 0.7435372 | 0.7435372
82.02606 | 12.6683 | 13.36661 | 11.13972 | -0.6983125 | 0.7422966 | 0.7422966 | 0.7422966
82.03606 | 12.6547 | 13.35832 | 11.13514 | -0.7036181 | 0.7410585 | 0.7410585 | 0.7410585
82.04606 | 12.6394 | 13.35003 | 11.13057 | -0.7106346 | 0.7398229 | 0.7398229 | 0.7398229
82.05606 | 12.6251 | 13.34176 | 11.12599 | -0.7166618 | 0.7385898 | 0.7385898 | 0.7385898
82.06605 | 12.611 | 13.33351 | 11.12143 | -0.722508 | 0.7373603 | 0.7373603 | 0.7373603
82.07605 | 12.6008 | 13.32526 | 11.11686 | -0.724457 | 0.7361322 | 0.7361322 | 0.7361322
82.08605 | 12.5894 | 13.31702 | 11.1123 | -0.7276166 | 0.7349065 | 0.7349065 | 0.7349065
82.09605 | 12.5799 | 13.30879 | 11.10774 | -0.7288872 | 0.7336833 | 0.7336833 | 0.7336833
82.10605 | 12.5599 | 13.30057 | 11.10318 | -0.7406685 | 0.7324625 | 0.7324625 | 0.7324625
82.11604 | 12.5496 | 13.29237 | 11.09863 | -0.742769 | 0.7312454 | 0.7312454 | 0.7312454
82.12604 | 12.5375 | 13.28417 | 11.09408 | -0.7466723 | 0.7300297 | 0.7300297 | 0.7300297
82.13604 | 12.5299 | 13.27599 | 11.08954 | -0.7460865 | 0.7288164 | 0.7288164 | 0.7288164
82.14604 | 12.519 | 13.26781 | 11.08499 | -0.7488114 | 0.7276055 | 0.7276055 | 0.7276055
82.15604 | 12.5096 | 13.25965 | 11.08046 | -0.7500473 | 0.7263972 | 0.7263972 | 0.7263972
82.16604 | 12.5061 | 13.25149 | 11.07592 | -0.7453942 | 0.7251913 | 0.7251913 | 0.7251913
82.17603 | 12.4979 | 13.24336 | 11.07139 | -0.74546 | 0.723989 | 0.723989 | 0.723989
82.18603 | 12.4939 | 13.23523 | 11.06686 | -0.7413289 | 0.722788 | 0.722788 | 0.722788
82.19603 | 12.4801 | 13.22711 | 11.06234 | -0.7470085 | 0.7215895 | 0.7215895 | 0.7215895
82.20603 | 12.4703 | 13.219 | 11.05782 | -0.7486991 | 0.7203934 | 0.7203934 | 0.7203934
82.21603 | 12.4654 | 13.2109 | 11.0533 | -0.7455009 | 0.7191998 | 0.7191998 | 0.7191998
82.22602 | 12.4606 | 13.20282 | 11.04879 | -0.7422218 | 0.7180099 | 0.7180099 | 0.7180099
82.23602 | 12.4554 | 13.19475 | 11.04428 | -0.7393454 | 0.7168211 | 0.7168211 | 0.7168211
82.24602 | 12.4434 | 13.18668 | 11.03978 | -0.7432802 | 0.7156349 | 0.7156349 | 0.7156349
82.25602 | 12.4346 | 13.17863 | 11.03527 | -0.7440259 | 0.7144511 | 0.7144511 | 0.7144511
82.26602 | 12.4279 | 13.17058 | 11.03077 | -0.7426828 | 0.7132698 | 0.7132698 | 0.7132698
82.27602 | 12.424 | 13.16255 | 11.02628 | -0.7385507 | 0.7120909 | 0.7120909 | 0.7120909
82.28601 | 12.4195 | 13.15454 | 11.02179 | -0.7350375 | 0.7109156 | 0.7109156 | 0.7109156
82.29601 | 12.3974 | 13.14653 | 11.0173 | -0.7491274 | 0.7097415 | 0.7097415 | 0.7097415
82.30601 | 12.3857 | 13.13853 | 11.01282 | -0.7528284 | 0.7085699 | 0.7085699 | 0.7085699
82.31601 | 12.3751 | 13.13054 | 11.00834 | -0.7554407 | 0.7074008 | 0.7074008 | 0.7074008
82.32601 | 12.3653 | 13.12256 | 11.00386 | -0.7572639 | 0.7062341 | 0.7062341 | 0.7062341
82.336 | 12.3495 | 13.11461 | 10.99939 | -0.7651071 | 0.7050712 | 0.7050712 | 0.7050712
82.346 | 12.3373 | 13.10665 | 10.99492 | -0.7693526 | 0.7039094 | 0.7039094 | 0.7039094
82.356 | 12.3245 | 13.09871 | 10.99046 | -0.7742093 | 0.70275 | 0.70275 | 0.70275
82.366 | 12.3109 | 13.09078 | 10.986 | -0.779877 | 0.701593 | 0.701593 | 0.701593
82.376 | 12.298 | 13.08286 | 10.98154 | -0.7848559 | 0.7004384 | 0.7004384 | 0.7004384
82.386 | 12.2797 | 13.07495 | 10.97709 | -0.7952458 | 0.6992863 | 0.6992863 | 0.6992863
82.39599 | 12.258 | 13.06705 | 10.97264 | -0.8090549 | 0.6981377 | 0.6981377 | 0.6981377
82.40599 | 12.2479 | 13.05917 | 10.9682 | -0.8112672 | 0.6969903 | 0.6969903 | 0.6969903
82.41599 | 12.2402 | 13.05129 | 10.96375 | -0.8110907 | 0.6958454 | 0.6958454 | 0.6958454
82.42599 | 12.2259 | 13.04343 | 10.95932 | -0.8175255 | 0.6947029 | 0.6947029 | 0.6947029
82.43599 | 12.2088 | 13.03557 | 10.95488 | -0.8267712 | 0.6935628 | 0.6935628 | 0.6935628
82.44598 | 12.1959 | 13.02774 | 10.95046 | -0.8318361 | 0.6924262 | 0.6924262 | 0.6924262
82.45598 | 12.1853 | 13.0199 | 10.94603 | -0.8346044 | 0.691291 | 0.691291 | 0.691291
82.46598 | 12.1726 | 13.01208 | 10.94161 | -0.8394844 | 0.6901582 | 0.6901582 | 0.6901582
82.47598 | 12.1602 | 13.00427 | 10.93719 | -0.8440745 | 0.6890275 | 0.6890275 | 0.6890275
82.48598 | 12.1506 | 12.99648 | 10.93278 | -0.8458764 | 0.6878994 | 0.6878994 | 0.6878994
82.49598 | 12.1388 | 12.98869 | 10.92837 | -0.8498895 | 0.6867737 | 0.6867737 | 0.6867737
82.50597 | 12.1329 | 12.98092 | 10.92397 | -0.8480215 | 0.6856514 | 0.6856514 | 0.6856514
82.51597 | 12.1211 | 12.97316 | 10.91957 | -0.8520572 | 0.6845305 | 0.6845305 | 0.6845305
82.52597 | 12.1067 | 12.9654 | 10.91517 | -0.858704 | 0.6834119 | 0.6834119 | 0.6834119
82.53597 | 12.0945 | 12.95766 | 10.91077 | -0.8631621 | 0.6822958 | 0.6822958 | 0.6822958
82.54597 | 12.0844 | 12.94993 | 10.90639 | -0.8655314 | 0.6811819 | 0.6811819 | 0.6811819
82.55596 | 12.074 | 12.94222 | 10.902 | -0.8682203 | 0.6800718 | 0.6800718 | 0.6800718
82.56596 | 12.0623 | 12.93451 | 10.89762 | -0.8722121 | 0.6789627 | 0.6789627 | 0.6789627
82.57596 | 12.048 | 12.92681 | 10.89325 | -0.8788148 | 0.6778558 | 0.6778558 | 0.6778558
82.58596 | 12.0406 | 12.91913 | 10.88887 | -0.8785291 | 0.6767514 | 0.6767514 | 0.6767514
82.59596 | 12.0308 | 12.91146 | 10.88451 | -0.8806553 | 0.6756496 | 0.6756496 | 0.6756496
82.60596 | 12.0183 | 12.90379 | 10.88014 | -0.8854922 | 0.67455 | 0.67455 | 0.67455
82.61595 | 12.0078 | 12.89615 | 10.87579 | -0.888348 | 0.6734537 | 0.6734537 | 0.6734537
82.62595 | 11.9956 | 12.88851 | 10.87143 | -0.8929072 | 0.6723587 | 0.6723587 | 0.6723587
82.63595 | 11.9829 | 12.88088 | 10.86708 | -0.897978 | 0.6712661 | 0.6712661 | 0.6712661
82.64595 | 11.9704 | 12.87326 | 10.86273 | -0.9028601 | 0.6701758 | 0.6701758 | 0.6701758
82.65595 | 11.9585 | 12.86565 | 10.85839 | -0.9071541 | 0.6690881 | 0.6690881 | 0.6690881
82.66594 | 11.9403 | 12.85807 | 10.85406 | -0.9177664 | 0.6680036 | 0.6680036 | 0.6680036
82.67594 | 11.9336 | 12.85048 | 10.84972 | -0.9168825 | 0.6669204 | 0.6669204 | 0.6669204
82.68594 | 11.9223 | 12.84291 | 10.84539 | -0.9206099 | 0.6658395 | 0.6658395 | 0.6658395
82.69594 | 11.9071 | 12.83535 | 10.84107 | -0.9282486 | 0.6647609 | 0.6647609 | 0.6647609
82.70594 | 11.8904 | 12.8278 | 10.83674 | -0.9373985 | 0.6636846 | 0.6636846 | 0.6636846
82.71594 | 11.8766 | 12.82026 | 10.83243 | -0.94366 | 0.6626107 | 0.6626107 | 0.6626107
82.72593 | 11.866 | 12.81274 | 10.82812 | -0.9467397 | 0.66154 | 0.66154 | 0.66154
82.73593 | 11.8551 | 12.80522 | 10.82381 | -0.9501236 | 0.6604706 | 0.6604706 | 0.6604706
82.74593 | 11.8433 | 12.79772 | 10.81951 | -0.9544194 | 0.6594038 | 0.6594038 | 0.6594038
82.75593 | 11.8306 | 12.79023 | 10.81521 | -0.9596261 | 0.6583391 | 0.6583391 | 0.6583391
82.76593 | 11.8181 | 12.78274 | 10.81091 | -0.9646437 | 0.6572766 | 0.6572766 | 0.6572766
82.77592 | 11.8038 | 12.77528 | 10.80663 | -0.971481 | 0.6562176 | 0.6562176 | 0.6562176
82.78592 | 11.792 | 12.76782 | 10.80234 | -0.9758216 | 0.6551598 | 0.6551598 | 0.6551598
82.79592 | 11.7827 | 12.76037 | 10.79806 | -0.9776737 | 0.6541043 | 0.6541043 | 0.6541043
82.80592 | 11.7697 | 12.75294 | 10.79378 | -0.9832371 | 0.6530511 | 0.6530511 | 0.6530511
82.81592 | 11.7595 | 12.74551 | 10.78951 | -0.9860118 | 0.6520001 | 0.6520001 | 0.6520001
82.82592 | 11.75 | 12.7381 | 10.78524 | -0.988098 | 0.6509515 | 0.6509515 | 0.6509515
82.83591 | 11.7424 | 12.7307 | 10.78098 | -0.9883027 | 0.6499061 | 0.6499061 | 0.6499061
82.84591 | 11.7296 | 12.72331 | 10.77673 | -0.9937115 | 0.648862 | 0.648862 | 0.648862
82.85591 | 11.7113 | 12.71593 | 10.77247 | -1.004632 | 0.6478202 | 0.6478202 | 0.6478202
82.86591 | 11.7072 | 12.70856 | 10.76822 | -1.001363 | 0.6467806 | 0.6467806 | 0.6467806
82.87591 | 11.7058 | 12.70121 | 10.76398 | -0.9954061 | 0.6457433 | 0.6457433 | 0.6457433
82.8859 | 11.6995 | 12.69387 | 10.75974 | -0.9943676 | 0.6447092 | 0.6447092 | 0.6447092
82.8959 | 11.6929 | 12.68653 | 10.7555 | -0.9936331 | 0.6436764 | 0.6436764 | 0.6436764
82.9059 | 11.6797 | 12.67921 | 10.75127 | -0.99951 | 0.6426458 | 0.6426458 | 0.6426458
82.9159 | 11.6694 | 12.6719 | 10.74705 | -1.002498 | 0.6416175 | 0.6416175 | 0.6416175
82.9259 | 11.6617 | 12.6646 | 10.74282 | -1.002898 | 0.6405914 | 0.6405914 | 0.6405914
82.9359 | 11.6537 | 12.65731 | 10.73861 | -1.003609 | 0.6395676 | 0.6395676 | 0.6395676
82.94589 | 11.6382 | 12.65004 | 10.7344 | -1.011839 | 0.638547 | 0.638547 | 0.638547
82.95589 | 11.637 | 12.64277 | 10.73019 | -1.005772 | 0.6375276 | 0.6375276 | 0.6375276
82.96589 | 11.6301 | 12.63552 | 10.72599 | -1.005417 | 0.6365105 | 0.6365105 | 0.6365105
82.97589 | 11.6242 | 12.62827 | 10.72179 | -1.004074 | 0.6354955 | 0.6354955 | 0.6354955
82.98589 | 11.6139 | 12.62104 | 10.71759 | -1.007142 | 0.6344828 | 0.6344828 | 0.6344828
82.99588 | 11.6047 | 12.61383 | 10.71341 | -1.009128 | 0.6334733 | 0.6334733 | 0.6334733
83.00588 | 11.5965 | 12.60662 | 10.70922 | -1.010118 | 0.632465 | 0.632465 | 0.632465
83.01588 | 11.5912 | 12.59942 | 10.70504 | -1.00822 | 0.631459 | 0.631459 | 0.631459
83.02588 | 11.5891 | 12.59223 | 10.70087 | -1.003134 | 0.6304551 | 0.6304551 | 0.6304551
83.03588 | 11.5792 | 12.58506 | 10.6967 | -1.005858 | 0.6294534 | 0.6294534 | 0.6294534
83.04588 | 11.57 | 12.57789 | 10.69253 | -1.007894 | 0.6284539 | 0.6284539 | 0.6284539
83.05587 | 11.5655 | 12.57075 | 10.68838 | -1.005248 | 0.6274576 | 0.6274576 | 0.6274576
83.06587 | 11.5561 | 12.56361 | 10.68422 | -1.007507 | 0.6264625 | 0.6264625 | 0.6264625
83.07587 | 11.5502 | 12.55648 | 10.68007 | -1.006277 | 0.6254695 | 0.6254695 | 0.6254695
83.08587 | 11.5446 | 12.54936 | 10.67592 | -1.004758 | 0.6244788 | 0.6244788 | 0.6244788
83.09587 | 11.5377 | 12.54225 | 10.67178 | -1.004551 | 0.6234902 | 0.6234902 | 0.6234902
83.10586 | 11.5329 | 12.53516 | 10.66765 | -1.002262 | 0.6225047 | 0.6225047 | 0.6225047
83.11586 | 11.526 | 12.52808 | 10.66352 | -1.002077 | 0.6215205 | 0.6215205 | 0.6215205
83.12586 | 11.5211 | 12.521 | 10.65939 | -0.999904 | 0.6205384 | 0.6205384 | 0.6205384
83.13586 | 11.5038 | 12.51394 | 10.65527 | -1.010142 | 0.6195584 | 0.6195584 | 0.6195584
83.14586 | 11.4944 | 12.50689 | 10.65115 | -1.012491 | 0.6185807 | 0.6185807 | 0.6185807
83.15586 | 11.4916 | 12.49985 | 10.64704 | -1.008252 | 0.617605 | 0.617605 | 0.617605
83.16585 | 11.4841 | 12.49283 | 10.64293 | -1.008732 | 0.6166327 | 0.6166327 | 0.6166327
83.17585 | 11.4736 | 12.48581 | 10.63883 | -1.012214 | 0.6156611 | 0.6156611 | 0.6156611
83.18585 | 11.4641 | 12.47881 | 10.63473 | -1.01471 | 0.6146922 | 0.6146922 | 0.6146922
83.19585 | 11.4566 | 12.47182 | 10.63064 | -1.015216 | 0.6137251 | 0.6137251 | 0.6137251
83.20585 | 11.443 | 12.46483 | 10.62655 | -1.021833 | 0.6127601 | 0.6127601 | 0.6127601
83.21584 | 11.4371 | 12.45787 | 10.62247 | -1.020768 | 0.6117979 | 0.6117979 | 0.6117979
83.22584 | 11.4237 | 12.45091 | 10.6184 | -1.027208 | 0.6108372 | 0.6108372 | 0.6108372
83.23584 | 11.4173 | 12.44396 | 10.61432 | -1.026659 | 0.6098786 | 0.6098786 | 0.6098786
83.24584 | 11.4187 | 12.43702 | 10.61025 | -1.018321 | 0.6089221 | 0.6089221 | 0.6089221
83.25584 | 11.4074 | 12.4301 | 10.60619 | -1.022695 | 0.6079677 | 0.6079677 | 0.6079677
83.26584 | 11.3987 | 12.42318 | 10.60213 | -1.02448 | 0.6070154 | 0.6070154 | 0.6070154
83.27583 | 11.3936 | 12.41628 | 10.59808 | -1.022684 | 0.6060664 | 0.6060664 | 0.6060664
83.28583 | 11.3872 | 12.40939 | 10.59404 | -1.022192 | 0.6051183 | 0.6051183 | 0.6051183
83.29583 | 11.3823 | 12.40251 | 10.58999 | -1.020211 | 0.6041722 | 0.6041722 | 0.6041722
83.30583 | 11.3774 | 12.39564 | 10.58596 | -1.018241 | 0.6032283 | 0.6032283 | 0.6032283
83.31583 | 11.3625 | 12.38878 | 10.58192 | -1.026282 | 0.6022864 | 0.6022864 | 0.6022864
83.32582 | 11.3552 | 12.38194 | 10.5779 | -1.026741 | 0.6013473 | 0.6013473 | 0.6013473
83.33582 | 11.3546 | 12.37511 | 10.57388 | -1.020506 | 0.6004098 | 0.6004098 | 0.6004098
83.34582 | 11.3455 | 12.36828 | 10.56986 | -1.022781 | 0.5994741 | 0.5994741 | 0.5994741
83.35582 | 11.3416 | 12.36147 | 10.56585 | -1.019868 | 0.5985405 | 0.5985405 | 0.5985405
83.36582 | 11.3359 | 12.35466 | 10.56184 | -1.018765 | 0.5976088 | 0.5976088 | 0.5976088
83.37582 | 11.3247 | 12.34787 | 10.55784 | -1.023174 | 0.5966795 | 0.5966795 | 0.5966795
83.38581 | 11.3182 | 12.3411 | 10.55384 | -1.022901 | 0.595753 | 0.595753 | 0.595753
83.39581 | 11.3115 | 12.33433 | 10.54985 | -1.022833 | 0.5948275 | 0.5948275 | 0.5948275
83.40581 | 11.2918 | 12.32758 | 10.54586 | -1.035776 | 0.5939042 | 0.5939042 | 0.5939042
83.41581 | 11.2815 | 12.32083 | 10.54188 | -1.03933 | 0.5929828 | 0.5929828 | 0.5929828
83.42581 | 11.2769 | 12.31409 | 10.5379 | -1.037195 | 0.5920636 | 0.5920636 | 0.5920636
83.4358 | 11.269 | 12.30738 | 10.53394 | -1.038378 | 0.5911471 | 0.5911471 | 0.5911471
83.4458 | 11.2572 | 12.30067 | 10.52997 | -1.043465 | 0.5902319 | 0.5902319 | 0.5902319
83.4558 | 11.2458 | 12.29396 | 10.52601 | -1.048164 | 0.5893186 | 0.5893186 | 0.5893186
83.4658 | 11.2335 | 12.28727 | 10.52205 | -1.053774 | 0.5884074 | 0.5884074 | 0.5884074
83.4758 | 11.2258 | 12.2806 | 10.5181 | -1.054795 | 0.5874982 | 0.5874982 | 0.5874982
83.4858 | 11.2154 | 12.27393 | 10.51415 | -1.058527 | 0.5865909 | 0.5865909 | 0.5865909
83.49579 | 11.1996 | 12.26728 | 10.51022 | -1.067678 | 0.5856866 | 0.5856866 | 0.5856866
83.50579 | 11.1837 | 12.26063 | 10.50628 | -1.076932 | 0.5847834 | 0.5847834 | 0.5847834
83.51579 | 11.1765 | 12.254 | 10.50235 | -1.077498 | 0.5838821 | 0.5838821 | 0.5838821
83.52579 | 11.1703 | 12.24738 | 10.49843 | -1.077075 | 0.5829829 | 0.5829829 | 0.5829829
83.53579 | 11.1608 | 12.24076 | 10.49451 | -1.079963 | 0.5820856 | 0.5820856 | 0.5820856
83.54578 | 11.1534 | 12.23417 | 10.4906 | -1.080769 | 0.5811912 | 0.5811912 | 0.5811912
83.55578 | 11.1402 | 12.22758 | 10.48669 | -1.087379 | 0.5802978 | 0.5802978 | 0.5802978
83.56578 | 11.1369 | 12.221 | 10.48278 | -1.084101 | 0.5794064 | 0.5794064 | 0.5794064
83.57578 | 11.131 | 12.21443 | 10.47888 | -1.083433 | 0.578517 | 0.578517 | 0.578517
83.58578 | 11.115 | 12.20788 | 10.47499 | -1.092877 | 0.5776295 | 0.5776295 | 0.5776295
83.59578 | 11.1033 | 12.20133 | 10.4711 | -1.098032 | 0.576744 | 0.576744 | 0.576744
83.60577 | 11.1009 | 12.1948 | 10.46722 | -1.093905 | 0.5758613 | 0.5758613 | 0.5758613
83.61577 | 11.0959 | 12.18828 | 10.46334 | -1.092381 | 0.5749797 | 0.5749797 | 0.5749797
83.62577 | 11.0925 | 12.18177 | 10.45947 | -1.08927 | 0.5741 | 0.5741 | 0.5741
83.63577 | 11.0848 | 12.17527 | 10.4556 | -1.090469 | 0.5732223 | 0.5732223 | 0.5732223
83.64577 | 11.0815 | 12.16878 | 10.45174 | -1.087279 | 0.5723465 | 0.5723465 | 0.5723465
83.65576 | 11.0765 | 12.16231 | 10.44789 | -1.085807 | 0.5714734 | 0.5714734 | 0.5714734
83.66576 | 11.0753 | 12.15584 | 10.44403 | -1.080539 | 0.5706014 | 0.5706014 | 0.5706014
83.67576 | 11.067 | 12.14938 | 10.44019 | -1.082382 | 0.5697313 | 0.5697313 | 0.5697313
83.68576 | 11.0578 | 12.14294 | 10.43635 | -1.085137 | 0.5688632 | 0.5688632 | 0.5688632
83.69576 | 11.0577 | 12.1365 | 10.43251 | -1.078802 | 0.5679969 | 0.5679969 | 0.5679969
83.70576 | 11.0539 | 12.13008 | 10.42868 | -1.076179 | 0.5671326 | 0.5671326 | 0.5671326
83.71575 | 11.0541 | 12.12367 | 10.42486 | -1.069573 | 0.566271 | 0.566271 | 0.566271
83.72575 | 11.0453 | 12.11727 | 10.42104 | -1.071971 | 0.5654104 | 0.5654104 | 0.5654104
83.73575 | 11.0429 | 12.11088 | 10.41723 | -1.06798 | 0.5645518 | 0.5645518 | 0.5645518
83.74575 | 11.0347 | 12.1045 | 10.41342 | -1.069801 | 0.563695 | 0.563695 | 0.563695
83.75575 | 11.0289 | 12.09813 | 10.40961 | -1.069232 | 0.5628401 | 0.5628401 | 0.5628401
83.76574 | 11.0276 | 12.09178 | 10.40582 | -1.064181 | 0.5619879 | 0.5619879 | 0.5619879
83.77574 | 11.0136 | 12.08543 | 10.40202 | -1.071834 | 0.5611367 | 0.5611367 | 0.5611367
83.78574 | 11.0124 | 12.0791 | 10.39824 | -1.066698 | 0.5602874 | 0.5602874 | 0.5602874
83.79574 | 11.0077 | 12.07277 | 10.39445 | -1.065073 | 0.5594399 | 0.5594399 | 0.5594399
83.80574 | 10.9965 | 12.06646 | 10.39068 | -1.069959 | 0.5585944 | 0.5585944 | 0.5585944
83.81574 | 10.9893 | 12.06016 | 10.3869 | -1.070856 | 0.5577506 | 0.5577506 | 0.5577506
83.82573 | 10.984 | 12.05387 | 10.38314 | -1.069871 | 0.5569096 | 0.5569096 | 0.5569096
83.83573 | 10.9757 | 12.04759 | 10.37938 | -1.071889 | 0.5560695 | 0.5560695 | 0.5560695
83.84573 | 10.9693 | 12.04132 | 10.37563 | -1.072019 | 0.5552313 | 0.5552313 | 0.5552313
83.85573 | 10.9575 | 12.03506 | 10.37187 | -1.07756 | 0.5543949 | 0.5543949 | 0.5543949
83.86573 | 10.9466 | 12.02881 | 10.36813 | -1.082211 | 0.5535603 | 0.5535603 | 0.5535603
83.87572 | 10.9441 | 12.02258 | 10.36439 | -1.078479 | 0.5527284 | 0.5527284 | 0.5527284
83.88572 | 10.9384 | 12.01635 | 10.36066 | -1.077952 | 0.5518975 | 0.5518975 | 0.5518975
83.89572 | 10.9293 | 12.01014 | 10.35693 | -1.080836 | 0.5510684 | 0.5510684 | 0.5510684
83.90572 | 10.919 | 12.00393 | 10.35321 | -1.084931 | 0.5502411 | 0.5502411 | 0.5502411
83.91572 | 10.912 | 11.99774 | 10.34949 | -1.085736 | 0.5494156 | 0.5494156 | 0.5494156
83.92572 | 10.906 | 11.99155 | 10.34578 | -1.085553 | 0.5485919 | 0.5485919 | 0.5485919
83.93571 | 10.8941 | 11.98539 | 10.34207 | -1.091286 | 0.547771 | 0.547771 | 0.547771
83.94571 | 10.8855 | 11.97922 | 10.33837 | -1.093724 | 0.5469508 | 0.5469508 | 0.5469508
83.95571 | 10.8739 | 11.97307 | 10.33468 | -1.099173 | 0.5461326 | 0.5461326 | 0.5461326
83.96571 | 10.8761 | 11.96693 | 10.33098 | -1.090832 | 0.5453159 | 0.5453159 | 0.5453159
83.97571 | 10.87 | 11.9608 | 10.3273 | -1.090803 | 0.5445013 | 0.5445013 | 0.5445013
83.9857 | 10.8604 | 11.95469 | 10.32362 | -1.094289 | 0.5436889 | 0.5436889 | 0.5436889
83.9957 | 10.8519 | 11.94858 | 10.31995 | -1.096681 | 0.5428777 | 0.5428777 | 0.5428777
84.0057 | 10.8511 | 11.94248 | 10.31628 | -1.091383 | 0.5420683 | 0.5420683 | 0.5420683
84.0157 | 10.8432 | 11.9364 | 10.31261 | -1.093196 | 0.5412606 | 0.5412606 | 0.5412606
84.0257 | 10.8408 | 11.93032 | 10.30896 | -1.08952 | 0.5404546 | 0.5404546 | 0.5404546
84.0357 | 10.8372 | 11.92425 | 10.3053 | -1.087054 | 0.5396504 | 0.5396504 | 0.5396504
84.04569 | 10.8234 | 11.91821 | 10.30166 | -1.094805 | 0.5388489 | 0.5388489 | 0.5388489
84.05569 | 10.8305 | 11.91216 | 10.29802 | -1.081661 | 0.5380482 | 0.5380482 | 0.5380482
84.06569 | 10.8276 | 11.90613 | 10.29438 | -1.078527 | 0.5372493 | 0.5372493 | 0.5372493
84.07569 | 10.8266 | 11.9001 | 10.29075 | -1.073504 | 0.5364521 | 0.5364521 | 0.5364521
84.08569 | 10.8217 | 11.89409 | 10.28712 | -1.072392 | 0.5356566 | 0.5356566 | 0.5356566
84.09568 | 10.8166 | 11.8881 | 10.28351 | -1.071495 | 0.5348634 | 0.5348634 | 0.5348634
84.10568 | 10.8147 | 11.8821 | 10.27989 | -1.067405 | 0.5340714 | 0.5340714 | 0.5340714
84.11568 | 10.8191 | 11.87612 | 10.27628 | -1.057023 | 0.533281 | 0.533281 | 0.533281
84.12568 | 10.8181 | 11.87015 | 10.27268 | -1.052053 | 0.5324924 | 0.5324924 | 0.5324924
84.13568 | 10.8081 | 11.86419 | 10.26908 | -1.056094 | 0.5317054 | 0.5317054 | 0.5317054
84.14568 | 10.8124 | 11.85824 | 10.26548 | -1.045845 | 0.5309203 | 0.5309203 | 0.5309203
84.15567 | 10.8128 | 11.85231 | 10.2619 | -1.039512 | 0.5301376 | 0.5301376 | 0.5301376
84.16567 | 10.8099 | 11.84638 | 10.25832 | -1.036484 | 0.5293557 | 0.5293557 | 0.5293557
84.17567 | 10.8055 | 11.84047 | 10.25474 | -1.034967 | 0.5285755 | 0.5285755 | 0.5285755
84.18567 | 10.8025 | 11.83456 | 10.25117 | -1.03206 | 0.5277971 | 0.5277971 | 0.5277971
84.19567 | 10.7994 | 11.82866 | 10.2476 | -1.029263 | 0.5270203 | 0.5270203 | 0.5270203
84.20566 | 10.7962 | 11.82278 | 10.24405 | -1.026583 | 0.5262459 | 0.5262459 | 0.5262459
84.21566 | 10.794 | 11.81691 | 10.24049 | -1.022907 | 0.5254724 | 0.5254724 | 0.5254724
84.22566 | 10.782 | 11.81104 | 10.23694 | -1.029042 | 0.5247006 | 0.5247006 | 0.5247006
84.23566 | 10.7856 | 11.80519 | 10.2334 | -1.019587 | 0.5239305 | 0.5239305 | 0.5239305
84.24566 | 10.779 | 11.79934 | 10.22986 | -1.020342 | 0.523162 | 0.523162 | 0.523162
84.25566 | 10.7704 | 11.79351 | 10.22632 | -1.023108 | 0.5223952 | 0.5223952 | 0.5223952
84.26565 | 10.7664 | 11.78769 | 10.2228 | -1.02129 | 0.5216308 | 0.5216308 | 0.5216308
84.27565 | 10.7664 | 11.78188 | 10.21928 | -1.015477 | 0.5208673 | 0.5208673 | 0.5208673
84.28565 | 10.7579 | 11.77607 | 10.21576 | -1.018174 | 0.5201054 | 0.5201054 | 0.5201054
84.29565 | 10.7561 | 11.77028 | 10.21225 | -1.014181 | 0.5193452 | 0.5193452 | 0.5193452
84.30565 | 10.7495 | 11.7645 | 10.20874 | -1.014999 | 0.5185865 | 0.5185865 | 0.5185865
84.31564 | 10.7414 | 11.75873 | 10.20524 | -1.017332 | 0.5178302 | 0.5178302 | 0.5178302
84.32564 | 10.7388 | 11.75297 | 10.20175 | -1.014171 | 0.5170749 | 0.5170749 | 0.5170749
84.33564 | 10.7321 | 11.74722 | 10.19826 | -1.015119 | 0.5163211 | 0.5163211 | 0.5163211
84.34564 | 10.7271 | 11.74148 | 10.19477 | -1.014378 | 0.515569 | 0.515569 | 0.515569
84.35564 | 10.7262 | 11.73575 | 10.19129 | -1.009547 | 0.5148184 | 0.5148184 | 0.5148184
84.36564 | 10.7234 | 11.73003 | 10.18782 | -1.006626 | 0.5140695 | 0.5140695 | 0.5140695
84.37563 | 10.7231 | 11.72432 | 10.18435 | -1.001221 | 0.5133229 | 0.5133229 | 0.5133229
84.38563 | 10.7229 | 11.71862 | 10.18089 | -0.9957206 | 0.5125772 | 0.5125772 | 0.5125772
84.39563 | 10.7059 | 11.71293 | 10.17743 | -1.00703 | 0.511833 | 0.511833 | 0.511833
84.40563 | 10.6984 | 11.70725 | 10.17398 | -1.00885 | 0.5110905 | 0.5110905 | 0.5110905
84.41563 | 10.696 | 11.70158 | 10.17053 | -1.00558 | 0.5103495 | 0.5103495 | 0.5103495
84.42562 | 10.6937 | 11.69593 | 10.16709 | -1.002226 | 0.5096108 | 0.5096108 | 0.5096108
84.43562 | 10.6903 | 11.69028 | 10.16366 | -0.9999762 | 0.5088729 | 0.5088729 | 0.5088729
84.44562 | 10.6844 | 11.68464 | 10.16023 | -1.000237 | 0.5081367 | 0.5081367 | 0.5081367
84.45562 | 10.6823 | 11.67901 | 10.1568 | -0.9967073 | 0.507402 | 0.507402 | 0.507402
84.46562 | 10.6756 | 11.67339 | 10.15338 | -0.9977877 | 0.5066689 | 0.5066689 | 0.5066689
84.47562 | 10.6647 | 11.66778 | 10.14997 | -1.003078 | 0.5059373 | 0.5059373 | 0.5059373
84.48561 | 10.652 | 11.66218 | 10.14656 | -1.010185 | 0.5052081 | 0.5052081 | 0.5052081
84.49561 | 10.6472 | 11.6566 | 10.14316 | -1.009395 | 0.5044796 | 0.5044796 | 0.5044796
84.50561 | 10.6455 | 11.65102 | 10.13976 | -1.005516 | 0.5037527 | 0.5037527 | 0.5037527
84.51561 | 10.6401 | 11.64545 | 10.13636 | -1.005346 | 0.5030273 | 0.5030273 | 0.5030273
84.52561 | 10.6308 | 11.63989 | 10.13298 | -1.009087 | 0.5023034 | 0.5023034 | 0.5023034
84.5356 | 10.6271 | 11.63434 | 10.1296 | -1.007243 | 0.5015818 | 0.5015818 | 0.5015818
84.5456 | 10.6259 | 11.6288 | 10.12622 | -1.002904 | 0.500861 | 0.500861 | 0.500861
84.5556 | 10.6113 | 11.62327 | 10.12285 | -1.011974 | 0.5001418 | 0.5001418 | 0.5001418
84.5656 | 10.6056 | 11.61775 | 10.11948 | -1.012154 | 0.4994241 | 0.4994241 | 0.4994241
84.5756 | 10.5942 | 11.61224 | 10.11612 | -1.018045 | 0.4987079 | 0.4987079 | 0.4987079
84.58559 | 10.5909 | 11.60675 | 10.11277 | -1.015851 | 0.497994 | 0.497994 | 0.497994
84.59559 | 10.5867 | 11.60126 | 10.10942 | -1.01456 | 0.4972808 | 0.4972808 | 0.4972808
84.60559 | 10.5897 | 11.59578 | 10.10607 | -1.00608 | 0.4965691 | 0.4965691 | 0.4965691
84.61559 | 10.5837 | 11.59031 | 10.10273 | -1.00661 | 0.4958589 | 0.4958589 | 0.4958589
84.62559 | 10.5771 | 11.58485 | 10.0994 | -1.007749 | 0.4951502 | 0.4951502 | 0.4951502
84.63559 | 10.571 | 11.5794 | 10.09607 | -1.008398 | 0.494443 | 0.494443 | 0.494443
84.64558 | 10.5659 | 11.57396 | 10.09275 | -1.008062 | 0.4937378 | 0.4937378 | 0.4937378
84.65558 | 10.5595 | 11.56853 | 10.08943 | -1.00903 | 0.4930336 | 0.4930336 | 0.4930336
84.66558 | 10.5498 | 11.56311 | 10.08612 | -1.013309 | 0.4923308 | 0.4923308 | 0.4923308
84.67558 | 10.5512 | 11.5577 | 10.08281 | -1.006497 | 0.4916296 | 0.4916296 | 0.4916296
84.68558 | 10.5488 | 11.55229 | 10.07951 | -1.003495 | 0.4909299 | 0.4909299 | 0.4909299
84.69557 | 10.5515 | 11.54691 | 10.07621 | -0.9954079 | 0.4902323 | 0.4902323 | 0.4902323
84.70557 | 10.5443 | 11.54152 | 10.07292 | -0.9972249 | 0.4895354 | 0.4895354 | 0.4895354
84.71557 | 10.5419 | 11.53615 | 10.06963 | -0.9942518 | 0.4888401 | 0.4888401 | 0.4888401
84.72557 | 10.5376 | 11.53079 | 10.06635 | -0.9931881 | 0.4881461 | 0.4881461 | 0.4881461
84.73557 | 10.5329 | 11.52543 | 10.06307 | -0.9925337 | 0.4874535 | 0.4874535 | 0.4874535
84.74557 | 10.5269 | 11.52009 | 10.0598 | -0.9931891 | 0.4867625 | 0.4867625 | 0.4867625
84.75556 | 10.5184 | 11.51476 | 10.05654 | -0.9963593 | 0.4860735 | 0.4860735 | 0.4860735
84.76556 | 10.5232 | 11.50943 | 10.05328 | -0.9862339 | 0.4853854 | 0.4853854 | 0.4853854
84.77556 | 10.5241 | 11.50412 | 10.05002 | -0.980018 | 0.4846986 | 0.4846986 | 0.4846986
84.78556 | 10.5238 | 11.49881 | 10.04677 | -0.9750114 | 0.4840133 | 0.4840133 | 0.4840133
84.79556 | 10.5147 | 11.49351 | 10.04353 | -0.9788145 | 0.4833294 | 0.4833294 | 0.4833294
84.80555 | 10.5092 | 11.48823 | 10.04029 | -0.9790325 | 0.4826478 | 0.4826478 | 0.4826478
84.81555 | 10.509 | 11.48295 | 10.03705 | -0.9739544 | 0.4819667 | 0.4819667 | 0.4819667
84.82555 | 10.5052 | 11.47769 | 10.03382 | -0.9724858 | 0.4812871 | 0.4812871 | 0.4812871
84.83555 | 10.4945 | 11.47243 | 10.0306 | -0.9779263 | 0.4806089 | 0.4806089 | 0.4806089
84.84555 | 10.4973 | 11.46718 | 10.02738 | -0.9698767 | 0.4799322 | 0.4799322 | 0.4799322
84.85555 | 10.4926 | 11.46194 | 10.02417 | -0.9693361 | 0.4792568 | 0.4792568 | 0.4792568
84.86554 | 10.4871 | 11.45671 | 10.02096 | -0.9696098 | 0.4785834 | 0.4785834 | 0.4785834
84.87554 | 10.4805 | 11.45149 | 10.01776 | -0.970988 | 0.4779108 | 0.4779108 | 0.4779108
84.88554 | 10.4748 | 11.44628 | 10.01456 | -0.9714753 | 0.4772396 | 0.4772396 | 0.4772396
84.89554 | 10.4699 | 11.44107 | 10.01136 | -0.9711721 | 0.4765698 | 0.4765698 | 0.4765698
84.90554 | 10.4712 | 11.43588 | 10.00817 | -0.9646781 | 0.4759014 | 0.4759014 | 0.4759014
84.91553 | 10.4723 | 11.4307 | 10.00499 | -0.9583986 | 0.4752351 | 0.4752351 | 0.4752351
84.92553 | 10.4609 | 11.42552 | 10.00181 | -0.964623 | 0.4745695 | 0.4745695 | 0.4745695
84.93553 | 10.4569 | 11.42036 | 9.998641 | -0.9634566 | 0.4739052 | 0.4739052 | 0.4739052
84.94553 | 10.4539 | 11.4152 | 9.995472 | -0.9612994 | 0.4732424 | 0.4732424 | 0.4732424
84.95553 | 10.4524 | 11.41005 | 9.992309 | -0.9576513 | 0.4725808 | 0.4725808 | 0.4725808
84.96553 | 10.4506 | 11.40491 | 9.98915 | -0.9543124 | 0.4719207 | 0.4719207 | 0.4719207
84.97552 | 10.4522 | 11.39979 | 9.986 | -0.9475873 | 0.4712624 | 0.4712624 | 0.4712624
84.98552 | 10.4537 | 11.39467 | 9.982852 | -0.9409666 | 0.470605 | 0.470605 | 0.470605
84.99552 | 10.4448 | 11.38956 | 9.979708 | -0.9447552 | 0.469949 | 0.469949 | 0.469949
85.00552 | 10.4481 | 11.38445 | 9.97657 | -0.9363522 | 0.4692942 | 0.4692942 | 0.4692942
85.01552 | 10.4445 | 11.37936 | 9.973436 | -0.9348587 | 0.4686408 | 0.4686408 | 0.4686408
85.02551 | 10.4506 | 11.37428 | 9.970311 | -0.9236793 | 0.4679895 | 0.4679895 | 0.4679895
85.03551 | 10.4443 | 11.3692 | 9.967187 | -0.9249037 | 0.4673388 | 0.4673388 | 0.4673388
85.04551 | 10.4466 | 11.36414 | 9.964069 | -0.917537 | 0.4666895 | 0.4666895 | 0.4666895
85.05551 | 10.4459 | 11.35908 | 9.960955 | -0.9131792 | 0.4660415 | 0.4660415 | 0.4660415
85.06551 | 10.4463 | 11.35403 | 9.957846 | -0.9077303 | 0.4653947 | 0.4653947 | 0.4653947
85.07551 | 10.4451 | 11.34899 | 9.954742 | -0.9038904 | 0.4647494 | 0.4647494 | 0.4647494
85.0855 | 10.446 | 11.34396 | 9.951646 | -0.8979642 | 0.464106 | 0.464106 | 0.464106
85.0955 | 10.4454 | 11.33894 | 9.948552 | -0.893542 | 0.4634632 | 0.4634632 | 0.4634632
85.1055 | 10.4478 | 11.33393 | 9.945463 | -0.8861282 | 0.4628217 | 0.4628217 | 0.4628217
85.1155 | 10.4422 | 11.32892 | 9.942379 | -0.8867238 | 0.4621817 | 0.4621817 | 0.4621817
85.1255 | 10.4406 | 11.32393 | 9.939299 | -0.8833279 | 0.4615429 | 0.4615429 | 0.4615429
85.13549 | 10.4407 | 11.31895 | 9.936228 | -0.8782459 | 0.4609061 | 0.4609061 | 0.4609061
85.14549 | 10.4433 | 11.31397 | 9.933158 | -0.8706674 | 0.4602699 | 0.4602699 | 0.4602699
85.15549 | 10.4413 | 11.309 | 9.930093 | -0.8676977 | 0.459635 | 0.459635 | 0.459635
85.16549 | 10.4408 | 11.30404 | 9.927032 | -0.8632366 | 0.4590014 | 0.4590014 | 0.4590014
85.17549 | 10.4398 | 11.29908 | 9.923977 | -0.8592843 | 0.4583692 | 0.4583692 | 0.4583692
85.18549 | 10.4306 | 11.29414 | 9.920926 | -0.8635405 | 0.4577381 | 0.4577381 | 0.4577381
85.19548 | 10.4359 | 11.28921 | 9.917883 | -0.8533103 | 0.457109 | 0.457109 | 0.457109
85.20548 | 10.4333 | 11.28428 | 9.914842 | -0.8509838 | 0.4564806 | 0.4564806 | 0.4564806
85.21548 | 10.436 | 11.27937 | 9.911805 | -0.8433658 | 0.4558534 | 0.4558534 | 0.4558534
85.22548 | 10.4384 | 11.27446 | 9.908774 | -0.8360563 | 0.4552276 | 0.4552276 | 0.4552276
85.23548 | 10.4329 | 11.26956 | 9.905747 | -0.8366554 | 0.454603 | 0.454603 | 0.454603
85.24547 | 10.4333 | 11.26467 | 9.902727 | -0.8313678 | 0.4539802 | 0.4539802 | 0.4539802
85.25547 | 10.4267 | 11.25978 | 9.899709 | -0.8330838 | 0.4533581 | 0.4533581 | 0.4533581
85.26547 | 10.426 | 11.25491 | 9.896696 | -0.8289082 | 0.4527373 | 0.4527373 | 0.4527373
85.27547 | 10.419 | 11.25004 | 9.893688 | -0.831041 | 0.4521178 | 0.4521178 | 0.4521178
85.28547 | 10.4204 | 11.24518 | 9.890684 | -0.8247823 | 0.4514995 | 0.4514995 | 0.4514995
85.29547 | 10.4083 | 11.24033 | 9.887685 | -0.8320318 | 0.4508824 | 0.4508824 | 0.4508824
85.30546 | 10.4063 | 11.23549 | 9.884693 | -0.8291945 | 0.4502672 | 0.4502672 | 0.4502672
85.31546 | 10.399 | 11.23066 | 9.881703 | -0.8316612 | 0.4496528 | 0.4496528 | 0.4496528
85.32546 | 10.3964 | 11.22584 | 9.878717 | -0.8294352 | 0.4490393 | 0.4490393 | 0.4490393
85.33546 | 10.3891 | 11.22102 | 9.875736 | -0.831918 | 0.4484273 | 0.4484273 | 0.4484273
85.34546 | 10.3815 | 11.21621 | 9.87276 | -0.8347089 | 0.4478164 | 0.4478164 | 0.4478164
85.35545 | 10.3682 | 11.21141 | 9.869791 | -0.8432129 | 0.4472074 | 0.4472074 | 0.4472074
85.36545 | 10.3644 | 11.20662 | 9.866823 | -0.8422203 | 0.446599 | 0.446599 | 0.446599
85.37545 | 10.3581 | 11.20184 | 9.86386 | -0.8437358 | 0.4459919 | 0.4459919 | 0.4459919
85.38545 | 10.3469 | 11.19706 | 9.860902 | -0.8501595 | 0.445386 | 0.445386 | 0.445386
85.39545 | 10.3438 | 11.19229 | 9.857947 | -0.8484912 | 0.4447813 | 0.4447813 | 0.4447813
85.40545 | 10.337 | 11.18753 | 9.854998 | -0.8505311 | 0.4441778 | 0.4441778 | 0.4441778
85.41544 | 10.3278 | 11.18278 | 9.852055 | -0.8549841 | 0.4435763 | 0.4435763 | 0.4435763
85.42544 | 10.3217 | 11.17804 | 9.849114 | -0.85634 | 0.4429752 | 0.4429752 | 0.4429752
85.43544 | 10.3133 | 11.1733 | 9.846178 | -0.8600033 | 0.4423752 | 0.4423752 | 0.4423752
85.44544 | 10.3025 | 11.16858 | 9.843246 | -0.8660757 | 0.4417767 | 0.4417767 | 0.4417767
85.45544 | 10.3021 | 11.16386 | 9.840318 | -0.8617554 | 0.4411792 | 0.4411792 | 0.4411792
85.46543 | 10.2934 | 11.15915 | 9.837397 | -0.8657474 | 0.4405834 | 0.4405834 | 0.4405834
85.47543 | 10.2891 | 11.15444 | 9.834478 | -0.8653429 | 0.4399884 | 0.4399884 | 0.4399884
85.48543 | 10.2872 | 11.14975 | 9.831563 | -0.8625463 | 0.4393945 | 0.4393945 | 0.4393945
85.49543 | 10.2749 | 11.14506 | 9.828652 | -0.8701576 | 0.4388019 | 0.4388019 | 0.4388019
85.50543 | 10.2679 | 11.14038 | 9.825745 | -0.8724767 | 0.4382104 | 0.4382104 | 0.4382104
85.51543 | 10.2727 | 11.1357 | 9.822843 | -0.8630034 | 0.4376201 | 0.4376201 | 0.4376201
85.52542 | 10.2675 | 11.13104 | 9.819948 | -0.8635431 | 0.4370317 | 0.4370317 | 0.4370317
85.53542 | 10.2483 | 11.12639 | 9.817054 | -0.8780853 | 0.4364437 | 0.4364437 | 0.4364437
85.54542 | 10.2529 | 11.12174 | 9.814164 | -0.8688353 | 0.435857 | 0.435857 | 0.435857
85.55542 | 10.2457 | 11.11709 | 9.811279 | -0.8713929 | 0.4352714 | 0.4352714 | 0.4352714
85.56542 | 10.2399 | 11.11246 | 9.808397 | -0.8725581 | 0.434687 | 0.434687 | 0.434687
85.57541 | 10.2428 | 11.10784 | 9.805523 | -0.865035 | 0.4341041 | 0.4341041 | 0.4341041
85.58541 | 10.2309 | 11.10322 | 9.802649 | -0.8723159 | 0.4335222 | 0.4335222 | 0.4335222
85.59541 | 10.2231 | 11.0986 | 9.79978 | -0.8755034 | 0.4329411 | 0.4329411 | 0.4329411
85.60541 | 10.2171 | 11.094 | 9.796915 | -0.8768988 | 0.4323613 | 0.4323613 | 0.4323613
85.61541 | 10.2049 | 11.0894 | 9.794054 | -0.8845017 | 0.4317827 | 0.4317827 | 0.4317827
85.62541 | 10.2045 | 11.08481 | 9.791196 | -0.8803121 | 0.4312052 | 0.4312052 | 0.4312052
85.6354 | 10.2 | 11.08023 | 9.788346 | -0.8802349 | 0.4306296 | 0.4306296 | 0.4306296
85.6454 | 10.1911 | 11.07566 | 9.785497 | -0.88456 | 0.4300544 | 0.4300544 | 0.4300544
85.6554 | 10.1851 | 11.07109 | 9.782651 | -0.8859926 | 0.4294804 | 0.4294804 | 0.4294804
85.6654 | 10.1797 | 11.06653 | 9.77981 | -0.8868325 | 0.4289075 | 0.4289075 | 0.4289075
85.6754 | 10.1725 | 11.06198 | 9.776972 | -0.8894796 | 0.4283357 | 0.4283357 | 0.4283357
85.68539 | 10.17 | 11.05744 | 9.774142 | -0.8874385 | 0.4277657 | 0.4277657 | 0.4277657
85.69539 | 10.159 | 11.0529 | 9.771312 | -0.8939002 | 0.4271962 | 0.4271962 | 0.4271962
85.70539 | 10.1487 | 11.04837 | 9.768486 | -0.8996686 | 0.4266276 | 0.4266276 | 0.4266276
85.71539 | 10.1456 | 11.04385 | 9.765663 | -0.8982451 | 0.4260606 | 0.4260606 | 0.4260606
85.72539 | 10.1325 | 11.03933 | 9.762845 | -0.9068283 | 0.4254944 | 0.4254944 | 0.4254944
85.73539 | 10.1333 | 11.03482 | 9.76003 | -0.9015186 | 0.4249294 | 0.4249294 | 0.4249294
85.74538 | 10.1289 | 11.03032 | 9.757222 | -0.9014204 | 0.4243661 | 0.4243661 | 0.4243661
85.75538 | 10.1266 | 11.02582 | 9.754415 | -0.8992249 | 0.4238034 | 0.4238034 | 0.4238034
85.76538 | 10.1206 | 11.02134 | 9.751611 | -0.9007363 | 0.4232417 | 0.4232417 | 0.4232417
85.77538 | 10.1116 | 11.01685 | 9.748811 | -0.9052547 | 0.4226811 | 0.4226811 | 0.4226811
85.78538 | 10.095 | 11.01238 | 9.746015 | -0.9173802 | 0.4221217 | 0.4221217 | 0.4221217
85.79537 | 10.1036 | 11.00792 | 9.743225 | -0.9043168 | 0.4215639 | 0.4215639 | 0.4215639
85.80537 | 10.0993 | 11.00346 | 9.740436 | -0.904156 | 0.4210067 | 0.4210067 | 0.4210067
85.81537 | 10.0986 | 10.999 | 9.73765 | -0.900402 | 0.4204506 | 0.4204506 | 0.4204506
85.82537 | 10.1005 | 10.99455 | 9.734868 | -0.894055 | 0.4198955 | 0.4198955 | 0.4198955
85.83537 | 10.0928 | 10.99011 | 9.73209 | -0.8973146 | 0.4193416 | 0.4193416 | 0.4193416
85.84537 | 10.0915 | 10.98568 | 9.729315 | -0.894181 | 0.4187887 | 0.4187887 | 0.4187887
85.85536 | 10.0918 | 10.98126 | 9.726546 | -0.8894586 | 0.4182375 | 0.4182375 | 0.4182375
85.86536 | 10.0837 | 10.97684 | 9.723778 | -0.8931383 | 0.4176868 | 0.4176868 | 0.4176868
85.87536 | 10.0816 | 10.97242 | 9.721013 | -0.8908248 | 0.4171372 | 0.4171372 | 0.4171372
85.88536 | 10.0779 | 10.96802 | 9.718252 | -0.8901179 | 0.4165887 | 0.4165887 | 0.4165887
85.89536 | 10.0798 | 10.96362 | 9.715494 | -0.8838176 | 0.4160413 | 0.4160413 | 0.4160413
85.90535 | 10.0795 | 10.95923 | 9.712742 | -0.8797281 | 0.4154954 | 0.4154954 | 0.4154954
85.91535 | 10.0712 | 10.95484 | 9.70999 | -0.8836408 | 0.4149501 | 0.4149501 | 0.4149501
85.92535 | 10.0752 | 10.95046 | 9.707242 | -0.8752602 | 0.4144059 | 0.4144059 | 0.4144059
85.93535 | 10.0689 | 10.94609 | 9.704498 | -0.8771858 | 0.4138628 | 0.4138628 | 0.4138628
85.94535 | 10.0582 | 10.94172 | 9.701756 | -0.8835179 | 0.4133207 | 0.4133207 | 0.4133207
85.95535 | 10.0497 | 10.93736 | 9.699017 | -0.8876564 | 0.4127796 | 0.4127796 | 0.4127796
85.96534 | 10.0505 | 10.93301 | 9.696285 | -0.8825056 | 0.4122402 | 0.4122402 | 0.4122402
85.97534 | 10.0495 | 10.92866 | 9.693553 | -0.8791567 | 0.4117013 | 0.4117013 | 0.4117013
85.98534 | 10.0375 | 10.92431 | 9.690824 | -0.8868141 | 0.4111634 | 0.4111634 | 0.4111634
85.99534 | 10.0383 | 10.91998 | 9.688098 | -0.8816778 | 0.4106266 | 0.4106266 | 0.4106266
86.00534 | 10.0367 | 10.91565 | 9.685375 | -0.8789476 | 0.4100908 | 0.4100908 | 0.4100908
86.01533 | 10.0235 | 10.91133 | 9.682658 | -0.8878278 | 0.4095566 | 0.4095566 | 0.4095566
86.02533 | 10.0136 | 10.90701 | 9.679941 | -0.89341 | 0.409023 | 0.409023 | 0.409023
86.03533 | 10.0018 | 10.9027 | 9.677227 | -0.9008983 | 0.4084903 | 0.4084903 | 0.4084903
86.04533 | 9.9992 | 10.89839 | 9.674516 | -0.8991925 | 0.4079587 | 0.4079587 | 0.4079587
86.05533 | 9.9911 | 10.89409 | 9.671808 | -0.9029928 | 0.4074282 | 0.4074282 | 0.4074282
86.06533 | 9.9934 | 10.8898 | 9.669103 | -0.8963991 | 0.4068987 | 0.4068987 | 0.4068987
86.07532 | 9.9937 | 10.88552 | 9.666404 | -0.8918156 | 0.4063707 | 0.4063707 | 0.4063707
86.08532 | 9.9791 | 10.88123 | 9.663704 | -0.9021339 | 0.4058433 | 0.4058433 | 0.4058433
86.09532 | 9.9667 | 10.87696 | 9.661007 | -0.9102579 | 0.4053168 | 0.4053168 | 0.4053168
86.10532 | 9.966 | 10.87269 | 9.658314 | -0.9066878 | 0.4047914 | 0.4047914 | 0.4047914
86.11532 | 9.9638 | 10.86842 | 9.655622 | -0.9046234 | 0.404267 | 0.404267 | 0.404267
86.12531 | 9.9535 | 10.86417 | 9.652937 | -0.9106689 | 0.4037441 | 0.4037441 | 0.4037441
86.13531 | 9.9571 | 10.85992 | 9.650251 | -0.9028161 | 0.4032217 | 0.4032217 | 0.4032217
86.14531 | 9.9506 | 10.85567 | 9.647568 | -0.9050688 | 0.4027004 | 0.4027004 | 0.4027004
86.15531 | 9.9547 | 10.85143 | 9.644887 | -0.8967273 | 0.4021801 | 0.4021801 | 0.4021801
86.16531 | 9.9545 | 10.84719 | 9.642209 | -0.8926913 | 0.4016607 | 0.4016607 | 0.4016607
86.17531 | 9.9441 | 10.84296 | 9.639534 | -0.898861 | 0.4011424 | 0.4011424 | 0.4011424
86.1853 | 9.9415 | 10.83874 | 9.636864 | -0.8972405 | 0.4006256 | 0.4006256 | 0.4006256
86.1953 | 9.943 | 10.83452 | 9.634193 | -0.8915212 | 0.4001094 | 0.4001094 | 0.4001094
86.2053 | 9.9418 | 10.83031 | 9.631525 | -0.8885073 | 0.3995941 | 0.3995941 | 0.3995941
86.2153 | 9.9472 | 10.8261 | 9.62886 | -0.8788986 | 0.3990797 | 0.3990797 | 0.3990797
86.2253 | 9.943 | 10.8219 | 9.626196 | -0.8788956 | 0.3985664 | 0.3985664 | 0.3985664
86.23529 | 9.9422 | 10.8177 | 9.623538 | -0.8755018 | 0.3980545 | 0.3980545 | 0.3980545
86.24529 | 9.9436 | 10.81351 | 9.62088 | -0.8699093 | 0.3975432 | 0.3975432 | 0.3975432
86.25529 | 9.9523 | 10.80932 | 9.618224 | -0.857022 | 0.3970328 | 0.3970328 | 0.3970328
86.26529 | 9.9451 | 10.80514 | 9.61557 | -0.8600399 | 0.3965235 | 0.3965235 | 0.3965235
86.27529 | 9.9534 | 10.80096 | 9.612918 | -0.847563 | 0.3960151 | 0.3960151 | 0.3960151
86.28529 | 9.9384 | 10.79679 | 9.610268 | -0.8583912 | 0.3955077 | 0.3955077 | 0.3955077
86.29528 | 9.9457 | 10.79263 | 9.607624 | -0.846929 | 0.3950018 | 0.3950018 | 0.3950018
86.30528 | 9.9511 | 10.78847 | 9.604978 | -0.8373675 | 0.3944964 | 0.3944964 | 0.3944964
86.31528 | 9.9458 | 10.78431 | 9.602335 | -0.8385105 | 0.3939918 | 0.3939918 | 0.3939918
86.32528 | 9.9497 | 10.78016 | 9.599694 | -0.8304591 | 0.3934884 | 0.3934884 | 0.3934884
86.33528 | 9.9492 | 10.77601 | 9.597055 | -0.8268123 | 0.3929859 | 0.3929859 | 0.3929859
86.34527 | 9.943 | 10.77187 | 9.59442 | -0.8288745 | 0.3924848 | 0.3924848 | 0.3924848
86.35527 | 9.9496 | 10.76774 | 9.591785 | -0.8181374 | 0.3919841 | 0.3919841 | 0.3919841
86.36527 | 9.9347 | 10.7636 | 9.589152 | -0.828905 | 0.3914844 | 0.3914844 | 0.3914844
86.37527 | 9.9327 | 10.75948 | 9.58652 | -0.8267775 | 0.3909858 | 0.3909858 | 0.3909858
86.38527 | 9.9323 | 10.75535 | 9.583891 | -0.8230548 | 0.3904881 | 0.3904881 | 0.3904881
86.39527 | 9.9329 | 10.75124 | 9.581263 | -0.8183367 | 0.3899913 | 0.3899913 | 0.3899913
86.40526 | 9.9281 | 10.74713 | 9.578639 | -0.8190273 | 0.389496 | 0.389496 | 0.389496
86.41526 | 9.9277 | 10.74302 | 9.576015 | -0.8153185 | 0.3890011 | 0.3890011 | 0.3890011
86.42526 | 9.924 | 10.73891 | 9.573392 | -0.814914 | 0.3885072 | 0.3885072 | 0.3885072
86.43526 | 9.9103 | 10.73481 | 9.570771 | -0.8245141 | 0.3880142 | 0.3880142 | 0.3880142
86.44526 | 9.9043 | 10.73072 | 9.568152 | -0.8264186 | 0.3875222 | 0.3875222 | 0.3875222
86.45525 | 9.8935 | 10.72663 | 9.565537 | -0.8331315 | 0.3870316 | 0.3870316 | 0.3870316
86.46525 | 9.8955 | 10.72254 | 9.562921 | -0.8270446 | 0.3865413 | 0.3865413 | 0.3865413
86.47525 | 9.8867 | 10.71846 | 9.560306 | -0.8317624 | 0.3860522 | 0.3860522 | 0.3860522
86.48525 | 9.8854 | 10.71438 | 9.557693 | -0.8289843 | 0.3855639 | 0.3855639 | 0.3855639
86.49525 | 9.8832 | 10.71031 | 9.555081 | -0.8271103 | 0.3850765 | 0.3850765 | 0.3850765
86.50525 | 9.8788 | 10.70624 | 9.55247 | -0.8274406 | 0.3845901 | 0.3845901 | 0.3845901
86.51524 | 9.8678 | 10.70218 | 9.549864 | -0.8343792 | 0.3841051 | 0.3841051 | 0.3841051
86.52524 | 9.8607 | 10.69812 | 9.547256 | -0.8374176 | 0.3836205 | 0.3836205 | 0.3836205
86.53524 | 9.849 | 10.69406 | 9.544649 | -0.8450602 | 0.3831369 | 0.3831369 | 0.3831369
86.54524 | 9.853 | 10.69001 | 9.542044 | -0.8370067 | 0.3826542 | 0.3826542 | 0.3826542
86.55524 | 9.8554 | 10.68596 | 9.53944 | -0.8305571 | 0.3821724 | 0.3821724 | 0.3821724
86.56523 | 9.8569 | 10.68192 | 9.53684 | -0.8250154 | 0.3816919 | 0.3816919 | 0.3816919
86.57523 | 9.8406 | 10.67787 | 9.534238 | -0.8372736 | 0.3812119 | 0.3812119 | 0.3812119
86.58523 | 9.8524 | 10.67384 | 9.531637 | -0.8214356 | 0.3807329 | 0.3807329 | 0.3807329
86.59523 | 9.8493 | 10.6698 | 9.529037 | -0.8205014 | 0.3802547 | 0.3802547 | 0.3802547
86.60523 | 9.8428 | 10.66577 | 9.526438 | -0.8229709 | 0.3797775 | 0.3797775 | 0.3797775
86.61523 | 9.8329 | 10.66174 | 9.523841 | -0.8288441 | 0.3793011 | 0.3793011 | 0.3793011
86.62522 | 9.8294 | 10.65772 | 9.521246 | -0.8283249 | 0.3788262 | 0.3788262 | 0.3788262
86.63522 | 9.8466 | 10.65371 | 9.51865 | -0.8071052 | 0.3783516 | 0.3783516 | 0.3783516
86.64522 | 9.842 | 10.64969 | 9.516055 | -0.8076891 | 0.377878 | 0.377878 | 0.377878
86.65522 | 9.8313 | 10.64568 | 9.513461 | -0.8143764 | 0.3774052 | 0.3774052 | 0.3774052
86.66522 | 9.8349 | 10.64167 | 9.510867 | -0.8067673 | 0.3769334 | 0.3769334 | 0.3769334
86.67521 | 9.8318 | 10.63767 | 9.508277 | -0.8058653 | 0.3764629 | 0.3764629 | 0.3764629
86.68521 | 9.8331 | 10.63366 | 9.505684 | -0.8005626 | 0.3759928 | 0.3759928 | 0.3759928
86.69521 | 9.8206 | 10.62966 | 9.503093 | -0.8090635 | 0.3755237 | 0.3755237 | 0.3755237
86.70521 | 9.8173 | 10.62567 | 9.500501 | -0.8083675 | 0.3750554 | 0.3750554 | 0.3750554
86.71521 | 9.8214 | 10.62167 | 9.497911 | -0.8002745 | 0.3745879 | 0.3745879 | 0.3745879
86.72521 | 9.8293 | 10.61768 | 9.495321 | -0.7883848 | 0.3741214 | 0.3741214 | 0.3741214
86.7352 | 9.8213 | 10.6137 | 9.492733 | -0.7924022 | 0.3736563 | 0.3736563 | 0.3736563
86.7452 | 9.8177 | 10.60972 | 9.490144 | -0.7920186 | 0.3731915 | 0.3731915 | 0.3731915
86.7552 | 9.8158 | 10.60574 | 9.487555 | -0.7899382 | 0.3727277 | 0.3727277 | 0.3727277
86.7652 | 9.82 | 10.60176 | 9.484967 | -0.7817602 | 0.3722646 | 0.3722646 | 0.3722646
86.7752 | 9.8184 | 10.59779 | 9.482378 | -0.7793853 | 0.3718024 | 0.3718024 | 0.3718024
86.78519 | 9.8079 | 10.59382 | 9.479793 | -0.7859173 | 0.3713416 | 0.3713416 | 0.3713416
86.79519 | 9.8139 | 10.58985 | 9.477205 | -0.775948 | 0.3708811 | 0.3708811 | 0.3708811
86.80519 | 9.8106 | 10.58588 | 9.474617 | -0.7752814 | 0.3704216 | 0.3704216 | 0.3704216
86.81519 | 9.8227 | 10.58192 | 9.472029 | -0.7592176 | 0.3699629 | 0.3699629 | 0.3699629
86.82519 | 9.814 | 10.57796 | 9.469441 | -0.7639563 | 0.3695051 | 0.3695051 | 0.3695051
86.83519 | 9.8105 | 10.574 | 9.466853 | -0.7634976 | 0.3690481 | 0.3690481 | 0.3690481
86.84518 | 9.8132 | 10.57005 | 9.464268 | -0.7568457 | 0.3685925 | 0.3685925 | 0.3685925
86.85518 | 9.8193 | 10.56609 | 9.46168 | -0.746792 | 0.3681373 | 0.3681373 | 0.3681373
86.86518 | 9.8047 | 10.56214 | 9.459092 | -0.7574407 | 0.3676829 | 0.3676829 | 0.3676829
86.87518 | 9.8047 | 10.55819 | 9.456504 | -0.7534915 | 0.3672292 | 0.3672292 | 0.3672292
86.88518 | 9.8038 | 10.55425 | 9.453915 | -0.750445 | 0.3667766 | 0.3667766 | 0.3667766
86.89517 | 9.8119 | 10.5503 | 9.451329 | -0.7384042 | 0.366325 | 0.366325 | 0.366325
86.90517 | 9.8129 | 10.54636 | 9.44874 | -0.7334623 | 0.3658741 | 0.3658741 | 0.3658741
86.91517 | 9.8073 | 10.54242 | 9.44615 | -0.7351219 | 0.3654238 | 0.3654238 | 0.3654238
86.92517 | 9.8041 | 10.53848 | 9.44356 | -0.7343838 | 0.3649745 | 0.3649745 | 0.3649745
86.93517 | 9.7965 | 10.53455 | 9.44097 | -0.7380478 | 0.364526 | 0.364526 | 0.364526
86.94517 | 9.7946 | 10.53061 | 9.438379 | -0.7360141 | 0.3640784 | 0.3640784 | 0.3640784
86.95516 | 9.7925 | 10.52669 | 9.43579 | -0.734186 | 0.363632 | 0.363632 | 0.363632
86.96516 | 9.7842 | 10.52276 | 9.433198 | -0.7385558 | 0.363186 | 0.363186 | 0.363186
86.97516 | 9.7935 | 10.51883 | 9.430605 | -0.7253273 | 0.3627408 | 0.3627408 | 0.3627408
86.98516 | 9.7924 | 10.5149 | 9.428011 | -0.7225006 | 0.3622964 | 0.3622964 | 0.3622964
86.99516 | 9.7928 | 10.51098 | 9.425417 | -0.7181756 | 0.3618529 | 0.3618529 | 0.3618529
87.00515 | 9.7862 | 10.50706 | 9.422824 | -0.7208561 | 0.3614106 | 0.3614106 | 0.3614106
87.01515 | 9.7892 | 10.50313 | 9.420228 | -0.7139344 | 0.3609687 | 0.3609687 | 0.3609687
87.02515 | 9.7742 | 10.49921 | 9.417631 | -0.7250139 | 0.3605276 | 0.3605276 | 0.3605276
87.03515 | 9.7728 | 10.4953 | 9.415033 | -0.7224953 | 0.3600874 | 0.3600874 | 0.3600874
87.04515 | 9.7822 | 10.49138 | 9.412434 | -0.709178 | 0.359648 | 0.359648 | 0.359648
87.05515 | 9.7875 | 10.48746 | 9.409834 | -0.6999619 | 0.3592093 | 0.3592093 | 0.3592093
87.06514 | 9.793 | 10.48355 | 9.407235 | -0.6905513 | 0.358772 | 0.358772 | 0.358772
87.07514 | 9.7944 | 10.47964 | 9.404633 | -0.6852378 | 0.358335 | 0.358335 | 0.358335
87.08514 | 9.7843 | 10.47573 | 9.402029 | -0.6914252 | 0.3578987 | 0.3578987 | 0.3578987
87.09514 | 9.7932 | 10.47181 | 9.399424 | -0.6786142 | 0.3574634 | 0.3574634 | 0.3574634
87.10514 | 9.7798 | 10.4679 | 9.396818 | -0.6881041 | 0.3570288 | 0.3570288 | 0.3570288
87.11513 | 9.7884 | 10.464 | 9.394213 | -0.6755986 | 0.3565953 | 0.3565953 | 0.3565953
87.12513 | 9.7949 | 10.46009 | 9.391603 | -0.6651905 | 0.3561623 | 0.3561623 | 0.3561623
87.13513 | 9.788 | 10.45618 | 9.388993 | -0.6681831 | 0.3557301 | 0.3557301 | 0.3557301
87.14513 | 9.8016 | 10.45228 | 9.386381 | -0.6506766 | 0.3552987 | 0.3552987 | 0.3552987
87.15513 | 9.8023 | 10.44837 | 9.383767 | -0.6460709 | 0.3548681 | 0.3548681 | 0.3548681
87.16513 | 9.7967 | 10.44447 | 9.381151 | -0.6477659 | 0.3544382 | 0.3544382 | 0.3544382
87.17512 | 9.7961 | 10.44057 | 9.378537 | -0.6444655 | 0.3540097 | 0.3540097 | 0.3540097
87.18512 | 9.7688 | 10.43666 | 9.375918 | -0.6678617 | 0.3535814 | 0.3535814 | 0.3535814
87.19512 | 9.7914 | 10.43276 | 9.373297 | -0.6413584 | 0.3531539 | 0.3531539 | 0.3531539
87.20512 | 9.7855 | 10.42886 | 9.370674 | -0.6433556 | 0.3527272 | 0.3527272 | 0.3527272
87.21512 | 9.7773 | 10.42495 | 9.368049 | -0.6476532 | 0.3523013 | 0.3523013 | 0.3523013
87.22511 | 9.7806 | 10.42105 | 9.365425 | -0.6404548 | 0.3518765 | 0.3518765 | 0.3518765
87.23511 | 9.7936 | 10.41715 | 9.362797 | -0.623553 | 0.3514521 | 0.3514521 | 0.3514521
87.24511 | 9.7678 | 10.41325 | 9.360166 | -0.6454513 | 0.3510285 | 0.3510285 | 0.3510285
87.25511 | 9.7675 | 10.40935 | 9.357533 | -0.6418498 | 0.3506057 | 0.3506057 | 0.3506057
87.26511 | 9.7352 | 10.40545 | 9.354898 | -0.6702485 | 0.3501836 | 0.3501836 | 0.3501836
87.27511 | 9.7687 | 10.40155 | 9.35226 | -0.6328471 | 0.3497623 | 0.3497623 | 0.3497623
87.2851 | 9.7549 | 10.39765 | 9.349623 | -0.6427498 | 0.3493423 | 0.3493423 | 0.3493423
87.2951 | 9.7522 | 10.39375 | 9.346981 | -0.6415483 | 0.3489225 | 0.3489225 | 0.3489225
87.3051 | 9.7506 | 10.38985 | 9.344336 | -0.6392466 | 0.3485035 | 0.3485035 | 0.3485035
87.3151 | 9.7583 | 10.38594 | 9.341689 | -0.6276447 | 0.3480853 | 0.3480853 | 0.3480853
87.3251 | 9.7442 | 10.38204 | 9.339039 | -0.6378425 | 0.3476678 | 0.3476678 | 0.3476678
87.33509 | 9.7384 | 10.37814 | 9.336389 | -0.6397438 | 0.3472515 | 0.3472515 | 0.3472515
87.34509 | 9.7205 | 10.37424 | 9.333734 | -0.6537408 | 0.3468355 | 0.3468355 | 0.3468355
87.35509 | 9.7485 | 10.37034 | 9.331077 | -0.6218372 | 0.3464202 | 0.3464202 | 0.3464202
87.36509 | 9.7416 | 10.36643 | 9.328416 | -0.6248331 | 0.3460057 | 0.3460057 | 0.3460057
87.37509 | 9.726 | 10.36253 | 9.325753 | -0.6365286 | 0.345592 | 0.345592 | 0.345592
87.38509 | 9.7326 | 10.35862 | 9.323086 | -0.6260233 | 0.345179 | 0.345179 | 0.345179
87.39508 | 9.7447 | 10.35472 | 9.32042 | -0.6100211 | 0.3447672 | 0.3447672 | 0.3447672
87.40508 | 9.727 | 10.35081 | 9.317747 | -0.6238142 | 0.3443557 | 0.3443557 | 0.3443557
87.41508 | 9.7252 | 10.34691 | 9.315072 | -0.6217064 | 0.3439449 | 0.3439449 | 0.3439449
87.42508 | 9.7136 | 10.343 | 9.312393 | -0.6293977 | 0.3435349 | 0.3435349 | 0.3435349
87.43508 | 9.7305 | 10.33909 | 9.309711 | -0.6085879 | 0.3431256 | 0.3431256 | 0.3431256
87.44507 | 9.7253 | 10.33518 | 9.307029 | -0.6098808 | 0.3427174 | 0.3427174 | 0.3427174
87.45507 | 9.7154 | 10.33127 | 9.30434 | -0.6158688 | 0.3423096 | 0.3423096 | 0.3423096
87.46507 | 9.7339 | 10.32736 | 9.301648 | -0.5934556 | 0.3419025 | 0.3419025 | 0.3419025
87.47507 | 9.7127 | 10.32344 | 9.298953 | -0.6107411 | 0.3414961 | 0.3414961 | 0.3414961
87.48507 | 9.7176 | 10.31953 | 9.296254 | -0.6019252 | 0.3410905 | 0.3410905 | 0.3410905
87.49507 | 9.7143 | 10.31561 | 9.293551 | -0.6013079 | 0.3406855 | 0.3406855 | 0.3406855
87.50506 | 9.7073 | 10.31169 | 9.290848 | -0.6043929 | 0.3402817 | 0.3402817 | 0.3402817
87.51506 | 9.7075 | 10.30777 | 9.288138 | -0.6002726 | 0.3398782 | 0.3398782 | 0.3398782
87.52506 | 9.7112 | 10.30385 | 9.285424 | -0.5926506 | 0.3394754 | 0.3394754 | 0.3394754
87.53506 | 9.6963 | 10.29993 | 9.282707 | -0.6036268 | 0.3390734 | 0.3390734 | 0.3390734
87.54506 | 9.7114 | 10.296 | 9.279985 | -0.5846013 | 0.338672 | 0.338672 | 0.338672
87.55505 | 9.6999 | 10.29208 | 9.277262 | -0.5921778 | 0.3382718 | 0.3382718 | 0.3382718
87.56505 | 9.6977 | 10.28815 | 9.274533 | -0.5904488 | 0.3378719 | 0.3378719 | 0.3378719
87.57505 | 9.6889 | 10.28422 | 9.271799 | -0.5953172 | 0.3374726 | 0.3374726 | 0.3374726
87.58505 | 9.6844 | 10.28028 | 9.269062 | -0.595884 | 0.3370741 | 0.3370741 | 0.3370741
87.59505 | 9.6891 | 10.27635 | 9.26632 | -0.5872485 | 0.3366763 | 0.3366763 | 0.3366763
87.60505 | 9.6778 | 10.27241 | 9.263573 | -0.5946111 | 0.3362793 | 0.3362793 | 0.3362793
87.61504 | 9.6828 | 10.26847 | 9.260825 | -0.5856748 | 0.3358831 | 0.3358831 | 0.3358831
87.62504 | 9.6811 | 10.26453 | 9.25807 | -0.5834325 | 0.3354874 | 0.3354874 | 0.3354874
87.63504 | 9.6678 | 10.26059 | 9.255311 | -0.5927878 | 0.3350924 | 0.3350924 | 0.3350924
87.64504 | 9.6616 | 10.25664 | 9.252546 | -0.5950406 | 0.3346981 | 0.3346981 | 0.3346981
87.65504 | 9.6659 | 10.25269 | 9.249778 | -0.5867908 | 0.3343044 | 0.3343044 | 0.3343044
87.66503 | 9.6513 | 10.24874 | 9.247007 | -0.5974426 | 0.3339119 | 0.3339119 | 0.3339119
87.67503 | 9.6461 | 10.24479 | 9.244228 | -0.5986872 | 0.3335196 | 0.3335196 | 0.3335196
87.68503 | 9.6532 | 10.24083 | 9.241445 | -0.5876293 | 0.333128 | 0.333128 | 0.333128
87.69503 | 9.664 | 10.23687 | 9.238657 | -0.5728688 | 0.3327372 | 0.3327372 | 0.3327372
87.70503 | 9.6524 | 10.23291 | 9.235864 | -0.5805051 | 0.332347 | 0.332347 | 0.332347
87.71503 | 9.6439 | 10.22894 | 9.233066 | -0.5850384 | 0.3319574 | 0.3319574 | 0.3319574
87.72502 | 9.6458 | 10.22497 | 9.230266 | -0.5791722 | 0.3315688 | 0.3315688 | 0.3315688
87.73502 | 9.6477 | 10.221 | 9.227457 | -0.5732992 | 0.3311807 | 0.3311807 | 0.3311807
87.74502 | 9.6408 | 10.21702 | 9.224644 | -0.5762231 | 0.3307932 | 0.3307932 | 0.3307932
87.75502 | 9.6444 | 10.21304 | 9.221825 | -0.5686436 | 0.3304063 | 0.3304063 | 0.3304063
87.76502 | 9.6602 | 10.20906 | 9.219 | -0.5488606 | 0.3300201 | 0.3300201 | 0.3300201
87.77501 | 9.6581 | 10.20508 | 9.216173 | -0.5469785 | 0.3296351 | 0.3296351 | 0.3296351
87.78501 | 9.6538 | 10.20109 | 9.213338 | -0.5472886 | 0.3292503 | 0.3292503 | 0.3292503
87.79501 | 9.6531 | 10.1971 | 9.210497 | -0.5439951 | 0.3288661 | 0.3288661 | 0.3288661
87.80501 | 9.6653 | 10.1931 | 9.20765 | -0.5277979 | 0.3284826 | 0.3284826 | 0.3284826
87.81501 | 9.6568 | 10.1891 | 9.204798 | -0.5322969 | 0.3280997 | 0.3280997 | 0.3280997
87.82501 | 9.6556 | 10.18509 | 9.201939 | -0.529492 | 0.3277175 | 0.3277175 | 0.3277175
87.835 | 9.6698 | 10.18109 | 9.199078 | -0.5112869 | 0.3273363 | 0.3273363 | 0.3273363
87.845 | 9.6735 | 10.17707 | 9.196208 | -0.5035741 | 0.3269554 | 0.3269554 | 0.3269554
87.855 | 9.6661 | 10.17306 | 9.193332 | -0.5069573 | 0.3265751 | 0.3265751 | 0.3265751
87.865 | 9.6619 | 10.16904 | 9.19045 | -0.5071363 | 0.3261956 | 0.3261956 | 0.3261956
87.875 | 9.6612 | 10.16501 | 9.187561 | -0.503811 | 0.3258166 | 0.3258166 | 0.3258166
87.88499 | 9.6656 | 10.16099 | 9.184669 | -0.4953856 | 0.3254388 | 0.3254388 | 0.3254388
87.89499 | 9.6518 | 10.15695 | 9.181768 | -0.5051516 | 0.3250611 | 0.3250611 | 0.3250611
87.90499 | 9.6444 | 10.15291 | 9.178861 | -0.5085131 | 0.3246841 | 0.3246841 | 0.3246841
87.91499 | 9.6489 | 10.14887 | 9.175947 | -0.49997 | 0.3243078 | 0.3243078 | 0.3243078
87.92499 | 9.6485 | 10.14482 | 9.173026 | -0.4963224 | 0.3239321 | 0.3239321 | 0.3239321
87.93498 | 9.6527 | 10.14077 | 9.170102 | -0.4880739 | 0.3235573 | 0.3235573 | 0.3235573
87.94498 | 9.6437 | 10.13672 | 9.167168 | -0.4930164 | 0.3231828 | 0.3231828 | 0.3231828
87.95498 | 9.6375 | 10.13265 | 9.164227 | -0.4951543 | 0.322809 | 0.322809 | 0.322809
87.96498 | 9.6392 | 10.12859 | 9.16128 | -0.4893874 | 0.3224359 | 0.3224359 | 0.3224359
87.97498 | 9.6207 | 10.12452 | 9.158325 | -0.5038153 | 0.3220633 | 0.3220633 | 0.3220633
87.98498 | 9.6363 | 10.12044 | 9.155364 | -0.484138 | 0.3216914 | 0.3216914 | 0.3216914
87.99497 | 9.6404 | 10.11636 | 9.152398 | -0.4759596 | 0.3213204 | 0.3213204 | 0.3213204
88.00497 | 9.6349 | 10.11227 | 9.149423 | -0.4773718 | 0.3209497 | 0.3209497 | 0.3209497
88.01497 | 9.6398 | 10.10818 | 9.14644 | -0.4683786 | 0.3205797 | 0.3205797 | 0.3205797
88.02497 | 9.639 | 10.10408 | 9.143449 | -0.4650798 | 0.3202102 | 0.3202102 | 0.3202102
88.03497 | 9.6393 | 10.09998 | 9.140451 | -0.4606756 | 0.3198414 | 0.3198414 | 0.3198414
88.04496 | 9.6433 | 10.09587 | 9.137449 | -0.4525698 | 0.3194735 | 0.3194735 | 0.3194735
88.05496 | 9.6324 | 10.09175 | 9.134436 | -0.4593542 | 0.3191059 | 0.3191059 | 0.3191059
88.06496 | 9.6432 | 10.08763 | 9.131416 | -0.4444328 | 0.318739 | 0.318739 | 0.318739
88.07496 | 9.6565 | 10.08351 | 9.128388 | -0.4270055 | 0.3183726 | 0.3183726 | 0.3183726
88.08496 | 9.6658 | 10.07937 | 9.125352 | -0.4135723 | 0.3180068 | 0.3180068 | 0.3180068
88.09496 | 9.6599 | 10.07523 | 9.122308 | -0.415333 | 0.3176416 | 0.3176416 | 0.3176416
88.10495 | 9.6672 | 10.07109 | 9.119259 | -0.4038916 | 0.3172774 | 0.3172774 | 0.3172774
88.11495 | 9.6672 | 10.06694 | 9.116199 | -0.3997399 | 0.3169135 | 0.3169135 | 0.3169135
88.12495 | 9.6707 | 10.06278 | 9.113131 | -0.3920818 | 0.3165501 | 0.3165501 | 0.3165501
88.13495 | 9.6615 | 10.05862 | 9.110055 | -0.3971174 | 0.3161874 | 0.3161874 | 0.3161874
88.14495 | 9.673 | 10.05445 | 9.106971 | -0.3814465 | 0.3158252 | 0.3158252 | 0.3158252
88.15494 | 9.6871 | 10.05027 | 9.103881 | -0.3631731 | 0.315464 | 0.315464 | 0.315464
88.16494 | 9.6849 | 10.04609 | 9.10078 | -0.3611888 | 0.315103 | 0.315103 | 0.315103
88.17494 | 9.6885 | 10.0419 | 9.09767 | -0.3533979 | 0.3147427 | 0.3147427 | 0.3147427
88.18494 | 9.6868 | 10.0377 | 9.094551 | -0.3509001 | 0.3143829 | 0.3143829 | 0.3143829
88.19494 | 9.6856 | 10.0335 | 9.091424 | -0.3478954 | 0.3140237 | 0.3140237 | 0.3140237
88.20494 | 9.6844 | 10.02928 | 9.088288 | -0.3448836 | 0.3136651 | 0.3136651 | 0.3136651
88.21493 | 9.6803 | 10.02507 | 9.085147 | -0.3447689 | 0.3133074 | 0.3133074 | 0.3133074
88.22493 | 9.6909 | 10.02084 | 9.081993 | -0.3299428 | 0.3129499 | 0.3129499 | 0.3129499
88.23493 | 9.6957 | 10.01661 | 9.07883 | -0.3209095 | 0.3125931 | 0.3125931 | 0.3125931
88.24493 | 9.6866 | 10.01237 | 9.075658 | -0.3257687 | 0.3122368 | 0.3122368 | 0.3122368
88.25493 | 9.691 | 10.00812 | 9.072477 | -0.3171204 | 0.3118811 | 0.3118811 | 0.3118811
88.26492 | 9.6865 | 10.00387 | 9.06929 | -0.3173688 | 0.3115263 | 0.3115263 | 0.3115263
88.27492 | 9.6756 | 9.999605 | 9.06609 | -0.3240053 | 0.3111717 | 0.3111717 | 0.3111717
88.28492 | 9.6712 | 9.995334 | 9.062881 | -0.324134 | 0.3108177 | 0.3108177 | 0.3108177
88.29492 | 9.6852 | 9.991055 | 9.059662 | -0.3058549 | 0.3104643 | 0.3104643 | 0.3104643
88.30492 | 9.6735 | 9.986768 | 9.056434 | -0.313268 | 0.3101114 | 0.3101114 | 0.3101114
88.31492 | 9.682 | 9.982473 | 9.053196 | -0.3004729 | 0.3097591 | 0.3097591 | 0.3097591
88.32491 | 9.6814 | 9.978174 | 9.049951 | -0.296774 | 0.3094077 | 0.3094077 | 0.3094077
88.33491 | 9.6677 | 9.973863 | 9.046693 | -0.3061627 | 0.3090566 | 0.3090566 | 0.3090566
88.34491 | 9.663 | 9.969543 | 9.043425 | -0.3065431 | 0.308706 | 0.308706 | 0.308706
88.35491 | 9.6707 | 9.965215 | 9.040147 | -0.294515 | 0.3083559 | 0.3083559 | 0.3083559
88.36491 | 9.6583 | 9.960878 | 9.036859 | -0.3025785 | 0.3080064 | 0.3080064 | 0.3080064
88.3749 | 9.6603 | 9.956538 | 9.033564 | -0.2962375 | 0.3076578 | 0.3076578 | 0.3076578
88.3849 | 9.6636 | 9.952184 | 9.030255 | -0.2885837 | 0.3073094 | 0.3073094 | 0.3073094
88.3949 | 9.676 | 9.947821 | 9.026936 | -0.2718211 | 0.3069616 | 0.3069616 | 0.3069616
88.4049 | 9.6604 | 9.94345 | 9.023607 | -0.2830496 | 0.3066143 | 0.3066143 | 0.3066143
88.4149 | 9.6618 | 9.939069 | 9.020266 | -0.2772691 | 0.3062676 | 0.3062676 | 0.3062676
88.4249 | 9.6647 | 9.93468 | 9.016915 | -0.2699796 | 0.3059214 | 0.3059214 | 0.3059214
88.43489 | 9.6449 | 9.930285 | 9.013557 | -0.2853854 | 0.3055761 | 0.3055761 | 0.3055761
88.44489 | 9.6583 | 9.925877 | 9.010184 | -0.2675775 | 0.305231 | 0.305231 | 0.305231
88.45489 | 9.6665 | 9.92146 | 9.006801 | -0.2549603 | 0.3048865 | 0.3048865 | 0.3048865
88.46489 | 9.6695 | 9.917034 | 9.003406 | -0.2475336 | 0.3045425 | 0.3045425 | 0.3045425
88.47489 | 9.6652 | 9.912597 | 9 | -0.2473972 | 0.304199 | 0.304199 | 0.304199
88.48488 | 9.6781 | 9.908156 | 8.996587 | -0.2300556 | 0.3038564 | 0.3038564 | 0.3038564
88.49488 | 9.67 | 9.9037 | 8.993158 | -0.2336999 | 0.3035139 | 0.3035139 | 0.3035139
88.50488 | 9.664 | 9.899234 | 8.989718 | -0.2352344 | 0.3031721 | 0.3031721 | 0.3031721
88.51488 | 9.6586 | 9.894759 | 8.986267 | -0.2361589 | 0.3028307 | 0.3028307 | 0.3028307
88.52488 | 9.6703 | 9.890273 | 8.982804 | -0.2199734 | 0.3024899 | 0.3024899 | 0.3024899
88.53488 | 9.6691 | 9.885778 | 8.979329 | -0.2166777 | 0.3021496 | 0.3021496 | 0.3021496
88.54487 | 9.6921 | 9.881277 | 8.975846 | -0.1891765 | 0.3018102 | 0.3018102 | 0.3018102
88.55487 | 9.6633 | 9.87676 | 8.972347 | -0.2134603 | 0.301471 | 0.301471 | 0.301471
88.56487 | 9.6757 | 9.872234 | 8.968837 | -0.1965337 | 0.3011323 | 0.3011323 | 0.3011323
88.57487 | 9.6754 | 9.867696 | 8.965314 | -0.1922964 | 0.300794 | 0.300794 | 0.300794
88.58487 | 9.6468 | 9.863149 | 8.96178 | -0.2163486 | 0.3004564 | 0.3004564 | 0.3004564
88.59486 | 9.6635 | 9.858594 | 8.958236 | -0.1950944 | 0.3001195 | 0.3001195 | 0.3001195
88.60486 | 9.6625 | 9.854025 | 8.954676 | -0.1915249 | 0.2997828 | 0.2997828 | 0.2997828
88.61486 | 9.6633 | 9.849445 | 8.951105 | -0.1861445 | 0.2994467 | 0.2994467 | 0.2994467
88.62486 | 9.6547 | 9.844853 | 8.94752 | -0.1901531 | 0.299111 | 0.299111 | 0.299111
88.63486 | 9.6512 | 9.840251 | 8.943923 | -0.1890505 | 0.2987759 | 0.2987759 | 0.2987759
88.64486 | 9.6531 | 9.835637 | 8.940313 | -0.1825367 | 0.2984413 | 0.2984413 | 0.2984413
88.65485 | 9.6391 | 9.831016 | 8.936693 | -0.1919163 | 0.2981076 | 0.2981076 | 0.2981076
88.66485 | 9.6206 | 9.82638 | 8.933058 | -0.2057797 | 0.297774 | 0.297774 | 0.297774
88.67485 | 9.6344 | 9.821731 | 8.929409 | -0.1873314 | 0.2974409 | 0.2974409 | 0.2974409
88.68485 | 9.6146 | 9.817072 | 8.925747 | -0.2024715 | 0.2971083 | 0.2971083 | 0.2971083
88.69485 | 9.6163 | 9.8124 | 8.922071 | -0.1960999 | 0.2967762 | 0.2967762 | 0.2967762
88.70484 | 9.6236 | 9.807721 | 8.918386 | -0.1841208 | 0.2964449 | 0.2964449 | 0.2964449
88.71484 | 9.5978 | 9.803025 | 8.914684 | -0.2052253 | 0.2961138 | 0.2961138 | 0.2961138
88.72484 | 9.6209 | 9.798318 | 8.910968 | -0.1774177 | 0.2957832 | 0.2957832 | 0.2957832
88.73484 | 9.5918 | 9.793598 | 8.907239 | -0.2017979 | 0.2954531 | 0.2954531 | 0.2954531
88.74484 | 9.5859 | 9.788866 | 8.903495 | -0.2029657 | 0.2951235 | 0.2951235 | 0.2951235
88.75484 | 9.5914 | 9.784121 | 8.899738 | -0.1927211 | 0.2947943 | 0.2947943 | 0.2947943
88.76483 | 9.5951 | 9.779369 | 8.895971 | -0.184269 | 0.2944661 | 0.2944661 | 0.2944661
88.77483 | 9.5952 | 9.774599 | 8.892186 | -0.1793993 | 0.2941379 | 0.2941379 | 0.2941379
88.78483 | 9.5897 | 9.769817 | 8.888386 | -0.1801169 | 0.2938103 | 0.2938103 | 0.2938103
88.79483 | 9.6059 | 9.765022 | 8.884572 | -0.1591217 | 0.2934831 | 0.2934831 | 0.2934831
88.80483 | 9.5843 | 9.760213 | 8.880744 | -0.1759135 | 0.2931564 | 0.2931564 | 0.2931564
88.81482 | 9.5782 | 9.755397 | 8.876906 | -0.177197 | 0.2928304 | 0.2928304 | 0.2928304
88.82482 | 9.5896 | 9.750563 | 8.873048 | -0.1609626 | 0.2925047 | 0.2925047 | 0.2925047
88.83482 | 9.5988 | 9.745715 | 8.869177 | -0.1469149 | 0.2921794 | 0.2921794 | 0.2921794
88.84482 | 9.5928 | 9.740854 | 8.86529 | -0.1480537 | 0.2918546 | 0.2918546 | 0.2918546
88.85482 | 9.6196 | 9.735979 | 8.861388 | -0.1163793 | 0.2915303 | 0.2915303 | 0.2915303
88.86482 | 9.5991 | 9.731091 | 8.857472 | -0.131991 | 0.2912065 | 0.2912065 | 0.2912065
88.87481 | 9.6216 | 9.726194 | 8.853544 | -0.1045942 | 0.2908835 | 0.2908835 | 0.2908835
88.88481 | 9.6071 | 9.721278 | 8.849597 | -0.1141784 | 0.2905605 | 0.2905605 | 0.2905605
88.89481 | 9.5996 | 9.716349 | 8.845634 | -0.1167488 | 0.2902381 | 0.2902381 | 0.2902381
88.90481 | 9.6344 | 9.711405 | 8.841657 | -0.07700509 | 0.2899161 | 0.2899161 | 0.2899161
88.91481 | 9.6143 | 9.706447 | 8.837663 | -0.09214723 | 0.2895946 | 0.2895946 | 0.2895946
88.9248 | 9.6391 | 9.70148 | 8.833658 | -0.06238001 | 0.2892739 | 0.2892739 | 0.2892739
88.9348 | 9.6315 | 9.696493 | 8.829634 | -0.06499346 | 0.2889533 | 0.2889533 | 0.2889533
88.9448 | 9.631 | 9.691492 | 8.825593 | -0.06049246 | 0.2886332 | 0.2886332 | 0.2886332
88.9548 | 9.6379 | 9.686477 | 8.821536 | -0.04857687 | 0.2883135 | 0.2883135 | 0.2883135
88.9648 | 9.6258 | 9.681447 | 8.817463 | -0.05564653 | 0.2879944 | 0.2879944 | 0.2879944
88.9748 | 9.6299 | 9.676401 | 8.813375 | -0.04650135 | 0.2876756 | 0.2876756 | 0.2876756
88.98479 | 9.6345 | 9.671346 | 8.809273 | -0.03684627 | 0.2873576 | 0.2873576 | 0.2873576
88.99479 | 9.6526 | 9.666271 | 8.805152 | -0.01367108 | 0.2870398 | 0.2870398 | 0.2870398
89.00479 | 9.6323 | 9.661181 | 8.801013 | -0.02888067 | 0.2867224 | 0.2867224 | 0.2867224
89.01479 | 9.6432 | 9.656075 | 8.796859 | -0.01287515 | 0.2864055 | 0.2864055 | 0.2864055
89.02479 | 9.6294 | 9.650954 | 8.792687 | -0.02155384 | 0.286089 | 0.286089 | 0.286089
89.03478 | 9.6365 | 9.645822 | 8.788503 | -0.009322271 | 0.2857732 | 0.2857732 | 0.2857732
89.04478 | 9.6238 | 9.64067 | 8.784297 | -0.01686996 | 0.2854576 | 0.2854576 | 0.2854576
89.05478 | 9.6361 | 9.635502 | 8.780074 | 0.0005980994 | 0.2851425 | 0.2851425 | 0.2851425
89.06478 | 9.6302 | 9.630318 | 8.775835 | -0.000117954 | 0.2848278 | 0.2848278 | 0.2848278
89.07478 | 9.6375 | 9.625118 | 8.771578 | 0.01238203 | 0.2845135 | 0.2845135 | 0.2845135
89.08478 | 9.6296 | 9.619902 | 8.767303 | 0.009698051 | 0.2841997 | 0.2841997 | 0.2841997
89.09477 | 9.6329 | 9.614675 | 8.763015 | 0.01822494 | 0.2838866 | 0.2838866 | 0.2838866
89.10477 | 9.6045 | 9.609426 | 8.758705 | -0.004926402 | 0.2835737 | 0.2835737 | 0.2835737
89.11477 | 9.6182 | 9.604161 | 8.754378 | 0.01403872 | 0.2832612 | 0.2832612 | 0.2832612
89.12477 | 9.5839 | 9.59888 | 8.750032 | -0.01497955 | 0.2829491 | 0.2829491 | 0.2829491
89.13477 | 9.6269 | 9.593581 | 8.745669 | 0.0333189 | 0.2826374 | 0.2826374 | 0.2826374
89.14476 | 9.6066 | 9.588271 | 8.741292 | 0.01832906 | 0.2823264 | 0.2823264 | 0.2823264
89.15476 | 9.5977 | 9.582939 | 8.736892 | 0.01476127 | 0.2820156 | 0.2820156 | 0.2820156
89.16476 | 9.5882 | 9.577589 | 8.732474 | 0.01061055 | 0.2817053 | 0.2817053 | 0.2817053
89.17476 | 9.5873 | 9.572223 | 8.728037 | 0.01507708 | 0.2813953 | 0.2813953 | 0.2813953
89.18476 | 9.5602 | 9.566839 | 8.723582 | -0.006639111 | 0.2810858 | 0.2810858 | 0.2810858
89.19476 | 9.5678 | 9.561438 | 8.719108 | 0.006362088 | 0.2807767 | 0.2807767 | 0.2807767
89.20475 | 9.5852 | 9.556025 | 8.714619 | 0.02917532 | 0.2804684 | 0.2804684 | 0.2804684
89.21475 | 9.5728 | 9.550588 | 8.710108 | 0.02221181 | 0.2801602 | 0.2801602 | 0.2801602
89.22475 | 9.5788 | 9.545134 | 8.705577 | 0.03366609 | 0.2798523 | 0.2798523 | 0.2798523
89.23475 | 9.5633 | 9.539662 | 8.701027 | 0.02363833 | 0.2795449 | 0.2795449 | 0.2795449
89.24475 | 9.5609 | 9.534171 | 8.696458 | 0.0267286 | 0.2792379 | 0.2792379 | 0.2792379
89.25474 | 9.5453 | 9.528668 | 8.691874 | 0.01663176 | 0.2789316 | 0.2789316 | 0.2789316
89.26474 | 9.567 | 9.523141 | 8.687265 | 0.0438585 | 0.2786254 | 0.2786254 | 0.2786254
89.27474 | 9.5749 | 9.517596 | 8.682637 | 0.05730368 | 0.2783197 | 0.2783197 | 0.2783197
89.28474 | 9.5651 | 9.512033 | 8.67799 | 0.05306726 | 0.2780144 | 0.2780144 | 0.2780144
89.29474 | 9.5799 | 9.50645 | 8.673322 | 0.07344983 | 0.2777094 | 0.2777094 | 0.2777094
89.30474 | 9.5663 | 9.500849 | 8.668634 | 0.06545106 | 0.2774049 | 0.2774049 | 0.2774049
89.31473 | 9.5753 | 9.495235 | 8.663931 | 0.08006526 | 0.2771012 | 0.2771012 | 0.2771012
89.32473 | 9.5786 | 9.489595 | 8.659203 | 0.08900457 | 0.2767974 | 0.2767974 | 0.2767974
89.33473 | 9.5618 | 9.483937 | 8.654455 | 0.07786295 | 0.2764941 | 0.2764941 | 0.2764941
89.34473 | 9.5951 | 9.478259 | 8.649686 | 0.1168406 | 0.2761912 | 0.2761912 | 0.2761912
89.35473 | 9.5799 | 9.472562 | 8.644896 | 0.1073377 | 0.2758888 | 0.2758888 | 0.2758888
89.36472 | 9.5862 | 9.466851 | 8.64009 | 0.1193488 | 0.2755869 | 0.2755869 | 0.2755869
89.37472 | 9.6111 | 9.461115 | 8.635259 | 0.1499852 | 0.2752852 | 0.2752852 | 0.2752852
89.38472 | 9.5861 | 9.455359 | 8.630407 | 0.1307413 | 0.274984 | 0.274984 | 0.274984
89.39472 | 9.5885 | 9.449583 | 8.625533 | 0.1389175 | 0.2746831 | 0.2746831 | 0.2746831
89.40472 | 9.611 | 9.443786 | 8.620639 | 0.1672139 | 0.2743825 | 0.2743825 | 0.2743825
89.41472 | 9.584 | 9.43797 | 8.615722 | 0.1460302 | 0.2740825 | 0.2740825 | 0.2740825
89.42471 | 9.5941 | 9.432139 | 8.61079 | 0.161961 | 0.2737831 | 0.2737831 | 0.2737831
89.43471 | 9.608 | 9.426282 | 8.60583 | 0.1817183 | 0.2734838 | 0.2734838 | 0.2734838
89.44471 | 9.6007 | 9.420404 | 8.600849 | 0.1802961 | 0.2731849 | 0.2731849 | 0.2731849
89.45471 | 9.6026 | 9.414505 | 8.595846 | 0.1880947 | 0.2728863 | 0.2728863 | 0.2728863
89.46471 | 9.6076 | 9.408586 | 8.590821 | 0.1990142 | 0.2725882 | 0.2725882 | 0.2725882
89.4747 | 9.5889 | 9.402651 | 8.585779 | 0.1862488 | 0.2722907 | 0.2722907 | 0.2722907
89.4847 | 9.5994 | 9.39669 | 8.58071 | 0.2027104 | 0.2719933 | 0.2719933 | 0.2719933
89.4947 | 9.5813 | 9.390707 | 8.575618 | 0.1905932 | 0.2716963 | 0.2716963 | 0.2716963
89.5047 | 9.6185 | 9.384702 | 8.570503 | 0.2337975 | 0.2713997 | 0.2713997 | 0.2713997
89.5147 | 9.5947 | 9.378677 | 8.565366 | 0.2160233 | 0.2711035 | 0.2711035 | 0.2711035
89.5247 | 9.5956 | 9.372629 | 8.560206 | 0.2229707 | 0.2708077 | 0.2708077 | 0.2708077
89.53469 | 9.5854 | 9.366566 | 8.555029 | 0.2188338 | 0.2705126 | 0.2705126 | 0.2705126
89.54469 | 9.5862 | 9.360475 | 8.549823 | 0.2257249 | 0.2702175 | 0.2702175 | 0.2702175
89.55469 | 9.5933 | 9.354362 | 8.544593 | 0.2389381 | 0.2699228 | 0.2699228 | 0.2699228
89.56469 | 9.5789 | 9.348226 | 8.539341 | 0.2306736 | 0.2696285 | 0.2696285 | 0.2696285
89.57469 | 9.6058 | 9.342069 | 8.534065 | 0.2637314 | 0.2693345 | 0.2693345 | 0.2693345
89.58468 | 9.599 | 9.335895 | 8.528771 | 0.2631055 | 0.2690413 | 0.2690413 | 0.2690413
89.59468 | 9.5964 | 9.329692 | 8.523447 | 0.2667084 | 0.268748 | 0.268748 | 0.268748
89.60468 | 9.5779 | 9.323466 | 8.5181 | 0.254434 | 0.2684552 | 0.2684552 | 0.2684552
89.61468 | 9.5995 | 9.317217 | 8.512729 | 0.2822825 | 0.2681628 | 0.2681628 | 0.2681628
89.62468 | 9.6013 | 9.310946 | 8.507334 | 0.2903539 | 0.2678707 | 0.2678707 | 0.2678707
89.63468 | 9.5965 | 9.304651 | 8.501914 | 0.2918487 | 0.267579 | 0.267579 | 0.267579
89.64467 | 9.6203 | 9.29834 | 8.496476 | 0.3219603 | 0.267288 | 0.267288 | 0.267288
89.65467 | 9.6035 | 9.291998 | 8.491007 | 0.3115017 | 0.266997 | 0.266997 | 0.266997
89.66467 | 9.6127 | 9.285633 | 8.485514 | 0.3270667 | 0.2667064 | 0.2667064 | 0.2667064
89.67467 | 9.5886 | 9.279245 | 8.479996 | 0.3093555 | 0.2664162 | 0.2664162 | 0.2664162
89.68467 | 9.6147 | 9.272832 | 8.474453 | 0.341868 | 0.2661263 | 0.2661263 | 0.2661263
89.69466 | 9.6176 | 9.266402 | 8.468891 | 0.3511982 | 0.2658371 | 0.2658371 | 0.2658371
89.70466 | 9.6146 | 9.259941 | 8.463297 | 0.354659 | 0.2655479 | 0.2655479 | 0.2655479
89.71466 | 9.6298 | 9.253456 | 8.457679 | 0.376344 | 0.2652591 | 0.2652591 | 0.2652591
89.72466 | 9.6205 | 9.246947 | 8.452034 | 0.3735533 | 0.2649707 | 0.2649707 | 0.2649707
89.73466 | 9.5948 | 9.240413 | 8.446365 | 0.3543874 | 0.2646827 | 0.2646827 | 0.2646827
89.74466 | 9.6243 | 9.233854 | 8.440669 | 0.3904461 | 0.2643949 | 0.2643949 | 0.2643949
89.75465 | 9.6022 | 9.227277 | 8.434953 | 0.374923 | 0.2641079 | 0.2641079 | 0.2641079
89.76465 | 9.6276 | 9.220668 | 8.429206 | 0.4069316 | 0.2638209 | 0.2638209 | 0.2638209
89.77465 | 9.6215 | 9.214035 | 8.423432 | 0.4074653 | 0.2635343 | 0.2635343 | 0.2635343
89.78465 | 9.6217 | 9.207376 | 8.417632 | 0.4143242 | 0.263248 | 0.263248 | 0.263248
89.79465 | 9.609 | 9.200691 | 8.411805 | 0.4083087 | 0.2629621 | 0.2629621 | 0.2629621
89.80464 | 9.6317 | 9.193988 | 8.405958 | 0.4377119 | 0.2626768 | 0.2626768 | 0.2626768
89.81464 | 9.6143 | 9.187252 | 8.400078 | 0.4270476 | 0.2623916 | 0.2623916 | 0.2623916
89.82464 | 9.6393 | 9.180491 | 8.394171 | 0.4588092 | 0.2621067 | 0.2621067 | 0.2621067
89.83464 | 9.6212 | 9.173703 | 8.388237 | 0.4474967 | 0.2618222 | 0.2618222 | 0.2618222
89.84464 | 9.6372 | 9.16689 | 8.382276 | 0.4703104 | 0.261538 | 0.261538 | 0.261538
89.85464 | 9.636 | 9.16005 | 8.376287 | 0.4759504 | 0.2612542 | 0.2612542 | 0.2612542
89.86463 | 9.6393 | 9.15319 | 8.370277 | 0.4861101 | 0.260971 | 0.260971 | 0.260971
89.87463 | 9.6589 | 9.146297 | 8.364233 | 0.5126031 | 0.2606878 | 0.2606878 | 0.2606878
89.88463 | 9.6738 | 9.139377 | 8.358162 | 0.5344229 | 0.260405 | 0.260405 | 0.260405
89.89463 | 9.6837 | 9.13243 | 8.352063 | 0.5512697 | 0.2601226 | 0.2601226 | 0.2601226
89.90463 | 9.703 | 9.125457 | 8.345935 | 0.5775434 | 0.2598405 | 0.2598405 | 0.2598405
89.91462 | 9.6828 | 9.118463 | 8.339786 | 0.5643373 | 0.259559 | 0.259559 | 0.259559
89.92462 | 9.7275 | 9.111435 | 8.333602 | 0.6160654 | 0.2592776 | 0.2592776 | 0.2592776
89.93462 | 9.7112 | 9.104379 | 8.327389 | 0.6068212 | 0.2589966 | 0.2589966 | 0.2589966
89.94462 | 9.7404 | 9.097295 | 8.321148 | 0.6431046 | 0.2587158 | 0.2587158 | 0.2587158
89.95462 | 9.7637 | 9.090184 | 8.314878 | 0.6735158 | 0.2584354 | 0.2584354 | 0.2584354
89.96462 | 9.7767 | 9.083045 | 8.308579 | 0.6936552 | 0.2581553 | 0.2581553 | 0.2581553
89.97461 | 9.772 | 9.075885 | 8.302257 | 0.6961152 | 0.2578759 | 0.2578759 | 0.2578759
89.98461 | 9.7874 | 9.068689 | 8.2959 | 0.7187108 | 0.2575965 | 0.2575965 | 0.2575965
89.99461 | 9.8048 | 9.061465 | 8.289513 | 0.7433346 | 0.2573174 | 0.2573174 | 0.2573174