## Summary
Parameter | MoO2_P21c_fixed P 21/c | MoC_0.66 F m -3 m
Sample | M17-SM_Cu_powder.dat | M17-SM_Cu_powder.dat
Method | GSAS-II | GSAS-II
Phase name | MoO2_P21c_fixed P 21/c | MoC_0.66 F m -3 m
COD / MP ID | manual | manual
Formula | Mo4 O8 | Mo4 C2.64
Space group
Space group # | 14 | 225
Crystal system | monoclinic | cubic
a (Å) | 5.54083 | 4.253
b (Å) | 4.86854 | 4.253
c (Å) | 5.64137 | 4.253
α (°) | 90 | 90
β (°) | 120.175 | 90
γ (°) | 90 | 90
Volume (A^3) | 131.55883 | 76.9283
da/a0 (%) | 0 | 0
db/b0 (%) | 0 | 0
dc/c0 (%) | 0 | 0
dV/V0 (%) | 0 | 0
Weight fraction (%) | 50 | 50
GSAS-II mass weight fraction (%) | 19.4 | 80.6
Weight fraction ± (%) | 1 | 1
Weight fraction error source | integrated_phase_area_full_covariance+systematic_floor+binary_closure | integrated_phase_area_full_covariance+systematic_floor+binary_closure
Weight fraction propagated sigma (%) | 0.657 | 0.657
Weight fraction systematic floor (%) | 1 | 1
Weight fraction method | integrated_phase_pattern_area | integrated_phase_pattern_area
Integrated phase fraction (%) | 50 | 50
Integrated - wt fraction (percentage points) | 30.6 | -30.6
Integrated phase fraction method | primary_quant_from_refined_phase_envelope | primary_quant_from_refined_phase_envelope
Crystallite size (nm) | 1000 | 1000
Crystallite size source | gsas_hap_size | gsas_hap_size
Scale factor | 0.24068 | 1.22962
Scale factor sigma | 0.00625469 | 0.01166744
Scale factor sigma (%) | 2.599 | 0.949
Scale factor sigma source | gsas_covariance | gsas_covariance
Scale * phase mass value | 123.170188 | 510.8687
Legacy mass-weighted scale value | 123.170188 | 510.8687
U (Caglioti) | 0.01489 | 0.01489
V (Caglioti) | -0.01538 | -0.01538
W (Caglioti) | 0.00566 | 0.00566
X (Lorentzian) | 0 | 0
Y (Lorentzian) | 11.0897 | 11.0897
η at strongest | 1 | 1
FWHM (°) | 11.6838 | 11.6838
FWHM reference 2theta (deg) | 36.6743 | 36.6743
FWHM reference hkl | [0, 0, 2] | [1, 1, 1]
N reflections | 48 | 5
Seeded by | gsas2 | gsas2
Zero shift (°) | -0.00155 | -0.00155
Rwp (%) | 14.46 | 14.46
Rp (%) | 11.44 | 11.44
χ² | 519.063 | 519.063
GoF | 22.783 | 22.783

## Plot Data
2theta | Y_obs | Y_calc | Background | Residual | MoO2_P21c_fixed P 21/c | MoC_0.66 F m -3 m | MoO2_P21c_fixed P 21/c peak 2θ | MoO2_P21c_fixed P 21/c [hkl] | MoC_0.66 F m -3 m peak 2θ | MoC_0.66 F m -3 m [hkl]
10.00918 | 53.3691 | 40.85191 | 40.57889 | 12.51719 | 0.1365096 | 0.1365096 | 18.508 | [100] | 36.565 | [111]
10.01918 | 53.3504 | 40.93207 | 40.65886 | 12.41833 | 0.1366071 | 0.1366071 | 25.836 | [011] | 42.474 | [200]
10.02917 | 53.3496 | 41.01179 | 40.73838 | 12.33781 | 0.1367046 | 0.1367046 | 25.922 | [111] | 61.63 | [220]
10.03917 | 53.2814 | 41.09122 | 40.81762 | 12.19018 | 0.1368023 | 0.1368023 | 31.696 | [102] | 73.838 | [311]
10.04917 | 53.2618 | 41.17029 | 40.89649 | 12.09151 | 0.1369001 | 0.1369001 | 36.829 | [002] | 77.717 | [222]
10.05917 | 53.2185 | 41.24898 | 40.97499 | 11.96952 | 0.136998 | 0.136998 | 36.895 | [020]
10.06917 | 53.174 | 41.32731 | 41.05312 | 11.84669 | 0.1370961 | 0.1370961 | 37.078 | [202]
10.07916 | 53.1731 | 41.4052 | 41.13081 | 11.7679 | 0.1371942 | 0.1371942 | 37.131 | [111]
10.08916 | 53.072 | 41.48281 | 41.20822 | 11.58919 | 0.1372925 | 0.1372925 | 37.522 | [200]
10.09916 | 53.0755 | 41.56005 | 41.28527 | 11.51545 | 0.137391 | 0.137391 | 41.378 | [012]
10.10916 | 53.0062 | 41.63693 | 41.36195 | 11.36927 | 0.1374895 | 0.1374895 | 42.007 | [210]
10.11916 | 52.9975 | 41.71344 | 41.43827 | 11.28406 | 0.1375882 | 0.1375882 | 49.414 | [122]
10.12916 | 52.9531 | 41.7896 | 41.51423 | 11.1635 | 0.137687 | 0.137687 | 49.716 | [102]
10.13915 | 52.9063 | 41.86532 | 41.58975 | 11.04098 | 0.1377859 | 0.1377859 | 52.959 | [113]
10.14915 | 52.8595 | 41.94076 | 41.66499 | 10.91874 | 0.1378849 | 0.1378849 | 53.1 | [213]
10.15915 | 52.8479 | 42.01584 | 41.73987 | 10.83206 | 0.1379841 | 0.1379841 | 53.118 | [022]
10.16915 | 52.8011 | 42.09057 | 41.8144 | 10.71053 | 0.1380834 | 0.1380834 | 53.305 | [222]
10.17915 | 52.7756 | 42.16493 | 41.88857 | 10.61067 | 0.1381828 | 0.1381828 | 53.639 | [220]
10.18914 | 52.7257 | 42.23887 | 41.96231 | 10.48683 | 0.1382823 | 0.1382823 | 53.77 | [211]
10.19914 | 52.6926 | 42.31253 | 42.03577 | 10.38007 | 0.138382 | 0.138382 | 54.001 | [311]
10.20914 | 52.6485 | 42.38583 | 42.10887 | 10.26267 | 0.1384818 | 0.1384818 | 57.688 | [300]
10.21914 | 52.591 | 42.45879 | 42.18162 | 10.13221 | 0.1385817 | 0.1385817 | 59.94 | [013]
10.22914 | 52.6138 | 42.53138 | 42.25402 | 10.08242 | 0.1386818 | 0.1386818 | 60.074 | [131]
10.23914 | 52.5346 | 42.60363 | 42.32607 | 9.930967 | 0.138782 | 0.138782 | 60.329 | [313]
10.24913 | 52.529 | 42.67546 | 42.39769 | 9.853541 | 0.1388822 | 0.1388822 | 63.492 | [122]
10.25913 | 52.4629 | 42.74701 | 42.46904 | 9.715893 | 0.1389826 | 0.1389826 | 66.211 | [204]
10.26913 | 52.4549 | 42.81821 | 42.54004 | 9.636694 | 0.1390832 | 0.1390832 | 66.625 | [131]
10.27913 | 52.4179 | 42.88906 | 42.61069 | 9.528842 | 0.1391839 | 0.1391839 | 67.09 | [202]
10.28913 | 52.3628 | 42.95956 | 42.68099 | 9.403238 | 0.1392847 | 0.1392847 | 67.577 | [402]
10.29912 | 52.3435 | 43.02965 | 42.75088 | 9.31385 | 0.1393855 | 0.1393855 | 69.251 | [104]
10.30912 | 52.3193 | 43.09946 | 42.82049 | 9.219838 | 0.1394866 | 0.1394866 | 69.571 | [304]
10.31912 | 52.2555 | 43.16893 | 42.88975 | 9.08657 | 0.1395878 | 0.1395878 | 72.783 | [113]
10.32912 | 52.2705 | 43.23805 | 42.95868 | 9.032446 | 0.1396891 | 0.1396891 | 73.658 | [311]
10.33912 | 52.1793 | 43.30683 | 43.02725 | 8.872466 | 0.1397906 | 0.1397906 | 78.281 | [224]
10.34912 | 52.193 | 43.37527 | 43.09549 | 8.817727 | 0.1398922 | 0.1398922 | 78.354 | [133]
10.35911 | 52.1233 | 43.4433 | 43.16331 | 8.679998 | 0.1399938 | 0.1399938 | 78.362 | [004]
10.36911 | 52.0999 | 43.51106 | 43.23087 | 8.588842 | 0.1400957 | 0.1400957 | 78.523 | [040]
10.37911 | 52.0706 | 43.57847 | 43.29808 | 8.492126 | 0.1401976 | 0.1401976 | 78.973 | [404]
10.38911 | 52.0445 | 43.64555 | 43.36495 | 8.398948 | 0.1402997 | 0.1402997 | 79.104 | [222]
10.39911 | 51.9907 | 43.71229 | 43.43149 | 8.278409 | 0.140402 | 0.140402 | 79.208 | [331]
10.4091 | 51.971 | 43.77863 | 43.49762 | 8.192374 | 0.1405042 | 0.1405042 | 79.561 | [422]
10.4191 | 51.9273 | 43.84469 | 43.56348 | 8.082608 | 0.1406067 | 0.1406067 | 80.067 | [400]
10.4291 | 51.9167 | 43.91042 | 43.629 | 8.006279 | 0.1407094 | 0.1407094 | 81.141 | [124]
10.4391 | 51.8384 | 43.97582 | 43.69419 | 7.862584844 | 0.1408121 | 0.1408121 | 84.238 | [033]
10.4491 | 51.8777 | 44.04088 | 43.75904 | 7.836825 | 0.140915 | 0.140915 | 84.577 | [333]
10.4591 | 51.7931 | 44.1056 | 43.82357 | 7.687499 | 0.1410181 | 0.1410181 | 88.363 | [302]
10.46909 | 51.785 | 44.16993 | 43.88769 | 7.615069 | 0.1411211 | 0.1411211 | 89.633 | [215]
10.47909 | 51.7347 | 44.23399 | 43.95154 | 7.500707 | 0.1412244 | 0.1412244 | 89.82 | [315]
10.48909 | 51.7244 | 44.29772 | 44.01507 | 7.426676 | 0.1413278 | 0.1413278 | 89.916 | [024]
10.49909 | 51.696 | 44.36112 | 44.07826 | 7.334876 | 0.1414314 | 0.1414314
10.50909 | 51.6554 | 44.4242 | 44.14113 | 7.231205 | 0.1415351 | 0.1415351
10.51908 | 51.6462 | 44.48688 | 44.2036 | 7.159325 | 0.1416388 | 0.1416388
10.52908 | 51.6084 | 44.54929 | 44.2658 | 7.05911 | 0.1417427 | 0.1417427
10.53908 | 51.5954 | 44.61138 | 44.32768 | 6.984023 | 0.1418468 | 0.1418468
10.54908 | 51.5562 | 44.67314 | 44.38924 | 6.883062 | 0.1419511 | 0.1419511
10.55908 | 51.5374 | 44.73457 | 44.45046 | 6.802826 | 0.1420554 | 0.1420554
10.56908 | 51.534 | 44.79568 | 44.51136 | 6.738316 | 0.1421599 | 0.1421599
10.57907 | 51.4664 | 44.85641 | 44.57188 | 6.60999 | 0.1422644 | 0.1422644
10.58907 | 51.4666 | 44.91687 | 44.63214 | 6.549727 | 0.1423692 | 0.1423692
10.59907 | 51.4306 | 44.97701 | 44.69207 | 6.453586 | 0.1424741 | 0.1424741
10.60907 | 51.4166 | 45.03683 | 44.75168 | 6.379766 | 0.1425791 | 0.1425791
10.61907 | 51.3925 | 45.09633 | 44.81096 | 6.296168 | 0.1426843 | 0.1426843
10.62906 | 51.3752 | 45.15545 | 44.86987 | 6.219749 | 0.1427895 | 0.1427895
10.63906 | 51.3429 | 45.21431 | 44.92852 | 6.12859 | 0.142895 | 0.142895
10.64906 | 51.3068 | 45.27285 | 44.98685 | 6.033949 | 0.1430005 | 0.1430005
10.65906 | 51.2788 | 45.33107 | 45.04486 | 5.947726 | 0.1431062 | 0.1431062
10.66906 | 51.2559 | 45.38898 | 45.10255 | 5.866921 | 0.1432121 | 0.1432121
10.67906 | 51.2321 | 45.44657 | 45.15993 | 5.785532 | 0.1433181 | 0.1433181
10.68905 | 51.2151 | 45.50379 | 45.21694 | 5.711315 | 0.1434241 | 0.1434241
10.69905 | 51.1792 | 45.56074 | 45.27368 | 5.618456 | 0.1435304 | 0.1435304
10.70905 | 51.1394 | 45.61739 | 45.33012 | 5.52201 | 0.1436368 | 0.1436368
10.71905 | 51.1244 | 45.67372 | 45.38624 | 5.450678 | 0.1437434 | 0.1437434
10.72905 | 51.0919 | 45.72974 | 45.44204 | 5.362159 | 0.14385 | 0.14385
10.73904 | 51.0787 | 45.78539 | 45.49748 | 5.293306 | 0.1439568 | 0.1439568
10.74904 | 51.0422 | 45.84079 | 45.55266 | 5.201409 | 0.1440637 | 0.1440637
10.75904 | 51.0188 | 45.89588 | 45.60754 | 5.122922 | 0.1441708 | 0.1441708
10.76904 | 50.9834 | 45.95066 | 45.6621 | 5.032744 | 0.1442781 | 0.1442781
10.77904 | 50.9323 | 46.00512 | 45.71635 | 4.927175 | 0.1443855 | 0.1443855
10.78904 | 50.9322 | 46.05929 | 45.7703 | 4.872914 | 0.144493 | 0.144493
10.79903 | 50.9037 | 46.11309 | 45.82388 | 4.790614 | 0.1446006 | 0.1446006
10.80903 | 50.8925 | 46.16663 | 45.87722 | 4.725866 | 0.1447084 | 0.1447084
10.81903 | 50.8719 | 46.21988 | 45.93024 | 4.652024 | 0.1448163 | 0.1448163
10.82903 | 50.8239 | 46.27281 | 45.98296 | 4.551087 | 0.1449244 | 0.1449244
10.83903 | 50.7889 | 46.32545 | 46.03538 | 4.463453 | 0.1450327 | 0.1450327
10.84902 | 50.7582 | 46.37772 | 46.08744 | 4.380476 | 0.145141 | 0.145141
10.85902 | 50.7341 | 46.42975 | 46.13925 | 4.304348 | 0.1452495 | 0.1452495
10.86902 | 50.7056 | 46.48148 | 46.19076 | 4.224123 | 0.1453581 | 0.1453581
10.87902 | 50.6965 | 46.5329 | 46.24197 | 4.163598 | 0.145467 | 0.145467
10.88902 | 50.6625 | 46.58403 | 46.29287 | 4.078474 | 0.1455759 | 0.1455759
10.89902 | 50.6273 | 46.63485 | 46.34348 | 3.99245 | 0.145685 | 0.145685
10.90901 | 50.6095 | 46.68533 | 46.39374 | 3.924175 | 0.1457942 | 0.1457942
10.91901 | 50.5861 | 46.73555 | 46.44375 | 3.850547 | 0.1459036 | 0.1459036
10.92901 | 50.5602 | 46.78548 | 46.49346 | 3.774717 | 0.1460131 | 0.1460131
10.93901 | 50.5339 | 46.83512 | 46.54287 | 3.698783 | 0.1461228 | 0.1461228
10.94901 | 50.4856 | 46.88445 | 46.59199 | 3.601145 | 0.1462326 | 0.1462326
10.959 | 50.4696 | 46.93345 | 46.64076 | 3.536152 | 0.1463425 | 0.1463425
10.969 | 50.456 | 46.9822 | 46.68929 | 3.473804 | 0.1464526 | 0.1464526
10.979 | 50.422 | 47.03065 | 46.73753 | 3.391349 | 0.1465629 | 0.1465629
10.989 | 50.3998 | 47.07881 | 46.78547 | 3.320987 | 0.1466733 | 0.1466733
10.999 | 50.3707 | 47.12668 | 46.83311 | 3.244018 | 0.1467838 | 0.1467838
11.009 | 50.3265 | 47.17426 | 46.88047 | 3.15224 | 0.1468945 | 0.1468945
11.01899 | 50.3102 | 47.2215 | 46.92749 | 3.0887 | 0.1470053 | 0.1470053
11.02899 | 50.2896 | 47.2685 | 46.97426 | 3.021103 | 0.1471163 | 0.1471163
11.03899 | 50.2671 | 47.3152 | 47.02075 | 2.951895 | 0.1472274 | 0.1472274
11.04899 | 50.2512 | 47.36162 | 47.06695 | 2.889576 | 0.1473387 | 0.1473387
11.05899 | 50.2267 | 47.40776 | 47.11286 | 2.818944 | 0.1474502 | 0.1474502
11.06898 | 50.1781 | 47.45355 | 47.15843 | 2.724546 | 0.1475617 | 0.1475617
11.07898 | 50.1519 | 47.49911 | 47.20377 | 2.652787 | 0.1476734 | 0.1476734
11.08898 | 50.1361 | 47.54439 | 47.24881 | 2.591715 | 0.1477853 | 0.1477853
11.09898 | 50.0942 | 47.58937 | 47.29358 | 2.504827 | 0.1478974 | 0.1478974
11.10898 | 50.0798 | 47.63408 | 47.33806 | 2.445724 | 0.1480096 | 0.1480096
11.11898 | 50.0759 | 47.6785 | 47.38225 | 2.397404 | 0.148122 | 0.148122
11.12897 | 50.0353 | 47.72259 | 47.42612 | 2.312711 | 0.1482343 | 0.1482343
11.13897 | 50.0048 | 47.76644 | 47.46975 | 2.238356 | 0.148347 | 0.148347
11.14897 | 49.9885 | 47.81002 | 47.5131 | 2.178482 | 0.1484598 | 0.1484598
11.15897 | 49.9647 | 47.85331 | 47.55617 | 2.111389 | 0.1485728 | 0.1485728
11.16897 | 49.939 | 47.89632 | 47.59895 | 2.042676 | 0.1486859 | 0.1486859
11.17896 | 49.9159 | 47.93902 | 47.64142 | 1.976884 | 0.1487991 | 0.1487991
11.18896 | 49.8852 | 47.98147 | 47.68365 | 1.903729 | 0.1489125 | 0.1489125
11.19896 | 49.8744 | 48.02365 | 47.7256 | 1.850751 | 0.1490261 | 0.1490261
11.20896 | 49.8546 | 48.06555 | 47.76727 | 1.78905 | 0.1491398 | 0.1491398
11.21896 | 49.832 | 48.10717 | 47.80867 | 1.724825 | 0.1492537 | 0.1492537
11.22896 | 49.8065 | 48.14852 | 47.84979 | 1.657976 | 0.1493677 | 0.1493677
11.23895 | 49.783 | 48.18956 | 47.89059 | 1.593443 | 0.1494818 | 0.1494818
11.24895 | 49.7527 | 48.23036 | 47.93116 | 1.522343 | 0.1495961 | 0.1495961
11.25895 | 49.7407 | 48.27088 | 47.97146 | 1.469817 | 0.1497107 | 0.1497107
11.26895 | 49.7365 | 48.31114 | 48.01149 | 1.425364 | 0.1498253 | 0.1498253
11.27895 | 49.7113 | 48.35112 | 48.05124 | 1.360182 | 0.1499401 | 0.1499401
11.28894 | 49.7022 | 48.39079 | 48.09068 | 1.311412 | 0.150055 | 0.150055
11.29894 | 49.684 | 48.43023 | 48.12989 | 1.253772 | 0.1501702 | 0.1501702
11.30894 | 49.6586 | 48.4694 | 48.16883 | 1.189203 | 0.1502854 | 0.1502854
11.31894 | 49.6333 | 48.5083 | 48.2075 | 1.125002 | 0.1504009 | 0.1504009
11.32894 | 49.6073 | 48.54693 | 48.2459 | 1.060371 | 0.1505165 | 0.1505165
11.33894 | 49.5981 | 48.58529 | 48.28403 | 1.012807 | 0.1506323 | 0.1506323
11.34893 | 49.5908 | 48.62335 | 48.32185 | 0.967449 | 0.1507481 | 0.1507481
11.35893 | 49.541 | 48.66118 | 48.35945 | 0.8798189 | 0.1508642 | 0.1508642
11.36893 | 49.5386 | 48.69875 | 48.39678 | 0.8398547 | 0.1509804 | 0.1509804
11.37893 | 49.5241 | 48.73604 | 48.43385 | 0.7880556 | 0.1510968 | 0.1510968
11.38893 | 49.495 | 48.77308 | 48.47065 | 0.721921 | 0.1512134 | 0.1512134
11.39892 | 49.4945 | 48.80981 | 48.50715 | 0.6846869 | 0.15133 | 0.15133
11.40892 | 49.4555 | 48.84632 | 48.54343 | 0.6091789 | 0.1514469 | 0.1514469
11.41892 | 49.4575 | 48.88257 | 48.57944 | 0.5749332 | 0.1515639 | 0.1515639
11.42892 | 49.4286 | 48.91855 | 48.61519 | 0.5100494 | 0.1516811 | 0.1516811
11.43892 | 49.3995 | 48.95427 | 48.65068 | 0.4452265 | 0.1517985 | 0.1517985
11.44892 | 49.3667 | 48.98974 | 48.6859 | 0.376964 | 0.151916 | 0.151916
11.45891 | 49.3708 | 49.0249 | 48.72084 | 0.3458962 | 0.1520336 | 0.1520336
11.46891 | 49.3449 | 49.05985 | 48.75555 | 0.285052 | 0.1521515 | 0.1521515
11.47891 | 49.304 | 49.09453 | 48.78999 | 0.2094661 | 0.1522695 | 0.1522695
11.48891 | 49.2957 | 49.12896 | 48.82419 | 0.1667378 | 0.1523877 | 0.1523877
11.49891 | 49.2792 | 49.16313 | 48.85812 | 0.1160665 | 0.1525061 | 0.1525061
11.5089 | 49.2526 | 49.19701 | 48.89177 | 0.05558519 | 0.1526245 | 0.1526245
11.5189 | 49.2473 | 49.23067 | 48.92519 | 0.01662541 | 0.1527432 | 0.1527432
11.5289 | 49.2255 | 49.26408 | 48.95836 | -0.0385795 | 0.152862 | 0.152862
11.5389 | 49.2007 | 49.29723 | 48.99127 | -0.09653016 | 0.152981 | 0.152981
11.5489 | 49.1838 | 49.33013 | 49.02393 | -0.1463273 | 0.1531002 | 0.1531002
11.5589 | 49.1679 | 49.36277 | 49.05633 | -0.1948715 | 0.1532196 | 0.1532196
11.56889 | 49.1248 | 49.39513 | 49.08845 | -0.2703314 | 0.153339 | 0.153339
11.57889 | 49.1035 | 49.42727 | 49.12035 | -0.3237722 | 0.1534586 | 0.1534586
11.58889 | 49.0941 | 49.45916 | 49.15201 | -0.3650621 | 0.1535785 | 0.1535785
11.59889 | 49.0817 | 49.4908 | 49.1834 | -0.4091019 | 0.1536985 | 0.1536985
11.60889 | 49.0464 | 49.52219 | 49.21455 | -0.4757921 | 0.1538187 | 0.1538187
11.61888 | 49.0259 | 49.5533 | 49.24542 | -0.5274025 | 0.1539389 | 0.1539389
11.62888 | 49.0202 | 49.5842 | 49.27608 | -0.5639959 | 0.1540595 | 0.1540595
11.63888 | 49.0042 | 49.61484 | 49.30648 | -0.6106419 | 0.1541802 | 0.1541802
11.64888 | 48.9751 | 49.64524 | 49.33664 | -0.670141 | 0.154301 | 0.154301
11.65888 | 48.957 | 49.67539 | 49.36654974 | -0.7183939 | 0.1544221 | 0.1544221
11.66887 | 48.9307 | 49.70527 | 49.39619 | -0.7745715 | 0.1545432 | 0.1545432
11.67887 | 48.904 | 49.73493 | 49.42561 | -0.8309343 | 0.1546645 | 0.1546645
11.68887 | 48.8778 | 49.76435 | 49.45478 | -0.8865528 | 0.1547861 | 0.1547861
11.69887 | 48.84 | 49.79353 | 49.48371 | -0.9535278 | 0.1549078 | 0.1549078
11.70887 | 48.838 | 49.82246 | 49.5124 | -0.98446 | 0.1550297 | 0.1550297
11.71887 | 48.8276 | 49.85115 | 49.54085 | -1.02355 | 0.1551518 | 0.1551518
11.72886 | 48.8055 | 49.87957 | 49.56902 | -1.07407 | 0.1552739 | 0.1552739
11.73886 | 48.7588 | 49.90778 | 49.59698 | -1.148977 | 0.1553963 | 0.1553963
11.74886 | 48.7588 | 49.93574 | 49.62471 | -1.176945 | 0.1555189 | 0.1555189
11.75886 | 48.73 | 49.96347 | 49.65219 | -1.233473 | 0.1556417 | 0.1556417
11.76886 | 48.715 | 49.99096 | 49.67943 | -1.275961 | 0.1557646 | 0.1557646
11.77885 | 48.694 | 50.01818 | 49.70641 | -1.324185 | 0.1558876 | 0.1558876
11.78885 | 48.6603 | 50.0452 | 49.73318 | -1.384898 | 0.1560109 | 0.1560109
11.79885 | 48.646 | 50.07197 | 49.75971 | -1.425974 | 0.1561344 | 0.1561344
11.80885 | 48.6156 | 50.09851 | 49.786 | -1.482914 | 0.156258 | 0.156258
11.81885 | 48.5895 | 50.12482 | 49.81205 | -1.535318 | 0.1563819 | 0.1563819
11.82885 | 48.5863 | 50.15089 | 49.83787 | -1.564587 | 0.1565059 | 0.1565059
11.83884 | 48.5646 | 50.1767 | 49.86344 | -1.612095 | 0.1566299 | 0.1566299
11.84884 | 48.5535 | 50.2023 | 49.88879 | -1.648796 | 0.1567543 | 0.1567543
11.85884 | 48.5373 | 50.22766 | 49.91391 | -1.690364 | 0.1568788 | 0.1568788
11.86884 | 48.5246 | 50.2528 | 49.93879 | -1.728199 | 0.1570035 | 0.1570035
11.87884 | 48.5164 | 50.2777 | 49.96345 | -1.761303 | 0.1571284 | 0.1571284
11.88883 | 48.4885 | 50.30235 | 49.98784 | -1.81385 | 0.1572534 | 0.1572534
11.89883 | 48.4732 | 50.32679 | 50.01204 | -1.853592 | 0.1573786 | 0.1573786
11.90883 | 48.4841 | 50.351 | 50.036 | -1.866904 | 0.1575041 | 0.1575041
11.91883 | 48.4543 | 50.37499 | 50.05973 | -1.920687 | 0.1576297 | 0.1576297
11.92883 | 48.4353 | 50.39874 | 50.08323 | -1.963441 | 0.1577555 | 0.1577555
11.93883 | 48.4301 | 50.42227 | 50.1065 | -1.992167 | 0.1578815 | 0.1578815
11.94882 | 48.4017 | 50.44554 | 50.12953 | -2.043842 | 0.1580075 | 0.1580075
11.95882 | 48.4 | 50.46861 | 50.15235 | -2.068614 | 0.1581338 | 0.1581338
11.96882 | 48.4014 | 50.49146 | 50.17494 | -2.09006 | 0.1582604 | 0.1582604
11.97882 | 48.3908 | 50.51408 | 50.19731 | -2.12328 | 0.1583871 | 0.1583871
11.98882 | 48.3718 | 50.53648 | 50.21945 | -2.164676 | 0.158514 | 0.158514
11.99881 | 48.3634 | 50.55862 | 50.24134 | -2.195225 | 0.1586409 | 0.1586409
12.00881 | 48.3544 | 50.58057 | 50.26304 | -2.226173 | 0.1587682 | 0.1587682
12.01881 | 48.3468 | 50.6023 | 50.28451 | -2.255497 | 0.1588957 | 0.1588957
12.02881 | 48.3171 | 50.6238 | 50.30575 | -2.3067 | 0.1590233 | 0.1590233
12.03881 | 48.3023 | 50.64508 | 50.32678 | -2.34278 | 0.1591511 | 0.1591511
12.04881 | 48.2918 | 50.66614 | 50.34758 | -2.37434 | 0.1592791 | 0.1592791
12.0588 | 48.2648 | 50.68696 | 50.36814 | -2.422158 | 0.1594072 | 0.1594072
12.0688 | 48.2424 | 50.70758 | 50.38851 | -2.465178 | 0.1595356 | 0.1595356
12.0788 | 48.2454 | 50.72798 | 50.40865 | -2.482578 | 0.1596642 | 0.1596642
12.0888 | 48.2221 | 50.74816 | 50.42857 | -2.526059 | 0.159793 | 0.159793
12.0988 | 48.2047 | 50.76812 | 50.44828 | -2.563423 | 0.1599219 | 0.1599219
12.10879 | 48.186 | 50.78785 | 50.46775 | -2.601849 | 0.1600509 | 0.1600509
12.11879 | 48.1826 | 50.80738 | 50.48702 | -2.624779 | 0.1601803 | 0.1601803
12.12879 | 48.1475 | 50.82669 | 50.50607 | -2.679192 | 0.1603098 | 0.1603098
12.13879 | 48.1321 | 50.84579 | 50.52491 | -2.71369 | 0.1604395 | 0.1604395
12.14879 | 48.1145 | 50.86467 | 50.54353 | -2.750173 | 0.1605694 | 0.1605694
12.15879 | 48.0904 | 50.88334 | 50.56194 | -2.792941 | 0.1606995 | 0.1606995
12.16878 | 48.0636 | 50.90178 | 50.58012 | -2.838178 | 0.1608297 | 0.1608297
12.17878 | 48.044 | 50.92002 | 50.5981 | -2.87602 | 0.1609602 | 0.1609602
12.18878 | 48.045 | 50.93805 | 50.61587 | -2.893049 | 0.1610909 | 0.1610909
12.19878 | 48.0098 | 50.95587 | 50.63342 | -2.946066 | 0.1612217 | 0.1612217
12.20878 | 48.0018 | 50.97347 | 50.65077 | -2.971673 | 0.1613528 | 0.1613528
12.21877 | 47.9933 | 50.99085 | 50.66788 | -2.997551 | 0.1614839 | 0.1614839
12.22877 | 47.9686 | 51.00804 | 50.68481 | -3.039436 | 0.1616154 | 0.1616154
12.23877 | 47.9558 | 51.02501 | 50.70152 | -3.069213 | 0.1617471 | 0.1617471
12.24877 | 47.9474 | 51.04178 | 50.71802 | -3.09438 | 0.1618789 | 0.1618789
12.25877 | 47.9392 | 51.05834 | 50.73432 | -3.119139 | 0.162011 | 0.162011
12.26877 | 47.9353 | 51.07469 | 50.7504 | -3.13939 | 0.1621432 | 0.1621432
12.27876 | 47.9229 | 51.09082 | 50.76627 | -3.167919 | 0.1622755 | 0.1622755
12.28876 | 47.9093 | 51.10676 | 50.78194 | -3.197457 | 0.1624082 | 0.1624082
12.29876 | 47.903 | 51.12249 | 50.79741 | -3.219489 | 0.162541 | 0.162541
12.30876 | 47.9004 | 51.13802 | 50.81267 | -3.237616 | 0.162674 | 0.162674
12.31876 | 47.893 | 51.15334 | 50.82772 | -3.260338 | 0.1628073 | 0.1628073
12.32875 | 47.9129 | 51.16844 | 50.84256 | -3.255541 | 0.1629406 | 0.1629406
12.33875 | 47.9147 | 51.18336 | 50.85721 | -3.268656 | 0.1630743 | 0.1630743
12.34875 | 47.9183 | 51.19807 | 50.87165 | -3.279768 | 0.1632081 | 0.1632081
12.35875 | 47.9268 | 51.21258 | 50.88589 | -3.285778 | 0.1633422 | 0.1633422
12.36875 | 47.9256 | 51.22689 | 50.89993 | -3.301286 | 0.1634764 | 0.1634764
12.37875 | 47.9347 | 51.24099 | 50.91377 | -3.306293 | 0.1636109 | 0.1636109
12.38874 | 47.9405 | 51.25489 | 50.92739 | -3.314386 | 0.1637454 | 0.1637454
12.39874 | 47.9611 | 51.26859 | 50.94083 | -3.307492 | 0.1638803 | 0.1638803
12.40874 | 47.9655 | 51.2821 | 50.95407 | -3.3166 | 0.1640153 | 0.1640153
12.41874 | 47.9841 | 51.29541 | 50.96711 | -3.311308 | 0.1641506 | 0.1641506
12.42874 | 48.0012 | 51.30852 | 50.97995 | -3.307319 | 0.1642861 | 0.1642861
12.43873 | 48.021 | 51.32142 | 50.99258 | -3.300419 | 0.1644216 | 0.1644216
12.44873 | 48.0523 | 51.33413 | 51.00502 | -3.281835 | 0.1645575 | 0.1645575
12.45873 | 48.0688 | 51.34665 | 51.01727 | -3.277854 | 0.1646936 | 0.1646936
12.46873 | 48.0859 | 51.35898 | 51.02932 | -3.273078 | 0.1648299 | 0.1648299
12.47873 | 48.1149 | 51.37111 | 51.04117 | -3.256206 | 0.1649664 | 0.1649664
12.48873 | 48.1429 | 51.38304 | 51.05283 | -3.24014 | 0.1651031 | 0.1651031
12.49872 | 48.1702 | 51.39477 | 51.06429 | -3.224568 | 0.1652399 | 0.1652399
12.50872 | 48.1823 | 51.40631 | 51.07556 | -3.224015 | 0.1653771 | 0.1653771
12.51872 | 48.2019 | 51.41767 | 51.08664 | -3.215768 | 0.1655144 | 0.1655144
12.52872 | 48.2168 | 51.42883 | 51.09753 | -3.212029 | 0.165652 | 0.165652
12.53872 | 48.2472 | 51.4398 | 51.10822 | -3.192599 | 0.1657898 | 0.1657898
12.54871 | 48.2808 | 51.45057 | 51.11871 | -3.169766 | 0.1659277 | 0.1659277
12.55871 | 48.3039 | 51.46115 | 51.12902 | -3.157254 | 0.1660658 | 0.1660658
12.56871 | 48.313 | 51.47155 | 51.13914 | -3.158551 | 0.1662043 | 0.1662043
12.57871 | 48.3417 | 51.48176 | 51.14907 | -3.140059 | 0.1663429 | 0.1663429
12.58871 | 48.3695 | 51.49178 | 51.15881 | -3.122278 | 0.1664817 | 0.1664817
12.59871 | 48.378 | 51.50161 | 51.16837 | -3.123609 | 0.1666208 | 0.1666208
12.6087 | 48.3939 | 51.51124 | 51.17772 | -3.117343 | 0.1667599 | 0.1667599
12.6187 | 48.4186 | 51.5207 | 51.1869 | -3.102099 | 0.1668994 | 0.1668994
12.6287 | 48.4381 | 51.52997 | 51.19589 | -3.091868 | 0.1670391 | 0.1670391
12.6387 | 48.4415 | 51.53905 | 51.20469 | -3.097551 | 0.1671791 | 0.1671791
12.6487 | 48.4423 | 51.54795 | 51.21331 | -3.105649 | 0.1673192 | 0.1673192
12.65869 | 48.4424 | 51.55665 | 51.22173 | -3.114253 | 0.1674594 | 0.1674594
12.66869 | 48.4552 | 51.56518 | 51.22998 | -3.109981 | 0.1676 | 0.1676
12.67869 | 48.4657 | 51.57353 | 51.23804 | -3.107826 | 0.1677408 | 0.1677408
12.68869 | 48.4709 | 51.58169 | 51.24592 | -3.110787 | 0.1678818 | 0.1678818
12.69869 | 48.4693 | 51.58967 | 51.25362 | -3.120366 | 0.1680231 | 0.1680231
12.70869 | 48.4672 | 51.59746 | 51.26113 | -3.130263 | 0.1681646 | 0.1681646
12.71868 | 48.4671 | 51.60507 | 51.26846 | -3.13797 | 0.1683061 | 0.1683061
12.72868 | 48.4818 | 51.6125 | 51.27561 | -3.130704 | 0.168448 | 0.168448
12.73868 | 48.4619 | 51.61976 | 51.28258 | -3.157858 | 0.1685901 | 0.1685901
12.74868 | 48.4358 | 51.62683 | 51.28937 | -3.191031 | 0.1687325 | 0.1687325
12.75868 | 48.4229 | 51.63373 | 51.29598 | -3.210825 | 0.1688751 | 0.1688751
12.76867 | 48.4087 | 51.64043 | 51.3024 | -3.231734 | 0.1690177 | 0.1690177
12.77867 | 48.3915 | 51.64697 | 51.30865 | -3.255472 | 0.1691608 | 0.1691608
12.78867 | 48.3748 | 51.65333 | 51.31472 | -3.278531 | 0.169304 | 0.169304
12.79867 | 48.3587 | 51.65951 | 51.32062 | -3.300814 | 0.1694475 | 0.1694475
12.80867 | 48.3372 | 51.66552 | 51.32634 | -3.32832 | 0.1695912 | 0.1695912
12.81867 | 48.3155 | 51.67135 | 51.33188 | -3.355849 | 0.1697352 | 0.1697352
12.82866 | 48.289 | 51.677 | 51.33724 | -3.387998 | 0.1698792 | 0.1698792
12.83866 | 48.2583 | 51.68248 | 51.34243 | -3.424177 | 0.1700236 | 0.1700236
12.84866 | 48.2239 | 51.68778 | 51.34745 | -3.463883 | 0.1701682 | 0.1701682
12.85866 | 48.1975 | 51.69291 | 51.35229 | -3.495414 | 0.1703131 | 0.1703131
12.86866 | 48.1499 | 51.69787 | 51.35696 | -3.547972 | 0.1704582 | 0.1704582
12.87865 | 48.1104 | 51.70265 | 51.36145 | -3.592252 | 0.1706034 | 0.1706034
12.88865 | 48.0901 | 51.70726 | 51.36577 | -3.617165 | 0.1707489 | 0.1707489
12.89865 | 48.0482 | 51.71171 | 51.36992 | -3.663506 | 0.1708947 | 0.1708947
12.90865 | 48.0042 | 51.71598 | 51.37389 | -3.711776 | 0.1710407 | 0.1710407
12.91865 | 47.9644 | 51.72008 | 51.3777 | -3.755676 | 0.171187 | 0.171187
12.92865 | 47.9132 | 51.724 | 51.38134 | -3.810805 | 0.1713335 | 0.1713335
12.93864 | 47.8613 | 51.72776 | 51.3848 | -3.866461 | 0.1714801 | 0.1714801
12.94864 | 47.8192 | 51.73135 | 51.3881 | -3.912152 | 0.171627 | 0.171627
12.95864 | 47.7817 | 51.73477 | 51.39123 | -3.953074 | 0.1717742 | 0.1717742
12.96864 | 47.7327 | 51.73803 | 51.39419 | -4.005329 | 0.1719217 | 0.1719217
12.97864 | 47.6699 | 51.74112 | 51.39698 | -4.071216 | 0.1720694 | 0.1720694
12.98863 | 47.6332 | 51.74403 | 51.3996 | -4.110834 | 0.1722171 | 0.1722171
12.99863 | 47.5782 | 51.74679 | 51.40206 | -4.168588 | 0.1723653 | 0.1723653
13.00863 | 47.5265 | 51.74938 | 51.40435 | -4.222876 | 0.1725137 | 0.1725137
13.01863 | 47.4801 | 51.7518 | 51.40647 | -4.271699 | 0.1726624 | 0.1726624
13.02863 | 47.4287 | 51.75406 | 51.40843 | -4.325357 | 0.1728112 | 0.1728112
13.03863 | 47.3838 | 51.75615 | 51.41023 | -4.372351 | 0.1729604 | 0.1729604
13.04862 | 47.3418 | 51.75808 | 51.41186 | -4.416279 | 0.1731096 | 0.1731096
13.05862 | 47.2933 | 51.75985 | 51.41333 | -4.466547 | 0.1732592 | 0.1732592
13.06862 | 47.2391 | 51.76145 | 51.41463 | -4.522351 | 0.1734091 | 0.1734091
13.07862 | 47.2009 | 51.76289 | 51.41578 | -4.561994 | 0.1735592 | 0.1735592
13.08862 | 47.1652 | 51.76417 | 51.41676 | -4.598975 | 0.1737095 | 0.1737095
13.09861 | 47.1183 | 51.76529 | 51.41757 | -4.646993 | 0.17386 | 0.17386
13.10861 | 47.0579 | 51.76625 | 51.41823 | -4.708353 | 0.1740108 | 0.1740108
13.11861 | 47.0213 | 51.76705 | 51.41873 | -4.745752 | 0.174162 | 0.174162
13.12861 | 46.976 | 51.76769 | 51.41907 | -4.791692 | 0.1743133 | 0.1743133
13.13861 | 46.9414 | 51.76817 | 51.41924 | -4.826773 | 0.1744649 | 0.1744649
13.14861 | 46.9175 | 51.7685 | 51.41926 | -4.850996 | 0.1746168 | 0.1746168
13.1586 | 46.8894 | 51.76866 | 51.41912 | -4.87926 | 0.1747687 | 0.1747687
13.1686 | 46.857 | 51.76867 | 51.41883 | -4.911667 | 0.1749211 | 0.1749211
13.1786 | 46.817 | 51.76852 | 51.41837 | -4.951517 | 0.1750737 | 0.1750737
13.1886 | 46.7961 | 51.76821 | 51.41776 | -4.972111 | 0.1752265 | 0.1752265
13.1986 | 46.755 | 51.76775 | 51.41699 | -5.012749 | 0.1753796 | 0.1753796
13.20859 | 46.7354 | 51.76713 | 51.41607 | -5.031733 | 0.1755329 | 0.1755329
13.21859 | 46.6877 | 51.76636 | 51.41499 | -5.078661 | 0.1756865 | 0.1756865
13.22859 | 46.6847 | 51.76543 | 51.41375 | -5.080734 | 0.1758404 | 0.1758404
13.23859 | 46.6587 | 51.76435 | 51.41236 | -5.105654 | 0.1759945 | 0.1759945
13.24859 | 46.6374 | 51.76312 | 51.41082 | -5.12572 | 0.1761489 | 0.1761489
13.25859 | 46.6269 | 51.76173 | 51.40913 | -5.134834 | 0.1763036 | 0.1763036
13.26858 | 46.6019 | 51.7602 | 51.40728 | -5.158297 | 0.1764583 | 0.1764583
13.27858 | 46.5831 | 51.75851 | 51.40528 | -5.175406 | 0.1766135 | 0.1766135
13.28858 | 46.5752 | 51.75666 | 51.40313 | -5.181465 | 0.176769 | 0.176769
13.29858 | 46.5515 | 51.75467 | 51.40082 | -5.203172 | 0.1769247 | 0.1769247
13.30858 | 46.5431 | 51.75253 | 51.39837 | -5.209429 | 0.1770806 | 0.1770806
13.31857 | 46.538 | 51.75024 | 51.39577 | -5.212239 | 0.1772367 | 0.1772367
13.32857 | 46.5321 | 51.7478 | 51.39301 | -5.215697 | 0.1773932 | 0.1773932
13.33857 | 46.519 | 51.74521 | 51.39011 | -5.226207 | 0.17755 | 0.17755
13.34857 | 46.507 | 51.74247 | 51.38705 | -5.235468 | 0.177707 | 0.177707
13.35857 | 46.5017 | 51.73958 | 51.38385 | -5.237881 | 0.1778643 | 0.1778643
13.36857 | 46.4817 | 51.73655 | 51.3805 | -5.254847 | 0.1780219 | 0.1780219
13.37856 | 46.4752 | 51.73337 | 51.37701 | -5.25817 | 0.1781795 | 0.1781795
13.38856 | 46.4627 | 51.73004 | 51.37337 | -5.267343 | 0.1783376 | 0.1783376
13.39856 | 46.4821 | 51.72657 | 51.36958 | -5.244471 | 0.178496 | 0.178496
13.40856 | 46.4695 | 51.72295 | 51.36564 | -5.253453 | 0.1786547 | 0.1786547
13.41856 | 46.4591 | 51.71919 | 51.36156 | -5.26009 | 0.1788136 | 0.1788136
13.42855 | 46.4435 | 51.71529 | 51.35734 | -5.271787 | 0.1789726 | 0.1789726
13.43855 | 46.4394 | 51.71124 | 51.35297 | -5.271836 | 0.1791321 | 0.1791321
13.44855 | 46.4407 | 51.70704 | 51.34846 | -5.266342 | 0.1792918 | 0.1792918
13.45855 | 46.4168 | 51.70271 | 51.3438 | -5.285906 | 0.1794518 | 0.1794518
13.46855 | 46.4212 | 51.69823 | 51.339 | -5.277026 | 0.1796121 | 0.1796121
13.47855 | 46.4051 | 51.69361 | 51.33406 | -5.288505 | 0.1797727 | 0.1797727
13.48854 | 46.386 | 51.68885 | 51.32898 | -5.302848 | 0.1799334 | 0.1799334
13.49854 | 46.3843 | 51.68394 | 51.32376 | -5.299645 | 0.1800945 | 0.1800945
13.50854 | 46.3737 | 51.6789 | 51.31839 | -5.305201 | 0.1802559 | 0.1802559
13.51854 | 46.3682 | 51.67372 | 51.31288 | -5.305518 | 0.1804176 | 0.1804176
13.52854 | 46.3551 | 51.6684 | 51.30724 | -5.313295 | 0.1805795 | 0.1805795
13.53853 | 46.3475 | 51.66294 | 51.30146 | -5.315439 | 0.1807416 | 0.1807416
13.54853 | 46.3304 | 51.65734 | 51.29553 | -5.326939 | 0.1809042 | 0.1809042
13.55853 | 46.3264 | 51.6516 | 51.28947 | -5.325201 | 0.181067 | 0.181067
13.56853 | 46.3029 | 51.64573 | 51.28327 | -5.342825 | 0.1812301 | 0.1812301
13.57853 | 46.2884 | 51.63971 | 51.27693 | -5.351313 | 0.1813935 | 0.1813935
13.58853 | 46.2721 | 51.63356 | 51.27045 | -5.361464 | 0.1815572 | 0.1815572
13.59852 | 46.2601 | 51.62729 | 51.26384 | -5.367185 | 0.181721 | 0.181721
13.60852 | 46.2383 | 51.62086 | 51.25709 | -5.382565 | 0.1818852 | 0.1818852
13.61852 | 46.237 | 51.61431 | 51.25021 | -5.377309 | 0.1820498 | 0.1820498
13.62852 | 46.2164 | 51.60762 | 51.24319 | -5.391219 | 0.1822146 | 0.1822146
13.63852 | 46.2047 | 51.60079 | 51.23603 | -5.396094 | 0.1823798 | 0.1823798
13.64851 | 46.189 | 51.59384 | 51.22875 | -5.404843 | 0.182545 | 0.182545
13.65851 | 46.1794 | 51.58675 | 51.22133 | -5.407352 | 0.1827107 | 0.1827107
13.66851 | 46.167 | 51.57953 | 51.21378 | -5.412529 | 0.1828768 | 0.1828768
13.67851 | 46.1416 | 51.57217 | 51.20609 | -5.430573 | 0.1830431 | 0.1830431
13.68851 | 46.1373 | 51.56468 | 51.19827 | -5.427385 | 0.1832097 | 0.1832097
13.69851 | 46.1155 | 51.55707 | 51.19031 | -5.441566 | 0.1833766 | 0.1833766
13.7085 | 46.096 | 51.54932 | 51.18224 | -5.453324 | 0.1835436 | 0.1835436
13.7185 | 46.0864 | 51.54144 | 51.17402 | -5.455044 | 0.1837111 | 0.1837111
13.7285 | 46.0748 | 51.53343 | 51.16568 | -5.458634 | 0.1838789 | 0.1838789
13.7385 | 46.0424 | 51.52529 | 51.1572 | -5.482894 | 0.184047 | 0.184047
13.7485 | 46.0424 | 51.51703 | 51.1486 | -5.474626 | 0.1842155 | 0.1842155
13.75849 | 46.029 | 51.50864 | 51.13987 | -5.479638 | 0.184384 | 0.184384
13.76849 | 46.006 | 51.50011 | 51.13101 | -5.494113 | 0.184553 | 0.184553
13.77849 | 45.994 | 51.49146 | 51.12202 | -5.49746 | 0.1847224 | 0.1847224
13.78849 | 45.9891 | 51.48268 | 51.1129 | -5.493581 | 0.184892 | 0.184892
13.79849 | 45.9696 | 51.47378 | 51.10365 | -5.504175 | 0.1850619 | 0.1850619
13.80849 | 45.9512 | 51.46474 | 51.09428 | -5.513543 | 0.1852322 | 0.1852322
13.81848 | 45.9464 | 51.45559 | 51.08479 | -5.509194 | 0.1854026 | 0.1854026
13.82848 | 45.9173 | 51.44631 | 51.07516 | -5.529011 | 0.1855735 | 0.1855735
13.83848 | 45.9151 | 51.4369 | 51.06541 | -5.521803 | 0.1857446 | 0.1857446
13.84848 | 45.8834 | 51.42737 | 51.05554 | -5.543971 | 0.1859161 | 0.1859161
13.85848 | 45.8587 | 51.41771 | 51.04554 | -5.559015 | 0.186088 | 0.186088
13.86847 | 45.8559 | 51.40795 | 51.03543 | -5.552045 | 0.1862599 | 0.1862599
13.87847 | 45.8504 | 51.39804 | 51.02518 | -5.547643 | 0.1864324 | 0.1864324
13.88847 | 45.8233 | 51.38802 | 51.01481 | -5.564718 | 0.1866051 | 0.1866051
13.89847 | 45.8113 | 51.37787 | 51.00431 | -5.566571 | 0.1867782 | 0.1867782
13.90847 | 45.804 | 51.3676 | 50.9937 | -5.563603 | 0.1869517 | 0.1869517
13.91847 | 45.8027 | 51.35721 | 50.98296 | -5.554513 | 0.1871254 | 0.1871254
13.92846 | 45.7897 | 51.34671 | 50.97211 | -5.557013 | 0.1872992 | 0.1872992
13.93846 | 45.7753 | 51.33608 | 50.96114 | -5.560783 | 0.1874736 | 0.1874736
13.94846 | 45.7573 | 51.32533 | 50.95004 | -5.568033 | 0.1876483 | 0.1876483
13.95846 | 45.7353 | 51.31446 | 50.93882 | -5.579163 | 0.1878234 | 0.1878234
13.96846 | 45.7075 | 51.30347 | 50.92748 | -5.595974 | 0.1879987 | 0.1879987
13.97845 | 45.7138 | 51.29238 | 50.91603 | -5.578579 | 0.1881742 | 0.1881742
13.98845 | 45.6981 | 51.28115 | 50.90445 | -5.583054 | 0.1883502 | 0.1883502
13.99845 | 45.6849 | 51.26981 | 50.89276 | -5.584911 | 0.1885266 | 0.1885266
14.00845 | 45.6836 | 51.25835 | 50.88095 | -5.574752 | 0.1887032 | 0.1887032
14.01845 | 45.6677 | 51.24678 | 50.86902 | -5.579076 | 0.1888803 | 0.1888803
14.02845 | 45.6682 | 51.23508 | 50.85697 | -5.566883 | 0.1890576 | 0.1890576
14.03844 | 45.6585 | 51.22329 | 50.84482 | -5.564787 | 0.1892351 | 0.1892351
14.04844 | 45.6429 | 51.21136 | 50.83254 | -5.568463 | 0.1894131 | 0.1894131
14.05844 | 45.6306 | 51.19933 | 50.82014 | -5.568725 | 0.1895915 | 0.1895915
14.06844 | 45.603 | 51.18717 | 50.80763 | -5.584172 | 0.1897702 | 0.1897702
14.07844 | 45.5917 | 51.17491 | 50.79501 | -5.583206 | 0.1899492 | 0.1899492
14.08843 | 45.5918 | 51.16254 | 50.78228 | -5.570738 | 0.1901284 | 0.1901284
14.09843 | 45.5837 | 51.15004 | 50.76943 | -5.566344 | 0.1903082 | 0.1903082
14.10843 | 45.5776 | 51.13744 | 50.75646 | -5.559838 | 0.1904882 | 0.1904882
14.11843 | 45.5588 | 51.12472 | 50.74338 | -5.56592 | 0.1906686 | 0.1906686
14.12843 | 45.5621 | 51.11189 | 50.73019 | -5.549789 | 0.1908494 | 0.1908494
14.13843 | 45.5453 | 51.09895 | 50.71689 | -5.553648 | 0.1910305 | 0.1910305
14.14842 | 45.5462 | 51.08591 | 50.70348 | -5.539708 | 0.1912118 | 0.1912118
14.15842 | 45.5196 | 51.07275 | 50.68996 | -5.553145 | 0.1913936 | 0.1913936
14.16842 | 45.5006 | 51.05947 | 50.67632 | -5.558872 | 0.1915758 | 0.1915758
14.17842 | 45.5167 | 51.04609 | 50.66257 | -5.529389 | 0.1917583 | 0.1917583
14.18842 | 45.4872 | 51.0326 | 50.64871 | -5.545397 | 0.1919411 | 0.1919411
14.19841 | 45.4911 | 51.01901 | 50.63476 | -5.52791 | 0.1921242 | 0.1921242
14.20841 | 45.4877 | 51.0053 | 50.62069 | -5.517601 | 0.1923078 | 0.1923078
14.21841 | 45.4771 | 50.99148 | 50.6065 | -5.514384 | 0.1924917 | 0.1924917
14.22841 | 45.4603 | 50.97756 | 50.59221 | -5.517259 | 0.192676 | 0.192676
14.23841 | 45.466 | 50.96353 | 50.57781 | -5.497528 | 0.1928607 | 0.1928607
14.24841 | 45.4459 | 50.94939 | 50.5633 | -5.503489 | 0.1930457 | 0.1930457
14.2584 | 45.4392 | 50.93516 | 50.5487 | -5.495959 | 0.193231 | 0.193231
14.2684 | 45.4321 | 50.92081 | 50.53398 | -5.488709 | 0.1934167 | 0.1934167
14.2784 | 45.4428 | 50.90635 | 50.51915 | -5.463553 | 0.1936029 | 0.1936029
14.2884 | 45.4301 | 50.89179 | 50.50421 | -5.461692 | 0.1937894 | 0.1937894
14.2984 | 45.4104 | 50.87713 | 50.48917 | -5.466727 | 0.1939762 | 0.1939762
14.30839 | 45.4118 | 50.86237 | 50.47405 | -5.450572 | 0.1941633 | 0.1941633
14.31839 | 45.4095 | 50.8475 | 50.4588 | -5.437999 | 0.1943509 | 0.1943509
14.32839 | 45.4056 | 50.83252 | 50.44345 | -5.426923 | 0.1945389 | 0.1945389
14.33839 | 45.396 | 50.81744 | 50.42799 | -5.421444 | 0.1947273 | 0.1947273
14.34839 | 45.3946 | 50.80226 | 50.41243 | -5.407662 | 0.1949161 | 0.1949161
14.35839 | 45.3873 | 50.78698 | 50.39677 | -5.399679 | 0.1951052 | 0.1951052
14.36838 | 45.3781 | 50.77161 | 50.38102 | -5.393509 | 0.1952945 | 0.1952945
14.37838 | 45.3611 | 50.75612 | 50.36515 | -5.395022 | 0.1954844 | 0.1954844
14.38838 | 45.3809 | 50.74054 | 50.34919 | -5.359635 | 0.1956747 | 0.1956747
14.39838 | 45.3714 | 50.72485 | 50.33312 | -5.353448 | 0.1958654 | 0.1958654
14.40838 | 45.3327 | 50.70906 | 50.31695 | -5.37636 | 0.1960564 | 0.1960564
14.41837 | 45.332 | 50.69319 | 50.30069 | -5.361189 | 0.1962477 | 0.1962477
14.42837 | 45.3386 | 50.6772 | 50.28432 | -5.338603 | 0.1964395 | 0.1964395
14.43837 | 45.3239 | 50.66112 | 50.26785 | -5.337218 | 0.1966318 | 0.1966318
14.44837 | 45.3201 | 50.64493 | 50.25129 | -5.324835 | 0.1968244 | 0.1968244
14.45837 | 45.312 | 50.62865 | 50.23462 | -5.316654 | 0.1970174 | 0.1970174
14.46837 | 45.3043 | 50.61228 | 50.21785 | -5.307975 | 0.1972108 | 0.1972108
14.47836 | 45.2938 | 50.59582 | 50.20101 | -5.302016 | 0.1974045 | 0.1974045
14.48836 | 45.2871 | 50.57924 | 50.18405 | -5.292144 | 0.1975987 | 0.1975987
14.49836 | 45.274 | 50.56258 | 50.16699 | -5.288576 | 0.1977933 | 0.1977933
14.50836 | 45.2722 | 50.54581 | 50.14983 | -5.273611 | 0.1979884 | 0.1979884
14.51836 | 45.2497 | 50.52895 | 50.13258 | -5.279251 | 0.1981838 | 0.1981838
14.52835 | 45.2365 | 50.51201 | 50.11525 | -5.275513 | 0.1983794 | 0.1983794
14.53835 | 45.2194 | 50.49496 | 50.09781 | -5.275564 | 0.1985757 | 0.1985757
14.54835 | 45.2184 | 50.47782 | 50.08028 | -5.25942 | 0.1987723 | 0.1987723
14.55835 | 45.225 | 50.46058 | 50.06264 | -5.235583 | 0.1989694 | 0.1989694
14.56835 | 45.2146 | 50.44325 | 50.04492 | -5.228652 | 0.1991669 | 0.1991669
14.57835 | 45.2102 | 50.42583 | 50.0271 | -5.215628 | 0.1993648 | 0.1993648
14.58834 | 45.1886 | 50.40833 | 50.0092 | -5.219729 | 0.199563 | 0.199563
14.59834 | 45.1875 | 50.39072 | 49.9912 | -5.20322 | 0.1997617 | 0.1997617
14.60834 | 45.1732 | 50.37302 | 49.9731 | -5.199819 | 0.1999609 | 0.1999609
14.61834 | 45.1657 | 50.35523 | 49.95491 | -5.189527 | 0.2001605 | 0.2001605
14.62834 | 45.1525 | 50.33734 | 49.93662 | -5.184844 | 0.2003605 | 0.2003605
14.63833 | 45.1525 | 50.31939 | 49.91827 | -5.166888 | 0.2005608 | 0.2005608
14.64833 | 45.1426 | 50.30132 | 49.8998 | -5.158724 | 0.2007617 | 0.2007617
14.65833 | 45.1365 | 50.28317 | 49.88124 | -5.14667 | 0.200963 | 0.200963
14.66833 | 45.1318 | 50.26493 | 49.8626 | -5.133126 | 0.2011647 | 0.2011647
14.67833 | 45.142 | 50.24659 | 49.84386 | -5.104594 | 0.2013669 | 0.2013669
14.68833 | 45.1241 | 50.22817 | 49.82503 | -5.104073 | 0.2015695 | 0.2015695
14.69832 | 45.1033 | 50.20968 | 49.80614 | -5.106382 | 0.2017724 | 0.2017724
14.70832 | 45.1089 | 50.19108 | 49.78713 | -5.082185 | 0.2019759 | 0.2019759
14.71832 | 45.121 | 50.1724 | 49.76804 | -5.0514 | 0.2021799 | 0.2021799
14.72832 | 45.1108 | 50.15363 | 49.74886 | -5.042828 | 0.2023842 | 0.2023842
14.73832 | 45.0885 | 50.13477 | 49.72959 | -5.046269 | 0.2025891 | 0.2025891
14.74831 | 45.0897 | 50.11584 | 49.71025 | -5.026143 | 0.2027942 | 0.2027942
14.75831 | 45.0907 | 50.09681 | 49.69081 | -5.006112 | 0.2029999 | 0.2029999
14.76831 | 45.0704 | 50.0777 | 49.67128 | -5.007296 | 0.2032061 | 0.2032061
14.77831 | 45.0816 | 50.05849 | 49.65167 | -4.976894 | 0.2034128 | 0.2034128
14.78831 | 45.0716 | 50.03921 | 49.63197 | -4.967608 | 0.2036199 | 0.2036199
14.79831 | 45.0612 | 50.01984 | 49.61218 | -4.958637 | 0.2038275 | 0.2038275
14.8083 | 45.0416 | 50.0004 | 49.59233 | -4.958801 | 0.2040353 | 0.2040353
14.8183 | 45.0501 | 49.98086 | 49.57237 | -4.930763 | 0.2042438 | 0.2042438
14.8283 | 45.0306 | 49.96124 | 49.55234 | -4.930641 | 0.2044528 | 0.2044528
14.8383 | 45.0441 | 49.94154 | 49.53221 | -4.897436 | 0.2046623 | 0.2046623
14.8483 | 45.0289 | 49.92175 | 49.512 | -4.892849 | 0.2048722 | 0.2048722
14.85829 | 45.0188 | 49.9019 | 49.49173 | -4.8831 | 0.2050824 | 0.2050824
14.86829 | 45.0115 | 49.88195 | 49.47136 | -4.870449 | 0.2052933 | 0.2052933
14.87829 | 45.0072 | 49.86192 | 49.45091 | -4.854716 | 0.2055046 | 0.2055046
14.88829 | 45.0072 | 49.8418 | 49.43037 | -4.834603 | 0.2057164 | 0.2057164
14.89829 | 44.9922 | 49.82161 | 49.40975 | -4.829409 | 0.2059288 | 0.2059288
14.90829 | 44.9639 | 49.80133 | 49.38905 | -4.837435 | 0.2061416 | 0.2061416
14.91828 | 44.9703 | 49.781 | 49.36829 | -4.810701 | 0.2063546 | 0.2063546
14.92828 | 44.9572 | 49.76057 | 49.34743 | -4.803367 | 0.2065684 | 0.2065684
14.93828 | 44.9424 | 49.74005 | 49.32649 | -4.797655 | 0.2067827 | 0.2067827
14.94828 | 44.9325 | 49.71946 | 49.30547 | -4.786964 | 0.2069975 | 0.2069975
14.95828 | 44.9188 | 49.69879 | 49.28437 | -4.779994 | 0.2072128 | 0.2072128
14.96827 | 44.9182 | 49.67807 | 49.26321 | -4.759867 | 0.2074283 | 0.2074283
14.97827 | 44.9172 | 49.65724 | 49.24195 | -4.740042 | 0.2076446 | 0.2076446
14.98827 | 44.9047 | 49.63634 | 49.22062 | -4.731639 | 0.2078614 | 0.2078614
14.99827 | 44.9123 | 49.61536 | 49.1992 | -4.70306 | 0.2080787 | 0.2080787
15.00827 | 44.8811 | 49.5943 | 49.17771 | -4.713204 | 0.2082965 | 0.2082965
15.01826 | 44.8578 | 49.57319 | 49.15616 | -4.715393 | 0.2085146 | 0.2085146
15.02826 | 44.8459 | 49.55199 | 49.13452 | -4.706085 | 0.2087334 | 0.2087334
15.03826 | 44.8552 | 49.5307 | 49.1128 | -4.675502 | 0.2089528 | 0.2089528
15.04826 | 44.8484 | 49.50934 | 49.091 | -4.660944 | 0.2091727 | 0.2091727
15.05826 | 44.8264 | 49.48791 | 49.06912 | -4.661511 | 0.2093931 | 0.2093931
15.06826 | 44.7988 | 49.4664 | 49.04718 | -4.667604 | 0.2096141 | 0.2096141
15.07825 | 44.8106 | 49.44484 | 49.02517 | -4.634244 | 0.2098353 | 0.2098353
15.08825 | 44.8111 | 49.42319 | 49.00307 | -4.612089 | 0.2100573 | 0.2100573
15.09825 | 44.8161 | 49.40146 | 48.9809 | -4.585362 | 0.2102798 | 0.2102798
15.10825 | 44.7856 | 49.37966 | 48.95866 | -4.594061 | 0.2105029 | 0.2105029
15.11825 | 44.7601 | 49.35779 | 48.93633 | -4.597688 | 0.2107265 | 0.2107265
15.12824 | 44.7445 | 49.33586 | 48.91396 | -4.591364 | 0.2109505 | 0.2109505
15.13824 | 44.7302 | 49.31385 | 48.8915 | -4.583647 | 0.2111752 | 0.2111752
15.14824 | 44.7284 | 49.29176 | 48.86896 | -4.563359 | 0.2114005 | 0.2114005
15.15824 | 44.7326 | 49.2696 | 48.84635 | -4.536999 | 0.2116263 | 0.2116263
15.16824 | 44.7126 | 49.24737 | 48.82366 | -4.534769 | 0.2118526 | 0.2118526
15.17824 | 44.6755 | 49.22507 | 48.80091 | -4.549569 | 0.2120796 | 0.2120796
15.18823 | 44.6829 | 49.20272 | 48.77811 | -4.51982 | 0.2123069 | 0.2123069
15.19823 | 44.696 | 49.18028 | 48.75521 | -4.48428 | 0.212535 | 0.212535
15.20823 | 44.6772 | 49.15777 | 48.73224 | -4.480571 | 0.2127636 | 0.2127636
15.21823 | 44.6683 | 49.13519 | 48.70921 | -4.466893 | 0.2129928 | 0.2129928
15.22823 | 44.6556 | 49.11255 | 48.6861 | -4.456946 | 0.2132226 | 0.2132226
15.23822 | 44.6396 | 49.08985 | 48.66295 | -4.450254 | 0.2134528 | 0.2134528
15.24822 | 44.6485 | 49.06707 | 48.6397 | -4.418571 | 0.2136837 | 0.2136837
15.25822 | 44.6284 | 49.04422 | 48.61639 | -4.415821 | 0.2139153 | 0.2139153
15.26822 | 44.6159 | 49.0213 | 48.59301 | -4.405403 | 0.2141474 | 0.2141474
15.27822 | 44.6043 | 48.99832 | 48.56956 | -4.394019 | 0.2143801 | 0.2143801
15.28822 | 44.5948 | 48.97527 | 48.54604 | -4.380468 | 0.2146135 | 0.2146135
15.29821 | 44.5921 | 48.95217 | 48.52248 | -4.360075 | 0.2148472 | 0.2148472
15.30821 | 44.5957 | 48.92899 | 48.49883 | -4.333293 | 0.2150817 | 0.2150817
15.31821 | 44.591 | 48.90574 | 48.47511 | -4.314745 | 0.2153168 | 0.2153168
15.32821 | 44.5867 | 48.88243 | 48.45133 | -4.295732 | 0.2155526 | 0.2155526
15.33821 | 44.5762 | 48.85905 | 48.42748 | -4.282854 | 0.215789 | 0.215789
15.3482 | 44.5653 | 48.83564 | 48.40358 | -4.270336 | 0.2160257 | 0.2160257
15.3582 | 44.5649 | 48.81213 | 48.3796 | -4.24723 | 0.2162633 | 0.2162633
15.3682 | 44.5511 | 48.78856 | 48.35556 | -4.237461 | 0.2165016 | 0.2165016
15.3782 | 44.5562 | 48.76493 | 48.33145 | -4.208728 | 0.2167404 | 0.2167404
15.3882 | 44.5229 | 48.74123 | 48.30727 | -4.218332 | 0.2169799 | 0.2169799
15.3982 | 44.5372 | 48.71747 | 48.28303 | -4.180274 | 0.2172201 | 0.2172201
15.40819 | 44.5275 | 48.69368 | 48.25876 | -4.166177 | 0.2174606 | 0.2174606
15.41819 | 44.5318 | 48.66979 | 48.23439 | -4.137994 | 0.217702 | 0.217702
15.42819 | 44.5239 | 48.64585 | 48.20996 | -4.12195 | 0.2179441 | 0.2179441
15.43819 | 44.5246 | 48.62184 | 48.18547 | -4.097245 | 0.2181869 | 0.2181869
15.44819 | 44.5061 | 48.59778 | 48.16092 | -4.091679 | 0.2184302 | 0.2184302
15.45818 | 44.4941 | 48.57368 | 48.13633 | -4.079576 | 0.218674 | 0.218674
15.46818 | 44.5029 | 48.54949 | 48.11165 | -4.046589 | 0.2189188 | 0.2189188
15.47818 | 44.4975 | 48.52524 | 48.08691 | -4.027742 | 0.2191642 | 0.2191642
15.48818 | 44.4869 | 48.50094 | 48.06211 | -4.014035 | 0.2194102 | 0.2194102
15.49818 | 44.4583 | 48.47657 | 48.03726 | -4.01827 | 0.219657 | 0.219657
15.50818 | 44.4704 | 48.45215 | 48.01234 | -3.981745 | 0.2199044 | 0.2199044
15.51817 | 44.4841 | 48.42769 | 47.98738 | -3.943586 | 0.2201523 | 0.2201523
15.52817 | 44.4721 | 48.40315 | 47.96234 | -3.931045 | 0.2204011 | 0.2204011
15.53817 | 44.479 | 48.37855 | 47.93724 | -3.899546 | 0.2206506 | 0.2206506
15.54817 | 44.4577 | 48.35389 | 47.91209 | -3.896189 | 0.2209008 | 0.2209008
15.55817 | 44.4566 | 48.32918 | 47.88687 | -3.872575 | 0.2211517 | 0.2211517
15.56816 | 44.4466 | 48.30443 | 47.86162 | -3.857829 | 0.2214031 | 0.2214031
15.57816 | 44.4413 | 48.2796 | 47.83629 | -3.838302 | 0.2216555 | 0.2216555
15.58816 | 44.446 | 48.25472 | 47.8109 | -3.808719 | 0.2219086 | 0.2219086
15.59816 | 44.4248 | 48.22978 | 47.78545 | -3.804979 | 0.2221624 | 0.2221624
15.60816 | 44.4147 | 48.20478 | 47.75995 | -3.790085 | 0.2224169 | 0.2224169
15.61816 | 44.4296 | 48.17973 | 47.73439 | -3.750134 | 0.2226721 | 0.2226721
15.62815 | 44.4384 | 48.15465 | 47.7088 | -3.716255 | 0.2229279 | 0.2229279
15.63815 | 44.4291 | 48.1295 | 47.68313 | -3.700395 | 0.2231846 | 0.2231846
15.64815 | 44.4186 | 48.10428 | 47.6574 | -3.685681 | 0.2234421 | 0.2234421
15.65815 | 44.4073 | 48.07901 | 47.63161 | -3.671714 | 0.2237004 | 0.2237004
15.66815 | 44.4192 | 48.05369 | 47.60577 | -3.634493 | 0.2239594 | 0.2239594
15.67814 | 44.4111 | 48.02834 | 47.57991 | -3.617244 | 0.224219 | 0.224219
15.68814 | 44.4032 | 48.00292 | 47.55396 | -3.599716 | 0.2244795 | 0.2244795
15.69814 | 44.3962 | 47.97744 | 47.52795 | -3.581237 | 0.2247409 | 0.2247409
15.70814 | 44.3663 | 47.9519 | 47.5019 | -3.585604 | 0.225003 | 0.225003
15.71814 | 44.3789 | 47.92632 | 47.47579 | -3.54742 | 0.2252659 | 0.2252659
15.72814 | 44.3772 | 47.90068 | 47.44963 | -3.523485 | 0.2255296 | 0.2255296
15.73813 | 44.3816 | 47.87502 | 47.42344 | -3.493424 | 0.2257939 | 0.2257939
15.74813 | 44.3637 | 47.84929 | 47.39717 | -3.485586 | 0.2260592 | 0.2260592
15.75813 | 44.3596 | 47.8235 | 47.37085 | -3.463897 | 0.2263253 | 0.2263253
15.76813 | 44.3448 | 47.79766 | 47.34447 | -3.452858 | 0.2265923 | 0.2265923
15.77813 | 44.3544 | 47.77177 | 47.31805 | -3.41737 | 0.2268601 | 0.2268601
15.78812 | 44.3458 | 47.74586 | 47.2916 | -3.400057 | 0.2271284 | 0.2271284
15.79812 | 44.3342 | 47.71987 | 47.26507 | -3.385669 | 0.2273979 | 0.2273979
15.80812 | 44.3303 | 47.69383 | 47.2385 | -3.363532 | 0.2276682 | 0.2276682
15.81812 | 44.2881 | 47.66775 | 47.21187 | -3.379647 | 0.2279393 | 0.2279393
15.82812 | 44.3141 | 47.64161 | 47.18519 | -3.327513 | 0.2282113 | 0.2282113
15.83812 | 44.2904 | 47.61543 | 47.15846 | -3.325031 | 0.2284842 | 0.2284842
15.84811 | 44.264 | 47.58923 | 47.13171 | -3.325227 | 0.2287576 | 0.2287576
15.85811 | 44.271 | 47.56295 | 47.10489 | -3.29195 | 0.2290322 | 0.2290322
15.86811 | 44.246 | 47.53663 | 47.07801 | -3.290626 | 0.2293078 | 0.2293078
15.87811 | 44.2452 | 47.51025 | 47.05109 | -3.265055 | 0.2295841 | 0.2295841
15.88811 | 44.2304 | 47.48384 | 47.02411 | -3.253437 | 0.2298614 | 0.2298614
15.8981 | 44.2281 | 47.4574 | 46.99712 | -3.2293 | 0.2301393 | 0.2301393
15.9081 | 44.228 | 47.43089 | 46.97005 | -3.20289 | 0.2304184 | 0.2304184
15.9181 | 44.2166 | 47.40434 | 46.94294 | -3.187735 | 0.2306985 | 0.2306985
15.9281 | 44.1811 | 47.37773 | 46.91578 | -3.196635 | 0.2309794 | 0.2309794
15.9381 | 44.1896 | 47.35109 | 46.88857 | -3.16149 | 0.2312613 | 0.2312613
15.9481 | 44.1807 | 47.3244 | 46.86131 | -3.1437 | 0.2315441 | 0.2315441
15.95809 | 44.159 | 47.29769 | 46.83404 | -3.138692 | 0.2318276 | 0.2318276
15.96809 | 44.1547 | 47.27091 | 46.80669 | -3.116214 | 0.2321123 | 0.2321123
15.97809 | 44.1534 | 47.24409 | 46.7793 | -3.090692 | 0.232398 | 0.232398
15.98809 | 44.1336 | 47.21723 | 46.75186 | -3.083627 | 0.2326847 | 0.2326847
15.99809 | 44.1405 | 47.19032 | 46.72437 | -3.049819 | 0.2329723 | 0.2329723
16.00808 | 44.1282 | 47.1634 | 46.69687 | -3.035195 | 0.2332607 | 0.2332607
16.01808 | 44.1262 | 47.1364 | 46.6693 | -3.010202 | 0.2335503 | 0.2335503
16.02808 | 44.085 | 47.10937 | 46.64168 | -3.024367 | 0.2338409 | 0.2338409
16.03808 | 44.1136 | 47.08229 | 46.61402 | -2.968689 | 0.2341326 | 0.2341326
16.04808 | 44.0939 | 47.05517 | 46.58632 | -2.961271 | 0.2344253 | 0.2344253
16.05808 | 44.0901 | 47.02801 | 46.55857 | -2.937911 | 0.234719 | 0.234719
16.06807 | 44.0806 | 47.00084 | 46.53081 | -2.920237 | 0.2350134 | 0.2350134
16.07807 | 44.0797 | 46.9736 | 46.50298 | -2.893896 | 0.2353092 | 0.2353092
16.08807 | 44.0817 | 46.94631 | 46.4751 | -2.864614 | 0.2356061 | 0.2356061
16.09807 | 44.0868 | 46.91899 | 46.44718 | -2.832193 | 0.235904 | 0.235904
16.10807 | 44.0907 | 46.89163 | 46.41923 | -2.800932 | 0.236203 | 0.236203
16.11806 | 44.0712 | 46.86426 | 46.39125 | -2.793059 | 0.2365028 | 0.2365028
16.12806 | 44.09 | 46.83682 | 46.36321 | -2.746819 | 0.236804 | 0.236804
16.13806 | 44.059 | 46.80934 | 46.33513 | -2.750341 | 0.2371062 | 0.2371062
16.14806 | 44.0878 | 46.78182 | 46.307 | -2.694024 | 0.2374096 | 0.2374096
16.15806 | 44.0728 | 46.75427 | 46.27884 | -2.681469 | 0.2377142 | 0.2377142
16.16806 | 44.0639 | 46.72668 | 46.25064 | -2.662777 | 0.2380198 | 0.2380198
16.17805 | 44.051 | 46.69907 | 46.22242 | -2.648074 | 0.2383263 | 0.2383263
16.18805 | 44.0481 | 46.67141 | 46.19414 | -2.623307 | 0.2386343 | 0.2386343
16.19805 | 44.0464 | 46.6437 | 46.16582 | -2.597303 | 0.2389434 | 0.2389434
16.20805 | 44.0555 | 46.61596 | 46.13745 | -2.560462 | 0.2392537 | 0.2392537
16.21805 | 44.0438 | 46.58818 | 46.10905 | -2.544385 | 0.2395653 | 0.2395653
16.22804 | 44.0308 | 46.5604 | 46.08064 | -2.529599 | 0.2398776 | 0.2398776
16.23804 | 44.0458 | 46.53255 | 46.05217 | -2.486751 | 0.2401915 | 0.2401915
16.24804 | 44.0318 | 46.50467 | 46.02365 | -2.472866 | 0.2405067 | 0.2405067
16.25804 | 44.0178 | 46.47675 | 45.9951 | -2.458947 | 0.240823 | 0.240823
16.26804 | 44.0247 | 46.44879 | 45.96651 | -2.424093 | 0.2411407 | 0.2411407
16.27804 | 43.9904 | 46.4208 | 45.93789 | -2.430405 | 0.2414595 | 0.2414595
16.28803 | 44.0071 | 46.39281 | 45.90925 | -2.38571 | 0.2417794 | 0.2417794
16.29803 | 43.9856 | 46.36475 | 45.88055 | -2.379153 | 0.2421008 | 0.2421008
16.30803 | 43.989 | 46.33666 | 45.85182 | -2.347663 | 0.2424235 | 0.2424235
16.31803 | 43.9867 | 46.30854 | 45.82304 | -2.321839 | 0.2427475 | 0.2427475
16.32803 | 43.9768 | 46.28038 | 45.79424 | -2.303583 | 0.2430728 | 0.2430728
16.33802 | 43.9756 | 46.25222 | 45.76542 | -2.276622 | 0.2433992 | 0.2433992
16.34802 | 43.9605 | 46.224 | 45.73655 | -2.2635 | 0.2437272 | 0.2437272
16.35802 | 43.9538 | 46.19575 | 45.70763 | -2.241946 | 0.2440566 | 0.2440566
16.36802 | 43.9466 | 46.16746 | 45.67869 | -2.220861 | 0.2443873 | 0.2443873
16.37802 | 43.9372 | 46.13914 | 45.6497 | -2.201944 | 0.2447194 | 0.2447194
16.38802 | 43.9248 | 46.1108 | 45.62069 | -2.185995 | 0.245053 | 0.245053
16.39801 | 43.9275 | 46.08244 | 45.59167 | -2.154945 | 0.2453876 | 0.2453876
16.40801 | 43.9131 | 46.05403 | 45.56259 | -2.140935 | 0.245724 | 0.245724
16.41801 | 43.8918 | 46.02559 | 45.53347 | -2.133795 | 0.2460618 | 0.2460618
16.42801 | 43.8962 | 45.99712 | 45.50432 | -2.100925 | 0.246401 | 0.246401
16.43801 | 43.9102 | 45.96862 | 45.47514 | -2.058425 | 0.2467418 | 0.2467418
16.448 | 43.8975 | 45.94012 | 45.44596 | -2.042624 | 0.2470836 | 0.2470836
16.458 | 43.8726 | 45.91157 | 45.41671 | -2.038966 | 0.2474274 | 0.2474274
16.468 | 43.8873 | 45.88298 | 45.38743 | -1.995679 | 0.2477726 | 0.2477726
16.478 | 43.8601 | 45.85436 | 45.35812 | -1.994263 | 0.2481194 | 0.2481194
16.488 | 43.8492 | 45.82572 | 45.32878 | -1.976519 | 0.2484677 | 0.2484677
16.498 | 43.8468 | 45.79705 | 45.29941 | -1.950247 | 0.2488176 | 0.2488176
16.50799 | 43.8523 | 45.76838 | 45.27004 | -1.916076 | 0.2491687 | 0.2491687
16.51799 | 43.8285 | 45.73965 | 45.24061 | -1.911149 | 0.2495217 | 0.2495217
16.52799 | 43.8254 | 45.71089 | 45.21114 | -1.885495 | 0.2498764 | 0.2498764
16.53799 | 43.8365 | 45.68211 | 45.18165 | -1.845614 | 0.2502327 | 0.2502327
16.54799 | 43.8294 | 45.65331 | 45.15213 | -1.823907 | 0.2505907 | 0.2505907
16.55798 | 43.7997 | 45.6245 | 45.1226 | -1.824802 | 0.2509499 | 0.2509499
16.56798 | 43.792 | 45.59564 | 45.09302 | -1.803643 | 0.2513112 | 0.2513112
16.57798 | 43.7743 | 45.56676 | 45.06341 | -1.792458 | 0.2516742 | 0.2516742
16.58798 | 43.7871 | 45.53785 | 45.03377 | -1.750748 | 0.2520389 | 0.2520389
16.59798 | 43.7829 | 45.50891 | 45.0041 | -1.726012 | 0.2524054 | 0.2524054
16.60798 | 43.7637 | 45.47995 | 44.97441 | -1.716252 | 0.2527736 | 0.2527736
16.61797 | 43.7557 | 45.451 | 44.94471 | -1.695297 | 0.2531432 | 0.2531432
16.62797 | 43.7666 | 45.42199 | 44.91496 | -1.655388 | 0.253515 | 0.253515
16.63797 | 43.7454 | 45.39296 | 44.88518 | -1.647556 | 0.2538886 | 0.2538886
16.64797 | 43.7563 | 45.3639 | 44.85537 | -1.6076 | 0.2542641 | 0.2542641
16.65797 | 43.7516 | 45.33482 | 44.82554 | -1.583221 | 0.2546414 | 0.2546414
16.66796 | 43.7123 | 45.30575 | 44.79571 | -1.593448 | 0.2550201 | 0.2550201
16.67796 | 43.7135 | 45.27662 | 44.76582 | -1.563123 | 0.2554012 | 0.2554012
16.68796 | 43.7232 | 45.24748 | 44.73591 | -1.524276 | 0.2557842 | 0.2557842
16.69796 | 43.6994 | 45.21831 | 44.70597 | -1.518907 | 0.2561691 | 0.2561691
16.70796 | 43.7055 | 45.18912 | 44.676 | -1.483616 | 0.256556 | 0.256556
16.71796 | 43.7078 | 45.1599 | 44.64601 | -1.452103 | 0.2569449 | 0.2569449
16.72795 | 43.7082 | 45.1307 | 44.61603 | -1.422499 | 0.2573353 | 0.2573353
16.73795 | 43.6715 | 45.10144 | 44.58599 | -1.429944 | 0.2577282 | 0.2577282
16.74795 | 43.7174 | 45.07217 | 44.55592 | -1.354769 | 0.2581232 | 0.2581232
16.75795 | 43.677 | 45.04287 | 44.52583 | -1.365874 | 0.2585202 | 0.2585202
16.76795 | 43.6614 | 45.01356 | 44.49572 | -1.352158 | 0.2589193 | 0.2589193
16.77794 | 43.6413 | 44.98425 | 44.46561 | -1.342952 | 0.2593201 | 0.2593201
16.78794 | 43.6514 | 44.9549 | 44.43545 | -1.303498 | 0.2597235 | 0.2597235
16.79794 | 43.6406 | 44.92552 | 44.40527 | -1.284924 | 0.260129 | 0.260129
16.80794 | 43.6323 | 44.89613 | 44.37506 | -1.263831 | 0.2605368 | 0.2605368
16.81794 | 43.647 | 44.86672 | 44.34483 | -1.21972 | 0.2609467 | 0.2609467
16.82794 | 43.6277 | 44.83729 | 44.31457 | -1.20959 | 0.2613589 | 0.2613589
16.83793 | 43.6294 | 44.80787 | 44.28433 | -1.178472 | 0.261773 | 0.261773
16.84793 | 43.6431 | 44.77841 | 44.25403 | -1.135307 | 0.2621897 | 0.2621897
16.85793 | 43.6233 | 44.74892 | 44.22371 | -1.125625 | 0.2626088 | 0.2626088
16.86793 | 43.6202 | 44.71943 | 44.19336 | -1.099225 | 0.2630302 | 0.2630302
16.87793 | 43.596 | 44.68991 | 44.163 | -1.093909 | 0.2634541 | 0.2634541
16.88792 | 43.6136 | 44.66041 | 44.13265 | -1.046805 | 0.2638799 | 0.2638799
16.89792 | 43.5861 | 44.63086 | 44.10224 | -1.044756 | 0.2643085 | 0.2643085
16.90792 | 43.5957 | 44.60129 | 44.07181 | -1.005591 | 0.2647396 | 0.2647396
16.91792 | 43.5965 | 44.57171 | 44.04136 | -0.9752107 | 0.2651732 | 0.2651732
16.92792 | 43.6004 | 44.54211 | 44.0109 | -0.9417148 | 0.2656093 | 0.2656093
16.93792 | 43.5804 | 44.5125 | 43.98041 | -0.9321038 | 0.2660479 | 0.2660479
16.94791 | 43.6238 | 44.48291 | 43.94993 | -0.8591078 | 0.2664887 | 0.2664887
16.95791 | 43.5725 | 44.45327 | 43.9194 | -0.8807677 | 0.2669325 | 0.2669325
16.96791 | 43.5829 | 44.42361 | 43.88886 | -0.8407134 | 0.267379 | 0.267379
16.97791 | 43.5363 | 44.39395 | 43.85829 | -0.8576453 | 0.2678281 | 0.2678281
16.98791 | 43.5513 | 44.36426 | 43.8277 | -0.8129635 | 0.2682799 | 0.2682799
16.9979 | 43.5333 | 44.3346 | 43.79713 | -0.8012983 | 0.268734 | 0.268734
17.0079 | 43.5323 | 44.30489 | 43.76651 | -0.7725905 | 0.2691913 | 0.2691913
17.0179 | 43.5214 | 44.27517 | 43.73587 | -0.7537699 | 0.2696514 | 0.2696514
17.0279 | 43.5323 | 44.24544 | 43.70521 | -0.7131369 | 0.2701143 | 0.2701143
17.0379 | 43.503 | 44.21569 | 43.67453 | -0.7126919 | 0.2705801 | 0.2705801
17.0479 | 43.5296 | 44.18594 | 43.64384 | -0.6563351 | 0.2710487 | 0.2710487
17.05789 | 43.502 | 44.1562 | 43.61316 | -0.6541966 | 0.2715198 | 0.2715198
17.06789 | 43.4995 | 44.12642 | 43.58243 | -0.6269171 | 0.2719943 | 0.2719943
17.07789 | 43.4621 | 44.09663 | 43.55168 | -0.6345267 | 0.2724718 | 0.2724718
17.08789 | 43.4455 | 44.06683 | 43.52092 | -0.6213257 | 0.2729524 | 0.2729524
17.09789 | 43.4309 | 44.03701 | 43.49014 | -0.6061145 | 0.2734359 | 0.2734359
17.10788 | 43.4179 | 44.00722 | 43.45938 | -0.5893229 | 0.2739221 | 0.2739221
17.11788 | 43.404 | 43.97739 | 43.42857 | -0.5733919 | 0.2744119 | 0.2744119
17.12788 | 43.4081 | 43.94755 | 43.39774 | -0.5394515 | 0.2749048 | 0.2749048
17.13788 | 43.4024 | 43.9177 | 43.3669 | -0.5153019 | 0.275401 | 0.275401
17.14788 | 43.4111 | 43.88784 | 43.33604 | -0.4767435 | 0.2759004 | 0.2759004
17.15788 | 43.3905 | 43.85798 | 43.30517 | -0.4674766 | 0.2764031 | 0.2764031
17.16787 | 43.3736 | 43.82813 | 43.27431 | -0.4545313 | 0.2769085 | 0.2769085
17.17787 | 43.3619 | 43.79825 | 43.24341 | -0.4363482 | 0.2774177 | 0.2774177
17.18787 | 43.3143 | 43.76836 | 43.2125 | -0.4540574 | 0.2779304 | 0.2779304
17.19787 | 43.3204 | 43.73846 | 43.18157 | -0.4180593 | 0.2784464 | 0.2784464
17.20787 | 43.3039 | 43.70855 | 43.15062 | -0.4046541 | 0.278966 | 0.278966
17.21786 | 43.2944 | 43.67867 | 43.1197 | -0.384272 | 0.2794884 | 0.2794884
17.22786 | 43.2812 | 43.64875 | 43.08872 | -0.3675536 | 0.2800149 | 0.2800149
17.23786 | 43.2993 | 43.61883 | 43.05774 | -0.319529 | 0.280545 | 0.280545
17.24786 | 43.2919 | 43.5889 | 43.02674 | -0.2969985 | 0.2810787 | 0.2810787
17.25786 | 43.2899 | 43.55896 | 42.99573 | -0.2690624 | 0.281616 | 0.281616
17.26786 | 43.2504 | 43.52902 | 42.96471 | -0.278621 | 0.282157 | 0.282157
17.27785 | 43.2712 | 43.4991 | 42.9337 | -0.2279046 | 0.2827011 | 0.2827011
17.28785 | 43.2343 | 43.46915 | 42.90265 | -0.2348534 | 0.2832495 | 0.2832495
17.29785 | 43.25 | 43.4392 | 42.87159 | -0.1891978 | 0.2838017 | 0.2838017
17.30785 | 43.207 | 43.40924 | 42.84052 | -0.2022381 | 0.2843578 | 0.2843578
17.31785 | 43.2269 | 43.37927 | 42.80944 | -0.1523746 | 0.2849176 | 0.2849176
17.32784 | 43.2091 | 43.34934 | 42.77838 | -0.1402374 | 0.2854808 | 0.2854808
17.33784 | 43.2083 | 43.31937 | 42.74727 | -0.1110669 | 0.2860485 | 0.2860485
17.34784 | 43.2125 | 43.28939 | 42.71615 | -0.07689347 | 0.2866202 | 0.2866202
17.35784 | 43.2163 | 43.25942 | 42.68503 | -0.04311729 | 0.2871958 | 0.2871958
17.36784 | 43.1831 | 43.22944 | 42.65389 | -0.04633874 | 0.2877755 | 0.2877755
17.37784 | 43.1869 | 43.19946 | 42.62274 | -0.01255801 | 0.2883593 | 0.2883593
17.38783 | 43.17 | 43.16951 | 42.59161 | 0.0004946728 | 0.2889465 | 0.2889465
17.39783 | 43.1529 | 43.13952 | 42.56044 | 0.0133789 | 0.2895385 | 0.2895385
17.40783 | 43.1032 | 43.10954 | 42.52927 | -0.006335551 | 0.2901346 | 0.2901346
17.41783 | 43.1527 | 43.07955 | 42.49808 | 0.07315101 | 0.290735 | 0.290735
17.42783 | 43.1297 | 43.04956 | 42.46688 | 0.08013836 | 0.2913396 | 0.2913396
17.43782 | 43.1262 | 43.0196 | 42.43571 | 0.1065962 | 0.2919479 | 0.2919479
17.44782 | 43.1367 | 42.98962 | 42.40449 | 0.1470842 | 0.2925611 | 0.2925611
17.45782 | 43.1228 | 42.95963 | 42.37327 | 0.1631723 | 0.2931786 | 0.2931786
17.46782 | 43.0977 | 42.92964 | 42.34204 | 0.16806 | 0.2938005 | 0.2938005
17.47782 | 43.0881 | 42.89965 | 42.3108 | 0.1884472 | 0.2944267 | 0.2944267
17.48782 | 43.0742 | 42.86967 | 42.27955 | 0.2045336 | 0.2950574 | 0.2950574
17.49781 | 43.0487 | 42.83971 | 42.24833 | 0.2089888 | 0.2956918 | 0.2956918
17.50781 | 43.0294 | 42.80973 | 42.21706 | 0.2196727 | 0.2963314 | 0.2963314
17.51781 | 43.0274 | 42.77974 | 42.18579 | 0.2476552 | 0.2969754 | 0.2969754
17.52781 | 43.0235 | 42.74976 | 42.15452 | 0.2737358 | 0.2976239 | 0.2976239
17.53781 | 43.0142 | 42.71979 | 42.12323 | 0.2944143 | 0.298277 | 0.298277
17.5478 | 43.0442 | 42.68984 | 42.09197 | 0.3543605 | 0.298934 | 0.298934
17.5578 | 43.0131 | 42.65987 | 42.06067 | 0.3532342 | 0.2995961 | 0.2995961
17.5678 | 42.9932 | 42.62989 | 42.02937 | 0.3633051 | 0.3002629 | 0.3002629
17.5778 | 43.0009 | 42.59993 | 41.99806 | 0.4009731 | 0.3009342 | 0.3009342
17.5878 | 42.9674 | 42.56996 | 41.96674 | 0.3974379 | 0.3016101 | 0.3016101
17.5978 | 42.9434 | 42.54 | 41.93542 | 0.4033992 | 0.3022906 | 0.3022906
17.60779 | 42.9334 | 42.51007 | 41.90412 | 0.423327 | 0.302975 | 0.302975
17.61779 | 42.9211 | 42.48012 | 41.87279 | 0.4409809 | 0.3036647 | 0.3036647
17.62779 | 42.9303 | 42.45017 | 41.84145 | 0.4801308 | 0.304359 | 0.304359
17.63779 | 42.9466 | 42.42022 | 41.81011 | 0.5263765 | 0.3050579 | 0.3050579
17.64779 | 42.9454 | 42.39028 | 41.77876 | 0.5551178 | 0.3057614 | 0.3057614
17.65778 | 42.9272 | 42.36038 | 41.74744 | 0.5668246 | 0.3064688 | 0.3064688
17.66778 | 42.9106 | 42.33044 | 41.71608 | 0.5801566 | 0.3071814 | 0.3071814
17.67778 | 42.9241 | 42.30052 | 41.68472 | 0.6235838 | 0.3078986 | 0.3078986
17.68778 | 42.8787 | 42.27059 | 41.65335 | 0.6081058 | 0.3086203 | 0.3086203
17.69778 | 42.8796 | 42.24068 | 41.62198 | 0.6389227 | 0.3093466 | 0.3093466
17.70778 | 42.8472 | 42.21077 | 41.59061 | 0.6364343 | 0.3100773 | 0.3100773
17.71777 | 42.8562 | 42.18089 | 41.55927 | 0.6753106 | 0.3108116 | 0.3108116
17.72777 | 42.8556 | 42.15099 | 41.52789 | 0.7046112 | 0.3115512 | 0.3115512
17.73777 | 42.884 | 42.12109 | 41.4965 | 0.7629061 | 0.3122951 | 0.3122951
17.74777 | 42.8748 | 42.0912 | 41.46512 | 0.7835952 | 0.3130433 | 0.3130433
17.75777 | 42.8526 | 42.06132 | 41.43373 | 0.7912785 | 0.3137958 | 0.3137958
17.76776 | 42.8361 | 42.03147 | 41.40237 | 0.804626 | 0.3145518 | 0.3145518
17.77776 | 42.8384 | 42.0016 | 41.37098 | 0.8367973 | 0.3153126 | 0.3153126
17.78776 | 42.8032 | 41.97174 | 41.33958 | 0.8314627 | 0.3160775 | 0.3160775
17.79776 | 42.7883 | 41.94188 | 41.30819 | 0.8464219 | 0.3168464 | 0.3168464
17.80776 | 42.7434 | 41.91202 | 41.27679 | 0.831375 | 0.3176192 | 0.3176192
17.81776 | 42.7742 | 41.88218 | 41.24539 | 0.8920221 | 0.3183959 | 0.3183959
17.82775 | 42.7571 | 41.85237 | 41.21402 | 0.9047332 | 0.3191754 | 0.3191754
17.83775 | 42.7851 | 41.82253 | 41.18261 | 0.962568 | 0.3199594 | 0.3199594
17.84775 | 42.7705 | 41.7927 | 41.15121 | 0.9777967 | 0.320747 | 0.320747
17.85775 | 42.746 | 41.76288 | 41.1198 | 0.9831194 | 0.3215379 | 0.3215379
17.86775 | 42.7425 | 41.73306 | 41.0884 | 1.009436 | 0.3223322 | 0.3223322
17.87774 | 42.7128 | 41.70328 | 41.05703 | 1.009517 | 0.3231288 | 0.3231288
17.88774 | 42.7191 | 41.67348 | 41.02562 | 1.045622 | 0.3239292 | 0.3239292
17.89774 | 42.6735 | 41.64368 | 40.99421 | 1.029822 | 0.3247325 | 0.3247325
17.90774 | 42.6223 | 41.61388 | 40.96281 | 1.008415 | 0.3255384 | 0.3255384
17.91774 | 42.648 | 41.5841 | 40.9314 | 1.063904 | 0.326347 | 0.326347
17.92774 | 42.6424 | 41.55431 | 40.9 | 1.088087 | 0.327158 | 0.327158
17.93773 | 42.647 | 41.52456 | 40.86862 | 1.122435 | 0.3279704 | 0.3279704
17.94773 | 42.6214 | 41.49479 | 40.83722 | 1.126608 | 0.3287855 | 0.3287855
17.95773 | 42.6202 | 41.46502 | 40.80582 | 1.155177 | 0.3296025 | 0.3296025
17.96773 | 42.6021 | 41.43526 | 40.77442 | 1.166841 | 0.3304212 | 0.3304212
17.97773 | 42.573 | 41.4055 | 40.74302 | 1.1675 | 0.3312412 | 0.3312412
17.98772 | 42.5815 | 41.37577 | 40.71165 | 1.205727 | 0.3320616 | 0.3320616
17.99772 | 42.5296 | 41.34602 | 40.68025 | 1.183579 | 0.3328838 | 0.3328838
18.00772 | 42.4889 | 41.31627 | 40.64886 | 1.172628 | 0.3337067 | 0.3337067
18.01772 | 42.4846 | 41.28653 | 40.61747 | 1.198073 | 0.33453 | 0.33453
18.02772 | 42.4736 | 41.25678 | 40.58608 | 1.216817 | 0.3353536 | 0.3353536
18.03772 | 42.4986 | 41.22704 | 40.55469 | 1.271557 | 0.3361771 | 0.3361771
18.04771 | 42.4688 | 41.19733 | 40.52333 | 1.271466 | 0.3369995 | 0.3369995
18.05771 | 42.4695 | 41.1676 | 40.49195 | 1.301904 | 0.337822 | 0.337822
18.06771 | 42.4481 | 41.13786 | 40.46057 | 1.31024 | 0.3386436 | 0.3386436
18.07771 | 42.4147 | 41.10812 | 40.4292 | 1.306575 | 0.339464 | 0.339464
18.08771 | 42.4159 | 41.07839 | 40.39782 | 1.33751 | 0.3402829 | 0.3402829
18.0977 | 42.3963 | 41.04868 | 40.36649 | 1.347616 | 0.3410991 | 0.3410991
18.1077 | 42.3289 | 41.01895 | 40.33512 | 1.309952 | 0.341914 | 0.341914
18.1177 | 42.328 | 40.98921 | 40.30376 | 1.338789 | 0.3427263 | 0.3427263
18.1277 | 42.3461 | 40.95947 | 40.2724 | 1.386628 | 0.3435358 | 0.3435358
18.1377 | 42.3417 | 40.92973 | 40.24105 | 1.411969 | 0.3443421 | 0.3443421
18.1477 | 42.3204 | 40.89999 | 40.2097 | 1.420413 | 0.3451448 | 0.3451448
18.15769 | 42.3169 | 40.87027 | 40.17838 | 1.446631 | 0.3459428 | 0.3459428
18.16769 | 42.2911 | 40.84052 | 40.14704 | 1.450582 | 0.3467374 | 0.3467374
18.17769 | 42.2818 | 40.81076 | 40.11571 | 1.471037 | 0.3475273 | 0.3475273
18.18769 | 42.2727 | 40.781 | 40.08438 | 1.491697 | 0.3483121 | 0.3483121
18.19769 | 42.258 | 40.75124 | 40.05305 | 1.506763 | 0.3490916 | 0.3490916
18.20768 | 42.1983 | 40.72149 | 40.02177 | 1.476806 | 0.3498646 | 0.3498646
18.21768 | 42.2091 | 40.69172 | 39.99045 | 1.517385 | 0.3506321 | 0.3506321
18.22768 | 42.2244 | 40.66193 | 39.95914 | 1.562471 | 0.3513932 | 0.3513932
18.23768 | 42.2081 | 40.63213 | 39.92784 | 1.575965 | 0.3521473 | 0.3521473
18.24768 | 42.1951 | 40.60233 | 39.89654 | 1.592768 | 0.3528942 | 0.3528942
18.25767 | 42.1745 | 40.57255 | 39.86528 | 1.60195 | 0.3536326 | 0.3536326
18.26767 | 42.1713 | 40.54273 | 39.834 | 1.628572 | 0.3543637 | 0.3543637
18.27767 | 42.1478 | 40.5129 | 39.80272 | 1.634904 | 0.3550864 | 0.3550864
18.28767 | 42.1486 | 40.48305 | 39.77145 | 1.665547 | 0.3558003 | 0.3558003
18.29767 | 42.111 | 40.4532 | 39.74019 | 1.657801 | 0.356505 | 0.356505
18.30767 | 42.0857 | 40.42333 | 39.70893 | 1.662367 | 0.3572002 | 0.3572002
18.31766 | 42.068 | 40.39348 | 39.67771 | 1.674517 | 0.3578849 | 0.3578849
18.32766 | 42.1022 | 40.36359 | 39.64647 | 1.738609 | 0.35856 | 0.35856
18.33766 | 42.0616 | 40.33369 | 39.61524 | 1.727914 | 0.3592246 | 0.3592246
18.34766 | 42.056 | 40.30377 | 39.58401 | 1.752234 | 0.3598783 | 0.3598783
18.35766 | 42.0399 | 40.27383 | 39.55279 | 1.766068 | 0.3605207 | 0.3605207
18.36765 | 42.0091 | 40.24391 | 39.52161 | 1.765188 | 0.3611511 | 0.3611511
18.37765 | 42.0112 | 40.21395 | 39.49041 | 1.797252 | 0.3617703 | 0.3617703
18.38765 | 41.9924 | 40.18397 | 39.45921 | 1.808433 | 0.3623774 | 0.3623774
18.39765 | 41.978 | 40.15397 | 39.42803 | 1.82403 | 0.3629722 | 0.3629722
18.40765 | 41.9311 | 40.12396 | 39.39685 | 1.807143 | 0.3635545 | 0.3635545
18.41765 | 41.9354 | 40.09393 | 39.36568 | 1.841473 | 0.3641239 | 0.3641239
18.42764 | 41.9396 | 40.06391 | 39.33455 | 1.87569 | 0.3646797 | 0.3646797
18.43764 | 41.9114 | 40.03385 | 39.3034 | 1.877555 | 0.3652229 | 0.3652229
18.44764 | 41.9055 | 40.00376 | 39.27226 | 1.901737 | 0.3657527 | 0.3657527
18.45764 | 41.891 | 39.97366 | 39.24113 | 1.917337 | 0.3662689 | 0.3662689
18.46764 | 41.8769 | 39.94355 | 39.21 | 1.933355 | 0.3667714 | 0.3667714
18.47763 | 41.8576 | 39.91344 | 39.17892 | 1.94416 | 0.3672597 | 0.3672597
18.48763 | 41.8486 | 39.88329 | 39.14782 | 1.965314 | 0.3677345 | 0.3677345
18.49763 | 41.832 | 39.85311 | 39.11672 | 1.978885 | 0.3681952 | 0.3681952
18.50763 | 41.8065 | 39.82293 | 39.08564 | 1.983575 | 0.368642 | 0.368642
18.51763 | 41.8081 | 39.79272 | 39.05457 | 2.015382 | 0.3690746 | 0.3690746
18.52763 | 41.8234 | 39.76249 | 39.02351 | 2.060907 | 0.3694932 | 0.3694932
18.53762 | 41.8075 | 39.73228 | 38.99249 | 2.075219 | 0.3698973 | 0.3698973
18.54762 | 41.7971 | 39.70202 | 38.96145 | 2.095079 | 0.3702876 | 0.3702876
18.55762 | 41.7806 | 39.67174 | 38.93042 | 2.108857 | 0.370664 | 0.370664
18.56762 | 41.7784 | 39.64145 | 38.8994 | 2.136951 | 0.3710264 | 0.3710264
18.57762 | 41.7789 | 39.61114 | 38.86839 | 2.167761 | 0.371375 | 0.371375
18.58761 | 41.7566 | 39.58084 | 38.83742 | 2.175757 | 0.3717094 | 0.3717094
18.59761 | 41.7277 | 39.5505 | 38.80644 | 2.177199 | 0.3720306 | 0.3720306
18.60761 | 41.7002 | 39.52014 | 38.77547 | 2.180057 | 0.3723384 | 0.3723384
18.61761 | 41.7324 | 39.48977 | 38.74451 | 2.242629 | 0.3726328 | 0.3726328
18.62761 | 41.7204 | 39.45938 | 38.71356 | 2.261016 | 0.3729141 | 0.3729141
18.63761 | 41.7171 | 39.42898 | 38.68262 | 2.288116 | 0.3731826 | 0.3731826
18.6476 | 41.7035 | 39.3986 | 38.65173 | 2.304898 | 0.3734381 | 0.3734381
18.6576 | 41.6745 | 39.36818 | 38.62081 | 2.306324 | 0.3736815 | 0.3736815
18.6676 | 41.6644 | 39.33774 | 38.58991 | 2.326661 | 0.3739128 | 0.3739128
18.6776 | 41.6528 | 39.30729 | 38.55903 | 2.34551 | 0.3741321 | 0.3741321
18.6876 | 41.653 | 39.27683 | 38.52815 | 2.376169 | 0.3743398 | 0.3743398
18.69759 | 41.5904 | 39.24639 | 38.49732 | 2.344006 | 0.374536 | 0.374536
18.70759 | 41.5735 | 39.21592 | 38.46647 | 2.357584 | 0.3747215 | 0.3747215
18.71759 | 41.6031 | 39.18543 | 38.43564 | 2.417669 | 0.3748964 | 0.3748964
18.72759 | 41.5632 | 39.15494 | 38.40482 | 2.408261 | 0.3750609 | 0.3750609
18.73759 | 41.5512 | 39.12444 | 38.37401 | 2.42676 | 0.3752154 | 0.3752154
18.74759 | 41.5194 | 39.09394 | 38.34322 | 2.425464 | 0.3753604 | 0.3753604
18.75758 | 41.5136 | 39.06346 | 38.31247 | 2.450143 | 0.3754959 | 0.3754959
18.76758 | 41.4855 | 39.03294 | 38.2817 | 2.452555 | 0.3756227 | 0.3756227
18.77758 | 41.4724 | 39.00243 | 38.25095 | 2.469971 | 0.375741 | 0.375741
18.78758 | 41.4342 | 38.97191 | 38.22021 | 2.462288 | 0.3758513 | 0.3758513
18.79758 | 41.3888 | 38.94139 | 38.18949 | 2.447407 | 0.3759537 | 0.3759537
18.80757 | 41.3817 | 38.9109 | 38.15881 | 2.470795 | 0.3760487 | 0.3760487
18.81757 | 41.3564 | 38.88039 | 38.12811 | 2.476013 | 0.3761369 | 0.3761369
18.82757 | 41.3346 | 38.84987 | 38.09743 | 2.484729 | 0.3762185 | 0.3762185
18.83757 | 41.3093 | 38.81936 | 38.06677 | 2.489943 | 0.3762939 | 0.3762939
18.84757 | 41.2927 | 38.78885 | 38.03612 | 2.503853 | 0.3763636 | 0.3763636
18.85757 | 41.2829 | 38.75834 | 38.00549 | 2.524559 | 0.3764278 | 0.3764278
18.86756 | 41.2516 | 38.72787 | 37.9749 | 2.523728 | 0.3764871 | 0.3764871
18.87756 | 41.2089 | 38.69738 | 37.94429 | 2.511522 | 0.3765417 | 0.3765417
18.88756 | 41.1773 | 38.66689 | 37.91371 | 2.510409 | 0.3765921 | 0.3765921
18.89756 | 41.142 | 38.63641 | 37.88313 | 2.505588 | 0.3766386 | 0.3766386
18.90756 | 41.1377 | 38.60594 | 37.85258 | 2.531758 | 0.3766817 | 0.3766817
18.91755 | 41.0993 | 38.57551 | 37.82207 | 2.523788 | 0.3767215 | 0.3767215
18.92755 | 41.0859 | 38.54506 | 37.79155 | 2.540837 | 0.3767588 | 0.3767588
18.93755 | 41.0685 | 38.51463 | 37.76104 | 2.553875 | 0.3767936 | 0.3767936
18.94755 | 41.0525 | 38.4842 | 37.73055 | 2.5683 | 0.3768263 | 0.3768263
18.95755 | 41.0196 | 38.45379 | 37.70007 | 2.565812 | 0.3768573 | 0.3768573
18.96755 | 41.0045 | 38.42339 | 37.66962 | 2.581111 | 0.376887 | 0.376887
18.97754 | 41.0078 | 38.39304 | 37.6392 | 2.614764 | 0.3769156 | 0.3769156
18.98754 | 40.9604 | 38.36267 | 37.60878 | 2.597732 | 0.3769434 | 0.3769434
18.99754 | 40.9508 | 38.33232 | 37.57837 | 2.618484 | 0.3769709 | 0.3769709
19.00754 | 40.8955 | 38.30198 | 37.54798 | 2.593519 | 0.3769983 | 0.3769983
19.01754 | 40.9097 | 38.27166 | 37.51761 | 2.638036 | 0.3770259 | 0.3770259
19.02753 | 40.8612 | 38.2414 | 37.48729 | 2.619804 | 0.3770539 | 0.3770539
19.03753 | 40.8519 | 38.21112 | 37.45695 | 2.640783 | 0.3770827 | 0.3770827
19.04753 | 40.8496 | 38.18086 | 37.42663 | 2.668743 | 0.3771125 | 0.3771125
19.05753 | 40.8105 | 38.15062 | 37.39633 | 2.659882 | 0.3771436 | 0.3771436
19.06753 | 40.7999 | 38.1204 | 37.36605 | 2.6795 | 0.3771762 | 0.3771762
19.07753 | 40.7687 | 38.0902 | 37.33578 | 2.678497 | 0.3772106 | 0.3772106
19.08752 | 40.7737 | 38.06006 | 37.30557 | 2.713641 | 0.377247 | 0.377247
19.09752 | 40.7356 | 38.02991 | 37.27534 | 2.705692 | 0.3772856 | 0.3772856
19.10752 | 40.715 | 37.99978 | 37.24513 | 2.71522 | 0.3773266 | 0.3773266
19.11752 | 40.7131 | 37.96968 | 37.21493 | 2.743425 | 0.3773703 | 0.3773703
19.12752 | 40.6634 | 37.9396 | 37.18476 | 2.723804 | 0.3774168 | 0.3774168
19.13751 | 40.6802 | 37.90957 | 37.15464 | 2.770629 | 0.3774664 | 0.3774664
19.14751 | 40.6494 | 37.87954 | 37.1245 | 2.769858 | 0.3775191 | 0.3775191
19.15751 | 40.6259 | 37.84954 | 37.09439 | 2.776361 | 0.3775753 | 0.3775753
19.16751 | 40.6245 | 37.81956 | 37.06429 | 2.804938 | 0.3776349 | 0.3776349
19.17751 | 40.5932 | 37.78961 | 37.03421 | 2.803589 | 0.3776983 | 0.3776983
19.18751 | 40.5904 | 37.75969 | 37.00416 | 2.830712 | 0.3777656 | 0.3777656
19.1975 | 40.5331 | 37.72982 | 36.97415 | 2.803277 | 0.3778367 | 0.3778367
19.2075 | 40.5246 | 37.69996 | 36.94413 | 2.824645 | 0.377912 | 0.377912
19.2175 | 40.5231 | 37.67012 | 36.91413 | 2.852984 | 0.3779916 | 0.3779916
19.2275 | 40.4683 | 37.64031 | 36.88415 | 2.827994 | 0.3780755 | 0.3780755
19.2375 | 40.4697 | 37.61052 | 36.8542 | 2.859176 | 0.3781639 | 0.3781639
19.24749 | 40.4548 | 37.5808 | 36.82429 | 2.873998 | 0.3782568 | 0.3782568
19.25749 | 40.4466 | 37.55108 | 36.79437 | 2.89552 | 0.3783544 | 0.3783544
19.26749 | 40.418 | 37.52139 | 36.76447 | 2.896613 | 0.3784568 | 0.3784568
19.27749 | 40.421 | 37.49173 | 36.7346 | 2.929275 | 0.3785641 | 0.3785641
19.28749 | 40.3933 | 37.46209 | 36.70474 | 2.931206 | 0.3786763 | 0.3786763
19.29749 | 40.3266 | 37.43249 | 36.67491 | 2.894107 | 0.3787934 | 0.3787934
19.30748 | 40.3036 | 37.40295 | 36.64512 | 2.900647 | 0.3789155 | 0.3789155
19.31748 | 40.3182 | 37.37341 | 36.61533 | 2.944785 | 0.3790429 | 0.3790429
19.32748 | 40.2722 | 37.34391 | 36.58556 | 2.928292 | 0.3791755 | 0.3791755
19.33748 | 40.2512 | 37.31443 | 36.55581 | 2.936767 | 0.3793133 | 0.3793133
19.34748 | 40.2498 | 37.28499 | 36.52608 | 2.96481 | 0.3794565 | 0.3794565
19.35747 | 40.2277 | 37.25561 | 36.4964 | 2.972091 | 0.3796047 | 0.3796047
19.36747 | 40.191 | 37.22623 | 36.46671 | 2.96477 | 0.3797586 | 0.3797586
19.37747 | 40.2031 | 37.19688 | 36.43705 | 3.006216 | 0.3799178 | 0.3799178
19.38747 | 40.152 | 37.16757 | 36.40741 | 2.984429 | 0.3800825 | 0.3800825
19.39747 | 40.0652 | 37.13829 | 36.37779 | 2.926909 | 0.3802527 | 0.3802527
19.40747 | 40.0788 | 37.10904 | 36.34819 | 2.969756 | 0.3804283 | 0.3804283
19.41746 | 40.065 | 37.07986 | 36.31864 | 2.98514 | 0.3806093 | 0.3806093
19.42746 | 40.0187 | 37.05068 | 36.28909 | 2.968021 | 0.3807961 | 0.3807961
19.43746 | 40.0154 | 37.02153 | 36.25956 | 2.993868 | 0.3809883 | 0.3809883
19.44746 | 39.9963 | 36.99242 | 36.23005 | 3.003881 | 0.3811861 | 0.3811861
19.45746 | 39.9741 | 36.96334 | 36.20056 | 3.01076 | 0.3813896 | 0.3813896
19.46745 | 39.9669 | 36.93432 | 36.17113 | 3.032577 | 0.3815983 | 0.3815983
19.47745 | 39.9026 | 36.90531 | 36.14169 | 2.997288 | 0.3818129 | 0.3818129
19.48745 | 39.8966 | 36.87633 | 36.11227 | 3.020266 | 0.3820331 | 0.3820331
19.49745 | 39.8122 | 36.84739 | 36.08287 | 2.964809 | 0.3822588 | 0.3822588
19.50745 | 39.829 | 36.81848 | 36.0535 | 3.010517 | 0.3824902 | 0.3824902
19.51745 | 39.8194 | 36.78961 | 36.02415 | 3.029792 | 0.3827271 | 0.3827271
19.52744 | 39.7634 | 36.7608 | 35.99486 | 3.002602 | 0.3829693 | 0.3829693
19.53744 | 39.7484 | 36.73199 | 35.96556 | 3.016407 | 0.3832174 | 0.3832174
19.54744 | 39.7379 | 36.70322 | 35.93628 | 3.034678 | 0.383471 | 0.383471
19.55744 | 39.7444 | 36.67449 | 35.90703 | 3.069913 | 0.3837302 | 0.3837302
19.56744 | 39.6958 | 36.64579 | 35.8778 | 3.050013 | 0.383995 | 0.383995
19.57743 | 39.6833 | 36.61715 | 35.84862 | 3.06615 | 0.3842649 | 0.3842649
19.58743 | 39.6301 | 36.58852 | 35.81944 | 3.041581 | 0.3845407 | 0.3845407
19.59743 | 39.5913 | 36.55992 | 35.79028 | 3.031376 | 0.3848219 | 0.3848219
19.60743 | 39.5993 | 36.53136 | 35.76115 | 3.067936 | 0.3851087 | 0.3851087
19.61743 | 39.5983 | 36.50284 | 35.73204 | 3.095461 | 0.3854009 | 0.3854009
19.62743 | 39.5532 | 36.47435 | 35.70295 | 3.07885 | 0.3856985 | 0.3856985
19.63742 | 39.5308 | 36.44592 | 35.67392 | 3.084876 | 0.3860013 | 0.3860013
19.64742 | 39.5197 | 36.41751 | 35.64489 | 3.102194 | 0.3863098 | 0.3863098
19.65742 | 39.5127 | 36.38912 | 35.61588 | 3.123577 | 0.3866237 | 0.3866237
19.66742 | 39.4476 | 36.36078 | 35.58689 | 3.086824 | 0.3869429 | 0.3869429
19.67742 | 39.4557 | 36.33246 | 35.55793 | 3.123236 | 0.3872675 | 0.3872675
19.68741 | 39.3875 | 36.30422 | 35.52902 | 3.083283 | 0.3875971 | 0.3875971
19.69741 | 39.3909 | 36.27598 | 35.50011 | 3.114923 | 0.3879323 | 0.3879323
19.70741 | 39.3611 | 36.24777 | 35.47123 | 3.113328 | 0.3882727 | 0.3882727
19.71741 | 39.3559 | 36.2196 | 35.44237 | 3.136296 | 0.3886185 | 0.3886185
19.72741 | 39.322 | 36.19147 | 35.41353 | 3.130529 | 0.3889694 | 0.3889694
19.73741 | 39.3015 | 36.16338 | 35.38472 | 3.138125 | 0.3893257 | 0.3893257
19.7474 | 39.3166 | 36.13534 | 35.35597 | 3.181257 | 0.3896867 | 0.3896867
19.7574 | 39.2647 | 36.10732 | 35.32721 | 3.157381 | 0.3900532 | 0.3900532
19.7674 | 39.2443 | 36.07933 | 35.29848 | 3.164969 | 0.3904249 | 0.3904249
19.7774 | 39.2242 | 36.05138 | 35.26978 | 3.172821 | 0.3908016 | 0.3908016
19.7874 | 39.1197 | 36.02346 | 35.2411 | 3.096237 | 0.3911835 | 0.3911835
19.79739 | 39.1686 | 35.99561 | 35.21247 | 3.172988 | 0.3915701 | 0.3915701
19.80739 | 39.1298 | 35.96777 | 35.18384 | 3.162031 | 0.3919621 | 0.3919621
19.81739 | 39.0969 | 35.93996 | 35.15524 | 3.156937 | 0.3923591 | 0.3923591
19.82739 | 39.0801 | 35.91219 | 35.12667 | 3.167907 | 0.3927612 | 0.3927612
19.83739 | 39.0729 | 35.88446 | 35.09812 | 3.188441 | 0.3931681 | 0.3931681
19.84739 | 39.0487 | 35.85676 | 35.0696 | 3.191937 | 0.3935801 | 0.3935801
19.85738 | 39.0191 | 35.82913 | 35.04114 | 3.18997 | 0.3939966 | 0.3939966
19.86738 | 38.9907 | 35.80151 | 35.01267 | 3.189194 | 0.3944184 | 0.3944184
19.87738 | 38.9697 | 35.77392 | 34.98423 | 3.19578 | 0.3948451 | 0.3948451
19.88738 | 38.9089 | 35.74637 | 34.95582 | 3.162531 | 0.3952766 | 0.3952766
19.89738 | 38.9109 | 35.71886 | 34.92743 | 3.192044 | 0.395713 | 0.395713
19.90737 | 38.8748 | 35.69141 | 34.8991 | 3.183393 | 0.3961537 | 0.3961537
19.91737 | 38.8675 | 35.66397 | 34.87077 | 3.203532 | 0.3965998 | 0.3965998
19.92737 | 38.8381 | 35.63657 | 34.84246 | 3.201535 | 0.3970506 | 0.3970506
19.93737 | 38.8112 | 35.6092 | 34.81419 | 3.202 | 0.3975061 | 0.3975061
19.94737 | 38.8018 | 35.58187 | 34.78594 | 3.219929 | 0.3979664 | 0.3979664
19.95737 | 38.7639 | 35.55458 | 34.75772 | 3.20932 | 0.3984314 | 0.3984314
19.96736 | 38.7542 | 35.52735 | 34.72955 | 3.226847 | 0.3989006 | 0.3989006
19.97736 | 38.6895 | 35.50014 | 34.70139 | 3.189364 | 0.399375 | 0.399375
19.98736 | 38.6654 | 35.47296 | 34.67325 | 3.192444 | 0.399854 | 0.399854
19.99736 | 38.6984 | 35.44581 | 34.64514 | 3.252586 | 0.4003377 | 0.4003377
20.00736 | 38.6243 | 35.41871 | 34.61706 | 3.205591 | 0.400826 | 0.400826
20.01735 | 38.6117 | 35.39167 | 34.58903 | 3.220031 | 0.4013184 | 0.4013184
20.02735 | 38.6102 | 35.36464 | 34.56101 | 3.245561 | 0.4018159 | 0.4018159
20.03735 | 38.5573 | 35.33765 | 34.53301 | 3.219654 | 0.402318 | 0.402318
20.04735 | 38.5476 | 35.31069 | 34.50504 | 3.236909 | 0.4028246 | 0.4028246
20.05735 | 38.5236 | 35.28377 | 34.4771 | 3.239826 | 0.4033358 | 0.4033358
20.06735 | 38.4756 | 35.25689 | 34.44919 | 3.218705 | 0.4038515 | 0.4038515
20.07734 | 38.4708 | 35.23008 | 34.42134 | 3.24072 | 0.4043712 | 0.4043712
20.08734 | 38.4195 | 35.20328 | 34.39348 | 3.216224 | 0.4048959 | 0.4048959
20.09734 | 38.4114 | 35.17651 | 34.36566 | 3.23489 | 0.4054251 | 0.4054251
20.10734 | 38.3821 | 35.14978 | 34.33786 | 3.232318 | 0.4059587 | 0.4059587
20.11734 | 38.3762 | 35.12309 | 34.3101 | 3.253108 | 0.4064968 | 0.4064968
20.12733 | 38.3192 | 35.09647 | 34.28239 | 3.222733 | 0.4070388 | 0.4070388
20.13733 | 38.2989 | 35.06985 | 34.25468 | 3.229047 | 0.4075858 | 0.4075858
20.14733 | 38.2793 | 35.04328 | 34.227 | 3.236023 | 0.4081371 | 0.4081371
20.15733 | 38.2453 | 35.01674 | 34.19935 | 3.228561 | 0.4086929 | 0.4086929
20.16733 | 38.1851 | 34.99024 | 34.17173 | 3.19486 | 0.409253 | 0.409253
20.17733 | 38.1891 | 34.96378 | 34.14414 | 3.225321 | 0.4098176 | 0.4098176
20.18732 | 38.1584 | 34.93738 | 34.11661 | 3.221017 | 0.4103859 | 0.4103859
20.19732 | 38.1385 | 34.911 | 34.08908 | 3.227501 | 0.4109592 | 0.4109592
20.20732 | 38.1245 | 34.88465 | 34.06158 | 3.239846 | 0.4115368 | 0.4115368
20.21732 | 38.066 | 34.85835 | 34.03411 | 3.207653 | 0.4121188 | 0.4121188
20.22732 | 38.0659 | 34.83208 | 34.00667 | 3.233821 | 0.4127051 | 0.4127051
20.23731 | 38.0455 | 34.80588 | 33.97929 | 3.239624 | 0.4132952 | 0.4132952
20.24731 | 37.9813 | 34.77969 | 33.95191 | 3.201615 | 0.4138901 | 0.4138901
20.25731 | 37.9413 | 34.75353 | 33.92455 | 3.187766 | 0.4144894 | 0.4144894
20.26731 | 37.9283 | 34.72742 | 33.89724 | 3.200879 | 0.4150929 | 0.4150929
20.27731 | 37.8966 | 34.70135 | 33.86995 | 3.195253 | 0.4157008 | 0.4157008
20.28731 | 37.8544 | 34.67531 | 33.84269 | 3.179088 | 0.4163129 | 0.4163129
20.2973 | 37.8569 | 34.64934 | 33.81549 | 3.207557 | 0.4169287 | 0.4169287
20.3073 | 37.8159 | 34.62339 | 33.78829 | 3.192513 | 0.4175495 | 0.4175495
20.3173 | 37.7807 | 34.59747 | 33.76112 | 3.183231 | 0.4181744 | 0.4181744
20.3273 | 37.7751 | 34.57159 | 33.73398 | 3.203508 | 0.4188037 | 0.4188037
20.3373 | 37.721 | 34.54575 | 33.70688 | 3.175247 | 0.4194372 | 0.4194372
20.34729 | 37.703 | 34.51998 | 33.67983 | 3.18302 | 0.4200743 | 0.4200743
20.35729 | 37.6503 | 34.49422 | 33.65279 | 3.156079 | 0.4207164 | 0.4207164
20.36729 | 37.6119 | 34.4685 | 33.62578 | 3.143399 | 0.4213627 | 0.4213627
20.37729 | 37.6015 | 34.44282 | 33.59879 | 3.158679 | 0.4220132 | 0.4220132
20.38729 | 37.5911 | 34.41718 | 33.57184 | 3.173919 | 0.422668 | 0.422668
20.39729 | 37.5538 | 34.39158 | 33.54493 | 3.16222 | 0.4233271 | 0.4233271
20.40728 | 37.5346 | 34.36605 | 33.51807 | 3.168555 | 0.4239897 | 0.4239897
20.41728 | 37.5052 | 34.34052 | 33.49121 | 3.164675 | 0.4246573 | 0.4246573
20.42728 | 37.5001 | 34.31504 | 33.46439 | 3.185056 | 0.4253291 | 0.4253291
20.43728 | 37.4482 | 34.2896 | 33.43759 | 3.158596 | 0.4260052 | 0.4260052
20.44728 | 37.4013 | 34.2642 | 33.41083 | 3.137096 | 0.4266855 | 0.4266855
20.45727 | 37.3755 | 34.23887 | 33.38413 | 3.136631 | 0.4273693 | 0.4273693
20.46727 | 37.3736 | 34.21355 | 33.35743 | 3.16005 | 0.4280582 | 0.4280582
20.47727 | 37.3399 | 34.18827 | 33.33077 | 3.151629 | 0.4287512 | 0.4287512
20.48727 | 37.312 | 34.16303 | 33.30413 | 3.148968 | 0.4294486 | 0.4294486
20.49727 | 37.2903 | 34.13783 | 33.27753 | 3.152466 | 0.4301502 | 0.4301502
20.50727 | 37.2739 | 34.11268 | 33.25096 | 3.161223 | 0.430856 | 0.430856
20.51726 | 37.2418 | 34.08759 | 33.22445 | 3.154215 | 0.4315655 | 0.4315655
20.52726 | 37.2153 | 34.06251 | 33.19795 | 3.152791 | 0.4322798 | 0.4322798
20.53726 | 37.2015 | 34.03747 | 33.17148 | 3.164025 | 0.4329985 | 0.4329985
20.54726 | 37.1502 | 34.01248 | 33.14504 | 3.137719 | 0.4337214 | 0.4337214
20.55726 | 37.1379 | 33.98753 | 33.11863 | 3.150372 | 0.4344486 | 0.4344486
20.56725 | 37.1195 | 33.96264 | 33.09228 | 3.156859 | 0.4351795 | 0.4351795
20.57725 | 37.1035 | 33.93777 | 33.06594 | 3.16573 | 0.4359152 | 0.4359152
20.58725 | 37.0745 | 33.91294 | 33.03963 | 3.161559 | 0.4366554 | 0.4366554
20.59725 | 37.0283 | 33.88815 | 33.01335 | 3.140147 | 0.4373997 | 0.4373997
20.60725 | 37.0099 | 33.86341 | 32.98711 | 3.146493 | 0.4381485 | 0.4381485
20.61725 | 37.0102 | 33.8387 | 32.9609 | 3.171498 | 0.4389015 | 0.4389015
20.62724 | 36.9714 | 33.81406 | 32.93475 | 3.157337 | 0.4396582 | 0.4396582
20.63724 | 36.9034 | 33.78944 | 32.9086 | 3.113958 | 0.4404199 | 0.4404199
20.64724 | 36.9011 | 33.76486 | 32.88249 | 3.136238 | 0.441186 | 0.441186
20.65724 | 36.8817 | 33.74032 | 32.85641 | 3.141376 | 0.4419564 | 0.4419564
20.66724 | 36.8704 | 33.71583 | 32.83037 | 3.154572 | 0.4427312 | 0.4427312
20.67723 | 36.8304 | 33.6914 | 32.80438 | 3.139001 | 0.4435095 | 0.4435095
20.68723 | 36.8116 | 33.66699 | 32.7784 | 3.144613 | 0.4442931 | 0.4442931
20.69723 | 36.7826 | 33.64262 | 32.75246 | 3.139983 | 0.445081 | 0.445081
20.70723 | 36.7536 | 33.61829 | 32.72654 | 3.13531 | 0.4458734 | 0.4458734
20.71723 | 36.7444 | 33.59401 | 32.70066 | 3.150395 | 0.4466701 | 0.4466701
20.72723 | 36.7095 | 33.56976 | 32.67482 | 3.139737 | 0.4474713 | 0.4474713
20.73722 | 36.68 | 33.54559 | 32.64903 | 3.134413 | 0.4482761 | 0.4482761
20.74722 | 36.6468 | 33.52143 | 32.62326 | 3.12537 | 0.4490862 | 0.4490862
20.75722 | 36.6452 | 33.49732 | 32.59751 | 3.147885 | 0.4499007 | 0.4499007
20.76722 | 36.6273 | 33.47324 | 32.5718 | 3.154057 | 0.4507196 | 0.4507196
20.77722 | 36.5813 | 33.44921 | 32.54613 | 3.132085 | 0.4515431 | 0.4515431
20.78721 | 36.5555 | 33.42525 | 32.52051 | 3.130247 | 0.4523703 | 0.4523703
20.79721 | 36.5553 | 33.40131 | 32.4949 | 3.15399 | 0.4532028 | 0.4532028
20.80721 | 36.5034 | 33.37741 | 32.46933 | 3.12599 | 0.4540398 | 0.4540398
20.81721 | 36.4837 | 33.35355 | 32.44379 | 3.130146 | 0.4548813 | 0.4548813
20.82721 | 36.467 | 33.32974 | 32.41829 | 3.137259 | 0.4557275 | 0.4557275
20.83721 | 36.4278 | 33.30597 | 32.39281 | 3.121829 | 0.4565781 | 0.4565781
20.8472 | 36.4307 | 33.28227 | 32.3674 | 3.148431 | 0.4574326 | 0.4574326
20.8572 | 36.3973 | 33.25859 | 32.342 | 3.138713 | 0.4582925 | 0.4582925
20.8672 | 36.3712 | 33.23495 | 32.31663 | 3.136252 | 0.4591569 | 0.4591569
20.8772 | 36.347 | 33.21135 | 32.2913 | 3.135647 | 0.4600262 | 0.4600262
20.8872 | 36.3052 | 33.1878 | 32.266 | 3.117398 | 0.4608999 | 0.4608999
20.89719 | 36.3088 | 33.16432 | 32.24076 | 3.144482 | 0.4617775 | 0.4617775
20.90719 | 36.2978 | 33.14086 | 32.21553 | 3.156945 | 0.4626607 | 0.4626607
20.91719 | 36.2327 | 33.11744 | 32.19034 | 3.115263 | 0.4635485 | 0.4635485
20.92719 | 36.2031 | 33.09406 | 32.16518 | 3.109038 | 0.4644411 | 0.4644411
20.93719 | 36.1959 | 33.07073 | 32.14006 | 3.125168 | 0.4653384 | 0.4653384
20.94719 | 36.1761 | 33.04745 | 32.11497 | 3.128654 | 0.4662405 | 0.4662405
20.95718 | 36.1401 | 33.02423 | 32.08994 | 3.115871 | 0.4671465 | 0.4671465
20.96718 | 36.1071 | 33.00103 | 32.06492 | 3.106068 | 0.4680582 | 0.4680582
20.97718 | 36.0984 | 32.97788 | 32.03993 | 3.12052 | 0.4689747 | 0.4689747
20.98718 | 36.057 | 32.95477 | 32.01498 | 3.102227 | 0.4698961 | 0.4698961
20.99718 | 36.0603 | 32.93171 | 31.99007 | 3.128589 | 0.4708222 | 0.4708222
21.00717 | 36.0168 | 32.90872 | 31.96521 | 3.108082 | 0.4717524 | 0.4717524
21.01717 | 35.9681 | 32.88575 | 31.94037 | 3.082354 | 0.4726884 | 0.4726884
21.02717 | 35.9676 | 32.86282 | 31.91556 | 3.104781 | 0.4736294 | 0.4736294
21.03717 | 35.9476 | 32.83994 | 31.89079 | 3.107662 | 0.4745752 | 0.4745752
21.04717 | 35.9312 | 32.8171 | 31.86605 | 3.114098 | 0.4755261 | 0.4755261
21.05717 | 35.8914 | 32.79431 | 31.84135 | 3.097088 | 0.4764819 | 0.4764819
21.06716 | 35.8685 | 32.77159 | 31.81671 | 3.09691 | 0.4774418 | 0.4774418
21.07716 | 35.8426 | 32.74889 | 31.79208 | 3.093709 | 0.4784078 | 0.4784078
21.08716 | 35.8218 | 32.72624 | 31.76748 | 3.095562 | 0.4793787 | 0.4793787
21.09716 | 35.8123 | 32.70363 | 31.74292 | 3.108669 | 0.4803548 | 0.4803548
21.10716 | 35.7617 | 32.68107 | 31.7184 | 3.08063 | 0.481336 | 0.481336
21.11715 | 35.7484 | 32.65858 | 31.69393 | 3.089823 | 0.4823214 | 0.4823214
21.12715 | 35.7233 | 32.63611 | 31.66948 | 3.087192 | 0.4833129 | 0.4833129
21.13715 | 35.7115 | 32.61369 | 31.64507 | 3.097814 | 0.4843095 | 0.4843095
21.14715 | 35.6791 | 32.59131 | 31.62069 | 3.08779 | 0.4853115 | 0.4853115
21.15715 | 35.674 | 32.56898 | 31.59634 | 3.10502 | 0.4863186 | 0.4863186
21.16715 | 35.6378 | 32.5467 | 31.57204 | 3.091103 | 0.4873311 | 0.4873311
21.17714 | 35.6141 | 32.52448 | 31.54779 | 3.089616 | 0.4883478 | 0.4883478
21.18714 | 35.6213 | 32.50229 | 31.52355 | 3.119006 | 0.4893709 | 0.4893709
21.19714 | 35.5837 | 32.48015 | 31.49935 | 3.103548 | 0.4903993 | 0.4903993
21.20714 | 35.541 | 32.45806 | 31.47519 | 3.082943 | 0.4914331 | 0.4914331
21.21714 | 35.5399 | 32.43601 | 31.45106 | 3.103891 | 0.4924723 | 0.4924723
21.22713 | 35.5251 | 32.41403 | 31.427 | 3.11107 | 0.493516 | 0.493516
21.23713 | 35.4815 | 32.39208 | 31.40294 | 3.089424 | 0.4945661 | 0.4945661
21.24713 | 35.4711 | 32.37017 | 31.37893 | 3.10093 | 0.4956217 | 0.4956217
21.25713 | 35.4484 | 32.34831 | 31.35495 | 3.100088 | 0.4966829 | 0.4966829
21.26713 | 35.4299 | 32.3265 | 31.331 | 3.103398 | 0.4977497 | 0.4977497
21.27713 | 35.4132 | 32.30474 | 31.30709 | 3.108461 | 0.498822 | 0.498822
21.28712 | 35.3836 | 32.28305 | 31.28325 | 3.100554 | 0.4998989 | 0.4998989
21.29712 | 35.3716 | 32.26138 | 31.25941 | 3.110221 | 0.5009825 | 0.5009825
21.30712 | 35.3343 | 32.23976 | 31.23562 | 3.09454 | 0.5020719 | 0.5020719
21.31712 | 35.3159 | 32.21819 | 31.21186 | 3.09771 | 0.5031669 | 0.5031669
21.32712 | 35.3047 | 32.19667 | 31.18813 | 3.108033 | 0.5042676 | 0.5042676
21.33711 | 35.2618 | 32.17522 | 31.16447 | 3.086585 | 0.5053731 | 0.5053731
21.34711 | 35.245 | 32.15379 | 31.14082 | 3.09121 | 0.5064855 | 0.5064855
21.35711 | 35.2277 | 32.13241 | 31.11721 | 3.095286 | 0.5076038 | 0.5076038
21.36711 | 35.21 | 32.11109 | 31.09363 | 3.098914 | 0.508728 | 0.508728
21.37711 | 35.1852 | 32.08981 | 31.07009 | 3.095393 | 0.5098581 | 0.5098581
21.38711 | 35.1498 | 32.06858 | 31.04659 | 3.081222 | 0.5109942 | 0.5109942
21.3971 | 35.1203 | 32.04742 | 31.02315 | 3.072881 | 0.5121352 | 0.5121352
21.4071 | 35.1194 | 32.02629 | 30.99972 | 3.093112 | 0.5132833 | 0.5132833
21.4171 | 35.07 | 32.00521 | 30.97633 | 3.064794 | 0.5144375 | 0.5144375
21.4271 | 35.0428 | 31.98417 | 30.95298 | 3.058626 | 0.5155978 | 0.5155978
21.4371 | 35.0354 | 31.96319 | 30.92966 | 3.072209 | 0.5167643 | 0.5167643
21.44709 | 34.989 | 31.94228 | 30.90641 | 3.046721 | 0.5179358 | 0.5179358
21.45709 | 34.9765 | 31.9214 | 30.88317 | 3.055104 | 0.5191148 | 0.5191148
21.46709 | 34.9535 | 31.90056 | 30.85996 | 3.052937 | 0.5202999 | 0.5202999
21.47709 | 34.9287 | 31.87978 | 30.8368 | 3.04892 | 0.5214914 | 0.5214914
21.48709 | 34.8937 | 31.85905 | 30.81367 | 3.034653 | 0.5226892 | 0.5226892
21.49709 | 34.8662 | 31.83837 | 30.79058 | 3.027835 | 0.5238934 | 0.5238934
21.50708 | 34.8399 | 31.81775 | 30.76755 | 3.022146 | 0.5251029 | 0.5251029
21.51708 | 34.811 | 31.79717 | 30.74453 | 3.013827 | 0.52632 | 0.52632
21.52708 | 34.7867 | 31.77664 | 30.72155 | 3.010058 | 0.5275436 | 0.5275436
21.53708 | 34.7599 | 31.75616 | 30.69861 | 3.003738 | 0.5287739 | 0.5287739
21.54708 | 34.7463 | 31.73573 | 30.67571 | 3.010567 | 0.5300107 | 0.5300107
21.55707 | 34.7184 | 31.71538 | 30.65287 | 3.003024 | 0.5312529 | 0.5312529
21.56707 | 34.6848 | 31.69505 | 30.63004 | 2.989751 | 0.532503 | 0.532503
21.57707 | 34.6748 | 31.67477 | 30.60725 | 3.000026 | 0.5337598 | 0.5337598
21.58707 | 34.6285 | 31.65455 | 30.5845 | 2.973949 | 0.5350235 | 0.5350235
21.59707 | 34.6032 | 31.63438 | 30.56179 | 2.968822 | 0.536294 | 0.536294
21.60706 | 34.5966 | 31.61428 | 30.53914 | 2.982322 | 0.5375701 | 0.5375701
21.61706 | 34.5737 | 31.59421 | 30.5165 | 2.979491 | 0.5388543 | 0.5388543
21.62706 | 34.5316 | 31.57419 | 30.4939 | 2.957407 | 0.5401454 | 0.5401454
21.63706 | 34.5168 | 31.55423 | 30.47134 | 2.962572 | 0.5414437 | 0.5414437
21.64706 | 34.5087 | 31.53432 | 30.44882 | 2.974384 | 0.5427489 | 0.5427489
21.65706 | 34.4848 | 31.51446 | 30.42633 | 2.970344 | 0.5440614 | 0.5440614
21.66705 | 34.4569 | 31.49467 | 30.40391 | 2.962232 | 0.5453795 | 0.5453795
21.67705 | 34.4271 | 31.47491 | 30.3815 | 2.952186 | 0.5467063 | 0.5467063
21.68705 | 34.4169 | 31.45521 | 30.35913 | 2.961688 | 0.5480403 | 0.5480403
21.69705 | 34.3787 | 31.43556 | 30.3368 | 2.943138 | 0.5493816 | 0.5493816
21.70705 | 34.3625 | 31.41597 | 30.31451 | 2.946534 | 0.5507303 | 0.5507303
21.71704 | 34.3425 | 31.39644 | 30.29227 | 2.946057 | 0.552085 | 0.552085
21.72704 | 34.3333 | 31.37695 | 30.27006 | 2.956346 | 0.5534485 | 0.5534485
21.73704 | 34.3151 | 31.35752 | 30.24788 | 2.957583 | 0.5548196 | 0.5548196
21.74704 | 34.2985 | 31.33814 | 30.22574 | 2.960365 | 0.5561982 | 0.5561982
21.75704 | 34.2719 | 31.31881 | 30.20364 | 2.953094 | 0.5575845 | 0.5575845
21.76704 | 34.2475 | 31.29953 | 30.18157 | 2.947969 | 0.5589784 | 0.5589784
21.77703 | 34.2197 | 31.28033 | 30.15957 | 2.93937 | 0.5603787 | 0.5603787
21.78703 | 34.1988 | 31.26116 | 30.13759 | 2.937637 | 0.5617881 | 0.5617881
21.79703 | 34.1854 | 31.24205 | 30.11564 | 2.943349 | 0.5632054 | 0.5632054
21.80703 | 34.1485 | 31.22299 | 30.09373 | 2.925507 | 0.5646306 | 0.5646306
21.81703 | 34.1288 | 31.20399 | 30.07186 | 2.924811 | 0.5660637 | 0.5660637
21.82702 | 34.1262 | 31.18506 | 30.05005 | 2.94114 | 0.5675035 | 0.5675035
21.83702 | 34.1075 | 31.16617 | 30.02826 | 2.941334 | 0.5689527 | 0.5689527
21.84702 | 34.0903 | 31.14733 | 30.00651 | 2.942973 | 0.5704101 | 0.5704101
21.85702 | 34.0555 | 31.12854 | 29.98479 | 2.926956 | 0.5718756 | 0.5718756
21.86702 | 34.0317 | 31.10982 | 29.96312 | 2.921884 | 0.5733495 | 0.5733495
21.87702 | 34.035 | 31.09114 | 29.94148 | 2.943857 | 0.5748316 | 0.5748316
21.88701 | 33.9936 | 31.07254 | 29.9199 | 2.921055 | 0.5763207 | 0.5763207
21.89701 | 33.9737 | 31.05398 | 29.89834 | 2.919717 | 0.5778197 | 0.5778197
21.90701 | 33.9596 | 31.03548 | 29.87682 | 2.924122 | 0.5793271 | 0.5793271
21.91701 | 33.9481 | 31.01703 | 29.85534 | 2.931071 | 0.5808432 | 0.5808432
21.92701 | 33.9191 | 30.99864 | 29.8339 | 2.920464 | 0.5823679 | 0.5823679
21.937 | 33.9194 | 30.98032 | 29.81252 | 2.939082 | 0.5838996 | 0.5838996
21.947 | 33.902 | 30.96204 | 29.79115 | 2.939962 | 0.5854418 | 0.5854418
21.957 | 33.8748 | 30.94382 | 29.76983 | 2.930985 | 0.5869929 | 0.5869929
21.967 | 33.8564 | 30.92565 | 29.74854 | 2.930751 | 0.5885528 | 0.5885528
21.977 | 33.8387 | 30.90754 | 29.7273 | 2.93116 | 0.5901217 | 0.5901217
21.987 | 33.8362 | 30.88949 | 29.70609 | 2.946712 | 0.5916996 | 0.5916996
21.99699 | 33.8042 | 30.87151 | 29.68494 | 2.932689 | 0.5932849 | 0.5932849
22.00699 | 33.8011 | 30.85357 | 29.66381 | 2.947526 | 0.594881 | 0.594881
22.01699 | 33.7868 | 30.8357 | 29.64272 | 2.951105 | 0.5964865 | 0.5964865
22.02699 | 33.7701 | 30.81787 | 29.62167 | 2.952226 | 0.5981012 | 0.5981012
22.03699 | 33.7742 | 30.80011 | 29.60066 | 2.974089 | 0.5997254 | 0.5997254
22.04698 | 33.7541 | 30.78242 | 29.57971 | 2.971676 | 0.6013575 | 0.6013575
22.05698 | 33.7314 | 30.76478 | 29.55878 | 2.966623 | 0.6030006 | 0.6030006
22.06698 | 33.7156 | 30.74719 | 29.53788 | 2.968411 | 0.6046534 | 0.6046534
22.07698 | 33.7091 | 30.72966 | 29.51703 | 2.97944 | 0.6063159 | 0.6063159
22.08698 | 33.687 | 30.71219 | 29.49621 | 2.97481 | 0.6079882 | 0.6079882
22.09698 | 33.6937 | 30.69478 | 29.47544 | 2.998921 | 0.6096703 | 0.6096703
22.10697 | 33.6671 | 30.67744 | 29.45472 | 2.989656 | 0.6113607 | 0.6113607
22.11697 | 33.6537 | 30.66015 | 29.43403 | 2.993548 | 0.6130628 | 0.6130628
22.12697 | 33.6573 | 30.64292 | 29.41337 | 3.01438 | 0.614775 | 0.614775
22.13697 | 33.6415 | 30.62575 | 29.39275 | 3.015753 | 0.6164972 | 0.6164972
22.14697 | 33.6019 | 30.60863 | 29.37217 | 2.993266 | 0.6182298 | 0.6182298
22.15696 | 33.6065 | 30.5916 | 29.35166 | 3.014901 | 0.6199708 | 0.6199708
22.16696 | 33.5851 | 30.57461 | 29.33116 | 3.010494 | 0.6217242 | 0.6217242
22.17696 | 33.568 | 30.55768 | 29.3107 | 3.010325 | 0.623488 | 0.623488
22.18696 | 33.5625 | 30.5408 | 29.29028 | 3.021696 | 0.6252624 | 0.6252624
22.19696 | 33.5321 | 30.52399 | 29.2699 | 3.008105 | 0.6270475 | 0.6270475
22.20696 | 33.5326 | 30.50725 | 29.24956 | 3.025354 | 0.6288434 | 0.6288434
22.21695 | 33.5178 | 30.49058 | 29.22928 | 3.027224 | 0.6306482 | 0.6306482
22.22695 | 33.4956 | 30.47395 | 29.20902 | 3.021649 | 0.6324659 | 0.6324659
22.23695 | 33.4674 | 30.45739 | 29.1888 | 3.010013 | 0.6342945 | 0.6342945
22.24695 | 33.4532 | 30.44089 | 29.16862 | 3.012315 | 0.6361343 | 0.6361343
22.25695 | 33.4256 | 30.42445 | 29.14848 | 3.001154 | 0.6379854 | 0.6379854
22.26694 | 33.4148 | 30.40808 | 29.12839 | 3.006715 | 0.6398458 | 0.6398458
22.27694 | 33.4023 | 30.39177 | 29.10833 | 3.01053 | 0.6417195 | 0.6417195
22.28694 | 33.3874 | 30.37552 | 29.08831 | 3.011881 | 0.6436047 | 0.6436047
22.29694 | 33.3589 | 30.35933 | 29.06833 | 2.99957 | 0.6455015 | 0.6455015
22.30694 | 33.3534 | 30.3432 | 29.04838 | 3.010195 | 0.6474099 | 0.6474099
22.31694 | 33.325 | 30.32714 | 29.02848 | 2.997857 | 0.6493302 | 0.6493302
22.32693 | 33.3069 | 30.31116 | 29.00864 | 2.99574 | 0.6512604 | 0.6512604
22.33693 | 33.2718 | 30.29523 | 28.98882 | 2.976574 | 0.6532045 | 0.6532045
22.34693 | 33.2399 | 30.27936 | 28.96903 | 2.960544 | 0.6551608 | 0.6551608
22.35693 | 33.2344 | 30.26355 | 28.94929 | 2.970851 | 0.6571292 | 0.6571292
22.36693 | 33.2135 | 30.24781 | 28.92959 | 2.965692 | 0.6591099 | 0.6591099
22.37692 | 33.1927 | 30.23215 | 28.90994 | 2.960553 | 0.6611011 | 0.6611011
22.38692 | 33.1754 | 30.21654 | 28.89032 | 2.958865 | 0.6631066 | 0.6631066
22.39692 | 33.1511 | 30.20099 | 28.87074 | 2.950111 | 0.6651248 | 0.6651248
22.40692 | 33.147 | 30.18551 | 28.8512 | 2.961493 | 0.6671557 | 0.6671557
22.41692 | 33.1097 | 30.17009 | 28.83169 | 2.939608 | 0.6691996 | 0.6691996
22.42692 | 33.0644 | 30.15474 | 28.81223 | 2.909657 | 0.6712562 | 0.6712562
22.43691 | 33.0672 | 30.13947 | 28.79283 | 2.927725 | 0.6733239 | 0.6733239
22.44691 | 33.0312 | 30.12426 | 28.77344 | 2.906942 | 0.6754068 | 0.6754068
22.45691 | 33.0281 | 30.10911 | 28.7541 | 2.918992 | 0.677503 | 0.677503
22.46691 | 32.9914 | 30.09402 | 28.7348 | 2.897376 | 0.6796126 | 0.6796126
22.47691 | 32.9744 | 30.07901 | 28.71554 | 2.895392 | 0.6817357 | 0.6817357
22.4869 | 32.9674 | 30.06407 | 28.69633 | 2.903326 | 0.6838701 | 0.6838701
22.4969 | 32.9576 | 30.04919 | 28.67715 | 2.908407 | 0.6860205 | 0.6860205
22.5069 | 32.914 | 30.03438 | 28.65801 | 2.879621 | 0.6881848 | 0.6881848
22.5169 | 32.9028 | 30.01963 | 28.63891 | 2.883166 | 0.6903631 | 0.6903631
22.5269 | 32.8686 | 30.00496 | 28.61985 | 2.863642 | 0.6925556 | 0.6925556
22.5369 | 32.8546 | 29.99035 | 28.60083 | 2.86425 | 0.6947622 | 0.6947622
22.54689 | 32.8101 | 29.97583 | 28.58186 | 2.834275 | 0.6969811 | 0.6969811
22.55689 | 32.8099 | 29.96136 | 28.56292 | 2.848545 | 0.6992166 | 0.6992166
22.56689 | 32.7915 | 29.94695 | 28.54402 | 2.844545 | 0.7014667 | 0.7014667
22.57689 | 32.763 | 29.93262 | 28.52516 | 2.830376 | 0.7037316 | 0.7037316
22.58689 | 32.76 | 29.91836 | 28.50634 | 2.841636 | 0.7060114 | 0.7060114
22.59688 | 32.7294 | 29.90419 | 28.48758 | 2.825213 | 0.7083039 | 0.7083039
22.60688 | 32.697 | 29.89007 | 28.46884 | 2.806932 | 0.7106138 | 0.7106138
22.61688 | 32.6812 | 29.87602 | 28.45014 | 2.805181 | 0.7129391 | 0.7129391
22.62688 | 32.6663 | 29.86204 | 28.43148 | 2.804259 | 0.7152797 | 0.7152797
22.63688 | 32.6412 | 29.84813 | 28.41286 | 2.793065 | 0.7176358 | 0.7176358
22.64688 | 32.5944 | 29.8343 | 28.39428 | 2.7601 | 0.7200078 | 0.7200078
22.65687 | 32.5962 | 29.82055 | 28.37576 | 2.775649 | 0.7223931 | 0.7223931
22.66687 | 32.5802 | 29.80686 | 28.35727 | 2.773339 | 0.7247968 | 0.7247968
22.67687 | 32.5652 | 29.79324 | 28.33881 | 2.771957 | 0.7272166 | 0.7272166
22.68687 | 32.5414 | 29.7797 | 28.32039 | 2.761702 | 0.7296528 | 0.7296528
22.69687 | 32.5052 | 29.76623 | 28.30202 | 2.738973 | 0.7321054 | 0.7321054
22.70686 | 32.5 | 29.75284 | 28.2837 | 2.747158 | 0.734572 | 0.734572
22.71686 | 32.4644 | 29.73952 | 28.2654 | 2.724882 | 0.7370579 | 0.7370579
22.72686 | 32.4723 | 29.72627 | 28.24715 | 2.746032 | 0.7395606 | 0.7395606
22.73686 | 32.4391 | 29.71309 | 28.22893 | 2.726008 | 0.7420803 | 0.7420803
22.74686 | 32.4221 | 29.69999 | 28.21076 | 2.722109 | 0.7446172 | 0.7446172
22.75686 | 32.4006 | 29.68697 | 28.19262 | 2.713634 | 0.7471716 | 0.7471716
22.76685 | 32.3991 | 29.67403 | 28.17455 | 2.725072 | 0.7497408 | 0.7497408
22.77685 | 32.3804 | 29.66115 | 28.15649 | 2.719247 | 0.7523301 | 0.7523301
22.78685 | 32.3471 | 29.64835 | 28.13848 | 2.698745 | 0.7549374 | 0.7549374
22.79685 | 32.3534 | 29.63563 | 28.12051 | 2.717767 | 0.7575627 | 0.7575627
22.80685 | 32.3466 | 29.62299 | 28.10258 | 2.723612 | 0.7602062 | 0.7602062
22.81684 | 32.3402 | 29.61043 | 28.0847 | 2.729768 | 0.7628654 | 0.7628654
22.82684 | 32.3188 | 29.59794 | 28.06685 | 2.720859 | 0.7655457 | 0.7655457
22.83684 | 32.3094 | 29.58553 | 28.04904 | 2.723871 | 0.7682447 | 0.7682447
22.84684 | 32.3087 | 29.57319 | 28.03127 | 2.735506 | 0.7709625 | 0.7709625
22.85684 | 32.3106 | 29.56094 | 28.01354 | 2.749662 | 0.7736993 | 0.7736993
22.86684 | 32.2958 | 29.54876 | 27.99585 | 2.74704 | 0.7764554 | 0.7764554
22.87683 | 32.3046 | 29.53667 | 27.97822 | 2.767925 | 0.7792282 | 0.7792282
22.88683 | 32.2942 | 29.52466 | 27.96061 | 2.769544 | 0.7820232 | 0.7820232
22.89683 | 32.3038 | 29.51272 | 27.94304 | 2.791082 | 0.784838 | 0.784838
22.90683 | 32.3109 | 29.50086 | 27.92551 | 2.81004 | 0.7876727 | 0.7876727
22.91683 | 32.3207 | 29.48908 | 27.90803 | 2.831617 | 0.7905275 | 0.7905275
22.92682 | 32.3186 | 29.4774 | 27.8906 | 2.841202 | 0.7933999 | 0.7933999
22.93682 | 32.3421 | 29.46578 | 27.87319 | 2.876316 | 0.7962956 | 0.7962956
22.94682 | 32.3475 | 29.45425 | 27.85583 | 2.893249 | 0.7992119 | 0.7992119
22.95682 | 32.3541 | 29.4428 | 27.8385 | 2.911299 | 0.8021493 | 0.8021493
22.96682 | 32.381 | 29.43143 | 27.82122 | 2.949567 | 0.8051076 | 0.8051076
22.97682 | 32.4018 | 29.42015 | 27.80397 | 2.981652 | 0.8080874 | 0.8080874
22.98681 | 32.4116 | 29.40896 | 27.78679 | 3.002641 | 0.8110856 | 0.8110856
22.99681 | 32.4326 | 29.39784 | 27.76962 | 3.034758 | 0.8141086 | 0.8141086
23.00681 | 32.4652 | 29.38681 | 27.7525 | 3.078391 | 0.8171534 | 0.8171534
23.01681 | 32.5108 | 29.37586 | 27.73542 | 3.134939 | 0.8202204 | 0.8202204
23.02681 | 32.5143 | 29.365 | 27.71838 | 3.149301 | 0.8233098 | 0.8233098
23.0368 | 32.5387 | 29.35423 | 27.7014 | 3.184467 | 0.8264186 | 0.8264186
23.0468 | 32.5855 | 29.34354 | 27.68443 | 3.241958 | 0.8295533 | 0.8295533
23.0568 | 32.6371 | 29.33294 | 27.66752 | 3.304163 | 0.832711 | 0.832711
23.0668 | 32.6422 | 29.32242 | 27.65064 | 3.31978 | 0.8358919 | 0.8358919
23.0768 | 32.6554 | 29.31199 | 27.6338 | 3.34341 | 0.8390962 | 0.8390962
23.0868 | 32.7146 | 29.30165 | 27.617 | 3.412952 | 0.8423243 | 0.8423243
23.09679 | 32.7647 | 29.2914 | 27.60026 | 3.473297 | 0.8455726 | 0.8455726
23.10679 | 32.8022 | 29.28124 | 27.58354 | 3.520962 | 0.8488486 | 0.8488486
23.11679 | 32.8232 | 29.27116 | 27.56686 | 3.552038 | 0.8521489 | 0.8521489
23.12679 | 32.8563 | 29.26118 | 27.55023 | 3.595124 | 0.855474 | 0.855474
23.13679 | 32.9207 | 29.25128 | 27.53363 | 3.669419 | 0.8588239 | 0.8588239
23.14678 | 32.9382 | 29.24149 | 27.51709 | 3.696715 | 0.8621955 | 0.8621955
23.15678 | 32.9843 | 29.23177 | 27.50058 | 3.752529 | 0.8655958 | 0.8655958
23.16678 | 33.0164 | 29.22215 | 27.48411 | 3.794251 | 0.8690217 | 0.8690217
23.17678 | 33.047 | 29.21262 | 27.46767 | 3.834381 | 0.8724734 | 0.8724734
23.18678 | 33.0904 | 29.20318 | 27.45128 | 3.887218 | 0.8759512 | 0.8759512
23.19678 | 33.1215 | 29.19384 | 27.43493 | 3.927663 | 0.8794553 | 0.8794553
23.20677 | 33.1637 | 29.1846 | 27.41863 | 3.979104 | 0.8829826 | 0.8829826
23.21677 | 33.211 | 29.17544 | 27.40236 | 4.03556 | 0.8865401 | 0.8865401
23.22677 | 33.2455 | 29.16638 | 27.38613 | 4.079122 | 0.8901249 | 0.8901249
23.23677 | 33.2533 | 29.15741 | 27.36994 | 4.095888 | 0.893737 | 0.893737
23.24677 | 33.2874 | 29.14854 | 27.35379 | 4.138858 | 0.8973768 | 0.8973768
23.25676 | 33.3272 | 29.13978 | 27.33769 | 4.187423 | 0.9010408 | 0.9010408
23.26676 | 33.3739 | 29.1311 | 27.32163 | 4.242801 | 0.9047368 | 0.9047368
23.27676 | 33.3636 | 29.12252 | 27.3056 | 4.24108 | 0.9084612 | 0.9084612
23.28676 | 33.4008 | 29.11404 | 27.28961 | 4.286762 | 0.9122143 | 0.9122143
23.29676 | 33.4246 | 29.10565 | 27.27366 | 4.318945 | 0.9159965 | 0.9159965
23.30676 | 33.4572 | 29.09737 | 27.25775 | 4.359829 | 0.9198082 | 0.9198082
23.31675 | 33.4748 | 29.08919 | 27.2419 | 4.385605 | 0.9236453 | 0.9236453
23.32675 | 33.4709 | 29.08111 | 27.22608 | 4.389789 | 0.9275164 | 0.9275164
23.33675 | 33.4791 | 29.07313 | 27.21029 | 4.405972 | 0.9314178 | 0.9314178
23.34675 | 33.5002 | 29.06525 | 27.19455 | 4.434954 | 0.9353497 | 0.9353497
23.35675 | 33.519 | 29.05747 | 27.17884 | 4.461533 | 0.9393124 | 0.9393124
23.36674 | 33.523 | 29.0498 | 27.16319 | 4.473202 | 0.9433024 | 0.9433024
23.37674 | 33.5063 | 29.04222 | 27.14757 | 4.464075 | 0.9473276 | 0.9473276
23.38674 | 33.5134 | 29.03476 | 27.13199 | 4.478644 | 0.9513846 | 0.9513846
23.39674 | 33.51 | 29.02739 | 27.11644 | 4.482609 | 0.9554738 | 0.9554738
23.40674 | 33.518 | 29.02013 | 27.10094 | 4.497869 | 0.9595954 | 0.9595954
23.41674 | 33.4929 | 29.01298 | 27.08548 | 4.479922 | 0.9637497 | 0.9637497
23.42673 | 33.4836 | 29.00594 | 27.07007 | 4.477662 | 0.9679328 | 0.9679328
23.43673 | 33.4654 | 28.999 | 27.05469 | 4.466402 | 0.9721535 | 0.9721535
23.44673 | 33.4537 | 28.99217 | 27.03935 | 4.461535 | 0.9764079 | 0.9764079
23.45673 | 33.4094 | 28.98544 | 27.02405 | 4.423958 | 0.9806963 | 0.9806963
23.46673 | 33.4132 | 28.97883 | 27.00879 | 4.434373 | 0.9850191 | 0.9850191
23.47672 | 33.3688 | 28.97233 | 26.99358 | 4.396471 | 0.9893724 | 0.9893724
23.48672 | 33.3467 | 28.96593 | 26.9784 | 4.380766 | 0.993765 | 0.993765
23.49672 | 33.3038 | 28.95965 | 26.96327 | 4.344149 | 0.998193 | 0.998193
23.50672 | 33.2721 | 28.95348 | 26.94817 | 4.31862 | 1.002657 | 1.002657
23.51672 | 33.2311 | 28.94742 | 26.93311 | 4.283679 | 1.007157 | 1.007157
23.52672 | 33.1637 | 28.94148 | 26.91809 | 4.222224 | 1.011693 | 1.011693
23.53671 | 33.1461 | 28.93565 | 26.90313 | 4.210449 | 1.016262 | 1.016262
23.54671 | 33.0971 | 28.92993 | 26.88819 | 4.167166 | 1.020873 | 1.020873
23.55671 | 33.0491 | 28.92433 | 26.87329 | 4.124767 | 1.025521 | 1.025521
23.56671 | 32.9976 | 28.91885 | 26.85843 | 4.078751 | 1.030207 | 1.030207
23.57671 | 32.9304 | 28.91348 | 26.84362 | 4.016919 | 1.034931 | 1.034931
23.5867 | 32.8763 | 28.90824 | 26.82886 | 3.968064 | 1.03969 | 1.03969
23.5967 | 32.8337 | 28.90311 | 26.81412 | 3.930595 | 1.044492 | 1.044492
23.6067 | 32.7531 | 28.89809 | 26.79942 | 3.855007 | 1.049334 | 1.049334
23.6167 | 32.6897 | 28.8932 | 26.78477 | 3.796499 | 1.054216 | 1.054216
23.6267 | 32.6277 | 28.88843 | 26.77015 | 3.739271 | 1.059138 | 1.059138
23.6367 | 32.5709 | 28.88378 | 26.75558 | 3.68712 | 1.064101 | 1.064101
23.64669 | 32.5075 | 28.87926 | 26.74106 | 3.628244 | 1.069099 | 1.069099
23.65669 | 32.4467 | 28.87485 | 26.72656 | 3.571848 | 1.074145 | 1.074145
23.66669 | 32.3908 | 28.87057 | 26.71211 | 3.520228 | 1.079232 | 1.079232
23.67669 | 32.2894 | 28.86642 | 26.69769 | 3.422983 | 1.084362 | 1.084362
23.68669 | 32.2369 | 28.86239 | 26.68332 | 3.374512 | 1.089535 | 1.089535
23.69668 | 32.1697 | 28.85849 | 26.669 | 3.311211 | 1.094745 | 1.094745
23.70668 | 32.0986 | 28.85471 | 26.65471 | 3.243886 | 1.100004 | 1.100004
23.71668 | 32.0472 | 28.85107 | 26.64045 | 3.196133 | 1.105308 | 1.105308
23.72668 | 31.9805 | 28.84755 | 26.62624 | 3.132951 | 1.110656 | 1.110656
23.73668 | 31.8859 | 28.84416 | 26.61206 | 3.041739 | 1.116049 | 1.116049
23.74668 | 31.8502 | 28.8409 | 26.59793 | 3.009296 | 1.121487 | 1.121487
23.75667 | 31.7728 | 28.83778 | 26.58385 | 2.935018 | 1.126966 | 1.126966
23.76667 | 31.7172 | 28.83479 | 26.5698 | 2.882411 | 1.132496 | 1.132496
23.77667 | 31.6467 | 28.83193 | 26.55578 | 2.81477 | 1.138073 | 1.138073
23.78667 | 31.5999 | 28.8292 | 26.54181 | 2.770695 | 1.143697 | 1.143697
23.79667 | 31.5288 | 28.82662 | 26.52788 | 2.702185 | 1.149369 | 1.149369
23.80666 | 31.4564 | 28.82416 | 26.514 | 2.632235 | 1.155084 | 1.155084
23.81666 | 31.4188 | 28.82185 | 26.50014 | 2.596951 | 1.160852 | 1.160852
23.82666 | 31.3647 | 28.81967 | 26.48633 | 2.545029 | 1.16667 | 1.16667
23.83666 | 31.2928 | 28.81763 | 26.47256 | 2.475168 | 1.172537 | 1.172537
23.84666 | 31.2677 | 28.81573 | 26.45882 | 2.451967 | 1.178455 | 1.178455
23.85666 | 31.1896 | 28.81397 | 26.44513 | 2.375625 | 1.184423 | 1.184423
23.86665 | 31.1532 | 28.81236 | 26.43149 | 2.34084 | 1.190435 | 1.190435
23.87665 | 31.0934 | 28.81089 | 26.41788 | 2.282513 | 1.196506 | 1.196506
23.88665 | 31.0397 | 28.80956 | 26.4043 | 2.230142 | 1.202628 | 1.202628
23.89665 | 30.9957 | 28.80837 | 26.39077 | 2.187327 | 1.208803 | 1.208803
23.90665 | 30.9591 | 28.80733 | 26.37727 | 2.151766 | 1.21503 | 1.21503
23.91664 | 30.9186 | 28.80644 | 26.36383 | 2.112157 | 1.221305 | 1.221305
23.92664 | 30.8742 | 28.8057 | 26.35042 | 2.068502 | 1.22764 | 1.22764
23.93664 | 30.8278 | 28.8051 | 26.33704 | 2.022697 | 1.23403 | 1.23403
23.94664 | 30.765 | 28.80466 | 26.32371 | 1.960343 | 1.240474 | 1.240474
23.95664 | 30.745 | 28.80436 | 26.31041 | 1.940638 | 1.246975 | 1.246975
23.96664 | 30.7117 | 28.80422 | 26.29716 | 1.907481 | 1.253531 | 1.253531
23.97663 | 30.6673 | 28.80423 | 26.28396 | 1.86307 | 1.260137 | 1.260137
23.98663 | 30.6335 | 28.80439 | 26.27078 | 1.829106 | 1.266807 | 1.266807
23.99663 | 30.6036 | 28.80471 | 26.25764 | 1.798888 | 1.273535 | 1.273535
24.00663 | 30.5556 | 28.80519 | 26.24455 | 1.750413 | 1.28032 | 1.28032
24.01663 | 30.5216 | 28.80582 | 26.23149 | 1.715781 | 1.287165 | 1.287165
24.02662 | 30.4885 | 28.80661 | 26.21849 | 1.681891 | 1.294061 | 1.294061
24.03662 | 30.463 | 28.80756 | 26.20551 | 1.655442 | 1.301025 | 1.301025
24.04662 | 30.4386 | 28.80867 | 26.19257 | 1.629933 | 1.308048 | 1.308048
24.05662 | 30.4022 | 28.80994 | 26.17967 | 1.592262 | 1.315133 | 1.315133
24.06662 | 30.3748 | 28.81137 | 26.16681 | 1.563429 | 1.322279 | 1.322279
24.07662 | 30.3335 | 28.81297 | 26.15399 | 1.520532 | 1.329487 | 1.329487
24.08661 | 30.3047 | 28.81473 | 26.14123 | 1.489972 | 1.33675 | 1.33675
24.09661 | 30.2894 | 28.81665 | 26.12849 | 1.472746 | 1.344084 | 1.344084
24.10661 | 30.2623 | 28.81875 | 26.11579 | 1.443553 | 1.351481 | 1.351481
24.11661 | 30.2155 | 28.82101 | 26.10313 | 1.394491 | 1.358942 | 1.358942
24.12661 | 30.2047 | 28.82344 | 26.0905 | 1.381261 | 1.366468 | 1.366468
24.1366 | 30.1832 | 28.82604 | 26.07793 | 1.357163 | 1.374051 | 1.374051
24.1466 | 30.1749 | 28.82881 | 26.06539 | 1.346092 | 1.381708 | 1.381708
24.1566 | 30.1198 | 28.83175 | 26.05289 | 1.288049 | 1.389432 | 1.389432
24.1666 | 30.1081 | 28.83487 | 26.04042 | 1.273233 | 1.397222 | 1.397222
24.1766 | 30.0859 | 28.83816 | 26.028 | 1.247742 | 1.405079 | 1.405079
24.1866 | 30.0674 | 28.84162 | 26.01561 | 1.225776 | 1.413005 | 1.413005
24.19659 | 30.0496 | 28.84526 | 26.00328 | 1.204337 | 1.420992 | 1.420992
24.20659 | 30.0389 | 28.84908 | 25.99097 | 1.189817 | 1.429055 | 1.429055
24.21659 | 30.0017 | 28.85308 | 25.97871 | 1.148618 | 1.437188 | 1.437188
24.22659 | 29.9869 | 28.85726 | 25.96648 | 1.129639 | 1.445392 | 1.445392
24.23659 | 29.9673 | 28.86162 | 25.95429 | 1.105679 | 1.453666 | 1.453666
24.24658 | 29.9413 | 28.86616 | 25.94215 | 1.075145 | 1.462002 | 1.462002
24.25658 | 29.9424 | 28.87088 | 25.93004 | 1.07152 | 1.470419 | 1.470419
24.26658 | 29.9139 | 28.87579 | 25.91797 | 1.038112 | 1.478909 | 1.478909
24.27658 | 29.8929 | 28.88088 | 25.90594 | 1.012019 | 1.487472 | 1.487472
24.28658 | 29.8935 | 28.88616 | 25.89394 | 1.007339 | 1.496108 | 1.496108
24.29658 | 29.8674 | 28.89163 | 25.88199 | 0.9757722 | 1.504818 | 1.504818
24.30657 | 29.8573 | 28.89728 | 25.87009 | 0.9600224 | 1.513595 | 1.513595
24.31657 | 29.84 | 28.90312 | 25.85821 | 0.9368781 | 1.522455 | 1.522455
24.32657 | 29.8235 | 28.90916 | 25.84638 | 0.9143434 | 1.53139 | 1.53139
24.33657 | 29.794 | 28.91538 | 25.83458 | 0.8786177 | 1.540402 | 1.540402
24.34657 | 29.7906 | 28.9218 | 25.82282 | 0.8687996 | 1.54949 | 1.54949
24.35656 | 29.7768 | 28.92841 | 25.81111 | 0.8483945 | 1.558647 | 1.558647
24.36656 | 29.7659 | 28.93521 | 25.79943 | 0.8306884 | 1.56789 | 1.56789
24.37656 | 29.7692 | 28.94221 | 25.78779 | 0.8269876 | 1.577212 | 1.577212
24.38656 | 29.7396 | 28.94941 | 25.77619 | 0.7901905 | 1.586612 | 1.586612
24.39656 | 29.7292 | 28.9568 | 25.76462 | 0.7723959 | 1.596091 | 1.596091
24.40656 | 29.7104 | 28.9644 | 25.7531 | 0.7460038 | 1.605649 | 1.605649
24.41655 | 29.706 | 28.97218 | 25.74162 | 0.7338201 | 1.615279 | 1.615279
24.42655 | 29.6998 | 28.98017 | 25.73018 | 0.7196293 | 1.624998 | 1.624998
24.43655 | 29.6657 | 28.98836 | 25.71877 | 0.6773381 | 1.634798 | 1.634798
24.44655 | 29.6777 | 28.99676 | 25.7074 | 0.6809448 | 1.644679 | 1.644679
24.45655 | 29.6728 | 29.00535 | 25.69607 | 0.6674499 | 1.654642 | 1.654642
24.46654 | 29.6537 | 29.01414 | 25.68478 | 0.6395615 | 1.664677 | 1.664677
24.47654 | 29.6445 | 29.02314 | 25.67353 | 0.6213598 | 1.674805 | 1.674805
24.48654 | 29.6355 | 29.03235 | 25.66232 | 0.6031535 | 1.685015 | 1.685015
24.49654 | 29.6157 | 29.04176 | 25.65114 | 0.5739418 | 1.695309 | 1.695309
24.50654 | 29.6183 | 29.05138 | 25.64 | 0.566924 | 1.705687 | 1.705687
24.51654 | 29.6013 | 29.0612 | 25.6289 | 0.5401002 | 1.716149 | 1.716149
24.52653 | 29.5845 | 29.07122 | 25.61785 | 0.5132789 | 1.726684 | 1.726684
24.53653 | 29.5808 | 29.08146 | 25.60683 | 0.4993402 | 1.737315 | 1.737315
24.54653 | 29.586 | 29.09191 | 25.59585 | 0.494093 | 1.74803 | 1.74803
24.55653 | 29.5754 | 29.10256 | 25.5849 | 0.4728376 | 1.75883 | 1.75883
24.56653 | 29.5569 | 29.11343 | 25.574 | 0.4434727 | 1.769716 | 1.769716
24.57652 | 29.5227 | 29.12449 | 25.56314 | 0.3982091 | 1.780676 | 1.780676
24.58652 | 29.5302 | 29.13577 | 25.55231 | 0.394425 | 1.791733 | 1.791733
24.59652 | 29.5233 | 29.14727 | 25.54152 | 0.3760304 | 1.802876 | 1.802876
24.60652 | 29.5199 | 29.15897 | 25.53076 | 0.3609254 | 1.814105 | 1.814105
24.61652 | 29.4996 | 29.17089 | 25.52005 | 0.3287102 | 1.82542 | 1.82542
24.62652 | 29.4946 | 29.18302 | 25.50937 | 0.3115834 | 1.836822 | 1.836822
24.63651 | 29.4834 | 29.19534 | 25.49875 | 0.2880575 | 1.848299 | 1.848299
24.64651 | 29.4674 | 29.20789 | 25.48815 | 0.2595091 | 1.859873 | 1.859873
24.65651 | 29.4715 | 29.22065 | 25.47758 | 0.2508493 | 1.871534 | 1.871534
24.66651 | 29.4402 | 29.23362 | 25.46706 | 0.2065786 | 1.883281 | 1.883281
24.67651 | 29.4423 | 29.2468 | 25.45657 | 0.1954968 | 1.895114 | 1.895114
24.6865 | 29.4199 | 29.26018 | 25.44614 | 0.1597179 | 1.907022 | 1.907022
24.6965 | 29.4182 | 29.27378 | 25.43573 | 0.1444153 | 1.919028 | 1.919028
24.7065 | 29.4008 | 29.2876 | 25.42536 | 0.1132026 | 1.93112 | 1.93112
24.7165 | 29.3988 | 29.30162 | 25.41502 | 0.09718057 | 1.943297 | 1.943297
24.7265 | 29.3947 | 29.31585 | 25.40473 | 0.07884921 | 1.95556 | 1.95556
24.7365 | 29.3713 | 29.33029 | 25.39447 | 0.04100896 | 1.967909 | 1.967909
24.74649 | 29.3485 | 29.34492 | 25.38426 | 0.003575147 | 1.98033 | 1.98033
24.75649 | 29.3457 | 29.35978 | 25.37408 | -0.01408005 | 1.992848 | 1.992848
24.76649 | 29.3422 | 29.37484 | 25.36394 | -0.03264154 | 2.005451 | 2.005451
24.77649 | 29.3312 | 29.39011 | 25.35383 | -0.05890905 | 2.018137 | 2.018137
24.78649 | 29.3261 | 29.40558 | 25.34377 | -0.07948046 | 2.030906 | 2.030906
24.79648 | 29.2888 | 29.42124 | 25.33375 | -0.1324367 | 2.043744 | 2.043744
24.80648 | 29.297 | 29.43711 | 25.32376 | -0.1401134 | 2.056679 | 2.056679
24.81648 | 29.2934 | 29.45319 | 25.3138 | -0.1597919 | 2.069695 | 2.069695
24.82648 | 29.2776 | 29.46947 | 25.30389 | -0.1918694 | 2.082792 | 2.082792
24.83648 | 29.2726 | 29.48594 | 25.29401 | -0.2133446 | 2.095969 | 2.095969
24.84648 | 29.2515 | 29.50262 | 25.28417 | -0.2511168 | 2.109225 | 2.109225
24.85647 | 29.2464 | 29.51947 | 25.27437 | -0.2730667 | 2.122547 | 2.122547
24.86647 | 29.2424 | 29.53653 | 25.26461 | -0.2941261 | 2.135959 | 2.135959
24.87647 | 29.2446 | 29.55378 | 25.25488 | -0.3091761 | 2.149448 | 2.149448
24.88647 | 29.2105 | 29.57121 | 25.24519 | -0.3607146 | 2.163013 | 2.163013
24.89647 | 29.2083 | 29.58884 | 25.23554 | -0.3805393 | 2.176652 | 2.176652
24.90646 | 29.2123 | 29.60663 | 25.22593 | -0.394331 | 2.19035 | 2.19035
24.91646 | 29.198 | 29.62462 | 25.21635 | -0.4266218 | 2.204135 | 2.204135
24.92646 | 29.2026 | 29.64279 | 25.20681 | -0.4401908 | 2.21799 | 2.21799
24.93646 | 29.1699 | 29.66114 | 25.19731 | -0.4912366 | 2.231914 | 2.231914
24.94646 | 29.1742 | 29.67966 | 25.18784 | -0.5054552 | 2.245906 | 2.245906
24.95645 | 29.1885 | 29.69833 | 25.17842 | -0.5098261 | 2.259951 | 2.259951
24.96645 | 29.1725 | 29.71718 | 25.16903 | -0.5446816 | 2.274075 | 2.274075
24.97645 | 29.183 | 29.7362 | 25.15968 | -0.5532003 | 2.288261 | 2.288261
24.98645 | 29.1538 | 29.75538 | 25.15036 | -0.6015791 | 2.302509 | 2.302509
24.99645 | 29.1562 | 29.77471 | 25.14108 | -0.6185144 | 2.316816 | 2.316816
25.00645 | 29.1656 | 29.7942 | 25.13184 | -0.628602 | 2.331181 | 2.331181
25.01644 | 29.1641 | 29.81382 | 25.12264 | -0.6497187 | 2.345588 | 2.345588
25.02644 | 29.153 | 29.8336 | 25.11348 | -0.6805988 | 2.360062 | 2.360062
25.03644 | 29.1451 | 29.85352 | 25.10434 | -0.7084183 | 2.374587 | 2.374587
25.04644 | 29.1615 | 29.87357 | 25.09525 | -0.7120735 | 2.389161 | 2.389161
25.05644 | 29.1481 | 29.89376 | 25.08619 | -0.7456582 | 2.403782 | 2.403782
25.06643 | 29.1743 | 29.91405 | 25.07718 | -0.7397473 | 2.418432 | 2.418432
25.07643 | 29.1664 | 29.93448 | 25.0682 | -0.7680782 | 2.433139 | 2.433139
25.08643 | 29.1554 | 29.95502 | 25.05925 | -0.7996244 | 2.447885 | 2.447885
25.09643 | 29.1526 | 29.97568 | 25.05034 | -0.8230802 | 2.462668 | 2.462668
25.10643 | 29.1653 | 29.99644 | 25.04147 | -0.83114 | 2.477484 | 2.477484
25.11643 | 29.1663 | 30.0173 | 25.03264 | -0.8509975 | 2.49233 | 2.49233
25.12642 | 29.1763 | 30.03823 | 25.02385 | -0.8619268 | 2.50719 | 2.50719
25.13642 | 29.1824 | 30.05926 | 25.01508 | -0.876862 | 2.522089 | 2.522089
25.14642 | 29.1926 | 30.08038 | 25.00636 | -0.8877768 | 2.537009 | 2.537009
25.15642 | 29.1966 | 30.10156 | 24.99767 | -0.9049641 | 2.551947 | 2.551947
25.16642 | 29.1997 | 30.12282 | 24.98902 | -0.923117 | 2.566899 | 2.566899
25.17641 | 29.2047 | 30.14411 | 24.98041 | -0.9394073 | 2.581848 | 2.581848
25.18641 | 29.211 | 30.16547 | 24.97183 | -0.9544704 | 2.596819 | 2.596819
25.19641 | 29.2225 | 30.18688 | 24.96329 | -0.9643772 | 2.611793 | 2.611793
25.20641 | 29.2338 | 30.20832 | 24.95479 | -0.9745199 | 2.626767 | 2.626767
25.21641 | 29.2627 | 30.22979 | 24.94632 | -0.9670909 | 2.641737 | 2.641737
25.22641 | 29.2644 | 30.25128 | 24.93788 | -0.9868824 | 2.6567 | 2.6567
25.2364 | 29.2776 | 30.27276 | 24.9295 | -0.9951646 | 2.671635 | 2.671635
25.2464 | 29.2755 | 30.29427 | 24.92114 | -1.018771 | 2.686568 | 2.686568
25.2564 | 29.3155 | 30.31577 | 24.91281 | -1.000272 | 2.701481 | 2.701481
25.2664 | 29.3187 | 30.33726 | 24.90452 | -1.01856 | 2.716368 | 2.716368
25.2764 | 29.3367 | 30.35872 | 24.89627 | -1.022023 | 2.731225 | 2.731225
25.28639 | 29.371 | 30.38013 | 24.88807 | -1.009134 | 2.746034 | 2.746034
25.29639 | 29.3772 | 30.40152 | 24.87989 | -1.024323 | 2.760818 | 2.760818
25.30639 | 29.3946 | 30.42286 | 24.87174 | -1.028259 | 2.775557 | 2.775557
25.31639 | 29.428 | 30.44413 | 24.86364 | -1.016135 | 2.790248 | 2.790248
25.32639 | 29.4457 | 30.46534 | 24.85557 | -1.019639 | 2.804886 | 2.804886
25.33639 | 29.4575 | 30.48646 | 24.84753 | -1.02896 | 2.819463 | 2.819463
25.34638 | 29.5013 | 30.50747 | 24.83954 | -1.006169 | 2.833963 | 2.833963
25.35638 | 29.5156 | 30.5284 | 24.83158 | -1.012796 | 2.848407 | 2.848407
25.36638 | 29.5545 | 30.54921 | 24.82365 | -0.9947078 | 2.862777 | 2.862777
25.37638 | 29.5616 | 30.56989 | 24.81576 | -1.008291 | 2.877064 | 2.877064
25.38638 | 29.601 | 30.59044 | 24.80791 | -0.9894435 | 2.891267 | 2.891267
25.39637 | 29.6275 | 30.61083 | 24.8001 | -0.9833288 | 2.905365 | 2.905365
25.40637 | 29.6732 | 30.63108 | 24.79231 | -0.9578763 | 2.919381 | 2.919381
25.41637 | 29.7065 | 30.65115 | 24.78457 | -0.9446534 | 2.933293 | 2.933293
25.42637 | 29.7374 | 30.67105 | 24.77686 | -0.9336499 | 2.947097 | 2.947097
25.43637 | 29.7531 | 30.69075 | 24.76918 | -0.9376529 | 2.960786 | 2.960786
25.44637 | 29.7898 | 30.71025 | 24.76154 | -0.9204513 | 2.974356 | 2.974356
25.45636 | 29.8313 | 30.72951 | 24.75394 | -0.8982141 | 2.987786 | 2.987786
25.46636 | 29.8739 | 30.74857 | 24.74637 | -0.8746672 | 3.001097 | 3.001097
25.47636 | 29.9047 | 30.76738 | 24.73884 | -0.8626794 | 3.01427 | 3.01427
25.48636 | 29.9472 | 30.78594 | 24.73134 | -0.8387383 | 3.027298 | 3.027298
25.49636 | 29.9839 | 30.80423 | 24.72388 | -0.8203326 | 3.040176 | 3.040176
25.50635 | 30.0042 | 30.82223 | 24.71646 | -0.8180317 | 3.052886 | 3.052886
25.51635 | 30.0541 | 30.83996 | 24.70907 | -0.7858602 | 3.065446 | 3.065446
25.52635 | 30.1071 | 30.85739 | 24.70171 | -0.7502861 | 3.077837 | 3.077837
25.53635 | 30.1269 | 30.8745 | 24.69439 | -0.7475979 | 3.090054 | 3.090054
25.54635 | 30.1661 | 30.89128 | 24.6871 | -0.7251832 | 3.102089 | 3.102089
25.55635 | 30.2056 | 30.90773 | 24.67985 | -0.7021302 | 3.113938 | 3.113938
25.56634 | 30.2517 | 30.92381 | 24.67265 | -0.6721111 | 3.125583 | 3.125583
25.57634 | 30.2835 | 30.93954 | 24.66547 | -0.6560443 | 3.13704 | 3.13704
25.58634 | 30.3246 | 30.9549 | 24.65832 | -0.6303032 | 3.148292 | 3.148292
25.59634 | 30.3595 | 30.96987 | 24.65121 | -0.6103747 | 3.159332 | 3.159332
25.60634 | 30.3984 | 30.98445 | 24.64413 | -0.5860479 | 3.170157 | 3.170157
25.61633 | 30.4249 | 30.99859 | 24.6371 | -0.5736946 | 3.180746 | 3.180746
25.62633 | 30.4615 | 31.01234 | 24.6301 | -0.5508353 | 3.191119 | 3.191119
25.63633 | 30.4973 | 31.02564 | 24.62313 | -0.5283419 | 3.201258 | 3.201258
25.64633 | 30.5392 | 31.0385 | 24.61619 | -0.4993036 | 3.211156 | 3.211156
25.65633 | 30.5568 | 31.05091 | 24.60929 | -0.4941085 | 3.220809 | 3.220809
25.66633 | 30.5834 | 31.06285 | 24.60242 | -0.4794466 | 3.230211 | 3.230211
25.67632 | 30.6187 | 31.0743 | 24.5956 | -0.4555955 | 3.239348 | 3.239348
25.68632 | 30.6483 | 31.08527 | 24.5888 | -0.4369672 | 3.248232 | 3.248232
25.69632 | 30.666 | 31.09574 | 24.58204 | -0.42974 | 3.256849 | 3.256849
25.70632 | 30.6873 | 31.1057 | 24.57532 | -0.4184028 | 3.265194 | 3.265194
25.71632 | 30.7106 | 31.11515 | 24.56862 | -0.4045486 | 3.273263 | 3.273263
25.72631 | 30.7234 | 31.12406 | 24.56197 | -0.4006564 | 3.281042 | 3.281042
25.73631 | 30.7382 | 31.13244 | 24.55535 | -0.3942364 | 3.288544 | 3.288544
25.74631 | 30.7492 | 31.14027 | 24.54876 | -0.3910696 | 3.295755 | 3.295755
25.75631 | 30.7627 | 31.14755 | 24.54221 | -0.3848473 | 3.302671 | 3.302671
25.76631 | 30.7825 | 31.15426 | 24.53569 | -0.3717617 | 3.309288 | 3.309288
25.77631 | 30.7778 | 31.16041 | 24.5292 | -0.3826053 | 3.315603 | 3.315603
25.7863 | 30.7833 | 31.16596 | 24.52275 | -0.3826645 | 3.321605 | 3.321605
25.7963 | 30.7816 | 31.17094 | 24.51634 | -0.3893441 | 3.327303 | 3.327303
25.8063 | 30.7862 | 31.17533 | 24.50995 | -0.38913 | 3.332688 | 3.332688
25.8163 | 30.7644 | 31.17912 | 24.50361 | -0.4147176 | 3.337756 | 3.337756
25.8263 | 30.7965 | 31.1823 | 24.49729 | -0.3858006 | 3.342505 | 3.342505
25.83629 | 30.7733 | 31.18487 | 24.49102 | -0.4115707 | 3.346927 | 3.346927
25.84629 | 30.7705 | 31.18683 | 24.48477 | -0.4163268 | 3.351028 | 3.351028
25.85629 | 30.7449 | 31.18816 | 24.47856 | -0.4432635 | 3.354803 | 3.354803
25.86629 | 30.729 | 31.18888 | 24.47238 | -0.4598751 | 3.358248 | 3.358248
25.87629 | 30.7261 | 31.18896 | 24.46624 | -0.4628585 | 3.361362 | 3.361362
25.88629 | 30.7036 | 31.18841 | 24.46012 | -0.4848108 | 3.364143 | 3.364143
25.89628 | 30.7 | 31.18723 | 24.45405 | -0.4872305 | 3.366588 | 3.366588
25.90628 | 30.6527 | 31.18541 | 24.44801 | -0.5327122 | 3.3687 | 3.3687
25.91628 | 30.6547 | 31.18296 | 24.442 | -0.5282552 | 3.370476 | 3.370476
25.92628 | 30.6223 | 31.17986 | 24.43603 | -0.5575584 | 3.371916 | 3.371916
25.93628 | 30.6174 | 31.17612 | 24.43009 | -0.5587201 | 3.373017 | 3.373017
25.94627 | 30.5745 | 31.17175 | 24.42418 | -0.5972454 | 3.373781 | 3.373781
25.95627 | 30.5564 | 31.16673 | 24.41831 | -0.6103262 | 3.374209 | 3.374209
25.96627 | 30.5228 | 31.16106 | 24.41247 | -0.6382648 | 3.374299 | 3.374299
25.97627 | 30.4933 | 31.15476 | 24.40666 | -0.661465 | 3.374052 | 3.374052
25.98627 | 30.4671 | 31.14783 | 24.40089 | -0.6807253 | 3.373469 | 3.373469
25.99627 | 30.4394 | 31.14025 | 24.39515 | -0.7008508 | 3.372552 | 3.372552
26.00626 | 30.4193 | 31.13205 | 24.38944 | -0.71275 | 3.371303 | 3.371303
26.01626 | 30.3787 | 31.12321 | 24.38377 | -0.7445109 | 3.36972 | 3.36972
26.02626 | 30.3448 | 31.11374 | 24.37813 | -0.768944 | 3.367807 | 3.367807
26.03626 | 30.2915 | 31.10365 | 24.37252 | -0.8121539 | 3.365565 | 3.365565
26.04626 | 30.2777 | 31.09294 | 24.36695 | -0.8152445 | 3.362998 | 3.362998
26.05625 | 30.2476 | 31.08163 | 24.36141 | -0.8340314 | 3.360109 | 3.360109
26.06625 | 30.2244 | 31.0697 | 24.35591 | -0.8452987 | 3.356896 | 3.356896
26.07625 | 30.1582 | 31.05716 | 24.35043 | -0.8989616 | 3.353365 | 3.353365
26.08625 | 30.1445 | 31.04403 | 24.34499 | -0.8995269 | 3.349518 | 3.349518
26.09625 | 30.0899 | 31.0303 | 24.33958 | -0.9404005 | 3.345359 | 3.345359
26.10625 | 30.0711 | 31.01599 | 24.33421 | -0.9448904 | 3.340892 | 3.340892
26.11624 | 30.0067 | 31.00112 | 24.32887 | -0.9944174 | 3.336124 | 3.336124
26.12624 | 29.9937 | 30.98566 | 24.32356 | -0.9919612 | 3.331051 | 3.331051
26.13624 | 29.9462 | 30.96964 | 24.31828 | -1.023443 | 3.325681 | 3.325681
26.14624 | 29.909 | 30.95307 | 24.31304 | -1.044071 | 3.320017 | 3.320017
26.15624 | 29.8591 | 30.93595 | 24.30783 | -1.076854 | 3.314064 | 3.314064
26.16623 | 29.8305 | 30.91832 | 24.30265 | -1.08782 | 3.307834 | 3.307834
26.17623 | 29.7835 | 30.90014 | 24.29751 | -1.116641 | 3.301318 | 3.301318
26.18623 | 29.7347 | 30.88145 | 24.29239 | -1.146746 | 3.294527 | 3.294527
26.19623 | 29.7034 | 30.86224 | 24.28731 | -1.158843 | 3.287466 | 3.287466
26.20623 | 29.6583 | 30.84254 | 24.28226 | -1.184244 | 3.280141 | 3.280141
26.21623 | 29.6049 | 30.82236 | 24.27725 | -1.217459 | 3.272556 | 3.272556
26.22622 | 29.5723 | 30.80172 | 24.27227 | -1.229418 | 3.264725 | 3.264725
26.23622 | 29.5216 | 30.78059 | 24.26732 | -1.258991 | 3.256637 | 3.256637
26.24622 | 29.4782 | 30.75901 | 24.2624 | -1.28081 | 3.248306 | 3.248306
26.25622 | 29.4328 | 30.73699 | 24.25751 | -1.304186 | 3.239737 | 3.239737
26.26622 | 29.3893 | 30.71453 | 24.25266 | -1.32523 | 3.230936 | 3.230936
26.27621 | 29.347 | 30.69168 | 24.24784 | -1.344677 | 3.221919 | 3.221919
26.28621 | 29.3055 | 30.66839 | 24.24305 | -1.362892 | 3.212671 | 3.212671
26.29621 | 29.2552 | 30.64471 | 24.23829 | -1.389511 | 3.20321 | 3.20321
26.30621 | 29.2067 | 30.62064 | 24.23357 | -1.413944 | 3.193539 | 3.193539
26.31621 | 29.1751 | 30.59621 | 24.22887 | -1.421105 | 3.183667 | 3.183667
26.32621 | 29.1229 | 30.5714 | 24.22421 | -1.448505 | 3.173597 | 3.173597
26.3362 | 29.0751 | 30.54628 | 24.21958 | -1.471181 | 3.163348 | 3.163348
26.3462 | 29.015 | 30.5208 | 24.21499 | -1.505795 | 3.152904 | 3.152904
26.3562 | 28.9771 | 30.49499 | 24.21042 | -1.517885 | 3.142283 | 3.142283
26.3662 | 28.9361 | 30.46886 | 24.20589 | -1.532762 | 3.131488 | 3.131488
26.3762 | 28.8784 | 30.44244 | 24.20138 | -1.56404 | 3.120529 | 3.120529
26.38619 | 28.8355 | 30.41576 | 24.19692 | -1.580255 | 3.10942 | 3.10942
26.39619 | 28.8068 | 30.38877 | 24.19248 | -1.581969 | 3.098146 | 3.098146
26.40619 | 28.7306 | 30.36152 | 24.18807 | -1.630919 | 3.086725 | 3.086725
26.41619 | 28.6926 | 30.33402 | 24.18369 | -1.641418 | 3.075163 | 3.075163
26.42619 | 28.6498 | 30.30628 | 24.17935 | -1.656478 | 3.063465 | 3.063465
26.43619 | 28.5828 | 30.27831 | 24.17503 | -1.695509 | 3.051637 | 3.051637
26.44618 | 28.5374 | 30.25015 | 24.17076 | -1.712753 | 3.039698 | 3.039698
26.45618 | 28.5061 | 30.22176 | 24.16651 | -1.715665 | 3.027629 | 3.027629
26.46618 | 28.4562 | 30.19319 | 24.16229 | -1.736986 | 3.015449 | 3.015449
26.47618 | 28.402 | 30.16443 | 24.1581 | -1.762425 | 3.003163 | 3.003163
26.48618 | 28.3608 | 30.1355 | 24.15394 | -1.774697 | 2.990777 | 2.990777
26.49617 | 28.3102 | 30.10644 | 24.14982 | -1.796243 | 2.978311 | 2.978311
26.50617 | 28.2644 | 30.07721 | 24.14573 | -1.812811 | 2.965742 | 2.965742
26.51617 | 28.2133 | 30.04784 | 24.14166 | -1.834542 | 2.95309 | 2.95309
26.52617 | 28.1738 | 30.01835 | 24.13763 | -1.84455 | 2.94036 | 2.94036
26.53617 | 28.1206 | 29.98874 | 24.13363 | -1.868144 | 2.927558 | 2.927558
26.54617 | 28.0786 | 29.95904 | 24.12966 | -1.880436 | 2.914689 | 2.914689
26.55616 | 28.0516 | 29.92926 | 24.12572 | -1.877664 | 2.90177 | 2.90177
26.56616 | 27.9975 | 29.89938 | 24.12181 | -1.901882 | 2.888784 | 2.888784
26.57616 | 27.9706 | 29.86943 | 24.11794 | -1.898826 | 2.875745 | 2.875745
26.58616 | 27.9142 | 29.83941 | 24.11409 | -1.92521 | 2.86266 | 2.86266
26.59616 | 27.8763 | 29.80934 | 24.11027 | -1.93304 | 2.849534 | 2.849534
26.60615 | 27.8326 | 29.77926 | 24.10649 | -1.946657 | 2.836383 | 2.836383
26.61615 | 27.8078 | 29.74911 | 24.10274 | -1.941313 | 2.823188 | 2.823188
26.62615 | 27.7622 | 29.71894 | 24.09901 | -1.956743 | 2.809966 | 2.809966
26.63615 | 27.7288 | 29.68876 | 24.09532 | -1.959959 | 2.796721 | 2.796721
26.64615 | 27.6977 | 29.65857 | 24.09165 | -1.960868 | 2.783457 | 2.783457
26.65615 | 27.6557 | 29.62838 | 24.08802 | -1.97268 | 2.77018 | 2.77018
26.66614 | 27.6363 | 29.59823 | 24.08442 | -1.961931 | 2.756905 | 2.756905
26.67614 | 27.5943 | 29.56807 | 24.08085 | -1.973772 | 2.743612 | 2.743612
26.68614 | 27.5599 | 29.53794 | 24.07731 | -1.97804 | 2.730317 | 2.730317
26.69614 | 27.5332 | 29.50784 | 24.07379 | -1.974642 | 2.717024 | 2.717024
26.70614 | 27.5019 | 29.47779 | 24.07031 | -1.975886 | 2.703737 | 2.703737
26.71613 | 27.4535 | 29.44781 | 24.06686 | -1.99431 | 2.690473 | 2.690473
26.72613 | 27.4326 | 29.41786 | 24.06344 | -1.98526 | 2.677208 | 2.677208
26.73613 | 27.4026 | 29.38797 | 24.06005 | -1.985374 | 2.663961 | 2.663961
26.74613 | 27.3912 | 29.35816 | 24.05669 | -1.966958 | 2.650734 | 2.650734
26.75613 | 27.374 | 29.32842 | 24.05336 | -1.95442 | 2.637531 | 2.637531
26.76613 | 27.3258 | 29.29876 | 24.05006 | -1.972964 | 2.624354 | 2.624354
26.77612 | 27.3181 | 29.26923 | 24.04679 | -1.951129 | 2.611221 | 2.611221
26.78612 | 27.2788 | 29.23976 | 24.04355 | -1.960958 | 2.598106 | 2.598106
26.79612 | 27.2628 | 29.21039 | 24.04033 | -1.947588 | 2.585028 | 2.585028
26.80612 | 27.251 | 29.18113 | 24.03715 | -1.930125 | 2.571988 | 2.571988
26.81612 | 27.2302 | 29.15197 | 24.034 | -1.921775 | 2.558989 | 2.558989
26.82611 | 27.2272 | 29.12297 | 24.03088 | -1.895769 | 2.546046 | 2.546046
26.83611 | 27.2084 | 29.09406 | 24.02778 | -1.885657 | 2.533137 | 2.533137
26.84611 | 27.1843 | 29.06527 | 24.02472 | -1.880973 | 2.520277 | 2.520277
26.85611 | 27.1864 | 29.03662 | 24.02168 | -1.85022 | 2.507469 | 2.507469
26.86611 | 27.1889 | 29.0081 | 24.01868 | -1.819203 | 2.494713 | 2.494713
26.87611 | 27.1632 | 28.97973 | 24.0157 | -1.816527 | 2.482013 | 2.482013
26.8861 | 27.1842 | 28.95152 | 24.01276 | -1.767322 | 2.469383 | 2.469383
26.8961 | 27.1829 | 28.92344 | 24.00984 | -1.740539 | 2.4568 | 2.4568
26.9061 | 27.1848 | 28.89551 | 24.00695 | -1.710708 | 2.444279 | 2.444279
26.9161 | 27.2074 | 28.86773 | 24.00409 | -1.660332 | 2.431821 | 2.431821
26.9261 | 27.1994 | 28.84012 | 24.00126 | -1.640716 | 2.419428 | 2.419428
26.93609 | 27.2318 | 28.81269 | 23.99846 | -1.580889 | 2.407114 | 2.407114
26.94609 | 27.2623 | 28.7854 | 23.99569 | -1.523101 | 2.394856 | 2.394856
26.95609 | 27.2713 | 28.75828 | 23.99295 | -1.486981 | 2.382668 | 2.382668
26.96609 | 27.3123 | 28.73133 | 23.99023 | -1.419033 | 2.370551 | 2.370551
26.97609 | 27.3311 | 28.70456 | 23.98755 | -1.37346 | 2.358507 | 2.358507
26.98609 | 27.3654 | 28.67796 | 23.98489 | -1.312562 | 2.346537 | 2.346537
26.99608 | 27.4124 | 28.65157 | 23.98226 | -1.239169 | 2.334653 | 2.334653
27.00608 | 27.4475 | 28.62533 | 23.97966 | -1.177833 | 2.322835 | 2.322835
27.01608 | 27.4983 | 28.59928 | 23.97709 | -1.10098 | 2.311094 | 2.311094
27.02608 | 27.5497 | 28.57341 | 23.97455 | -1.023712 | 2.299431 | 2.299431
27.03608 | 27.6002 | 28.54773 | 23.97204 | -0.947532 | 2.287848 | 2.287848
27.04607 | 27.6634 | 28.52227 | 23.96955 | -0.8588697 | 2.276358 | 2.276358
27.05607 | 27.7222 | 28.49697 | 23.9671 | -0.7747695 | 2.264936 | 2.264936
27.06607 | 27.7977 | 28.47186 | 23.96467 | -0.6741575 | 2.253594 | 2.253594
27.07607 | 27.8609 | 28.44694 | 23.96227 | -0.5860442 | 2.242338 | 2.242338
27.08607 | 27.926 | 28.42223 | 23.9599 | -0.4962256 | 2.231164 | 2.231164
27.09607 | 28.0087 | 28.3977 | 23.95755 | -0.3890033 | 2.220075 | 2.220075
27.10606 | 28.0763 | 28.37341 | 23.95524 | -0.2971061 | 2.209083 | 2.209083
27.11606 | 28.171 | 28.34928 | 23.95295 | -0.1782801 | 2.198164 | 2.198164
27.12606 | 28.2454 | 28.32535 | 23.95069 | -0.07995324 | 2.18733 | 2.18733
27.13606 | 28.3358 | 28.30163 | 23.94846 | 0.03417338 | 2.176582 | 2.176582
27.14606 | 28.4128 | 28.2781 | 23.94626 | 0.1346987 | 2.165921 | 2.165921
27.15605 | 28.4996 | 28.2548 | 23.94409 | 0.2447995 | 2.155357 | 2.155357
27.16605 | 28.5852 | 28.23168 | 23.94194 | 0.353521 | 2.14487 | 2.14487
27.17605 | 28.6716 | 28.20876 | 23.93982 | 0.4628398 | 2.13447 | 2.13447
27.18605 | 28.7502 | 28.18604 | 23.93773 | 0.5641553 | 2.124158 | 2.124158
27.19605 | 28.8359 | 28.16353 | 23.93566 | 0.6723669 | 2.113935 | 2.113935
27.20605 | 28.9222 | 28.14123 | 23.93363 | 0.7809749 | 2.103799 | 2.103799
27.21604 | 29.0008 | 28.11914 | 23.93162 | 0.8816576 | 2.093761 | 2.093761
27.22604 | 29.0853 | 28.09724 | 23.92964 | 0.9880575 | 2.083801 | 2.083801
27.23604 | 29.138 | 28.07555 | 23.92769 | 1.062453 | 2.07393 | 2.07393
27.24604 | 29.2192 | 28.05406 | 23.92576 | 1.165145 | 2.064148 | 2.064148
27.25604 | 29.2858 | 28.03277 | 23.92386 | 1.253032 | 2.054453 | 2.054453
27.26603 | 29.3442 | 28.0117 | 23.92199 | 1.332496 | 2.044857 | 2.044857
27.27603 | 29.3945 | 27.99082 | 23.92015 | 1.403675 | 2.035339 | 2.035339
27.28603 | 29.4505 | 27.97015 | 23.91833 | 1.480351 | 2.025909 | 2.025909
27.29603 | 29.4946 | 27.94968 | 23.91654 | 1.544924 | 2.016568 | 2.016568
27.30603 | 29.5215 | 27.92941 | 23.91478 | 1.592094 | 2.007314 | 2.007314
27.31603 | 29.5611 | 27.90934 | 23.91304 | 1.651761 | 1.998148 | 1.998148
27.32602 | 29.573 | 27.88949 | 23.91134 | 1.683507 | 1.989079 | 1.989079
27.33602 | 29.5974 | 27.86983 | 23.90965 | 1.72757 | 1.980088 | 1.980088
27.34602 | 29.606 | 27.85037 | 23.908 | 1.755632 | 1.971184 | 1.971184
27.35602 | 29.6074 | 27.83111 | 23.90637 | 1.776293 | 1.962367 | 1.962367
27.36602 | 29.6195 | 27.81205 | 23.90477 | 1.807454 | 1.953637 | 1.953637
27.37601 | 29.5875 | 27.7932 | 23.9032 | 1.794296 | 1.945002 | 1.945002
27.38601 | 29.5768 | 27.77454 | 23.90165 | 1.802259 | 1.936444 | 1.936444
27.39601 | 29.5651 | 27.75608 | 23.90013 | 1.809024 | 1.927972 | 1.927972
27.40601 | 29.5113 | 27.73781 | 23.89864 | 1.773492 | 1.919585 | 1.919585
27.41601 | 29.4894 | 27.71974 | 23.89717 | 1.769662 | 1.911283 | 1.911283
27.42601 | 29.4393 | 27.70186 | 23.89573 | 1.737437 | 1.903066 | 1.903066
27.436 | 29.3703 | 27.6842 | 23.89432 | 1.6861 | 1.894941 | 1.894941
27.446 | 29.3072 | 27.66671 | 23.89293 | 1.640485 | 1.886892 | 1.886892
27.456 | 29.2485 | 27.64942 | 23.89157 | 1.599078 | 1.878927 | 1.878927
27.466 | 29.1549 | 27.63232 | 23.89023 | 1.522577 | 1.871045 | 1.871045
27.476 | 29.0916 | 27.61542 | 23.88892 | 1.476185 | 1.863245 | 1.863245
27.48599 | 28.9955 | 27.59871 | 23.88764 | 1.396786 | 1.855536 | 1.855536
27.49599 | 28.9252 | 27.58219 | 23.88639 | 1.343013 | 1.8479 | 1.8479
27.50599 | 28.7921 | 27.56585 | 23.88516 | 1.226252 | 1.840346 | 1.840346
27.51599 | 28.6895 | 27.5497 | 23.88395 | 1.139803 | 1.832873 | 1.832873
27.52599 | 28.6075 | 27.53373 | 23.88277 | 1.073767 | 1.82548 | 1.82548
27.53599 | 28.4757 | 27.51795 | 23.88162 | 0.9577452 | 1.818167 | 1.818167
27.54598 | 28.3672 | 27.50238 | 23.8805 | 0.8648231 | 1.810941 | 1.810941
27.55598 | 28.2451 | 27.48697 | 23.87939 | 0.7581325 | 1.803786 | 1.803786
27.56598 | 28.1444 | 27.47174 | 23.87832 | 0.6726593 | 1.796711 | 1.796711
27.57598 | 28.0181 | 27.4567 | 23.87727 | 0.5614042 | 1.789713 | 1.789713
27.58598 | 27.8787 | 27.44183 | 23.87625 | 0.4368685 | 1.782792 | 1.782792
27.59597 | 27.7753 | 27.42716 | 23.87525 | 0.3481388 | 1.775956 | 1.775956
27.60597 | 27.6318 | 27.41265 | 23.87428 | 0.2191451 | 1.769189 | 1.769189
27.61597 | 27.5239 | 27.39833 | 23.87333 | 0.1255741 | 1.762497 | 1.762497
27.62597 | 27.3881 | 27.38417 | 23.87241 | 0.003926533 | 1.755882 | 1.755882
27.63597 | 27.2787 | 27.3702 | 23.87151 | -0.09149634 | 1.749341 | 1.749341
27.64597 | 27.1512 | 27.35639 | 23.87064 | -0.2051931 | 1.742875 | 1.742875
27.65596 | 27.0459 | 27.34278 | 23.8698 | -0.2968764 | 1.736489 | 1.736489
27.66596 | 26.9307 | 27.32932 | 23.86898 | -0.3986183 | 1.73017 | 1.73017
27.67596 | 26.7933 | 27.31603 | 23.86818 | -0.5227308 | 1.723923 | 1.723923
27.68596 | 26.6871 | 27.30291 | 23.86741 | -0.615813 | 1.717749 | 1.717749
27.69596 | 26.5734 | 27.28997 | 23.86667 | -0.7165665 | 1.711648 | 1.711648
27.70595 | 26.4895 | 27.2772 | 23.86595 | -0.7876973 | 1.705623 | 1.705623
27.71595 | 26.3783 | 27.26458 | 23.86526 | -0.8862817 | 1.699663 | 1.699663
27.72595 | 26.2687 | 27.25213 | 23.86459 | -0.9834314 | 1.693772 | 1.693772
27.73595 | 26.1927 | 27.23985 | 23.86394 | -1.047145 | 1.687952 | 1.687952
27.74595 | 26.0838 | 27.22772 | 23.86332 | -1.143922 | 1.6822 | 1.6822
27.75595 | 25.9993 | 27.21576 | 23.86273 | -1.216461 | 1.676517 | 1.676517
27.76594 | 25.93 | 27.20397 | 23.86216 | -1.273972 | 1.670907 | 1.670907
27.77594 | 25.8301 | 27.19233 | 23.86161 | -1.362231 | 1.66536 | 1.66536
27.78594 | 25.7477 | 27.18085 | 23.86109 | -1.433148 | 1.659879 | 1.659879
27.79594 | 25.6933 | 27.16952 | 23.86059 | -1.476222 | 1.654464 | 1.654464
27.80594 | 25.6199 | 27.15835 | 23.86012 | -1.538453 | 1.649116 | 1.649116
27.81593 | 25.5471 | 27.14735 | 23.85967 | -1.600251 | 1.643838 | 1.643838
27.82593 | 25.4898 | 27.13649 | 23.85925 | -1.64669 | 1.63862 | 1.63862
27.83593 | 25.419 | 27.12578 | 23.85885 | -1.706783 | 1.633465 | 1.633465
27.84593 | 25.3558 | 27.11523 | 23.85848 | -1.759428 | 1.628375 | 1.628375
27.85593 | 25.3217 | 27.10482 | 23.85813 | -1.783124 | 1.623348 | 1.623348
27.86593 | 25.2503 | 27.09457 | 23.8578 | -1.844269 | 1.618384 | 1.618384
27.87592 | 25.2307 | 27.08447 | 23.8575 | -1.853772 | 1.613487 | 1.613487
27.88592 | 25.1764 | 27.07451 | 23.85722 | -1.898114 | 1.608647 | 1.608647
27.89592 | 25.1233 | 27.0647 | 23.85697 | -1.941401 | 1.603867 | 1.603867
27.90592 | 25.0972 | 27.05503 | 23.85674 | -1.957834 | 1.599149 | 1.599149
27.91592 | 25.0401 | 27.04551 | 23.85653 | -2.005411 | 1.594491 | 1.594491
27.92591 | 25.0223 | 27.03614 | 23.85635 | -2.01384 | 1.589896 | 1.589896
27.93591 | 24.9906 | 27.0269 | 23.85619 | -2.036302 | 1.585356 | 1.585356
27.94591 | 24.9623 | 27.01781 | 23.85605 | -2.055505 | 1.580875 | 1.580875
27.95591 | 24.9339 | 27.00885 | 23.85594 | -2.074949 | 1.576453 | 1.576453
27.96591 | 24.9121 | 27.00003 | 23.85586 | -2.087931 | 1.572087 | 1.572087
27.97591 | 24.876 | 26.99135 | 23.85579 | -2.115351 | 1.56778 | 1.56778
27.9859 | 24.8467 | 26.98282 | 23.85575 | -2.136116 | 1.563532 | 1.563532
27.9959 | 24.8243 | 26.97441 | 23.85573 | -2.15011 | 1.559337 | 1.559337
28.0059 | 24.8107 | 26.96614 | 23.85574 | -2.155437 | 1.555198 | 1.555198
28.0159 | 24.7768 | 26.958 | 23.85577 | -2.181199 | 1.551114 | 1.551114
28.0259 | 24.765 | 26.94999 | 23.85582 | -2.184994 | 1.547085 | 1.547085
28.03589 | 24.7424 | 26.94213 | 23.8559 | -2.199728 | 1.543114 | 1.543114
28.04589 | 24.7238 | 26.93439 | 23.856 | -2.210585 | 1.539193 | 1.539193
28.05589 | 24.7137 | 26.92677 | 23.85612 | -2.213073 | 1.535325 | 1.535325
28.06589 | 24.6922 | 26.91929 | 23.85627 | -2.227089 | 1.531511 | 1.531511
28.07589 | 24.687 | 26.91193 | 23.85644 | -2.224934 | 1.527748 | 1.527748
28.08589 | 24.655 | 26.90471 | 23.85663 | -2.249705 | 1.524038 | 1.524038
28.09588 | 24.6578 | 26.89761 | 23.85684 | -2.23981 | 1.520383 | 1.520383
28.10588 | 24.628 | 26.89063 | 23.85708 | -2.262632 | 1.516776 | 1.516776
28.11588 | 24.6169 | 26.88378 | 23.85734 | -2.266879 | 1.513219 | 1.513219
28.12588 | 24.6071 | 26.87705 | 23.85762 | -2.26995 | 1.509713 | 1.509713
28.13588 | 24.6014 | 26.87044 | 23.85793 | -2.269043 | 1.506257 | 1.506257
28.14587 | 24.5782 | 26.86396 | 23.85826 | -2.285763 | 1.502853 | 1.502853
28.15587 | 24.5773 | 26.8576 | 23.85861 | -2.280298 | 1.499495 | 1.499495
28.16587 | 24.5531 | 26.85135 | 23.85898 | -2.298253 | 1.496185 | 1.496185
28.17587 | 24.5489 | 26.84523 | 23.85938 | -2.296326 | 1.492924 | 1.492924
28.18587 | 24.5456 | 26.83922 | 23.8598 | -2.293618 | 1.489711 | 1.489711
28.19586 | 24.5221 | 26.83333 | 23.86024 | -2.311233 | 1.486548 | 1.486548
28.20586 | 24.5159 | 26.82756 | 23.8607 | -2.311658 | 1.483429 | 1.483429
28.21586 | 24.5088 | 26.8219 | 23.86119 | -2.313098 | 1.480357 | 1.480357
28.22586 | 24.5001 | 26.81635 | 23.86169 | -2.316252 | 1.47733 | 1.47733
28.23586 | 24.4953 | 26.81092 | 23.86222 | -2.315621 | 1.474349 | 1.474349
28.24586 | 24.4687 | 26.8056 | 23.86277 | -2.336902 | 1.471414 | 1.471414
28.25585 | 24.4723 | 26.8004 | 23.86335 | -2.3281 | 1.468526 | 1.468526
28.26585 | 24.4562 | 26.7953 | 23.86394 | -2.339105 | 1.465681 | 1.465681
28.27585 | 24.4502 | 26.79032 | 23.86456 | -2.34012 | 1.46288 | 1.46288
28.28585 | 24.4384 | 26.78544 | 23.8652 | -2.347044 | 1.460122 | 1.460122
28.29585 | 24.4247 | 26.78068 | 23.86586 | -2.355978 | 1.457408 | 1.457408
28.30584 | 24.4195 | 26.77602 | 23.86654 | -2.356524 | 1.45474 | 1.45474
28.31584 | 24.4096 | 26.77147 | 23.86725 | -2.361872 | 1.452112 | 1.452112
28.32584 | 24.3999 | 26.76703 | 23.86798 | -2.367127 | 1.449526 | 1.449526
28.33584 | 24.3866 | 26.76269 | 23.86872 | -2.376088 | 1.446982 | 1.446982
28.34584 | 24.3676 | 26.75845 | 23.86949 | -2.390854 | 1.444481 | 1.444481
28.35584 | 24.3583 | 26.75432 | 23.87028 | -2.396025 | 1.44202 | 1.44202
28.36583 | 24.3476 | 26.7503 | 23.8711 | -2.402702 | 1.439603 | 1.439603
28.37583 | 24.3308 | 26.74638 | 23.87193 | -2.415579 | 1.437224 | 1.437224
28.38583 | 24.3284 | 26.74256 | 23.87279 | -2.414157 | 1.434886 | 1.434886
28.39583 | 24.3082 | 26.73884 | 23.87366 | -2.430637 | 1.432588 | 1.432588
28.40583 | 24.2944 | 26.73522 | 23.87456 | -2.440817 | 1.430329 | 1.430329
28.41582 | 24.2943 | 26.7317 | 23.87548 | -2.437401 | 1.428112 | 1.428112
28.42582 | 24.2742 | 26.72828 | 23.87642 | -2.454081 | 1.425932 | 1.425932
28.43582 | 24.2516 | 26.72496 | 23.87738 | -2.47336 | 1.423791 | 1.423791
28.44582 | 24.2523 | 26.72174 | 23.87836 | -2.469435 | 1.421688 | 1.421688
28.45582 | 24.2247 | 26.71861 | 23.87936 | -2.493909 | 1.419623 | 1.419623
28.46582 | 24.2249 | 26.71558 | 23.88039 | -2.490679 | 1.417596 | 1.417596
28.47581 | 24.1929 | 26.71265 | 23.88143 | -2.519747 | 1.415609 | 1.415609
28.48581 | 24.2005 | 26.70981 | 23.88249 | -2.509308 | 1.413657 | 1.413657
28.49581 | 24.1921 | 26.70706 | 23.88358 | -2.514964 | 1.411742 | 1.411742
28.50581 | 24.1686 | 26.70441 | 23.88469 | -2.535814 | 1.409863 | 1.409863
28.51581 | 24.1736 | 26.70186 | 23.88581 | -2.528256 | 1.408021 | 1.408021
28.5258 | 24.1661 | 26.69939 | 23.88696 | -2.533294 | 1.406217 | 1.406217
28.5358 | 24.1362 | 26.69702 | 23.88813 | -2.560822 | 1.404447 | 1.404447
28.5458 | 24.1269 | 26.69474 | 23.88932 | -2.567841 | 1.402712 | 1.402712
28.5558 | 24.1225 | 26.69255 | 23.89053 | -2.570051 | 1.401012 | 1.401012
28.5658 | 24.1063 | 26.69045 | 23.89176 | -2.584151 | 1.399348 | 1.399348
28.5758 | 24.108 | 26.68844 | 23.893 | -2.58044 | 1.397718 | 1.397718
28.58579 | 24.1013 | 26.68652 | 23.89427 | -2.585221 | 1.396124 | 1.396124
28.59579 | 24.0902 | 26.68469 | 23.89556 | -2.594489 | 1.394563 | 1.394563
28.60579 | 24.0795 | 26.68294 | 23.89687 | -2.603444 | 1.393036 | 1.393036
28.61579 | 24.0606 | 26.68129 | 23.8982 | -2.620686 | 1.391542 | 1.391542
28.62579 | 24.0681 | 26.67972 | 23.89955 | -2.611616 | 1.390082 | 1.390082
28.63578 | 24.0444 | 26.67823 | 23.90092 | -2.633833 | 1.388656 | 1.388656
28.64578 | 24.0338 | 26.67683 | 23.90231 | -2.643035 | 1.387262 | 1.387262
28.65578 | 24.0233 | 26.67552 | 23.90372 | -2.652221 | 1.385901 | 1.385901
28.66578 | 24.0282 | 26.67429 | 23.90515 | -2.646092 | 1.384572 | 1.384572
28.67578 | 24.0094 | 26.67315 | 23.9066 | -2.663748 | 1.383275 | 1.383275
28.68578 | 24.0036 | 26.67209 | 23.90807 | -2.668487 | 1.38201 | 1.38201
28.69577 | 24.0065 | 26.67111 | 23.90955 | -2.66461 | 1.380778 | 1.380778
28.70577 | 23.9953 | 26.67021 | 23.91106 | -2.674914 | 1.379577 | 1.379577
28.71577 | 23.9876 | 26.6694 | 23.91259 | -2.681801 | 1.378407 | 1.378407
28.72577 | 23.9793 | 26.66867 | 23.91413 | -2.689369 | 1.377268 | 1.377268
28.73577 | 23.9688 | 26.66802 | 23.9157 | -2.699218 | 1.376159 | 1.376159
28.74576 | 23.9599 | 26.66745 | 23.91728 | -2.707549 | 1.375083 | 1.375083
28.75576 | 23.9541 | 26.66696 | 23.91889 | -2.712859 | 1.374036 | 1.374036
28.76576 | 23.9431 | 26.66655 | 23.92051 | -2.723448 | 1.373018 | 1.373018
28.77576 | 23.9381 | 26.66622 | 23.92215 | -2.728117 | 1.372032 | 1.372032
28.78576 | 23.9273 | 26.66596 | 23.92382 | -2.738665 | 1.371075 | 1.371075
28.79576 | 23.9195 | 26.66579 | 23.9255 | -2.74629 | 1.370147 | 1.370147
28.80575 | 23.9178 | 26.66569 | 23.92719 | -2.747894 | 1.36925 | 1.36925
28.81575 | 23.9166 | 26.66567 | 23.92891 | -2.749075 | 1.368381 | 1.368381
28.82575 | 23.9097 | 26.66573 | 23.93065 | -2.756033 | 1.367541 | 1.367541
28.83575 | 23.8937 | 26.66587 | 23.93241 | -2.772167 | 1.36673 | 1.36673
28.84575 | 23.8839 | 26.66608 | 23.93418 | -2.782177 | 1.365948 | 1.365948
28.85574 | 23.8777 | 26.66636 | 23.93597 | -2.788662 | 1.365194 | 1.365194
28.86574 | 23.8706 | 26.66672 | 23.93779 | -2.796123 | 1.364469 | 1.364469
28.87574 | 23.8608 | 26.66716 | 23.93962 | -2.806358 | 1.363771 | 1.363771
28.88574 | 23.872 | 26.66767 | 23.94147 | -2.795668 | 1.363101 | 1.363101
28.89574 | 23.8425 | 26.66825 | 23.94333 | -2.825752 | 1.362459 | 1.362459
28.90574 | 23.8444 | 26.66891 | 23.94522 | -2.824509 | 1.361845 | 1.361845
28.91573 | 23.8381 | 26.66964 | 23.94712 | -2.831539 | 1.361258 | 1.361258
28.92573 | 23.8056 | 26.67044 | 23.94904 | -2.864841 | 1.360698 | 1.360698
28.93573 | 23.8126 | 26.67132 | 23.95099 | -2.858717 | 1.360166 | 1.360166
28.94573 | 23.7946 | 26.67226 | 23.95294 | -2.877664 | 1.35966 | 1.35966
28.95573 | 23.7901 | 26.67328 | 23.95492 | -2.883183 | 1.359181 | 1.359181
28.96572 | 23.7926 | 26.67437 | 23.95692 | -2.881772 | 1.358728 | 1.358728
28.97572 | 23.7739 | 26.67553 | 23.95893 | -2.901633 | 1.358302 | 1.358302
28.98572 | 23.7815 | 26.67676 | 23.96096 | -2.895264 | 1.357902 | 1.357902
28.99572 | 23.7462 | 26.67807 | 23.96301 | -2.931866 | 1.357528 | 1.357528
29.00572 | 23.7354 | 26.67944 | 23.96508 | -2.944038 | 1.357181 | 1.357181
29.01572 | 23.7351 | 26.68088 | 23.96716 | -2.945778 | 1.356858 | 1.356858
29.02571 | 23.731 | 26.68239 | 23.96926 | -2.951387 | 1.356563 | 1.356563
29.03571 | 23.7153 | 26.68397 | 23.97138 | -2.968665 | 1.356292 | 1.356292
29.04571 | 23.7035 | 26.68561 | 23.97352 | -2.982112 | 1.356046 | 1.356046
29.05571 | 23.6917 | 26.68733 | 23.97567 | -2.995626 | 1.355826 | 1.355826
29.06571 | 23.6805 | 26.68911 | 23.97785 | -3.008609 | 1.355631 | 1.355631
29.0757 | 23.6874 | 26.69096 | 23.98004 | -3.003557 | 1.355461 | 1.355461
29.0857 | 23.6661 | 26.69287 | 23.98224 | -3.026774 | 1.355315 | 1.355315
29.0957 | 23.652 | 26.69486 | 23.98447 | -3.042857 | 1.355195 | 1.355195
29.1057 | 23.6415 | 26.69691 | 23.98671 | -3.055407 | 1.355099 | 1.355099
29.1157 | 23.6354 | 26.69902 | 23.98897 | -3.063624 | 1.355027 | 1.355027
29.1257 | 23.6422 | 26.70121 | 23.99125 | -3.059005 | 1.35498 | 1.35498
29.13569 | 23.627 | 26.70345 | 23.99354 | -3.076451 | 1.354957 | 1.354957
29.14569 | 23.6258 | 26.70576 | 23.99585 | -3.079963 | 1.354958 | 1.354958
29.15569 | 23.6147 | 26.70814 | 23.99818 | -3.093441 | 1.354983 | 1.354983
29.16569 | 23.6007 | 26.71058 | 24.00052 | -3.109883 | 1.355031 | 1.355031
29.17569 | 23.615 | 26.71309 | 24.00288 | -3.09809 | 1.355104 | 1.355104
29.18568 | 23.6032 | 26.71566 | 24.00526 | -3.112458 | 1.3552 | 1.3552
29.19568 | 23.5949 | 26.71829 | 24.00765 | -3.123392 | 1.35532 | 1.35532
29.20568 | 23.6084 | 26.72099 | 24.01006 | -3.112589 | 1.355463 | 1.355463
29.21568 | 23.5995 | 26.72375 | 24.01249 | -3.12425 | 1.355629 | 1.355629
29.22568 | 23.5962 | 26.72657 | 24.01494 | -3.130374 | 1.355818 | 1.355818
29.23568 | 23.5845 | 26.72946 | 24.0174 | -3.144961 | 1.356031 | 1.356031
29.24567 | 23.5916 | 26.73241 | 24.01987 | -3.140807 | 1.356266 | 1.356266
29.25567 | 23.591 | 26.73542 | 24.02237 | -3.144418 | 1.356525 | 1.356525
29.26567 | 23.5838 | 26.73849 | 24.02488 | -3.154691 | 1.356806 | 1.356806
29.27567 | 23.5761 | 26.74163 | 24.02741 | -3.165526 | 1.35711 | 1.35711
29.28567 | 23.5899 | 26.74482 | 24.02995 | -3.154922 | 1.357436 | 1.357436
29.29566 | 23.5807 | 26.74808 | 24.03251 | -3.167376 | 1.357785 | 1.357785
29.30566 | 23.5693 | 26.75139 | 24.03508 | -3.182094 | 1.358156 | 1.358156
29.31566 | 23.5684 | 26.75477 | 24.03767 | -3.186373 | 1.35855 | 1.35855
29.32566 | 23.5658 | 26.75821 | 24.04028 | -3.192412 | 1.358965 | 1.358965
29.33566 | 23.5661 | 26.76171 | 24.04291 | -3.195612 | 1.359403 | 1.359403
29.34566 | 23.5591 | 26.76527 | 24.04555 | -3.206172 | 1.359863 | 1.359863
29.35565 | 23.5451 | 26.76889 | 24.0482 | -3.223788 | 1.360345 | 1.360345
29.36565 | 23.5474 | 26.77257 | 24.05087 | -3.225167 | 1.360849 | 1.360849
29.37565 | 23.5299 | 26.77631 | 24.05356 | -3.246405 | 1.361375 | 1.361375
29.38565 | 23.5219 | 26.7801 | 24.05626 | -3.258202 | 1.361922 | 1.361922
29.39565 | 23.5299 | 26.78396 | 24.05898 | -3.254059 | 1.362491 | 1.362491
29.40564 | 23.5148 | 26.78787 | 24.06171 | -3.27307 | 1.363081 | 1.363081
29.41564 | 23.5003 | 26.79184 | 24.06446 | -3.291543 | 1.363693 | 1.363693
29.42564 | 23.487 | 26.79587 | 24.06722 | -3.308875 | 1.364326 | 1.364326
29.43564 | 23.4886 | 26.79996 | 24.07 | -3.311365 | 1.364981 | 1.364981
29.44564 | 23.4754 | 26.80411 | 24.0728 | -3.328712 | 1.365657 | 1.365657
29.45564 | 23.4663 | 26.80832 | 24.07561 | -3.342018 | 1.366354 | 1.366354
29.46563 | 23.4463 | 26.81258 | 24.07843 | -3.366276 | 1.367072 | 1.367072
29.47563 | 23.4506 | 26.8169 | 24.08127 | -3.366297 | 1.367812 | 1.367812
29.48563 | 23.447 | 26.82127 | 24.08413 | -3.374274 | 1.368572 | 1.368572
29.49563 | 23.4337 | 26.82571 | 24.087 | -3.392008 | 1.369354 | 1.369354
29.50563 | 23.4224 | 26.8302 | 24.08989 | -3.4078 | 1.370156 | 1.370156
29.51562 | 23.4159 | 26.83474 | 24.09279 | -3.418843 | 1.370978 | 1.370978
29.52562 | 23.4216 | 26.83935 | 24.0957 | -3.417747 | 1.371822 | 1.371822
29.53562 | 23.4056 | 26.84401 | 24.09863 | -3.438407 | 1.372687 | 1.372687
29.54562 | 23.3907 | 26.84872 | 24.10158 | -3.458024 | 1.373572 | 1.373572
29.55562 | 23.3882 | 26.8535 | 24.10454 | -3.465296 | 1.374478 | 1.374478
29.56562 | 23.3923 | 26.85832 | 24.10752 | -3.466024 | 1.375405 | 1.375405
29.57561 | 23.3744 | 26.8632 | 24.1105 | -3.488803 | 1.376351 | 1.376351
29.58561 | 23.3626 | 26.86814 | 24.11351 | -3.505543 | 1.377318 | 1.377318
29.59561 | 23.3586 | 26.87314 | 24.11653 | -3.514537 | 1.378306 | 1.378306
29.60561 | 23.3521 | 26.87819 | 24.11956 | -3.526087 | 1.379314 | 1.379314
29.61561 | 23.3512 | 26.88329 | 24.12261 | -3.532091 | 1.380342 | 1.380342
29.6256 | 23.3443 | 26.88845 | 24.12567 | -3.544146 | 1.38139 | 1.38139
29.6356 | 23.3387 | 26.89366 | 24.12874 | -3.55496 | 1.382459 | 1.382459
29.6456 | 23.3175 | 26.89893 | 24.13183 | -3.581428 | 1.383548 | 1.383548
29.6556 | 23.3278 | 26.90425 | 24.13494 | -3.576452 | 1.384657 | 1.384657
29.6656 | 23.2997 | 26.90963 | 24.13806 | -3.609929 | 1.385786 | 1.385786
29.6756 | 23.3065 | 26.91506 | 24.14119 | -3.60856 | 1.386935 | 1.386935
29.68559 | 23.3138 | 26.92054 | 24.14433 | -3.60674 | 1.388104 | 1.388104
29.69559 | 23.2709 | 26.92608 | 24.14749 | -3.65518 | 1.389293 | 1.389293
29.70559 | 23.2907 | 26.93167 | 24.15067 | -3.640973 | 1.390502 | 1.390502
29.71559 | 23.2891 | 26.93732 | 24.15386 | -3.64822 | 1.391731 | 1.391731
29.72559 | 23.2678 | 26.94302 | 24.15706 | -3.67522 | 1.39298 | 1.39298
29.73558 | 23.2656 | 26.94877 | 24.16027 | -3.683168 | 1.394248 | 1.394248
29.74558 | 23.2497 | 26.95457 | 24.1635 | -3.704874 | 1.395536 | 1.395536
29.75558 | 23.2439 | 26.96043 | 24.16675 | -3.716534 | 1.396845 | 1.396845
29.76558 | 23.2437 | 26.96635 | 24.17 | -3.722647 | 1.398173 | 1.398173
29.77558 | 23.2348 | 26.97231 | 24.17327 | -3.737513 | 1.39952 | 1.39952
29.78558 | 23.2333 | 26.97833 | 24.17656 | -3.745032 | 1.400888 | 1.400888
29.79557 | 23.2183 | 26.9844 | 24.17985 | -3.766097 | 1.402274 | 1.402274
29.80557 | 23.2045 | 26.99052 | 24.18316 | -3.786021 | 1.40368 | 1.40368
29.81557 | 23.2058 | 26.9967 | 24.18648 | -3.790897 | 1.405107 | 1.405107
29.82557 | 23.2104 | 27.00293 | 24.18982 | -3.792526 | 1.406553 | 1.406553
29.83557 | 23.1807 | 27.00921 | 24.19317 | -3.828507 | 1.408018 | 1.408018
29.84556 | 23.1856 | 27.01553 | 24.19653 | -3.829934 | 1.409502 | 1.409502
29.85556 | 23.1879 | 27.02192 | 24.19991 | -3.83402 | 1.411006 | 1.411006
29.86556 | 23.1728 | 27.02836 | 24.2033 | -3.855557 | 1.41253 | 1.41253
29.87556 | 23.1802 | 27.03485 | 24.2067 | -3.854646 | 1.414074 | 1.414074
29.88556 | 23.1518 | 27.04139 | 24.21011 | -3.889587 | 1.415637 | 1.415637
29.89556 | 23.1554 | 27.04798 | 24.21354 | -3.89258 | 1.41722 | 1.41722
29.90555 | 23.1501 | 27.05462 | 24.21698 | -3.904517 | 1.41882 | 1.41882
29.91555 | 23.1423 | 27.06131 | 24.22043 | -3.919013 | 1.420441 | 1.420441
29.92555 | 23.1416 | 27.06806 | 24.2239 | -3.92646 | 1.422082 | 1.422082
29.93555 | 23.1309 | 27.07486 | 24.22737 | -3.943959 | 1.423742 | 1.423742
29.94555 | 23.1303 | 27.08171 | 24.23087 | -3.95141 | 1.425422 | 1.425422
29.95554 | 23.1293 | 27.0886 | 24.23437 | -3.959304 | 1.427119 | 1.427119
29.96554 | 23.1186 | 27.09556 | 24.23788 | -3.976957 | 1.428838 | 1.428838
29.97554 | 23.1139 | 27.10256 | 24.24141 | -3.98866 | 1.430575 | 1.430575
29.98554 | 23.1019 | 27.10961 | 24.24495 | -4.007715 | 1.432332 | 1.432332
29.99554 | 23.0925 | 27.11672 | 24.2485 | -4.02422 | 1.434108 | 1.434108
30.00554 | 23.0953 | 27.12388 | 24.25207 | -4.028577 | 1.435905 | 1.435905
30.01553 | 23.0921 | 27.13108 | 24.25564 | -4.038977 | 1.437718 | 1.437718
30.02553 | 23.0742 | 27.13833 | 24.25923 | -4.064135 | 1.439552 | 1.439552
30.03553 | 23.0824 | 27.14564 | 24.26283 | -4.063243 | 1.441406 | 1.441406
30.04553 | 23.0668 | 27.153 | 24.26645 | -4.086203 | 1.443279 | 1.443279
30.05553 | 23.0619 | 27.16041 | 24.27007 | -4.098513 | 1.445171 | 1.445171
30.06552 | 23.0428 | 27.16787 | 24.2737 | -4.125065 | 1.447081 | 1.447081
30.07552 | 23.0574 | 27.17538 | 24.27735 | -4.117977 | 1.449012 | 1.449012
30.08552 | 23.0429 | 27.18294 | 24.28101 | -4.140037 | 1.450962 | 1.450962
30.09552 | 23.0282 | 27.19055 | 24.28468 | -4.16235 | 1.452932 | 1.452932
30.10552 | 23.0368 | 27.19821 | 24.28837 | -4.161411 | 1.454921 | 1.454921
30.11552 | 23.0202 | 27.20592 | 24.29206 | -4.185724 | 1.45693 | 1.45693
30.12551 | 23.024 | 27.21368 | 24.29577 | -4.189678 | 1.458955 | 1.458955
30.13551 | 23.0143 | 27.22149 | 24.29949 | -4.20719 | 1.461002 | 1.461002
30.14551 | 22.9919 | 27.22935 | 24.30322 | -4.237453 | 1.463069 | 1.463069
30.15551 | 23.0122 | 27.23727 | 24.30696 | -4.225066 | 1.465154 | 1.465154
30.16551 | 22.9948 | 27.24523 | 24.31071 | -4.250428 | 1.46726 | 1.46726
30.1755 | 23.0069 | 27.25323 | 24.31447 | -4.246333 | 1.469382 | 1.469382
30.1855 | 23.0036 | 27.2613 | 24.31824 | -4.257696 | 1.471526 | 1.471526
30.1955 | 22.9963 | 27.26941 | 24.32203 | -4.273109 | 1.473689 | 1.473689
30.2055 | 22.9944 | 27.27757 | 24.32583 | -4.283171 | 1.475872 | 1.475872
30.2155 | 22.9999 | 27.28578 | 24.32964 | -4.285884 | 1.478074 | 1.478074
30.2255 | 22.9908 | 27.29405 | 24.33345 | -4.303246 | 1.480296 | 1.480296
30.23549 | 22.9884 | 27.30235 | 24.33728 | -4.31395 | 1.482534 | 1.482534
30.24549 | 23.0007 | 27.31071 | 24.34112 | -4.310011 | 1.484795 | 1.484795
30.25549 | 22.9976 | 27.31912 | 24.34497 | -4.321523 | 1.487075 | 1.487075
30.26549 | 22.9868 | 27.32758 | 24.34884 | -4.340784 | 1.489374 | 1.489374
30.27549 | 22.9905 | 27.33609 | 24.35271 | -4.345595 | 1.491693 | 1.491693
30.28548 | 23.0031 | 27.34465 | 24.35659 | -4.341547 | 1.494029 | 1.494029
30.29548 | 22.9941 | 27.35326 | 24.36048 | -4.359157 | 1.496387 | 1.496387
30.30548 | 22.9847 | 27.36192 | 24.36439 | -4.377217 | 1.498764 | 1.498764
30.31548 | 23.0052 | 27.37063 | 24.3683 | -4.365426 | 1.501161 | 1.501161
30.32548 | 23.0031 | 27.37938 | 24.37223 | -4.376285 | 1.503578 | 1.503578
30.33548 | 22.9946 | 27.38819 | 24.37617 | -4.393593 | 1.506014 | 1.506014
30.34547 | 22.999 | 27.39704 | 24.38011 | -4.398042 | 1.508467 | 1.508467
30.35547 | 22.9881 | 27.40595 | 24.38406 | -4.41785 | 1.510942 | 1.510942
30.36547 | 22.9893 | 27.41491 | 24.38803 | -4.425607 | 1.513437 | 1.513437
30.37547 | 23.0006 | 27.42391 | 24.39201 | -4.423313 | 1.515952 | 1.515952
30.38547 | 22.978 | 27.43297 | 24.396 | -4.454969 | 1.518486 | 1.518486
30.39546 | 22.9948 | 27.44206 | 24.39999 | -4.447265 | 1.521038 | 1.521038
30.40546 | 22.9814 | 27.45122 | 24.404 | -4.469819 | 1.523612 | 1.523612
30.41546 | 22.9809 | 27.46042 | 24.40801 | -4.479523 | 1.526205 | 1.526205
30.42546 | 22.9814 | 27.46968 | 24.41204 | -4.488277 | 1.528818 | 1.528818
30.43546 | 22.9786 | 27.47898 | 24.41608 | -4.50038 | 1.531452 | 1.531452
30.44546 | 22.9727 | 27.48833 | 24.42012 | -4.515632 | 1.534104 | 1.534104
30.45545 | 22.9736 | 27.49772 | 24.42418 | -4.524125 | 1.536774 | 1.536774
30.46545 | 22.9688 | 27.50718 | 24.42824 | -4.538376 | 1.539467 | 1.539467
30.47545 | 22.9663 | 27.51668 | 24.43232 | -4.550376 | 1.54218 | 1.54218
30.48545 | 22.9622 | 27.52623 | 24.4364 | -4.564026 | 1.544912 | 1.544912
30.49545 | 22.947 | 27.53582 | 24.4405 | -4.588825 | 1.547664 | 1.547664
30.50544 | 22.962 | 27.54546 | 24.4446 | -4.583463 | 1.550434 | 1.550434
30.51544 | 22.9511 | 27.55516 | 24.44871 | -4.604062 | 1.553226 | 1.553226
30.52544 | 22.9531 | 27.56491 | 24.45283 | -4.611808 | 1.556038 | 1.556038
30.53544 | 22.9354 | 27.57471 | 24.45696 | -4.639306 | 1.558871 | 1.558871
30.54544 | 22.9597 | 27.58455 | 24.4611 | -4.624851 | 1.561723 | 1.561723
30.55544 | 22.9488 | 27.59445 | 24.46525 | -4.645647 | 1.564596 | 1.564596
30.56543 | 22.9334 | 27.60438 | 24.46941 | -4.670981 | 1.567486 | 1.567486
30.57543 | 22.9483 | 27.61438 | 24.47358 | -4.666075 | 1.570399 | 1.570399
30.58543 | 22.9506 | 27.62442 | 24.47776 | -4.673819 | 1.573332 | 1.573332
30.59543 | 22.9419 | 27.63451 | 24.48194 | -4.692611 | 1.576285 | 1.576285
30.60543 | 22.9392 | 27.64465 | 24.48614 | -4.705453 | 1.579258 | 1.579258
30.61542 | 22.9489 | 27.65483 | 24.49034 | -4.705935 | 1.582249 | 1.582249
30.62542 | 22.9513 | 27.66508 | 24.49455 | -4.713776 | 1.585263 | 1.585263
30.63542 | 22.9512 | 27.67537 | 24.49877 | -4.724166 | 1.588298 | 1.588298
30.64542 | 22.9515 | 27.68571 | 24.503 | -4.734206 | 1.591353 | 1.591353
30.65542 | 22.9638 | 27.69609 | 24.50724 | -4.732295 | 1.594428 | 1.594428
30.66542 | 22.9604 | 27.70653 | 24.51149 | -4.746133 | 1.597524 | 1.597524
30.67541 | 22.9517 | 27.71701 | 24.51574 | -4.765311 | 1.600637 | 1.600637
30.68541 | 22.969 | 27.72755 | 24.52 | -4.758549 | 1.603773 | 1.603773
30.69541 | 22.9609 | 27.73814 | 24.52427 | -4.777235 | 1.60693 | 1.60693
30.70541 | 22.9566 | 27.74877 | 24.52856 | -4.792171 | 1.610108 | 1.610108
30.71541 | 22.9763 | 27.75946 | 24.53284 | -4.783157 | 1.613306 | 1.613306
30.7254 | 22.9628 | 27.77018 | 24.53714 | -4.807382 | 1.616522 | 1.616522
30.7354 | 22.9758 | 27.78097 | 24.54144 | -4.805167 | 1.619762 | 1.619762
30.7454 | 22.9822 | 27.7918 | 24.54576 | -4.809601 | 1.623022 | 1.623022
30.7554 | 22.9826 | 27.80268 | 24.55008 | -4.820084 | 1.626303 | 1.626303
30.7654 | 22.9759 | 27.81362 | 24.55441 | -4.837717 | 1.629605 | 1.629605
30.7754 | 22.9849 | 27.8246 | 24.55875 | -4.8397 | 1.632927 | 1.632927
30.78539 | 22.9931 | 27.83562 | 24.56309 | -4.842522 | 1.636267 | 1.636267
30.79539 | 22.9892 | 27.8467 | 24.56744 | -4.857503 | 1.639632 | 1.639632
30.80539 | 23.0054 | 27.85784 | 24.5718 | -4.852435 | 1.643017 | 1.643017
30.81539 | 23.0022 | 27.86902 | 24.57617 | -4.866816 | 1.646423 | 1.646423
30.82539 | 22.9966 | 27.88025 | 24.58055 | -4.883647 | 1.64985 | 1.64985
30.83538 | 23.0165 | 27.89152 | 24.58493 | -4.875016 | 1.653294 | 1.653294
30.84538 | 23.0115 | 27.90285 | 24.58932 | -4.891345 | 1.656763 | 1.656763
30.85538 | 23.0029 | 27.91422 | 24.59372 | -4.911325 | 1.660254 | 1.660254
30.86538 | 23.0145 | 27.92565 | 24.59812 | -4.911154 | 1.663765 | 1.663765
30.87538 | 23.0243 | 27.93713 | 24.60254 | -4.912833 | 1.667297 | 1.667297
30.88538 | 23.0061 | 27.94866 | 24.60696 | -4.942562 | 1.670851 | 1.670851
30.89537 | 23.03 | 27.96023 | 24.61138 | -4.930229 | 1.674422 | 1.674422
30.90537 | 23.0255 | 27.97186 | 24.61582 | -4.946357 | 1.678018 | 1.678018
30.91537 | 23.0277 | 27.98354 | 24.62026 | -4.955835 | 1.681635 | 1.681635
30.92537 | 23.0365 | 27.99526 | 24.62471 | -4.958763 | 1.685274 | 1.685274
30.93537 | 23.0339 | 28.00704 | 24.62917 | -4.97314 | 1.688934 | 1.688934
30.94536 | 23.0477 | 28.01886 | 24.63363 | -4.971156 | 1.692612 | 1.692612
30.95536 | 23.0468 | 28.03073 | 24.6381 | -4.983934 | 1.696315 | 1.696315
30.96536 | 23.0429 | 28.04266 | 24.64258 | -4.999761 | 1.700039 | 1.700039
30.97536 | 23.0499 | 28.05464 | 24.64707 | -5.004738 | 1.703785 | 1.703785
30.98536 | 23.0304 | 28.06666 | 24.65156 | -5.036265 | 1.707552 | 1.707552
30.99536 | 23.0715 | 28.07874 | 24.65606 | -5.007242 | 1.711341 | 1.711341
31.00535 | 23.0615 | 28.09086 | 24.66056 | -5.029357 | 1.715148 | 1.715148
31.01535 | 23.0638 | 28.10303 | 24.66507 | -5.039234 | 1.718981 | 1.718981
31.02535 | 23.0769 | 28.11526 | 24.66959 | -5.038361 | 1.722835 | 1.722835
31.03535 | 23.0701 | 28.12754 | 24.67412 | -5.057439 | 1.726711 | 1.726711
31.04535 | 23.0699 | 28.13987 | 24.67865 | -5.069966 | 1.730608 | 1.730608
31.05534 | 23.1078 | 28.15223 | 24.68318 | -5.044431 | 1.734524 | 1.734524
31.06534 | 23.0834 | 28.16466 | 24.68773 | -5.081259 | 1.738465 | 1.738465
31.07534 | 23.1102 | 28.17714 | 24.69228 | -5.066937 | 1.742429 | 1.742429
31.08534 | 23.1061 | 28.18967 | 24.69684 | -5.083565 | 1.746414 | 1.746414
31.09534 | 23.1118 | 28.20224 | 24.7014 | -5.090444 | 1.750422 | 1.750422
31.10534 | 23.1302 | 28.21487 | 24.70597 | -5.084673 | 1.754451 | 1.754451
31.11533 | 23.1265 | 28.22754 | 24.71054 | -5.10104 | 1.758499 | 1.758499
31.12533 | 23.1415 | 28.24027 | 24.71512 | -5.098769 | 1.762573 | 1.762573
31.13533 | 23.1542 | 28.25305 | 24.71971 | -5.09885 | 1.766669 | 1.766669
31.14533 | 23.1673 | 28.26588 | 24.72431 | -5.09858 | 1.770787 | 1.770787
31.15533 | 23.1716 | 28.27876 | 24.72891 | -5.107162 | 1.774928 | 1.774928
31.16532 | 23.1843 | 28.29168 | 24.73351 | -5.107381 | 1.779087 | 1.779087
31.17532 | 23.1801 | 28.30466 | 24.73812 | -5.124564 | 1.783272 | 1.783272
31.18532 | 23.2079 | 28.3177 | 24.74274 | -5.109797 | 1.78748 | 1.78748
31.19532 | 23.2055 | 28.33078 | 24.74736 | -5.125281 | 1.791711 | 1.791711
31.20532 | 23.2126 | 28.34392 | 24.75199 | -5.131316 | 1.795964 | 1.795964
31.21532 | 23.2212 | 28.3571 | 24.75662 | -5.135902 | 1.80024 | 1.80024
31.22531 | 23.2241 | 28.37032 | 24.76126 | -5.146225 | 1.804533 | 1.804533
31.23531 | 23.236 | 28.38361 | 24.7659 | -5.147614 | 1.808855 | 1.808855
31.24531 | 23.2489 | 28.39695 | 24.77055 | -5.148052 | 1.813199 | 1.813199
31.25531 | 23.2571 | 28.41034 | 24.77521 | -5.153243 | 1.817566 | 1.817566
31.26531 | 23.2522 | 28.42378 | 24.77987 | -5.171583 | 1.821955 | 1.821955
31.2753 | 23.285 | 28.43726 | 24.78453 | -5.152262 | 1.826364 | 1.826364
31.2853 | 23.2772 | 28.45081 | 24.78921 | -5.173607 | 1.8308 | 1.8308
31.2953 | 23.285 | 28.4644 | 24.79388 | -5.179402 | 1.835259 | 1.835259
31.3053 | 23.3007 | 28.47805 | 24.79857 | -5.177349 | 1.839741 | 1.839741
31.3153 | 23.2951 | 28.49175 | 24.80325 | -5.196648 | 1.844247 | 1.844247
31.3253 | 23.3184 | 28.5055 | 24.80795 | -5.187098 | 1.848776 | 1.848776
31.33529 | 23.3032 | 28.51929 | 24.81264 | -5.216087 | 1.853324 | 1.853324
31.34529 | 23.3428 | 28.53314 | 24.81734 | -5.190341 | 1.857899 | 1.857899
31.35529 | 23.3335 | 28.54705 | 24.82205 | -5.213547 | 1.862499 | 1.862499
31.36529 | 23.3498 | 28.561 | 24.82676 | -5.211205 | 1.867122 | 1.867122
31.37529 | 23.3577 | 28.57502 | 24.83148 | -5.217315 | 1.871768 | 1.871768
31.38528 | 23.3798 | 28.58906 | 24.8362 | -5.209264 | 1.876434 | 1.876434
31.39528 | 23.3783 | 28.60318 | 24.84092 | -5.224879 | 1.881129 | 1.881129
31.40528 | 23.3856 | 28.61735 | 24.84565 | -5.231747 | 1.885847 | 1.885847
31.41528 | 23.4053 | 28.63157 | 24.85039 | -5.226267 | 1.89059 | 1.89059
31.42528 | 23.404 | 28.64584 | 24.85513 | -5.24184 | 1.895356 | 1.895356
31.43528 | 23.4149 | 28.66017 | 24.85987 | -5.245266 | 1.900147 | 1.900147
31.44527 | 23.4213 | 28.67453 | 24.86462 | -5.253231 | 1.904957 | 1.904957
31.45527 | 23.4227 | 28.68896 | 24.86937 | -5.266263 | 1.909797 | 1.909797
31.46527 | 23.4422 | 28.70345 | 24.87413 | -5.261249 | 1.914661 | 1.914661
31.47527 | 23.4339 | 28.71799 | 24.87889 | -5.284087 | 1.91955 | 1.91955
31.48527 | 23.467 | 28.73258 | 24.88365 | -5.26558 | 1.924463 | 1.924463
31.49526 | 23.4521 | 28.74721 | 24.88842 | -5.295112 | 1.929396 | 1.929396
31.50526 | 23.4659 | 28.76191 | 24.89319 | -5.296012 | 1.934359 | 1.934359
31.51526 | 23.4645 | 28.77667 | 24.89797 | -5.312167 | 1.939348 | 1.939348
31.52526 | 23.4771 | 28.79147 | 24.90275 | -5.314375 | 1.944361 | 1.944361
31.53526 | 23.4887 | 28.80634 | 24.90754 | -5.317639 | 1.9494 | 1.9494
31.54525 | 23.4956 | 28.82124 | 24.91232 | -5.325641 | 1.954458 | 1.954458
31.55525 | 23.5026 | 28.83621 | 24.91712 | -5.333613 | 1.959548 | 1.959548
31.56525 | 23.5139 | 28.85124 | 24.92192 | -5.337342 | 1.964663 | 1.964663
31.57525 | 23.5285 | 28.86632 | 24.92672 | -5.337823 | 1.969803 | 1.969803
31.58525 | 23.5366 | 28.88146 | 24.93152 | -5.344862 | 1.97497 | 1.97497
31.59525 | 23.5303 | 28.89666 | 24.93633 | -5.366355 | 1.980162 | 1.980162
31.60524 | 23.5429 | 28.91189 | 24.94114 | -5.36899 | 1.985376 | 1.985376
31.61524 | 23.5584 | 28.9272 | 24.94595 | -5.368796 | 1.990621 | 1.990621
31.62524 | 23.5672 | 28.94256 | 24.95077 | -5.375358 | 1.995893 | 1.995893
31.63524 | 23.5804 | 28.95798 | 24.95559 | -5.377576 | 2.00119 | 2.00119
31.64524 | 23.5782 | 28.97345 | 24.96042 | -5.395251 | 2.006515 | 2.006515
31.65523 | 23.6013 | 28.98897 | 24.96525 | -5.387668 | 2.011861 | 2.011861
31.66523 | 23.6026 | 29.00456 | 24.97008 | -5.401955 | 2.017239 | 2.017239
31.67523 | 23.6079 | 29.0202 | 24.97491 | -5.412304 | 2.022645 | 2.022645
31.68523 | 23.6258 | 29.03591 | 24.97975 | -5.410106 | 2.028077 | 2.028077
31.69523 | 23.6324 | 29.05167 | 24.98459 | -5.419271 | 2.033538 | 2.033538
31.70523 | 23.6571 | 29.06749 | 24.98944 | -5.410389 | 2.039025 | 2.039025
31.71522 | 23.6518 | 29.08335 | 24.99428 | -5.431553 | 2.044535 | 2.044535
31.72522 | 23.6823 | 29.09929 | 24.99913 | -5.416991 | 2.050079 | 2.050079
31.73522 | 23.6825 | 29.11529 | 25.00399 | -5.432788 | 2.05565 | 2.05565
31.74522 | 23.7034 | 29.13134 | 25.00884 | -5.427945 | 2.06125 | 2.06125
31.75522 | 23.6997 | 29.14746 | 25.0137 | -5.447761 | 2.066879 | 2.066879
31.76521 | 23.7193 | 29.16362 | 25.01856 | -5.444322 | 2.07253 | 2.07253
31.77521 | 23.735 | 29.17986 | 25.02343 | -5.444858 | 2.078216 | 2.078216
31.78521 | 23.7506 | 29.19616 | 25.02829 | -5.445556 | 2.083931 | 2.083931
31.79521 | 23.772 | 29.21251 | 25.03316 | -5.440514 | 2.089675 | 2.089675
31.80521 | 23.7815 | 29.22893 | 25.03804 | -5.447434 | 2.095448 | 2.095448
31.81521 | 23.7953 | 29.24541 | 25.04291 | -5.450115 | 2.101251 | 2.101251
31.8252 | 23.8157 | 29.26194 | 25.04779 | -5.446242 | 2.107078 | 2.107078
31.8352 | 23.8302 | 29.27855 | 25.05267 | -5.448348 | 2.112941 | 2.112941
31.8452 | 23.8494 | 29.29522 | 25.05755 | -5.445816 | 2.118834 | 2.118834
31.8552 | 23.8554 | 29.31195 | 25.06243 | -5.456547 | 2.124757 | 2.124757
31.8652 | 23.8928 | 29.32874 | 25.06732 | -5.435942 | 2.130711 | 2.130711
31.87519 | 23.8929 | 29.34558 | 25.07221 | -5.452685 | 2.13669 | 2.13669
31.88519 | 23.9313 | 29.36251 | 25.0771 | -5.431208 | 2.142705 | 2.142705
31.89519 | 23.9391 | 29.37949 | 25.08199 | -5.440395 | 2.148752 | 2.148752
31.90519 | 23.9577 | 29.39655 | 25.08689 | -5.438847 | 2.154831 | 2.154831
31.91519 | 23.9721 | 29.41367 | 25.09178 | -5.441566 | 2.160941 | 2.160941
31.92519 | 23.9802 | 29.43085 | 25.09668 | -5.45065 | 2.167083 | 2.167083
31.93518 | 24.0088 | 29.44808 | 25.10158 | -5.439283 | 2.173251 | 2.173251
31.94518 | 24.0266 | 29.4654 | 25.10648 | -5.438799 | 2.179458 | 2.179458
31.95518 | 24.0412 | 29.48278 | 25.11139 | -5.441583 | 2.185697 | 2.185697
31.96518 | 24.0642 | 29.50023 | 25.1163 | -5.436034 | 2.191969 | 2.191969
31.97518 | 24.0737 | 29.51775 | 25.1212 | -5.444053 | 2.198274 | 2.198274
31.98517 | 24.0927 | 29.53532 | 25.12611 | -5.442623 | 2.204607 | 2.204607
31.99517 | 24.1146 | 29.55298 | 25.13102 | -5.43838 | 2.210979 | 2.210979
32.00517 | 24.1239 | 29.57071 | 25.13594 | -5.446805 | 2.217385 | 2.217385
32.01517 | 24.1378 | 29.5885 | 25.14085 | -5.450701 | 2.223825 | 2.223825
32.02517 | 24.1387 | 29.60637 | 25.14577 | -5.467666 | 2.230299 | 2.230299
32.03517 | 24.1676 | 29.6243 | 25.15069 | -5.456703 | 2.236809 | 2.236809
32.04516 | 24.1761 | 29.64229 | 25.1556 | -5.466192 | 2.243346 | 2.243346
32.05516 | 24.1803 | 29.66037 | 25.16052 | -5.480072 | 2.249926 | 2.249926
32.06516 | 24.2045 | 29.67852 | 25.16544 | -5.474023 | 2.25654 | 2.25654
32.07516 | 24.2112 | 29.69675 | 25.17037 | -5.485546 | 2.263191 | 2.263191
32.08516 | 24.2303 | 29.71504 | 25.17529 | -5.484743 | 2.269877 | 2.269877
32.09515 | 24.2408 | 29.7334 | 25.18021 | -5.492596 | 2.276593 | 2.276593
32.10515 | 24.2442 | 29.75184 | 25.18514 | -5.50764 | 2.283352 | 2.283352
32.11515 | 24.2672 | 29.77036 | 25.19006 | -5.50316 | 2.290148 | 2.290148
32.12515 | 24.2835 | 29.78895 | 25.19499 | -5.505454 | 2.296981 | 2.296981
32.13515 | 24.2831 | 29.80762 | 25.19992 | -5.524524 | 2.303851 | 2.303851
32.14515 | 24.3062 | 29.82637 | 25.20485 | -5.52017 | 2.310759 | 2.310759
32.15514 | 24.327 | 29.84517 | 25.20978 | -5.518175 | 2.317698 | 2.317698
32.16514 | 24.3324 | 29.86407 | 25.21471 | -5.531675 | 2.324682 | 2.324682
32.17514 | 24.3387 | 29.88305 | 25.21964 | -5.544353 | 2.331705 | 2.331705
32.18514 | 24.3542 | 29.90211 | 25.22458 | -5.547909 | 2.338767 | 2.338767
32.19514 | 24.3786 | 29.92124 | 25.22951 | -5.542645 | 2.345868 | 2.345868
32.20513 | 24.3815 | 29.94044 | 25.23444 | -5.55894 | 2.353 | 2.353
32.21513 | 24.4112 | 29.95974 | 25.23937 | -5.548536 | 2.360181 | 2.360181
32.22513 | 24.4273 | 29.97911 | 25.24431 | -5.55181 | 2.3674 | 2.3674
32.23513 | 24.4423 | 29.99857 | 25.24925 | -5.556267 | 2.374661 | 2.374661
32.24513 | 24.4367 | 30.0181 | 25.25418 | -5.581405 | 2.381961 | 2.381961
32.25513 | 24.4792 | 30.03773 | 25.25912 | -5.558526 | 2.389304 | 2.389304
32.26512 | 24.4864 | 30.05741 | 25.26405 | -5.571009 | 2.396679 | 2.396679
32.27512 | 24.5037 | 30.0772 | 25.26899 | -5.573496 | 2.404104 | 2.404104
32.28512 | 24.532 | 30.09707 | 25.27393 | -5.565067 | 2.411571 | 2.411571
32.29512 | 24.5602 | 30.11702 | 25.27886 | -5.556823 | 2.41908 | 2.41908
32.30512 | 24.5805 | 30.13706 | 25.2838 | -5.556564 | 2.426632 | 2.426632
32.31511 | 24.5917 | 30.15717 | 25.28873 | -5.565468 | 2.434218 | 2.434218
32.32511 | 24.6336 | 30.17738 | 25.29367 | -5.543784 | 2.441857 | 2.441857
32.33511 | 24.6404 | 30.19768 | 25.29861 | -5.557282 | 2.449537 | 2.449537
32.34511 | 24.6698 | 30.21807 | 25.30355 | -5.548272 | 2.457263 | 2.457263
32.35511 | 24.7047 | 30.23855 | 25.30848 | -5.533847 | 2.465032 | 2.465032
32.36511 | 24.7209 | 30.25911 | 25.31342 | -5.538214 | 2.472847 | 2.472847
32.3751 | 24.7294 | 30.27975 | 25.31835 | -5.550349 | 2.480698 | 2.480698
32.3851 | 24.7637 | 30.30049 | 25.32329 | -5.536792 | 2.488601 | 2.488601
32.3951 | 24.8 | 30.32133 | 25.32823 | -5.52133 | 2.496552 | 2.496552
32.4051 | 24.8108 | 30.34225 | 25.33316 | -5.531455 | 2.504547 | 2.504547
32.4151 | 24.8397 | 30.36328 | 25.3381 | -5.523576 | 2.51259 | 2.51259
32.42509 | 24.8714 | 30.38437 | 25.34303 | -5.512965 | 2.520669 | 2.520669
32.43509 | 24.8926 | 30.40557 | 25.34796 | -5.512971 | 2.528805 | 2.528805
32.44509 | 24.9237 | 30.42687 | 25.3529 | -5.503171 | 2.536987 | 2.536987
32.45509 | 24.9406 | 30.44826 | 25.35783 | -5.507665 | 2.545218 | 2.545218
32.46509 | 24.9668 | 30.46975 | 25.36276 | -5.502955 | 2.553497 | 2.553497
32.47509 | 25.0052 | 30.49134 | 25.36769 | -5.486141 | 2.561824 | 2.561824
32.48508 | 25.0154 | 30.513 | 25.37262 | -5.497602 | 2.570191 | 2.570191
32.49508 | 25.0398 | 30.53478 | 25.37755 | -5.494982 | 2.578616 | 2.578616
32.50508 | 25.0635 | 30.55666 | 25.38248 | -5.49316 | 2.58709 | 2.58709
32.51508 | 25.0956 | 30.57864 | 25.38741 | -5.483037 | 2.595614 | 2.595614
32.52508 | 25.1278 | 30.60071 | 25.39234 | -5.472913 | 2.604188 | 2.604188
32.53507 | 25.1644 | 30.62287 | 25.39726 | -5.458468 | 2.612805 | 2.612805
32.54507 | 25.1751 | 30.64515 | 25.40218 | -5.470045 | 2.62148 | 2.62148
32.55507 | 25.2137 | 30.66752 | 25.40711 | -5.453824 | 2.630207 | 2.630207
32.56507 | 25.2391 | 30.69 | 25.41203 | -5.450905 | 2.638986 | 2.638986
32.57507 | 25.263 | 30.71259 | 25.41696 | -5.449589 | 2.647817 | 2.647817
32.58507 | 25.2987 | 30.73528 | 25.42188 | -5.436577 | 2.6567 | 2.6567
32.59506 | 25.3317 | 30.75805 | 25.42679 | -5.426346 | 2.665627 | 2.665627
32.60506 | 25.3608 | 30.78094 | 25.43171 | -5.420144 | 2.674617 | 2.674617
32.61506 | 25.3907 | 30.80395 | 25.43663 | -5.413246 | 2.68366 | 2.68366
32.62506 | 25.4278 | 30.82706 | 25.44154 | -5.399256 | 2.692756 | 2.692756
32.63506 | 25.4717 | 30.85027 | 25.44646 | -5.378572 | 2.701908 | 2.701908
32.64505 | 25.4819 | 30.87357 | 25.45136 | -5.391673 | 2.711104 | 2.711104
32.65505 | 25.5242 | 30.89701 | 25.45628 | -5.372808 | 2.720366 | 2.720366
32.66505 | 25.5505 | 30.92055 | 25.46119 | -5.370051 | 2.729682 | 2.729682
32.67505 | 25.5851 | 30.9442 | 25.46609 | -5.359104 | 2.739055 | 2.739055
32.68505 | 25.6373 | 30.96797 | 25.471 | -5.330668 | 2.748484 | 2.748484
32.69505 | 25.6598 | 30.99184 | 25.4759 | -5.332044 | 2.757969 | 2.757969
32.70504 | 25.6912 | 31.01581 | 25.4808 | -5.324608 | 2.767503 | 2.767503
32.71504 | 25.7204 | 31.03991 | 25.4857 | -5.31951 | 2.777103 | 2.777103
32.72504 | 25.7473 | 31.06413 | 25.4906 | -5.316826 | 2.786761 | 2.786761
32.73504 | 25.8043 | 31.08846 | 25.4955 | -5.284156 | 2.796478 | 2.796478
32.74504 | 25.8276 | 31.1129 | 25.5004 | -5.285302 | 2.806253 | 2.806253
32.75503 | 25.8685 | 31.13744 | 25.50528 | -5.268941 | 2.816079 | 2.816079
32.76503 | 25.9052 | 31.16212 | 25.51018 | -5.256921 | 2.825973 | 2.825973
32.77503 | 25.9368 | 31.18692 | 25.51506 | -5.250119 | 2.835928 | 2.835928
32.78503 | 25.9807 | 31.21184 | 25.51995 | -5.231135 | 2.845942 | 2.845942
32.79503 | 26.0193 | 31.23687 | 25.52484 | -5.217571 | 2.856018 | 2.856018
32.80503 | 26.0337 | 31.26203 | 25.52972 | -5.228329 | 2.866155 | 2.866155
32.81502 | 26.0906 | 31.28728 | 25.53459 | -5.196682 | 2.876344 | 2.876344
32.82502 | 26.1107 | 31.31268 | 25.53947 | -5.201978 | 2.886603 | 2.886603
32.83502 | 26.1719 | 31.3382 | 25.54435 | -5.166302 | 2.896927 | 2.896927
32.84502 | 26.1969 | 31.36385 | 25.54922 | -5.166948 | 2.907314 | 2.907314
32.85502 | 26.2285 | 31.38962 | 25.55409 | -5.161119 | 2.917764 | 2.917764
32.86501 | 26.2879 | 31.41549 | 25.55895 | -5.127591 | 2.928268 | 2.928268
32.87501 | 26.3123 | 31.44151 | 25.56382 | -5.129213 | 2.938846 | 2.938846
32.88501 | 26.3681 | 31.46766 | 25.56868 | -5.099563 | 2.94949 | 2.94949
32.89501 | 26.4079 | 31.49394 | 25.57354 | -5.086041 | 2.960198 | 2.960198
32.90501 | 26.441 | 31.52035 | 25.5784 | -5.079347 | 2.970973 | 2.970973
32.91501 | 26.491 | 31.54688 | 25.58326 | -5.055884 | 2.981814 | 2.981814
32.925 | 26.53 | 31.57352 | 25.5881 | -5.043524 | 2.99271 | 2.99271
32.935 | 26.5753 | 31.60032 | 25.59295 | -5.025023 | 3.003685 | 3.003685
32.945 | 26.6271 | 31.62725 | 25.5978 | -5.000153 | 3.014727 | 3.014727
32.955 | 26.6484 | 31.65432 | 25.60264 | -5.005917 | 3.025837 | 3.025837
32.965 | 26.7091 | 31.68152 | 25.60748 | -4.972415 | 3.037016 | 3.037016
32.97499 | 26.7475 | 31.70882 | 25.61232 | -4.961322 | 3.048252 | 3.048252
32.98499 | 26.7969 | 31.73629 | 25.61715 | -4.93939 | 3.059569 | 3.059569
32.99499 | 26.8566 | 31.7639 | 25.62198 | -4.907296 | 3.070956 | 3.070956
33.00499 | 26.8998 | 31.79164 | 25.62681 | -4.891839 | 3.082414 | 3.082414
33.01499 | 26.9322 | 31.81952 | 25.63164 | -4.887322 | 3.093942 | 3.093942
33.02499 | 26.9843 | 31.84754 | 25.63646 | -4.863244 | 3.105542 | 3.105542
33.03498 | 27.0574 | 31.87568 | 25.64127 | -4.818279 | 3.117203 | 3.117203
33.04498 | 27.0951 | 31.90398 | 25.64609 | -4.808883 | 3.128947 | 3.128947
33.05498 | 27.1515 | 31.93243 | 25.6509 | -4.780929 | 3.140764 | 3.140764
33.06498 | 27.1906 | 31.96102 | 25.65571 | -4.770419 | 3.152655 | 3.152655
33.07498 | 27.2511 | 31.98975 | 25.66051 | -4.738654 | 3.16462 | 3.16462
33.08497 | 27.2975 | 32.0186 | 25.66531 | -4.721105 | 3.176646 | 3.176646
33.09497 | 27.3598 | 32.04763 | 25.67011 | -4.687831 | 3.18876 | 3.18876
33.10497 | 27.4105 | 32.0768 | 25.6749 | -4.666304 | 3.20095 | 3.20095
33.11497 | 27.4698 | 32.10613 | 25.6797 | -4.636326 | 3.213215 | 3.213215
33.12497 | 27.5169 | 32.1356 | 25.68448 | -4.618697 | 3.225557 | 3.225557
33.13497 | 27.5702 | 32.16522 | 25.68927 | -4.595019 | 3.237976 | 3.237976
33.14496 | 27.6174 | 32.19496 | 25.69404 | -4.577562 | 3.25046 | 3.25046
33.15496 | 27.6624 | 32.22489 | 25.69882 | -4.562488 | 3.263034 | 3.263034
33.16496 | 27.7214 | 32.25497 | 25.70359 | -4.533566 | 3.275688 | 3.275688
33.17496 | 27.7766 | 32.2852 | 25.70836 | -4.5086 | 3.28842 | 3.28842
33.18496 | 27.8304 | 32.31559 | 25.71312 | -4.485188 | 3.301232 | 3.301232
33.19495 | 27.8988 | 32.3461 | 25.71788 | -4.447303 | 3.314111 | 3.314111
33.20495 | 27.9215 | 32.37681 | 25.72264 | -4.455305 | 3.327084 | 3.327084
33.21495 | 27.9839 | 32.40767 | 25.72739 | -4.423767 | 3.340139 | 3.340139
33.22495 | 28.0435 | 32.43869 | 25.73214 | -4.395188 | 3.353275 | 3.353275
33.23495 | 28.0813 | 32.46987 | 25.73688 | -4.38857 | 3.366494 | 3.366494
33.24495 | 28.1359 | 32.50121 | 25.74162 | -4.365314 | 3.379795 | 3.379795
33.25494 | 28.2047 | 32.53269 | 25.74635 | -4.327989 | 3.393168 | 3.393168
33.26494 | 28.2629 | 32.56436 | 25.75109 | -4.30146 | 3.406637 | 3.406637
33.27494 | 28.3139 | 32.5962 | 25.75581 | -4.282296 | 3.420191 | 3.420191
33.28494 | 28.3565 | 32.6282 | 25.76054 | -4.271699 | 3.433831 | 3.433831
33.29494 | 28.4198 | 32.66037 | 25.76526 | -4.240568 | 3.447557 | 3.447557
33.30493 | 28.471 | 32.69267 | 25.76996 | -4.221675 | 3.461355 | 3.461355
33.31493 | 28.5423 | 32.72518 | 25.77467 | -4.182882 | 3.475254 | 3.475254
33.32493 | 28.5934 | 32.75786 | 25.77938 | -4.164461 | 3.489241 | 3.489241
33.33493 | 28.6467 | 32.79071 | 25.78408 | -4.144011 | 3.503315 | 3.503315
33.34493 | 28.7221 | 32.82374 | 25.78878 | -4.101635 | 3.517479 | 3.517479
33.35493 | 28.7717 | 32.85693 | 25.79347 | -4.085233 | 3.531732 | 3.531732
33.36492 | 28.8406 | 32.89027 | 25.79815 | -4.049672 | 3.546061 | 3.546061
33.37492 | 28.9021 | 32.92382 | 25.80283 | -4.021723 | 3.560495 | 3.560495
33.38492 | 28.9676 | 32.95755 | 25.80751 | -3.989951 | 3.57502 | 3.57502
33.39492 | 29.0369 | 32.99146 | 25.81218 | -3.954558 | 3.589638 | 3.589638
33.40492 | 29.1066 | 33.02555 | 25.81685 | -3.918946 | 3.604348 | 3.604348
33.41491 | 29.1576 | 33.05978 | 25.82151 | -3.90218 | 3.619136 | 3.619136
33.42491 | 29.2339 | 33.09423 | 25.82617 | -3.860331 | 3.634032 | 3.634032
33.43491 | 29.3153 | 33.12887 | 25.83082 | -3.813567 | 3.649024 | 3.649024
33.44491 | 29.3672 | 33.16369 | 25.83547 | -3.796487 | 3.66411 | 3.66411
33.45491 | 29.4566 | 33.19869 | 25.84011 | -3.742094 | 3.679292 | 3.679292
33.46491 | 29.5231 | 33.23389 | 25.84475 | -3.710789 | 3.69457 | 3.69457
33.4749 | 29.6027 | 33.26924 | 25.84938 | -3.666537 | 3.709931 | 3.709931
33.4849 | 29.6802 | 33.30481 | 25.854 | -3.62461 | 3.725403 | 3.725403
33.4949 | 29.7412 | 33.34058 | 25.85863 | -3.599375 | 3.740975 | 3.740975
33.5049 | 29.8168 | 33.37653 | 25.86324 | -3.559733 | 3.756645 | 3.756645
33.5149 | 29.895 | 33.41268 | 25.86785 | -3.517684 | 3.772415 | 3.772415
33.52489 | 29.9795 | 33.44899 | 25.87246 | -3.46949 | 3.788267 | 3.788267
33.53489 | 30.0421 | 33.48553 | 25.87706 | -3.443434 | 3.804239 | 3.804239
33.54489 | 30.1055 | 33.52228 | 25.88165 | -3.416775 | 3.820312 | 3.820312
33.55489 | 30.2208 | 33.55922 | 25.88624 | -3.338416 | 3.836487 | 3.836487
33.56489 | 30.273 | 33.59636 | 25.89083 | -3.323356 | 3.852765 | 3.852765
33.57489 | 30.3517 | 33.6337 | 25.89541 | -3.282 | 3.869147 | 3.869147
33.58488 | 30.4329 | 33.67121 | 25.89997 | -3.238309 | 3.885617 | 3.885617
33.59488 | 30.5046 | 33.70896 | 25.90454 | -3.20436 | 3.902209 | 3.902209
33.60488 | 30.5909 | 33.74692 | 25.9091 | -3.156016 | 3.918906 | 3.918906
33.61488 | 30.6609 | 33.78508 | 25.91366 | -3.12418 | 3.93571 | 3.93571
33.62488 | 30.7439 | 33.82345 | 25.91821 | -3.079553 | 3.952621 | 3.952621
33.63487 | 30.8119 | 33.862 | 25.92275 | -3.050098 | 3.969623 | 3.969623
33.64487 | 30.8863 | 33.90079 | 25.92729 | -3.014492 | 3.986751 | 3.986751
33.65487 | 30.9596 | 33.9398 | 25.93182 | -2.980199 | 4.003988 | 4.003988
33.66487 | 31.032 | 33.97902 | 25.93635 | -2.947019 | 4.021335 | 4.021335
33.67487 | 31.1237 | 34.01846 | 25.94087 | -2.894757 | 4.038793 | 4.038793
33.68487 | 31.1966 | 34.05811 | 25.94539 | -2.86151 | 4.056362 | 4.056362
33.69486 | 31.2503 | 34.09794 | 25.94989 | -2.847644 | 4.074026 | 4.074026
33.70486 | 31.3239 | 34.13804 | 25.95439 | -2.814135 | 4.09182 | 4.09182
33.71486 | 31.405 | 34.17835 | 25.95889 | -2.773348 | 4.109729 | 4.109729
33.72486 | 31.4834 | 34.21889 | 25.96338 | -2.735485 | 4.127752 | 4.127752
33.73486 | 31.5351 | 34.25965 | 25.96787 | -2.724545 | 4.145889 | 4.145889
33.74485 | 31.5975 | 34.30059 | 25.97234 | -2.703092 | 4.164126 | 4.164126
33.75485 | 31.6667 | 34.3418 | 25.97681 | -2.675105 | 4.182496 | 4.182496
33.76485 | 31.731 | 34.38325 | 25.98128 | -2.652247 | 4.200984 | 4.200984
33.77485 | 31.7864 | 34.42492 | 25.98574 | -2.638519 | 4.219591 | 4.219591
33.78485 | 31.8518 | 34.46682 | 25.99019 | -2.615023 | 4.238316 | 4.238316
33.79485 | 31.9042 | 34.50896 | 25.99464 | -2.60476 | 4.257161 | 4.257161
33.80484 | 31.9705 | 34.55129 | 25.99907 | -2.580787 | 4.276107 | 4.276107
33.81484 | 31.9925 | 34.59389 | 26.00351 | -2.601394 | 4.295194 | 4.295194
33.82484 | 32.0623 | 34.63674 | 26.00793 | -2.574439 | 4.314402 | 4.314402
33.83484 | 32.1289 | 34.67982 | 26.01235 | -2.550923 | 4.333734 | 4.333734
33.84484 | 32.1617 | 34.72315 | 26.01677 | -2.561451 | 4.353191 | 4.353191
33.85483 | 32.2145 | 34.76667 | 26.02117 | -2.552172 | 4.372751 | 4.372751
33.86483 | 32.2718 | 34.81048 | 26.02557 | -2.538683 | 4.392456 | 4.392456
33.87483 | 32.3193 | 34.85454 | 26.02997 | -2.535238 | 4.412286 | 4.412286
33.88483 | 32.3618 | 34.89884 | 26.03435 | -2.53704 | 4.432244 | 4.432244
33.89483 | 32.4051 | 34.94339 | 26.03873 | -2.538291 | 4.452329 | 4.452329
33.90483 | 32.4596 | 34.98819 | 26.04311 | -2.528592 | 4.472543 | 4.472543
33.91482 | 32.5136 | 35.0332 | 26.04747 | -2.519599 | 4.492866 | 4.492866
33.92482 | 32.5413 | 35.0785 | 26.05183 | -2.537205 | 4.513339 | 4.513339
33.93482 | 32.6057 | 35.12406 | 26.05618 | -2.518364 | 4.533942 | 4.533942
33.94482 | 32.6497 | 35.16988 | 26.06052 | -2.520179 | 4.554677 | 4.554677
33.95482 | 32.6917 | 35.21595 | 26.06486 | -2.524253 | 4.575545 | 4.575545
33.96481 | 32.7487 | 35.26224 | 26.06919 | -2.513539 | 4.596525 | 4.596525
33.97481 | 32.7911 | 35.30883 | 26.07351 | -2.517732 | 4.617659 | 4.617659
33.98481 | 32.8329 | 35.35568 | 26.07783 | -2.522781 | 4.638925 | 4.638925
33.99481 | 32.8725 | 35.4028 | 26.08214 | -2.530301 | 4.66033 | 4.66033
34.00481 | 32.9327 | 35.45019 | 26.08644 | -2.517492 | 4.681874 | 4.681874
34.01481 | 32.9811 | 35.49785 | 26.09074 | -2.516745 | 4.703553 | 4.703553
34.0248 | 33.0264 | 35.54571 | 26.09502 | -2.519312 | 4.725345 | 4.725345
34.0348 | 33.084 | 35.5939 | 26.0993 | -2.509903 | 4.7473 | 4.7473
34.0448 | 33.123 | 35.64237 | 26.10358 | -2.519366 | 4.769395 | 4.769395
34.0548 | 33.1738 | 35.6911 | 26.10784 | -2.517303 | 4.79163 | 4.79163
34.0648 | 33.2137 | 35.74011 | 26.1121 | -2.526415 | 4.814007 | 4.814007
34.07479 | 33.2809 | 35.78935 | 26.11635 | -2.508453 | 4.836503 | 4.836503
34.08479 | 33.3272 | 35.83892 | 26.12059 | -2.51172 | 4.859165 | 4.859165
34.09479 | 33.3803 | 35.88877 | 26.12483 | -2.508468 | 4.881971 | 4.881971
34.10479 | 33.4383 | 35.93889 | 26.12905 | -2.500595 | 4.904921 | 4.904921
34.11479 | 33.4914 | 35.98931 | 26.13327 | -2.497906 | 4.928016 | 4.928016
34.12479 | 33.542 | 36.04 | 26.13749 | -2.498001 | 4.951257 | 4.951257
34.13478 | 33.589 | 36.09093 | 26.14169 | -2.501934 | 4.974624 | 4.974624
34.14478 | 33.6478 | 36.1422 | 26.14588 | -2.494404 | 4.99816 | 4.99816
34.15478 | 33.7119 | 36.19376 | 26.15007 | -2.481862 | 5.021844 | 5.021844
34.16478 | 33.7581 | 36.24561 | 26.15425 | -2.487513 | 5.045679 | 5.045679
34.17478 | 33.8262 | 36.29776 | 26.15843 | -2.471556 | 5.069664 | 5.069664
34.18477 | 33.8831 | 36.35014 | 26.16259 | -2.467043 | 5.093776 | 5.093776
34.19477 | 33.9405 | 36.40287 | 26.16675 | -2.462374 | 5.118063 | 5.118063
34.20477 | 34.0047 | 36.4559 | 26.1709 | -2.451205 | 5.142504 | 5.142504
34.21477 | 34.0619 | 36.50923 | 26.17504 | -2.447334 | 5.167097 | 5.167097
34.22477 | 34.1326 | 36.56286 | 26.17917 | -2.430263 | 5.191845 | 5.191845
34.23477 | 34.1894 | 36.6168 | 26.1833 | -2.427395 | 5.216748 | 5.216748
34.24476 | 34.2685 | 36.67098 | 26.18741 | -2.402477 | 5.241783 | 5.241783
34.25476 | 34.321 | 36.72552 | 26.19152 | -2.404518 | 5.266998 | 5.266998
34.26476 | 34.3818 | 36.78036 | 26.19562 | -2.398564 | 5.292371 | 5.292371
34.27476 | 34.4687 | 36.83552 | 26.19971 | -2.366819 | 5.317902 | 5.317902
34.28476 | 34.5378 | 36.89098 | 26.2038 | -2.353184 | 5.343593 | 5.343593
34.29475 | 34.6114 | 36.94671 | 26.20787 | -2.335306 | 5.369417 | 5.369417
34.30475 | 34.6589 | 37.00279 | 26.21194 | -2.343894 | 5.395428 | 5.395428
34.31475 | 34.759 | 37.0592 | 26.216 | -2.300198 | 5.4216 | 5.4216
34.32475 | 34.8396 | 37.11592 | 26.22005 | -2.276316 | 5.447934 | 5.447934
34.33475 | 34.9121 | 37.17295 | 26.22409 | -2.260852 | 5.47443 | 5.47443
34.34475 | 34.9838 | 37.23031 | 26.22813 | -2.246507 | 5.501091 | 5.501091
34.35474 | 35.0759 | 37.28792 | 26.23215 | -2.212024 | 5.527889 | 5.527889
34.36474 | 35.1556 | 37.34592 | 26.23616 | -2.190322 | 5.554879 | 5.554879
34.37474 | 35.2383 | 37.40424 | 26.24017 | -2.16594 | 5.582034 | 5.582034
34.38474 | 35.3209 | 37.46288 | 26.24417 | -2.141984 | 5.609356 | 5.609356
34.39474 | 35.3997 | 37.52185 | 26.24816 | -2.122152 | 5.636845 | 5.636845
34.40473 | 35.4994 | 37.58109 | 26.25214 | -2.081691 | 5.664475 | 5.664475
34.41473 | 35.5952 | 37.64072 | 26.25611 | -2.045515 | 5.6923 | 5.6923
34.42473 | 35.6798 | 37.70067 | 26.26008 | -2.02087 | 5.720295 | 5.720295
34.43473 | 35.7822 | 37.76095 | 26.26404 | -1.978755 | 5.74846 | 5.74846
34.44473 | 35.8501 | 37.82157 | 26.26798 | -1.971473 | 5.776795 | 5.776795
34.45473 | 35.9627 | 37.88252 | 26.27192 | -1.919824 | 5.805302 | 5.805302
34.46472 | 36.0482 | 37.94375 | 26.27585 | -1.895552 | 5.833953 | 5.833953
34.47472 | 36.1663 | 38.00537 | 26.27977 | -1.839073 | 5.862803 | 5.862803
34.48472 | 36.232 | 38.06733 | 26.28368 | -1.835332 | 5.891828 | 5.891828
34.49472 | 36.3334 | 38.12963 | 26.28758 | -1.796228 | 5.921024 | 5.921024
34.50472 | 36.4281 | 38.19227 | 26.29147 | -1.764165 | 5.950396 | 5.950396
34.51471 | 36.5517 | 38.25518 | 26.29535 | -1.703483 | 5.979915 | 5.979915
34.52471 | 36.6232 | 38.3185 | 26.29923 | -1.695304 | 6.009638 | 6.009638
34.53471 | 36.7234 | 38.38217 | 26.30309 | -1.658766 | 6.039536 | 6.039536
34.54471 | 36.8325 | 38.44617 | 26.30695 | -1.613674 | 6.069612 | 6.069612
34.55471 | 36.9262 | 38.51053 | 26.3108 | -1.584328 | 6.099865 | 6.099865
34.56471 | 37.03 | 38.57523 | 26.31464 | -1.545228 | 6.130296 | 6.130296
34.5747 | 37.1336 | 38.64021 | 26.31846 | -1.50661 | 6.160875 | 6.160875
34.5847 | 37.2185 | 38.7056 | 26.32228 | -1.487105 | 6.191663 | 6.191663
34.5947 | 37.3412 | 38.77135 | 26.32609 | -1.430148 | 6.222629 | 6.222629
34.6047 | 37.4227 | 38.83744 | 26.32989 | -1.41474 | 6.253775 | 6.253775
34.6147 | 37.5269 | 38.90388 | 26.33368 | -1.376983 | 6.285101 | 6.285101
34.62469 | 37.6422 | 38.9706 | 26.33746 | -1.328403 | 6.316572 | 6.316572
34.63469 | 37.7315 | 39.03775 | 26.34123 | -1.306248 | 6.348258 | 6.348258
34.64469 | 37.8187 | 39.10525 | 26.34499 | -1.286548 | 6.380127 | 6.380127
34.65469 | 37.9234 | 39.1731 | 26.34875 | -1.249701 | 6.412177 | 6.412177
34.66469 | 38.0392 | 39.24131 | 26.35249 | -1.202108 | 6.444409 | 6.444409
34.67469 | 38.1365 | 39.30987 | 26.35622 | -1.173369 | 6.476822 | 6.476822
34.68468 | 38.2212 | 39.37872 | 26.35995 | -1.157517 | 6.509386 | 6.509386
34.69468 | 38.3449 | 39.44799 | 26.36366 | -1.103091 | 6.542166 | 6.542166
34.70468 | 38.4414 | 39.51762 | 26.36736 | -1.076218 | 6.575127 | 6.575127
34.71468 | 38.5353 | 39.5876 | 26.37106 | -1.052302 | 6.608271 | 6.608271
34.72468 | 38.648 | 39.65794 | 26.37474 | -1.009943 | 6.6416 | 6.6416
34.73467 | 38.7398 | 39.72857 | 26.37842 | -0.9887733 | 6.675079 | 6.675079
34.74467 | 38.8658 | 39.79963 | 26.38208 | -0.9338278 | 6.708773 | 6.708773
34.75467 | 38.9531 | 39.87104 | 26.38574 | -0.9179404 | 6.742652 | 6.742652
34.76467 | 39.0508 | 39.94281 | 26.38938 | -0.8920105 | 6.776714 | 6.776714
34.77467 | 39.187 | 40.01494 | 26.39302 | -0.8279375 | 6.81096 | 6.81096
34.78467 | 39.2713 | 40.08742 | 26.39664 | -0.8161233 | 6.84539 | 6.84539
34.79466 | 39.389 | 40.16019 | 26.40026 | -0.7711938 | 6.879969 | 6.879969
34.80466 | 39.4975 | 40.23339 | 26.40386 | -0.7358934 | 6.914766 | 6.914766
34.81466 | 39.6135 | 40.30695 | 26.40746 | -0.69345 | 6.949747 | 6.949747
34.82466 | 39.7086 | 40.38086 | 26.41104 | -0.6722638 | 6.984911 | 6.984911
34.83466 | 39.8178 | 40.45513 | 26.41462 | -0.6373329 | 7.020258 | 7.020258
34.84465 | 39.9352 | 40.52969 | 26.41818 | -0.5944869 | 7.055755 | 7.055755
34.85465 | 40.0492 | 40.60467 | 26.42173 | -0.5554679 | 7.091468 | 7.091468
34.86465 | 40.1548 | 40.68 | 26.42528 | -0.5252032 | 7.127363 | 7.127363
34.87465 | 40.254 | 40.75569 | 26.42881 | -0.501695 | 7.163442 | 7.163442
34.88465 | 40.3825 | 40.83174 | 26.43233 | -0.4492386 | 7.199702 | 7.199702
34.89464 | 40.5086 | 40.90806 | 26.43584 | -0.3994594 | 7.236108 | 7.236108
34.90464 | 40.5975 | 40.98481 | 26.43935 | -0.3873072 | 7.27273 | 7.27273
34.91464 | 40.7166 | 41.06191 | 26.44284 | -0.3453075 | 7.309534 | 7.309534
34.92464 | 40.8459 | 41.13936 | 26.44632 | -0.2934558 | 7.346517 | 7.346517
34.93464 | 40.9367 | 41.21715 | 26.44979 | -0.2804526 | 7.38368 | 7.38368
34.94464 | 41.0752 | 41.2953 | 26.45325 | -0.2200985 | 7.421022 | 7.421022
34.95463 | 41.178 | 41.37371 | 26.4567 | -0.1957104 | 7.458505 | 7.458505
34.96463 | 41.2743 | 41.45255 | 26.46014 | -0.1782467 | 7.496203 | 7.496203
34.97463 | 41.4382 | 41.53173 | 26.46357 | -0.09352502 | 7.534077 | 7.534077
34.98463 | 41.5156 | 41.61124 | 26.46699 | -0.09564387 | 7.572128 | 7.572128
34.99463 | 41.6218 | 41.6911 | 26.4704 | -0.06930293 | 7.610353 | 7.610353
35.00462 | 41.7896 | 41.77122 | 26.47379 | 0.01838269 | 7.648713 | 7.648713
35.01462 | 41.8569 | 41.85175 | 26.47718 | 0.005149978 | 7.687287 | 7.687287
35.02462 | 42.0196 | 41.93262 | 26.48055 | 0.08698219 | 7.726033 | 7.726033
35.03462 | 42.0952 | 42.01382 | 26.48392 | 0.08138449 | 7.764949 | 7.764949
35.04462 | 42.2382 | 42.09534 | 26.48727 | 0.1428573 | 7.804036 | 7.804036
35.05462 | 42.3888 | 42.1772 | 26.49061 | 0.2116026 | 7.843291 | 7.843291
35.06461 | 42.4623 | 42.25929 | 26.49394 | 0.2030051 | 7.882676 | 7.882676
35.07461 | 42.6126 | 42.3418 | 26.49726 | 0.2708034 | 7.922266 | 7.922266
35.08461 | 42.7508 | 42.42462 | 26.50058 | 0.3261837 | 7.962021 | 7.962021
35.09461 | 42.8293 | 42.50775 | 26.50387 | 0.3215463 | 8.001939 | 8.001939
35.10461 | 42.9808 | 42.5912 | 26.50716 | 0.3895968 | 8.04202 | 8.04202
35.1146 | 43.0954 | 42.67488 | 26.51044 | 0.4205197 | 8.082222 | 8.082222
35.1246 | 43.2465 | 42.75895 | 26.5137 | 0.4875538 | 8.122621 | 8.122621
35.1346 | 43.3826 | 42.84332 | 26.51696 | 0.5392831 | 8.163179 | 8.163179
35.1446 | 43.4668 | 42.92799 | 26.5202 | 0.5388146 | 8.203891 | 8.203891
35.1546 | 43.6363 | 43.01295 | 26.52344 | 0.623347 | 8.244759 | 8.244759
35.1646 | 43.7766 | 43.09821 | 26.52666 | 0.6783903 | 8.285776 | 8.285776
35.17459 | 43.8837 | 43.18366 | 26.52986 | 0.7000395 | 8.326898 | 8.326898
35.18459 | 44.0531 | 43.26949 | 26.53306 | 0.7836084 | 8.368214 | 8.368214
35.19459 | 44.1473 | 43.35561 | 26.53625 | 0.7916943 | 8.409677 | 8.409677
35.20459 | 44.3221 | 43.44199 | 26.53943 | 0.8801104 | 8.451281 | 8.451281
35.21459 | 44.4671 | 43.52865 | 26.54259 | 0.938452 | 8.493028 | 8.493028
35.22458 | 44.5555 | 43.61549 | 26.54574 | 0.9400112 | 8.534873 | 8.534873
35.23458 | 44.7511 | 43.70267 | 26.54889 | 1.048427 | 8.576894 | 8.576894
35.24458 | 44.8412 | 43.79011 | 26.55202 | 1.051085 | 8.619049 | 8.619049
35.25458 | 45.0211 | 43.87781 | 26.55514 | 1.143291 | 8.661336 | 8.661336
35.26458 | 45.1599 | 43.96575 | 26.55824 | 1.194151 | 8.703752 | 8.703752
35.27458 | 45.2609 | 44.05393 | 26.56134 | 1.20697 | 8.746295 | 8.746295
35.28457 | 45.4567 | 44.14226 | 26.56442 | 1.314442 | 8.788918 | 8.788918
35.29457 | 45.5427 | 44.2309 | 26.5675 | 1.311798 | 8.831703 | 8.831703
35.30457 | 45.7133 | 44.31977 | 26.57056 | 1.393529 | 8.874607 | 8.874607
35.31457 | 45.863 | 44.40885 | 26.57361 | 1.454147 | 8.917623 | 8.917623
35.32457 | 45.9592 | 44.49815 | 26.57665 | 1.461053 | 8.960751 | 8.960751
35.33456 | 46.1472 | 44.58756 | 26.57967 | 1.559643 | 9.003944 | 9.003944
35.34456 | 46.2536 | 44.67725 | 26.58268 | 1.576346 | 9.047285 | 9.047285
35.35456 | 46.4115 | 44.76714 | 26.58569 | 1.644363 | 9.090725 | 9.090725
35.36456 | 46.5613 | 44.85721 | 26.58868 | 1.704092 | 9.134265 | 9.134265
35.37456 | 46.6757 | 44.94745 | 26.59166 | 1.72825 | 9.177896 | 9.177896
35.38456 | 46.8445 | 45.03786 | 26.59463 | 1.806636 | 9.221619 | 9.221619
35.39455 | 46.9671 | 45.12835 | 26.59758 | 1.838749 | 9.265386 | 9.265386
35.40455 | 47.1153 | 45.21908 | 26.60052 | 1.896224 | 9.309277 | 9.309277
35.41455 | 47.2602 | 45.30995 | 26.60345 | 1.950253 | 9.353246 | 9.353246
35.42455 | 47.3826 | 45.40096 | 26.60637 | 1.981644 | 9.397291 | 9.397291
35.43455 | 47.5594 | 45.49209 | 26.60928 | 2.067308 | 9.441405 | 9.441405
35.44454 | 47.668 | 45.58326 | 26.61218 | 2.084743 | 9.485541 | 9.485541
35.45454 | 47.8253 | 45.67463 | 26.61506 | 2.150674 | 9.529783 | 9.529783
35.46454 | 47.9787 | 45.76609 | 26.61793 | 2.212606 | 9.574081 | 9.574081
35.47454 | 48.0786 | 45.85766 | 26.62079 | 2.220945 | 9.618432 | 9.618432
35.48454 | 48.2627 | 45.9493 | 26.62364 | 2.313401 | 9.66283 | 9.66283
35.49454 | 48.3746 | 46.04102 | 26.62647 | 2.333584 | 9.707271 | 9.707271
35.50453 | 48.5232 | 46.13271 | 26.62929 | 2.390491 | 9.751707 | 9.751707
35.51453 | 48.6698 | 46.22454 | 26.63211 | 2.445258 | 9.796218 | 9.796218
35.52453 | 48.7687 | 46.31642 | 26.6349 | 2.452278 | 9.840759 | 9.840759
35.53453 | 48.94 | 46.40833 | 26.63769 | 2.531667 | 9.885321 | 9.885321
35.54453 | 49.0503 | 46.50026 | 26.64047 | 2.550035 | 9.9299 | 9.9299
35.55452 | 49.2098 | 46.59212 | 26.64322 | 2.617679 | 9.974448 | 9.974448
35.56452 | 49.3384 | 46.68407 | 26.64597 | 2.654334 | 10.01905 | 10.01905
35.57452 | 49.4347 | 46.776 | 26.64871 | 2.658699 | 10.06365 | 10.06365
35.58452 | 49.618 | 46.86791 | 26.65144 | 2.750085 | 10.10824 | 10.10824
35.59452 | 49.7003 | 46.95979 | 26.65415 | 2.740507 | 10.15282 | 10.15282
35.60452 | 49.8644 | 47.05163 | 26.65685 | 2.812772 | 10.19739 | 10.19739
35.61451 | 49.9852 | 47.14331 | 26.65953 | 2.841892 | 10.24189 | 10.24189
35.62451 | 50.125 | 47.23501 | 26.66221 | 2.889989 | 10.2864 | 10.2864
35.63451 | 50.266 | 47.32663 | 26.66487 | 2.939366 | 10.33088 | 10.33088
35.64451 | 50.3557 | 47.41816 | 26.66752 | 2.937537 | 10.37532 | 10.37532
35.65451 | 50.5253 | 47.50958 | 26.67016 | 3.015718 | 10.41971 | 10.41971
35.6645 | 50.6492 | 47.60079 | 26.67278 | 3.048406 | 10.46401 | 10.46401
35.6745 | 50.7836 | 47.69196 | 26.67539 | 3.091643 | 10.50828 | 10.50828
35.6845 | 50.9339 | 47.78297 | 26.67799 | 3.150926 | 10.55249 | 10.55249
35.6945 | 51.0337 | 47.87383 | 26.68058 | 3.15987 | 10.59663 | 10.59663
35.7045 | 51.1879 | 47.96451 | 26.68315 | 3.22339 | 10.64068 | 10.64068
35.7145 | 51.3027 | 48.055 | 26.68571 | 3.247699 | 10.68464 | 10.68464
35.72449 | 51.4564 | 48.1452 | 26.68826 | 3.311199 | 10.72847 | 10.72847
35.73449 | 51.584 | 48.23527 | 26.69079 | 3.348728 | 10.77224 | 10.77224
35.74449 | 51.6989 | 48.32511 | 26.69332 | 3.373791 | 10.8159 | 10.8159
35.75449 | 51.8609 | 48.4147 | 26.69583 | 3.446199 | 10.85944 | 10.85944
35.76449 | 51.9651 | 48.50403 | 26.69832 | 3.461069 | 10.90285 | 10.90285
35.77448 | 52.1193 | 48.59298 | 26.7008 | 3.526317 | 10.94609 | 10.94609
35.78448 | 52.2329 | 48.68174 | 26.70328 | 3.551156 | 10.98923 | 10.98923
35.79448 | 52.3601 | 48.77019 | 26.70573 | 3.589905 | 11.03223 | 11.03223
35.80448 | 52.5082 | 48.85833 | 26.70818 | 3.649874 | 11.07507 | 11.07507
35.81448 | 52.6306 | 48.94612 | 26.71061 | 3.684482 | 11.11775 | 11.11775
35.82448 | 52.7834 | 49.03355 | 26.71303 | 3.749846 | 11.16026 | 11.16026
35.83447 | 52.9009 | 49.12053 | 26.71543 | 3.780366 | 11.20255 | 11.20255
35.84447 | 53.0416 | 49.20722 | 26.71783 | 3.834383 | 11.24469 | 11.24469
35.85447 | 53.1968 | 49.29349 | 26.72021 | 3.903308 | 11.28664 | 11.28664
35.86447 | 53.3182 | 49.37935 | 26.72257 | 3.93885 | 11.32839 | 11.32839
35.87447 | 53.4437 | 49.46477 | 26.72493 | 3.978927 | 11.36992 | 11.36992
35.88446 | 53.5793 | 49.54966 | 26.72727 | 4.029641 | 11.4112 | 11.4112
35.89446 | 53.7177 | 49.63416 | 26.72959 | 4.08354 | 11.45228 | 11.45228
35.90446 | 53.8445 | 49.71818 | 26.73191 | 4.126324 | 11.49313 | 11.49313
35.91446 | 54.0043 | 49.80169 | 26.73421 | 4.202612 | 11.53374 | 11.53374
35.92446 | 54.1093 | 49.88468 | 26.7365 | 4.224616 | 11.57409 | 11.57409
35.93446 | 54.2797 | 49.96714 | 26.73877 | 4.312561 | 11.61418 | 11.61418
35.94445 | 54.3786 | 50.04896 | 26.74103 | 4.329638 | 11.65397 | 11.65397
35.95445 | 54.5367 | 50.1303 | 26.74328 | 4.406405 | 11.69351 | 11.69351
35.96445 | 54.6596 | 50.21104 | 26.74551 | 4.448563 | 11.73276 | 11.73276
35.97445 | 54.7816 | 50.29118 | 26.74773 | 4.490422 | 11.77172 | 11.77172
35.98445 | 54.9367 | 50.37069 | 26.74994 | 4.566007 | 11.81038 | 11.81038
35.99444 | 55.0392 | 50.44949 | 26.75213 | 4.589711 | 11.84868 | 11.84868
36.00444 | 55.1953 | 50.52771 | 26.75431 | 4.667592 | 11.8867 | 11.8867
36.01444 | 55.3215 | 50.60525 | 26.75648 | 4.716248 | 11.92439 | 11.92439
36.02444 | 55.4512 | 50.6821 | 26.75863 | 4.769099 | 11.96174 | 11.96174
36.03444 | 55.5774 | 50.75824 | 26.76077 | 4.819157 | 11.99874 | 11.99874
36.04444 | 55.7177 | 50.83365 | 26.7629 | 4.884046 | 12.03538 | 12.03538
36.05443 | 55.835 | 50.90825 | 26.76501 | 4.926751 | 12.07162 | 12.07162
36.06443 | 55.9578 | 50.98216 | 26.76711 | 4.975644 | 12.10753 | 12.10753
36.07443 | 56.0887 | 51.05528 | 26.76919 | 5.033418 | 12.14305 | 12.14305
36.08443 | 56.2055 | 51.12761 | 26.77126 | 5.077888 | 12.17817 | 12.17817
36.09443 | 56.3245 | 51.19913 | 26.77332 | 5.12537 | 12.2129 | 12.2129
36.10442 | 56.458 | 51.26974 | 26.77536 | 5.188255 | 12.24719 | 12.24719
36.11442 | 56.5638 | 51.33958 | 26.77739 | 5.224218 | 12.28109 | 12.28109
36.12442 | 56.6946 | 51.40856 | 26.77941 | 5.286045 | 12.31457 | 12.31457
36.13442 | 56.8052 | 51.47665 | 26.78141 | 5.328555 | 12.34762 | 12.34762
36.14442 | 56.9306 | 51.54384 | 26.7834 | 5.386764 | 12.38022 | 12.38022
36.15442 | 57.0538 | 51.61011 | 26.78538 | 5.443686 | 12.41237 | 12.41237
36.16441 | 57.1976 | 51.67539 | 26.78734 | 5.522212 | 12.44403 | 12.44403
36.17441 | 57.308 | 51.73978 | 26.78928 | 5.568217 | 12.47525 | 12.47525
36.18441 | 57.4389 | 51.80321 | 26.79122 | 5.635685 | 12.506 | 12.506
36.19441 | 57.5612 | 51.86566 | 26.79314 | 5.695536 | 12.53626 | 12.53626
36.20441 | 57.721 | 51.92712 | 26.79504 | 5.793881 | 12.56604 | 12.56604
36.2144 | 57.8372 | 51.9875 | 26.79693 | 5.849699 | 12.59528 | 12.59528
36.2244 | 57.9628 | 52.04691 | 26.79881 | 5.915886 | 12.62405 | 12.62405
36.2344 | 58.1224 | 52.10529 | 26.80067 | 6.017113 | 12.65231 | 12.65231
36.2444 | 58.2437 | 52.1626 | 26.80252 | 6.081102 | 12.68004 | 12.68004
36.2544 | 58.3991 | 52.21884 | 26.80436 | 6.18026 | 12.70724 | 12.70724
36.2644 | 58.5222 | 52.27399 | 26.80618 | 6.248208 | 12.7339 | 12.7339
36.27439 | 58.653 | 52.32799 | 26.80799 | 6.325015 | 12.76 | 12.76
36.28439 | 58.8004 | 52.38092 | 26.80978 | 6.419481 | 12.78557 | 12.78557
36.29439 | 58.9243 | 52.43272 | 26.81156 | 6.491577 | 12.81058 | 12.81058
36.30439 | 59.0316 | 52.48338 | 26.81333 | 6.548216 | 12.83503 | 12.83503
36.31439 | 59.1785 | 52.53288 | 26.81508 | 6.645616 | 12.8589 | 12.8589
36.32438 | 59.2947 | 52.58116 | 26.81681 | 6.713538 | 12.88217 | 12.88217
36.33438 | 59.4301 | 52.62831 | 26.81853 | 6.801787 | 12.90489 | 12.90489
36.34438 | 59.5402 | 52.67427 | 26.82024 | 6.865932 | 12.92701 | 12.92701
36.35438 | 59.681 | 52.71901 | 26.82194 | 6.961988 | 12.94854 | 12.94854
36.36438 | 59.8054 | 52.76254 | 26.82362 | 7.042861 | 12.96946 | 12.96946
36.37438 | 59.905 | 52.80483 | 26.82528 | 7.100165 | 12.98978 | 12.98978
36.38437 | 60.0401 | 52.84585 | 26.82693 | 7.194251 | 13.00946 | 13.00946
36.39437 | 60.1469 | 52.88565 | 26.82857 | 7.261248 | 13.02854 | 13.02854
36.40437 | 60.2786 | 52.92419 | 26.83019 | 7.35441 | 13.047 | 13.047
36.41437 | 60.382 | 52.96146 | 26.8318 | 7.420542 | 13.06483 | 13.06483
36.42437 | 60.5046 | 52.99744 | 26.83339 | 7.507157 | 13.08203 | 13.08203
36.43436 | 60.6352 | 53.0321 | 26.83497 | 7.603099 | 13.09857 | 13.09857
36.44436 | 60.7352 | 53.0655 | 26.83653 | 7.669704 | 13.11448 | 13.11448
36.45436 | 60.8528 | 53.09758 | 26.83808 | 7.755222 | 13.12975 | 13.12975
36.46436 | 60.9634 | 53.12835 | 26.83962 | 7.835055 | 13.14436 | 13.14436
36.47436 | 61.0726 | 53.15779 | 26.84114 | 7.914811 | 13.15832 | 13.15832
36.48436 | 61.1933 | 53.1859 | 26.84265 | 8.007401 | 13.17163 | 13.17163
36.49435 | 61.2975 | 53.21265 | 26.84414 | 8.084852 | 13.18426 | 13.18426
36.50435 | 61.432 | 53.23808 | 26.84561 | 8.193924 | 13.19623 | 13.19623
36.51435 | 61.5215 | 53.26215 | 26.84708 | 8.259346 | 13.20754 | 13.20754
36.52435 | 61.6293 | 53.28488 | 26.84853 | 8.344424 | 13.21818 | 13.21818
36.53435 | 61.7686 | 53.30624 | 26.84996 | 8.462361 | 13.22814 | 13.22814
36.54434 | 61.8527 | 53.32622 | 26.85138 | 8.526483 | 13.23742 | 13.23742
36.55434 | 61.9601 | 53.34484 | 26.85278 | 8.615257 | 13.24603 | 13.24603
36.56434 | 62.0706 | 53.3621 | 26.85417 | 8.708503 | 13.25396 | 13.25396
36.57434 | 62.1938 | 53.37798 | 26.85554 | 8.815821 | 13.26122 | 13.26122
36.58434 | 62.286 | 53.39248 | 26.8569 | 8.893523 | 13.26779 | 13.26779
36.59434 | 62.3978 | 53.40559 | 26.85825 | 8.992205 | 13.27367 | 13.27367
36.60433 | 62.5297 | 53.41732 | 26.85958 | 9.11238 | 13.27887 | 13.27887
36.61433 | 62.5968 | 53.42767 | 26.86089 | 9.169128 | 13.28339 | 13.28339
36.62433 | 62.7245 | 53.43664 | 26.86219 | 9.28786 | 13.28722 | 13.28722
36.63433 | 62.8272 | 53.44422 | 26.86348 | 9.382979 | 13.29037 | 13.29037
36.64433 | 62.9064 | 53.45042 | 26.86475 | 9.455984 | 13.29283 | 13.29283
36.65432 | 63.0332 | 53.45522 | 26.86601 | 9.577978 | 13.29461 | 13.29461
36.66432 | 63.1155 | 53.45865 | 26.86725 | 9.656849 | 13.2957 | 13.2957
36.67432 | 63.2294 | 53.4607 | 26.86847 | 9.7687 | 13.29611 | 13.29611
36.68432 | 63.3116 | 53.46136 | 26.86969 | 9.850237 | 13.29584 | 13.29584
36.69432 | 63.3925 | 53.46065 | 26.87088 | 9.931849 | 13.29488 | 13.29488
36.70432 | 63.4925 | 53.45857 | 26.87206 | 10.03393 | 13.29325 | 13.29325
36.71431 | 63.5609 | 53.45511 | 26.87323 | 10.10579 | 13.29094 | 13.29094
36.72431 | 63.6367 | 53.45028 | 26.87438 | 10.18642 | 13.28795 | 13.28795
36.73431 | 63.7441 | 53.44409 | 26.87552 | 10.30001 | 13.28429 | 13.28429
36.74431 | 63.7877 | 53.43654 | 26.87664 | 10.35116 | 13.27995 | 13.27995
36.75431 | 63.8969 | 53.42764 | 26.87774 | 10.46926 | 13.27495 | 13.27495
36.7643 | 63.9626 | 53.4174 | 26.87883 | 10.5452 | 13.26928 | 13.26928
36.7743 | 64.0444 | 53.40581 | 26.87991 | 10.63859 | 13.26295 | 13.26295
36.7843 | 64.1243 | 53.39288 | 26.88097 | 10.73142 | 13.25595 | 13.25595
36.7943 | 64.2108 | 53.37862 | 26.88202 | 10.83218 | 13.2483 | 13.2483
36.8043 | 64.2801 | 53.36304 | 26.88305 | 10.91706 | 13.24 | 13.24
36.8143 | 64.353 | 53.34615 | 26.88406 | 11.00685 | 13.23104 | 13.23104
36.82429 | 64.4544 | 53.32796 | 26.88506 | 11.12644 | 13.22145 | 13.22145
36.83429 | 64.4984 | 53.30846 | 26.88605 | 11.18994 | 13.21121 | 13.21121
36.84429 | 64.5935 | 53.28768 | 26.88702 | 11.30582 | 13.20033 | 13.20033
36.85429 | 64.6585 | 53.26561 | 26.88797 | 11.39289 | 13.18882 | 13.18882
36.86429 | 64.7232 | 53.24227 | 26.88891 | 11.48093 | 13.17668 | 13.17668
36.87428 | 64.7819 | 53.21771 | 26.88983 | 11.56419 | 13.16394 | 13.16394
36.88428 | 64.8429 | 53.19185 | 26.89074 | 11.65105 | 13.15056 | 13.15056
36.89428 | 64.897 | 53.16477 | 26.89163 | 11.73223 | 13.13657 | 13.13657
36.90428 | 64.9593 | 53.13645 | 26.89251 | 11.82285 | 13.12197 | 13.12197
36.91428 | 65.0092 | 53.10692 | 26.89338 | 11.90228 | 13.10677 | 13.10677
36.92428 | 65.0714 | 53.07618 | 26.89422 | 11.99522 | 13.09098 | 13.09098
36.93427 | 65.0928 | 53.04428 | 26.89505 | 12.04852 | 13.07461 | 13.07461
36.94427 | 65.1602 | 53.01117 | 26.89587 | 12.14903 | 13.05765 | 13.05765
36.95427 | 65.1857 | 52.97689 | 26.89667 | 12.20881 | 13.04011 | 13.04011
36.96427 | 65.2366 | 52.94145 | 26.89746 | 12.29515 | 13.022 | 13.022
36.97427 | 65.2688 | 52.90487 | 26.89823 | 12.36393 | 13.00332 | 13.00332
36.98426 | 65.3079 | 52.8672 | 26.89898 | 12.4407 | 12.98411 | 12.98411
36.99426 | 65.3466 | 52.82837 | 26.89972 | 12.51823 | 12.96433 | 12.96433
37.00426 | 65.4002 | 52.78844 | 26.90044 | 12.61176 | 12.944 | 12.944
37.01426 | 65.4253 | 52.74743 | 26.90115 | 12.67787 | 12.92314 | 12.92314
37.02426 | 65.4355 | 52.70534 | 26.90184 | 12.73016 | 12.90175 | 12.90175
37.03426 | 65.5053 | 52.66219 | 26.90252 | 12.84311 | 12.87983 | 12.87983
37.04425 | 65.5128 | 52.61804 | 26.90318 | 12.89476 | 12.85743 | 12.85743
37.05425 | 65.5589 | 52.57282 | 26.90383 | 12.98608 | 12.8345 | 12.8345
37.06425 | 65.5777 | 52.52658 | 26.90446 | 13.05112 | 12.81106 | 12.81106
37.07425 | 65.6039 | 52.47935 | 26.90507 | 13.12455 | 12.78714 | 12.78714
37.08425 | 65.6332 | 52.43113 | 26.90567 | 13.20207 | 12.76273 | 12.76273
37.09424 | 65.654 | 52.382 | 26.90625 | 13.272 | 12.73787 | 12.73787
37.10424 | 65.689 | 52.33186 | 26.90682 | 13.35714 | 12.71252 | 12.71252
37.11424 | 65.71 | 52.28079 | 26.90737 | 13.42921 | 12.68671 | 12.68671
37.12424 | 65.7094 | 52.2288 | 26.90791 | 13.4806 | 12.66045 | 12.66045
37.13424 | 65.7438 | 52.17591 | 26.90843 | 13.56789 | 12.63374 | 12.63374
37.14424 | 65.734 | 52.12212 | 26.90893 | 13.61188 | 12.60659 | 12.60659
37.15423 | 65.7774 | 52.06752 | 26.90942 | 13.70988 | 12.57905 | 12.57905
37.16423 | 65.7557 | 52.01202 | 26.90989 | 13.74368 | 12.55106 | 12.55106
37.17423 | 65.7897 | 51.95567 | 26.91035 | 13.83403 | 12.52266 | 12.52266
37.18423 | 65.7883 | 51.89851 | 26.91079 | 13.88979 | 12.49386 | 12.49386
37.19423 | 65.7809 | 51.84054 | 26.91122 | 13.94036 | 12.46466 | 12.46466
37.20422 | 65.8087 | 51.78184 | 26.91163 | 14.02686 | 12.4351 | 12.4351
37.21422 | 65.8032 | 51.72231 | 26.91202 | 14.08089 | 12.40514 | 12.40514
37.22422 | 65.794 | 51.66202 | 26.9124 | 14.13198 | 12.37481 | 12.37481
37.23422 | 65.8043 | 51.60101 | 26.91276 | 14.20329 | 12.34412 | 12.34412
37.24422 | 65.7972 | 51.53927 | 26.91311 | 14.25793 | 12.31308 | 12.31308
37.25422 | 65.8113 | 51.47682 | 26.91344 | 14.33448 | 12.28169 | 12.28169
37.26421 | 65.7918 | 51.41376 | 26.91375 | 14.37804 | 12.25 | 12.25
37.27421 | 65.7788 | 51.34996 | 26.91405 | 14.42884 | 12.21795 | 12.21795
37.28421 | 65.7621 | 51.2855 | 26.91433 | 14.4766 | 12.18559 | 12.18559
37.29421 | 65.758 | 51.22042 | 26.9146 | 14.53758 | 12.15291 | 12.15291
37.30421 | 65.7167 | 51.15471 | 26.91485 | 14.56199 | 12.11993 | 12.11993
37.3142 | 65.7281 | 51.08847 | 26.91509 | 14.63963 | 12.08669 | 12.08669
37.3242 | 65.6951 | 51.02158 | 26.9153 | 14.67352 | 12.05314 | 12.05314
37.3342 | 65.6654 | 50.95412 | 26.91551 | 14.71128 | 12.01931 | 12.01931
37.3442 | 65.6332 | 50.8861 | 26.91569 | 14.7471 | 11.98521 | 11.98521
37.3542 | 65.6096 | 50.81755 | 26.91586 | 14.79205 | 11.95084 | 11.95084
37.3642 | 65.5937 | 50.74848 | 26.91602 | 14.84522 | 11.91623 | 11.91623
37.37419 | 65.5491 | 50.67898 | 26.91616 | 14.87012 | 11.88141 | 11.88141
37.38419 | 65.5105 | 50.60892 | 26.91628 | 14.90158 | 11.84632 | 11.84632
37.39419 | 65.4662 | 50.53839 | 26.91638 | 14.92781 | 11.811 | 11.811
37.40419 | 65.4266 | 50.46741 | 26.91647 | 14.95919 | 11.77547 | 11.77547
37.41419 | 65.4 | 50.39599 | 26.91655 | 15.00401 | 11.73972 | 11.73972
37.42418 | 65.3524 | 50.32421 | 26.91661 | 15.02819 | 11.7038 | 11.7038
37.43418 | 65.3108 | 50.25197 | 26.91665 | 15.05883 | 11.66766 | 11.66766
37.44418 | 65.2928 | 50.17933 | 26.91667 | 15.11347 | 11.63133 | 11.63133
37.45418 | 65.2278 | 50.10631 | 26.91668 | 15.12149 | 11.59482 | 11.59482
37.46418 | 65.2066 | 50.03294 | 26.91668 | 15.17366 | 11.55813 | 11.55813
37.47418 | 65.1268 | 49.95922 | 26.91665 | 15.16758 | 11.52128 | 11.52128
37.48417 | 65.1216 | 49.88526 | 26.91661 | 15.23634 | 11.48432 | 11.48432
37.49417 | 65.0737 | 49.8109 | 26.91656 | 15.2628 | 11.44717 | 11.44717
37.50417 | 65.0426 | 49.73624 | 26.91649 | 15.30636 | 11.40988 | 11.40988
37.51417 | 64.979 | 49.6613 | 26.9164 | 15.3177 | 11.37245 | 11.37245
37.52417 | 64.9352 | 49.58608 | 26.91629 | 15.34912 | 11.3349 | 11.3349
37.53416 | 64.8961 | 49.51069 | 26.91617 | 15.38541 | 11.29726 | 11.29726
37.54416 | 64.8317 | 49.43498 | 26.91603 | 15.39672 | 11.25947 | 11.25947
37.55416 | 64.7877 | 49.35905 | 26.91588 | 15.42865 | 11.22158 | 11.22158
37.56416 | 64.72 | 49.2829 | 26.91571 | 15.4371 | 11.18359 | 11.18359
37.57416 | 64.6724 | 49.20655 | 26.91553 | 15.46585 | 11.14551 | 11.14551
37.58416 | 64.5928 | 49.13002 | 26.91532 | 15.46278 | 11.10735 | 11.10735
37.59415 | 64.5412 | 49.05339 | 26.9151 | 15.48781 | 11.06914 | 11.06914
37.60415 | 64.4655 | 48.97653 | 26.91487 | 15.48897 | 11.03083 | 11.03083
37.61415 | 64.425 | 48.89952 | 26.91462 | 15.52548 | 10.99245 | 10.99245
37.62415 | 64.3559 | 48.82238 | 26.91435 | 15.53352 | 10.95402 | 10.95402
37.63415 | 64.2597 | 48.74513 | 26.91406 | 15.51457 | 10.91553 | 10.91553
37.64414 | 64.221 | 48.66784 | 26.91376 | 15.55316 | 10.87704 | 10.87704
37.65414 | 64.1437 | 48.59038 | 26.91345 | 15.55332 | 10.83847 | 10.83847
37.66414 | 64.1134 | 48.51284 | 26.91311 | 15.60056 | 10.79986 | 10.79986
37.67414 | 64.0055 | 48.43523 | 26.91276 | 15.57027 | 10.76123 | 10.76123
37.68414 | 63.9728 | 48.35756 | 26.9124 | 15.61524 | 10.72258 | 10.72258
37.69414 | 63.8914 | 48.27985 | 26.91201 | 15.61155 | 10.68392 | 10.68392
37.70413 | 63.8415 | 48.20218 | 26.91161 | 15.63932 | 10.64528 | 10.64528
37.71413 | 63.7804 | 48.1244 | 26.9112 | 15.656 | 10.6066 | 10.6066
37.72413 | 63.6984 | 48.04662 | 26.91076 | 15.65178 | 10.56793 | 10.56793
37.73413 | 63.6624 | 47.96883 | 26.91031 | 15.69357 | 10.52926 | 10.52926
37.74413 | 63.5846 | 47.89106 | 26.90985 | 15.69354 | 10.4906 | 10.4906
37.75412 | 63.5348 | 47.81338 | 26.90937 | 15.72142 | 10.45201 | 10.45201
37.76412 | 63.4725 | 47.73566 | 26.90887 | 15.73684 | 10.41339 | 10.41339
37.77412 | 63.3917 | 47.65798 | 26.90835 | 15.73372 | 10.37481 | 10.37481
37.78412 | 63.318 | 47.58034 | 26.90782 | 15.73766 | 10.33626 | 10.33626
37.79412 | 63.2271 | 47.50277 | 26.90727 | 15.72433 | 10.29775 | 10.29775
37.80412 | 63.1559 | 47.42528 | 26.9067 | 15.73062 | 10.25929 | 10.25929
37.81411 | 63.0613 | 47.34793 | 26.90612 | 15.71337 | 10.22091 | 10.22091
37.82411 | 63.0011 | 47.27061 | 26.90552 | 15.73049 | 10.18254 | 10.18254
37.83411 | 62.8963 | 47.19338 | 26.90491 | 15.70292 | 10.14423 | 10.14423
37.84411 | 62.8332 | 47.11626 | 26.90428 | 15.71694 | 10.10599 | 10.10599
37.85411 | 62.7238 | 47.03925 | 26.90363 | 15.68455 | 10.06781 | 10.06781
37.8641 | 62.675 | 46.96245 | 26.90296 | 15.71255 | 10.02974 | 10.02974
37.8741 | 62.5539 | 46.88571 | 26.90228 | 15.66819 | 9.991712 | 9.991712
37.8841 | 62.5004 | 46.8091 | 26.90158 | 15.6913 | 9.95376 | 9.95376
37.8941 | 62.3779 | 46.73265 | 26.90087 | 15.64525 | 9.915893 | 9.915893
37.9041 | 62.3026 | 46.65636 | 26.90013 | 15.64624 | 9.878113 | 9.878113
37.9141 | 62.23 | 46.58023 | 26.89939 | 15.64977 | 9.840424 | 9.840424
37.92409 | 62.1345 | 46.50436 | 26.89862 | 15.63014 | 9.80287 | 9.80287
37.93409 | 62.0513 | 46.42859 | 26.89784 | 15.62271 | 9.765376 | 9.765376
37.94409 | 61.9643 | 46.35301 | 26.89704 | 15.61129 | 9.727985 | 9.727985
37.95409 | 61.8958 | 46.27762 | 26.89622 | 15.61818 | 9.690698 | 9.690698
37.96409 | 61.7865 | 46.20244 | 26.89539 | 15.58406 | 9.653524 | 9.653524
37.97408 | 61.7115 | 46.12753 | 26.89454 | 15.58397 | 9.616496 | 9.616496
37.98408 | 61.6354 | 46.05277 | 26.89367 | 15.58263 | 9.579549 | 9.579549
37.99408 | 61.5565 | 45.97824 | 26.89279 | 15.57826 | 9.542725 | 9.542725
38.00408 | 61.4492 | 45.90393 | 26.89189 | 15.54527 | 9.506019 | 9.506019
38.01408 | 61.3893 | 45.82986 | 26.89097 | 15.55944 | 9.469443 | 9.469443
38.02408 | 61.29 | 45.75603 | 26.89004 | 15.53397 | 9.432993 | 9.432993
38.03407 | 61.1979 | 45.68253 | 26.88909 | 15.51537 | 9.396717 | 9.396717
38.04407 | 61.1106 | 45.6092 | 26.88812 | 15.5014 | 9.360536 | 9.360536
38.05407 | 61.0154 | 45.53612 | 26.88714 | 15.47928 | 9.324491 | 9.324491
38.06407 | 60.9445 | 45.46331 | 26.88614 | 15.48119 | 9.288587 | 9.288587
38.07407 | 60.7969 | 45.39077 | 26.88512 | 15.40613 | 9.252824 | 9.252824
38.08406 | 60.7521 | 45.31857 | 26.88409 | 15.43353 | 9.217244 | 9.217244
38.09406 | 60.6504 | 45.24658 | 26.88303 | 15.40382 | 9.181775 | 9.181775
38.10406 | 60.5433 | 45.17488 | 26.88197 | 15.36842 | 9.146456 | 9.146456
38.11406 | 60.467 | 45.10346 | 26.88088 | 15.36354 | 9.111291 | 9.111291
38.12406 | 60.3668 | 45.03234 | 26.87978 | 15.33446 | 9.07628 | 9.07628
38.13405 | 60.2609 | 44.96158 | 26.87866 | 15.29932 | 9.04146 | 9.04146
38.14405 | 60.1613 | 44.89106 | 26.87752 | 15.27024 | 9.006766 | 9.006766
38.15405 | 60.074 | 44.82084 | 26.87637 | 15.25316 | 8.972233 | 8.972233
38.16405 | 59.9881 | 44.75092 | 26.8752 | 15.23718 | 8.937863 | 8.937863
38.17405 | 59.8834 | 44.68133 | 26.87401 | 15.20207 | 8.90366 | 8.90366
38.18405 | 59.8153 | 44.61205 | 26.87281 | 15.20325 | 8.869623 | 8.869623
38.19404 | 59.72 | 44.54316 | 26.87159 | 15.17684 | 8.835788 | 8.835788
38.20404 | 59.6438 | 44.47453 | 26.87035 | 15.16927 | 8.802091 | 8.802091
38.21404 | 59.5131 | 44.40623 | 26.86909 | 15.10687 | 8.768567 | 8.768567
38.22404 | 59.4641 | 44.33825 | 26.86782 | 15.12585 | 8.735216 | 8.735216
38.23404 | 59.3523 | 44.27061 | 26.86653 | 15.08169 | 8.702042 | 8.702042
38.24403 | 59.2558 | 44.20338 | 26.86523 | 15.05242 | 8.669077 | 8.669077
38.25403 | 59.1795 | 44.13642 | 26.8639 | 15.04308 | 8.636259 | 8.636259
38.26403 | 59.0809 | 44.0698 | 26.86256 | 15.0111 | 8.60362 | 8.60362
38.27403 | 58.9847 | 44.00353 | 26.8612 | 14.98117 | 8.571164 | 8.571164
38.28403 | 58.9005 | 43.93761 | 26.85983 | 14.96289 | 8.538891 | 8.538891
38.29403 | 58.8038 | 43.87204 | 26.85844 | 14.93176 | 8.506802 | 8.506802
38.30402 | 58.7391 | 43.80689 | 26.85703 | 14.93221 | 8.474929 | 8.474929
38.31402 | 58.6137 | 43.74203 | 26.8556 | 14.87167 | 8.443213 | 8.443213
38.32402 | 58.5411 | 43.67753 | 26.85416 | 14.86357 | 8.411683 | 8.411683
38.33402 | 58.4204 | 43.61339 | 26.8527 | 14.80701 | 8.380343 | 8.380343
38.34402 | 58.346 | 43.54961 | 26.85122 | 14.79639 | 8.349192 | 8.349192
38.35401 | 58.2378 | 43.48626 | 26.84973 | 14.75154 | 8.318263 | 8.318263
38.36401 | 58.1388 | 43.42321 | 26.84822 | 14.71559 | 8.287495 | 8.287495
38.37401 | 58.0622 | 43.36053 | 26.84669 | 14.70167 | 8.25692 | 8.25692
38.38401 | 57.9731 | 43.29822 | 26.84515 | 14.67488 | 8.226538 | 8.226538
38.39401 | 57.8571 | 43.23629 | 26.84358 | 14.62081 | 8.196352 | 8.196352
38.40401 | 57.7628 | 43.17472 | 26.842 | 14.58808 | 8.16636 | 8.16636
38.414 | 57.6564 | 43.1136 | 26.84041 | 14.5428 | 8.136596 | 8.136596
38.424 | 57.5877 | 43.05279 | 26.83879 | 14.53491 | 8.106996 | 8.106996
38.434 | 57.4474 | 42.99235 | 26.83716 | 14.45505 | 8.077594 | 8.077594
38.444 | 57.3582 | 42.93229 | 26.83551 | 14.42591 | 8.048389 | 8.048389
38.454 | 57.2447 | 42.87261 | 26.83385 | 14.37209 | 8.01938 | 8.01938
38.46399 | 57.1509 | 42.81338 | 26.83217 | 14.33752 | 7.990604 | 7.990604
38.47399 | 57.056 | 42.75446 | 26.83047 | 14.30154 | 7.961997 | 7.961997
38.48399 | 56.9133 | 42.69593 | 26.82875 | 14.21737 | 7.93359 | 7.93359
38.49399 | 56.8556 | 42.63778 | 26.82702 | 14.21782 | 7.905383 | 7.905383
38.50399 | 56.7164 | 42.58002 | 26.82526 | 14.13638 | 7.877376 | 7.877376
38.51399 | 56.62 | 42.52264 | 26.8235 | 14.09736 | 7.849571 | 7.849571
38.52398 | 56.5255 | 42.4657 | 26.82171 | 14.0598 | 7.821994 | 7.821994
38.53398 | 56.3915 | 42.40909 | 26.81991 | 13.98241 | 7.794592 | 7.794592
38.54398 | 56.3295 | 42.35287 | 26.81809 | 13.97663 | 7.767391 | 7.767391
38.55398 | 56.2122 | 42.29704 | 26.81625 | 13.91516 | 7.740394 | 7.740394
38.56398 | 56.075 | 42.24159 | 26.81439 | 13.83341 | 7.713599 | 7.713599
38.57397 | 56.021 | 42.1866 | 26.81252 | 13.8344 | 7.687038 | 7.687038
38.58397 | 55.8972 | 42.13193 | 26.81063 | 13.76527 | 7.660649 | 7.660649
38.59397 | 55.8202 | 42.07765 | 26.80873 | 13.74255 | 7.634463 | 7.634463
38.60397 | 55.681 | 42.02376 | 26.8068 | 13.65724 | 7.60848 | 7.60848
38.61397 | 55.5905 | 41.97026 | 26.80486 | 13.62024 | 7.5827 | 7.5827
38.62397 | 55.5405 | 41.91715 | 26.8029 | 13.62335 | 7.557124 | 7.557124
38.63396 | 55.4073 | 41.86448 | 26.80093 | 13.54282 | 7.531776 | 7.531776
38.64396 | 55.3414 | 41.81215 | 26.79894 | 13.52925 | 7.506606 | 7.506606
38.65396 | 55.2397 | 41.76021 | 26.79693 | 13.47949 | 7.481641 | 7.481641
38.66396 | 55.127 | 41.70865 | 26.7949 | 13.41835 | 7.456878 | 7.456878
38.67396 | 55.1022 | 41.65749 | 26.79285 | 13.44471 | 7.432319 | 7.432319
38.68395 | 54.9808 | 41.60677 | 26.79079 | 13.37403 | 7.407986 | 7.407986
38.69395 | 54.9034 | 41.55638 | 26.78871 | 13.34702 | 7.383834 | 7.383834
38.70395 | 54.8407 | 41.50638 | 26.78662 | 13.33432 | 7.359884 | 7.359884
38.71395 | 54.7332 | 41.45678 | 26.7845 | 13.27642 | 7.336137 | 7.336137
38.72395 | 54.7258 | 41.40756 | 26.78237 | 13.31824 | 7.312594 | 7.312594
38.73395 | 54.5756 | 41.35873 | 26.78022 | 13.21687 | 7.289253 | 7.289253
38.74394 | 54.5013 | 41.31033 | 26.77806 | 13.19097 | 7.266137 | 7.266137
38.75394 | 54.4599 | 41.26228 | 26.77587 | 13.19762 | 7.243201 | 7.243201
38.76394 | 54.3042 | 41.21461 | 26.77367 | 13.08959 | 7.220467 | 7.220467
38.77394 | 54.3095 | 41.16732 | 26.77146 | 13.14218 | 7.197934 | 7.197934
38.78394 | 54.1638 | 41.12043 | 26.76922 | 13.04337 | 7.175604 | 7.175604
38.79393 | 54.0966 | 41.07396 | 26.76697 | 13.02264 | 7.153496 | 7.153496
38.80393 | 54.0232 | 41.02784 | 26.7647 | 12.99536 | 7.131568 | 7.131568
38.81393 | 53.9483 | 40.98209 | 26.76241 | 12.96621 | 7.109841 | 7.109841
38.82393 | 53.861 | 40.93674 | 26.76011 | 12.92426 | 7.088314 | 7.088314
38.83393 | 53.7987 | 40.89176 | 26.75778 | 12.90694 | 7.066988 | 7.066988
38.84393 | 53.6723 | 40.84717 | 26.75544 | 12.82513 | 7.045862 | 7.045862
38.85392 | 53.6238 | 40.803 | 26.75309 | 12.8208 | 7.024955 | 7.024955
38.86392 | 53.5197 | 40.75917 | 26.75072 | 12.76053 | 7.004228 | 7.004228
38.87392 | 53.4452 | 40.71572 | 26.74832 | 12.72948 | 6.983699 | 6.983699
38.88392 | 53.4021 | 40.67265 | 26.74591 | 12.72945 | 6.96337 | 6.96337
38.89392 | 53.2707 | 40.62996 | 26.74349 | 12.64074 | 6.943237 | 6.943237
38.90391 | 53.2262 | 40.58769 | 26.74105 | 12.63851 | 6.923323 | 6.923323
38.91391 | 53.1302 | 40.54576 | 26.73859 | 12.58444 | 6.903587 | 6.903587
38.92391 | 53.0363 | 40.5042 | 26.73611 | 12.5321 | 6.884047 | 6.884047
38.93391 | 52.9899 | 40.46302 | 26.73361 | 12.52688 | 6.864704 | 6.864704
38.94391 | 52.8903 | 40.42221 | 26.7311 | 12.46809 | 6.845558 | 6.845558
38.95391 | 52.8103 | 40.38178 | 26.72857 | 12.42852 | 6.826606 | 6.826606
38.9639 | 52.7146 | 40.34176 | 26.72602 | 12.37284 | 6.807869 | 6.807869
38.9739 | 52.6632 | 40.30207 | 26.72345 | 12.36113 | 6.789309 | 6.789309
38.9839 | 52.5266 | 40.26276 | 26.72087 | 12.26384 | 6.770942 | 6.770942
38.9939 | 52.4814 | 40.22381 | 26.71827 | 12.25759 | 6.75277 | 6.75277
39.0039 | 52.3895 | 40.18524 | 26.71565 | 12.20426 | 6.734791 | 6.734791
39.01389 | 52.2793 | 40.14707 | 26.71302 | 12.13223 | 6.717024 | 6.717024
39.02389 | 52.2252 | 40.10923 | 26.71037 | 12.11597 | 6.699431 | 6.699431
39.03389 | 52.1004 | 40.07176 | 26.7077 | 12.02864 | 6.68203 | 6.68203
39.04389 | 52.0167 | 40.03465 | 26.70501 | 11.98205 | 6.664821 | 6.664821
39.05389 | 51.9199 | 39.99791 | 26.7023 | 11.92199 | 6.647803 | 6.647803
39.06389 | 51.8366 | 39.96153 | 26.69958 | 11.87507 | 6.630976 | 6.630976
39.07388 | 51.7312 | 39.92556 | 26.69684 | 11.80564 | 6.614357 | 6.614357
39.08388 | 51.6086 | 39.88991 | 26.69409 | 11.71869 | 6.59791 | 6.59791
39.09388 | 51.5313 | 39.85462 | 26.69131 | 11.67668 | 6.581652 | 6.581652
39.10388 | 51.4349 | 39.81969 | 26.68852 | 11.61521 | 6.565583 | 6.565583
39.11388 | 51.3262 | 39.78512 | 26.68571 | 11.54108 | 6.549703 | 6.549703
39.12387 | 51.2259 | 39.75093 | 26.68289 | 11.47497 | 6.534023 | 6.534023
39.13387 | 51.1386 | 39.71708 | 26.68004 | 11.42152 | 6.518517 | 6.518517
39.14387 | 51.0325 | 39.68358 | 26.67718 | 11.34892 | 6.503198 | 6.503198
39.15387 | 50.9117 | 39.65043 | 26.6743 | 11.26127 | 6.488065 | 6.488065
39.16387 | 50.8042 | 39.61764 | 26.6714 | 11.18656 | 6.473118 | 6.473118
39.17387 | 50.711 | 39.5852 | 26.66849 | 11.1258 | 6.458356 | 6.458356
39.18386 | 50.6466 | 39.55315 | 26.66556 | 11.09345 | 6.443796 | 6.443796
39.19386 | 50.511 | 39.52142 | 26.66261 | 10.98958 | 6.429402 | 6.429402
39.20386 | 50.4283 | 39.49003 | 26.65964 | 10.93827 | 6.415193 | 6.415193
39.21386 | 50.3077 | 39.45899 | 26.65666 | 10.84871 | 6.401166 | 6.401166
39.22386 | 50.2166 | 39.4283 | 26.65366 | 10.7883 | 6.387319 | 6.387319
39.23385 | 50.0714 | 39.39799 | 26.65064 | 10.67341 | 6.373673 | 6.373673
39.24385 | 50.0028 | 39.36799 | 26.64761 | 10.63481 | 6.360192 | 6.360192
39.25385 | 49.88 | 39.33834 | 26.64455 | 10.54166 | 6.346893 | 6.346893
39.26385 | 49.7725 | 39.30903 | 26.64148 | 10.46347 | 6.333774 | 6.333774
39.27385 | 49.7137 | 39.28006 | 26.63839 | 10.43364 | 6.320835 | 6.320835
39.28385 | 49.5938 | 39.25144 | 26.63529 | 10.34236 | 6.308075 | 6.308075
39.29384 | 49.5091 | 39.22318 | 26.63217 | 10.28592 | 6.295507 | 6.295507
39.30384 | 49.4035 | 39.19523 | 26.62902 | 10.20827 | 6.283105 | 6.283105
39.31384 | 49.2932 | 39.16763 | 26.62587 | 10.12557 | 6.27088 | 6.27088
39.32384 | 49.214 | 39.14036 | 26.62269 | 10.07364 | 6.258833 | 6.258833
39.33384 | 49.099 | 39.11342 | 26.6195 | 9.985578 | 6.246963 | 6.246963
39.34383 | 49.0399 | 39.08685 | 26.61629 | 9.953051 | 6.23528 | 6.23528
39.35383 | 48.9372 | 39.06059 | 26.61306 | 9.876615 | 6.223763 | 6.223763
39.36383 | 48.8745 | 39.03465 | 26.60981 | 9.839847 | 6.21242 | 6.21242
39.37383 | 48.7778 | 39.00905 | 26.60655 | 9.768747 | 6.201252 | 6.201252
39.38383 | 48.6844 | 38.98379 | 26.60327 | 9.700615 | 6.190258 | 6.190258
39.39383 | 48.6198 | 38.95885 | 26.59997 | 9.660954 | 6.179438 | 6.179438
39.40382 | 48.5048 | 38.93426 | 26.59666 | 9.570539 | 6.168801 | 6.168801
39.41382 | 48.4434 | 38.90998 | 26.59333 | 9.53342 | 6.158327 | 6.158327
39.42382 | 48.346 | 38.88602 | 26.58997 | 9.459975 | 6.148025 | 6.148025
39.43382 | 48.2572 | 38.8624 | 26.58661 | 9.394805 | 6.137894 | 6.137894
39.44382 | 48.2024 | 38.83909 | 26.58322 | 9.363308 | 6.127936 | 6.127936
39.45381 | 48.1222 | 38.81614 | 26.57982 | 9.306064 | 6.118157 | 6.118157
39.46381 | 48.0473 | 38.79348 | 26.5764 | 9.253823 | 6.108538 | 6.108538
39.47381 | 47.9633 | 38.77114 | 26.57296 | 9.192157 | 6.09909 | 6.09909
39.48381 | 47.8924 | 38.74913 | 26.56951 | 9.143271 | 6.089811 | 6.089811
39.49381 | 47.8126 | 38.72743 | 26.56603 | 9.085165 | 6.0807 | 6.0807
39.50381 | 47.7448 | 38.70606 | 26.56254 | 9.038741 | 6.071758 | 6.071758
39.5138 | 47.681 | 38.68502 | 26.55904 | 8.995978 | 6.062991 | 6.062991
39.5238 | 47.5774 | 38.66428 | 26.55551 | 8.913118 | 6.054384 | 6.054384
39.5338 | 47.5147 | 38.64386 | 26.55197 | 8.870842 | 6.045943 | 6.045943
39.5438 | 47.4595 | 38.62375 | 26.54841 | 8.835751 | 6.037668 | 6.037668
39.5538 | 47.386 | 38.60395 | 26.54483 | 8.782047 | 6.029559 | 6.029559
39.56379 | 47.2994 | 38.58449 | 26.54124 | 8.714907 | 6.021625 | 6.021625
39.57379 | 47.224 | 38.56532 | 26.53763 | 8.658677 | 6.013846 | 6.013846
39.58379 | 47.148 | 38.54646 | 26.534 | 8.601536 | 6.006232 | 6.006232
39.59379 | 47.1048 | 38.52791 | 26.53035 | 8.576887 | 5.99878 | 5.99878
39.60379 | 47.0051 | 38.50968 | 26.52669 | 8.495425 | 5.991493 | 5.991493
39.61379 | 46.9545 | 38.49174 | 26.52301 | 8.462755 | 5.984369 | 5.984369
39.62378 | 46.9132 | 38.47414 | 26.51931 | 8.439061 | 5.977414 | 5.977414
39.63378 | 46.8327 | 38.45682 | 26.51559 | 8.375879 | 5.970614 | 5.970614
39.64378 | 46.7652 | 38.43981 | 26.51186 | 8.325391 | 5.963975 | 5.963975
39.65378 | 46.6991 | 38.4231 | 26.50811 | 8.275997 | 5.957498 | 5.957498
39.66378 | 46.6341 | 38.4067 | 26.50434 | 8.2274 | 5.951181 | 5.951181
39.67377 | 46.5996 | 38.39061 | 26.50055 | 8.208988 | 5.945029 | 5.945029
39.68377 | 46.5004 | 38.37481 | 26.49675 | 8.125587 | 5.939032 | 5.939032
39.69377 | 46.4684 | 38.35932 | 26.49293 | 8.109084 | 5.933194 | 5.933194
39.70377 | 46.412 | 38.34412 | 26.48909 | 8.067882 | 5.927515 | 5.927515
39.71377 | 46.3562 | 38.32922 | 26.48523 | 8.02698 | 5.921994 | 5.921994
39.72377 | 46.28 | 38.31462 | 26.48136 | 7.965379 | 5.916631 | 5.916631
39.73376 | 46.226 | 38.30034 | 26.47747 | 7.925663 | 5.911433 | 5.911433
39.74376 | 46.1516 | 38.28633 | 26.47356 | 7.865268 | 5.906385 | 5.906385
39.75376 | 46.1038 | 38.27262 | 26.46964 | 7.831179 | 5.901492 | 5.901492
39.76376 | 46.0522 | 38.25921 | 26.46569 | 7.792994 | 5.896757 | 5.896757
39.77376 | 45.9921 | 38.24609 | 26.46173 | 7.746014 | 5.892177 | 5.892177
39.78375 | 45.9464 | 38.23327 | 26.45776 | 7.713132 | 5.887755 | 5.887755
39.79375 | 45.904 | 38.22073 | 26.45376 | 7.683268 | 5.883485 | 5.883485
39.80375 | 45.8051 | 38.20849 | 26.44975 | 7.596613 | 5.879369 | 5.879369
39.81375 | 45.8006 | 38.19653 | 26.44572 | 7.604067 | 5.875407 | 5.875407
39.82375 | 45.7265 | 38.18487 | 26.44167 | 7.541631 | 5.871599 | 5.871599
39.83375 | 45.687 | 38.17349 | 26.4376 | 7.513506 | 5.867944 | 5.867944
39.84374 | 45.6405 | 38.16242 | 26.43353 | 7.478083 | 5.864446 | 5.864446
39.85374 | 45.5526 | 38.15162 | 26.42943 | 7.400983 | 5.861095 | 5.861095
39.86374 | 45.5762 | 38.1411 | 26.42531 | 7.435097 | 5.857897 | 5.857897
39.87374 | 45.4781 | 38.13087 | 26.42117 | 7.347226 | 5.85485 | 5.85485
39.88374 | 45.451 | 38.12093 | 26.41702 | 7.330069 | 5.851954 | 5.851954
39.89373 | 45.407 | 38.11128 | 26.41286 | 7.29572 | 5.849212 | 5.849212
39.90373 | 45.3549 | 38.1019 | 26.40867 | 7.252997 | 5.846617 | 5.846617
39.91373 | 45.3063 | 38.09281 | 26.40447 | 7.213493 | 5.844171 | 5.844171
39.92373 | 45.2655 | 38.08399 | 26.40024 | 7.181506 | 5.841875 | 5.841875
39.93373 | 45.2179 | 38.07546 | 26.396 | 7.14244 | 5.839728 | 5.839728
39.94373 | 45.192 | 38.06721 | 26.39175 | 7.124794 | 5.837729 | 5.837729
39.95372 | 45.1215 | 38.05924 | 26.38748 | 7.06226 | 5.835881 | 5.835881
39.96372 | 45.114 | 38.05154 | 26.38319 | 7.062456 | 5.834178 | 5.834178
39.97372 | 45.0731 | 38.04412 | 26.37888 | 7.028976 | 5.832622 | 5.832622
39.98372 | 44.9903 | 38.03698 | 26.37455 | 6.953319 | 5.831214 | 5.831214
39.99372 | 44.9849 | 38.03011 | 26.37021 | 6.954786 | 5.829952 | 5.829952
40.00371 | 44.9293 | 38.02353 | 26.36585 | 6.905773 | 5.828836 | 5.828836
40.01371 | 44.8963 | 38.01721 | 26.36148 | 6.879092 | 5.827866 | 5.827866
40.02371 | 44.896 | 38.01116 | 26.35708 | 6.884837 | 5.82704 | 5.82704
40.03371 | 44.8207 | 38.00539 | 26.35267 | 6.815311 | 5.82636 | 5.82636
40.04371 | 44.7968 | 37.99989 | 26.34824 | 6.796912 | 5.825824 | 5.825824
40.05371 | 44.7259 | 37.99466 | 26.34379 | 6.731243 | 5.825432 | 5.825432
40.0637 | 44.7217 | 37.9897 | 26.33933 | 6.732 | 5.825183 | 5.825183
40.0737 | 44.6444 | 37.98501 | 26.33485 | 6.659393 | 5.825077 | 5.825077
40.0837 | 44.6162 | 37.98058 | 26.33035 | 6.635617 | 5.825115 | 5.825115
40.0937 | 44.5667 | 37.97643 | 26.32584 | 6.590273 | 5.825295 | 5.825295
40.1037 | 44.5283 | 37.97254 | 26.3213 | 6.555763 | 5.825617 | 5.825617
40.11369 | 44.507 | 37.96892 | 26.31676 | 6.538084 | 5.826079 | 5.826079
40.12369 | 44.4524 | 37.96556 | 26.31219 | 6.486843 | 5.826683 | 5.826683
40.13369 | 44.4281 | 37.96246 | 26.3076 | 6.465639 | 5.827428 | 5.827428
40.14369 | 44.3805 | 37.95963 | 26.303 | 6.420871 | 5.828313 | 5.828313
40.15369 | 44.3346 | 37.95706 | 26.29838 | 6.377541 | 5.829338 | 5.829338
40.16369 | 44.3033 | 37.95475 | 26.29375 | 6.34855 | 5.830503 | 5.830503
40.17368 | 44.2659 | 37.95271 | 26.2891 | 6.313194 | 5.831805 | 5.831805
40.18368 | 44.2686 | 37.95092 | 26.28442 | 6.317682 | 5.833247 | 5.833247
40.19368 | 44.1966 | 37.94939 | 26.27974 | 6.247213 | 5.834826 | 5.834826
40.20368 | 44.1739 | 37.94812 | 26.27503 | 6.225783 | 5.836544 | 5.836544
40.21368 | 44.1584 | 37.9471 | 26.27031 | 6.211298 | 5.838398 | 5.838398
40.22367 | 44.1012 | 37.94635 | 26.26557 | 6.154852 | 5.840388 | 5.840388
40.23367 | 44.098 | 37.94585 | 26.26081 | 6.152154 | 5.842516 | 5.842516
40.24367 | 44.0484 | 37.9456 | 26.25604 | 6.102802 | 5.84478 | 5.84478
40.25367 | 44.0334 | 37.9456 | 26.25125 | 6.087795 | 5.847179 | 5.847179
40.26367 | 44.0183 | 37.94586 | 26.24644 | 6.072437 | 5.849713 | 5.849713
40.27367 | 43.9671 | 37.94637 | 26.24161 | 6.020726 | 5.852381 | 5.852381
40.28366 | 43.9479 | 37.94713 | 26.23677 | 6.000769 | 5.855179 | 5.855179
40.29366 | 43.925 | 37.94814 | 26.23191 | 5.976858 | 5.858115 | 5.858115
40.30366 | 43.8848 | 37.9494 | 26.22703 | 5.935397 | 5.861184 | 5.861184
40.31366 | 43.8726 | 37.95091 | 26.22214 | 5.921689 | 5.864386 | 5.864386
40.32366 | 43.8334 | 37.95267 | 26.21723 | 5.880732 | 5.867721 | 5.867721
40.33365 | 43.8379 | 37.95467 | 26.2123 | 5.88323 | 5.871184 | 5.871184
40.34365 | 43.7978 | 37.95692 | 26.20736 | 5.840883 | 5.87478 | 5.87478
40.35365 | 43.8017 | 37.95941 | 26.20239 | 5.842292 | 5.878508 | 5.878508
40.36365 | 43.7821 | 37.96214 | 26.19741 | 5.819956 | 5.882366 | 5.882366
40.37365 | 43.717 | 37.96512 | 26.19241 | 5.75188 | 5.886353 | 5.886353
40.38365 | 43.7192 | 37.96834 | 26.1874 | 5.750862 | 5.89047 | 5.89047
40.39364 | 43.6716 | 37.97179 | 26.18237 | 5.699811 | 5.894709 | 5.894709
40.40364 | 43.7114 | 37.97549 | 26.17732 | 5.735913 | 5.899082 | 5.899082
40.41364 | 43.6345 | 37.97942 | 26.17226 | 5.655078 | 5.903583 | 5.903583
40.42364 | 43.6397 | 37.98359 | 26.16717 | 5.656106 | 5.908211 | 5.908211
40.43364 | 43.607 | 37.988 | 26.16207 | 5.618998 | 5.912965 | 5.912965
40.44363 | 43.5575 | 37.99264 | 26.15696 | 5.564861 | 5.91784 | 5.91784
40.45363 | 43.5585 | 37.99752 | 26.15182 | 5.560985 | 5.922845 | 5.922845
40.46363 | 43.5197 | 38.00262 | 26.14667 | 5.517076 | 5.927976 | 5.927976
40.47363 | 43.5216 | 38.00796 | 26.1415 | 5.513637 | 5.93323 | 5.93323
40.48363 | 43.4934 | 38.01353 | 26.13632 | 5.479866 | 5.938608 | 5.938608
40.49363 | 43.4586 | 38.01933 | 26.13111 | 5.439268 | 5.944109 | 5.944109
40.50362 | 43.4306 | 38.02535 | 26.1259 | 5.405247 | 5.949727 | 5.949727
40.51362 | 43.4304 | 38.03161 | 26.12066 | 5.398794 | 5.955472 | 5.955472
40.52362 | 43.3757 | 38.03809 | 26.11541 | 5.337614 | 5.961338 | 5.961338
40.53362 | 43.3926 | 38.04479 | 26.11014 | 5.347813 | 5.967325 | 5.967325
40.54362 | 43.3553 | 38.05171 | 26.10485 | 5.303587 | 5.973432 | 5.973432
40.55361 | 43.3533 | 38.05885 | 26.09955 | 5.294447 | 5.979651 | 5.979651
40.56361 | 43.3177 | 38.06622 | 26.09423 | 5.25148 | 5.985996 | 5.985996
40.57361 | 43.2986 | 38.07381 | 26.08889 | 5.224794 | 5.992458 | 5.992458
40.58361 | 43.2774 | 38.08161 | 26.08353 | 5.195792 | 5.999038 | 5.999038
40.59361 | 43.2482 | 38.08963 | 26.07816 | 5.158572 | 6.005734 | 6.005734
40.60361 | 43.2629 | 38.09786 | 26.07277 | 5.165039 | 6.012546 | 6.012546
40.6136 | 43.2392 | 38.1063 | 26.06737 | 5.132901 | 6.019466 | 6.019466
40.6236 | 43.2283 | 38.11496 | 26.06194 | 5.113342 | 6.026507 | 6.026507
40.6336 | 43.1887 | 38.12383 | 26.0565 | 5.064873 | 6.033662 | 6.033662
40.6436 | 43.1667 | 38.13291 | 26.05105 | 5.033794 | 6.04093 | 6.04093
40.6536 | 43.1658 | 38.14219 | 26.04557 | 5.02361 | 6.04831 | 6.04831
40.66359 | 43.1245 | 38.15167 | 26.04008 | 4.972827 | 6.055794 | 6.055794
40.67359 | 43.1321 | 38.16137 | 26.03458 | 4.970734 | 6.063395 | 6.063395
40.68359 | 43.1182 | 38.17126 | 26.02905 | 4.946937 | 6.071106 | 6.071106
40.69359 | 43.0975 | 38.18136 | 26.02351 | 4.916138 | 6.078927 | 6.078927
40.70359 | 43.0898 | 38.19166 | 26.01795 | 4.898141 | 6.086855 | 6.086855
40.71359 | 43.0747 | 38.20216 | 26.01237 | 4.872545 | 6.094891 | 6.094891
40.72358 | 43.0485 | 38.21283 | 26.00679 | 4.835666 | 6.103024 | 6.103024
40.73358 | 43.0506 | 38.22372 | 26.00118 | 4.826879 | 6.111273 | 6.111273
40.74358 | 43.0192 | 38.2348 | 25.99555 | 4.784403 | 6.119624 | 6.119624
40.75358 | 43.0287 | 38.24607 | 25.98991 | 4.782634 | 6.12808 | 6.12808
40.76358 | 43.0191 | 38.25752 | 25.98425 | 4.761578 | 6.136638 | 6.136638
40.77357 | 42.9978 | 38.26915 | 25.97857 | 4.728646 | 6.14529 | 6.14529
40.78357 | 42.973 | 38.28098 | 25.97288 | 4.692018 | 6.154051 | 6.154051
40.79357 | 42.9691 | 38.29299 | 25.96717 | 4.676108 | 6.162912 | 6.162912
40.80357 | 42.9531 | 38.30518 | 25.96144 | 4.647915 | 6.171871 | 6.171871
40.81357 | 42.9163 | 38.31756 | 25.9557 | 4.598745 | 6.180929 | 6.180929
40.82357 | 42.9338 | 38.3301 | 25.94994 | 4.603696 | 6.190084 | 6.190084
40.83356 | 42.8919 | 38.34281 | 25.94416 | 4.549092 | 6.199322 | 6.199322
40.84356 | 42.8971 | 38.35571 | 25.93837 | 4.541394 | 6.208668 | 6.208668
40.85356 | 42.8665 | 38.36877 | 25.93256 | 4.497729 | 6.218106 | 6.218106
40.86356 | 42.8483 | 38.38201 | 25.92673 | 4.466293 | 6.227639 | 6.227639
40.87356 | 42.879 | 38.39541 | 25.92088 | 4.483594 | 6.23726 | 6.23726
40.88355 | 42.8408 | 38.40896 | 25.91503 | 4.431841 | 6.246965 | 6.246965
40.89355 | 42.8511 | 38.42269 | 25.90915 | 4.428414 | 6.256767 | 6.256767
40.90355 | 42.8441 | 38.43657 | 25.90326 | 4.407528 | 6.266658 | 6.266658
40.91355 | 42.8236 | 38.45061 | 25.89734 | 4.372986 | 6.276635 | 6.276635
40.92355 | 42.8338 | 38.46481 | 25.89142 | 4.368991 | 6.286697 | 6.286697
40.93355 | 42.8261 | 38.47916 | 25.88547 | 4.346938 | 6.296846 | 6.296846
40.94354 | 42.8192 | 38.49364 | 25.87951 | 4.325555 | 6.307065 | 6.307065
40.95354 | 42.8154 | 38.50829 | 25.87354 | 4.307109 | 6.317377 | 6.317377
40.96354 | 42.8063 | 38.52308 | 25.86754 | 4.283218 | 6.32777 | 6.32777
40.97354 | 42.8111 | 38.53801 | 25.86153 | 4.273085 | 6.338242 | 6.338242
40.98354 | 42.7841 | 38.55309 | 25.8555 | 4.231013 | 6.348793 | 6.348793
40.99353 | 42.774 | 38.56828 | 25.84946 | 4.205719 | 6.359409 | 6.359409
41.00353 | 42.7747 | 38.58362 | 25.8434 | 4.191076 | 6.370111 | 6.370111
41.01353 | 42.7451 | 38.5991 | 25.83732 | 4.146002 | 6.380888 | 6.380888
41.02353 | 42.7707 | 38.6147 | 25.83123 | 4.156 | 6.391736 | 6.391736
41.03353 | 42.7385 | 38.63043 | 25.82512 | 4.108073 | 6.402655 | 6.402655
41.04353 | 42.7407 | 38.64628 | 25.81899 | 4.094423 | 6.413644 | 6.413644
41.05352 | 42.7449 | 38.66223 | 25.81285 | 4.082668 | 6.424691 | 6.424691
41.06352 | 42.7394 | 38.67832 | 25.80669 | 4.061083 | 6.435814 | 6.435814
41.07352 | 42.7333 | 38.69452 | 25.80051 | 4.038783 | 6.447002 | 6.447002
41.08352 | 42.7037 | 38.71083 | 25.79432 | 3.992873 | 6.458254 | 6.458254
41.09352 | 42.7225 | 38.72724 | 25.78811 | 3.995255 | 6.469569 | 6.469569
41.10351 | 42.723 | 38.74375 | 25.78189 | 3.979251 | 6.480931 | 6.480931
41.11351 | 42.6987 | 38.76037 | 25.77564 | 3.938329 | 6.492364 | 6.492364
41.12351 | 42.7347 | 38.77709 | 25.76938 | 3.95761 | 6.503853 | 6.503853
41.13351 | 42.683 | 38.7939 | 25.76311 | 3.889096 | 6.515399 | 6.515399
41.14351 | 42.6978 | 38.81081 | 25.75681 | 3.886993 | 6.526997 | 6.526997
41.15351 | 42.6907 | 38.8278 | 25.7505 | 3.862901 | 6.538647 | 6.538647
41.1635 | 42.6909 | 38.84486 | 25.74418 | 3.846042 | 6.550337 | 6.550337
41.1735 | 42.6969 | 38.86201 | 25.73784 | 3.834887 | 6.562085 | 6.562085
41.1835 | 42.6772 | 38.87925 | 25.73148 | 3.797953 | 6.573881 | 6.573881
41.1935 | 42.675 | 38.89655 | 25.72511 | 3.778449 | 6.585721 | 6.585721
41.2035 | 42.6699 | 38.91393 | 25.71872 | 3.755974 | 6.597604 | 6.597604
41.21349 | 42.6521 | 38.93135 | 25.71232 | 3.720749 | 6.609517 | 6.609517
41.22349 | 42.6887 | 38.94885 | 25.70589 | 3.739848 | 6.62148 | 6.62148
41.23349 | 42.6609 | 38.96641 | 25.69945 | 3.694488 | 6.63348 | 6.63348
41.24349 | 42.6754 | 38.98403 | 25.69299 | 3.691373 | 6.645516 | 6.645516
41.25349 | 42.6484 | 39.00169 | 25.68652 | 3.646707 | 6.657586 | 6.657586
41.26349 | 42.6442 | 39.0194 | 25.68003 | 3.624797 | 6.669686 | 6.669686
41.27348 | 42.6671 | 39.03714 | 25.67353 | 3.629961 | 6.681804 | 6.681804
41.28348 | 42.6521 | 39.05493 | 25.66701 | 3.597169 | 6.693961 | 6.693961
41.29348 | 42.6876 | 39.07275 | 25.66047 | 3.614845 | 6.706142 | 6.706142
41.30348 | 42.657 | 39.09061 | 25.65392 | 3.566389 | 6.718347 | 6.718347
41.31348 | 42.6632 | 39.10849 | 25.64735 | 3.554708 | 6.730573 | 6.730573
41.32347 | 42.6579 | 39.12638 | 25.64077 | 3.531523 | 6.742806 | 6.742806
41.33347 | 42.6474 | 39.1443 | 25.63416 | 3.503104 | 6.755067 | 6.755067
41.34347 | 42.6943 | 39.16223 | 25.62754 | 3.532073 | 6.767343 | 6.767343
41.35347 | 42.6745 | 39.18017 | 25.62091 | 3.494332 | 6.779631 | 6.779631
41.36347 | 42.685 | 39.19811 | 25.61425 | 3.48689 | 6.791928 | 6.791928
41.37347 | 42.6881 | 39.21605 | 25.60759 | 3.472047 | 6.804234 | 6.804234
41.38346 | 42.689 | 39.23397 | 25.60091 | 3.455027 | 6.816532 | 6.816532
41.39346 | 42.6996 | 39.2519 | 25.59421 | 3.4477 | 6.828846 | 6.828846
41.40346 | 42.7113 | 39.26981 | 25.58749 | 3.441487 | 6.841162 | 6.841162
41.41346 | 42.704 | 39.28771 | 25.58076 | 3.416294 | 6.853474 | 6.853474
41.42346 | 42.7139 | 39.30557 | 25.57401 | 3.408326 | 6.865783 | 6.865783
41.43345 | 42.6848 | 39.3234 | 25.56725 | 3.361403 | 6.878074 | 6.878074
41.44345 | 42.7235 | 39.3412 | 25.56047 | 3.382298 | 6.890367 | 6.890367
41.45345 | 42.6893 | 39.35897 | 25.55367 | 3.330331 | 6.902649 | 6.902649
41.46345 | 42.7031 | 39.37669 | 25.54686 | 3.326407 | 6.914918 | 6.914918
41.47345 | 42.7256 | 39.39437 | 25.54003 | 3.331232 | 6.92717 | 6.92717
41.48344 | 42.6994 | 39.41197 | 25.53319 | 3.287429 | 6.939391035 | 6.939391035
41.49344 | 42.7094 | 39.42953 | 25.52633 | 3.279867 | 6.951603 | 6.951603
41.50344 | 42.6856 | 39.44703 | 25.51945 | 3.238569 | 6.963791 | 6.963791
41.51344 | 42.6943 | 39.46446 | 25.51256 | 3.22984 | 6.975952 | 6.975952
41.52344 | 42.6899 | 39.48181 | 25.50565 | 3.208085 | 6.988084 | 6.988084
41.53344 | 42.717 | 39.49909 | 25.49872 | 3.21791 | 7.000185 | 7.000185
41.54343 | 42.7211 | 39.51626 | 25.49179 | 3.204837 | 7.012238 | 7.012238
41.55343 | 42.6957 | 39.53336 | 25.48483 | 3.162335 | 7.024268 | 7.024268
41.56343 | 42.7051 | 39.55037 | 25.47785 | 3.154732 | 7.036256 | 7.036256
41.57343 | 42.7156 | 39.56727 | 25.47087 | 3.148326 | 7.048204 | 7.048204
41.58343 | 42.695 | 39.58407 | 25.46386 | 3.110931 | 7.060105 | 7.060105
41.59342 | 42.7183 | 39.60074 | 25.45685 | 3.11756 | 7.071947 | 7.071947
41.60342 | 42.7083 | 39.61731 | 25.44981 | 3.090991 | 7.08375 | 7.08375
41.61342 | 42.7052 | 39.63375 | 25.44275 | 3.071446 | 7.0955 | 7.0955
41.62342 | 42.7003 | 39.65007 | 25.43569 | 3.050228 | 7.107193 | 7.107193
41.63342 | 42.7026 | 39.66625 | 25.4286 | 3.036346 | 7.118827 | 7.118827
41.64342 | 42.7131 | 39.6823 | 25.4215 | 3.030802 | 7.130399 | 7.130399
41.65341 | 42.731 | 39.69818 | 25.41439 | 3.032819 | 7.141895 | 7.141895
41.66341 | 42.7131 | 39.71393 | 25.40726 | 2.999168 | 7.153337 | 7.153337
41.67341 | 42.7054 | 39.72952 | 25.40011 | 2.97588 | 7.164705 | 7.164705
41.68341 | 42.6995 | 39.74495 | 25.39295 | 2.954547 | 7.176003 | 7.176003
41.69341 | 42.7171 | 39.7602 | 25.38577 | 2.956898 | 7.187217 | 7.187217
41.7034 | 42.7093 | 39.77528 | 25.37858 | 2.934025 | 7.198348 | 7.198348
41.7134 | 42.7354 | 39.79019 | 25.37137 | 2.945213 | 7.20941 | 7.20941
41.7234 | 42.6993 | 39.80491 | 25.36414 | 2.894389 | 7.220385 | 7.220385
41.7334 | 42.6978 | 39.81944 | 25.3569 | 2.878356 | 7.231273 | 7.231273
41.7434 | 42.6944 | 39.83378 | 25.34964 | 2.86062 | 7.24207 | 7.24207
41.7534 | 42.6841 | 39.84791 | 25.34237 | 2.836187 | 7.252774 | 7.252774
41.76339 | 42.6792 | 39.86182 | 25.33508 | 2.817375 | 7.263371 | 7.263371
41.77339 | 42.6761 | 39.87554 | 25.32778 | 2.800563 | 7.27388 | 7.27388
41.78339 | 42.6673 | 39.88903 | 25.32046 | 2.778271 | 7.284286 | 7.284286
41.79339 | 42.6797 | 39.9023 | 25.31312 | 2.777405 | 7.294588 | 7.294588
41.80339 | 42.6525 | 39.91533 | 25.30577 | 2.737171 | 7.304781 | 7.304781
41.81338 | 42.6802 | 39.92811 | 25.29841 | 2.752092 | 7.314851 | 7.314851
41.82338 | 42.6382 | 39.94066 | 25.29102 | 2.697537 | 7.32482 | 7.32482
41.83338 | 42.655 | 39.95297 | 25.28362 | 2.702031 | 7.334672 | 7.334672
41.84338 | 42.647 | 39.96502 | 25.27621 | 2.68198 | 7.344405 | 7.344405
41.85338 | 42.6335 | 39.97681 | 25.26878 | 2.656691 | 7.354015 | 7.354015
41.86338 | 42.6385 | 39.98833 | 25.26133 | 2.650166 | 7.3635 | 7.3635
41.87337 | 42.6043 | 39.99957 | 25.25388 | 2.604725 | 7.372847 | 7.372847
41.88337 | 42.6382 | 40.01055 | 25.2464 | 2.62765 | 7.382073 | 7.382073
41.89337 | 42.6024 | 40.02124 | 25.23891 | 2.581159 | 7.391165 | 7.391165
41.90337 | 42.6003 | 40.03164 | 25.2314 | 2.568656 | 7.40012 | 7.40012
41.91337 | 42.5909 | 40.04175 | 25.22388 | 2.54915 | 7.408935 | 7.408935
41.92336 | 42.5733 | 40.05155 | 25.21635 | 2.521752 | 7.417599 | 7.417599
41.93336 | 42.5557 | 40.06105 | 25.2088 | 2.49465 | 7.426127 | 7.426127
41.94336 | 42.5773 | 40.07024 | 25.20123 | 2.507061 | 7.434506 | 7.434506
41.95336 | 42.5338 | 40.07911 | 25.19364 | 2.454687 | 7.442736 | 7.442736
41.96336 | 42.5351 | 40.08766 | 25.18604 | 2.447438 | 7.450811 | 7.450811
41.97336 | 42.5112 | 40.09588 | 25.17843 | 2.415316 | 7.458729 | 7.458729
41.98335 | 42.5272 | 40.10377 | 25.1708 | 2.423435 | 7.466482 | 7.466482
41.99335 | 42.5181 | 40.11131 | 25.16316 | 2.406786 | 7.474079 | 7.474079
42.00335 | 42.4992 | 40.11852 | 25.15549 | 2.38068 | 7.481513 | 7.481513
42.01335 | 42.4818 | 40.12538 | 25.14782 | 2.356424 | 7.488779 | 7.488779
42.02335 | 42.4603 | 40.13188 | 25.14013 | 2.328423 | 7.495876 | 7.495876
42.03334 | 42.4735 | 40.13801 | 25.13243 | 2.335488 | 7.502793 | 7.502793
42.04334 | 42.4677 | 40.14379 | 25.1247 | 2.323911 | 7.509543 | 7.509543
42.05334 | 42.4486 | 40.14919 | 25.11697 | 2.299406 | 7.516115 | 7.516115
42.06334 | 42.4424 | 40.15423 | 25.10921 | 2.288174 | 7.522507 | 7.522507
42.07334 | 42.4162 | 40.15888 | 25.10144 | 2.257322 | 7.528717 | 7.528717
42.08334 | 42.4266 | 40.16314 | 25.09366 | 2.263457 | 7.534741 | 7.534741
42.09333 | 42.4083 | 40.16702 | 25.08587 | 2.241284 | 7.540573 | 7.540573
42.10333 | 42.3865 | 40.1705 | 25.07806 | 2.216002 | 7.546221 | 7.546221
42.11333 | 42.3961 | 40.17358 | 25.07023 | 2.222518 | 7.551678 | 7.551678
42.12333 | 42.3576 | 40.17626 | 25.06238 | 2.18134 | 7.556939 | 7.556939
42.13333 | 42.3888 | 40.17853 | 25.05452 | 2.210269 | 7.562004 | 7.562004
42.14332 | 42.3689 | 40.18039 | 25.04666 | 2.188512 | 7.566866 | 7.566866
42.15332 | 42.3327 | 40.18183 | 25.03877 | 2.15087 | 7.571531 | 7.571531
42.16332 | 42.3306 | 40.18285 | 25.03086 | 2.14775 | 7.575994 | 7.575994
42.17332 | 42.299 | 40.18344 | 25.02294 | 2.115555 | 7.580251 | 7.580251
42.18332 | 42.3054 | 40.18361 | 25.01501 | 2.121791 | 7.5843 | 7.5843
42.19332 | 42.2785 | 40.18334 | 25.00706 | 2.095159 | 7.588141 | 7.588141
42.20331 | 42.2534 | 40.18264 | 24.9991 | 2.070764 | 7.591767 | 7.591767
42.21331 | 42.2393 | 40.18149 | 24.99112 | 2.05781 | 7.595183 | 7.595183
42.22331 | 42.2344 | 40.1799 | 24.98313 | 2.054503 | 7.598385 | 7.598385
42.23331 | 42.2379 | 40.17786 | 24.97512 | 2.060043 | 7.601369 | 7.601369
42.24331 | 42.1972 | 40.17536 | 24.96709 | 2.021835 | 7.604135 | 7.604135
42.2533 | 42.1639 | 40.17242 | 24.95906 | 1.991482 | 7.606678 | 7.606678
42.2633 | 42.1517 | 40.16901 | 24.95101 | 1.982688 | 7.609001 | 7.609001
42.2733 | 42.1388 | 40.16514 | 24.94294 | 1.973656 | 7.611102 | 7.611102
42.2833 | 42.1499 | 40.16081 | 24.93486 | 1.989089 | 7.612977 | 7.612977
42.2933 | 42.0935 | 40.15601 | 24.92676 | 1.937492 | 7.614626 | 7.614626
42.3033 | 42.0774 | 40.15073 | 24.91864 | 1.926666 | 7.616045 | 7.616045
42.31329 | 42.0624 | 40.14499 | 24.91052 | 1.917406 | 7.617236 | 7.617236
42.32329 | 42.0564 | 40.13877 | 24.90238 | 1.917629 | 7.618196 | 7.618196
42.33329 | 42.0253 | 40.13207 | 24.89422 | 1.89323 | 7.618924 | 7.618924
42.34329 | 41.9804 | 40.12489 | 24.88605 | 1.855511 | 7.61942 | 7.61942
42.35329 | 41.9747 | 40.11722 | 24.87786 | 1.857478 | 7.61968 | 7.61968
42.36328 | 41.9507 | 40.10908 | 24.86967 | 1.84162 | 7.619706 | 7.619706
42.37328 | 41.9096 | 40.10044 | 24.86145 | 1.80916 | 7.619495 | 7.619495
42.38328 | 41.9267 | 40.09131 | 24.85322 | 1.835389 | 7.619046 | 7.619046
42.39328 | 41.8524 | 40.08169 | 24.84497 | 1.770708 | 7.61836 | 7.61836
42.40328 | 41.8617 | 40.07158 | 24.83671 | 1.79012 | 7.617434 | 7.617434
42.41328 | 41.8301 | 40.06097 | 24.82844 | 1.769128 | 7.616268 | 7.616268
42.42327 | 41.7923 | 40.04988 | 24.82015 | 1.74242 | 7.614863 | 7.614863
42.43327 | 41.7925 | 40.03828 | 24.81185 | 1.754219 | 7.613216 | 7.613216
42.44327 | 41.7424 | 40.02618 | 24.80353 | 1.716218 | 7.611326 | 7.611326
42.45327 | 41.7472 | 40.01358 | 24.79519 | 1.733616 | 7.609195 | 7.609195
42.46327 | 41.6976 | 40.00049 | 24.78685 | 1.697114 | 7.60682 | 7.60682
42.47326 | 41.6916 | 39.9869 | 24.77849 | 1.704698 | 7.604205 | 7.604205
42.48326 | 41.6493 | 39.9728 | 24.77011 | 1.676499 | 7.601344 | 7.601344
42.49326 | 41.6298 | 39.9582 | 24.76172 | 1.671602 | 7.598238 | 7.598238
42.50326 | 41.6064 | 39.94309 | 24.75332 | 1.663306 | 7.594889 | 7.594889
42.51326 | 41.5751 | 39.92749 | 24.74489 | 1.647614 | 7.591296 | 7.591296
42.52326 | 41.5284 | 39.91138 | 24.73646 | 1.617023 | 7.587459 | 7.587459
42.53325 | 41.5262 | 39.89478 | 24.72802 | 1.631421 | 7.583381 | 7.583381
42.54325 | 41.491 | 39.87767 | 24.71955 | 1.613335 | 7.579057 | 7.579057
42.55325 | 41.475 | 39.86005 | 24.71107 | 1.614951 | 7.574488 | 7.574488
42.56325 | 41.4337 | 39.84193 | 24.70258 | 1.591771 | 7.569674 | 7.569674
42.57325 | 41.3947 | 39.82331 | 24.69407 | 1.571392 | 7.564618 | 7.564618
42.58324 | 41.3908 | 39.80421 | 24.68556 | 1.586594 | 7.559323 | 7.559323
42.59324 | 41.3586 | 39.78459 | 24.67702 | 1.574013 | 7.553782 | 7.553782
42.60324 | 41.3492 | 39.76447 | 24.66847 | 1.584733 | 7.547997 | 7.547997
42.61324 | 41.2827 | 39.74385 | 24.65991 | 1.53885 | 7.541971 | 7.541971
42.62324 | 41.2778 | 39.72274 | 24.65133 | 1.555064 | 7.535703 | 7.535703
42.63324 | 41.2522 | 39.70113 | 24.64274 | 1.551072 | 7.529196 | 7.529196
42.64323 | 41.2627 | 39.67905 | 24.63414 | 1.583654 | 7.522455 | 7.522455
42.65323 | 41.2035 | 39.65645 | 24.62551 | 1.547046 | 7.515469 | 7.515469
42.66323 | 41.161 | 39.63337 | 24.61688 | 1.527632 | 7.508245 | 7.508245
42.67323 | 41.1465 | 39.6098 | 24.60823 | 1.536705 | 7.500783 | 7.500783
42.68323 | 41.119 | 39.58574 | 24.59956 | 1.533264 | 7.493086 | 7.493086
42.69322 | 41.0928 | 39.56122 | 24.59089 | 1.531584 | 7.485161 | 7.485161
42.70322 | 41.0653 | 39.53619 | 24.5822 | 1.52911 | 7.476994 | 7.476994
42.71322 | 41.0002 | 39.51068 | 24.5735 | 1.489517 | 7.468594 | 7.468594
42.72322 | 41.0006 | 39.4847 | 24.56477 | 1.515901 | 7.459962 | 7.459962
42.73322 | 40.9619 | 39.45824 | 24.55604 | 1.50366 | 7.4511 | 7.4511
42.74322 | 40.9174 | 39.43131 | 24.54729 | 1.48609 | 7.442009 | 7.442009
42.75321 | 40.9132 | 39.40393 | 24.53854 | 1.509265 | 7.432699 | 7.432699
42.76321 | 40.8526 | 39.37607 | 24.52976 | 1.476532 | 7.423154 | 7.423154
42.77321 | 40.8212 | 39.34774 | 24.52097 | 1.473462 | 7.413384 | 7.413384
42.78321 | 40.7925 | 39.31894 | 24.51216 | 1.473557 | 7.403389 | 7.403389
42.79321 | 40.7736 | 39.2897 | 24.50335 | 1.483904 | 7.393175 | 7.393175
42.8032 | 40.7299 | 39.26002 | 24.49452 | 1.469878 | 7.38275 | 7.38275
42.8132 | 40.6787 | 39.22987 | 24.48568 | 1.44883 | 7.372097 | 7.372097
42.8232 | 40.6721 | 39.19927 | 24.47682 | 1.472832 | 7.361226 | 7.361226
42.8332 | 40.6139 | 39.16822 | 24.46794 | 1.445676 | 7.350142 | 7.350142
42.8432 | 40.6039 | 39.13674 | 24.45905 | 1.46716 | 7.338843 | 7.338843
42.8532 | 40.5638 | 39.10482 | 24.45015 | 1.458982 | 7.327334 | 7.327334
42.86319 | 40.5155 | 39.0725 | 24.44124 | 1.442997 | 7.31563 | 7.31563
42.87319 | 40.4987 | 39.03972 | 24.43231 | 1.458977 | 7.303704 | 7.303704
42.88319 | 40.4436 | 39.00652 | 24.42337 | 1.437082 | 7.291574 | 7.291574
42.89319 | 40.4341 | 38.97289 | 24.41441 | 1.461208 | 7.279239 | 7.279239
42.90319 | 40.4168 | 38.93885 | 24.40544 | 1.477949 | 7.266704 | 7.266704
42.91318 | 40.343 | 38.90444 | 24.39647 | 1.438565 | 7.253984 | 7.253984
42.92318 | 40.3445 | 38.86958 | 24.38747 | 1.474925 | 7.241053 | 7.241053
42.93318 | 40.2964 | 38.83431 | 24.37846 | 1.462091 | 7.227926 | 7.227926
42.94318 | 40.2988 | 38.79865 | 24.36943 | 1.500149 | 7.21461 | 7.21461
42.95318 | 40.2609 | 38.7626 | 24.36039 | 1.498304 | 7.201102 | 7.201102
42.96318 | 40.1881 | 38.72615 | 24.35134 | 1.46195 | 7.187405 | 7.187405
42.97317 | 40.1878 | 38.68936 | 24.34228 | 1.498438 | 7.17354 | 7.17354
42.98317 | 40.1436 | 38.65215 | 24.3332 | 1.491447 | 7.159476 | 7.159476
42.99317 | 40.142 | 38.61457 | 24.32411 | 1.527429 | 7.145232 | 7.145232
43.00317 | 40.0824 | 38.57662 | 24.315 | 1.505782 | 7.130809 | 7.130809
43.01317 | 40.0329 | 38.5383 | 24.30588 | 1.494599 | 7.116211 | 7.116211
43.02316 | 40.0321 | 38.49966 | 24.29676 | 1.532438 | 7.101454 | 7.101454
43.03316 | 39.9806 | 38.46063 | 24.28761 | 1.519969 | 7.086512 | 7.086512
43.04316 | 39.9471 | 38.42125 | 24.27845 | 1.525852 | 7.071401 | 7.071401
43.05316 | 39.9311 | 38.38152 | 24.26927 | 1.549579 | 7.056124 | 7.056124
43.06316 | 39.8878 | 38.34146 | 24.26008 | 1.546345 | 7.040686 | 7.040686
43.07316 | 39.8586 | 38.30105 | 24.25088 | 1.557546 | 7.025085 | 7.025085
43.08315 | 39.8116 | 38.26037 | 24.24168 | 1.551235 | 7.009344 | 7.009344
43.09315 | 39.8023 | 38.21931 | 24.23245 | 1.58299 | 6.99343 | 6.99343
43.10315 | 39.7586 | 38.17794 | 24.22321 | 1.580661 | 6.977365 | 6.977365
43.11315 | 39.6987 | 38.13625 | 24.21395 | 1.562446 | 6.96115 | 6.96115
43.12315 | 39.6884 | 38.09426 | 24.20469 | 1.59414 | 6.944788 | 6.944788
43.13314 | 39.6432 | 38.05201 | 24.19541 | 1.591193 | 6.928297 | 6.928297
43.14314 | 39.6331 | 38.00941 | 24.18612 | 1.623686 | 6.911648 | 6.911648
43.15314 | 39.5808 | 37.96653 | 24.17681 | 1.61427 | 6.894859 | 6.894859
43.16314 | 39.538 | 37.92336 | 24.16749 | 1.61464 | 6.877935 | 6.877935
43.17314 | 39.4931 | 37.87991 | 24.15816 | 1.613191 | 6.860877 | 6.860877
43.18314 | 39.4781 | 37.83618 | 24.14881 | 1.641918 | 6.843686 | 6.843686
43.19313 | 39.4532 | 37.79223 | 24.13946 | 1.66097 | 6.826386 | 6.826386
43.20313 | 39.4036 | 37.74797 | 24.13008 | 1.65563 | 6.808943 | 6.808943
43.21313 | 39.3499 | 37.70345 | 24.1207 | 1.646449 | 6.791377 | 6.791377
43.22313 | 39.3488 | 37.65868 | 24.1113 | 1.69012 | 6.773691 | 6.773691
43.23313 | 39.302 | 37.61366 | 24.10188 | 1.688341 | 6.755887 | 6.755887
43.24312 | 39.2835 | 37.56844 | 24.09247 | 1.715059 | 6.737986 | 6.737986
43.25312 | 39.2093 | 37.52294 | 24.08303 | 1.686357 | 6.719957 | 6.719957
43.26312 | 39.2126 | 37.47721 | 24.07358 | 1.735388 | 6.701817 | 6.701817
43.27312 | 39.1677 | 37.43126 | 24.06411 | 1.736444 | 6.683572 | 6.683572
43.28312 | 39.1178 | 37.38508 | 24.05463 | 1.732721 | 6.665222 | 6.665222
43.29312 | 39.0809 | 37.33869 | 24.04514 | 1.742211 | 6.646773 | 6.646773
43.30311 | 39.0438 | 37.29213 | 24.03565 | 1.751667 | 6.628242 | 6.628242
43.31311 | 38.996 | 37.24533 | 24.02613 | 1.750671 | 6.609598 | 6.609598
43.32311 | 38.9721 | 37.19833 | 24.0166 | 1.773775 | 6.590861 | 6.590861
43.33311 | 38.8991 | 37.15113 | 24.00706 | 1.74797 | 6.572034 | 6.572034
43.34311 | 38.8703 | 37.10375 | 23.99751 | 1.766554 | 6.55312 | 6.55312
43.3531 | 38.8096 | 37.05623 | 23.98795 | 1.753374 | 6.534139 | 6.534139
43.3631 | 38.7811 | 37.00848 | 23.97837 | 1.772617 | 6.515058 | 6.515058
43.3731 | 38.7275 | 36.96057 | 23.96877 | 1.766933 | 6.495897 | 6.495897
43.3831 | 38.6793 | 36.91248 | 23.95917 | 1.766816 | 6.476658 | 6.476658
43.3931 | 38.6551 | 36.86424 | 23.94955 | 1.790858 | 6.457347 | 6.457347
43.4031 | 38.5738 | 36.81584 | 23.93992 | 1.757957 | 6.437963 | 6.437963
43.41309 | 38.5655 | 36.76734 | 23.93028 | 1.798161 | 6.418528 | 6.418528
43.42309 | 38.5198 | 36.71864 | 23.92063 | 1.801156 | 6.399009 | 6.399009
43.43309 | 38.4569 | 36.66981 | 23.91096 | 1.787092 | 6.379426 | 6.379426
43.44309 | 38.4199 | 36.62084 | 23.90127 | 1.799065 | 6.359781 | 6.359781
43.45309 | 38.3852 | 36.57173 | 23.89158 | 1.813467 | 6.340077 | 6.340077
43.46308 | 38.3282 | 36.52255 | 23.88188 | 1.805646 | 6.320337 | 6.320337
43.47308 | 38.3006 | 36.47321 | 23.87216 | 1.827394 | 6.300523 | 6.300523
43.48308 | 38.2446 | 36.42374 | 23.86243 | 1.820858 | 6.280657 | 6.280657
43.49308 | 38.2109 | 36.37417 | 23.85268 | 1.836733 | 6.260742 | 6.260742
43.50308 | 38.178 | 36.32449 | 23.84293 | 1.853512 | 6.240781 | 6.240781
43.51308 | 38.1128 | 36.27471 | 23.83316 | 1.838092 | 6.220776 | 6.220776
43.52307 | 38.0896 | 36.22488 | 23.82338 | 1.864721 | 6.200748 | 6.200748
43.53307 | 38.0272 | 36.17491 | 23.81359 | 1.85229 | 6.180661 | 6.180661
43.54307 | 38.0007 | 36.12485 | 23.80378 | 1.875845 | 6.160537 | 6.160537
43.55307 | 37.96 | 36.07472 | 23.79396 | 1.885282 | 6.140378 | 6.140378
43.56307 | 37.9099 | 36.0245 | 23.78413 | 1.885397 | 6.120187 | 6.120187
43.57306 | 37.8978 | 35.97426 | 23.77429 | 1.923535 | 6.099985 | 6.099985
43.58306 | 37.8325 | 35.92391 | 23.76444 | 1.908592 | 6.079735 | 6.079735
43.59306 | 37.8394 | 35.87349 | 23.75457 | 1.965911 | 6.05946 | 6.05946
43.60306 | 37.756 | 35.82301 | 23.74469 | 1.932991 | 6.03916 | 6.03916
43.61306 | 37.7486 | 35.77247 | 23.7348 | 1.976127 | 6.018839 | 6.018839
43.62306 | 37.6979 | 35.72189 | 23.72489 | 1.976013 | 5.998499 | 5.998499
43.63305 | 37.6768 | 35.6713 | 23.71498 | 2.005496 | 5.978161 | 5.978161
43.64305 | 37.6269 | 35.62063 | 23.70505 | 2.006273 | 5.957788 | 5.957788
43.65305 | 37.59 | 35.56991 | 23.69511 | 2.020087 | 5.937402 | 5.937402
43.66305 | 37.5701 | 35.51916 | 23.68516 | 2.050936 | 5.917004 | 5.917004
43.67305 | 37.5055 | 35.46839 | 23.67519 | 2.037115 | 5.896598 | 5.896598
43.68304 | 37.4711 | 35.41763 | 23.66522 | 2.053471 | 5.876204 | 5.876204
43.69304 | 37.4307 | 35.3668 | 23.65523 | 2.063898 | 5.855786 | 5.855786
43.70304 | 37.3847 | 35.31595 | 23.64523 | 2.068745 | 5.835364 | 5.835364
43.71304 | 37.3301 | 35.26509 | 23.63521 | 2.065006 | 5.814941 | 5.814941
43.72304 | 37.2996 | 35.21422 | 23.62519 | 2.085379 | 5.794517 | 5.794517
43.73304 | 37.24 | 35.16334 | 23.61515 | 2.07666 | 5.774096 | 5.774096
43.74303 | 37.2163 | 35.11251 | 23.60511 | 2.103793 | 5.7537 | 5.7537
43.75303 | 37.133 | 35.06162 | 23.59505 | 2.071376 | 5.733289 | 5.733289
43.76303 | 37.1151 | 35.01074 | 23.58497 | 2.104357 | 5.712886 | 5.712886
43.77303 | 37.0477 | 34.95987 | 23.57488 | 2.08783 | 5.692493 | 5.692493
43.78303 | 37.0128 | 34.90901 | 23.56479 | 2.103794 | 5.67211 | 5.67211
43.79302 | 36.9427 | 34.85821 | 23.55469 | 2.084493 | 5.65176 | 5.65176
43.80302 | 36.8929 | 34.80737 | 23.54457 | 2.085525 | 5.631405 | 5.631405
43.81302 | 36.8667 | 34.75656 | 23.53443 | 2.110137 | 5.611065 | 5.611065
43.82302 | 36.8028 | 34.70577 | 23.52429 | 2.097026 | 5.590743 | 5.590743
43.83302 | 36.747 | 34.65501 | 23.51413 | 2.091989 | 5.570441 | 5.570441
43.84302 | 36.7028 | 34.60428 | 23.50396 | 2.098521 | 5.550159 | 5.550159
43.85301 | 36.6565 | 34.55363 | 23.49379 | 2.10287 | 5.529919 | 5.529919
43.86301 | 36.5819 | 34.50296 | 23.4836 | 2.078935 | 5.509683 | 5.509683
43.87301 | 36.5488 | 34.45234 | 23.4734 | 2.09646 | 5.489472 | 5.489472
43.88301 | 36.4997 | 34.40176 | 23.46318 | 2.097943 | 5.469288 | 5.469288
43.89301 | 36.4498 | 34.35122 | 23.45295 | 2.098582 | 5.449132 | 5.449132
43.903 | 36.357 | 34.30077 | 23.44273 | 2.056225 | 5.429025 | 5.429025
43.913 | 36.3468 | 34.25033 | 23.43248 | 2.096468 | 5.408928 | 5.408928
43.923 | 36.2709 | 34.19994 | 23.42221 | 2.070957 | 5.388864 | 5.388864
43.933 | 36.2366 | 34.14961 | 23.41194 | 2.086992 | 5.368834 | 5.368834
43.943 | 36.1484 | 34.09933 | 23.40166 | 2.04907 | 5.348837 | 5.348837
43.953 | 36.1049 | 34.04911 | 23.39136 | 2.055786 | 5.328877 | 5.328877
43.96299 | 36.0655 | 33.99902 | 23.38106 | 2.066478 | 5.308979 | 5.308979
43.97299 | 35.9888 | 33.94893 | 23.37074 | 2.039869 | 5.289093 | 5.289093
43.98299 | 35.9386 | 33.89891 | 23.36041 | 2.039689 | 5.269248 | 5.269248
43.99299 | 35.9031 | 33.84896 | 23.35007 | 2.054142 | 5.249443 | 5.249443
44.00299 | 35.8318 | 33.79908 | 23.33972 | 2.032722 | 5.229679 | 5.229679
44.01298 | 35.7649 | 33.74932 | 23.32937 | 2.015577 | 5.209978 | 5.209978
44.02298 | 35.7074 | 33.69959 | 23.31899 | 2.007808 | 5.190301 | 5.190301
44.03298 | 35.6795 | 33.64994 | 23.3086 | 2.029559 | 5.170669 | 5.170669
44.04298 | 35.6128 | 33.60037 | 23.29821 | 2.012429 | 5.151083 | 5.151083
44.05298 | 35.5487 | 33.55088 | 23.2878 | 1.997817 | 5.131543 | 5.131543
44.06298 | 35.5172 | 33.50148 | 23.27738 | 2.015722 | 5.112051 | 5.112051
44.07297 | 35.4548 | 33.45221 | 23.26695 | 2.00259 | 5.092627 | 5.092627
44.08297 | 35.4081 | 33.40298 | 23.25651 | 2.005118 | 5.073235 | 5.073235
44.09297 | 35.3319 | 33.35384 | 23.24606 | 1.978058 | 5.053892 | 5.053892
44.10297 | 35.3105 | 33.3048 | 23.23559 | 2.005705 | 5.034601 | 5.034601
44.11297 | 35.2449 | 33.25584 | 23.22512 | 1.989058 | 5.015362 | 5.015362
44.12296 | 35.1611 | 33.20704 | 23.21464 | 1.954063 | 4.996198 | 4.996198
44.13296 | 35.1486 | 33.15828 | 23.20414 | 1.990324 | 4.977067 | 4.977067
44.14296 | 35.0864 | 33.10961 | 23.19363 | 1.976787 | 4.95799 | 4.95799
44.15296 | 35.0277 | 33.06105 | 23.18311 | 1.96665 | 4.938968 | 4.938968
44.16296 | 34.9909 | 33.01259 | 23.17258 | 1.978312 | 4.920003 | 4.920003
44.17296 | 34.9044 | 32.96423 | 23.16204 | 1.940169 | 4.901095 | 4.901095
44.18295 | 34.9007 | 32.91602 | 23.1515 | 1.984677 | 4.882263 | 4.882263
44.19295 | 34.7957 | 32.86788 | 23.14093 | 1.927825 | 4.86347 | 4.86347
44.20295 | 34.7695 | 32.81983 | 23.13036 | 1.949665 | 4.844738 | 4.844738
44.21295 | 34.7267 | 32.7719 | 23.11977 | 1.954797 | 4.826064 | 4.826064
44.22295 | 34.6491 | 32.72408 | 23.10918 | 1.92502 | 4.807451 | 4.807451
44.23294 | 34.6205 | 32.67641 | 23.09858 | 1.944086 | 4.788917 | 4.788917
44.24294 | 34.5461 | 32.62882 | 23.08796 | 1.917284 | 4.770426 | 4.770426
44.25294 | 34.5023 | 32.58133 | 23.07733 | 1.92097 | 4.751997 | 4.751997
44.26294 | 34.4389 | 32.53396 | 23.0667 | 1.904942 | 4.733631 | 4.733631
44.27294 | 34.3809 | 32.4867 | 23.05605 | 1.894199 | 4.715328 | 4.715328
44.28294 | 34.331 | 32.43956 | 23.04538 | 1.891438 | 4.697088 | 4.697088
44.29293 | 34.2424 | 32.39259 | 23.03472 | 1.849813 | 4.678931 | 4.678931
44.30293 | 34.2375 | 32.34568 | 23.02404 | 1.891817 | 4.66082 | 4.66082
44.31293 | 34.1585 | 32.2989 | 23.01335 | 1.859601 | 4.642775 | 4.642775
44.32293 | 34.1012 | 32.25223 | 23.00265 | 1.848965 | 4.624794 | 4.624794
44.33293 | 34.0398 | 32.20569 | 22.99193 | 1.834108 | 4.606879 | 4.606879
44.34292 | 33.9725 | 32.15932 | 22.98122 | 1.813182 | 4.589049 | 4.589049
44.35292 | 33.9298 | 32.11302 | 22.97049 | 1.816779 | 4.571268 | 4.571268
44.36292 | 33.8511 | 32.06685 | 22.95974 | 1.784253 | 4.553553 | 4.553553
44.37292 | 33.7967 | 32.0208 | 22.94898 | 1.775902 | 4.535906 | 4.535906
44.38292 | 33.7597 | 31.97487 | 22.93822 | 1.784827 | 4.518327 | 4.518327
44.39292 | 33.6927 | 31.92907 | 22.92744 | 1.763625 | 4.500816 | 4.500816
44.40291 | 33.6179 | 31.88345 | 22.91667 | 1.734452 | 4.483391 | 4.483391
44.41291 | 33.5686 | 31.8379 | 22.90587 | 1.730697 | 4.466017 | 4.466017
44.42291 | 33.5164 | 31.79249 | 22.89506 | 1.723914 | 4.448712 | 4.448712
44.43291 | 33.4474 | 31.7472 | 22.88424 | 1.700203 | 4.431476 | 4.431476
44.44291 | 33.382 | 31.70204 | 22.87342 | 1.679963 | 4.41431 | 4.41431
44.4529 | 33.3287 | 31.65705 | 22.86259 | 1.67165 | 4.39723 | 4.39723
44.4629 | 33.2754 | 31.61215 | 22.85174 | 1.663252 | 4.380203 | 4.380203
44.4729 | 33.2052 | 31.56738 | 22.84088 | 1.637823 | 4.363247 | 4.363247
44.4829 | 33.1649 | 31.52274 | 22.83001 | 1.642164 | 4.346361 | 4.346361
44.4929 | 33.094 | 31.47823 | 22.81914 | 1.615773 | 4.329546 | 4.329546
44.5029 | 33.0483 | 31.43385 | 22.80825 | 1.614451 | 4.312801 | 4.312801
44.51289 | 32.9829 | 31.38965 | 22.79736 | 1.593253 | 4.296144 | 4.296144
44.52289 | 32.9156 | 31.34553 | 22.78645 | 1.570068 | 4.279541 | 4.279541
44.53289 | 32.8709 | 31.30155 | 22.77553 | 1.56935 | 4.26301 | 4.26301
44.54289 | 32.8111 | 31.2577 | 22.7646 | 1.553399 | 4.24655 | 4.24655
44.55289 | 32.7552 | 31.21398 | 22.75366 | 1.541216 | 4.230161 | 4.230161
44.56288 | 32.7039 | 31.17044 | 22.74272 | 1.533456 | 4.21386 | 4.21386
44.57288 | 32.6433 | 31.12699 | 22.73176 | 1.516306 | 4.197615 | 4.197615
44.58288 | 32.6024 | 31.08368 | 22.7208 | 1.518722 | 4.181441 | 4.181441
44.59288 | 32.5326 | 31.0405 | 22.70982 | 1.492104 | 4.16534 | 4.16534
44.60288 | 32.4724 | 30.99745 | 22.69883 | 1.474953 | 4.149309 | 4.149309
44.61288 | 32.4299 | 30.95453 | 22.68783 | 1.475367 | 4.133352 | 4.133352
44.62287 | 32.3653 | 30.91179 | 22.67683 | 1.453506 | 4.117481 | 4.117481
44.63287 | 32.2985 | 30.86915 | 22.66581 | 1.429351 | 4.101667 | 4.101667
44.64287 | 32.2459 | 30.82664 | 22.65479 | 1.419264 | 4.085925 | 4.085925
44.65287 | 32.2204 | 30.78426 | 22.64375 | 1.436141 | 4.070255 | 4.070255
44.66287 | 32.1304 | 30.74202 | 22.6327 | 1.388383 | 4.054658 | 4.054658
44.67286 | 32.0744 | 30.69995 | 22.62166 | 1.374451 | 4.039147 | 4.039147
44.68286 | 32.0423 | 30.65798 | 22.61059 | 1.384325 | 4.023693 | 4.023693
44.69286 | 31.9712 | 30.61614 | 22.59951 | 1.355064 | 4.008312 | 4.008312
44.70286 | 31.9126 | 30.57443 | 22.58843 | 1.338169 | 3.993002 | 3.993002
44.71286 | 31.8497 | 30.53286 | 22.57733 | 1.31684 | 3.977764 | 3.977764
44.72286 | 31.8129 | 30.49142 | 22.56623 | 1.321475 | 3.962599 | 3.962599
44.73285 | 31.7443 | 30.45016 | 22.55512 | 1.294137 | 3.94752 | 3.94752
44.74285 | 31.6886 | 30.40899 | 22.544 | 1.279605 | 3.932498 | 3.932498
44.75285 | 31.6405 | 30.36796 | 22.53287 | 1.272539 | 3.917548 | 3.917548
44.76285 | 31.5829 | 30.32706 | 22.52172 | 1.255838 | 3.90267 | 3.90267
44.77285 | 31.5083 | 30.2863 | 22.51057 | 1.222004 | 3.887863 | 3.887863
44.78284 | 31.4837 | 30.2457 | 22.49942 | 1.237996 | 3.873142 | 3.873142
44.79284 | 31.3951 | 30.20521 | 22.48825 | 1.189895 | 3.858478 | 3.858478
44.80284 | 31.3579 | 30.16484 | 22.47707 | 1.19306 | 3.843886 | 3.843886
44.81284 | 31.2864 | 30.12461 | 22.46588 | 1.161792 | 3.829365 | 3.829365
44.82284 | 31.2574 | 30.08451 | 22.45468 | 1.172892 | 3.814915 | 3.814915
44.83283 | 31.1641 | 30.04458 | 22.44348 | 1.119518 | 3.80055 | 3.80055
44.84283 | 31.153 | 30.00475 | 22.43226 | 1.148252 | 3.786242 | 3.786242
44.85283 | 31.0694 | 29.96505 | 22.42104 | 1.104354 | 3.772004 | 3.772004
44.86283 | 31.0119 | 29.92548 | 22.4098 | 1.086423 | 3.757838 | 3.757838
44.87283 | 30.9651 | 29.88604 | 22.39856 | 1.079061 | 3.743742 | 3.743742
44.88283 | 30.9342 | 29.84673 | 22.3873 | 1.087466 | 3.729716 | 3.729716
44.89282 | 30.8441 | 29.8076 | 22.37605 | 1.036502 | 3.715774 | 3.715774
44.90282 | 30.8142 | 29.76855 | 22.36478 | 1.045645 | 3.701889 | 3.701889
44.91282 | 30.772 | 29.72964 | 22.3535 | 1.042358 | 3.688073 | 3.688073
44.92282 | 30.7094 | 29.69086 | 22.34221 | 1.018541 | 3.674327 | 3.674327
44.93282 | 30.631 | 29.65221 | 22.33091 | 0.9787927 | 3.660651 | 3.660651
44.94281 | 30.6139 | 29.61372 | 22.31961 | 1.000177 | 3.647057 | 3.647057
44.95281 | 30.5831 | 29.57533 | 22.30829 | 1.007769 | 3.63352 | 3.63352
44.96281 | 30.4693 | 29.53707 | 22.29696 | 0.9322328 | 3.620051 | 3.620051
44.97281 | 30.4473 | 29.49893 | 22.28563 | 0.9483666 | 3.606652 | 3.606652
44.98281 | 30.4149 | 29.46093 | 22.27428 | 0.9539733 | 3.593321 | 3.593321
44.99281 | 30.325 | 29.42305 | 22.26293 | 0.9019509 | 3.580059 | 3.580059
45.0028 | 30.3072 | 29.38534 | 22.25158 | 0.9218637 | 3.566877 | 3.566877
45.0128 | 30.2433 | 29.34771 | 22.24021 | 0.8955867 | 3.553751 | 3.553751
45.0228 | 30.1996 | 29.31022 | 22.22883 | 0.8893821 | 3.540693 | 3.540693
45.0328 | 30.1308 | 29.27285 | 22.21744 | 0.8579504 | 3.527703 | 3.527703
45.0428 | 30.0975 | 29.23561 | 22.20605 | 0.8618927 | 3.51478 | 3.51478
45.05279 | 30.0424 | 29.19853 | 22.19465 | 0.8438728 | 3.501937 | 3.501937
45.06279 | 30.0041 | 29.16154 | 22.18324 | 0.8425637 | 3.489149 | 3.489149
45.07279 | 29.9358 | 29.12467 | 22.17182 | 0.8111303 | 3.476427 | 3.476427
45.08279 | 29.8751 | 29.08793 | 22.16038 | 0.787172 | 3.463772 | 3.463772
45.09279 | 29.8431 | 29.05131 | 22.14894 | 0.7917895 | 3.451183 | 3.451183
45.10279 | 29.7948 | 29.01482 | 22.1375 | 0.779982 | 3.438661 | 3.438661
45.11278 | 29.7071 | 28.97848 | 22.12605 | 0.7286165 | 3.426217 | 3.426217
45.12278 | 29.672 | 28.94224 | 22.11458 | 0.7297626 | 3.413827 | 3.413827
45.13278 | 29.6417 | 28.90612 | 22.10311 | 0.7355797 | 3.401505 | 3.401505
45.14278 | 29.5518 | 28.87011 | 22.09163 | 0.6816894 | 3.389242 | 3.389242
45.15278 | 29.5102 | 28.83423 | 22.08014 | 0.6759698 | 3.377047 | 3.377047
45.16277 | 29.4755 | 28.79851 | 22.06865 | 0.6769868 | 3.364932 | 3.364932
45.17277 | 29.3994 | 28.76288 | 22.05714 | 0.6365247 | 3.352867 | 3.352867
45.18277 | 29.3388 | 28.72736 | 22.04562 | 0.6114437 | 3.340866 | 3.340866
45.19277 | 29.2833 | 28.69196 | 22.0341 | 0.5913383 | 3.328931 | 3.328931
45.20277 | 29.2687 | 28.65668 | 22.02257 | 0.6120174 | 3.317057 | 3.317057
45.21277 | 29.1647 | 28.62152 | 22.01103 | 0.5431767 | 3.305248 | 3.305248
45.22276 | 29.1374 | 28.58652 | 21.99949 | 0.5508842 | 3.293513 | 3.293513
45.23276 | 29.0969 | 28.55159 | 21.98793 | 0.5453071 | 3.28183 | 3.28183
45.24276 | 29.0134 | 28.51679 | 21.97637 | 0.4966126 | 3.27021 | 3.27021
45.25276 | 28.9695 | 28.4821 | 21.96479 | 0.487403 | 3.258652 | 3.258652
45.26276 | 28.923 | 28.44753 | 21.95321 | 0.4754747 | 3.247157 | 3.247157
45.27275 | 28.8773 | 28.4131 | 21.94163 | 0.4641965 | 3.235735 | 3.235735
45.28275 | 28.7959 | 28.37876 | 21.93004 | 0.4171386 | 3.224363 | 3.224363
45.29275 | 28.7549 | 28.34454 | 21.91843 | 0.4103634 | 3.213054 | 3.213054
45.30275 | 28.7136 | 28.31043 | 21.90682 | 0.4031737 | 3.201805 | 3.201805
45.31275 | 28.6525 | 28.27643 | 21.89519 | 0.37607 | 3.190618 | 3.190618
45.32275 | 28.5961 | 28.24255 | 21.88356 | 0.3535542 | 3.179491 | 3.179491
45.33274 | 28.5348 | 28.20881 | 21.87194 | 0.32599 | 3.168436 | 3.168436
45.34274 | 28.516 | 28.17515 | 21.86029 | 0.3408472 | 3.157431 | 3.157431
45.35274 | 28.4425 | 28.14161 | 21.84864 | 0.3008921 | 3.146485 | 3.146485
45.36274 | 28.3727 | 28.10817 | 21.83698 | 0.264525 | 3.135599 | 3.135599
45.37274 | 28.358 | 28.07485 | 21.82531 | 0.2831469 | 3.124773 | 3.124773
45.38273 | 28.2934 | 28.04167 | 21.81364 | 0.2517257 | 3.114016 | 3.114016
45.39273 | 28.2212 | 28.00857 | 21.80196 | 0.2126267 | 3.103308 | 3.103308
45.40273 | 28.2025 | 27.97558 | 21.79026 | 0.2269181 | 3.092659 | 3.092659
45.41273 | 28.1664 | 27.9427 | 21.77856 | 0.2237007 | 3.082067 | 3.082067
45.42273 | 28.0738 | 27.90993 | 21.76686 | 0.1638744 | 3.071535 | 3.071535
45.43273 | 28.0499 | 27.87726 | 21.75514 | 0.1726397 | 3.06106 | 3.06106
45.44272 | 28.0234 | 27.84474 | 21.74343 | 0.1786647 | 3.050653 | 3.050653
45.45272 | 27.9197 | 27.81228 | 21.7317 | 0.1074152 | 3.040293 | 3.040293
45.46272 | 27.9105 | 27.77994 | 21.71996 | 0.1305592 | 3.02999 | 3.02999
45.47272 | 27.8711 | 27.7477 | 21.70821 | 0.1233962 | 3.019745 | 3.019745
45.48272 | 27.8076 | 27.71557 | 21.69646 | 0.09202815 | 3.009556 | 3.009556
45.49271 | 27.7514 | 27.68358 | 21.68471 | 0.06782356 | 2.999432 | 2.999432
45.50271 | 27.7282 | 27.65165 | 21.67294 | 0.07654554 | 2.989356 | 2.989356
45.51271 | 27.6817 | 27.61984 | 21.66117 | 0.06186277 | 2.979335 | 2.979335
45.52271 | 27.6311 | 27.58812 | 21.64938 | 0.04297664 | 2.96937 | 2.96937
45.53271 | 27.5729 | 27.55651 | 21.63759 | 0.0163879 | 2.959459 | 2.959459
45.54271 | 27.5544 | 27.525 | 21.6258 | 0.02939591 | 2.949604 | 2.949604
45.5527 | 27.5016 | 27.49363 | 21.614 | 0.007970839 | 2.939814 | 2.939814
45.5627 | 27.4458 | 27.46232 | 21.60219 | -0.01652438 | 2.930068 | 2.930068
45.5727 | 27.4238 | 27.43112 | 21.59037 | -0.007321742 | 2.920376 | 2.920376
45.5827 | 27.4017 | 27.40002 | 21.57854 | 0.001680846 | 2.910739 | 2.910739
45.5927 | 27.3065 | 27.36902 | 21.56671 | -0.06251731 | 2.901155 | 2.901155
45.60269 | 27.2946 | 27.33815 | 21.55488 | -0.0435451 | 2.891634 | 2.891634
45.61269 | 27.2746 | 27.30734 | 21.54303 | -0.03274208 | 2.882156 | 2.882156
45.62269 | 27.1952 | 27.27664 | 21.53117 | -0.08143742 | 2.872732 | 2.872732
45.63269 | 27.1561 | 27.24603 | 21.51931 | -0.08993066 | 2.86336 | 2.86336
45.64269 | 27.1672 | 27.21552 | 21.50744 | -0.04832213 | 2.854041 | 2.854041
45.65269 | 27.0931 | 27.18511 | 21.49556 | -0.09201119 | 2.844774 | 2.844774
45.66268 | 27.0387 | 27.15483 | 21.48369 | -0.116126 | 2.835567 | 2.835567
45.67268 | 27.0522 | 27.12461 | 21.4718 | -0.07240789 | 2.826404 | 2.826404
45.68268 | 26.9805 | 27.09449 | 21.4599 | -0.1139851 | 2.817291 | 2.817291
45.69268 | 26.9164 | 27.06446 | 21.448 | -0.1480576 | 2.80823 | 2.80823
45.70268 | 26.932 | 27.03453 | 21.43609 | -0.1025251 | 2.79922 | 2.79922
45.71267 | 26.8674 | 27.00472 | 21.42418 | -0.1373159 | 2.790269 | 2.790269
45.72267 | 26.8305 | 26.97497 | 21.41225 | -0.1444719 | 2.781359 | 2.781359
45.73267 | 26.8111 | 26.94532 | 21.40032 | -0.1342206 | 2.7725 | 2.7725
45.74267 | 26.7726 | 26.91576 | 21.38838 | -0.1431622 | 2.76369 | 2.76369
45.75267 | 26.7258 | 26.8863 | 21.37644 | -0.1604962 | 2.75493 | 2.75493
45.76267 | 26.6849 | 26.85692 | 21.36448 | -0.1720223 | 2.74622 | 2.74622
45.77266 | 26.6607 | 26.82767 | 21.35254 | -0.1669686 | 2.737567 | 2.737567
45.78266 | 26.627 | 26.79848 | 21.34057 | -0.1714765 | 2.728954 | 2.728954
45.79266 | 26.5444 | 26.76938 | 21.3286 | -0.2249755 | 2.72039 | 2.72039
45.80266 | 26.5598 | 26.74036 | 21.31662 | -0.1805642 | 2.711874 | 2.711874
45.81266 | 26.5186 | 26.71144 | 21.30463 | -0.1928426 | 2.703406 | 2.703406
45.82265 | 26.4468 | 26.68264 | 21.29265 | -0.2358384 | 2.694994 | 2.694994
45.83265 | 26.4483 | 26.65389 | 21.28065 | -0.2055941 | 2.686622 | 2.686622
45.84265 | 26.4025 | 26.62524 | 21.26865 | -0.2227383 | 2.678296 | 2.678296
45.85265 | 26.3305 | 26.59667 | 21.25663 | -0.26617 | 2.670018 | 2.670018
45.86265 | 26.3112 | 26.56819 | 21.24461 | -0.2569891 | 2.661787 | 2.661787
45.87265 | 26.3041 | 26.53979 | 21.23259 | -0.2356943 | 2.653602 | 2.653602
45.88264 | 26.2085 | 26.51151 | 21.22057 | -0.3030148 | 2.645472 | 2.645472
45.89264 | 26.2067 | 26.48329 | 21.20853 | -0.2765925 | 2.63738 | 2.63738
45.90264 | 26.1745 | 26.45516 | 21.19649 | -0.2806551 | 2.629333 | 2.629333
45.91264 | 26.103 | 26.4271 | 21.18444 | -0.3241036 | 2.621333 | 2.621333
45.92264 | 26.0829 | 26.39914 | 21.17238 | -0.3162362 | 2.613378 | 2.613378
45.93263 | 26.0321 | 26.37128 | 21.16033 | -0.3391804 | 2.605475 | 2.605475
45.94263 | 26.0019 | 26.34348 | 21.14826 | -0.3415804 | 2.59761 | 2.59761
45.95263 | 25.9347 | 26.31576 | 21.13619 | -0.3810635 | 2.589789 | 2.589789
45.96263 | 25.9069 | 26.28813 | 21.1241 | -0.3812296 | 2.582013 | 2.582013
45.97263 | 25.8667 | 26.26058 | 21.11202 | -0.3938777 | 2.574281 | 2.574281
45.98263 | 25.8348 | 26.23311 | 21.09992 | -0.3983077 | 2.566593 | 2.566593
45.99262 | 25.7634 | 26.20575 | 21.08783 | -0.4423463 | 2.558956 | 2.558956
46.00262 | 25.742 | 26.17844 | 21.07573 | -0.436439 | 2.551355 | 2.551355
46.01262 | 25.6928 | 26.15121 | 21.06362 | -0.4584118 | 2.543798 | 2.543798
46.02262 | 25.6409 | 26.12406 | 21.0515 | -0.4831648 | 2.536283 | 2.536283
46.03262 | 25.6145 | 26.097 | 21.03937 | -0.482497 | 2.528811 | 2.528811
46.04261 | 25.5596 | 26.07004 | 21.02726 | -0.5104359 | 2.52139 | 2.52139
46.05261 | 25.5052 | 26.04313 | 21.01512 | -0.5379262 | 2.514003 | 2.514003
46.06261 | 25.4872 | 26.0163 | 21.00298 | -0.5290953 | 2.506658 | 2.506658
46.07261 | 25.4277 | 25.98954 | 20.99083 | -0.5618424 | 2.499356 | 2.499356
46.08261 | 25.3895 | 25.96287 | 20.97868 | -0.573367 | 2.492095 | 2.492095
46.09261 | 25.354 | 25.93627 | 20.96652 | -0.5822686 | 2.484875 | 2.484875
46.1026 | 25.315 | 25.90977 | 20.95437 | -0.5947737 | 2.477704 | 2.477704
46.1126 | 25.2322 | 25.88333 | 20.94219 | -0.651128 | 2.470567 | 2.470567
46.1226 | 25.2313 | 25.85696 | 20.93002 | -0.6256585 | 2.46347 | 2.46347
46.1326 | 25.1719 | 25.83067 | 20.91784 | -0.6587652 | 2.456415 | 2.456415
46.1426 | 25.1111 | 25.80445 | 20.90565 | -0.6933462 | 2.449399 | 2.449399
46.15259 | 25.0869 | 25.77833 | 20.89347 | -0.6914281 | 2.442431 | 2.442431
46.16259 | 25.052 | 25.75226 | 20.88127 | -0.7002581 | 2.435495 | 2.435495
46.17259 | 24.987 | 25.72626 | 20.86906 | -0.7392625 | 2.4286 | 2.4286
46.18259 | 24.9581 | 25.70034 | 20.85685 | -0.7422406 | 2.421744 | 2.421744
46.19259 | 24.9227 | 25.67449 | 20.84464 | -0.7517905 | 2.414927 | 2.414927
46.20259 | 24.8546 | 25.64871 | 20.83242 | -0.7941142 | 2.408149 | 2.408149
46.21258 | 24.818 | 25.62304 | 20.8202 | -0.8050362 | 2.401418 | 2.401418
46.22258 | 24.7835 | 25.59741 | 20.80797 | -0.813907 | 2.394719 | 2.394719
46.23258 | 24.7238 | 25.57185 | 20.79573 | -0.8480463 | 2.388058 | 2.388058
46.24258 | 24.7089 | 25.54636 | 20.78349 | -0.8374573 | 2.381435 | 2.381435
46.25258 | 24.6627 | 25.52094 | 20.77124 | -0.8582387 | 2.374849 | 2.374849
46.26257 | 24.5733 | 25.49562 | 20.759 | -0.9223151 | 2.368308 | 2.368308
46.27257 | 24.5979 | 25.47034 | 20.74674 | -0.8724369 | 2.361799 | 2.361799
46.28257 | 24.5177 | 25.44513 | 20.73448 | -0.9274288 | 2.355327 | 2.355327
46.29257 | 24.4533 | 25.41999 | 20.72221 | -0.9666887 | 2.348891 | 2.348891
46.30257 | 24.4489 | 25.39492 | 20.70993 | -0.9460185 | 2.342493 | 2.342493
46.31257 | 24.3924 | 25.36992 | 20.69765 | -0.977517 | 2.336133 | 2.336133
46.32256 | 24.329 | 25.34501 | 20.68538 | -1.016008 | 2.329814 | 2.329814
46.33256 | 24.3473 | 25.32014 | 20.67309 | -0.9728427 | 2.323527 | 2.323527
46.34256 | 24.2474 | 25.29534 | 20.66079 | -1.047944 | 2.317275 | 2.317275
46.35256 | 24.2096 | 25.27061 | 20.64849 | -1.061013 | 2.31106 | 2.31106
46.36256 | 24.1764 | 25.24595 | 20.63619 | -1.069549 | 2.30488 | 2.30488
46.37255 | 24.1305 | 25.22138 | 20.62389 | -1.090875 | 2.298742 | 2.298742
46.38255 | 24.0898 | 25.19684 | 20.61158 | -1.107044 | 2.292634 | 2.292634
46.39255 | 24.0494 | 25.17238 | 20.59926 | -1.122977 | 2.286561 | 2.286561
46.40255 | 24.0199 | 25.14798 | 20.58693 | -1.128077 | 2.280523 | 2.280523
46.41255 | 23.9545 | 25.12364 | 20.5746 | -1.169141 | 2.27452 | 2.27452
46.42255 | 23.9204 | 25.09937 | 20.56227 | -1.178972 | 2.268553 | 2.268553
46.43254 | 23.8819 | 25.07519 | 20.54994 | -1.193289 | 2.262625 | 2.262625
46.44254 | 23.8065 | 25.05105 | 20.53759 | -1.244547 | 2.256726 | 2.256726
46.45254 | 23.7958 | 25.02697 | 20.52524 | -1.231168 | 2.250861 | 2.250861
46.46254 | 23.747 | 25.00295 | 20.51289 | -1.255952 | 2.245031 | 2.245031
46.47254 | 23.669 | 24.979 | 20.50053 | -1.31 | 2.239234 | 2.239234
46.48253 | 23.6573 | 24.95513 | 20.48818 | -1.297833 | 2.233476 | 2.233476
46.49253 | 23.5963 | 24.93131 | 20.47581 | -1.335006 | 2.227746 | 2.227746
46.50253 | 23.5458 | 24.90754 | 20.46344 | -1.36174 | 2.22205 | 2.22205
46.51253 | 23.5155 | 24.88384 | 20.45106 | -1.368337 | 2.216387 | 2.216387
46.52253 | 23.432 | 24.86019 | 20.43868 | -1.428194 | 2.210756 | 2.210756
46.53253 | 23.4202 | 24.83661 | 20.4263 | -1.416413 | 2.205159 | 2.205159
46.54252 | 23.356 | 24.81312 | 20.41392 | -1.457116 | 2.199599 | 2.199599
46.55252 | 23.3082 | 24.78966 | 20.40152 | -1.481456 | 2.194067 | 2.194067
46.56252 | 23.2705 | 24.76626 | 20.38912 | -1.495756 | 2.188567 | 2.188567
46.57252 | 23.195 | 24.74292 | 20.37672 | -1.547916 | 2.183099 | 2.183099
46.58252 | 23.1841 | 24.71964 | 20.36431 | -1.535535 | 2.177663 | 2.177663
46.59251 | 23.1203 | 24.69644 | 20.35191 | -1.576137 | 2.172264 | 2.172264
46.60251 | 23.0619 | 24.67327 | 20.33949 | -1.611375 | 2.166891 | 2.166891
46.61251 | 23.0429 | 24.65017 | 20.32707 | -1.607271 | 2.16155 | 2.16155
46.62251 | 22.9585 | 24.62713 | 20.31464 | -1.668625 | 2.15624 | 2.15624
46.63251 | 22.9292 | 24.60414 | 20.30221 | -1.674938 | 2.150962 | 2.150962
46.64251 | 22.9012 | 24.58121 | 20.28978 | -1.680009 | 2.145714 | 2.145714
46.6525 | 22.8126 | 24.55836 | 20.27735 | -1.745759 | 2.140502 | 2.140502
46.6625 | 22.8008 | 24.53554 | 20.26491 | -1.734743 | 2.135316 | 2.135316
46.6725 | 22.7353 | 24.51279 | 20.25246 | -1.777485 | 2.13016 | 2.13016
46.6825 | 22.7169 | 24.49008 | 20.24001 | -1.773184 | 2.125035 | 2.125035
46.6925 | 22.6676 | 24.46744 | 20.22756 | -1.799838 | 2.11994 | 2.11994
46.70249 | 22.6021 | 24.44487 | 20.21511 | -1.842771 | 2.114879 | 2.114879
46.71249 | 22.5741 | 24.42234 | 20.20265 | -1.848237 | 2.109844 | 2.109844
46.72249 | 22.5298 | 24.39986 | 20.19018 | -1.870059 | 2.104838 | 2.104838
46.73249 | 22.4942 | 24.37744 | 20.17771 | -1.883236 | 2.099862 | 2.099862
46.74249 | 22.452 | 24.35507 | 20.16524 | -1.903068 | 2.094916 | 2.094916
46.75249 | 22.4151 | 24.33275 | 20.15276 | -1.917654 | 2.089998 | 2.089998
46.76248 | 22.3615 | 24.31052 | 20.14029 | -1.949017 | 2.085115 | 2.085115
46.77248 | 22.3391 | 24.28831 | 20.1278 | -1.949212 | 2.080255 | 2.080255
46.78248 | 22.2802 | 24.26616 | 20.11531 | -1.985961 | 2.075425 | 2.075425
46.79248 | 22.2352 | 24.24406 | 20.10282 | -2.008863 | 2.070623 | 2.070623
46.80248 | 22.1919 | 24.22202 | 20.09032 | -2.030118 | 2.065849 | 2.065849
46.81247 | 22.1791 | 24.20005 | 20.07783 | -2.020949 | 2.061109 | 2.061109
46.82247 | 22.0954 | 24.17811 | 20.06533 | -2.08271 | 2.056392 | 2.056392
46.83247 | 22.103 | 24.15622 | 20.05282 | -2.053224 | 2.051704 | 2.051704
46.84247 | 22.0337 | 24.13439 | 20.0403 | -2.10069 | 2.047043 | 2.047043
46.85247 | 22.0018 | 24.11261 | 20.02779 | -2.110808 | 2.04241 | 2.04241
46.86247 | 21.9554 | 24.09088 | 20.01527 | -2.135477 | 2.037805 | 2.037805
46.87246 | 21.8991 | 24.06922 | 20.00276 | -2.17012 | 2.033231 | 2.033231
46.88246 | 21.8797 | 24.04759 | 19.99023 | -2.167892 | 2.028681 | 2.028681
46.89246 | 21.8231 | 24.02602 | 19.9777 | -2.202916 | 2.024158 | 2.024158
46.90246 | 21.7995 | 24.00449 | 19.96517 | -2.20499 | 2.019662 | 2.019662
46.91246 | 21.7568 | 23.98302 | 19.95263 | -2.226215 | 2.015193 | 2.015193
46.92245 | 21.698 | 23.96161 | 19.9401 | -2.263611 | 2.010755 | 2.010755
46.93245 | 21.6851 | 23.94024 | 19.92756 | -2.255136 | 2.006339 | 2.006339
46.94245 | 21.6216 | 23.91891 | 19.91501 | -2.297311 | 2.00195 | 2.00195
46.95245 | 21.5878 | 23.89764 | 19.90246 | -2.309836 | 1.997588 | 1.997588
46.96245 | 21.5424 | 23.87641 | 19.88991 | -2.334009 | 1.993251 | 1.993251
46.97245 | 21.4985 | 23.85523 | 19.87735 | -2.356732 | 1.988941 | 1.988941
46.98244 | 21.5018 | 23.83412 | 19.8648 | -2.332324 | 1.984661 | 1.984661
46.99244 | 21.3914 | 23.81304 | 19.85224 | -2.421645 | 1.980403 | 1.980403
47.00244 | 21.3981 | 23.79201 | 19.83967 | -2.393913 | 1.976171 | 1.976171
47.01244 | 21.3527 | 23.77103 | 19.8271 | -2.41833 | 1.971964 | 1.971964
47.02244 | 21.3043 | 23.7501 | 19.81453 | -2.445795 | 1.967783 | 1.967783
47.03243 | 21.283 | 23.72923 | 19.80197 | -2.446228 | 1.963632 | 1.963632
47.04243 | 21.2207 | 23.70839 | 19.78939 | -2.487689 | 1.959501 | 1.959501
47.05243 | 21.2164 | 23.6876 | 19.7768 | -2.471196 | 1.955396 | 1.955396
47.06243 | 21.1609 | 23.66685 | 19.76422 | -2.50595 | 1.951315 | 1.951315
47.07243 | 21.1297 | 23.64615 | 19.75163 | -2.516451 | 1.94726 | 1.94726
47.08243 | 21.1026 | 23.6255 | 19.73904 | -2.522899 | 1.943229 | 1.943229
47.09242 | 21.0642 | 23.60491 | 19.72646 | -2.540714 | 1.939227 | 1.939227
47.10242 | 21.0323 | 23.58435 | 19.71386 | -2.552055 | 1.935246 | 1.935246
47.11242 | 20.9831 | 23.56384 | 19.70126 | -2.580741 | 1.931289 | 1.931289
47.12242 | 20.9667 | 23.54337 | 19.68866 | -2.576674 | 1.927356 | 1.927356
47.13242 | 20.9125 | 23.52295 | 19.67606 | -2.610451 | 1.923448 | 1.923448
47.14241 | 20.8977 | 23.50259 | 19.66346 | -2.604895 | 1.919567 | 1.919567
47.15241 | 20.8728 | 23.48226 | 19.65085 | -2.609464 | 1.915707 | 1.915707
47.16241 | 20.8176 | 23.46198 | 19.63824 | -2.644377 | 1.91187 | 1.91187
47.17241 | 20.8277 | 23.44174 | 19.62562 | -2.614035 | 1.908057 | 1.908057
47.18241 | 20.7488 | 23.42154 | 19.613 | -2.672738 | 1.904268 | 1.904268
47.19241 | 20.7412 | 23.40139 | 19.60038 | -2.660185 | 1.900502 | 1.900502
47.2024 | 20.712 | 23.3813 | 19.58777 | -2.669297 | 1.896763 | 1.896763
47.2124 | 20.6745 | 23.36123 | 19.57514 | -2.686732 | 1.893044 | 1.893044
47.2224 | 20.6609 | 23.34121 | 19.56251 | -2.680311 | 1.889348 | 1.889348
47.2324 | 20.6163 | 23.32123 | 19.54988 | -2.704934 | 1.885675 | 1.885675
47.2424 | 20.5924 | 23.3013 | 19.53725 | -2.708901 | 1.882025 | 1.882025
47.25239 | 20.5752 | 23.28143 | 19.52463 | -2.70623 | 1.878402 | 1.878402
47.26239 | 20.5281 | 23.26158 | 19.51199 | -2.733482 | 1.874797 | 1.874797
47.27239 | 20.5121 | 23.24178 | 19.49935 | -2.729678 | 1.871216 | 1.871216
47.28239 | 20.482 | 23.22202 | 19.4867 | -2.740016 | 1.867656 | 1.867656
47.29239 | 20.4493 | 23.2023 | 19.47406 | -2.752997 | 1.864119 | 1.864119
47.30239 | 20.4285 | 23.18262 | 19.46141 | -2.75412 | 1.860605 | 1.860605
47.31238 | 20.4047 | 23.163 | 19.44877 | -2.758304 | 1.857116 | 1.857116
47.32238 | 20.363 | 23.14341 | 19.43612 | -2.780411 | 1.853645 | 1.853645
47.33238 | 20.3682 | 23.12386 | 19.42347 | -2.75566 | 1.850197 | 1.850197
47.34238 | 20.2996 | 23.10435 | 19.41081 | -2.80475 | 1.846771 | 1.846771
47.35238 | 20.2981 | 23.08488 | 19.39815 | -2.786782 | 1.843366 | 1.843366
47.36237 | 20.2701 | 23.06547 | 19.3855 | -2.795374 | 1.839986 | 1.839986
47.37237 | 20.2302 | 23.04609 | 19.37284 | -2.815889 | 1.836625 | 1.836625
47.38237 | 20.2462 | 23.02674 | 19.36017 | -2.780544 | 1.833285 | 1.833285
47.39237 | 20.159 | 23.00744 | 19.34751 | -2.84844 | 1.829966 | 1.829966
47.40237 | 20.1805 | 22.98818 | 19.33484 | -2.807676 | 1.826669 | 1.826669
47.41237 | 20.1319 | 22.96895 | 19.32217 | -2.837053 | 1.823393 | 1.823393
47.42236 | 20.1001 | 22.94979 | 19.30951 | -2.849689 | 1.820141 | 1.820141
47.43236 | 20.0856 | 22.93065 | 19.29683 | -2.845046 | 1.816907 | 1.816907
47.44236 | 20.055 | 22.91154 | 19.28416 | -2.856543 | 1.813694 | 1.813694
47.45236 | 20.0246 | 22.89248 | 19.27148 | -2.867879 | 1.810501 | 1.810501
47.46236 | 20.0063 | 22.87346 | 19.2588 | -2.867158 | 1.807331 | 1.807331
47.47235 | 19.9703 | 22.85449 | 19.24613 | -2.884192 | 1.804183 | 1.804183
47.48235 | 19.9328 | 22.83555 | 19.23344 | -2.902748 | 1.801052 | 1.801052
47.49235 | 19.9267 | 22.81664 | 19.22076 | -2.889941 | 1.797942 | 1.797942
47.50235 | 19.8714 | 22.79778 | 19.20807 | -2.926375 | 1.794853 | 1.794853
47.51235 | 19.8944 | 22.77895 | 19.19538 | -2.884547 | 1.791783 | 1.791783
47.52235 | 19.8097 | 22.76016 | 19.18269 | -2.950458 | 1.788733 | 1.788733
47.53234 | 19.8082 | 22.74143 | 19.17001 | -2.933225 | 1.785707 | 1.785707
47.54234 | 19.7737 | 22.72271 | 19.15732 | -2.949013 | 1.782697 | 1.782697
47.55234 | 19.7474 | 22.70404 | 19.14462 | -2.956638 | 1.779708 | 1.779708
47.56234 | 19.7523 | 22.6854 | 19.13193 | -2.933101 | 1.776738 | 1.776738
47.57234 | 19.6693 | 22.6668 | 19.11923 | -2.997503 | 1.773788 | 1.773788
47.58233 | 19.6787 | 22.64826 | 19.10654 | -2.969561 | 1.77086 | 1.77086
47.59233 | 19.6372 | 22.62974 | 19.09384 | -2.992537 | 1.767949 | 1.767949
47.60233 | 19.626 | 22.61125 | 19.08114 | -2.985251 | 1.765057 | 1.765057
47.61233 | 19.582 | 22.5928 | 19.06843 | -3.010803 | 1.762185 | 1.762185
47.62233 | 19.5463 | 22.57439 | 19.05573 | -3.028091 | 1.759332 | 1.759332
47.63233 | 19.5212 | 22.55602 | 19.04302 | -3.034817 | 1.756498 | 1.756498
47.64232 | 19.5275 | 22.5377 | 19.03033 | -3.010198 | 1.753686 | 1.753686
47.65232 | 19.4572 | 22.5194 | 19.01762 | -3.062197 | 1.75089 | 1.75089
47.66232 | 19.4758 | 22.50113 | 19.00491 | -3.025332 | 1.748113 | 1.748113
47.67232 | 19.4203 | 22.4829 | 18.99219 | -3.062604 | 1.745355 | 1.745355
47.68232 | 19.393 | 22.46471 | 18.97948 | -3.071713 | 1.742616 | 1.742616
47.69231 | 19.3874 | 22.44658 | 18.96678 | -3.059176 | 1.739897 | 1.739897
47.70231 | 19.3133 | 22.42846 | 18.95407 | -3.115157 | 1.737195 | 1.737195
47.71231 | 19.3465 | 22.41037 | 18.94135 | -3.063874 | 1.734512 | 1.734512
47.72231 | 19.2713 | 22.39233 | 18.92863 | -3.121026 | 1.731846 | 1.731846
47.73231 | 19.2745 | 22.37431 | 18.91592 | -3.099814 | 1.729199 | 1.729199
47.74231 | 19.2497 | 22.35634 | 18.9032 | -3.106638 | 1.726571 | 1.726571
47.7523 | 19.2146 | 22.33841 | 18.89049 | -3.123814 | 1.723963 | 1.723963
47.7623 | 19.197 | 22.32051 | 18.87777 | -3.123509 | 1.72137 | 1.72137
47.7723 | 19.158 | 22.30264 | 18.86505 | -3.144638 | 1.718796 | 1.718796
47.7823 | 19.1392 | 22.2848 | 18.85232 | -3.145602 | 1.716239 | 1.716239
47.7923 | 19.1269 | 22.267 | 18.8396 | -3.140101 | 1.713701 | 1.713701
47.80229 | 19.1003 | 22.24925 | 18.82689 | -3.148953 | 1.711182 | 1.711182
47.81229 | 19.0716 | 22.23152 | 18.81416 | -3.159921 | 1.708679 | 1.708679
47.82229 | 19.0505 | 22.21382 | 18.80144 | -3.163324 | 1.706193 | 1.706193
47.83229 | 19.0063 | 22.19616 | 18.78871 | -3.189862 | 1.703725 | 1.703725
47.84229 | 19.0179 | 22.17853 | 18.77598 | -3.160634 | 1.701275 | 1.701275
47.85229 | 18.9662 | 22.16094 | 18.76326 | -3.194739 | 1.698841 | 1.698841
47.86228 | 18.9909 | 22.1434 | 18.75054 | -3.152496 | 1.696428 | 1.696428
47.87228 | 18.9094 | 22.12587 | 18.73781 | -3.21647 | 1.694029 | 1.694029
47.88228 | 18.9398 | 22.10838 | 18.72508 | -3.168577 | 1.691647 | 1.691647
47.89228 | 18.8721 | 22.09092 | 18.71235 | -3.218818 | 1.689283 | 1.689283
47.90228 | 18.8876 | 22.07349 | 18.69962 | -3.185892 | 1.686936 | 1.686936
47.91227 | 18.855 | 22.05612 | 18.6869 | -3.201118 | 1.684607 | 1.684607
47.92227 | 18.8133 | 22.03876 | 18.67417 | -3.225458 | 1.682294 | 1.682294
47.93227 | 18.8318 | 22.02143 | 18.66144 | -3.189633 | 1.679997 | 1.679997
47.94227 | 18.7752 | 22.00414 | 18.64871 | -3.22894 | 1.677717 | 1.677717
47.95227 | 18.7733 | 21.98688 | 18.63597 | -3.21358 | 1.675453 | 1.675453
47.96227 | 18.7534 | 21.96965 | 18.62324 | -3.216253 | 1.673206 | 1.673206
47.97226 | 18.7138 | 21.95248 | 18.61052 | -3.238676 | 1.670978 | 1.670978
47.98226 | 18.7049 | 21.93531 | 18.59779 | -3.230415 | 1.668764 | 1.668764
47.99226 | 18.6962 | 21.91819 | 18.58505 | -3.221985 | 1.666566 | 1.666566
48.00226 | 18.6604 | 21.90109 | 18.57232 | -3.240688 | 1.664385 | 1.664385
48.01226 | 18.6638 | 21.88402 | 18.55958 | -3.220224 | 1.66222 | 1.66222
48.02225 | 18.5992 | 21.86701 | 18.54686 | -3.267808 | 1.660073 | 1.660073
48.03225 | 18.6244 | 21.85001 | 18.53413 | -3.225608 | 1.65794 | 1.65794
48.04225 | 18.5574 | 21.83304 | 18.52139 | -3.275639 | 1.655823 | 1.655823
48.05225 | 18.5906 | 21.8161 | 18.50866 | -3.225503 | 1.653722 | 1.653722
48.06225 | 18.5301 | 21.7992 | 18.49592 | -3.269098 | 1.651637 | 1.651637
48.07224 | 18.5361 | 21.78234 | 18.4832 | -3.246241 | 1.64957 | 1.64957
48.08224 | 18.5191 | 21.7655 | 18.47047 | -3.246399 | 1.647517 | 1.647517
48.09224 | 18.4891 | 21.74869 | 18.45773 | -3.259589 | 1.645479 | 1.645479
48.10224 | 18.4711 | 21.73191 | 18.445 | -3.260809 | 1.643457 | 1.643457
48.11224 | 18.4477 | 21.71516 | 18.43226 | -3.267461 | 1.64145 | 1.64145
48.12224 | 18.4185 | 21.69844 | 18.41953 | -3.279944 | 1.639458 | 1.639458
48.13223 | 18.4338 | 21.68177 | 18.40681 | -3.247975 | 1.637485 | 1.637485
48.14223 | 18.3888 | 21.66512 | 18.39407 | -3.27632 | 1.635524 | 1.635524
48.15223 | 18.3977 | 21.6485 | 18.38134 | -3.250795 | 1.633579 | 1.633579
48.16223 | 18.3526 | 21.6319 | 18.3686 | -3.279302 | 1.631649 | 1.631649
48.17223 | 18.345 | 21.61534 | 18.35587 | -3.270338 | 1.629734 | 1.629734
48.18222 | 18.3284 | 21.59882 | 18.34315 | -3.270422 | 1.627836 | 1.627836
48.19222 | 18.3115 | 21.58232 | 18.33042 | -3.27082 | 1.625951 | 1.625951
48.20222 | 18.2944 | 21.56585 | 18.31769 | -3.271448 | 1.624081 | 1.624081
48.21222 | 18.2725 | 21.54941 | 18.30495 | -3.276906 | 1.622226 | 1.622226
48.22222 | 18.2685 | 21.53299 | 18.29222 | -3.264494 | 1.620386 | 1.620386
48.23222 | 18.2393 | 21.51661 | 18.27949 | -3.277312 | 1.618561 | 1.618561
48.24221 | 18.2231 | 21.50028 | 18.26677 | -3.277176 | 1.616752 | 1.616752
48.25221 | 18.2036 | 21.48395 | 18.25404 | -3.280354 | 1.614956 | 1.614956
48.26221 | 18.1886 | 21.46766 | 18.24131 | -3.279062 | 1.613174 | 1.613174
48.27221 | 18.177 | 21.4514 | 18.22858 | -3.274399 | 1.611407 | 1.611407
48.28221 | 18.1449 | 21.43517 | 18.21586 | -3.290265 | 1.609654 | 1.609654
48.2922 | 18.1389 | 21.41898 | 18.20314 | -3.280077 | 1.607918 | 1.607918
48.3022 | 18.0983 | 21.4028 | 18.19041 | -3.304502 | 1.606194 | 1.606194
48.3122 | 18.1077 | 21.38666 | 18.17769 | -3.278957 | 1.604484 | 1.604484
48.3222 | 18.0574 | 21.37054 | 18.16496 | -3.31314 | 1.602789 | 1.602789
48.3322 | 18.0705 | 21.35445 | 18.15224 | -3.283953 | 1.601108 | 1.601108
48.3422 | 18.0422 | 21.33839 | 18.13951 | -3.296194 | 1.59944 | 1.59944
48.35219 | 18.0062 | 21.32238 | 18.1268 | -3.316181 | 1.597789 | 1.597789
48.36219 | 18.0183 | 21.30638 | 18.11408 | -3.28808 | 1.59615 | 1.59615
48.37219 | 17.9479 | 21.29041 | 18.10136 | -3.342508 | 1.594524 | 1.594524
48.38219 | 17.9786 | 21.27446 | 18.08864 | -3.295864 | 1.592913 | 1.592913
48.39219 | 17.9263 | 21.25855 | 18.07592 | -3.332249 | 1.591315 | 1.591315
48.40218 | 17.9181 | 21.24268 | 18.06321 | -3.32458 | 1.589734 | 1.589734
48.41218 | 17.912 | 21.22682 | 18.05049 | -3.31482 | 1.588162 | 1.588162
48.42218 | 17.8697 | 21.21099 | 18.03778 | -3.34129 | 1.586606 | 1.586606
48.43218 | 17.871 | 21.19519 | 18.02506 | -3.324188 | 1.585063 | 1.585063
48.44218 | 17.8294 | 21.17941 | 18.01235 | -3.350014 | 1.583533 | 1.583533
48.45218 | 17.8278 | 21.16367 | 17.99963 | -3.335867 | 1.582017 | 1.582017
48.46217 | 17.7877 | 21.14797 | 17.98693 | -3.360265 | 1.580515 | 1.580515
48.47217 | 17.7924 | 21.13228 | 17.97422 | -3.339876 | 1.579027 | 1.579027
48.48217 | 17.7518 | 21.11661 | 17.96151 | -3.364812 | 1.577549 | 1.577549
48.49217 | 17.7538 | 21.10098 | 17.9488 | -3.347178 | 1.576087 | 1.576087
48.50217 | 17.7116 | 21.08537 | 17.9361 | -3.37377 | 1.574636 | 1.574636
48.51216 | 17.7232 | 21.06981 | 17.9234 | -3.346606 | 1.573202 | 1.573202
48.52216 | 17.6843 | 21.05425 | 17.9107 | -3.369954 | 1.571778 | 1.571778
48.53216 | 17.6688 | 21.03873 | 17.89799 | -3.369928 | 1.570367 | 1.570367
48.54216 | 17.6589 | 21.02323 | 17.88529 | -3.36433 | 1.568969 | 1.568969
48.55216 | 17.6371 | 21.00776 | 17.87259 | -3.370659 | 1.567584 | 1.567584
48.56216 | 17.6219 | 20.99232 | 17.85989 | -3.370415 | 1.566212 | 1.566212
48.57215 | 17.604 | 20.97691 | 17.84721 | -3.372914 | 1.564854 | 1.564854
48.58215 | 17.5803 | 20.96152 | 17.83451 | -3.381224 | 1.563507 | 1.563507
48.59215 | 17.5843 | 20.94616 | 17.82181 | -3.36186 | 1.562173 | 1.562173
48.60215 | 17.537 | 20.93082 | 17.80912 | -3.393824 | 1.560851 | 1.560851
48.61215 | 17.5543 | 20.91551 | 17.79643 | -3.361214 | 1.559542 | 1.559542
48.62214 | 17.4959 | 20.90025 | 17.78375 | -3.404346 | 1.558247 | 1.558247
48.63214 | 17.5407 | 20.88499 | 17.77106 | -3.344289 | 1.556963 | 1.556963
48.64214 | 17.4481 | 20.86976 | 17.75838 | -3.421659 | 1.555692 | 1.555692
48.65214 | 17.4937 | 20.85456 | 17.74569 | -3.360855 | 1.554432 | 1.554432
48.66214 | 17.4306 | 20.83938 | 17.73301 | -3.408777 | 1.553185 | 1.553185
48.67214 | 17.4572 | 20.82423 | 17.72032 | -3.367026 | 1.551951 | 1.551951
48.68213 | 17.4191 | 20.80912 | 17.70766 | -3.390016 | 1.55073 | 1.55073
48.69213 | 17.4142 | 20.79402 | 17.69498 | -3.379817 | 1.549519 | 1.549519
48.70213 | 17.3843 | 20.77894 | 17.6823 | -3.394644 | 1.548321 | 1.548321
48.71213 | 17.3849 | 20.7639 | 17.66963 | -3.378996 | 1.547134 | 1.547134
48.72213 | 17.3645 | 20.74888 | 17.65695 | -3.384375 | 1.54596 | 1.54596
48.73212 | 17.3492 | 20.73389 | 17.6443 | -3.384694 | 1.544799 | 1.544799
48.74212 | 17.3587 | 20.71892 | 17.63163 | -3.360225 | 1.543648 | 1.543648
48.75212 | 17.3061 | 20.70398 | 17.61896 | -3.39788 | 1.54251 | 1.54251
48.76212 | 17.3399 | 20.68906 | 17.6063 | -3.349161 | 1.541383 | 1.541383
48.77212 | 17.2715 | 20.67417 | 17.59363 | -3.402668 | 1.540268 | 1.540268
48.78212 | 17.3043 | 20.6593 | 17.58097 | -3.355 | 1.539164 | 1.539164
48.79211 | 17.2515 | 20.64447 | 17.56833 | -3.392973 | 1.538074 | 1.538074
48.80211 | 17.2851 | 20.62966 | 17.55567 | -3.344556 | 1.536993 | 1.536993
48.81211 | 17.2254 | 20.61486 | 17.54301 | -3.389464 | 1.535925 | 1.535925
48.82211 | 17.2618 | 20.6001 | 17.53036 | -3.338298 | 1.534868 | 1.534868
48.83211 | 17.2033 | 20.58536 | 17.51771 | -3.382056 | 1.533822 | 1.533822
48.8421 | 17.2334 | 20.57065 | 17.50508 | -3.337254 | 1.532789 | 1.532789
48.8521 | 17.2004 | 20.55596 | 17.49243 | -3.355563 | 1.531766 | 1.531766
48.8621 | 17.1915 | 20.5413 | 17.47979 | -3.349797 | 1.530754 | 1.530754
48.8721 | 17.1975 | 20.52665 | 17.46715 | -3.329155 | 1.529754 | 1.529754
48.8821 | 17.1606 | 20.51204 | 17.45451 | -3.351438 | 1.528765 | 1.528765
48.8921 | 17.1997 | 20.49745 | 17.44187 | -3.297746 | 1.527787 | 1.527787
48.90209 | 17.1276 | 20.48289 | 17.42925 | -3.355293 | 1.526821 | 1.526821
48.91209 | 17.1853 | 20.46835 | 17.41662 | -3.28305 | 1.525865 | 1.525865
48.92209 | 17.1225 | 20.45383 | 17.40399 | -3.331332 | 1.524921 | 1.524921
48.93209 | 17.1675 | 20.43934 | 17.39136 | -3.271838 | 1.523987 | 1.523987
48.94209 | 17.0942 | 20.42487 | 17.37874 | -3.330669 | 1.523065 | 1.523065
48.95208 | 17.141 | 20.41044 | 17.36613 | -3.269438 | 1.522154 | 1.522154
48.96208 | 17.1093 | 20.39602 | 17.35351 | -3.286718 | 1.521253 | 1.521253
48.97208 | 17.1217 | 20.38162 | 17.3409 | -3.259922 | 1.520363 | 1.520363
48.98208 | 17.1052 | 20.36725 | 17.32828 | -3.26205 | 1.519484 | 1.519484
48.99208 | 17.1182 | 20.3529 | 17.31567 | -3.234702 | 1.518616 | 1.518616
49.00208 | 17.1109 | 20.33858 | 17.30306 | -3.227678 | 1.517758 | 1.517758
49.01207 | 17.1044 | 20.32429 | 17.29047 | -3.219893 | 1.516912 | 1.516912
49.02207 | 17.1156 | 20.31002 | 17.27787 | -3.194418 | 1.516075 | 1.516075
49.03207 | 17.0892 | 20.29577 | 17.26527 | -3.206566 | 1.51525 | 1.51525
49.04207 | 17.1377 | 20.28154 | 17.25267 | -3.143839 | 1.514435 | 1.514435
49.05207 | 17.0807 | 20.26733 | 17.24007 | -3.186635 | 1.51363 | 1.51363
49.06206 | 17.1203 | 20.25317 | 17.2275 | -3.132869 | 1.512837 | 1.512837
49.07206 | 17.1082 | 20.23901 | 17.21491 | -3.130813 | 1.512053 | 1.512053
49.08206 | 17.1147 | 20.22488 | 17.20232 | -3.110181 | 1.51128 | 1.51128
49.09206 | 17.1229 | 20.21077 | 17.18974 | -3.087872 | 1.510517 | 1.510517
49.10206 | 17.1194 | 20.19669 | 17.17716 | -3.077288 | 1.509764 | 1.509764
49.11206 | 17.1149 | 20.18263 | 17.16458 | -3.067726 | 1.509022 | 1.509022
49.12205 | 17.1297 | 20.1686 | 17.15202 | -3.038902 | 1.508291 | 1.508291
49.13205 | 17.1372 | 20.15459 | 17.13945 | -3.017389 | 1.507569 | 1.507569
49.14205 | 17.1301 | 20.1406 | 17.12688 | -3.010498 | 1.506858 | 1.506858
49.15205 | 17.1215 | 20.12663 | 17.11432 | -3.00513 | 1.506156 | 1.506156
49.16205 | 17.1571 | 20.11269 | 17.10176 | -2.955587 | 1.505465 | 1.505465
49.17204 | 17.1312 | 20.09878 | 17.08921 | -2.96758 | 1.504785 | 1.504785
49.18204 | 17.1724 | 20.08488 | 17.07666 | -2.912483 | 1.504114 | 1.504114
49.19204 | 17.1309 | 20.07101 | 17.0641 | -2.94011 | 1.503453 | 1.503453
49.20204 | 17.1866 | 20.05716 | 17.05156 | -2.870559 | 1.502802 | 1.502802
49.21204 | 17.1311 | 20.04333 | 17.03901 | -2.912232 | 1.502161 | 1.502161
49.22204 | 17.1862 | 20.02953 | 17.02647 | -2.843328 | 1.50153 | 1.50153
49.23203 | 17.1554 | 20.01576 | 17.01394 | -2.860361 | 1.500909 | 1.500909
49.24203 | 17.1762 | 20.002 | 17.00141 | -2.825803 | 1.500298 | 1.500298
49.25203 | 17.1771 | 19.98827 | 16.98888 | -2.811169 | 1.499697 | 1.499697
49.26203 | 17.1761 | 19.97456 | 16.97635 | -2.798458 | 1.499105 | 1.499105
49.27203 | 17.1844 | 19.96087 | 16.96382 | -2.776469 | 1.498524 | 1.498524
49.28202 | 17.1628 | 19.94722 | 16.95131 | -2.784417 | 1.497952 | 1.497952
49.29202 | 17.1704 | 19.93358 | 16.9388 | -2.763176 | 1.49739 | 1.49739
49.30202 | 17.1837 | 19.91996 | 16.92628 | -2.736256 | 1.496838 | 1.496838
49.31202 | 17.1565 | 19.90636 | 16.91377 | -2.74986 | 1.496295 | 1.496295
49.32202 | 17.2041 | 19.89279 | 16.90126 | -2.688687 | 1.495762 | 1.495762
49.33202 | 17.1446 | 19.87924 | 16.88876 | -2.734636 | 1.495238 | 1.495238
49.34201 | 17.1872 | 19.86572 | 16.87627 | -2.678522 | 1.494725 | 1.494725
49.35201 | 17.1306 | 19.85222 | 16.86378 | -2.721618 | 1.494221 | 1.494221
49.36201 | 17.1563 | 19.83874 | 16.85128 | -2.682436 | 1.493726 | 1.493726
49.37201 | 17.1269 | 19.82528 | 16.83879 | -2.698377 | 1.493241 | 1.493241
49.38201 | 17.1348 | 19.81184 | 16.82631 | -2.677041 | 1.492766 | 1.492766
49.392 | 17.1272 | 19.79844 | 16.81384 | -2.671241 | 1.4923 | 1.4923
49.402 | 17.0986 | 19.78505 | 16.80136 | -2.686451 | 1.491844 | 1.491844
49.412 | 17.1016 | 19.77168 | 16.78889 | -2.670083 | 1.491397 | 1.491397
49.422 | 17.0713 | 19.75834 | 16.77642 | -2.687038 | 1.490959 | 1.490959
49.432 | 17.0407 | 19.74502 | 16.76395 | -2.704316 | 1.490531 | 1.490531
49.442 | 17.0553 | 19.73172 | 16.75149 | -2.676417 | 1.490112 | 1.490112
49.45199 | 16.998 | 19.71845 | 16.73905 | -2.720453 | 1.489703 | 1.489703
49.46199 | 17.0289 | 19.7052 | 16.72659 | -2.6763 | 1.489303 | 1.489303
49.47199 | 16.9451 | 19.69197 | 16.71414 | -2.746869 | 1.488913 | 1.488913
49.48199 | 16.9673 | 19.67876 | 16.7017 | -2.71146 | 1.488531 | 1.488531
49.49199 | 16.9072 | 19.66557 | 16.68926 | -2.758375 | 1.48816 | 1.48816
49.50198 | 16.9138 | 19.65243 | 16.67683 | -2.738625 | 1.487797 | 1.487797
49.51198 | 16.8776 | 19.63928 | 16.6644 | -2.761685 | 1.487444 | 1.487444
49.52198 | 16.8401 | 19.62617 | 16.65197 | -2.786068 | 1.4871 | 1.4871
49.53198 | 16.8168 | 19.61307 | 16.63954 | -2.796273 | 1.486765 | 1.486765
49.54198 | 16.7745 | 19.6 | 16.62712 | -2.825501 | 1.48644 | 1.48644
49.55198 | 16.7408 | 19.58695 | 16.6147 | -2.846152 | 1.486123 | 1.486123
49.56197 | 16.7444 | 19.57394 | 16.6023 | -2.829538 | 1.485817 | 1.485817
49.57197 | 16.6638 | 19.56093 | 16.5899 | -2.897134 | 1.485519 | 1.485519
49.58197 | 16.7089 | 19.54795 | 16.57749 | -2.839053 | 1.48523 | 1.48523
49.59197 | 16.5741 | 19.535 | 16.56509 | -2.960895 | 1.484951 | 1.484951
49.60197 | 16.5979 | 19.52206 | 16.5527 | -2.92416 | 1.484681 | 1.484681
49.61196 | 16.5646 | 19.50916 | 16.54032 | -2.94456 | 1.48442 | 1.48442
49.62196 | 16.5076 | 19.49627 | 16.52793 | -2.988669 | 1.484168 | 1.484168
49.63196 | 16.5151 | 19.4834 | 16.51555 | -2.968302 | 1.483925 | 1.483925
49.64196 | 16.4341 | 19.47056 | 16.50317 | -3.036458 | 1.483692 | 1.483692
49.65196 | 16.4279 | 19.45774 | 16.4908 | -3.029836 | 1.483467 | 1.483467
49.66196 | 16.4016 | 19.44494 | 16.47843 | -3.043337 | 1.483252 | 1.483252
49.67195 | 16.3468 | 19.43217 | 16.46608 | -3.085374 | 1.483046 | 1.483046
49.68195 | 16.3646 | 19.41942 | 16.45372 | -3.054821 | 1.482849 | 1.482849
49.69195 | 16.2847 | 19.40669 | 16.44137 | -3.121991 | 1.482661 | 1.482661
49.70195 | 16.2537 | 19.39398 | 16.42902 | -3.140283 | 1.482482 | 1.482482
49.71195 | 16.269 | 19.3813 | 16.41667 | -3.112299 | 1.482313 | 1.482313
49.72194 | 16.1842 | 19.36865 | 16.40435 | -3.18445 | 1.482152 | 1.482152
49.73194 | 16.2291 | 19.35601 | 16.39201 | -3.126912 | 1.482001 | 1.482001
49.74194 | 16.1334 | 19.3434 | 16.37968 | -3.209996 | 1.481858 | 1.481858
49.75194 | 16.1346 | 19.3308 | 16.36735 | -3.196203 | 1.481725 | 1.481725
49.76194 | 16.11 | 19.31823 | 16.35503 | -3.208233 | 1.481601 | 1.481601
49.77194 | 16.0814 | 19.30569 | 16.34272 | -3.224287 | 1.481486 | 1.481486
49.78193 | 16.0519 | 19.29318 | 16.33042 | -3.241276 | 1.48138 | 1.48138
49.79193 | 16.0602 | 19.28068 | 16.31811 | -3.220475 | 1.481283 | 1.481283
49.80193 | 15.9803 | 19.2682 | 16.30581 | -3.287897 | 1.481195 | 1.481195
49.81193 | 16.0157 | 19.25574 | 16.29351 | -3.240042 | 1.481116 | 1.481116
49.82193 | 15.9447 | 19.24331 | 16.28122 | -3.298612 | 1.481046 | 1.481046
49.83192 | 15.9686 | 19.23092 | 16.26894 | -3.262316 | 1.480986 | 1.480986
49.84192 | 15.951 | 19.21853 | 16.25666 | -3.267531 | 1.480934 | 1.480934
49.85192 | 15.8969 | 19.20617 | 16.24439 | -3.30927 | 1.480892 | 1.480892
49.86192 | 15.9272 | 19.19383 | 16.23211 | -3.266631 | 1.480858 | 1.480858
49.87192 | 15.854 | 19.18152 | 16.21985 | -3.327517 | 1.480834 | 1.480834
49.88192 | 15.8777 | 19.16922 | 16.20759 | -3.291525 | 1.480819 | 1.480819
49.89191 | 15.8624 | 19.15697 | 16.19534 | -3.294569 | 1.480813 | 1.480813
49.90191 | 15.8315 | 19.14472 | 16.18309 | -3.313224 | 1.480816 | 1.480816
49.91191 | 15.8293 | 19.1325 | 16.17085 | -3.303202 | 1.480828 | 1.480828
49.92191 | 15.8164 | 19.1203 | 16.15861 | -3.303904 | 1.480849 | 1.480849
49.93191 | 15.7756 | 19.10813 | 16.14637 | -3.33253 | 1.480879 | 1.480879
49.9419 | 15.8003 | 19.09599 | 16.13415 | -3.295691 | 1.480919 | 1.480919
49.9519 | 15.754 | 19.08386 | 16.12193 | -3.329864 | 1.480967 | 1.480967
49.9619 | 15.7604 | 19.07176 | 16.10971 | -3.31136 | 1.481025 | 1.481025
49.9719 | 15.75 | 19.05968 | 16.0975 | -3.30968 | 1.481092 | 1.481092
49.9819 | 15.7254 | 19.04762 | 16.08529 | -3.322224 | 1.481168 | 1.481168
49.9919 | 15.7369 | 19.03559 | 16.07308 | -3.298691 | 1.481253 | 1.481253
50.00189 | 15.6906 | 19.02359 | 16.0609 | -3.332994 | 1.481347 | 1.481347
50.01189 | 15.7265 | 19.01161 | 16.04871 | -3.285109 | 1.481451 | 1.481451
50.02189 | 15.6616 | 18.99965 | 16.03652 | -3.338048 | 1.481564 | 1.481564
50.03189 | 15.6828 | 18.98771 | 16.02434 | -3.304911 | 1.481686 | 1.481686
50.04189 | 15.6543 | 18.9758 | 16.01216 | -3.321498 | 1.481817 | 1.481817
50.05188 | 15.6436 | 18.96392 | 16.00001 | -3.320321 | 1.481957 | 1.481957
50.06188 | 15.6351 | 18.95206 | 15.98784 | -3.316956 | 1.482106 | 1.482106
50.07188 | 15.6238 | 18.94021 | 15.97568 | -3.316415 | 1.482265 | 1.482265
50.08188 | 15.6109 | 18.9284 | 15.96353 | -3.317498 | 1.482433 | 1.482433
50.09188 | 15.5905 | 18.91661 | 15.95139 | -3.326105 | 1.48261 | 1.48261
50.10188 | 15.5917 | 18.90484 | 15.93924 | -3.313137 | 1.482796 | 1.482796
50.11187 | 15.5561 | 18.8931 | 15.92712 | -3.337004 | 1.482992 | 1.482992
50.12187 | 15.5746 | 18.88138 | 15.91499 | -3.306784 | 1.483197 | 1.483197
50.13187 | 15.5235 | 18.86969 | 15.90287 | -3.346189 | 1.483411 | 1.483411
50.14187 | 15.558 | 18.85802 | 15.89075 | -3.300018 | 1.483635 | 1.483635
50.15187 | 15.5104 | 18.84637 | 15.87864 | -3.335971 | 1.483867 | 1.483867
50.16186 | 15.5088 | 18.83476 | 15.86654 | -3.325961 | 1.484109 | 1.484109
50.17186 | 15.5038 | 18.82316 | 15.85444 | -3.319363 | 1.484361 | 1.484361
50.18186 | 15.4767 | 18.81159 | 15.84235 | -3.334891 | 1.484621 | 1.484621
50.19186 | 15.4995 | 18.80004 | 15.83026 | -3.300542 | 1.484891 | 1.484891
50.20186 | 15.4494 | 18.78852 | 15.81818 | -3.339119 | 1.485171 | 1.485171
50.21186 | 15.4694 | 18.77702 | 15.8061 | -3.30762 | 1.48546 | 1.48546
50.22185 | 15.4319 | 18.76556 | 15.79404 | -3.333658 | 1.485758 | 1.485758
50.23185 | 15.4285 | 18.75411 | 15.78198 | -3.325608 | 1.486065 | 1.486065
50.24185 | 15.4365 | 18.74268 | 15.76992 | -3.306184 | 1.486382 | 1.486382
50.25185 | 15.404 | 18.73129 | 15.75787 | -3.327285 | 1.486709 | 1.486709
50.26185 | 15.4036 | 18.71991 | 15.74582 | -3.316311 | 1.487044 | 1.487044
50.27184 | 15.3871 | 18.70857 | 15.73379 | -3.321473 | 1.487389 | 1.487389
50.28184 | 15.3969 | 18.69725 | 15.72176 | -3.300349 | 1.487744 | 1.487744
50.29184 | 15.3523 | 18.68595 | 15.70973 | -3.33365 | 1.488108 | 1.488108
50.30184 | 15.3819 | 18.67468 | 15.69771 | -3.292776 | 1.488482 | 1.488482
50.31184 | 15.3553 | 18.66343 | 15.6857 | -3.308128 | 1.488865 | 1.488865
50.32184 | 15.3429 | 18.6522 | 15.67369 | -3.309305 | 1.489257 | 1.489257
50.33183 | 15.3554 | 18.64102 | 15.6617 | -3.285618 | 1.489659 | 1.489659
50.34183 | 15.3177 | 18.62985 | 15.6497 | -3.312145 | 1.49007 | 1.49007
50.35183 | 15.3405 | 18.6187 | 15.63772 | -3.278199 | 1.490492 | 1.490492
50.36183 | 15.2954 | 18.60758 | 15.62573 | -3.312177 | 1.490922 | 1.490922
50.37183 | 15.314 | 18.59648 | 15.61376 | -3.282481 | 1.491362 | 1.491362
50.38182 | 15.3061 | 18.58542 | 15.6018 | -3.279322 | 1.491812 | 1.491812
50.39182 | 15.2765 | 18.57438 | 15.58984 | -3.297877 | 1.492271 | 1.492271
50.40182 | 15.3049 | 18.56336 | 15.57788 | -3.258458 | 1.49274 | 1.49274
50.41182 | 15.2625 | 18.55236 | 15.56593 | -3.289865 | 1.493218 | 1.493218
50.42182 | 15.2864 | 18.5414 | 15.55398 | -3.254997 | 1.493706 | 1.493706
50.43182 | 15.2396 | 18.53046 | 15.54205 | -3.290855 | 1.494204 | 1.494204
50.44181 | 15.2483 | 18.51955 | 15.53013 | -3.27125 | 1.494711 | 1.494711
50.45181 | 15.2468 | 18.50866 | 15.51821 | -3.26186 | 1.495227 | 1.495227
50.46181 | 15.2261 | 18.4978 | 15.50629 | -3.271696 | 1.495754 | 1.495754
50.47181 | 15.245 | 18.48696 | 15.49438 | -3.241958 | 1.49629 | 1.49629
50.48181 | 15.2083 | 18.47615 | 15.48247 | -3.267846 | 1.496836 | 1.496836
50.4918 | 15.2103 | 18.46537 | 15.47059 | -3.255071 | 1.497391 | 1.497391
50.5018 | 15.2056 | 18.45461 | 15.4587 | -3.249011 | 1.497956 | 1.497956
50.5118 | 15.1933 | 18.44388 | 15.44682 | -3.250578 | 1.498531 | 1.498531
50.5218 | 15.1929 | 18.43317 | 15.43494 | -3.240271 | 1.499115 | 1.499115
50.5318 | 15.1741 | 18.42249 | 15.42307 | -3.248389 | 1.49971 | 1.49971
50.5418 | 15.18 | 18.41183 | 15.41121 | -3.231835 | 1.500313 | 1.500313
50.55179 | 15.1566 | 18.40122 | 15.39936 | -3.244617 | 1.500926 | 1.500926
50.56179 | 15.1589 | 18.39061 | 15.38751 | -3.231714 | 1.50155 | 1.50155
50.57179 | 15.1499 | 18.38004 | 15.37567 | -3.230139 | 1.502183 | 1.502183
50.58179 | 15.1296 | 18.36949 | 15.36384 | -3.23989 | 1.502826 | 1.502826
50.59179 | 15.135 | 18.35897 | 15.35201 | -3.223967 | 1.503478 | 1.503478
50.60178 | 15.1172 | 18.34848 | 15.3402 | -3.231281 | 1.50414 | 1.50414
50.61178 | 15.1081 | 18.33801 | 15.32839 | -3.229911 | 1.504812 | 1.504812
50.62178 | 15.1075 | 18.32757 | 15.31658 | -3.220068 | 1.505493 | 1.505493
50.63178 | 15.1045 | 18.31715 | 15.30478 | -3.212651 | 1.506185 | 1.506185
50.64178 | 15.0991 | 18.30676 | 15.29299 | -3.207662 | 1.506886 | 1.506886
50.65178 | 15.074 | 18.2964 | 15.2812 | -3.222399 | 1.507597 | 1.507597
50.66177 | 15.0849 | 18.28607 | 15.26944 | -3.201172 | 1.508317 | 1.508317
50.67177 | 15.066 | 18.27576 | 15.25767 | -3.209763 | 1.509048 | 1.509048
50.68177 | 15.0623 | 18.26548 | 15.2459 | -3.20318 | 1.509788 | 1.509788
50.69177 | 15.0587 | 18.25522 | 15.23415 | -3.196524 | 1.510538 | 1.510538
50.70177 | 15.0307 | 18.24499 | 15.2224 | -3.214294 | 1.511298 | 1.511298
50.71176 | 15.0425 | 18.2348 | 15.21067 | -3.192303 | 1.512067 | 1.512067
50.72176 | 15.017 | 18.22463 | 15.19893 | -3.207627 | 1.512846 | 1.512846
50.73176 | 15.0284 | 18.21448 | 15.18721 | -3.186078 | 1.513635 | 1.513635
50.74176 | 15.0229 | 18.20436 | 15.17549 | -3.181456 | 1.514434 | 1.514434
50.75176 | 14.9854 | 18.19426 | 15.16378 | -3.208862 | 1.515243 | 1.515243
50.76176 | 14.9972 | 18.18419 | 15.15207 | -3.186994 | 1.516061 | 1.516061
50.77175 | 14.9798 | 18.17416 | 15.14039 | -3.194363 | 1.516888 | 1.516888
50.78175 | 14.9761 | 18.16415 | 15.1287 | -3.188049 | 1.517726 | 1.517726
50.79175 | 14.9828 | 18.15416 | 15.11701 | -3.171362 | 1.518574 | 1.518574
50.80175 | 14.9399 | 18.1442 | 15.10534 | -3.204301 | 1.519431 | 1.519431
50.81175 | 14.9549 | 18.13427 | 15.09367 | -3.179369 | 1.520298 | 1.520298
50.82174 | 14.9479 | 18.12437 | 15.08203 | -3.176473 | 1.521174 | 1.521174
50.83174 | 14.9273 | 18.11449 | 15.07037 | -3.187194 | 1.52206 | 1.52206
50.84174 | 14.9382 | 18.10464 | 15.05873 | -3.166443 | 1.522957 | 1.522957
50.85174 | 14.8972 | 18.09482 | 15.04709 | -3.197618 | 1.523862 | 1.523862
50.86174 | 14.9098 | 18.08502 | 15.03546 | -3.175221 | 1.524778 | 1.524778
50.87174 | 14.9112 | 18.07525 | 15.02384 | -3.16405 | 1.525703 | 1.525703
50.88173 | 14.8757 | 18.06552 | 15.01224 | -3.189817 | 1.526637 | 1.526637
50.89173 | 14.8879 | 18.0558 | 15.00064 | -3.1679 | 1.527582 | 1.527582
50.90173 | 14.8718 | 18.04611 | 14.98904 | -3.174311 | 1.528536 | 1.528536
50.91173 | 14.8544 | 18.03645 | 14.97745 | -3.182049 | 1.5295 | 1.5295
50.92173 | 14.8675 | 18.02681 | 14.96587 | -3.159314 | 1.530473 | 1.530473
50.93172 | 14.8316 | 18.01722 | 14.9543 | -3.185615 | 1.531455 | 1.531455
50.94172 | 14.8526 | 18.00763 | 14.94274 | -3.155035 | 1.532448 | 1.532448
50.95172 | 14.8333 | 17.99808 | 14.93118 | -3.164781 | 1.53345 | 1.53345
50.96172 | 14.8307 | 17.98855 | 14.91963 | -3.157854 | 1.534462 | 1.534462
50.97172 | 14.8243 | 17.97905 | 14.90809 | -3.154754 | 1.535483 | 1.535483
50.98172 | 14.8208 | 17.96958 | 14.89655 | -3.148782 | 1.536514 | 1.536514
50.99171 | 14.8177 | 17.96015 | 14.88504 | -3.142445 | 1.537554 | 1.537554
51.00171 | 14.8188 | 17.95073 | 14.87352 | -3.131926 | 1.538603 | 1.538603
51.01171 | 14.7965 | 17.94133 | 14.86201 | -3.144835 | 1.539662 | 1.539662
51.02171 | 14.8054 | 17.93197 | 14.85051 | -3.12657 | 1.540731 | 1.540731
51.03171 | 14.7876 | 17.92263 | 14.83901 | -3.135032 | 1.541809 | 1.541809
51.0417 | 14.8008 | 17.91333 | 14.82754 | -3.11253 | 1.542895 | 1.542895
51.0517 | 14.7882 | 17.90405 | 14.81606 | -3.115846 | 1.543992 | 1.543992
51.0617 | 14.7904 | 17.89479 | 14.80459 | -3.104389 | 1.545099 | 1.545099
51.0717 | 14.7792 | 17.88556 | 14.79313 | -3.106359 | 1.546214 | 1.546214
51.0817 | 14.7765 | 17.87636 | 14.78168 | -3.099855 | 1.547339 | 1.547339
51.0917 | 14.772 | 17.86718 | 14.77023 | -3.095178 | 1.548473 | 1.548473
51.10169 | 14.7679 | 17.85804 | 14.75881 | -3.090137 | 1.549615 | 1.549615
51.11169 | 14.7633 | 17.84891 | 14.74738 | -3.085614 | 1.550767 | 1.550767
51.12169 | 14.7692 | 17.83982 | 14.73596 | -3.070617 | 1.551929 | 1.551929
51.13169 | 14.7517 | 17.83075 | 14.72455 | -3.079047 | 1.5531 | 1.5531
51.14169 | 14.7547 | 17.8217 | 14.71314 | -3.067004 | 1.554279 | 1.554279
51.15168 | 14.7528 | 17.8127 | 14.70176 | -3.059896 | 1.555467 | 1.555467
51.16168 | 14.7401 | 17.80371 | 14.69038 | -3.063605 | 1.556665 | 1.556665
51.17168 | 14.7399 | 17.79474 | 14.679 | -3.054841 | 1.557872 | 1.557872
51.18168 | 14.7217 | 17.7858 | 14.66763 | -3.064103 | 1.559088 | 1.559088
51.19168 | 14.7263 | 17.77689 | 14.65627 | -3.050592 | 1.560312 | 1.560312
51.20168 | 14.7141 | 17.76801 | 14.64491 | -3.053907 | 1.561546 | 1.561546
51.21167 | 14.7129 | 17.75916 | 14.63358 | -3.046256 | 1.562787 | 1.562787
51.22167 | 14.7069 | 17.75032 | 14.62225 | -3.043423 | 1.564038 | 1.564038
51.23167 | 14.6877 | 17.74152 | 14.61092 | -3.053817 | 1.565298 | 1.565298
51.24167 | 14.694 | 17.73274 | 14.5996 | -3.038736 | 1.566567 | 1.566567
51.25167 | 14.6695 | 17.72398 | 14.58829 | -3.054481 | 1.567844 | 1.567844
51.26166 | 14.6762 | 17.71526 | 14.577 | -3.039061 | 1.569128 | 1.569128
51.27166 | 14.6622 | 17.70656 | 14.56571 | -3.044358 | 1.570423 | 1.570423
51.28166 | 14.6593 | 17.69788 | 14.55443 | -3.03858 | 1.571726 | 1.571726
51.29166 | 14.6558 | 17.68923 | 14.54315 | -3.033429 | 1.573037 | 1.573037
51.30166 | 14.6389 | 17.6806 | 14.53189 | -3.041702 | 1.574357 | 1.574357
51.31166 | 14.6296 | 17.672 | 14.52063 | -3.042402 | 1.575685 | 1.575685
51.32165 | 14.6293 | 17.66343 | 14.5094 | -3.034135 | 1.57702 | 1.57702
51.33165 | 14.6144 | 17.65488 | 14.49816 | -3.040485 | 1.578364 | 1.578364
51.34165 | 14.5971 | 17.64636 | 14.48693 | -3.04926 | 1.579717 | 1.579717
51.35165 | 14.6107 | 17.63786 | 14.4757 | -3.027161 | 1.581078 | 1.581078
51.36165 | 14.5856 | 17.62939 | 14.46449 | -3.043786 | 1.582447 | 1.582447
51.37164 | 14.5855 | 17.62094 | 14.4533 | -3.035445 | 1.583823 | 1.583823
51.38164 | 14.583 | 17.61252 | 14.4421 | -3.02952 | 1.585208 | 1.585208
51.39164 | 14.5608 | 17.60412 | 14.43092 | -3.04332 | 1.586601 | 1.586601
51.40164 | 14.5642 | 17.59574 | 14.41974 | -3.031545 | 1.588001 | 1.588001
51.41164 | 14.5495 | 17.58739 | 14.40857 | -3.037893 | 1.58941 | 1.58941
51.42163 | 14.5326 | 17.57908 | 14.39743 | -3.046476 | 1.590825 | 1.590825
51.43163 | 14.5535 | 17.57077 | 14.38628 | -3.017273 | 1.592248 | 1.592248
51.44163 | 14.5209 | 17.5625 | 14.37514 | -3.041595 | 1.593679 | 1.593679
51.45163 | 14.5228 | 17.55424 | 14.36401 | -3.031442 | 1.595118 | 1.595118
51.46163 | 14.5311 | 17.54601 | 14.35288 | -3.014912 | 1.596564 | 1.596564
51.47163 | 14.5054 | 17.53781 | 14.34177 | -3.032405 | 1.598018 | 1.598018
51.48162 | 14.5139 | 17.52963 | 14.33068 | -3.015732 | 1.599477 | 1.599477
51.49162 | 14.5056 | 17.52147 | 14.31958 | -3.015873 | 1.600945 | 1.600945
51.50162 | 14.4852 | 17.51334 | 14.3085 | -3.028137 | 1.60242 | 1.60242
51.51162 | 14.4907 | 17.50523 | 14.29742 | -3.014526 | 1.603903 | 1.603903
51.52162 | 14.4924 | 17.49714 | 14.28635 | -3.004737 | 1.605392 | 1.605392
51.53161 | 14.4712 | 17.48908 | 14.27531 | -3.017879 | 1.606886 | 1.606886
51.54161 | 14.4812 | 17.48104 | 14.26426 | -2.999837 | 1.608389 | 1.608389
51.55161 | 14.4656 | 17.47302 | 14.25322 | -3.007417 | 1.609898 | 1.609898
51.56161 | 14.4607 | 17.46502 | 14.24219 | -3.004319 | 1.611414 | 1.611414
51.57161 | 14.4632 | 17.45704 | 14.23117 | -2.993844 | 1.612937 | 1.612937
51.58161 | 14.4517 | 17.44909 | 14.22016 | -2.997392 | 1.614466 | 1.614466
51.5916 | 14.4564 | 17.44117 | 14.20917 | -2.984769 | 1.616 | 1.616
51.6016 | 14.4468 | 17.43326 | 14.19818 | -2.986461 | 1.617542 | 1.617542
51.6116 | 14.4467 | 17.42537 | 14.18719 | -2.978674 | 1.61909 | 1.61909
51.6216 | 14.4424 | 17.41751 | 14.17622 | -2.97511 | 1.620644 | 1.620644
51.6316 | 14.435 | 17.40967 | 14.16526 | -2.974666 | 1.622204 | 1.622204
51.64159 | 14.4314 | 17.40185 | 14.15432 | -2.970452 | 1.623768 | 1.623768
51.65159 | 14.4365 | 17.39405 | 14.14337 | -2.957552 | 1.62534 | 1.62534
51.66159 | 14.4167 | 17.38627 | 14.13244 | -2.969572 | 1.626918 | 1.626918
51.67159 | 14.4227 | 17.37851 | 14.12151 | -2.955813 | 1.628501 | 1.628501
51.68159 | 14.4122 | 17.37077 | 14.1106 | -2.958575 | 1.630089 | 1.630089
51.69159 | 14.4189 | 17.36306 | 14.09969 | -2.944157 | 1.631683 | 1.631683
51.70158 | 14.4098 | 17.35537 | 14.08881 | -2.945567 | 1.633281 | 1.633281
51.71158 | 14.4093 | 17.34769 | 14.07792 | -2.93839 | 1.634885 | 1.634885
51.72158 | 14.3956 | 17.34003 | 14.06704 | -2.944433 | 1.636495 | 1.636495
51.73158 | 14.3957 | 17.3324 | 14.05618 | -2.936695 | 1.63811 | 1.63811
51.74158 | 14.3992 | 17.32478 | 14.04532 | -2.925577 | 1.639729 | 1.639729
51.75157 | 14.3937 | 17.31719 | 14.03448 | -2.923486 | 1.641352 | 1.641352
51.76157 | 14.3904 | 17.30961 | 14.02365 | -2.919206 | 1.642981 | 1.642981
51.77157 | 14.3767 | 17.30205 | 14.01282 | -2.925346 | 1.644614 | 1.644614
51.78157 | 14.3885 | 17.2945 | 14.002 | -2.906004 | 1.646252 | 1.646252
51.79157 | 14.3921 | 17.28698 | 13.99119 | -2.89488 | 1.647894 | 1.647894
51.80157 | 14.3712 | 17.27948 | 13.98039 | -2.908275 | 1.649541 | 1.649541
51.81156 | 14.3843 | 17.272 | 13.96962 | -2.887696 | 1.651189 | 1.651189
51.82156 | 14.3782 | 17.26453 | 13.95884 | -2.886326 | 1.652844 | 1.652844
51.83156 | 14.3655 | 17.25707 | 13.94807 | -2.891575 | 1.654502 | 1.654502
51.84156 | 14.3725 | 17.24964 | 13.93731 | -2.877141 | 1.656164 | 1.656164
51.85156 | 14.3773 | 17.24222 | 13.92656 | -2.864924 | 1.65783 | 1.65783
51.86155 | 14.3585 | 17.23483 | 13.91584 | -2.876331 | 1.659497 | 1.659497
51.87155 | 14.3738 | 17.22745 | 13.90511 | -2.853648 | 1.66117 | 1.66117
51.88155 | 14.3727 | 17.22008 | 13.89439 | -2.847382 | 1.662845 | 1.662845
51.89155 | 14.3596 | 17.21273 | 13.88368 | -2.853131 | 1.664524 | 1.664524
51.90155 | 14.3645 | 17.2054 | 13.87299 | -2.840897 | 1.666206 | 1.666206
51.91155 | 14.3639 | 17.19808 | 13.8623 | -2.834179 | 1.66789 | 1.66789
51.92154 | 14.3616 | 17.19078 | 13.85163 | -2.829183 | 1.669576 | 1.669576
51.93154 | 14.3614 | 17.1835 | 13.84096 | -2.822096 | 1.671265 | 1.671265
51.94154 | 14.3555 | 17.17622 | 13.83031 | -2.820723 | 1.672958 | 1.672958
51.95154 | 14.363 | 17.16897 | 13.81966 | -2.805965 | 1.674652 | 1.674652
51.96154 | 14.3699 | 17.16172 | 13.80902 | -2.791822 | 1.676349 | 1.676349
51.97153 | 14.3587 | 17.1545 | 13.79841 | -2.795801 | 1.678046 | 1.678046
51.98153 | 14.3629 | 17.14729 | 13.78779 | -2.784386 | 1.679746 | 1.679746
51.99153 | 14.3548 | 17.14009 | 13.77719 | -2.785285 | 1.681449 | 1.681449
52.00153 | 14.3591 | 17.1329 | 13.76659 | -2.773798 | 1.683153 | 1.683153
52.01153 | 14.3618 | 17.12572 | 13.75601 | -2.763924 | 1.684858 | 1.684858
52.02153 | 14.3576 | 17.11856 | 13.74543 | -2.760963 | 1.686565 | 1.686565
52.03152 | 14.3624 | 17.11142 | 13.73488 | -2.749022 | 1.688271 | 1.688271
52.04152 | 14.3661 | 17.10429 | 13.72433 | -2.738186 | 1.68998 | 1.68998
52.05152 | 14.355 | 17.09716 | 13.71378 | -2.742162 | 1.691689 | 1.691689
52.06152 | 14.3676 | 17.09005 | 13.70325 | -2.72245 | 1.6934 | 1.6934
52.07152 | 14.3517 | 17.08295 | 13.69273 | -2.73125 | 1.695111 | 1.695111
52.08151 | 14.3719 | 17.07587 | 13.68223 | -2.703968 | 1.696821 | 1.696821
52.09151 | 14.3804 | 17.06879 | 13.67173 | -2.688391 | 1.698532 | 1.698532
52.10151 | 14.3558 | 17.06172 | 13.66124 | -2.705924 | 1.700244 | 1.700244
52.11151 | 14.3851 | 17.05467 | 13.65076 | -2.669567 | 1.701956 | 1.701956
52.12151 | 14.3735 | 17.04762 | 13.64029 | -2.674121 | 1.703667 | 1.703667
52.13151 | 14.3735 | 17.04058 | 13.62983 | -2.667084 | 1.705379 | 1.705379
52.1415 | 14.3885 | 17.03356 | 13.61939 | -2.645065 | 1.707088 | 1.707088
52.1515 | 14.3833 | 17.02655 | 13.60895 | -2.643247 | 1.708798 | 1.708798
52.1615 | 14.3864 | 17.01954 | 13.59852 | -2.633139 | 1.710507 | 1.710507
52.1715 | 14.4047 | 17.01254 | 13.58811 | -2.607839 | 1.712215 | 1.712215
52.1815 | 14.3998 | 17.00555 | 13.5777 | -2.605748 | 1.713922 | 1.713922
52.19149 | 14.3975 | 16.99857 | 13.56732 | -2.601072 | 1.715626 | 1.715626
52.20149 | 14.4054 | 16.9916 | 13.55694 | -2.586197 | 1.717331 | 1.717331
52.21149 | 14.4173 | 16.98463 | 13.54656 | -2.567329 | 1.719034 | 1.719034
52.22149 | 14.4192 | 16.97767 | 13.5362 | -2.558469 | 1.720735 | 1.720735
52.23149 | 14.4195 | 16.97072 | 13.52585 | -2.551215 | 1.722433 | 1.722433
52.24149 | 14.4272 | 16.96377 | 13.51551 | -2.536568 | 1.72413 | 1.72413
52.25148 | 14.4364 | 16.95683 | 13.50519 | -2.520435 | 1.725823 | 1.725823
52.26148 | 14.4348 | 16.9499 | 13.49487 | -2.5151 | 1.727516 | 1.727516
52.27148 | 14.4556 | 16.94297 | 13.48456 | -2.487371 | 1.729205 | 1.729205
52.28148 | 14.4459 | 16.93605 | 13.47426 | -2.490148 | 1.730892 | 1.730892
52.29148 | 14.4697 | 16.92913 | 13.46398 | -2.459429 | 1.732576 | 1.732576
52.30147 | 14.4695 | 16.92222 | 13.45371 | -2.452723 | 1.734255 | 1.734255
52.31147 | 14.4729 | 16.91531 | 13.44345 | -2.442413 | 1.735932 | 1.735932
52.32147 | 14.4789 | 16.90841 | 13.4332 | -2.429508 | 1.737606 | 1.737606
52.33147 | 14.4832 | 16.90151 | 13.42295 | -2.418307 | 1.739277 | 1.739277
52.34147 | 14.4903 | 16.89461 | 13.41272 | -2.404309 | 1.740943 | 1.740943
52.35147 | 14.4962 | 16.88771 | 13.4025 | -2.391514 | 1.742606 | 1.742606
52.36146 | 14.5008 | 16.88083 | 13.3923 | -2.380029 | 1.744262 | 1.744262
52.37146 | 14.5064 | 16.87394 | 13.38211 | -2.367539 | 1.745917 | 1.745917
52.38146 | 14.5171 | 16.86705 | 13.37192 | -2.349952 | 1.747566 | 1.747566
52.39146 | 14.5042 | 16.86017 | 13.36174 | -2.355966 | 1.749211 | 1.749211
52.40146 | 14.5361 | 16.85328 | 13.35158 | -2.317183 | 1.750852 | 1.750852
52.41145 | 14.5278 | 16.84641 | 13.34144 | -2.318606 | 1.752485 | 1.752485
52.42145 | 14.5303 | 16.83952 | 13.33129 | -2.309225 | 1.754115 | 1.754115
52.43145 | 14.5462 | 16.83264 | 13.32116 | -2.286444 | 1.75574 | 1.75574
52.44145 | 14.5435 | 16.82576 | 13.31104 | -2.282262 | 1.757359 | 1.757359
52.45145 | 14.5439 | 16.81888 | 13.30094 | -2.274981 | 1.758973 | 1.758973
52.46145 | 14.5574 | 16.812 | 13.29084 | -2.2546 | 1.76058 | 1.76058
52.47144 | 14.5623 | 16.80512 | 13.28076 | -2.242824 | 1.76218 | 1.76218
52.48144 | 14.5559 | 16.79824 | 13.27069 | -2.24234 | 1.763776 | 1.763776
52.49144 | 14.5555 | 16.79136 | 13.26063 | -2.235856 | 1.765365 | 1.765365
52.50144 | 14.5782 | 16.78447 | 13.25057 | -2.206269 | 1.766947 | 1.766947
52.51144 | 14.5711 | 16.77758 | 13.24053 | -2.20648 | 1.768523 | 1.768523
52.52143 | 14.5807 | 16.7707 | 13.23052 | -2.189996 | 1.77009 | 1.77009
52.53143 | 14.5766 | 16.7638 | 13.2205 | -2.187203 | 1.771652 | 1.771652
52.54143 | 14.5775 | 16.75691 | 13.21049 | -2.179406 | 1.773207 | 1.773207
52.55143 | 14.5848 | 16.75001 | 13.2005 | -2.165206 | 1.774754 | 1.774754
52.56143 | 14.5993 | 16.7431 | 13.19051 | -2.143802 | 1.776294 | 1.776294
52.57143 | 14.5961 | 16.73619 | 13.18054 | -2.140095 | 1.777826 | 1.777826
52.58142 | 14.6107 | 16.72929 | 13.17059 | -2.11859 | 1.779348 | 1.779348
52.59142 | 14.6058 | 16.72237 | 13.16064 | -2.116573 | 1.780864 | 1.780864
52.60142 | 14.6087 | 16.71545 | 13.15071 | -2.106752 | 1.782372 | 1.782372
52.61142 | 14.6169 | 16.70852 | 13.14078 | -2.091625 | 1.783871 | 1.783871
52.62142 | 14.6234 | 16.70159 | 13.13087 | -2.078192 | 1.785362 | 1.785362
52.63141 | 14.6438 | 16.69466 | 13.12098 | -2.050861 | 1.786842 | 1.786842
52.64141 | 14.6389 | 16.68772 | 13.11109 | -2.048816 | 1.788315 | 1.788315
52.65141 | 14.6346 | 16.68077 | 13.10121 | -2.046165 | 1.789779 | 1.789779
52.66141 | 14.6594 | 16.67381 | 13.09134 | -2.014408 | 1.791234 | 1.791234
52.67141 | 14.6586 | 16.66684 | 13.08148 | -2.008243 | 1.792679 | 1.792679
52.68141 | 14.6658 | 16.65987 | 13.07164 | -1.99407 | 1.794115 | 1.794115
52.6914 | 14.6757 | 16.6529 | 13.06182 | -1.977197 | 1.795539 | 1.795539
52.7014 | 14.6668 | 16.64591 | 13.052 | -1.979109 | 1.796955 | 1.796955
52.7114 | 14.6969 | 16.63891 | 13.04219 | -1.942012 | 1.798361 | 1.798361
52.7214 | 14.7024 | 16.63191 | 13.03239 | -1.929507 | 1.799757 | 1.799757
52.7314 | 14.7027 | 16.62489 | 13.02261 | -1.922193 | 1.801142 | 1.801142
52.74139 | 14.7142 | 16.61788 | 13.01285 | -1.903676 | 1.802515 | 1.802515
52.75139 | 14.719 | 16.61084 | 13.00308 | -1.891844 | 1.80388 | 1.80388
52.76139 | 14.7348 | 16.6038 | 12.99334 | -1.869001 | 1.805233 | 1.805233
52.77139 | 14.743 | 16.59675 | 12.9836 | -1.853748 | 1.806575 | 1.806575
52.78139 | 14.7423 | 16.58968 | 12.97387 | -1.847384 | 1.807906 | 1.807906
52.79139 | 14.7612 | 16.58261 | 12.96416 | -1.82141 | 1.809226 | 1.809226
52.80138 | 14.7625 | 16.57553 | 12.95447 | -1.813032 | 1.810533 | 1.810533
52.81138 | 14.764 | 16.56844 | 12.94478 | -1.804436 | 1.811829 | 1.811829
52.82138 | 14.7896 | 16.56133 | 12.9351 | -1.771728 | 1.813114 | 1.813114
52.83138 | 14.7828 | 16.55421 | 12.92543 | -1.771408 | 1.814387 | 1.814387
52.84138 | 14.7984 | 16.54708 | 12.91578 | -1.748676 | 1.815648 | 1.815648
52.85137 | 14.8001 | 16.53994 | 12.90615 | -1.739839 | 1.816896 | 1.816896
52.86137 | 14.7984 | 16.53278 | 12.89652 | -1.734383 | 1.818132 | 1.818132
52.87137 | 14.8205 | 16.52561 | 12.8869 | -1.705113 | 1.819356 | 1.819356
52.88137 | 14.8135 | 16.51843 | 12.87729 | -1.70493 | 1.820568 | 1.820568
52.89137 | 14.825 | 16.51123 | 12.8677 | -1.686234 | 1.821766 | 1.821766
52.90137 | 14.8375 | 16.50402 | 12.85812 | -1.666524 | 1.822952 | 1.822952
52.91136 | 14.8345 | 16.49681 | 12.84856 | -1.662308 | 1.824124 | 1.824124
52.92136 | 14.8487 | 16.48957 | 12.839 | -1.64087 | 1.825283 | 1.825283
52.93136 | 14.8523 | 16.48232 | 12.82946 | -1.630017 | 1.82643 | 1.82643
52.94136 | 14.8502 | 16.47505 | 12.81993 | -1.624851 | 1.827562 | 1.827562
52.95136 | 14.8701 | 16.46777 | 12.81041 | -1.597668 | 1.828682 | 1.828682
52.96135 | 14.8639 | 16.46048 | 12.80091 | -1.596579 | 1.829786 | 1.829786
52.97135 | 14.8616 | 16.45317 | 12.79141 | -1.591567 | 1.830878 | 1.830878
52.98135 | 14.8741 | 16.44584 | 12.78193 | -1.571739 | 1.831956 | 1.831956
52.99135 | 14.8761 | 16.4385 | 12.77246 | -1.562395 | 1.83302 | 1.83302
53.00135 | 14.8913 | 16.43114 | 12.763 | -1.539836 | 1.83407 | 1.83407
53.01135 | 14.8889 | 16.42376 | 12.75355 | -1.534861 | 1.835106 | 1.835106
53.02134 | 14.888 | 16.41638 | 12.74412 | -1.528376 | 1.836126 | 1.836126
53.03134 | 14.901 | 16.40897 | 12.7347 | -1.507968 | 1.837133 | 1.837133
53.04134 | 14.9019 | 16.40154 | 12.72529 | -1.499642 | 1.838125 | 1.838125
53.05134 | 14.9075 | 16.3941 | 12.71589 | -1.4866 | 1.839102 | 1.839102
53.06134 | 14.9171 | 16.38664 | 12.70651 | -1.46954 | 1.840065 | 1.840065
53.07133 | 14.9186 | 16.37917 | 12.69715 | -1.460571 | 1.841012 | 1.841012
53.08133 | 14.9438 | 16.37168 | 12.68779 | -1.427877 | 1.841945 | 1.841945
53.09133 | 14.9268 | 16.36416 | 12.67844 | -1.437365 | 1.842863 | 1.842863
53.10133 | 14.9481 | 16.35663 | 12.6691 | -1.408535 | 1.843765 | 1.843765
53.11133 | 14.954 | 16.34909 | 12.65978 | -1.395087 | 1.844653 | 1.844653
53.12133 | 14.9606 | 16.34152 | 12.65047 | -1.38092 | 1.845525 | 1.845525
53.13132 | 14.9599 | 16.33394 | 12.64118 | -1.374044 | 1.846381 | 1.846381
53.14132 | 14.9704 | 16.32634 | 12.6319 | -1.355941 | 1.847222 | 1.847222
53.15132 | 14.9783 | 16.31872 | 12.62262 | -1.340419 | 1.848047 | 1.848047
53.16132 | 14.995 | 16.31108 | 12.61336 | -1.316078 | 1.848857 | 1.848857
53.17132 | 14.9852 | 16.30342 | 12.60412 | -1.318219 | 1.849651 | 1.849651
53.18131 | 15.0024 | 16.29575 | 12.59489 | -1.293348 | 1.850428 | 1.850428
53.19131 | 15.0109 | 16.28805 | 12.58567 | -1.27715 | 1.85119 | 1.85119
53.20131 | 15.0106 | 16.28033 | 12.57646 | -1.269733 | 1.851937 | 1.851937
53.21131 | 15.0269 | 16.2726 | 12.56726 | -1.245697 | 1.852667 | 1.852667
53.22131 | 15.0285 | 16.26484 | 12.55808 | -1.236341 | 1.853381 | 1.853381
53.23131 | 15.0361 | 16.25707 | 12.54891 | -1.220965 | 1.854079 | 1.854079
53.2413 | 15.0473 | 16.24928 | 12.53976 | -1.201978 | 1.85476 | 1.85476
53.2513 | 15.0535 | 16.24146 | 12.53061 | -1.187963 | 1.855425 | 1.855425
53.2613 | 15.0575 | 16.23363 | 12.52148 | -1.176128 | 1.856075 | 1.856075
53.2713 | 15.0729 | 16.22577 | 12.51236 | -1.152873 | 1.856707 | 1.856707
53.2813 | 15.0634 | 16.2179 | 12.50325 | -1.154498 | 1.857324 | 1.857324
53.29129 | 15.0778 | 16.21001 | 12.49416 | -1.13221 | 1.857923 | 1.857923
53.30129 | 15.0823 | 16.20209 | 12.48508 | -1.119795 | 1.858506 | 1.858506
53.31129 | 15.0907 | 16.19416 | 12.47601 | -1.103459 | 1.859073 | 1.859073
53.32129 | 15.0954 | 16.1862 | 12.46696 | -1.090803 | 1.859623 | 1.859623
53.33129 | 15.0925 | 16.17823 | 12.45791 | -1.085726 | 1.860157 | 1.860157
53.34129 | 15.1105 | 16.17023 | 12.44888 | -1.059729 | 1.860674 | 1.860674
53.35128 | 15.1017 | 16.16222 | 12.43987 | -1.06052 | 1.861174 | 1.861174
53.36128 | 15.1053 | 16.15418 | 12.43087 | -1.048882 | 1.861657 | 1.861657
53.37128 | 15.1312 | 16.14612 | 12.42188 | -1.014924 | 1.862124 | 1.862124
53.38128 | 15.1179 | 16.13804 | 12.4129 | -1.020145 | 1.862574 | 1.862574
53.39128 | 15.1161 | 16.12995 | 12.40393 | -1.013845 | 1.863007 | 1.863007
53.40127 | 15.1418 | 16.12183 | 12.39499 | -0.9800333 | 1.863424 | 1.863424
53.41127 | 15.1336 | 16.11369 | 12.38605 | -0.9800928 | 1.863823 | 1.863823
53.42127 | 15.1332 | 16.10553 | 12.37712 | -0.9723314 | 1.864206 | 1.864206
53.43127 | 15.1389 | 16.09735 | 12.3682 | -0.9584498 | 1.864573 | 1.864573
53.44127 | 15.1469 | 16.08915 | 12.3593 | -0.9422473 | 1.864922 | 1.864922
53.45127 | 15.1472 | 16.08092 | 12.35042 | -0.9337244 | 1.865254 | 1.865254
53.46126 | 15.133 | 16.07269 | 12.34155 | -0.9396894 | 1.86557 | 1.86557
53.47126 | 15.1469 | 16.06443 | 12.33269 | -0.9175254 | 1.865869 | 1.865869
53.48126 | 15.1566 | 16.05614 | 12.32384 | -0.8995411 | 1.866151 | 1.866151
53.49126 | 15.135 | 16.04784 | 12.315 | -0.9128364 | 1.866417 | 1.866417
53.50126 | 15.1388 | 16.03951 | 12.30618 | -0.9007112 | 1.866666 | 1.866666
53.51125 | 15.1442 | 16.03117 | 12.29738 | -0.8869741 | 1.866897 | 1.866897
53.52125 | 15.1338 | 16.02281 | 12.28858 | -0.8890085 | 1.867113 | 1.867113
53.53125 | 15.1447 | 16.01442 | 12.2798 | -0.8697226 | 1.867311 | 1.867311
53.54125 | 15.1349 | 16.00602 | 12.27103 | -0.8711166 | 1.867493 | 1.867493
53.55125 | 15.1348 | 15.99759 | 12.26227 | -0.8627903 | 1.867658 | 1.867658
53.56125 | 15.1293 | 15.98914 | 12.25353 | -0.8598445 | 1.867807 | 1.867807
53.57124 | 15.1273 | 15.98069 | 12.24481 | -0.8533869 | 1.867939 | 1.867939
53.58124 | 15.1297 | 15.9722 | 12.23609 | -0.8425012 | 1.868055 | 1.868055
53.59124 | 15.1197 | 15.9637 | 12.22739 | -0.8439957 | 1.868154 | 1.868154
53.60124 | 15.1097 | 15.95517 | 12.2187 | -0.8454708 | 1.868237 | 1.868237
53.61124 | 15.1142 | 15.94663 | 12.21002 | -0.8324264 | 1.868303 | 1.868303
53.62123 | 15.1059 | 15.93807 | 12.20137 | -0.832171 | 1.868353 | 1.868353
53.63123 | 15.0963 | 15.92949 | 12.19271 | -0.833188 | 1.868387 | 1.868387
53.64123 | 15.0956 | 15.92089 | 12.18408 | -0.8252856 | 1.868404 | 1.868404
53.65123 | 15.0891 | 15.91226 | 12.17545 | -0.8231644 | 1.868405 | 1.868405
53.66123 | 15.0708 | 15.90362 | 12.16684 | -0.8328244 | 1.86839 | 1.86839
53.67123 | 15.0695 | 15.89497 | 12.15825 | -0.8254654 | 1.86836 | 1.86836
53.68122 | 15.0659 | 15.8863 | 12.14967 | -0.8203968 | 1.868313 | 1.868313
53.69122 | 15.0616 | 15.8776 | 12.1411 | -0.8160004 | 1.86825 | 1.86825
53.70122 | 15.0532 | 15.86889 | 12.13254 | -0.8156868 | 1.868171 | 1.868171
53.71122 | 15.0467 | 15.86015 | 12.124 | -0.813454 | 1.868076 | 1.868076
53.72122 | 15.0314 | 15.8514 | 12.11547 | -0.8200045 | 1.867967 | 1.867967
53.73121 | 15.0378 | 15.84264 | 12.10696 | -0.8048446 | 1.867841 | 1.867841
53.74121 | 15.0245 | 15.83386 | 12.09846 | -0.8093591 | 1.867699 | 1.867699
53.75121 | 15.0135 | 15.82506 | 12.08997 | -0.811556 | 1.867542 | 1.867542
53.76121 | 14.9992 | 15.81624 | 12.0815 | -0.817036 | 1.86737 | 1.86737
53.77121 | 15.0004 | 15.8074 | 12.07303 | -0.8069992 | 1.867183 | 1.867183
53.78121 | 14.9869 | 15.79854 | 12.06458 | -0.8116446 | 1.86698 | 1.86698
53.7912 | 14.9725 | 15.78968 | 12.05616 | -0.8171827 | 1.866762 | 1.866762
53.8012 | 14.965 | 15.7808 | 12.04774 | -0.8157957 | 1.86653 | 1.86653
53.8112 | 14.9559 | 15.77189 | 12.03933 | -0.8159922 | 1.866282 | 1.866282
53.8212 | 14.9316 | 15.76297 | 12.03093 | -0.8313726 | 1.866019 | 1.866019
53.8312 | 14.9381 | 15.75404 | 12.02255 | -0.8159375 | 1.865742 | 1.865742
53.84119 | 14.9111 | 15.7451 | 12.01419 | -0.8339955 | 1.865451 | 1.865451
53.85119 | 14.8956 | 15.73613 | 12.00584 | -0.8405293 | 1.865144 | 1.865144
53.86119 | 14.9057 | 15.72715 | 11.9975 | -0.8214482 | 1.864824 | 1.864824
53.87119 | 14.8732 | 15.71815 | 11.98917 | -0.844952 | 1.864489 | 1.864489
53.88119 | 14.8659 | 15.70914 | 11.98086 | -0.8432412 | 1.864139 | 1.864139
53.89119 | 14.862 | 15.70012 | 11.97256 | -0.8381161 | 1.863776 | 1.863776
53.90118 | 14.8336 | 15.69109 | 11.96429 | -0.8574857 | 1.863399 | 1.863399
53.91118 | 14.829 | 15.68203 | 11.95602 | -0.8530324 | 1.863008 | 1.863008
53.92118 | 14.7984 | 15.67297 | 11.94776 | -0.8745657 | 1.862604 | 1.862604
53.93118 | 14.7945 | 15.66389 | 11.93951 | -0.8693852 | 1.862185 | 1.862185
53.94118 | 14.7749 | 15.65479 | 11.93128 | -0.8798919 | 1.861754 | 1.861754
53.95117 | 14.757 | 15.64569 | 11.92308 | -0.8886948 | 1.861309 | 1.861309
53.96117 | 14.7464 | 15.63658 | 11.91487 | -0.8901757 | 1.860851 | 1.860851
53.97117 | 14.7251 | 15.62744 | 11.90669 | -0.9023448 | 1.86038 | 1.86038
53.98117 | 14.6963 | 15.6183 | 11.89851 | -0.9220015 | 1.859895 | 1.859895
53.99117 | 14.6915 | 15.60915 | 11.89035 | -0.9176468 | 1.859398 | 1.859398
54.00117 | 14.6828 | 15.59998 | 11.8822 | -0.9171802 | 1.858889 | 1.858889
54.01116 | 14.6563 | 15.59081 | 11.87408 | -0.9345121 | 1.858367 | 1.858367
54.02116 | 14.6432 | 15.58162 | 11.86596 | -0.9384238 | 1.857832 | 1.857832
54.03116 | 14.6263 | 15.57242 | 11.85785 | -0.946125 | 1.857286 | 1.857286
54.04116 | 14.608 | 15.56322 | 11.84976 | -0.9552156 | 1.856727 | 1.856727
54.05116 | 14.599 | 15.554 | 11.84168 | -0.9549965 | 1.856156 | 1.856156
54.06115 | 14.5703 | 15.54478 | 11.83363 | -0.974477 | 1.855574 | 1.855574
54.07115 | 14.5616 | 15.53554 | 11.82558 | -0.9739388 | 1.85498 | 1.85498
54.08115 | 14.5433 | 15.52629 | 11.81754 | -0.9829915 | 1.854374 | 1.854374
54.09115 | 14.5238 | 15.51704 | 11.80952 | -0.9932356 | 1.853757 | 1.853757
54.10115 | 14.4994 | 15.50777 | 11.80151 | -1.008371 | 1.853128 | 1.853128
54.11115 | 14.4881 | 15.4985 | 11.79352 | -1.010399 | 1.852489 | 1.852489
54.12114 | 14.4732 | 15.48923 | 11.78555 | -1.016028 | 1.851839 | 1.851839
54.13114 | 14.451 | 15.47994 | 11.77758 | -1.02894 | 1.851178 | 1.851178
54.14114 | 14.4315 | 15.47065 | 11.76963 | -1.039145 | 1.850507 | 1.850507
54.15114 | 14.4255 | 15.46134 | 11.76169 | -1.035844 | 1.849825 | 1.849825
54.16114 | 14.4004 | 15.45204 | 11.75377 | -1.051636 | 1.849132 | 1.849132
54.17113 | 14.3905 | 15.44273 | 11.74587 | -1.052231 | 1.848431 | 1.848431
54.18113 | 14.3663 | 15.43341 | 11.73797 | -1.067111 | 1.847718 | 1.847718
54.19113 | 14.3425 | 15.42409 | 11.73009 | -1.081585 | 1.846996 | 1.846996
54.20113 | 14.3339 | 15.41475 | 11.72223 | -1.080855 | 1.846264 | 1.846264
54.21113 | 14.3216 | 15.40542 | 11.71437 | -1.083819 | 1.845523 | 1.845523
54.22113 | 14.3012 | 15.39608 | 11.70653 | -1.09488 | 1.844773 | 1.844773
54.23112 | 14.2783 | 15.38675 | 11.69872 | -1.108445 | 1.844014 | 1.844014
54.24112 | 14.2618 | 15.3774 | 11.69091 | -1.115598 | 1.843245 | 1.843245
54.25112 | 14.2454 | 15.36805 | 11.68311 | -1.122647 | 1.842468 | 1.842468
54.26112 | 14.2283 | 15.35869 | 11.67533 | -1.130393 | 1.841682 | 1.841682
54.27112 | 14.1944 | 15.34934 | 11.66756 | -1.154936 | 1.840887 | 1.840887
54.28111 | 14.189 | 15.33999 | 11.65982 | -1.150986 | 1.840085 | 1.840085
54.29111 | 14.1729 | 15.33063 | 11.65208 | -1.157725 | 1.839275 | 1.839275
54.30111 | 14.1371 | 15.32126 | 11.64435 | -1.184163 | 1.838456 | 1.838456
54.31111 | 14.1311 | 15.3119 | 11.63664 | -1.180799 | 1.837629 | 1.837629
54.32111 | 14.1132 | 15.30253 | 11.62894 | -1.189334 | 1.836795 | 1.836795
54.33111 | 14.0886 | 15.29317 | 11.62126 | -1.204569 | 1.835954 | 1.835954
54.3411 | 14.0771 | 15.28381 | 11.6136 | -1.206712 | 1.835106 | 1.835106
54.3511 | 14.0485 | 15.27445 | 11.60595 | -1.225947 | 1.83425 | 1.83425
54.3611 | 14.0404 | 15.26508 | 11.59831 | -1.224682 | 1.833387 | 1.833387
54.3711 | 14.0207 | 15.25572 | 11.59068 | -1.235019 | 1.832518 | 1.832518
54.3811 | 13.9936 | 15.24636 | 11.58307 | -1.252756 | 1.831642 | 1.831642
54.39109 | 13.9906 | 15.237 | 11.57548 | -1.246405 | 1.830761 | 1.830761
54.40109 | 13.9528 | 15.22765 | 11.5679 | -1.274846 | 1.829872 | 1.829872
54.41109 | 13.9413 | 15.21829 | 11.56033 | -1.276989 | 1.828978 | 1.828978
54.42109 | 13.9361 | 15.20893 | 11.55278 | -1.272835 | 1.828077 | 1.828077
54.43109 | 13.8887 | 15.19958 | 11.54524 | -1.310884 | 1.827171 | 1.827171
54.44109 | 13.8933 | 15.19024 | 11.53772 | -1.296937 | 1.82626 | 1.82626
54.45108 | 13.8674 | 15.1809 | 11.53021 | -1.313502 | 1.825344 | 1.825344
54.46108 | 13.8532 | 15.17156 | 11.52272 | -1.318363 | 1.824422 | 1.824422
54.47108 | 13.8391 | 15.16223 | 11.51524 | -1.323128 | 1.823495 | 1.823495
54.48108 | 13.8102 | 15.1529 | 11.50777 | -1.342698 | 1.822564 | 1.822564
54.49108 | 13.8113 | 15.14357 | 11.50032 | -1.332273 | 1.821627 | 1.821627
54.50107 | 13.7881 | 15.13426 | 11.49289 | -1.346164 | 1.820688 | 1.820688
54.51107 | 13.7691 | 15.12495 | 11.48547 | -1.355851 | 1.819743 | 1.819743
54.52107 | 13.7582 | 15.11564 | 11.47806 | -1.357444 | 1.818794 | 1.818794
54.53107 | 13.7442 | 15.10634 | 11.47066 | -1.362144 | 1.817841 | 1.817841
54.54107 | 13.7286 | 15.09705 | 11.46328 | -1.368451 | 1.816884 | 1.816884
54.55107 | 13.7269 | 15.08777 | 11.45592 | -1.360866 | 1.815924 | 1.815924
54.56106 | 13.6973 | 15.0785 | 11.44857 | -1.381198 | 1.814962 | 1.814962
54.57106 | 13.6778 | 15.06923 | 11.44124 | -1.391428 | 1.813995 | 1.813995
54.58106 | 13.6834 | 15.05997 | 11.43392 | -1.376567 | 1.813025 | 1.813025
54.59106 | 13.6603 | 15.05072 | 11.42661 | -1.390416 | 1.812053 | 1.812053
54.60106 | 13.6454 | 15.04147 | 11.41932 | -1.396073 | 1.811078 | 1.811078
54.61105 | 13.6372 | 15.03225 | 11.41205 | -1.395049 | 1.810101 | 1.810101
54.62105 | 13.6087 | 15.02303 | 11.40478 | -1.414326 | 1.809121 | 1.809121
54.63105 | 13.6117 | 15.01381 | 11.39754 | -1.402114 | 1.808139 | 1.808139
54.64105 | 13.5994 | 15.00461 | 11.3903 | -1.405212 | 1.807155 | 1.807155
54.65105 | 13.5841 | 14.99542 | 11.38308 | -1.411321 | 1.80617 | 1.80617
54.66105 | 13.5771 | 14.98624 | 11.37588 | -1.409142 | 1.805182 | 1.805182
54.67104 | 13.5667 | 14.97708 | 11.3687 | -1.410384 | 1.804194 | 1.804194
54.68104 | 13.5521 | 14.96793 | 11.36152 | -1.415829 | 1.803204 | 1.803204
54.69104 | 13.5411 | 14.95879 | 11.35436 | -1.417686 | 1.802213 | 1.802213
54.70104 | 13.5273 | 14.94966 | 11.34721 | -1.422355 | 1.801221 | 1.801221
54.71104 | 13.5238 | 14.94054 | 11.34008 | -1.416739 | 1.800228 | 1.800228
54.72103 | 13.5137 | 14.93144 | 11.33297 | -1.417744 | 1.799236 | 1.799236
54.73103 | 13.4928 | 14.92236 | 11.32587 | -1.429555 | 1.798242 | 1.798242
54.74103 | 13.4965 | 14.91328 | 11.31878 | -1.41678 | 1.797248 | 1.797248
54.75103 | 13.4745 | 14.90422 | 11.31171 | -1.42972 | 1.796254 | 1.796254
54.76103 | 13.4674 | 14.89517 | 11.30465 | -1.427775 | 1.79526 | 1.79526
54.77102 | 13.4546 | 14.88615 | 11.29762 | -1.431553 | 1.794267 | 1.794267
54.78102 | 13.4484 | 14.87714 | 11.29059 | -1.428739 | 1.793274 | 1.793274
54.79102 | 13.4464 | 14.86814 | 11.28358 | -1.42174 | 1.792281 | 1.792281
54.80102 | 13.4308 | 14.85916 | 11.27658 | -1.428358 | 1.791289 | 1.791289
54.81102 | 13.4261 | 14.85019 | 11.2696 | -1.424092 | 1.790298 | 1.790298
54.82102 | 13.4185 | 14.84124 | 11.26263 | -1.422744 | 1.789308 | 1.789308
54.83101 | 13.4154 | 14.83232 | 11.25568 | -1.416921 | 1.78832 | 1.78832
54.84101 | 13.4099 | 14.82341 | 11.24874 | -1.413508 | 1.787333 | 1.787333
54.85101 | 13.4168 | 14.81451 | 11.24182 | -1.397712 | 1.786347 | 1.786347
54.86101 | 13.398 | 14.80563 | 11.23491 | -1.407635 | 1.785363 | 1.785363
54.87101 | 13.4012 | 14.79678 | 11.22801 | -1.395576 | 1.784381 | 1.784381
54.881 | 13.3832 | 14.78795 | 11.22114 | -1.404745 | 1.783402 | 1.783402
54.891 | 13.3924 | 14.77912 | 11.21428 | -1.386725 | 1.782424 | 1.782424
54.901 | 13.3904 | 14.77032 | 11.20743 | -1.379924 | 1.781448 | 1.781448
54.911 | 13.3943 | 14.76154 | 11.20059 | -1.367243 | 1.780475 | 1.780475
54.921 | 13.3844 | 14.75278 | 11.19377 | -1.368382 | 1.779505 | 1.779505
54.931 | 13.3803 | 14.74404 | 11.18697 | -1.363742 | 1.778537 | 1.778537
54.94099 | 13.381 | 14.73533 | 11.18018 | -1.354332 | 1.777574 | 1.777574
54.95099 | 13.3898 | 14.72663 | 11.17341 | -1.336833 | 1.776612 | 1.776612
54.96099 | 13.3993 | 14.71796 | 11.16665 | -1.318657 | 1.775654 | 1.775654
54.97099 | 13.3824 | 14.7093 | 11.1599 | -1.326902 | 1.774699 | 1.774699
54.98099 | 13.3981 | 14.70067 | 11.15317 | -1.30257 | 1.773748 | 1.773748
54.99098 | 13.3974 | 14.69207 | 11.14646 | -1.294667 | 1.772801 | 1.772801
55.00098 | 13.4061 | 14.68348 | 11.13976 | -1.27738 | 1.771858 | 1.771858
55.01098 | 13.4104 | 14.67492 | 11.13308 | -1.264515 | 1.770918 | 1.770918
55.02098 | 13.4136 | 14.66637 | 11.12641 | -1.252774 | 1.769983 | 1.769983
55.03098 | 13.4175 | 14.65786 | 11.11975 | -1.240356 | 1.769051 | 1.769051
55.04098 | 13.4302 | 14.64936 | 11.11311 | -1.219163 | 1.768125 | 1.768125
55.05097 | 13.4293 | 14.6409 | 11.10649 | -1.211601 | 1.767203 | 1.767203
55.06097 | 13.4344 | 14.63246 | 11.09988 | -1.198056 | 1.766286 | 1.766286
55.07097 | 13.4395 | 14.62404 | 11.09329 | -1.184536 | 1.765373 | 1.765373
55.08097 | 13.4477 | 14.61564 | 11.08671 | -1.16794 | 1.764466 | 1.764466
55.09097 | 13.4459 | 14.60727 | 11.08014 | -1.16137 | 1.763563 | 1.763563
55.10096 | 13.4634 | 14.59893 | 11.0736 | -1.135534 | 1.762667 | 1.762667
55.11096 | 13.4662 | 14.59062 | 11.06707 | -1.124416 | 1.761775 | 1.761775
55.12096 | 13.4863 | 14.58232 | 11.06055 | -1.096024 | 1.760889 | 1.760889
55.13096 | 13.4717 | 14.57406 | 11.05404 | -1.102357 | 1.760008 | 1.760008
55.14096 | 13.4946 | 14.56582 | 11.04755 | -1.071218 | 1.759133 | 1.759133
55.15096 | 13.4971 | 14.55761 | 11.04108 | -1.060506 | 1.758264 | 1.758264
55.16095 | 13.5082 | 14.54943 | 11.03462 | -1.041229 | 1.757402 | 1.757402
55.17095 | 13.5163 | 14.54127 | 11.02818 | -1.024971 | 1.756545 | 1.756545
55.18095 | 13.5197 | 14.53314 | 11.02175 | -1.013441 | 1.755695 | 1.755695
55.19095 | 13.5238 | 14.52504 | 11.01534 | -1.001239 | 1.754851 | 1.754851
55.20095 | 13.5403 | 14.51697 | 11.00894 | -0.9766659 | 1.754014 | 1.754014
55.21094 | 13.5415 | 14.50893 | 11.00256 | -0.9674289 | 1.753184 | 1.753184
55.22094 | 13.5403 | 14.50091 | 10.99619 | -0.9606126 | 1.75236 | 1.75236
55.23094 | 13.55 | 14.49293 | 10.98984 | -0.942925 | 1.751542 | 1.751542
55.24094 | 13.5577 | 14.48497 | 10.9835 | -0.9272671 | 1.750733 | 1.750733
55.25094 | 13.5567 | 14.47704 | 10.97718 | -0.9203386 | 1.74993 | 1.74993
55.26094 | 13.5584 | 14.46914 | 10.97087 | -0.91074 | 1.749134 | 1.749134
55.27093 | 13.5714 | 14.46128 | 10.96459 | -0.8898791 | 1.748347 | 1.748347
55.28093 | 13.5713 | 14.45344 | 10.95831 | -0.8821407 | 1.747566 | 1.747566
55.29093 | 13.5821 | 14.44563 | 10.95205 | -0.8635323 | 1.746793 | 1.746793
55.30093 | 13.5672 | 14.43785 | 10.9458 | -0.870655 | 1.746028 | 1.746028
55.31093 | 13.5821 | 14.43011 | 10.93957 | -0.8480083 | 1.74527 | 1.74527
55.32092 | 13.5809 | 14.4224 | 10.93336 | -0.8415009 | 1.744521 | 1.744521
55.33092 | 13.5801 | 14.41472 | 10.92716 | -0.8346171 | 1.74378 | 1.74378
55.34092 | 13.579 | 14.40706 | 10.92097 | -0.8280647 | 1.743047 | 1.743047
55.35092 | 13.5759 | 14.39944 | 10.9148 | -0.8235439 | 1.742321 | 1.742321
55.36092 | 13.5755 | 14.39186 | 10.90865 | -0.8163556 | 1.741605 | 1.741605
55.37092 | 13.5717 | 14.3843 | 10.90251 | -0.8125992 | 1.740897 | 1.740897
55.38091 | 13.5677 | 14.37678 | 10.89639 | -0.8090831 | 1.740198 | 1.740198
55.39091 | 13.5538 | 14.36929 | 10.89028 | -0.8154921 | 1.739507 | 1.739507
55.40091 | 13.5581 | 14.36183 | 10.88418 | -0.8037339 | 1.738825 | 1.738825
55.41091 | 13.5447 | 14.35441 | 10.87811 | -0.8097088 | 1.738151 | 1.738151
55.42091 | 13.5447 | 14.34702 | 10.87204 | -0.802317 | 1.737487 | 1.737487
55.4309 | 13.5361 | 14.33967 | 10.866 | -0.803566 | 1.736833 | 1.736833
55.4409 | 13.5287 | 14.33234 | 10.85997 | -0.8036415 | 1.736187 | 1.736187
55.4509 | 13.5212 | 14.32505 | 10.85395 | -0.8038511 | 1.73555 | 1.73555
55.4609 | 13.5102 | 14.31779 | 10.84795 | -0.8075945 | 1.734923 | 1.734923
55.4709 | 13.4994 | 14.31057 | 10.84196 | -0.8111725 | 1.734305 | 1.734305
55.4809 | 13.4966 | 14.30338 | 10.83599 | -0.8067848 | 1.733697 | 1.733697
55.49089 | 13.4831 | 14.29624 | 10.83004 | -0.8131389 | 1.733099 | 1.733099
55.50089 | 13.468 | 14.28912 | 10.8241 | -0.8211208 | 1.73251 | 1.73251
55.51089 | 13.4686 | 14.28204 | 10.81818 | -0.8134377 | 1.731931 | 1.731931
55.52089 | 13.4367 | 14.27499 | 10.81227 | -0.8382899 | 1.731362 | 1.731362
55.53089 | 13.4388 | 14.26798 | 10.80637 | -0.8291777 | 1.730803 | 1.730803
55.54088 | 13.4239 | 14.26101 | 10.8005 | -0.8371081 | 1.730255 | 1.730255
55.55088 | 13.4 | 14.25407 | 10.79464 | -0.8540672 | 1.729716 | 1.729716
55.56088 | 13.3944 | 14.24716 | 10.78879 | -0.8527621 | 1.729187 | 1.729187
55.57088 | 13.3736 | 14.24029 | 10.78295 | -0.8666931 | 1.728669 | 1.728669
55.58088 | 13.3736 | 14.23346 | 10.77714 | -0.8598606 | 1.728162 | 1.728162
55.59088 | 13.3615 | 14.22666 | 10.77134 | -0.8651645 | 1.727664 | 1.727664
55.60087 | 13.3362 | 14.21991 | 10.76556 | -0.8837119 | 1.727178 | 1.727178
55.61087 | 13.3309 | 14.21319 | 10.75978 | -0.8822893 | 1.726702 | 1.726702
55.62087 | 13.3185 | 14.2065 | 10.75403 | -0.8880036 | 1.726237 | 1.726237
55.63087 | 13.3057 | 14.19986 | 10.74829 | -0.8941551 | 1.725783 | 1.725783
55.64087 | 13.2985 | 14.19324 | 10.74256 | -0.8947438 | 1.72534 | 1.72534
55.65086 | 13.2781 | 14.18668 | 10.73686 | -0.9085769 | 1.724908 | 1.724908
55.66086 | 13.2655 | 14.18014 | 10.73117 | -0.9146405 | 1.724486 | 1.724486
55.67086 | 13.2635 | 14.17364 | 10.72549 | -0.910142 | 1.724076 | 1.724076
55.68086 | 13.2515 | 14.16718 | 10.71983 | -0.9156814 | 1.723677 | 1.723677
55.69086 | 13.2325 | 14.16076 | 10.71418 | -0.9282586 | 1.723289 | 1.723289
55.70086 | 13.2272 | 14.15437 | 10.70855 | -0.9271743 | 1.722913 | 1.722913
55.71085 | 13.2031 | 14.14803 | 10.70294 | -0.9449349 | 1.722548 | 1.722548
55.72085 | 13.2009 | 14.14173 | 10.69734 | -0.9408273 | 1.722195 | 1.722195
55.73085 | 13.2017 | 14.13546 | 10.69175 | -0.9337585 | 1.721853 | 1.721853
55.74085 | 13.1708 | 14.12923 | 10.68618 | -0.9584284 | 1.721523 | 1.721523
55.75085 | 13.1862 | 14.12304 | 10.68063 | -0.9368374 | 1.721204 | 1.721204
55.76084 | 13.1617 | 14.11689 | 10.6751 | -0.9551913 | 1.720898 | 1.720898
55.77084 | 13.1495 | 14.11078 | 10.66957 | -0.9612783 | 1.720602 | 1.720602
55.78084 | 13.1631 | 14.1047 | 10.66407 | -0.9416047 | 1.720319 | 1.720319
55.79084 | 13.136 | 14.09867 | 10.65857 | -0.9626703 | 1.720048 | 1.720048
55.80084 | 13.1394 | 14.09268 | 10.6531 | -0.9532757 | 1.719789 | 1.719789
55.81084 | 13.1313 | 14.08672 | 10.64764 | -0.9554208 | 1.719542 | 1.719542
55.82083 | 13.1163 | 14.08081 | 10.6422 | -0.9645117 | 1.719307 | 1.719307
55.83083 | 13.1272 | 14.07494 | 10.63677 | -0.9477365 | 1.719084 | 1.719084
55.84083 | 13.1033 | 14.0691 | 10.63135 | -0.9658014 | 1.718874 | 1.718874
55.85083 | 13.0983 | 14.06331 | 10.62596 | -0.9650066 | 1.718675 | 1.718675
55.86083 | 13.1026 | 14.05755 | 10.62057 | -0.9549521 | 1.718489 | 1.718489
55.87082 | 13.0889 | 14.05184 | 10.61521 | -0.9629435 | 1.718316 | 1.718316
55.88082 | 13.0744 | 14.04617 | 10.60986 | -0.9717699 | 1.718155 | 1.718155
55.89082 | 13.0833 | 14.04054 | 10.60452 | -0.9572369 | 1.718007 | 1.718007
55.90082 | 13.0713 | 14.03495 | 10.5992 | -0.963645 | 1.717871 | 1.717871
55.91082 | 13.0782 | 14.02939 | 10.5939 | -0.9511936 | 1.717748 | 1.717748
55.92082 | 13.0683 | 14.02388 | 10.58861 | -0.9555834 | 1.717637 | 1.717637
55.93081 | 13.0595 | 14.01842 | 10.58334 | -0.9589197 | 1.717539 | 1.717539
55.94081 | 13.0773 | 14.01299 | 10.57808 | -0.9356918 | 1.717454 | 1.717454
55.95081 | 13.0576 | 14.00761 | 10.57284 | -0.950005 | 1.717382 | 1.717382
55.96081 | 13.0554 | 14.00226 | 10.56761 | -0.94686 | 1.717323 | 1.717323
55.97081 | 13.0696 | 13.99696 | 10.5624 | -0.9273562 | 1.717276 | 1.717276
55.9808 | 13.0588 | 13.9917 | 10.55721 | -0.9328995 | 1.717243 | 1.717243
55.9908 | 13.0598 | 13.98648 | 10.55203 | -0.9266781 | 1.717222 | 1.717222
56.0008 | 13.0594 | 13.9813 | 10.54687 | -0.9219006 | 1.717216 | 1.717216
56.0108 | 13.0543 | 13.97616 | 10.54172 | -0.9218629 | 1.717221 | 1.717221
56.0208 | 13.058 | 13.97107 | 10.53659 | -0.9130696 | 1.717241 | 1.717241
56.0308 | 13.0586 | 13.96602 | 10.53147 | -0.9074159 | 1.717272 | 1.717272
56.04079 | 13.0394 | 13.96101 | 10.52637 | -0.9216107 | 1.717318 | 1.717318
56.05079 | 13.0705 | 13.95604 | 10.52129 | -0.8855427 | 1.717377 | 1.717377
56.06079 | 13.0586 | 13.95112 | 10.51622 | -0.8925172 | 1.717449 | 1.717449
56.07079 | 13.0542 | 13.94623 | 10.51116 | -0.8920343 | 1.717535 | 1.717535
56.08079 | 13.0729 | 13.94139 | 10.50613 | -0.8684938 | 1.717634 | 1.717634
56.09078 | 13.0681 | 13.9366 | 10.50111 | -0.8685006 | 1.717746 | 1.717746
56.10078 | 13.0701 | 13.93185 | 10.4961 | -0.8617458 | 1.717873 | 1.717873
56.11078 | 13.0839 | 13.92713 | 10.49111 | -0.8432332 | 1.718012 | 1.718012
56.12078 | 13.0726 | 13.92246 | 10.48613 | -0.8498639 | 1.718165 | 1.718165
56.13078 | 13.0881 | 13.91784 | 10.48117 | -0.8297376 | 1.718332 | 1.718332
56.14078 | 13.0916 | 13.91325 | 10.47623 | -0.8216542 | 1.718513 | 1.718513
56.15077 | 13.0872 | 13.90872 | 10.4713 | -0.8215186 | 1.718707 | 1.718707
56.16077 | 13.1027 | 13.90422 | 10.46639 | -0.8015217 | 1.718915 | 1.718915
56.17077 | 13.1181 | 13.89977 | 10.46149 | -0.7816681 | 1.719137 | 1.719137
56.18077 | 13.0993 | 13.89536 | 10.45661 | -0.7960579 | 1.719373 | 1.719373
56.19077 | 13.1192 | 13.89099 | 10.45175 | -0.7717913 | 1.719622 | 1.719622
56.20076 | 13.1162 | 13.88667 | 10.4469 | -0.7704722 | 1.719885 | 1.719885
56.21076 | 13.1298 | 13.88239 | 10.44207 | -0.7525927 | 1.720163 | 1.720163
56.22076 | 13.1453 | 13.87816 | 10.43725 | -0.7328566 | 1.720454 | 1.720454
56.23076 | 13.1565 | 13.87396 | 10.43245 | -0.7174638 | 1.720759 | 1.720759
56.24076 | 13.1546 | 13.86982 | 10.42766 | -0.7152161 | 1.721079 | 1.721079
56.25076 | 13.1758 | 13.86571 | 10.42289 | -0.689911 | 1.721412 | 1.721412
56.26075 | 13.1739 | 13.86165 | 10.41814 | -0.6877546 | 1.72176 | 1.72176
56.27075 | 13.2021 | 13.85764 | 10.4134 | -0.655538 | 1.722121 | 1.722121
56.28075 | 13.1936 | 13.85367 | 10.40867 | -0.6600657 | 1.722497 | 1.722497
56.29075 | 13.2132 | 13.84974 | 10.40396 | -0.6365379 | 1.722888 | 1.722888
56.30075 | 13.2351 | 13.84585 | 10.39927 | -0.6107534 | 1.723292 | 1.723292
56.31074 | 13.2254 | 13.84202 | 10.3946 | -0.6166177 | 1.72371 | 1.72371
56.32074 | 13.2501 | 13.83822 | 10.38994 | -0.5881222 | 1.724143 | 1.724143
56.33074 | 13.2614 | 13.83447 | 10.38529 | -0.5730711 | 1.72459 | 1.72459
56.34074 | 13.2623 | 13.83076 | 10.38066 | -0.5684647 | 1.725052 | 1.725052
56.35074 | 13.2647 | 13.8271 | 10.37605 | -0.5624028 | 1.725528 | 1.725528
56.36074 | 13.2877 | 13.82349 | 10.37145 | -0.5357853 | 1.726018 | 1.726018
56.37073 | 13.2908 | 13.81992 | 10.36687 | -0.5291163 | 1.726523 | 1.726523
56.38073 | 13.3036 | 13.81639 | 10.3623 | -0.5127881 | 1.727042 | 1.727042
56.39073 | 13.3072 | 13.81291 | 10.35775 | -0.505705 | 1.727576 | 1.727576
56.40073 | 13.3178 | 13.80947 | 10.35322 | -0.4916664 | 1.728124 | 1.728124
56.41073 | 13.3264 | 13.80607 | 10.3487 | -0.479673 | 1.728687 | 1.728687
56.42072 | 13.326 | 13.80273 | 10.3442 | -0.4767279 | 1.729264 | 1.729264
56.43072 | 13.3416 | 13.79942 | 10.33971 | -0.4578242 | 1.729856 | 1.729856
56.44072 | 13.3498 | 13.79617 | 10.33524 | -0.4463657 | 1.730462 | 1.730462
56.45072 | 13.3479 | 13.79295 | 10.33078 | -0.4450521 | 1.731084 | 1.731084
56.46072 | 13.3489 | 13.78978 | 10.32634 | -0.4408837 | 1.73172 | 1.73172
56.47072 | 13.3495 | 13.78666 | 10.32192 | -0.4371605 | 1.73237 | 1.73237
56.48071 | 13.359 | 13.78359 | 10.31752 | -0.424586 | 1.733035 | 1.733035
56.49071 | 13.3522 | 13.78055 | 10.31312 | -0.4283533 | 1.733715 | 1.733715
56.50071 | 13.3565 | 13.77757 | 10.30875 | -0.4210662 | 1.73441 | 1.73441
56.51071 | 13.3641 | 13.77462 | 10.30438 | -0.4105241 | 1.73512 | 1.73512
56.52071 | 13.3542 | 13.77173 | 10.30004 | -0.4175276 | 1.735844 | 1.735844
56.5307 | 13.3611 | 13.76888 | 10.29571 | -0.4077797 | 1.736583 | 1.736583
56.5407 | 13.368 | 13.76607 | 10.2914 | -0.3980742 | 1.737337 | 1.737337
56.5507 | 13.3646 | 13.76331 | 10.2871 | -0.3987143 | 1.738106 | 1.738106
56.5607 | 13.367 | 13.7606 | 10.28282 | -0.3936 | 1.73889 | 1.73889
56.5707 | 13.3608 | 13.75793 | 10.27855 | -0.3971315 | 1.739689 | 1.739689
56.5807 | 13.367 | 13.75531 | 10.2743 | -0.3883088 | 1.740503 | 1.740503
56.59069 | 13.3769 | 13.75273 | 10.27007 | -0.3758342 | 1.741331 | 1.741331
56.60069 | 13.3614 | 13.7502 | 10.26585 | -0.3888029 | 1.742175 | 1.742175
56.61069 | 13.3669 | 13.74772 | 10.26165 | -0.3808177 | 1.743034 | 1.743034
56.62069 | 13.373 | 13.74528 | 10.25746 | -0.3722779 | 1.743908 | 1.743908
56.63069 | 13.3661 | 13.74288 | 10.25329 | -0.3767843 | 1.744796 | 1.744796
56.64068 | 13.3688 | 13.74054 | 10.24914 | -0.3717395 | 1.7457 | 1.7457
56.65068 | 13.3598 | 13.73824 | 10.245 | -0.3784379 | 1.746619 | 1.746619
56.66068 | 13.3621 | 13.73598 | 10.24088 | -0.373882 | 1.747553 | 1.747553
56.67068 | 13.3639 | 13.73377 | 10.23677 | -0.3698727 | 1.748502 | 1.748502
56.68068 | 13.3587 | 13.73161 | 10.23268 | -0.3729093 | 1.749467 | 1.749467
56.69068 | 13.3594 | 13.72949 | 10.2286 | -0.3700921 | 1.750447 | 1.750447
56.70067 | 13.3688 | 13.72742 | 10.22454 | -0.3586235 | 1.751441 | 1.751441
56.71067 | 13.3626 | 13.7254 | 10.2205 | -0.3627987 | 1.752451 | 1.752451
56.72067 | 13.357 | 13.72342 | 10.21647 | -0.3664202 | 1.753476 | 1.753476
56.73067 | 13.365 | 13.72149 | 10.21246 | -0.3564881 | 1.754516 | 1.754516
56.74067 | 13.3533 | 13.7196 | 10.20846 | -0.3663019 | 1.755572 | 1.755572
56.75066 | 13.3602 | 13.71776 | 10.20448 | -0.3575644 | 1.756642 | 1.756642
56.76066 | 13.3524 | 13.71597 | 10.20051 | -0.3635715 | 1.757728 | 1.757728
56.77066 | 13.346 | 13.71422 | 10.19657 | -0.3682247 | 1.75883 | 1.75883
56.78066 | 13.3488 | 13.71252 | 10.19263 | -0.3637248 | 1.759947 | 1.759947
56.79066 | 13.3458 | 13.71087 | 10.18871 | -0.3650711 | 1.761079 | 1.761079
56.80066 | 13.3505 | 13.70926 | 10.18481 | -0.3587642 | 1.762227 | 1.762227
56.81065 | 13.3287 | 13.70771 | 10.18093 | -0.3790053 | 1.763389 | 1.763389
56.82065 | 13.3255 | 13.70619 | 10.17706 | -0.3806914 | 1.764567 | 1.764567
56.83065 | 13.3409 | 13.70472 | 10.1732 | -0.3638242 | 1.765761 | 1.765761
56.84065 | 13.3331 | 13.7033 | 10.16936 | -0.3702037 | 1.76697 | 1.76697
56.85065 | 13.3258 | 13.70193 | 10.16554 | -0.37613 | 1.768195 | 1.768195
56.86064 | 13.3315 | 13.7006 | 10.16174 | -0.3691045 | 1.769434 | 1.769434
56.87064 | 13.3241 | 13.69932 | 10.15795 | -0.375224 | 1.770689 | 1.770689
56.88064 | 13.3244 | 13.69809 | 10.15417 | -0.3736905 | 1.77196 | 1.77196
56.89064 | 13.3338 | 13.6969 | 10.15041 | -0.3631038 | 1.773247 | 1.773247
56.90064 | 13.3253 | 13.69576 | 10.14667 | -0.370464 | 1.774549 | 1.774549
56.91064 | 13.3207 | 13.69467 | 10.14294 | -0.3739711 | 1.775866 | 1.775866
56.92063 | 13.3304 | 13.69363 | 10.13923 | -0.3632262 | 1.777198 | 1.777198
56.93063 | 13.3156 | 13.69263 | 10.13553 | -0.3770274 | 1.778547 | 1.778547
56.94063 | 13.3307 | 13.69168 | 10.13185 | -0.3609753 | 1.779911 | 1.779911
56.95063 | 13.3331 | 13.69077 | 10.12819 | -0.3576702 | 1.781291 | 1.781291
56.96063 | 13.3209 | 13.68991 | 10.12454 | -0.3690122 | 1.782687 | 1.782687
56.97062 | 13.3173 | 13.6891 | 10.12091 | -0.3718019 | 1.784096 | 1.784096
56.98062 | 13.3266 | 13.68834 | 10.11729 | -0.3617382 | 1.785523 | 1.785523
56.99062 | 13.3168 | 13.68762 | 10.11369 | -0.3708214 | 1.786965 | 1.786965
57.00062 | 13.3405 | 13.68695 | 10.11011 | -0.3464517 | 1.788423 | 1.788423
57.01062 | 13.3367 | 13.68633 | 10.10654 | -0.3496292 | 1.789897 | 1.789897
57.02062 | 13.3317 | 13.68575 | 10.10298 | -0.354054 | 1.791386 | 1.791386
57.03061 | 13.3462 | 13.68523 | 10.09945 | -0.3390267 | 1.79289 | 1.79289
57.04061 | 13.3391 | 13.68474 | 10.09593 | -0.3456441 | 1.794409 | 1.794409
57.05061 | 13.3372 | 13.68431 | 10.09242 | -0.3471122 | 1.795947 | 1.795947
57.06061 | 13.3591 | 13.68392 | 10.08893 | -0.3248242 | 1.797498 | 1.797498
57.07061 | 13.3467 | 13.68359 | 10.08545 | -0.3368869 | 1.799067 | 1.799067
57.0806 | 13.3593 | 13.68329 | 10.082 | -0.3239939 | 1.800648 | 1.800648
57.0906 | 13.366 | 13.68305 | 10.07856 | -0.3170495 | 1.802247 | 1.802247
57.1006 | 13.3534 | 13.68285 | 10.07513 | -0.3294526 | 1.803862 | 1.803862
57.1106 | 13.3787 | 13.6827 | 10.07172 | -0.304003 | 1.805493 | 1.805493
57.1206 | 13.3627 | 13.6826 | 10.06832 | -0.3199011 | 1.80714 | 1.80714
57.1306 | 13.3718 | 13.68255 | 10.06494 | -0.3107466 | 1.808803 | 1.808803
57.14059 | 13.3763 | 13.68254 | 10.06158 | -0.3062395 | 1.810479 | 1.810479
57.15059 | 13.3801 | 13.68258 | 10.05823 | -0.3024796 | 1.812174 | 1.812174
57.16059 | 13.3849 | 13.68267 | 10.0549 | -0.2977676 | 1.813884 | 1.813884
57.17059 | 13.3999 | 13.6828 | 10.05158 | -0.2829028 | 1.815609 | 1.815609
57.18059 | 13.3948 | 13.68299 | 10.04828 | -0.2881858 | 1.817351 | 1.817351
57.19058 | 13.4087 | 13.68322 | 10.045 | -0.2745159 | 1.819107 | 1.819107
57.20058 | 13.4149 | 13.68349 | 10.04173 | -0.2685942 | 1.820881 | 1.820881
57.21058 | 13.41 | 13.68382 | 10.03848 | -0.2738197 | 1.82267 | 1.82267
57.22058 | 13.4259 | 13.68419 | 10.03524 | -0.258293 | 1.824475 | 1.824475
57.23058 | 13.4285 | 13.68461 | 10.03202 | -0.256114 | 1.826297 | 1.826297
57.24058 | 13.4254 | 13.68508 | 10.02881 | -0.2596825 | 1.828134 | 1.828134
57.25057 | 13.4412 | 13.6856 | 10.02563 | -0.2443984 | 1.829985 | 1.829985
57.26057 | 13.4477 | 13.68616 | 10.02245 | -0.2384615 | 1.831854 | 1.831854
57.27057 | 13.4434 | 13.68677 | 10.0193 | -0.2433741 | 1.833739 | 1.833739
57.28057 | 13.4592 | 13.68743 | 10.01615 | -0.2282325 | 1.83564 | 1.83564
57.29057 | 13.4557 | 13.68814 | 10.01303 | -0.2324407 | 1.837557 | 1.837557
57.30056 | 13.4571 | 13.68889 | 10.00992 | -0.2317947 | 1.839488 | 1.839488
57.31056 | 13.4732 | 13.6897 | 10.00682 | -0.2164964 | 1.841437 | 1.841437
57.32056 | 13.4746 | 13.69055 | 10.00374 | -0.215948 | 1.843402 | 1.843402
57.33056 | 13.4806 | 13.69145 | 10.00068 | -0.2108453 | 1.845383 | 1.845383
57.34056 | 13.4956 | 13.69239 | 9.997632 | -0.1967923 | 1.84738 | 1.84738
57.35056 | 13.4914 | 13.69339 | 9.994601 | -0.2019856 | 1.849393 | 1.849393
57.36055 | 13.4994 | 13.69443 | 9.991587 | -0.1950262 | 1.851419 | 1.851419
57.37055 | 13.5134 | 13.69552 | 9.988587 | -0.1821158 | 1.853464 | 1.853464
57.38055 | 13.5033 | 13.69665 | 9.985602 | -0.1933534 | 1.855526 | 1.855526
57.39055 | 13.5236 | 13.69784 | 9.982633 | -0.1742388 | 1.857603 | 1.857603
57.40055 | 13.5212 | 13.69907 | 9.97968 | -0.1778722 | 1.859696 | 1.859696
57.41054 | 13.5264 | 13.70035 | 9.976746 | -0.1739522 | 1.861803 | 1.861803
57.42054 | 13.5363 | 13.70168 | 9.973824 | -0.1653816 | 1.863929 | 1.863929
57.43054 | 13.5397 | 13.70306 | 9.970919 | -0.1633587 | 1.86607 | 1.86607
57.44054 | 13.5358 | 13.70448 | 9.968029 | -0.1686836 | 1.868228 | 1.868228
57.45054 | 13.5481 | 13.70596 | 9.965154 | -0.1578568 | 1.870401 | 1.870401
57.46054 | 13.553 | 13.70748 | 9.962296 | -0.1544776 | 1.872591 | 1.872591
57.47053 | 13.5656 | 13.70905 | 9.959456 | -0.1434455 | 1.874795 | 1.874795
57.48053 | 13.5695 | 13.71066 | 9.956629 | -0.141162 | 1.877017 | 1.877017
57.49053 | 13.5744 | 13.71233 | 9.953818 | -0.1379273 | 1.879255 | 1.879255
57.50053 | 13.5801 | 13.71404 | 9.951022 | -0.13394 | 1.881509 | 1.881509
57.51053 | 13.5966 | 13.7158 | 9.948242 | -0.1192015 | 1.88378 | 1.88378
57.52052 | 13.5855 | 13.71761 | 9.945481 | -0.132109 | 1.886064 | 1.886064
57.53052 | 13.606 | 13.71947 | 9.942733 | -0.1134658 | 1.888366 | 1.888366
57.54052 | 13.6094 | 13.72137 | 9.94 | -0.1119709 | 1.890685 | 1.890685
57.55052 | 13.611 | 13.72332 | 9.937284 | -0.1123239 | 1.89302 | 1.89302
57.56052 | 13.6333 | 13.72533 | 9.934583 | -0.09202517 | 1.895371 | 1.895371
57.57052 | 13.6257 | 13.72737 | 9.931897 | -0.1016744 | 1.897739 | 1.897739
57.58051 | 13.6371 | 13.72947 | 9.92923 | -0.09236976 | 1.90012 | 1.90012
57.59051 | 13.6415 | 13.73161 | 9.926576 | -0.09011481 | 1.902519 | 1.902519
57.60051 | 13.6549 | 13.73381 | 9.923938 | -0.07890842 | 1.904935 | 1.904935
57.61051 | 13.6543 | 13.73605 | 9.921316 | -0.08174993 | 1.907367 | 1.907367
57.62051 | 13.6746 | 13.73834 | 9.918709 | -0.06373932 | 1.909815 | 1.909815
57.6305 | 13.6818 | 13.74067 | 9.91612 | -0.05887483 | 1.912277 | 1.912277
57.6405 | 13.6912 | 13.74306 | 9.913545 | -0.05186066 | 1.914758 | 1.914758
57.6505 | 13.7103 | 13.74549 | 9.910985 | -0.03519457 | 1.917255 | 1.917255
57.6605 | 13.7124 | 13.74798 | 9.908441 | -0.0355763 | 1.919767 | 1.919767
57.6705 | 13.725 | 13.75051 | 9.905913 | -0.02550619 | 1.922297 | 1.922297
57.6805 | 13.7343 | 13.75308 | 9.903401 | -0.01878429 | 1.924842 | 1.924842
57.69049 | 13.7459 | 13.75571 | 9.900906 | -0.009807883 | 1.927401 | 1.927401
57.70049 | 13.7607 | 13.75838 | 9.898425 | 0.002317715 | 1.929979 | 1.929979
57.71049 | 13.767 | 13.7611 | 9.895959 | 0.005895512 | 1.932573 | 1.932573
57.72049 | 13.7802 | 13.76387 | 9.893509 | 0.01632546 | 1.935183 | 1.935183
57.73049 | 13.7899 | 13.76669 | 9.891075 | 0.02320716 | 1.937809 | 1.937809
57.74048 | 13.7919 | 13.76956 | 9.888659 | 0.02234329 | 1.940449 | 1.940449
57.75048 | 13.8032 | 13.77247 | 9.886256 | 0.03072867 | 1.943108 | 1.943108
57.76048 | 13.8226 | 13.77543 | 9.883869 | 0.04716626 | 1.945782 | 1.945782
57.77048 | 13.822 | 13.77844 | 9.881497 | 0.04355541 | 1.948474 | 1.948474
57.78048 | 13.8391 | 13.7815 | 9.879141 | 0.05759703 | 1.951181 | 1.951181
57.79048 | 13.8559 | 13.78461 | 9.876801 | 0.07129011 | 1.953904 | 1.953904
57.80047 | 13.8627 | 13.78776 | 9.874479 | 0.07493863 | 1.956641 | 1.956641
57.81047 | 13.8696 | 13.79096 | 9.87217 | 0.07863574 | 1.959397 | 1.959397
57.82047 | 13.8842 | 13.79421 | 9.869876 | 0.08998511 | 1.962169 | 1.962169
57.83047 | 13.8877 | 13.79751 | 9.867599 | 0.09018658 | 1.964957 | 1.964957
57.84047 | 13.8959 | 13.80086 | 9.865336 | 0.09503958 | 1.967762 | 1.967762
57.85046 | 13.9132 | 13.80425 | 9.863092 | 0.1089481 | 1.97058 | 1.97058
57.86046 | 13.9229 | 13.80769 | 9.860861 | 0.1152055 | 1.973417 | 1.973417
57.87046 | 13.9195 | 13.81119 | 9.858646 | 0.1083148 | 1.97627 | 1.97627
57.88046 | 13.9359 | 13.81472 | 9.856446 | 0.1211765 | 1.979139 | 1.979139
57.89046 | 13.9407 | 13.81831 | 9.854262 | 0.1223896 | 1.982024 | 1.982024
57.90046 | 13.9459 | 13.82194 | 9.852093 | 0.1239555 | 1.984926 | 1.984926
57.91045 | 13.955 | 13.82562 | 9.849942 | 0.1293767 | 1.98784 | 1.98784
57.92045 | 13.965 | 13.82935 | 9.847805 | 0.1356465 | 1.990774 | 1.990774
57.93045 | 13.9764 | 13.83313 | 9.845683 | 0.1432687 | 1.993724 | 1.993724
57.94045 | 13.9857 | 13.83696 | 9.843577 | 0.1487428 | 1.99669 | 1.99669
57.95045 | 13.9857 | 13.84083 | 9.841486 | 0.1448692 | 1.999672 | 1.999672
57.96044 | 14.0059 | 13.84475 | 9.839413 | 0.1611514 | 2.002668 | 2.002668
57.97044 | 14.02 | 13.84872 | 9.837354 | 0.1712824 | 2.005682 | 2.005682
57.98044 | 14.0192 | 13.85273 | 9.83531 | 0.1664655 | 2.008712 | 2.008712
57.99044 | 14.0396 | 13.8568 | 9.833281 | 0.1828007 | 2.011759 | 2.011759
58.00044 | 14.0427 | 13.86091 | 9.831268 | 0.1817883 | 2.014822 | 2.014822
58.01044 | 14.0462 | 13.86507 | 9.829271 | 0.1811282 | 2.0179 | 2.0179
58.02043 | 14.0654 | 13.86928 | 9.827291 | 0.1961245 | 2.020992 | 2.020992
58.03043 | 14.071 | 13.87353 | 9.825325 | 0.1974693 | 2.024103 | 2.024103
58.04043 | 14.0804 | 13.87783 | 9.823374 | 0.2025664 | 2.02723 | 2.02723
58.05043 | 14.0892 | 13.88218 | 9.821439 | 0.207016 | 2.030373 | 2.030373
58.06043 | 14.099 | 13.88658 | 9.819519 | 0.212418 | 2.033532 | 2.033532
58.07042 | 14.101 | 13.89102 | 9.817616 | 0.2099768 | 2.036703 | 2.036703
58.08042 | 14.1241 | 13.89552 | 9.815727 | 0.2285839 | 2.039894 | 2.039894
58.09042 | 14.1303 | 13.90006 | 9.813854 | 0.2302434 | 2.043101 | 2.043101
58.10042 | 14.1391 | 13.90464 | 9.811996 | 0.2344557 | 2.046324 | 2.046324
58.11042 | 14.154 | 13.90928 | 9.810154 | 0.2447204 | 2.049563 | 2.049563
58.12041 | 14.1575 | 13.91396 | 9.808329 | 0.2435425 | 2.052814 | 2.052814
58.13041 | 14.1692 | 13.91869 | 9.806517 | 0.2505124 | 2.056085 | 2.056085
58.14041 | 14.1908 | 13.92346 | 9.804721 | 0.2673355 | 2.059372 | 2.059372
58.15041 | 14.1894 | 13.92829 | 9.802941 | 0.2611114 | 2.062674 | 2.062674
58.16041 | 14.2078 | 13.93316 | 9.801176 | 0.2746397 | 2.065992 | 2.065992
58.17041 | 14.2166 | 13.93808 | 9.799426 | 0.2785211 | 2.069326 | 2.069326
58.1804 | 14.2215 | 13.94304 | 9.797694 | 0.2784604 | 2.072673 | 2.072673
58.1904 | 14.2439 | 13.94805 | 9.795975 | 0.2958475 | 2.076039 | 2.076039
58.2004 | 14.2523 | 13.95311 | 9.794272 | 0.299188 | 2.07942 | 2.07942
58.2104 | 14.2449 | 13.95822 | 9.792584 | 0.2866813 | 2.082817 | 2.082817
58.2204 | 14.2743 | 13.96337 | 9.790911 | 0.3109277 | 2.086231 | 2.086231
58.23039 | 14.2822 | 13.96857 | 9.789256 | 0.3136323 | 2.089656 | 2.089656
58.24039 | 14.2892 | 13.97381 | 9.787614 | 0.3153852 | 2.0931 | 2.0931
58.25039 | 14.3218 | 13.97911 | 9.785988 | 0.3426912 | 2.096561 | 2.096561
58.26039 | 14.3151 | 13.98445 | 9.784377 | 0.3306507 | 2.100036 | 2.100036
58.27039 | 14.3237 | 13.98984 | 9.782781 | 0.3338633 | 2.103528 | 2.103528
58.28039 | 14.3514 | 13.99527 | 9.781201 | 0.3561297 | 2.107035 | 2.107035
58.29038 | 14.3613 | 14.00074 | 9.779638 | 0.3605569 | 2.110553 | 2.110553
58.30038 | 14.3717 | 14.00627 | 9.778088 | 0.3654302 | 2.114091 | 2.114091
58.31038 | 14.3921 | 14.01184 | 9.776554 | 0.380257 | 2.117644 | 2.117644
58.32038 | 14.3954 | 14.01746 | 9.775035 | 0.3779375 | 2.121214 | 2.121214
58.33038 | 14.412 | 14.02313 | 9.773532 | 0.3888716 | 2.124798 | 2.124798
58.34037 | 14.4317 | 14.02884 | 9.772045 | 0.402865 | 2.128395 | 2.128395
58.35037 | 14.4337 | 14.03459 | 9.770572 | 0.3991069 | 2.13201 | 2.13201
58.36037 | 14.4503 | 14.0404 | 9.769115 | 0.4099026 | 2.135641 | 2.135641
58.37037 | 14.4719 | 14.04625 | 9.767673 | 0.4256527 | 2.139287 | 2.139287
58.38037 | 14.4664 | 14.05214 | 9.766246 | 0.4142568 | 2.142949 | 2.142949
58.39037 | 14.5039 | 14.05809 | 9.764834 | 0.4458146 | 2.146625 | 2.146625
58.40036 | 14.5142 | 14.06407 | 9.76344 | 0.4501325 | 2.150314 | 2.150314
58.41036 | 14.5171 | 14.0701 | 9.762059 | 0.4469987 | 2.154021 | 2.154021
58.42036 | 14.5454 | 14.07618 | 9.760693 | 0.4692194 | 2.157744 | 2.157744
58.43036 | 14.5555 | 14.0823 | 9.759342 | 0.4731951 | 2.161481 | 2.161481
58.44036 | 14.5605 | 14.08848 | 9.758007 | 0.4720247 | 2.165234 | 2.165234
58.45035 | 14.5885 | 14.09468 | 9.756689 | 0.4938152 | 2.168998 | 2.168998
58.46035 | 14.6054 | 14.10095 | 9.755384 | 0.5044543 | 2.172781 | 2.172781
58.47035 | 14.6035 | 14.10725 | 9.754094 | 0.4962485 | 2.176579 | 2.176579
58.48035 | 14.6379 | 14.1136 | 9.75282 | 0.5242972 | 2.180391 | 2.180391
58.49035 | 14.6475 | 14.12 | 9.751561 | 0.5275013 | 2.184219 | 2.184219
58.50035 | 14.656 | 14.12644 | 9.750317 | 0.5295601 | 2.188061 | 2.188061
58.51034 | 14.6728 | 14.13292 | 9.74909 | 0.5398815 | 2.191914 | 2.191914
58.52034 | 14.6839 | 14.13945 | 9.747876 | 0.5444509 | 2.195786 | 2.195786
58.53034 | 14.6999 | 14.14602 | 9.746678 | 0.5538756 | 2.199673 | 2.199673
58.54034 | 14.7244 | 14.15264 | 9.745495 | 0.5717556 | 2.203575 | 2.203575
58.55034 | 14.733 | 14.15931 | 9.744327 | 0.5736915 | 2.207491 | 2.207491
58.56033 | 14.7599 | 14.16601 | 9.743176 | 0.5938893 | 2.211417 | 2.211417
58.57033 | 14.7777 | 14.17276 | 9.742038 | 0.6049364 | 2.215363 | 2.215363
58.58033 | 14.7849 | 14.17956 | 9.740916 | 0.6053394 | 2.219322 | 2.219322
58.59033 | 14.8122 | 14.1864 | 9.739809 | 0.6257982 | 2.223297 | 2.223297
58.60033 | 14.8305 | 14.19329 | 9.738716 | 0.637213 | 2.227285 | 2.227285
58.61033 | 14.8456 | 14.20022 | 9.737639 | 0.6453843 | 2.231288 | 2.231288
58.62032 | 14.8694 | 14.20718 | 9.736579 | 0.6622183 | 2.235302 | 2.235302
58.63032 | 14.8885 | 14.2142 | 9.735532 | 0.6743027 | 2.239333 | 2.239333
58.64032 | 14.8962 | 14.22126 | 9.7345 | 0.6749429 | 2.243378 | 2.243378
58.65032 | 14.9363 | 14.22836 | 9.733484 | 0.7079403 | 2.247438 | 2.247438
58.66032 | 14.9489 | 14.23551 | 9.732482 | 0.7133939 | 2.251512 | 2.251512
58.67031 | 14.9573 | 14.24269 | 9.731497 | 0.7146119 | 2.255596 | 2.255596
58.68031 | 14.9905 | 14.24992 | 9.730525 | 0.74058 | 2.259697 | 2.259697
58.69031 | 15.011 | 14.25719 | 9.729569 | 0.7538051 | 2.263813 | 2.263813
58.70031 | 15.0267 | 14.26451 | 9.728628 | 0.7621878 | 2.267942 | 2.267942
58.71031 | 15.0602 | 14.27187 | 9.727702 | 0.7883274 | 2.272085 | 2.272085
58.72031 | 15.0806 | 14.27928 | 9.72679 | 0.8013249 | 2.276242 | 2.276242
58.7303 | 15.1002 | 14.28671 | 9.725895 | 0.8134874 | 2.280409 | 2.280409
58.7403 | 15.1264 | 14.2942 | 9.725014 | 0.8322004 | 2.284593 | 2.284593
58.7503 | 15.1499 | 14.30173 | 9.724148 | 0.8481716 | 2.28879 | 2.28879
58.7603 | 15.1603 | 14.3093 | 9.723297 | 0.8510006 | 2.293001 | 2.293001
58.7703 | 15.2012 | 14.31691 | 9.722461 | 0.8842884 | 2.297225 | 2.297225
58.78029 | 15.2187 | 14.32456 | 9.72164 | 0.8941416 | 2.301459 | 2.301459
58.79029 | 15.2293 | 14.33225 | 9.720834 | 0.8970463 | 2.30571 | 2.30571
58.80029 | 15.2665 | 14.33999 | 9.720043 | 0.9265098 | 2.309974 | 2.309974
58.81029 | 15.2727 | 14.34777 | 9.719267 | 0.9249321 | 2.314251 | 2.314251
58.82029 | 15.2956 | 14.35559 | 9.718505 | 0.9400136 | 2.318541 | 2.318541
58.83029 | 15.3209 | 14.36345 | 9.717759 | 0.9574542 | 2.322843 | 2.322843
58.84028 | 15.3395 | 14.37134 | 9.717028 | 0.9681615 | 2.327155 | 2.327155
58.85028 | 15.3647 | 14.37928 | 9.716312 | 0.9854218 | 2.331483 | 2.331483
58.86028 | 15.3855 | 14.38726 | 9.71561 | 0.9982405 | 2.335825 | 2.335825
58.87028 | 15.3997 | 14.39528 | 9.714923 | 1.00442 | 2.340178 | 2.340178
58.88028 | 15.426 | 14.40334 | 9.714251 | 1.02266 | 2.344544 | 2.344544
58.89027 | 15.4463 | 14.41143 | 9.713595 | 1.034867 | 2.348919 | 2.348919
58.90027 | 15.46 | 14.41957 | 9.712953 | 1.040427 | 2.35331 | 2.35331
58.91027 | 15.4809 | 14.42775 | 9.712326 | 1.053148 | 2.357713 | 2.357713
58.92027 | 15.4946 | 14.43597 | 9.711713 | 1.05863 | 2.362129 | 2.362129
58.93027 | 15.5107 | 14.44423 | 9.711116 | 1.066472 | 2.366556 | 2.366556
58.94027 | 15.5349 | 14.45252 | 9.710533 | 1.082376 | 2.370995 | 2.370995
58.95026 | 15.5451 | 14.46085 | 9.709966 | 1.08425 | 2.375442 | 2.375442
58.96026 | 15.5568 | 14.46922 | 9.709413 | 1.087576 | 2.379906 | 2.379906
58.97026 | 15.5689 | 14.47763 | 9.708874 | 1.091265 | 2.38438 | 2.38438
58.98026 | 15.5899 | 14.48608 | 9.708351 | 1.103816 | 2.388867 | 2.388867
58.99026 | 15.5922 | 14.49457 | 9.707842 | 1.097629 | 2.393365 | 2.393365
59.00025 | 15.6221 | 14.50309 | 9.707349 | 1.119012 | 2.39787 | 2.39787
59.01025 | 15.6249 | 14.51165 | 9.706869 | 1.11325 | 2.40239 | 2.40239
59.02025 | 15.6365 | 14.52025 | 9.706405 | 1.116251 | 2.406922 | 2.406922
59.03025 | 15.6567 | 14.52889 | 9.705955 | 1.127815 | 2.411465 | 2.411465
59.04025 | 15.67 | 14.53756 | 9.70552 | 1.132442 | 2.416019 | 2.416019
59.05025 | 15.6682 | 14.54627 | 9.7051 | 1.121933 | 2.420584 | 2.420584
59.06024 | 15.6916 | 14.555 | 9.704695 | 1.136596 | 2.425155 | 2.425155
59.07024 | 15.7024 | 14.56379 | 9.704304 | 1.138614 | 2.429741 | 2.429741
59.08024 | 15.7053 | 14.5726 | 9.703928 | 1.132697 | 2.434338 | 2.434338
59.09024 | 15.7282 | 14.58146 | 9.703566 | 1.146743 | 2.438945 | 2.438945
59.10024 | 15.7337 | 14.59035 | 9.70322 | 1.143355 | 2.443563 | 2.443563
59.11023 | 15.7322 | 14.59926 | 9.702888 | 1.13294 | 2.448186 | 2.448186
59.12023 | 15.7434 | 14.60822 | 9.70257 | 1.135182 | 2.452824 | 2.452824
59.13023 | 15.7624 | 14.61721 | 9.702267 | 1.145189 | 2.457472 | 2.457472
59.14023 | 15.7634 | 14.62624 | 9.701979 | 1.137161 | 2.46213 | 2.46213
59.15023 | 15.789 | 14.6353 | 9.701706 | 1.1537 | 2.466797 | 2.466797
59.16023 | 15.7923 | 14.6444 | 9.701447 | 1.147905 | 2.471474 | 2.471474
59.17022 | 15.7921 | 14.65352 | 9.701202 | 1.138585 | 2.476156 | 2.476156
59.18022 | 15.817 | 14.66268 | 9.700973 | 1.154322 | 2.480852 | 2.480852
59.19022 | 15.831 | 14.67187 | 9.700757 | 1.159127 | 2.485558 | 2.485558
59.20022 | 15.8352 | 14.6811 | 9.700557 | 1.154099 | 2.490272 | 2.490272
59.21022 | 15.8606 | 14.69036 | 9.700371 | 1.170239 | 2.494995 | 2.494995
59.22021 | 15.858 | 14.69964 | 9.700199 | 1.158355 | 2.499723 | 2.499723
59.23021 | 15.8694 | 14.70897 | 9.700042 | 1.16043 | 2.504464 | 2.504464
59.24021 | 15.8931 | 14.71833 | 9.699899 | 1.174774 | 2.509213 | 2.509213
59.25021 | 15.897 | 14.72771 | 9.699771 | 1.169286 | 2.513971 | 2.513971
59.26021 | 15.9029 | 14.73713 | 9.699658 | 1.165767 | 2.518738 | 2.518738
59.27021 | 15.9225 | 14.74658 | 9.699559 | 1.175917 | 2.523512 | 2.523512
59.2802 | 15.9342 | 14.75605 | 9.699474 | 1.178146 | 2.52829 | 2.52829
59.2902 | 15.9474 | 14.76556 | 9.699404 | 1.181835 | 2.53308 | 2.53308
59.3002 | 15.9713 | 14.7751 | 9.699349 | 1.196195 | 2.537878 | 2.537878
59.3102 | 15.9766 | 14.78468 | 9.699307 | 1.191925 | 2.542684 | 2.542684
59.3202 | 15.9956 | 14.79427 | 9.699281 | 1.201325 | 2.547497 | 2.547497
59.33019 | 16.0221 | 14.80389 | 9.699268 | 1.218209 | 2.552311 | 2.552311
59.34019 | 16.0301 | 14.81355 | 9.69927 | 1.216552 | 2.557139 | 2.557139
59.35019 | 16.0445 | 14.82323 | 9.699287 | 1.221266 | 2.561974 | 2.561974
59.36019 | 16.0727 | 14.83295 | 9.699318 | 1.239753 | 2.566815 | 2.566815
59.37019 | 16.0805 | 14.84269 | 9.699363 | 1.237811 | 2.571663 | 2.571663
59.38019 | 16.1011 | 14.85246 | 9.699422 | 1.248642 | 2.576518 | 2.576518
59.39018 | 16.1238 | 14.86224 | 9.699496 | 1.261556 | 2.581374 | 2.581374
59.40018 | 16.1302 | 14.87207 | 9.699584 | 1.258134 | 2.586241 | 2.586241
59.41018 | 16.1638 | 14.88191 | 9.699687 | 1.281885 | 2.591114 | 2.591114
59.42018 | 16.1762 | 14.89179 | 9.699804 | 1.28441 | 2.595993 | 2.595993
59.43018 | 16.1883 | 14.90169 | 9.699935 | 1.286609 | 2.600878 | 2.600878
59.44017 | 16.2183 | 14.91161 | 9.70008 | 1.306693 | 2.605764 | 2.605764
59.45017 | 16.2371 | 14.92156 | 9.70024 | 1.315541 | 2.610659 | 2.610659
59.46017 | 16.2491 | 14.93153 | 9.700414 | 1.317566 | 2.61556 | 2.61556
59.47017 | 16.2821 | 14.94153 | 9.700602 | 1.340566 | 2.620466 | 2.620466
59.48017 | 16.3096 | 14.95156 | 9.700805 | 1.358042 | 2.625377 | 2.625377
59.49017 | 16.3053 | 14.96161 | 9.701022 | 1.343694 | 2.630292 | 2.630292
59.50016 | 16.3525 | 14.97167 | 9.701252 | 1.380833 | 2.635207 | 2.635207
59.51016 | 16.3734 | 14.98176 | 9.701497 | 1.391639 | 2.640132 | 2.640132
59.52016 | 16.378 | 14.99188 | 9.701757 | 1.386123 | 2.64506 | 2.64506
59.53016 | 16.4181 | 15.00202 | 9.70203 | 1.416085 | 2.649993 | 2.649993
59.54016 | 16.4371 | 15.01217 | 9.702318 | 1.424925 | 2.654928 | 2.654928
59.55015 | 16.4485 | 15.02235 | 9.70262 | 1.426154 | 2.659863 | 2.659863
59.56015 | 16.487 | 15.03255 | 9.702936 | 1.454452 | 2.664806 | 2.664806
59.57015 | 16.5006 | 15.04277 | 9.703266 | 1.457829 | 2.669752 | 2.669752
59.58015 | 16.5134 | 15.05301 | 9.70361 | 1.460386 | 2.674702 | 2.674702
59.59015 | 16.5563 | 15.06328 | 9.703968 | 1.493024 | 2.679654 | 2.679654
59.60015 | 16.5752 | 15.07356 | 9.704341 | 1.501642 | 2.684608 | 2.684608
59.61014 | 16.579 | 15.08385 | 9.704727 | 1.495154 | 2.68956 | 2.68956
59.62014 | 16.6291 | 15.09417 | 9.705128 | 1.534934 | 2.694519 | 2.694519
59.63014 | 16.6448 | 15.1045 | 9.705542 | 1.540297 | 2.69948 | 2.69948
59.64014 | 16.6615 | 15.11486 | 9.705971 | 1.546642 | 2.704443 | 2.704443
59.65014 | 16.7011 | 15.12523 | 9.706414 | 1.57587 | 2.709408 | 2.709408
59.66013 | 16.7206 | 15.13561 | 9.70687 | 1.584991 | 2.714369 | 2.714369
59.67013 | 16.7416 | 15.14601 | 9.707341 | 1.595586 | 2.719337 | 2.719337
59.68013 | 16.779 | 15.15644 | 9.707826 | 1.622564 | 2.724305 | 2.724305
59.69013 | 16.7935 | 15.16687 | 9.708324 | 1.626628 | 2.729274 | 2.729274
59.70013 | 16.828 | 15.17732 | 9.708837 | 1.650676 | 2.734243 | 2.734243
59.71013 | 16.8539 | 15.18779 | 9.709364 | 1.66611 | 2.739213 | 2.739213
59.72012 | 16.8704 | 15.19826 | 9.709904 | 1.672139 | 2.744179 | 2.744179
59.73012 | 16.906 | 15.20875 | 9.710458 | 1.697245 | 2.749148 | 2.749148
59.74012 | 16.9341 | 15.21926 | 9.711027 | 1.714837 | 2.754118 | 2.754118
59.75012 | 16.9501 | 15.22978 | 9.711609 | 1.720317 | 2.759087 | 2.759087
59.76012 | 16.978 | 15.24032 | 9.712205 | 1.737684 | 2.764055 | 2.764055
59.77011 | 17.017 | 15.25085 | 9.712815 | 1.76615 | 2.769018 | 2.769018
59.78011 | 17.0419 | 15.26141 | 9.713439 | 1.780494 | 2.773984 | 2.773984
59.79011 | 17.0696 | 15.27197 | 9.714077 | 1.797626 | 2.778948 | 2.778948
59.80011 | 17.1027 | 15.28255 | 9.714728 | 1.820149 | 2.783911 | 2.783911
59.81011 | 17.1324 | 15.29314 | 9.715394 | 1.839262 | 2.788872 | 2.788872
59.82011 | 17.1564 | 15.30374 | 9.716073 | 1.852665 | 2.793831 | 2.793831
59.8301 | 17.1926 | 15.31433 | 9.716765 | 1.878269 | 2.798783 | 2.798783
59.8401 | 17.2186 | 15.32495 | 9.717472 | 1.893654 | 2.803737 | 2.803737
59.8501 | 17.2459 | 15.33557 | 9.718193 | 1.910332 | 2.808687 | 2.808687
59.8601 | 17.2756 | 15.3462 | 9.718927 | 1.929402 | 2.813635 | 2.813635
59.8701 | 17.3002 | 15.35684 | 9.719675 | 1.943365 | 2.81858 | 2.81858
59.88009 | 17.3286 | 15.36747 | 9.720437 | 1.961131 | 2.823516 | 2.823516
59.89009 | 17.3597 | 15.37812 | 9.721212 | 1.981582 | 2.828453 | 2.828453
59.90009 | 17.3892 | 15.38877 | 9.722001 | 2.000426 | 2.833386 | 2.833386
59.91009 | 17.42 | 15.39943 | 9.722804 | 2.020566 | 2.838315 | 2.838315
59.92009 | 17.4496 | 15.4101 | 9.723621 | 2.039501 | 2.843239 | 2.843239
59.93009 | 17.4753 | 15.42077 | 9.724451 | 2.054532 | 2.848158 | 2.848158
59.94008 | 17.5048 | 15.43143 | 9.725294 | 2.073371 | 2.853067 | 2.853067
59.95008 | 17.5373 | 15.4421 | 9.726152 | 2.095196 | 2.857976 | 2.857976
59.96008 | 17.5664 | 15.45278 | 9.727023 | 2.113619 | 2.862879 | 2.862879
59.97008 | 17.586 | 15.46346 | 9.727908 | 2.12254 | 2.867776 | 2.867776
59.98008 | 17.6223 | 15.47414 | 9.728806 | 2.148159 | 2.872668 | 2.872668
59.99007 | 17.6546 | 15.48481 | 9.729717 | 2.169788 | 2.877548 | 2.877548
60.00007 | 17.6719 | 15.49549 | 9.730643 | 2.176406 | 2.882426 | 2.882426
60.01007 | 17.7126 | 15.50618 | 9.731582 | 2.206424 | 2.887297 | 2.887297
60.02007 | 17.7353 | 15.51686 | 9.732534 | 2.218444 | 2.892161 | 2.892161
60.03007 | 17.7595 | 15.52754 | 9.7335 | 2.231964 | 2.897018 | 2.897018
60.04007 | 17.7919 | 15.53821 | 9.73448 | 2.253687 | 2.901866 | 2.901866
60.05006 | 17.8238 | 15.54888 | 9.735472 | 2.274924 | 2.906702 | 2.906702
60.06006 | 17.8451 | 15.55955 | 9.736478 | 2.285552 | 2.911535 | 2.911535
60.07006 | 17.8758 | 15.57022 | 9.737498 | 2.305584 | 2.916359 | 2.916359
60.08006 | 17.9147 | 15.58088 | 9.738532 | 2.33382 | 2.921174 | 2.921174
60.09006 | 17.9385 | 15.59154 | 9.739578 | 2.346961 | 2.92598 | 2.92598
60.10005 | 17.9724 | 15.60218 | 9.740638 | 2.370218 | 2.930772 | 2.930772
60.11005 | 18.0046 | 15.61283 | 9.741711 | 2.39177 | 2.935559 | 2.935559
60.12005 | 18.0328 | 15.62347 | 9.742798 | 2.409329 | 2.940336 | 2.940336
60.13005 | 18.0655 | 15.63411 | 9.743899 | 2.431395 | 2.945103 | 2.945103
60.14005 | 18.0993 | 15.64473 | 9.745013 | 2.454568 | 2.94986 | 2.94986
60.15005 | 18.128 | 15.65535 | 9.74614 | 2.472649 | 2.954605 | 2.954605
60.16004 | 18.1627 | 15.66595 | 9.747279 | 2.496751 | 2.959335 | 2.959335
60.17004 | 18.1869 | 15.67655 | 9.748433 | 2.510351 | 2.964058 | 2.964058
60.18004 | 18.219 | 15.68714 | 9.7496 | 2.53186 | 2.96877 | 2.96877
60.19004 | 18.2595 | 15.69772 | 9.75078 | 2.561781 | 2.97347 | 2.97347
60.20004 | 18.29 | 15.70829 | 9.751974 | 2.581712 | 2.978157 | 2.978157
60.21003 | 18.3155 | 15.71883 | 9.753179 | 2.596666 | 2.982827 | 2.982827
60.22003 | 18.3582 | 15.72938 | 9.754399 | 2.628823 | 2.987489 | 2.987489
60.23003 | 18.3921 | 15.73991 | 9.755633 | 2.652191 | 2.992138 | 2.992138
60.24003 | 18.4191 | 15.75043 | 9.756879 | 2.668673 | 2.996774 | 2.996774
60.25003 | 18.457 | 15.76093 | 9.758139 | 2.69607 | 3.001395 | 3.001395
60.26003 | 18.4908 | 15.77142 | 9.759412 | 2.719382 | 3.006003 | 3.006003
60.27002 | 18.5171 | 15.78188 | 9.760696 | 2.735219 | 3.010592 | 3.010592
60.28002 | 18.5561 | 15.79234 | 9.761995 | 2.763762 | 3.015171 | 3.015171
60.29002 | 18.5976 | 15.80278 | 9.763308 | 2.794822 | 3.019735 | 3.019735
60.30002 | 18.6137 | 15.8132 | 9.764633 | 2.800499 | 3.024284 | 3.024284
60.31002 | 18.6608 | 15.82361 | 9.765972 | 2.837193 | 3.028818 | 3.028818
60.32001 | 18.6815 | 15.83398 | 9.767322 | 2.847517 | 3.033331 | 3.033331
60.33001 | 18.7073 | 15.84435 | 9.768686 | 2.86295 | 3.037832 | 3.037832
60.34001 | 18.7478 | 15.8547 | 9.770064 | 2.893102 | 3.042317 | 3.042317
60.35001 | 18.785 | 15.86503 | 9.771455 | 2.919974 | 3.046785 | 3.046785
60.36001 | 18.8067 | 15.87533 | 9.772859 | 2.931368 | 3.051237 | 3.051237
60.37001 | 18.8503 | 15.88562 | 9.774275 | 2.964683 | 3.055671 | 3.055671
60.38 | 18.8826 | 15.89587 | 9.775704 | 2.986731 | 3.060083 | 3.060083
60.39 | 18.9005 | 15.90611 | 9.777146 | 2.994391 | 3.064481 | 3.064481
60.4 | 18.9413 | 15.91632 | 9.778602 | 3.024975 | 3.068861 | 3.068861
60.41 | 18.9676 | 15.92652 | 9.780071 | 3.041083 | 3.073223 | 3.073223
60.42 | 18.9954 | 15.93668 | 9.781552 | 3.058717 | 3.077566 | 3.077566
60.42999 | 19.0316 | 15.94682 | 9.783045 | 3.084785 | 3.081885 | 3.081885
60.43999 | 19.0595 | 15.95693 | 9.784552 | 3.102569 | 3.086189 | 3.086189
60.44999 | 19.0876 | 15.96702 | 9.786073 | 3.12058 | 3.090474 | 3.090474
60.45999 | 19.1296 | 15.97708 | 9.787606 | 3.152519 | 3.094738 | 3.094738
60.46999 | 19.1398 | 15.98711 | 9.789152 | 3.152685 | 3.098981 | 3.098981
60.47999 | 19.1674 | 15.99712 | 9.79071 | 3.17028 | 3.103205 | 3.103205
60.48998 | 19.2175 | 16.00709 | 9.79228 | 3.210415 | 3.107402 | 3.107402
60.49998 | 19.2425 | 16.01703 | 9.793865 | 3.225469 | 3.111583 | 3.111583
60.50998 | 19.2624 | 16.02695 | 9.795462 | 3.235454 | 3.115742 | 3.115742
60.51998 | 19.3065 | 16.03683 | 9.797072 | 3.269669 | 3.119879 | 3.119879
60.52998 | 19.3281 | 16.04668 | 9.798694 | 3.281417 | 3.123994 | 3.123994
60.53997 | 19.3554 | 16.05649 | 9.800328 | 3.29891 | 3.128081 | 3.128081
60.54997 | 19.3965 | 16.06628 | 9.801976 | 3.330223 | 3.13215 | 3.13215
60.55997 | 19.418 | 16.07603 | 9.803637 | 3.341971 | 3.136196 | 3.136196
60.56997 | 19.4491 | 16.08575 | 9.80531 | 3.363352 | 3.140219 | 3.140219
60.57997 | 19.4835 | 16.09543 | 9.806996 | 3.388068 | 3.144218 | 3.144218
60.58997 | 19.5125 | 16.10508 | 9.808695 | 3.40742 | 3.148192 | 3.148192
60.59996 | 19.5317 | 16.11468 | 9.810405 | 3.417018 | 3.152138 | 3.152138
60.60996 | 19.5695 | 16.12426 | 9.812129 | 3.445243 | 3.156064 | 3.156064
60.61996 | 19.5928 | 16.13379 | 9.813865 | 3.459006 | 3.159964 | 3.159964
60.62996 | 19.6137 | 16.14329 | 9.815615 | 3.470407 | 3.163839 | 3.163839
60.63996 | 19.6596 | 16.15275 | 9.817376 | 3.506847 | 3.167688 | 3.167688
60.64995 | 19.6853 | 16.16216 | 9.819149 | 3.523135 | 3.171508 | 3.171508
60.65995 | 19.7084 | 16.17154 | 9.820936 | 3.536855 | 3.175304 | 3.175304
60.66995 | 19.7481 | 16.18088 | 9.822735 | 3.567215 | 3.179075 | 3.179075
60.67995 | 19.7665 | 16.19018 | 9.824547 | 3.576317 | 3.182818 | 3.182818
60.68995 | 19.8021 | 16.19944 | 9.826371 | 3.60266 | 3.186534 | 3.186534
60.69995 | 19.8331 | 16.20865 | 9.828208 | 3.624446 | 3.190223 | 3.190223
60.70994 | 19.8708 | 16.21782 | 9.830055 | 3.652985 | 3.19388 | 3.19388
60.71994 | 19.8833 | 16.22694 | 9.831917 | 3.656359 | 3.197512 | 3.197512
60.72994 | 19.9169 | 16.23602 | 9.833791 | 3.680876 | 3.201117 | 3.201117
60.73994 | 19.9477 | 16.24506 | 9.835678 | 3.702639 | 3.204692 | 3.204692
60.74994 | 19.9743 | 16.25405 | 9.837577 | 3.720247 | 3.208238 | 3.208238
60.75993 | 20.0138 | 16.26299 | 9.839486 | 3.750812 | 3.211751 | 3.211751
60.76993 | 20.0341 | 16.27189 | 9.841409 | 3.762213 | 3.215239 | 3.215239
60.77993 | 20.0572 | 16.28074 | 9.843345 | 3.776463 | 3.218696 | 3.218696
60.78993 | 20.092 | 16.28954 | 9.845293 | 3.80246 | 3.222123 | 3.222123
60.79993 | 20.128 | 16.29829 | 9.847254 | 3.829707 | 3.22552 | 3.22552
60.80993 | 20.1499 | 16.307 | 9.849227 | 3.842903 | 3.228885 | 3.228885
60.81992 | 20.1947 | 16.31564 | 9.85121 | 3.879057 | 3.232217 | 3.232217
60.82992 | 20.2139 | 16.32425 | 9.853207 | 3.889653 | 3.23552 | 3.23552
60.83992 | 20.2363 | 16.3328 | 9.855216 | 3.9035 | 3.238792 | 3.238792
60.84992 | 20.277 | 16.3413 | 9.857238 | 3.9357 | 3.242031 | 3.242031
60.85992 | 20.3054 | 16.34975 | 9.859272 | 3.955651 | 3.245239 | 3.245239
60.86991 | 20.327 | 16.35814 | 9.861316 | 3.968864 | 3.24841 | 3.24841
60.87991 | 20.3655 | 16.36648 | 9.863374 | 3.999022 | 3.251552 | 3.251552
60.88991 | 20.3939 | 16.37477 | 9.865444 | 4.019134 | 3.254661 | 3.254661
60.89991 | 20.4081 | 16.383 | 9.867527 | 4.025101 | 3.257736 | 3.257736
60.90991 | 20.4474 | 16.39118 | 9.869621 | 4.056223 | 3.260778 | 3.260778
60.91991 | 20.4661 | 16.3993 | 9.871728 | 4.066801 | 3.263786 | 3.263786
60.9299 | 20.5024 | 16.40736 | 9.873845 | 4.095042 | 3.266757 | 3.266757
60.9399 | 20.5277 | 16.41537 | 9.875975 | 4.112334 | 3.269695 | 3.269695
60.9499 | 20.5554 | 16.42332 | 9.878118 | 4.132082 | 3.2726 | 3.2726
60.9599 | 20.5761 | 16.43121 | 9.880273 | 4.144889 | 3.275469 | 3.275469
60.9699 | 20.6109 | 16.43905 | 9.88244 | 4.171854 | 3.278303 | 3.278303
60.97989 | 20.6285 | 16.44681 | 9.884616 | 4.181686 | 3.281099 | 3.281099
60.98989 | 20.6643 | 16.45453 | 9.886807 | 4.209769 | 3.283862 | 3.283862
60.99989 | 20.6868 | 16.46219 | 9.889009 | 4.224614 | 3.286588 | 3.286588
61.00989 | 20.7082 | 16.46978 | 9.891224 | 4.238419 | 3.289279 | 3.289279
61.01989 | 20.7395 | 16.47732 | 9.89345 | 4.262185 | 3.291932 | 3.291932
61.02989 | 20.7613 | 16.48479 | 9.895689 | 4.276513 | 3.294549 | 3.294549
61.03988 | 20.7956 | 16.49219 | 9.897937 | 4.30341 | 3.297127 | 3.297127
61.04988 | 20.8095 | 16.49954 | 9.900199 | 4.309963 | 3.299669 | 3.299669
61.05988 | 20.8236 | 16.50682 | 9.902473 | 4.316779 | 3.302174 | 3.302174
61.06988 | 20.8537 | 16.51404 | 9.904758 | 4.339659 | 3.304641 | 3.304641
61.07988 | 20.8797 | 16.5212 | 9.907056 | 4.358503 | 3.307071 | 3.307071
61.08987 | 20.9112 | 16.52828 | 9.909363 | 4.382919 | 3.309459 | 3.309459
61.09987 | 20.9293 | 16.53531 | 9.911684 | 4.393993 | 3.311812 | 3.311812
61.10987 | 20.9497 | 16.54227 | 9.914016 | 4.407433 | 3.314125 | 3.314125
61.11987 | 20.9724 | 16.54916 | 9.916361 | 4.423239 | 3.3164 | 3.3164
61.12987 | 21.0062 | 16.55599 | 9.918717 | 4.450211 | 3.318636 | 3.318636
61.13987 | 21.0298 | 16.56275 | 9.921085 | 4.467051 | 3.320832 | 3.320832
61.14986 | 21.0381 | 16.56944 | 9.923462 | 4.468665 | 3.322987 | 3.322987
61.15986 | 21.071 | 16.57606 | 9.925853 | 4.49494 | 3.325104 | 3.325104
61.16986 | 21.1028 | 16.58262 | 9.928256 | 4.520183 | 3.327181 | 3.327181
61.17986 | 21.1212 | 16.5891 | 9.93067 | 4.532095 | 3.329217 | 3.329217
61.18986 | 21.1529 | 16.59552 | 9.933096 | 4.557377 | 3.331214 | 3.331214
61.19985 | 21.1671 | 16.60187 | 9.935531 | 4.565234 | 3.333168 | 3.333168
61.20985 | 21.1854 | 16.60815 | 9.93798 | 4.577255 | 3.335083 | 3.335083
61.21985 | 21.2176 | 16.61435 | 9.940441 | 4.603246 | 3.336957 | 3.336957
61.22985 | 21.2465 | 16.62049 | 9.942913 | 4.626009 | 3.338789 | 3.338789
61.23985 | 21.2587 | 16.62656 | 9.945396 | 4.632142 | 3.340581 | 3.340581
61.24985 | 21.281 | 16.63255 | 9.947891 | 4.648447 | 3.342331 | 3.342331
61.25984 | 21.3148 | 16.63847 | 9.950395 | 4.67633 | 3.344037 | 3.344037
61.26984 | 21.3298 | 16.64432 | 9.952913 | 4.68548 | 3.345704 | 3.345704
61.27984 | 21.3636 | 16.6501 | 9.955443 | 4.713502 | 3.347328 | 3.347328
61.28984 | 21.3825 | 16.6558 | 9.957984 | 4.726697 | 3.34891 | 3.34891
61.29984 | 21.3955 | 16.66144 | 9.960536 | 4.734065 | 3.35045 | 3.35045
61.30983 | 21.4299 | 16.66699 | 9.963097 | 4.762913 | 3.351945 | 3.351945
61.31983 | 21.46 | 16.67247 | 9.965672 | 4.787528 | 3.3534 | 3.3534
61.32983 | 21.4705 | 16.67788 | 9.968258 | 4.792619 | 3.354812 | 3.354812
61.33983 | 21.4855 | 16.68322 | 9.970855 | 4.802284 | 3.35618 | 3.35618
61.34983 | 21.5229 | 16.68848 | 9.973464 | 4.834424 | 3.357506 | 3.357506
61.35982 | 21.5382 | 16.69366 | 9.976081 | 4.844543 | 3.358788 | 3.358788
61.36982 | 21.554 | 16.69877 | 9.978713 | 4.855234 | 3.360027 | 3.360027
61.37982 | 21.5762 | 16.7038 | 9.981355 | 4.8724 | 3.361222 | 3.361222
61.38982 | 21.5981 | 16.70876 | 9.984009 | 4.889343 | 3.362374 | 3.362374
61.39982 | 21.6253 | 16.71364 | 9.986674 | 4.911661 | 3.363483 | 3.363483
61.40982 | 21.6502 | 16.71844 | 9.98935 | 4.931757 | 3.364547 | 3.364547
61.41981 | 21.6623 | 16.72317 | 9.992034 | 4.939133 | 3.365567 | 3.365567
61.42981 | 21.67 | 16.72782 | 9.994733 | 4.942182 | 3.366543 | 3.366543
61.43981 | 21.7139 | 16.73239 | 9.997442 | 4.981508 | 3.367475 | 3.367475
61.44981 | 21.7317 | 16.73689 | 10.00016 | 4.994811 | 3.368363 | 3.368363
61.45981 | 21.7454 | 16.74131 | 10.00289 | 5.004092 | 3.369207 | 3.369207
61.4698 | 21.7643 | 16.74564 | 10.00563 | 5.018655 | 3.370005 | 3.370005
61.4798 | 21.787 | 16.74991 | 10.00839 | 5.037092 | 3.37076 | 3.37076
61.4898 | 21.8083 | 16.75409 | 10.01115 | 5.054207 | 3.37147 | 3.37147
61.4998 | 21.8402 | 16.7582 | 10.01393 | 5.082 | 3.372136 | 3.372136
61.5098 | 21.8346 | 16.76223 | 10.01671 | 5.072372 | 3.372757 | 3.372757
61.5198 | 21.8614 | 16.76618 | 10.01951 | 5.095222 | 3.373333 | 3.373333
61.52979 | 21.8926 | 16.77004 | 10.02232 | 5.122555 | 3.373864 | 3.373864
61.53979 | 21.918 | 16.77384 | 10.02514 | 5.144163 | 3.37435 | 3.37435
61.54979 | 21.9119 | 16.77755 | 10.02797 | 5.13435 | 3.374791 | 3.374791
61.55979 | 21.9581 | 16.78118 | 10.03081 | 5.176916 | 3.375188 | 3.375188
61.56979 | 21.9765 | 16.78474 | 10.03366 | 5.191761 | 3.375539 | 3.375539
61.57978 | 21.9888 | 16.78821 | 10.03652 | 5.200589 | 3.375845 | 3.375845
61.58978 | 22.0058 | 16.79161 | 10.03939 | 5.214193 | 3.376106 | 3.376106
61.59978 | 22.0396 | 16.79492 | 10.04228 | 5.244676 | 3.376322 | 3.376322
61.60978 | 22.0497 | 16.79816 | 10.04517 | 5.251539 | 3.376493 | 3.376493
61.61978 | 22.0901 | 16.80132 | 10.04808 | 5.288782 | 3.376619 | 3.376619
61.62978 | 22.0864 | 16.8044 | 10.051 | 5.282004 | 3.3767 | 3.3767
61.63977 | 22.1143 | 16.80739 | 10.05392 | 5.306909 | 3.376735 | 3.376735
61.64977 | 22.1466 | 16.81031 | 10.05686 | 5.33629 | 3.376725 | 3.376725
61.65977 | 22.1605 | 16.81315 | 10.05981 | 5.347351 | 3.376671 | 3.376671
61.66977 | 22.1628 | 16.81591 | 10.06277 | 5.346891 | 3.376571 | 3.376571
61.67977 | 22.1955 | 16.81859 | 10.06574 | 5.376912 | 3.376425 | 3.376425
61.68976 | 22.2263 | 16.82119 | 10.06872 | 5.405114 | 3.376235 | 3.376235
61.69976 | 22.2334 | 16.82371 | 10.07171 | 5.409694 | 3.376 | 3.376
61.70976 | 22.264 | 16.82615 | 10.07471 | 5.437853 | 3.375719 | 3.375719
61.71976 | 22.2861 | 16.82851 | 10.07772 | 5.457591 | 3.375394 | 3.375394
61.72976 | 22.3011 | 16.83079 | 10.08074 | 5.470309 | 3.375023 | 3.375023
61.73976 | 22.3143 | 16.83299 | 10.08378 | 5.481307 | 3.374608 | 3.374608
61.74975 | 22.3435 | 16.83511 | 10.08682 | 5.508386 | 3.374148 | 3.374148
61.75975 | 22.3653 | 16.83716 | 10.08987 | 5.528142 | 3.373643 | 3.373643
61.76975 | 22.388 | 16.83912 | 10.09294 | 5.548878 | 3.373093 | 3.373093
61.77975 | 22.3948 | 16.84101 | 10.09601 | 5.553792 | 3.372498 | 3.372498
61.78975 | 22.4175 | 16.84282 | 10.0991 | 5.574685 | 3.371858 | 3.371858
61.79974 | 22.4471 | 16.84454 | 10.10219 | 5.602559 | 3.371175 | 3.371175
61.80974 | 22.459 | 16.84619 | 10.1053 | 5.61281 | 3.370446 | 3.370446
61.81974 | 22.4696 | 16.84776 | 10.10841 | 5.621839 | 3.369673 | 3.369673
61.82974 | 22.4999 | 16.84925 | 10.11154 | 5.650647 | 3.368856 | 3.368856
61.83974 | 22.5266 | 16.85067 | 10.11468 | 5.675933 | 3.367994 | 3.367994
61.84974 | 22.5282 | 16.852 | 10.11783 | 5.676197 | 3.367089 | 3.367089
61.85973 | 22.5546 | 16.85326 | 10.12098 | 5.70134 | 3.36614 | 3.36614
61.86973 | 22.5864 | 16.85444 | 10.12415 | 5.73196 | 3.365145 | 3.365145
61.87973 | 22.5908 | 16.85554 | 10.12733 | 5.735258 | 3.364108 | 3.364108
61.88973 | 22.6025 | 16.85657 | 10.13052 | 5.745932 | 3.363026 | 3.363026
61.89973 | 22.6295 | 16.85752 | 10.13371 | 5.771984 | 3.361901 | 3.361901
61.90972 | 22.6492 | 16.85839 | 10.13692 | 5.790813 | 3.360734 | 3.360734
61.91972 | 22.6583 | 16.85918 | 10.14014 | 5.799118 | 3.359521 | 3.359521
61.92972 | 22.6773 | 16.8599 | 10.14337 | 5.8174 | 3.358266 | 3.358266
61.93972 | 22.7044 | 16.86054 | 10.14661 | 5.843857 | 3.356968 | 3.356968
61.94972 | 22.7038 | 16.86111 | 10.14986 | 5.842691 | 3.355626 | 3.355626
61.95972 | 22.7187 | 16.8616 | 10.15312 | 5.8571 | 3.354242 | 3.354242
61.96971 | 22.7426 | 16.86201 | 10.15638 | 5.880585 | 3.352817 | 3.352817
61.97971 | 22.7604 | 16.86236 | 10.15966 | 5.898045 | 3.351347 | 3.351347
61.98971 | 22.7542 | 16.86262 | 10.16295 | 5.891579 | 3.349836 | 3.349836
61.99971 | 22.7873 | 16.86281 | 10.16625 | 5.924488 | 3.348281 | 3.348281
62.00971 | 22.7955 | 16.86293 | 10.16956 | 5.932571 | 3.346685 | 3.346685
62.0197 | 22.7953 | 16.86297 | 10.17287 | 5.932328 | 3.345049 | 3.345049
62.0297 | 22.8188 | 16.86294 | 10.1762 | 5.955858 | 3.343369 | 3.343369
62.0397 | 22.832 | 16.86284 | 10.17954 | 5.969162 | 3.341648 | 3.341648
62.0497 | 22.8311 | 16.86266 | 10.18289 | 5.968438 | 3.339886 | 3.339886
62.0597 | 22.8453 | 16.86241 | 10.18625 | 5.982887 | 3.338082 | 3.338082
62.0697 | 22.8599 | 16.86209 | 10.18962 | 5.997808 | 3.336237 | 3.336237
62.07969 | 22.869 | 16.8617 | 10.19299 | 6.0073 | 3.334354 | 3.334354
62.08969 | 22.8638 | 16.86124 | 10.19638 | 6.002564 | 3.332428 | 3.332428
62.09969 | 22.8773 | 16.8607 | 10.19978 | 6.016598 | 3.330462 | 3.330462
62.10969 | 22.8956 | 16.8601 | 10.20319 | 6.035504 | 3.328456 | 3.328456
62.11969 | 22.8838 | 16.85942 | 10.2066 | 6.02438 | 3.326409 | 3.326409
62.12968 | 22.9092 | 16.85868 | 10.21003 | 6.050525 | 3.324325 | 3.324325
62.13968 | 22.9195 | 16.85786 | 10.21346 | 6.06164 | 3.322199 | 3.322199
62.14968 | 22.9154 | 16.85698 | 10.21691 | 6.058424 | 3.320034 | 3.320034
62.15968 | 22.9341 | 16.85602 | 10.22036 | 6.078076 | 3.31783 | 3.31783
62.16968 | 22.9467 | 16.855 | 10.22383 | 6.091697 | 3.315587 | 3.315587
62.17968 | 22.943 | 16.85392 | 10.2273 | 6.089084 | 3.313306 | 3.313306
62.18967 | 22.9647 | 16.85276 | 10.23078 | 6.111939 | 3.310988 | 3.310988
62.19967 | 22.9803 | 16.85154 | 10.23428 | 6.128761 | 3.30863 | 3.30863
62.20967 | 22.9683 | 16.85025 | 10.23778 | 6.11805 | 3.306234 | 3.306234
62.21967 | 22.9973 | 16.8489 | 10.24129 | 6.148404 | 3.3038 | 3.3038
62.22967 | 23.0095 | 16.84748 | 10.24482 | 6.162024 | 3.301329 | 3.301329
62.23966 | 23.0127 | 16.84599 | 10.24835 | 6.166707 | 3.298824 | 3.298824
62.24966 | 23.0131 | 16.84444 | 10.25189 | 6.168656 | 3.296279 | 3.296279
62.25966 | 23.0452 | 16.84283 | 10.25544 | 6.202369 | 3.293697 | 3.293697
62.26966 | 23.0468 | 16.84116 | 10.259 | 6.205645 | 3.291079 | 3.291079
62.27966 | 23.0547 | 16.83942 | 10.26257 | 6.215284 | 3.288425 | 3.288425
62.28966 | 23.0822 | 16.83761 | 10.26615 | 6.244586 | 3.285734 | 3.285734
62.29965 | 23.0907 | 16.83575 | 10.26973 | 6.254948 | 3.283011 | 3.283011
62.30965 | 23.0892 | 16.83383 | 10.27333 | 6.255373 | 3.28025 | 3.28025
62.31965 | 23.1247 | 16.83184 | 10.27693 | 6.292858 | 3.277454 | 3.277454
62.32965 | 23.1167 | 16.8298 | 10.28055 | 6.286904 | 3.274623 | 3.274623
62.33965 | 23.1223 | 16.82769 | 10.28417 | 6.29461 | 3.271758 | 3.271758
62.34964 | 23.1542 | 16.82553 | 10.2878 | 6.328673 | 3.268861 | 3.268861
62.35964 | 23.1545 | 16.8233 | 10.29145 | 6.331197 | 3.265928 | 3.265928
62.36964 | 23.1514 | 16.82102 | 10.2951 | 6.330378 | 3.262961 | 3.262961
62.37964 | 23.1815 | 16.81868 | 10.29876 | 6.362818 | 3.25996 | 3.25996
62.38964 | 23.169 | 16.81629 | 10.30243 | 6.352714 | 3.256926 | 3.256926
62.39964 | 23.1743 | 16.81383 | 10.30611 | 6.360467 | 3.25386 | 3.25386
62.40963 | 23.2028 | 16.81133 | 10.3098 | 6.391474 | 3.250764 | 3.250764
62.41963 | 23.1935 | 16.80876 | 10.3135 | 6.384738 | 3.247633 | 3.247633
62.42963 | 23.2016 | 16.80614 | 10.3172 | 6.395457 | 3.24447 | 3.24447
62.43963 | 23.2193 | 16.80347 | 10.32092 | 6.41583 | 3.241276 | 3.241276
62.44963 | 23.2136 | 16.80074 | 10.32464 | 6.412857 | 3.23805 | 3.23805
62.45962 | 23.2174 | 16.79797 | 10.32837 | 6.419434 | 3.234796 | 3.234796
62.46962 | 23.2274 | 16.79513 | 10.33212 | 6.432266 | 3.231509 | 3.231509
62.47962 | 23.2223 | 16.79225 | 10.33587 | 6.43005 | 3.228191 | 3.228191
62.48962 | 23.2309 | 16.78931 | 10.33963 | 6.441585 | 3.224843 | 3.224843
62.49962 | 23.235 | 16.78633 | 10.3434 | 6.44867 | 3.221466 | 3.221466
62.50962 | 23.2248 | 16.78329 | 10.34718 | 6.441507 | 3.218058 | 3.218058
62.51961 | 23.2374 | 16.78021 | 10.35096 | 6.457189 | 3.214626 | 3.214626
62.52961 | 23.2304 | 16.77708 | 10.35476 | 6.453324 | 3.211161 | 3.211161
62.53961 | 23.2335 | 16.77389 | 10.35856 | 6.459606 | 3.207667 | 3.207667
62.54961 | 23.2408 | 16.77066 | 10.36237 | 6.470136 | 3.204146 | 3.204146
62.55961 | 23.2211 | 16.76739 | 10.3662 | 6.453713 | 3.200596 | 3.200596
62.5696 | 23.2416 | 16.76407 | 10.37002 | 6.477533 | 3.197023 | 3.197023
62.5796 | 23.2522 | 16.7607 | 10.37386 | 6.491502 | 3.193418 | 3.193418
62.5896 | 23.2286 | 16.75728 | 10.37771 | 6.471316 | 3.189787 | 3.189787
62.5996 | 23.2405 | 16.75383 | 10.38157 | 6.486675 | 3.186129 | 3.186129
62.6096 | 23.2524 | 16.75032 | 10.38543 | 6.502078 | 3.182445 | 3.182445
62.6196 | 23.2274 | 16.74678 | 10.38931 | 6.480624 | 3.178735 | 3.178735
62.62959 | 23.2385 | 16.74319 | 10.39318 | 6.495308 | 3.175004 | 3.175004
62.63959 | 23.2417 | 16.73956 | 10.39708 | 6.502139 | 3.171243 | 3.171243
62.64959 | 23.2368 | 16.73589 | 10.40097 | 6.500911 | 3.167457 | 3.167457
62.65959 | 23.2426 | 16.73218 | 10.40488 | 6.510424 | 3.163647 | 3.163647
62.66959 | 23.2283 | 16.72842 | 10.4088 | 6.499876 | 3.159812 | 3.159812
62.67958 | 23.2366 | 16.72464 | 10.41272 | 6.511965 | 3.155958 | 3.155958
62.68958 | 23.229 | 16.7208 | 10.41665 | 6.508196 | 3.152075 | 3.152075
62.69958 | 23.2354 | 16.71693 | 10.4206 | 6.518465 | 3.14817 | 3.14817
62.70958 | 23.2324 | 16.71303 | 10.42455 | 6.519372 | 3.144241 | 3.144241
62.71958 | 23.2166 | 16.70908 | 10.4285 | 6.507516 | 3.14029 | 3.14029
62.72958 | 23.2323 | 16.7051 | 10.43247 | 6.527196 | 3.136317 | 3.136317
62.73957 | 23.2316 | 16.70109 | 10.43644 | 6.530507 | 3.132325 | 3.132325
62.74957 | 23.2136 | 16.69704 | 10.44043 | 6.516558 | 3.128308 | 3.128308
62.75957 | 23.2229 | 16.69296 | 10.44442 | 6.529943 | 3.12427 | 3.12427
62.76957 | 23.2048 | 16.68884 | 10.44842 | 6.515962 | 3.120211 | 3.120211
62.77957 | 23.2147 | 16.68469 | 10.45242 | 6.530014 | 3.116131 | 3.116131
62.78956 | 23.2098 | 16.68051 | 10.45644 | 6.529294 | 3.112034 | 3.112034
62.79956 | 23.1906 | 16.67629 | 10.46046 | 6.514308 | 3.107915 | 3.107915
62.80956 | 23.206 | 16.67204 | 10.46449 | 6.533955 | 3.103775 | 3.103775
62.81956 | 23.1844 | 16.66777 | 10.46853 | 6.516633 | 3.099616 | 3.099616
62.82956 | 23.1854 | 16.66346 | 10.47258 | 6.521941 | 3.095438 | 3.095438
62.83956 | 23.1865 | 16.65912 | 10.47664 | 6.527378 | 3.091241 | 3.091241
62.84955 | 23.158 | 16.65476 | 10.4807 | 6.50324 | 3.087029 | 3.087029
62.85955 | 23.1805 | 16.65037 | 10.48477 | 6.530134 | 3.082796 | 3.082796
62.86955 | 23.156 | 16.64595 | 10.48886 | 6.510055 | 3.078545 | 3.078545
62.87955 | 23.1564 | 16.6415 | 10.49294 | 6.514903 | 3.074276 | 3.074276
62.88955 | 23.1579 | 16.63702 | 10.49704 | 6.520878 | 3.069991 | 3.069991
62.89954 | 23.1336 | 16.63253 | 10.50114 | 6.501073 | 3.065693 | 3.065693
62.90954 | 23.1411 | 16.628 | 10.50525 | 6.513098 | 3.061374 | 3.061374
62.91954 | 23.1141 | 16.62345 | 10.50937 | 6.490646 | 3.05704 | 3.05704
62.92954 | 23.1272 | 16.61888 | 10.5135 | 6.508318 | 3.052689 | 3.052689
62.93954 | 23.1206 | 16.61429 | 10.51764 | 6.506314 | 3.048323 | 3.048323
62.94954 | 23.0909 | 16.60967 | 10.52178 | 6.481232 | 3.043942 | 3.043942
62.95953 | 23.1136 | 16.60503 | 10.52593 | 6.508567 | 3.039551 | 3.039551
62.96953 | 23.0815 | 16.60037 | 10.53009 | 6.481128 | 3.03514 | 3.03514
62.97953 | 23.0738 | 16.59569 | 10.53426 | 6.47811 | 3.030716 | 3.030716
62.98953 | 23.0783 | 16.59099 | 10.53843 | 6.487311 | 3.026278 | 3.026278
62.99953 | 23.0767 | 16.58627 | 10.54262 | 6.490431 | 3.021826 | 3.021826
63.00952 | 23.0683 | 16.58153 | 10.5468 | 6.486766 | 3.017366 | 3.017366
63.01952 | 23.0397 | 16.57678 | 10.551 | 6.462924 | 3.012888 | 3.012888
63.02952 | 23.0647 | 16.572 | 10.55521 | 6.492698 | 3.008398 | 3.008398
63.03952 | 23.0285 | 16.56721 | 10.55942 | 6.46129 | 3.003895 | 3.003895
63.04952 | 23.0373 | 16.5624 | 10.56364 | 6.474898 | 2.999381 | 2.999381
63.05952 | 23.0259 | 16.55758 | 10.56787 | 6.468322 | 2.994855 | 2.994855
63.06951 | 23.0159 | 16.55274 | 10.5721 | 6.463155 | 2.990322 | 2.990322
63.07951 | 23.014 | 16.54789 | 10.57634 | 6.466109 | 2.985774 | 2.985774
63.08951 | 22.9924 | 16.54302 | 10.58059 | 6.449376 | 2.981215 | 2.981215
63.09951 | 23.0032 | 16.53814 | 10.58485 | 6.465056 | 2.976645 | 2.976645
63.10951 | 22.9709 | 16.53325 | 10.58912 | 6.43765 | 2.972066 | 2.972066
63.1195 | 22.9714 | 16.52835 | 10.59339 | 6.443051 | 2.967481 | 2.967481
63.1295 | 22.9622 | 16.52343 | 10.59767 | 6.438768 | 2.962882 | 2.962882
63.1395 | 22.9512 | 16.5185 | 10.60196 | 6.432696 | 2.958274 | 2.958274
63.1495 | 22.9402 | 16.51356 | 10.60625 | 6.426635 | 2.953657 | 2.953657
63.1595 | 22.9408 | 16.50862 | 10.61055 | 6.432184 | 2.949031 | 2.949031
63.1695 | 22.9294 | 16.50366 | 10.61486 | 6.425742 | 2.944397 | 2.944397
63.17949 | 22.8965 | 16.4987 | 10.61918 | 6.397804 | 2.93976 | 2.93976
63.18949 | 22.9132 | 16.49372 | 10.6235 | 6.419479 | 2.93511 | 2.93511
63.19949 | 22.8844 | 16.48874 | 10.62783 | 6.395662 | 2.930453 | 2.930453
63.20949 | 22.8607 | 16.48375 | 10.63217 | 6.376951 | 2.925789 | 2.925789
63.21949 | 22.8597 | 16.47875 | 10.63652 | 6.380948 | 2.921118 | 2.921118
63.22948 | 22.8521 | 16.47375 | 10.64087 | 6.378345 | 2.916445 | 2.916445
63.23948 | 22.8163 | 16.46875 | 10.64523 | 6.347553 | 2.911761 | 2.911761
63.24948 | 22.8144 | 16.46373 | 10.64959 | 6.350666 | 2.907071 | 2.907071
63.25948 | 22.7909 | 16.45872 | 10.65397 | 6.332183 | 2.902375 | 2.902375
63.26948 | 22.7741 | 16.4537 | 10.65835 | 6.320404 | 2.897674 | 2.897674
63.27948 | 22.7692 | 16.44867 | 10.66274 | 6.320528 | 2.892968 | 2.892968
63.28947 | 22.7321 | 16.44365 | 10.66713 | 6.288451 | 2.888261 | 2.888261
63.29947 | 22.7371 | 16.43862 | 10.67153 | 6.29848 | 2.883545 | 2.883545
63.30947 | 22.6982 | 16.43359 | 10.67594 | 6.264611 | 2.878825 | 2.878825
63.31947 | 22.6998 | 16.42856 | 10.68035 | 6.271244 | 2.8741 | 2.8741
63.32947 | 22.6677 | 16.42352 | 10.68478 | 6.244178 | 2.869372 | 2.869372
63.33946 | 22.6488 | 16.41849 | 10.6892 | 6.230306 | 2.864645 | 2.864645
63.34946 | 22.638 | 16.41346 | 10.69364 | 6.22454 | 2.85991 | 2.85991
63.35946 | 22.6298 | 16.40843 | 10.69808 | 6.221373 | 2.855172 | 2.855172
63.36946 | 22.5796 | 16.4034 | 10.70253 | 6.176204 | 2.850431 | 2.850431
63.37946 | 22.5809 | 16.39837 | 10.70699 | 6.182534 | 2.845687 | 2.845687
63.38946 | 22.5622 | 16.39334 | 10.71145 | 6.168862 | 2.840942 | 2.840942
63.39945 | 22.5349 | 16.38832 | 10.71592 | 6.146582 | 2.836199 | 2.836199
63.40945 | 22.51 | 16.3833 | 10.7204 | 6.126704 | 2.831449 | 2.831449
63.41945 | 22.5012 | 16.37828 | 10.72488 | 6.122922 | 2.826698 | 2.826698
63.42945 | 22.4806 | 16.37326 | 10.72937 | 6.107337 | 2.821946 | 2.821946
63.43945 | 22.454 | 16.36825 | 10.73387 | 6.085746 | 2.817192 | 2.817192
63.44944 | 22.4483 | 16.36325 | 10.73837 | 6.085047 | 2.812442 | 2.812442
63.45944 | 22.4215 | 16.35825 | 10.74288 | 6.063246 | 2.807688 | 2.807688
63.46944 | 22.3982 | 16.35326 | 10.7474 | 6.044939 | 2.802932 | 2.802932
63.47944 | 22.3931 | 16.34827 | 10.75192 | 6.044826 | 2.798177 | 2.798177
63.48944 | 22.3714 | 16.34329 | 10.75645 | 6.028107 | 2.793422 | 2.793422
63.49944 | 22.3379 | 16.33832 | 10.76099 | 5.99958 | 2.788667 | 2.788667
63.50943 | 22.3306 | 16.33336 | 10.76552 | 5.99724 | 2.783918 | 2.783918
63.51943 | 22.3141 | 16.3284 | 10.77007 | 5.985698 | 2.779165 | 2.779165
63.52943 | 22.2849 | 16.32345 | 10.77463 | 5.961446 | 2.774413 | 2.774413
63.53943 | 22.2684 | 16.31851 | 10.77919 | 5.949887 | 2.769661 | 2.769661
63.54943 | 22.2432 | 16.31358 | 10.78376 | 5.929618 | 2.764912 | 2.764912
63.55942 | 22.2338 | 16.30867 | 10.78833 | 5.925134 | 2.760169 | 2.760169
63.56942 | 22.1998 | 16.30376 | 10.79291 | 5.896045 | 2.755423 | 2.755423
63.57942 | 22.1962 | 16.29886 | 10.7975 | 5.897345 | 2.75068 | 2.75068
63.58942 | 22.1651 | 16.29397 | 10.80209 | 5.871134 | 2.745938 | 2.745938
63.59942 | 22.1505 | 16.28909 | 10.80669 | 5.861412 | 2.741199 | 2.741199
63.60942 | 22.1251 | 16.28422 | 10.8113 | 5.840878 | 2.736463 | 2.736463
63.61941 | 22.1063 | 16.27937 | 10.8159 | 5.826927 | 2.731735 | 2.731735
63.62941 | 22.0896 | 16.27453 | 10.82052 | 5.815069 | 2.727005 | 2.727005
63.63941 | 22.0636 | 16.2697 | 10.82515 | 5.793897 | 2.722279 | 2.722279
63.64941 | 22.0451 | 16.26489 | 10.82978 | 5.780213 | 2.717556 | 2.717556
63.65941 | 22.0232 | 16.26009 | 10.83441 | 5.763115 | 2.712837 | 2.712837
63.6694 | 21.9891 | 16.2553 | 10.83905 | 5.733798 | 2.708126 | 2.708126
63.6794 | 21.99 | 16.25053 | 10.8437 | 5.739471 | 2.703415 | 2.703415
63.6894 | 21.9414 | 16.24577 | 10.84835 | 5.69563 | 2.698709 | 2.698709
63.6994 | 21.9314 | 16.24103 | 10.85301 | 5.690374 | 2.694007 | 2.694007
63.7094 | 21.9067 | 16.2363 | 10.85768 | 5.670402 | 2.68931 | 2.68931
63.7194 | 21.8797 | 16.23159 | 10.86235 | 5.648115 | 2.684617 | 2.684617
63.72939 | 21.8615 | 16.22689 | 10.86702 | 5.634607 | 2.679934 | 2.679934
63.73939 | 21.8335 | 16.22221 | 10.87171 | 5.611287 | 2.675252 | 2.675252
63.74939 | 21.8172 | 16.21755 | 10.8764 | 5.59965 | 2.670576 | 2.670576
63.75939 | 21.792 | 16.2129 | 10.88109 | 5.579096 | 2.665905 | 2.665905
63.76939 | 21.7649 | 16.20828 | 10.8858 | 5.556625 | 2.66124 | 2.66124
63.77938 | 21.752 | 16.20367 | 10.8905 | 5.548332 | 2.656585 | 2.656585
63.78938 | 21.7167 | 16.19908 | 10.89521 | 5.517624 | 2.651932 | 2.651932
63.79938 | 21.7035 | 16.1945 | 10.89993 | 5.508999 | 2.647285 | 2.647285
63.80938 | 21.6707 | 16.18994 | 10.90465 | 5.480755 | 2.642645 | 2.642645
63.81938 | 21.6594 | 16.18541 | 10.90938 | 5.473993 | 2.638011 | 2.638011
63.82938 | 21.6237 | 16.18089 | 10.91412 | 5.44281 | 2.633385 | 2.633385
63.83937 | 21.6013 | 16.17639 | 10.91886 | 5.424905 | 2.628769 | 2.628769
63.84937 | 21.5857 | 16.17192 | 10.9236 | 5.413783 | 2.624157 | 2.624157
63.85937 | 21.5638 | 16.16746 | 10.92836 | 5.396342 | 2.619551 | 2.619551
63.86937 | 21.535 | 16.16302 | 10.93311 | 5.37198 | 2.614953 | 2.614953
63.87937 | 21.5193 | 16.1586 | 10.93788 | 5.360697 | 2.610363 | 2.610363
63.88936 | 21.4991 | 16.15421 | 10.94264 | 5.34489 | 2.605784 | 2.605784
63.89936 | 21.4675 | 16.14983 | 10.94742 | 5.317665 | 2.601209 | 2.601209
63.90936 | 21.453 | 16.14548 | 10.9522 | 5.307519 | 2.596642 | 2.596642
63.91936 | 21.4261 | 16.14115 | 10.95698 | 5.284951 | 2.592084 | 2.592084
63.92936 | 21.4094 | 16.13684 | 10.96177 | 5.272561 | 2.587533 | 2.587533
63.93936 | 21.3745 | 16.13255 | 10.96657 | 5.24195 | 2.582991 | 2.582991
63.94935 | 21.3681 | 16.12829 | 10.97136 | 5.239808 | 2.578464 | 2.578464
63.95935 | 21.3391 | 16.12405 | 10.97617 | 5.21505 | 2.573939 | 2.573939
63.96935 | 21.3077 | 16.11983 | 10.98098 | 5.18787 | 2.569423 | 2.569423
63.97935 | 21.2929 | 16.11563 | 10.9858 | 5.177267 | 2.564916 | 2.564916
63.98935 | 21.2603 | 16.11146 | 10.99062 | 5.14884 | 2.560419 | 2.560419
63.99934 | 21.2464 | 16.10731 | 10.99545 | 5.139086 | 2.555934 | 2.555934
64.00934 | 21.2158 | 16.10319 | 11.00028 | 5.112612 | 2.551455 | 2.551455
64.01934 | 21.2077 | 16.09909 | 11.00512 | 5.108613 | 2.546986 | 2.546986
64.02934 | 21.1654 | 16.09501 | 11.00996 | 5.070391 | 2.542525 | 2.542525
64.03934 | 21.1532 | 16.09096 | 11.01481 | 5.062243 | 2.538075 | 2.538075
64.04934 | 21.1296 | 16.08693 | 11.01966 | 5.042671 | 2.533634 | 2.533634
64.05933 | 21.1119 | 16.08293 | 11.02451 | 5.028971 | 2.529208 | 2.529208
64.06933 | 21.0703 | 16.07895 | 11.02938 | 4.991349 | 2.524787 | 2.524787
64.07933 | 21.0691 | 16.075 | 11.03424 | 4.994101 | 2.520377 | 2.520377
64.08933 | 21.0368 | 16.07107 | 11.03912 | 4.965728 | 2.515977 | 2.515977
64.09933 | 21.0118 | 16.06717 | 11.044 | 4.94463 | 2.511587 | 2.511587
64.10932 | 20.9826 | 16.0633 | 11.04887 | 4.919301 | 2.507212 | 2.507212
64.11932 | 20.9696 | 16.05945 | 11.05376 | 4.910151 | 2.502843 | 2.502843
64.12932 | 20.9349 | 16.05563 | 11.05866 | 4.879275 | 2.498485 | 2.498485
64.13932 | 20.914 | 16.05183 | 11.06355 | 4.862171 | 2.494138 | 2.494138
64.14932 | 20.8945 | 16.04806 | 11.06846 | 4.846441 | 2.489802 | 2.489802
64.15932 | 20.8692 | 16.04432 | 11.07336 | 4.824884 | 2.485476 | 2.485476
64.16931 | 20.8389 | 16.0406 | 11.07827 | 4.798297 | 2.481167 | 2.481167
64.17931 | 20.821 | 16.03691 | 11.08319 | 4.784086 | 2.476864 | 2.476864
64.18931 | 20.8057 | 16.03325 | 11.08811 | 4.772448 | 2.472572 | 2.472572
64.19931 | 20.7683 | 16.02962 | 11.09303 | 4.738681 | 2.468292 | 2.468292
64.20931 | 20.7445 | 16.02601 | 11.09797 | 4.718488 | 2.464024 | 2.464024
64.2193 | 20.7285 | 16.02244 | 11.1029 | 4.706063 | 2.45977 | 2.45977
64.2293 | 20.7025 | 16.01889 | 11.10784 | 4.683615 | 2.455525 | 2.455525
64.2393 | 20.6672 | 16.01536 | 11.11278 | 4.651838 | 2.451291 | 2.451291
64.2493 | 20.662 | 16.01187 | 11.11773 | 4.650133 | 2.447069 | 2.447069
64.2593 | 20.6262 | 16.0084 | 11.12268 | 4.6178 | 2.442858 | 2.442858
64.2693 | 20.5978 | 16.00496 | 11.12764 | 4.592839 | 2.43866 | 2.43866
64.27929 | 20.5772 | 16.00156 | 11.1326 | 4.575645 | 2.434478 | 2.434478
64.28929 | 20.5591 | 15.99817 | 11.13757 | 4.560926 | 2.430304 | 2.430304
64.29929 | 20.5334 | 15.99482 | 11.14254 | 4.538579 | 2.426142 | 2.426142
64.30929 | 20.5103 | 15.9915 | 11.14751 | 4.518802 | 2.421992 | 2.421992
64.31929 | 20.4939 | 15.9882 | 11.15249 | 4.505696 | 2.417855 | 2.417855
64.32928 | 20.466 | 15.98494 | 11.15747 | 4.481058 | 2.413734 | 2.413734
64.33928 | 20.4491 | 15.98171 | 11.16246 | 4.467395 | 2.409621 | 2.409621
64.34928 | 20.4276 | 15.9785 | 11.16746 | 4.449101 | 2.405521 | 2.405521
64.35928 | 20.4078 | 15.97532 | 11.17245 | 4.432478 | 2.401434 | 2.401434
64.36928 | 20.3862 | 15.97217 | 11.17746 | 4.414025 | 2.397359 | 2.397359
64.37928 | 20.3708 | 15.96906 | 11.18246 | 4.401743 | 2.393297 | 2.393297
64.38927 | 20.3468 | 15.96597 | 11.18747 | 4.380828 | 2.389252 | 2.389252
64.39927 | 20.3244 | 15.96291 | 11.19248 | 4.361487 | 2.385216 | 2.385216
64.40927 | 20.3001 | 15.95989 | 11.1975 | 4.340215 | 2.381193 | 2.381193
64.41927 | 20.2977 | 15.95689 | 11.20252 | 4.340813 | 2.377182 | 2.377182
64.42927 | 20.2667 | 15.95392 | 11.20755 | 4.312781 | 2.373185 | 2.373185
64.43926 | 20.2557 | 15.95098 | 11.21257 | 4.304717 | 2.369204 | 2.369204
64.44926 | 20.2313 | 15.94808 | 11.21761 | 4.283224 | 2.365233 | 2.365233
64.45926 | 20.2315 | 15.9452 | 11.22265 | 4.286301 | 2.361275 | 2.361275
64.46926 | 20.196 | 15.94235 | 11.22769 | 4.253648 | 2.35733 | 2.35733
64.47926 | 20.1829 | 15.93954 | 11.23274 | 4.243364 | 2.353399 | 2.353399
64.48926 | 20.1635 | 15.93675 | 11.23779 | 4.226751 | 2.34948 | 2.34948
64.49925 | 20.1522 | 15.934 | 11.24284 | 4.218202 | 2.34558 | 2.34558
64.50925 | 20.1185 | 15.93127 | 11.2479 | 4.187227 | 2.341688 | 2.341688
64.51925 | 20.106 | 15.92858 | 11.25296 | 4.177421 | 2.33781 | 2.33781
64.52925 | 20.0936 | 15.92592 | 11.25803 | 4.167683 | 2.333946 | 2.333946
64.53925 | 20.058 | 15.92328 | 11.26309 | 4.134715 | 2.330095 | 2.330095
64.54924 | 20.0448 | 15.92069 | 11.26816 | 4.124114 | 2.326261 | 2.326261
64.55924 | 20.0231 | 15.91812 | 11.27324 | 4.104984 | 2.322437 | 2.322437
64.56924 | 20.0137 | 15.91558 | 11.27832 | 4.098123 | 2.318627 | 2.318627
64.57924 | 19.966 | 15.91307 | 11.28341 | 4.052931 | 2.314831 | 2.314831
64.58924 | 19.9724 | 15.91059 | 11.2885 | 4.061808 | 2.311049 | 2.311049
64.59924 | 19.9418 | 15.90815 | 11.29359 | 4.033653 | 2.30728 | 2.30728
64.60923 | 19.9165 | 15.90573 | 11.29868 | 4.010766 | 2.303528 | 2.303528
64.61923 | 19.8908 | 15.90335 | 11.30378 | 3.987449 | 2.299787 | 2.299787
64.62923 | 19.8731 | 15.901 | 11.30888 | 3.972101 | 2.296059 | 2.296059
64.63923 | 19.8518 | 15.89868 | 11.31399 | 3.953121 | 2.292346 | 2.292346
64.64923 | 19.8122 | 15.89639 | 11.3191 | 3.915811 | 2.288646 | 2.288646
64.65922 | 19.8012 | 15.89413 | 11.3242 | 3.907067 | 2.284964 | 2.284964
64.66922 | 19.7757 | 15.89191 | 11.32932 | 3.883794 | 2.281292 | 2.281292
64.67922 | 19.7438 | 15.88971 | 11.33444 | 3.854089 | 2.277635 | 2.277635
64.68922 | 19.7068 | 15.88755 | 11.33957 | 3.819252 | 2.273991 | 2.273991
64.69922 | 19.696 | 15.88542 | 11.34469 | 3.810585 | 2.270361 | 2.270361
64.70921 | 19.6664 | 15.88332 | 11.34982 | 3.783084 | 2.266749 | 2.266749
64.71921 | 19.6275 | 15.88125 | 11.35495 | 3.746253 | 2.263147 | 2.263147
64.72921 | 19.6155 | 15.87921 | 11.36009 | 3.736292 | 2.25956 | 2.25956
64.73921 | 19.5876 | 15.8772 | 11.36523 | 3.710398 | 2.255987 | 2.255987
64.74921 | 19.5552 | 15.87523 | 11.37037 | 3.679973 | 2.252427 | 2.252427
64.75921 | 19.5233 | 15.87328 | 11.37552 | 3.650017 | 2.248882 | 2.248882
64.7692 | 19.5001 | 15.87137 | 11.38066 | 3.628727 | 2.245355 | 2.245355
64.7792 | 19.4664 | 15.86949 | 11.38582 | 3.596908 | 2.241838 | 2.241838
64.7892 | 19.4264 | 15.86764 | 11.39097 | 3.558757 | 2.238335 | 2.238335
64.7992 | 19.4069 | 15.86583 | 11.39613 | 3.541074 | 2.234847 | 2.234847
64.8092 | 19.3774 | 15.86404 | 11.40129 | 3.51336 | 2.231373 | 2.231373
64.81919 | 19.3343 | 15.86229 | 11.40645 | 3.472013 | 2.227916 | 2.227916
64.82919 | 19.3043 | 15.86056 | 11.41162 | 3.443737 | 2.22447 | 2.22447
64.83919 | 19.2857 | 15.85887 | 11.41679 | 3.426828 | 2.221038 | 2.221038
64.84919 | 19.2433 | 15.85721 | 11.42197 | 3.386088 | 2.217621 | 2.217621
64.85919 | 19.207 | 15.85558 | 11.42715 | 3.351417 | 2.214218 | 2.214218
64.86919 | 19.1914 | 15.85399 | 11.43233 | 3.337415 | 2.210829 | 2.210829
64.87918 | 19.1473 | 15.85242 | 11.43751 | 3.294879 | 2.207458 | 2.207458
64.88918 | 19.1107 | 15.85089 | 11.44269 | 3.259813 | 2.204098 | 2.204098
64.89918 | 19.0918 | 15.84938 | 11.44788 | 3.242416 | 2.200752 | 2.200752
64.90918 | 19.0598 | 15.84791 | 11.45307 | 3.211888 | 2.19742 | 2.19742
64.91918 | 19.0145 | 15.84647 | 11.45827 | 3.168029 | 2.194102 | 2.194102
64.92917 | 18.9827 | 15.84506 | 11.46346 | 3.137636 | 2.190803 | 2.190803
64.93917 | 18.959 | 15.84369 | 11.46866 | 3.115314 | 2.187514 | 2.187514
64.94917 | 18.9227 | 15.84234 | 11.47386 | 3.080361 | 2.184239 | 2.184239
64.95917 | 18.88 | 15.84102 | 11.47907 | 3.038977 | 2.180979 | 2.180979
64.96917 | 18.8548 | 15.83974 | 11.48427 | 3.015061 | 2.177732 | 2.177732
64.97917 | 18.827 | 15.83849 | 11.48949 | 2.988514 | 2.174501 | 2.174501
64.98916 | 18.7892 | 15.83727 | 11.49469 | 2.951934 | 2.171286 | 2.171286
64.99916 | 18.7648 | 15.83607 | 11.49991 | 2.928725 | 2.168083 | 2.168083
65.00916 | 18.7377 | 15.83491 | 11.50513 | 2.902785 | 2.164894 | 2.164894
65.01916 | 18.6989 | 15.83379 | 11.51035 | 2.865114 | 2.161719 | 2.161719
65.02916 | 18.671 | 15.83269 | 11.51557 | 2.838311 | 2.158558 | 2.158558
65.03915 | 18.6496 | 15.83162 | 11.52079 | 2.817977 | 2.155415 | 2.155415
65.04915 | 18.612 | 15.83059 | 11.52602 | 2.781413 | 2.152283 | 2.152283
65.05915 | 18.5796 | 15.82958 | 11.53125 | 2.750018 | 2.149165 | 2.149165
65.06915 | 18.5557 | 15.82861 | 11.53648 | 2.727093 | 2.146061 | 2.146061
65.07915 | 18.5292 | 15.82766 | 11.54172 | 2.701536 | 2.142972 | 2.142972
65.08915 | 18.494 | 15.82675 | 11.54696 | 2.667249 | 2.139897 | 2.139897
65.09914 | 18.4637 | 15.82587 | 11.55219 | 2.63783 | 2.136838 | 2.136838
65.10914 | 18.4367 | 15.82502 | 11.55744 | 2.611682 | 2.133791 | 2.133791
65.11914 | 18.4111 | 15.8242 | 11.56268 | 2.5869 | 2.13076 | 2.13076
65.12914 | 18.3835 | 15.82341 | 11.56793 | 2.560091 | 2.127741 | 2.127741
65.13914 | 18.3555 | 15.82265 | 11.57318 | 2.532851 | 2.124736 | 2.124736
65.14913 | 18.3299 | 15.82192 | 11.57842 | 2.50798 | 2.121749 | 2.121749
65.15913 | 18.3027 | 15.82122 | 11.58368 | 2.481479 | 2.118773 | 2.118773
65.16913 | 18.2694 | 15.82055 | 11.58893 | 2.448848 | 2.11581 | 2.11581
65.17913 | 18.2517 | 15.81991 | 11.59419 | 2.431787 | 2.112862 | 2.112862
65.18913 | 18.2238 | 15.8193 | 11.59945 | 2.404495 | 2.109928 | 2.109928
65.19913 | 18.1918 | 15.81873 | 11.60471 | 2.373074 | 2.107008 | 2.107008
65.20912 | 18.1624 | 15.81818 | 11.60997 | 2.344222 | 2.104104 | 2.104104
65.21912 | 18.1339 | 15.81766 | 11.61523 | 2.31624 | 2.101212 | 2.101212
65.22912 | 18.1143 | 15.81717 | 11.6205 | 2.297129 | 2.098334 | 2.098334
65.23912 | 18.0778 | 15.81671 | 11.62577 | 2.261088 | 2.09547 | 2.09547
65.24912 | 18.0473 | 15.81628 | 11.63104 | 2.231016 | 2.09262 | 2.09262
65.25911 | 18.0256 | 15.81588 | 11.63631 | 2.209716 | 2.089786 | 2.089786
65.26911 | 17.9935 | 15.81551 | 11.64159 | 2.177985 | 2.086964 | 2.086964
65.27911 | 17.9633 | 15.81517 | 11.64686 | 2.148125 | 2.084155 | 2.084155
65.28911 | 17.942 | 15.81486 | 11.65214 | 2.127135 | 2.08136 | 2.08136
65.29911 | 17.9127 | 15.81458 | 11.65742 | 2.098117 | 2.07858 | 2.07858
65.30911 | 17.884 | 15.81433 | 11.66271 | 2.069668 | 2.075813 | 2.075813
65.3191 | 17.8518 | 15.81411 | 11.66799 | 2.03769 | 2.073062 | 2.073062
65.3291 | 17.8305 | 15.81392 | 11.67327 | 2.016583 | 2.070322 | 2.070322
65.3391 | 17.8018 | 15.81375 | 11.67856 | 1.988047 | 2.067597 | 2.067597
65.3491 | 17.7703 | 15.81362 | 11.68385 | 1.956683 | 2.064884 | 2.064884
65.3591 | 17.7416 | 15.81351 | 11.68914 | 1.928088 | 2.062186 | 2.062186
65.36909 | 17.7158 | 15.81344 | 11.69443 | 1.902364 | 2.059505 | 2.059505
65.37909 | 17.6843 | 15.81339 | 11.69972 | 1.870912 | 2.056834 | 2.056834
65.38909 | 17.6495 | 15.81337 | 11.70502 | 1.836131 | 2.054177 | 2.054177
65.39909 | 17.624 | 15.81338 | 11.71031 | 1.810622 | 2.051533 | 2.051533
65.40909 | 17.6033 | 15.81342 | 11.71561 | 1.789884 | 2.048902 | 2.048902
65.41909 | 17.5702 | 15.81348 | 11.72091 | 1.756717 | 2.046286 | 2.046286
65.42908 | 17.5471 | 15.81358 | 11.72621 | 1.733522 | 2.043685 | 2.043685
65.43908 | 17.5256 | 15.8137 | 11.73151 | 1.711899 | 2.041095 | 2.041095
65.44908 | 17.4913 | 15.81385 | 11.73681 | 1.677447 | 2.038519 | 2.038519
65.45908 | 17.4678 | 15.81403 | 11.74212 | 1.653767 | 2.035957 | 2.035957
65.46908 | 17.44 | 15.81424 | 11.74743 | 1.625759 | 2.033407 | 2.033407
65.47907 | 17.4182 | 15.81448 | 11.75273 | 1.603724 | 2.030873 | 2.030873
65.48907 | 17.3825 | 15.81474 | 11.75804 | 1.567759 | 2.028351 | 2.028351
65.49907 | 17.3636 | 15.81503 | 11.76335 | 1.548567 | 2.025841 | 2.025841
65.50907 | 17.3319 | 15.81535 | 11.76866 | 1.516548 | 2.023345 | 2.023345
65.51907 | 17.2997 | 15.8157 | 11.77397 | 1.484 | 2.020863 | 2.020863
65.52907 | 17.2712 | 15.81607 | 11.77929 | 1.455125 | 2.018393 | 2.018393
65.53906 | 17.2484 | 15.81648 | 11.7846 | 1.431923 | 2.015939 | 2.015939
65.54906 | 17.2284 | 15.81691 | 11.78992 | 1.411493 | 2.013496 | 2.013496
65.55906 | 17.1883 | 15.81736 | 11.79523 | 1.370936 | 2.011066 | 2.011066
65.56906 | 17.1767 | 15.81785 | 11.80055 | 1.358851 | 2.008649 | 2.008649
65.57906 | 17.149 | 15.81836 | 11.80587 | 1.330639 | 2.006245 | 2.006245
65.58905 | 17.1206 | 15.8189 | 11.81119 | 1.301701 | 2.003856 | 2.003856
65.59905 | 17.0883 | 15.81946 | 11.81651 | 1.268835 | 2.001479 | 2.001479
65.60905 | 17.0753 | 15.82006 | 11.82183 | 1.255242 | 1.999114 | 1.999114
65.61905 | 17.0444 | 15.82068 | 11.82715 | 1.223722 | 1.996762 | 1.996762
65.62905 | 17.0135 | 15.82132 | 11.83248 | 1.192176 | 1.994423 | 1.994423
65.63905 | 16.9918 | 15.822 | 11.8378 | 1.169803 | 1.992097 | 1.992097
65.64904 | 16.973 | 15.8227 | 11.84312 | 1.150304 | 1.989786 | 1.989786
65.65904 | 16.9311 | 15.82342 | 11.84845 | 1.107678 | 1.987486 | 1.987486
65.66904 | 16.9091 | 15.82417 | 11.85378 | 1.084926 | 1.985198 | 1.985198
65.67904 | 16.8905 | 15.82495 | 11.85911 | 1.065547 | 1.982923 | 1.982923
65.68904 | 16.8713 | 15.82576 | 11.86444 | 1.045542 | 1.980661 | 1.980661
65.69903 | 16.8394 | 15.82659 | 11.86976 | 1.012812 | 1.978414 | 1.978414
65.70903 | 16.8248 | 15.82744 | 11.87509 | 0.9973551 | 1.976177 | 1.976177
65.71903 | 16.8031 | 15.82833 | 11.88042 | 0.9747723 | 1.973953 | 1.973953
65.72903 | 16.7775 | 15.82924 | 11.88575 | 0.9482638 | 1.971741 | 1.971741
65.73903 | 16.7529 | 15.83017 | 11.89109 | 0.9227294 | 1.969542 | 1.969542
65.74903 | 16.7439 | 15.83113 | 11.89642 | 0.9127694 | 1.967356 | 1.967356
65.75902 | 16.7157 | 15.83211 | 11.90175 | 0.8835852 | 1.965184 | 1.965184
65.76902 | 16.6893 | 15.83313 | 11.90708 | 0.8561745 | 1.963022 | 1.963022
65.77902 | 16.6733 | 15.83416 | 11.91242 | 0.8391382 | 1.960873 | 1.960873
65.78902 | 16.6549 | 15.83522 | 11.91775 | 0.8196768 | 1.958736 | 1.958736
65.79902 | 16.6228 | 15.83631 | 11.92309 | 0.7864903 | 1.956612 | 1.956612
65.80901 | 16.6005 | 15.83742 | 11.92842 | 0.7630798 | 1.954502 | 1.954502
65.81901 | 16.5904 | 15.83856 | 11.93375 | 0.7518435 | 1.952402 | 1.952402
65.82901 | 16.5668 | 15.83972 | 11.93909 | 0.7270821 | 1.950314 | 1.950314
65.83901 | 16.5457 | 15.8409 | 11.94443 | 0.7047961 | 1.948239 | 1.948239
65.84901 | 16.5249 | 15.84211 | 11.94976 | 0.6827851 | 1.946176 | 1.946176
65.85901 | 16.51 | 15.84335 | 11.9551 | 0.6666499 | 1.944125 | 1.944125
65.869 | 16.4872 | 15.84461 | 11.96043 | 0.6425913 | 1.942088 | 1.942088
65.879 | 16.4629 | 15.84589 | 11.96577 | 0.6170075 | 1.940061 | 1.940061
65.889 | 16.4418 | 15.8472 | 11.97111 | 0.5945989 | 1.938046 | 1.938046
65.899 | 16.4245 | 15.84853 | 11.97645 | 0.5759664 | 1.936043 | 1.936043
65.909 | 16.3992 | 15.84989 | 11.98179 | 0.5493098 | 1.934052 | 1.934052
65.91899 | 16.3749 | 15.85127 | 11.98712 | 0.5236305 | 1.932075 | 1.932075
65.92899 | 16.3606 | 15.85267 | 11.99246 | 0.5079261 | 1.930108 | 1.930108
65.93899 | 16.3311 | 15.8541 | 11.9978 | 0.4769977 | 1.928153 | 1.928153
65.94899 | 16.3144 | 15.85555 | 12.00314 | 0.4588458 | 1.926209 | 1.926209
65.95899 | 16.2951 | 15.85703 | 12.00847 | 0.4380704 | 1.924278 | 1.924278
65.96899 | 16.2744 | 15.85853 | 12.01381 | 0.4158711 | 1.922358 | 1.922358
65.97898 | 16.2533 | 15.86005 | 12.01915 | 0.3932502 | 1.920451 | 1.920451
65.98898 | 16.2283 | 15.8616 | 12.02449 | 0.3667045 | 1.918555 | 1.918555
65.99898 | 16.217 | 15.86316 | 12.02982 | 0.3538359 | 1.91667 | 1.91667
66.00898 | 16.1917 | 15.86476 | 12.03516 | 0.3269438 | 1.914797 | 1.914797
66.01898 | 16.173 | 15.86637 | 12.0405 | 0.3066286 | 1.912935 | 1.912935
66.02897 | 16.1508 | 15.86801 | 12.04583 | 0.2827924 | 1.911087 | 1.911087
66.03897 | 16.1312 | 15.86967 | 12.05117 | 0.2615317 | 1.909248 | 1.909248
66.04897 | 16.1167 | 15.87135 | 12.05651 | 0.2453482 | 1.907421 | 1.907421
66.05897 | 16.09 | 15.87306 | 12.06185 | 0.2169421 | 1.905606 | 1.905606
66.06897 | 16.0771 | 15.87479 | 12.06718 | 0.2023136 | 1.903801 | 1.903801
66.07897 | 16.0496 | 15.87654 | 12.07252 | 0.1730626 | 1.902008 | 1.902008
66.08896 | 16.0365 | 15.87831 | 12.07785 | 0.1581911 | 1.900228 | 1.900228
66.09896 | 16.0134 | 15.8801 | 12.08319 | 0.1332956 | 1.898458 | 1.898458
66.10896 | 15.996 | 15.88192 | 12.08852 | 0.1140776 | 1.896699 | 1.896699
66.11896 | 15.9837 | 15.88376 | 12.09386 | 0.0999383 | 1.894951 | 1.894951
66.12896 | 15.9646 | 15.88562 | 12.09919 | 0.0789762 | 1.893215 | 1.893215
66.13895 | 15.941 | 15.88751 | 12.10452 | 0.05349484 | 1.891491 | 1.891491
66.14895 | 15.9328 | 15.88941 | 12.10986 | 0.04338937 | 1.889777 | 1.889777
66.15895 | 15.9076 | 15.89134 | 12.11519 | 0.01626271 | 1.888073 | 1.888073
66.16895 | 15.8852 | 15.89329 | 12.12052 | -0.008085862 | 1.886381 | 1.886381
66.17895 | 15.8735 | 15.89526 | 12.12586 | -0.02175574 | 1.8847 | 1.8847
66.18895 | 15.853 | 15.89725 | 12.13119 | -0.04424717 | 1.88303 | 1.88303
66.19894 | 15.8385 | 15.89926 | 12.13651 | -0.06075947 | 1.881373 | 1.881373
66.20894 | 15.8132 | 15.90129 | 12.14184 | -0.08809321 | 1.879724 | 1.879724
66.21894 | 15.7868 | 15.90335 | 12.14717 | -0.1165482 | 1.878087 | 1.878087
66.22894 | 15.7784 | 15.90542 | 12.1525 | -0.1270242 | 1.876461 | 1.876461
66.23894 | 15.7597 | 15.90752 | 12.15783 | -0.1478211 | 1.874845 | 1.874845
66.24893 | 15.7381 | 15.90964 | 12.16315 | -0.1715366 | 1.873241 | 1.873241
66.25893 | 15.7253 | 15.91177 | 12.16848 | -0.1864748 | 1.871647 | 1.871647
66.26893 | 15.7087 | 15.91393 | 12.17381 | -0.2052337 | 1.870064 | 1.870064
66.27893 | 15.6865 | 15.91611 | 12.17913 | -0.2296135 | 1.868491 | 1.868491
66.28893 | 15.6707 | 15.91831 | 12.18446 | -0.2476134 | 1.866929 | 1.866929
66.29893 | 15.6552 | 15.92053 | 12.18978 | -0.265334 | 1.865377 | 1.865377
66.30892 | 15.6342 | 15.92277 | 12.1951 | -0.2885722 | 1.863838 | 1.863838
66.31892 | 15.6176 | 15.92503 | 12.20042 | -0.3074328 | 1.862307 | 1.862307
66.32892 | 15.6027 | 15.92731 | 12.20574 | -0.3246138 | 1.860788 | 1.860788
66.33892 | 15.5868 | 15.92961 | 12.21106 | -0.3428148 | 1.859278 | 1.859278
66.34892 | 15.5676 | 15.93194 | 12.21638 | -0.3643355 | 1.857779 | 1.857779
66.35891 | 15.5451 | 15.93427 | 12.22169 | -0.3891736 | 1.856292 | 1.856292
66.36891 | 15.5353 | 15.93663 | 12.22701 | -0.401334 | 1.854814 | 1.854814
66.37891 | 15.5197 | 15.93901 | 12.23232 | -0.4193138 | 1.853346 | 1.853346
66.38891 | 15.5119 | 15.94141 | 12.23764 | -0.4295133 | 1.851889 | 1.851889
66.39891 | 15.4878 | 15.94383 | 12.24295 | -0.4560324 | 1.850442 | 1.850442
66.40891 | 15.4793 | 15.94627 | 12.24826 | -0.4669707 | 1.849005 | 1.849005
66.4189 | 15.4639 | 15.94873 | 12.25357 | -0.4848256 | 1.84758 | 1.84758
66.4289 | 15.4494 | 15.9512 | 12.25887 | -0.5018023 | 1.846164 | 1.846164
66.4389 | 15.4392 | 15.9537 | 12.26418 | -0.5144983 | 1.844758 | 1.844758
66.4489 | 15.4243 | 15.95621 | 12.26949 | -0.5319139 | 1.843362 | 1.843362
66.4589 | 15.4061 | 15.95875 | 12.2748 | -0.552647 | 1.841976 | 1.841976
66.46889 | 15.3938 | 15.9613 | 12.28009 | -0.5674981 | 1.840602 | 1.840602
66.47889 | 15.3818 | 15.96387 | 12.2854 | -0.5820694 | 1.839236 | 1.839236
66.48889 | 15.3588 | 15.96646 | 12.2907 | -0.6076596 | 1.83788 | 1.83788
66.49889 | 15.348 | 15.96907 | 12.296 | -0.6210683 | 1.836535 | 1.836535
66.50889 | 15.3336 | 15.9717 | 12.3013 | -0.6380956 | 1.835199 | 1.835199
66.51889 | 15.3211 | 15.97434 | 12.30659 | -0.653241 | 1.833873 | 1.833873
66.52888 | 15.3043 | 15.977 | 12.31189 | -0.6727025 | 1.832559 | 1.832559
66.53888 | 15.2942 | 15.97968 | 12.31718 | -0.6854848 | 1.831253 | 1.831253
66.54888 | 15.2766 | 15.98239 | 12.32247 | -0.7057851 | 1.829957 | 1.829957
66.55888 | 15.2581 | 15.9851 | 12.32776 | -0.7270038 | 1.82867 | 1.82867
66.56888 | 15.2439 | 15.98784 | 12.33305 | -0.7439405 | 1.827394 | 1.827394
66.57887 | 15.2259 | 15.99059 | 12.33833 | -0.7646923 | 1.826129 | 1.826129
66.58887 | 15.2161 | 15.99336 | 12.34362 | -0.7772645 | 1.824872 | 1.824872
66.59887 | 15.1948 | 15.99615 | 12.34891 | -0.8013549 | 1.823625 | 1.823625
66.60887 | 15.1757 | 15.99896 | 12.35419 | -0.8232627 | 1.822387 | 1.822387
66.61887 | 15.1606 | 16.00179 | 12.35947 | -0.8411883 | 1.82116 | 1.82116
66.62887 | 15.1424 | 16.00463 | 12.36475 | -0.8622312 | 1.819941 | 1.819941
66.63886 | 15.1232 | 16.00749 | 12.37002 | -0.8842889 | 1.818734 | 1.818734
66.64886 | 15.1057 | 16.01037 | 12.3753 | -0.9046669 | 1.817535 | 1.817535
66.65886 | 15.0893 | 16.01326 | 12.38057 | -0.9239621 | 1.816346 | 1.816346
66.66886 | 15.0723 | 16.01617 | 12.38584 | -0.9438747 | 1.815166 | 1.815166
66.67886 | 15.0604 | 16.0191 | 12.39111 | -0.9587042 | 1.813996 | 1.813996
66.68885 | 15.0367 | 16.02205 | 12.39638 | -0.9853473 | 1.812836 | 1.812836
66.69885 | 15.0247 | 16.02501 | 12.40164 | -1.000312 | 1.811685 | 1.811685
66.70885 | 15.0063 | 16.02799 | 12.40691 | -1.021692 | 1.810543 | 1.810543
66.71885 | 14.9918 | 16.03099 | 12.41217 | -1.03919 | 1.809411 | 1.809411
66.72885 | 14.9691 | 16.034 | 12.41743 | -1.064903 | 1.808287 | 1.808287
66.73885 | 14.9577 | 16.03704 | 12.42269 | -1.079335 | 1.807174 | 1.807174
66.74884 | 14.9401 | 16.04008 | 12.42794 | -1.099979 | 1.806071 | 1.806071
66.75884 | 14.9156 | 16.04314 | 12.43319 | -1.127543 | 1.804976 | 1.804976
66.76884 | 14.8982 | 16.04622 | 12.43844 | -1.148024 | 1.803891 | 1.803891
66.77884 | 14.8874 | 16.04932 | 12.44369 | -1.161921 | 1.802814 | 1.802814
66.78884 | 14.8688 | 16.05243 | 12.44894 | -1.183635 | 1.801747 | 1.801747
66.79883 | 14.857 | 16.05556 | 12.45418 | -1.198561 | 1.80069 | 1.80069
66.80883 | 14.8357 | 16.05871 | 12.45942 | -1.223008 | 1.799642 | 1.799642
66.81883 | 14.8269 | 16.06187 | 12.46467 | -1.23497 | 1.798602 | 1.798602
66.82883 | 14.81 | 16.06505 | 12.4699 | -1.255048 | 1.797572 | 1.797572
66.83883 | 14.7886 | 16.06824 | 12.47514 | -1.279642 | 1.796551 | 1.796551
66.84883 | 14.7782 | 16.07145 | 12.48037 | -1.293253 | 1.795539 | 1.795539
66.85882 | 14.7667 | 16.07468 | 12.4856 | -1.307975 | 1.794537 | 1.794537
66.86882 | 14.7503 | 16.07792 | 12.49083 | -1.327617 | 1.793544 | 1.793544
66.87882 | 14.7247 | 16.08118 | 12.49606 | -1.356475 | 1.792559 | 1.792559
66.88882 | 14.7216 | 16.08445 | 12.50128 | -1.362848 | 1.791583 | 1.791583
66.89882 | 14.6979 | 16.08774 | 12.5065 | -1.389837 | 1.790617 | 1.790617
66.90881 | 14.6875 | 16.09104 | 12.51172 | -1.403539 | 1.78966 | 1.78966
66.91881 | 14.6656 | 16.09436 | 12.51693 | -1.428759 | 1.788712 | 1.788712
66.92881 | 14.6575 | 16.09769 | 12.52215 | -1.440194 | 1.787772 | 1.787772
66.93881 | 14.6461 | 16.10105 | 12.52736 | -1.454945 | 1.786842 | 1.786842
66.94881 | 14.6246 | 16.10441 | 12.53257 | -1.479811 | 1.78592 | 1.78592
66.95881 | 14.6035 | 16.10779 | 12.53778 | -1.504293 | 1.785008 | 1.785008
66.9688 | 14.6 | 16.11119 | 12.54298 | -1.511186 | 1.784105 | 1.784105
66.9788 | 14.5821 | 16.1146 | 12.54818 | -1.532498 | 1.78321 | 1.78321
66.9888 | 14.5637 | 16.11803 | 12.55338 | -1.554325 | 1.782324 | 1.782324
66.9988 | 14.5453 | 16.12147 | 12.55857 | -1.576167 | 1.781447 | 1.781447
67.0088 | 14.5372 | 16.12492 | 12.56377 | -1.587724 | 1.780579 | 1.780579
67.01879 | 14.5246 | 16.12839 | 12.56895 | -1.603792 | 1.77972 | 1.77972
67.02879 | 14.4951 | 16.13188 | 12.57414 | -1.636778 | 1.77887 | 1.77887
67.03879 | 14.4839 | 16.13538 | 12.57932 | -1.65148 | 1.778028 | 1.778028
67.04879 | 14.4726 | 16.1389 | 12.58451 | -1.666296 | 1.777195 | 1.777195
67.05879 | 14.4546 | 16.14243 | 12.58969 | -1.687827 | 1.776371 | 1.776371
67.06879 | 14.4336 | 16.14597 | 12.59486 | -1.712372 | 1.775555 | 1.775555
67.07878 | 14.4255 | 16.14953 | 12.60003 | -1.724028 | 1.774749 | 1.774749
67.08878 | 14.4164 | 16.1531 | 12.6052 | -1.736703 | 1.773951 | 1.773951
67.09878 | 14.3908 | 16.15669 | 12.61037 | -1.765892 | 1.773162 | 1.773162
67.10878 | 14.3769 | 16.16029 | 12.61553 | -1.783395 | 1.772381 | 1.772381
67.11878 | 14.3688 | 16.16391 | 12.62069 | -1.795113 | 1.771609 | 1.771609
67.12877 | 14.3545 | 16.16754 | 12.62585 | -1.813041 | 1.770847 | 1.770847
67.13877 | 14.3361 | 16.17119 | 12.631 | -1.835087 | 1.770092 | 1.770092
67.14877 | 14.322 | 16.17485 | 12.63615 | -1.852847 | 1.769346 | 1.769346
67.15877 | 14.3138 | 16.17852 | 12.6413 | -1.864722 | 1.768609 | 1.768609
67.16877 | 14.293 | 16.18221 | 12.64645 | -1.88921 | 1.76788 | 1.76788
67.17877 | 14.2807 | 16.18591 | 12.65159 | -1.905213 | 1.76716 | 1.76716
67.18876 | 14.2698 | 16.18963 | 12.65673 | -1.919826 | 1.766449 | 1.766449
67.19876 | 14.2602 | 16.19336 | 12.66186 | -1.933157 | 1.765746 | 1.765746
67.20876 | 14.2464 | 16.1971 | 12.667 | -1.950701 | 1.765052 | 1.765052
67.21876 | 14.2292 | 16.20086 | 12.67213 | -1.971659 | 1.764366 | 1.764366
67.22876 | 14.2226 | 16.20463 | 12.67725 | -1.982032 | 1.763689 | 1.763689
67.23875 | 14.2112 | 16.20841 | 12.68237 | -1.997214 | 1.763021 | 1.763021
67.24875 | 14.2009 | 16.21221 | 12.68749 | -2.011313 | 1.762361 | 1.762361
67.25875 | 14.1783 | 16.21603 | 12.69261 | -2.037727 | 1.761709 | 1.761709
67.26875 | 14.1774 | 16.21985 | 12.69772 | -2.042454 | 1.761066 | 1.761066
67.27875 | 14.1618 | 16.22369 | 12.70283 | -2.061894 | 1.760432 | 1.760432
67.28875 | 14.1534 | 16.22755 | 12.70794 | -2.074148 | 1.759806 | 1.759806
67.29874 | 14.1327 | 16.23141 | 12.71303 | -2.098712 | 1.759189 | 1.759189
67.30874 | 14.1245 | 16.23529 | 12.71813 | -2.110793 | 1.75858 | 1.75858
67.31874 | 14.1134 | 16.23919 | 12.72323 | -2.125788 | 1.757979 | 1.757979
67.32874 | 14.1033 | 16.2431 | 12.72832 | -2.139796 | 1.757387 | 1.757387
67.33874 | 14.0855 | 16.24702 | 12.73341 | -2.161517 | 1.756803 | 1.756803
67.34873 | 14.0825 | 16.25095 | 12.73849 | -2.168447 | 1.756228 | 1.756228
67.35873 | 14.0732 | 16.2549 | 12.74357 | -2.181695 | 1.755661 | 1.755661
67.36873 | 14.0635 | 16.25886 | 12.74865 | -2.195356 | 1.755103 | 1.755103
67.37873 | 14.046 | 16.26283 | 12.75372 | -2.21683 | 1.754553 | 1.754553
67.38873 | 14.0414 | 16.26682 | 12.75879 | -2.225418 | 1.754011 | 1.754011
67.39873 | 14.0322 | 16.27082 | 12.76386 | -2.238618 | 1.753478 | 1.753478
67.40872 | 14.0189 | 16.27483 | 12.76892 | -2.255927 | 1.752954 | 1.752954
67.41872 | 14.0038 | 16.27885 | 12.77398 | -2.275055 | 1.752438 | 1.752438
67.42872 | 13.9987 | 16.28289 | 12.77903 | -2.284193 | 1.75193 | 1.75193
67.43872 | 13.9834 | 16.28695 | 12.78409 | -2.303547 | 1.751431 | 1.751431
67.44872 | 13.9706 | 16.29101 | 12.78913 | -2.320411 | 1.750939 | 1.750939
67.45871 | 13.9572 | 16.29508 | 12.79417 | -2.337885 | 1.750457 | 1.750457
67.46871 | 13.9553 | 16.29918 | 12.79921 | -2.343877 | 1.749983 | 1.749983
67.47871 | 13.9444 | 16.30328 | 12.80425 | -2.35888 | 1.749516 | 1.749516
67.48871 | 13.9337 | 16.3074 | 12.80928 | -2.373698 | 1.749059 | 1.749059
67.49871 | 13.9196 | 16.31153 | 12.81431 | -2.391926 | 1.748609 | 1.748609
67.50871 | 13.9149 | 16.31567 | 12.81933 | -2.400769 | 1.748169 | 1.748169
67.5187 | 13.9032 | 16.31982 | 12.82435 | -2.41662 | 1.747736 | 1.747736
67.5287 | 13.8876 | 16.32399 | 12.82936 | -2.436387 | 1.747312 | 1.747312
67.5387 | 13.8775 | 16.32817 | 12.83437 | -2.450667 | 1.746896 | 1.746896
67.5487 | 13.8734 | 16.33236 | 12.83938 | -2.45896 | 1.746489 | 1.746489
67.5587 | 13.8594 | 16.33656 | 12.84439 | -2.477165 | 1.746089 | 1.746089
67.56869 | 13.841 | 16.34078 | 12.84938 | -2.499778 | 1.745699 | 1.745699
67.57869 | 13.8345 | 16.34501 | 12.85438 | -2.510509 | 1.745316 | 1.745316
67.58869 | 13.8254 | 16.34925 | 12.85937 | -2.523851 | 1.744942 | 1.744942
67.59869 | 13.8143 | 16.35351 | 12.86435 | -2.539206 | 1.744576 | 1.744576
67.60869 | 13.7936 | 16.35777 | 12.86934 | -2.564174 | 1.744218 | 1.744218
67.61869 | 13.7937 | 16.36205 | 12.87432 | -2.568354 | 1.743869 | 1.743869
67.62868 | 13.7852 | 16.36634 | 12.87928 | -2.581142 | 1.743529 | 1.743529
67.63868 | 13.7698 | 16.37065 | 12.88425 | -2.600846 | 1.743196 | 1.743196
67.64868 | 13.754 | 16.37496 | 12.88922 | -2.620963 | 1.742872 | 1.742872
67.65868 | 13.7557 | 16.37929 | 12.89418 | -2.623592 | 1.742556 | 1.742556
67.66868 | 13.7465 | 16.38363 | 12.89914 | -2.637134 | 1.742248 | 1.742248
67.67867 | 13.7228 | 16.38798 | 12.90409 | -2.665182 | 1.741948 | 1.741948
67.68867 | 13.7124 | 16.39235 | 12.90903 | -2.679949 | 1.741658 | 1.741658
67.69867 | 13.7112 | 16.39673 | 12.91398 | -2.685526 | 1.741375 | 1.741375
67.70867 | 13.6912 | 16.40112 | 12.91892 | -2.709917 | 1.741101 | 1.741101
67.71867 | 13.6804 | 16.40552 | 12.92385 | -2.725118 | 1.740834 | 1.740834
67.72867 | 13.6684 | 16.40993 | 12.92878 | -2.741534 | 1.740577 | 1.740577
67.73866 | 13.6561 | 16.41436 | 12.9337 | -2.758255 | 1.740327 | 1.740327
67.74866 | 13.6498 | 16.41879 | 12.93862 | -2.768994 | 1.740086 | 1.740086
67.75866 | 13.6386 | 16.42325 | 12.94354 | -2.784645 | 1.739854 | 1.739854
67.76866 | 13.6256 | 16.42771 | 12.94845 | -2.802107 | 1.739629 | 1.739629
67.77866 | 13.6128 | 16.43218 | 12.95336 | -2.819382 | 1.739413 | 1.739413
67.78865 | 13.5995 | 16.43666 | 12.95825 | -2.837163 | 1.739205 | 1.739205
67.79865 | 13.5899 | 16.44116 | 12.96315 | -2.851262 | 1.739006 | 1.739006
67.80865 | 13.577 | 16.44567 | 12.96804 | -2.868672 | 1.738814 | 1.738814
67.81865 | 13.5693 | 16.45019 | 12.97293 | -2.880894 | 1.738631 | 1.738631
67.82865 | 13.553 | 16.45473 | 12.97781 | -2.901728 | 1.738457 | 1.738457
67.83865 | 13.5404 | 16.45927 | 12.98269 | -2.918874 | 1.738291 | 1.738291
67.84864 | 13.5216 | 16.46383 | 12.98756 | -2.942227 | 1.738133 | 1.738133
67.85864 | 13.5177 | 16.4684 | 12.99243 | -2.950697 | 1.737983 | 1.737983
67.86864 | 13.5019 | 16.47298 | 12.99729 | -2.971078 | 1.737842 | 1.737842
67.87864 | 13.4869 | 16.47757 | 13.00215 | -2.990672 | 1.737709 | 1.737709
67.88864 | 13.478 | 16.48218 | 13.00701 | -3.004177 | 1.737585 | 1.737585
67.89863 | 13.4693 | 16.48679 | 13.01185 | -3.017489 | 1.737469 | 1.737469
67.90863 | 13.4556 | 16.49142 | 13.0167 | -3.035817 | 1.737361 | 1.737361
67.91863 | 13.4407 | 16.49606 | 13.02153 | -3.055357 | 1.737261 | 1.737261
67.92863 | 13.427 | 16.50071 | 13.02637 | -3.073709 | 1.73717 | 1.73717
67.93863 | 13.4191 | 16.50537 | 13.0312 | -3.086273 | 1.737087 | 1.737087
67.94863 | 13.4091 | 16.51005 | 13.03602 | -3.100948 | 1.737013 | 1.737013
67.95862 | 13.3992 | 16.51473 | 13.04084 | -3.11553 | 1.736947 | 1.736947
67.96862 | 13.3843 | 16.51943 | 13.04565 | -3.135129 | 1.736889 | 1.736889
67.97862 | 13.3704 | 16.52414 | 13.05046 | -3.153738 | 1.73684 | 1.73684
67.98862 | 13.3597 | 16.52886 | 13.05526 | -3.16916 | 1.736799 | 1.736799
67.99862 | 13.3474 | 16.53359 | 13.06006 | -3.186193 | 1.736766 | 1.736766
68.00861 | 13.3344 | 16.53833 | 13.06485 | -3.203933 | 1.736742 | 1.736742
68.01861 | 13.3326 | 16.54309 | 13.06964 | -3.21049 | 1.736727 | 1.736727
68.02861 | 13.3191 | 16.54786 | 13.07442 | -3.228758 | 1.736719 | 1.736719
68.03861 | 13.3094 | 16.55264 | 13.0792 | -3.243237 | 1.73672 | 1.73672
68.04861 | 13.2921 | 16.55743 | 13.08397 | -3.265328 | 1.73673 | 1.73673
68.0586 | 13.2882 | 16.56223 | 13.08873 | -3.274025 | 1.736747 | 1.736747
68.0686 | 13.2787 | 16.56704 | 13.09349 | -3.288339 | 1.736774 | 1.736774
68.0786 | 13.2712 | 16.57186 | 13.09825 | -3.300665 | 1.736808 | 1.736808
68.0886 | 13.2584 | 16.5767 | 13.103 | -3.318301 | 1.736851 | 1.736851
68.0986 | 13.2549 | 16.58155 | 13.10774 | -3.326649 | 1.736903 | 1.736903
68.1086 | 13.2403 | 16.58641 | 13.11248 | -3.346109 | 1.736963 | 1.736963
68.11859 | 13.2306 | 16.59128 | 13.11721 | -3.360675 | 1.737031 | 1.737031
68.12859 | 13.2233 | 16.59616 | 13.12194 | -3.372858 | 1.737108 | 1.737108
68.13859 | 13.2179 | 16.60105 | 13.12667 | -3.383151 | 1.737193 | 1.737193
68.14859 | 13.2095 | 16.60596 | 13.13138 | -3.396457 | 1.737287 | 1.737287
68.15859 | 13.2034 | 16.61087 | 13.1361 | -3.407473 | 1.737389 | 1.737389
68.16858 | 13.1922 | 16.6158 | 13.1408 | -3.423596 | 1.737499 | 1.737499
68.17858 | 13.1904 | 16.62074 | 13.1455 | -3.430336 | 1.737619 | 1.737619
68.18858 | 13.1811 | 16.62569 | 13.15019 | -3.444586 | 1.737746 | 1.737746
68.19858 | 13.1765 | 16.63065 | 13.15488 | -3.454148 | 1.737882 | 1.737882
68.20858 | 13.1631 | 16.63562 | 13.15957 | -3.472521 | 1.738027 | 1.738027
68.21858 | 13.165 | 16.64061 | 13.16425 | -3.475605 | 1.73818 | 1.73818
68.22857 | 13.1585 | 16.6456 | 13.16891 | -3.487096 | 1.738341 | 1.738341
68.23857 | 13.1453 | 16.6506 | 13.17358 | -3.505303 | 1.738511 | 1.738511
68.24857 | 13.1372 | 16.65562 | 13.17824 | -3.518421 | 1.738689 | 1.738689
68.25857 | 13.1344 | 16.66065 | 13.1829 | -3.526251 | 1.738877 | 1.738877
68.26857 | 13.1303 | 16.66569 | 13.18755 | -3.535391 | 1.739072 | 1.739072
68.27856 | 13.12 | 16.67074 | 13.19219 | -3.550738 | 1.739276 | 1.739276
68.28856 | 13.1181 | 16.6758 | 13.19682 | -3.557701 | 1.739489 | 1.739489
68.29856 | 13.1099 | 16.68088 | 13.20146 | -3.570976 | 1.73971 | 1.73971
68.30856 | 13.1086 | 16.68596 | 13.20608 | -3.577361 | 1.73994 | 1.73994
68.31856 | 13.0942 | 16.69106 | 13.2107 | -3.596858 | 1.740178 | 1.740178
68.32856 | 13.0893 | 16.69617 | 13.21532 | -3.606866 | 1.740425 | 1.740425
68.33855 | 13.0901 | 16.70128 | 13.21992 | -3.61118 | 1.74068 | 1.74068
68.34855 | 13.0807 | 16.70641 | 13.22452 | -3.62571 | 1.740944 | 1.740944
68.35855 | 13.0735 | 16.71155 | 13.22912 | -3.638052 | 1.741216 | 1.741216
68.36855 | 13.0619 | 16.7167 | 13.23371 | -3.654804 | 1.741498 | 1.741498
68.37855 | 13.0542 | 16.72187 | 13.23829 | -3.667668 | 1.741787 | 1.741787
68.38854 | 13.054 | 16.72704 | 13.24287 | -3.673038 | 1.742086 | 1.742086
68.39854 | 13.0391 | 16.73222 | 13.24744 | -3.693123 | 1.742392 | 1.742392
68.40854 | 13.0348 | 16.73742 | 13.252 | -3.70262 | 1.742708 | 1.742708
68.41854 | 13.0366 | 16.74263 | 13.25656 | -3.706028 | 1.743032 | 1.743032
68.42854 | 13.0281 | 16.74785 | 13.26112 | -3.719748 | 1.743365 | 1.743365
68.43854 | 13.0195 | 16.75308 | 13.26567 | -3.733577 | 1.743706 | 1.743706
68.44853 | 13.0074 | 16.75831 | 13.2702 | -3.750913 | 1.744056 | 1.744056
68.45853 | 13.0091 | 16.76357 | 13.27474 | -3.754467 | 1.744415 | 1.744415
68.46853 | 13.0047 | 16.76883 | 13.27927 | -3.764129 | 1.744782 | 1.744782
68.47853 | 12.9916 | 16.7741 | 13.28379 | -3.782505 | 1.745159 | 1.745159
68.48853 | 12.9855 | 16.77939 | 13.2883 | -3.793889 | 1.745543 | 1.745543
68.49852 | 12.9855 | 16.78468 | 13.29281 | -3.799181 | 1.745936 | 1.745936
68.50852 | 12.9709 | 16.78999 | 13.29731 | -3.819089 | 1.746338 | 1.746338
68.51852 | 12.9676 | 16.79531 | 13.30181 | -3.827707 | 1.746749 | 1.746749
68.52852 | 12.9583 | 16.80064 | 13.3063 | -3.842337 | 1.747169 | 1.747169
68.53852 | 12.9613 | 16.80598 | 13.31078 | -3.844678 | 1.747597 | 1.747597
68.54852 | 12.9565 | 16.81133 | 13.31526 | -3.854829 | 1.748034 | 1.748034
68.55851 | 12.9473 | 16.81669 | 13.31973 | -3.869386 | 1.748479 | 1.748479
68.56851 | 12.9388 | 16.82206 | 13.32419 | -3.88326 | 1.748934 | 1.748934
68.57851 | 12.9403 | 16.82744 | 13.32865 | -3.887144 | 1.749397 | 1.749397
68.58851 | 12.9344 | 16.83284 | 13.3331 | -3.89844 | 1.749869 | 1.749869
68.59851 | 12.9308 | 16.83825 | 13.33755 | -3.907446 | 1.750349 | 1.750349
68.6085 | 12.9202 | 16.84366 | 13.34198 | -3.923458 | 1.750838 | 1.750838
68.6185 | 12.9211 | 16.84909 | 13.34641 | -3.927986 | 1.751336 | 1.751336
68.6285 | 12.9192 | 16.85453 | 13.35084 | -3.935326 | 1.751843 | 1.751843
68.6385 | 12.9079 | 16.85998 | 13.35526 | -3.952076 | 1.752359 | 1.752359
68.6485 | 12.9016 | 16.86544 | 13.35967 | -3.963837 | 1.752883 | 1.752883
68.6585 | 12.9025 | 16.87091 | 13.36408 | -3.968409 | 1.753417 | 1.753417
68.66849 | 12.9065 | 16.87639 | 13.36847 | -3.969886 | 1.753958 | 1.753958
68.67849 | 12.9009 | 16.88188 | 13.37286 | -3.980981 | 1.754509 | 1.754509
68.68849 | 12.8961 | 16.88738 | 13.37725 | -3.991285 | 1.755069 | 1.755069
68.69849 | 12.8955 | 16.8929 | 13.38163 | -3.997401 | 1.755638 | 1.755638
68.70849 | 12.8976 | 16.89843 | 13.386 | -4.000826 | 1.756215 | 1.756215
68.71848 | 12.8942 | 16.90396 | 13.39036 | -4.009759 | 1.7568 | 1.7568
68.72848 | 12.8939 | 16.90951 | 13.39472 | -4.015607 | 1.757395 | 1.757395
68.73848 | 12.8917 | 16.91507 | 13.39907 | -4.023366 | 1.757999 | 1.757999
68.74848 | 12.8983 | 16.92064 | 13.40341 | -4.022335 | 1.758612 | 1.758612
68.75848 | 12.8954 | 16.92622 | 13.40775 | -4.030816 | 1.759234 | 1.759234
68.76848 | 12.889 | 16.93181 | 13.41208 | -4.042807 | 1.759864 | 1.759864
68.77847 | 12.8836 | 16.9374 | 13.4164 | -4.053804 | 1.760503 | 1.760503
68.78847 | 12.8993 | 16.94302 | 13.42071 | -4.043717 | 1.761151 | 1.761151
68.79847 | 12.8984 | 16.94864 | 13.42502 | -4.050241 | 1.761808 | 1.761808
68.80847 | 12.8991 | 16.95428 | 13.42933 | -4.055175 | 1.762474 | 1.762474
68.81847 | 12.8918 | 16.95992 | 13.43362 | -4.068121 | 1.763149 | 1.763149
68.82846 | 12.8968 | 16.96557 | 13.43791 | -4.068771 | 1.763832 | 1.763832
68.83846 | 12.9044 | 16.97124 | 13.44219 | -4.066838 | 1.764525 | 1.764525
68.84846 | 12.8986 | 16.97692 | 13.44646 | -4.078316 | 1.765227 | 1.765227
68.85846 | 12.8934 | 16.9826 | 13.45073 | -4.089204 | 1.765937 | 1.765937
68.86846 | 12.9016 | 16.9883 | 13.45499 | -4.086704 | 1.766657 | 1.766657
68.87846 | 12.8973 | 16.99401 | 13.45924 | -4.096714 | 1.767385 | 1.767385
68.88845 | 12.9025 | 16.99973 | 13.46348 | -4.097228 | 1.768122 | 1.768122
68.89845 | 12.8939 | 17.00546 | 13.46772 | -4.11156 | 1.768868 | 1.768868
68.90845 | 12.8864 | 17.0112 | 13.47195 | -4.124802 | 1.769624 | 1.769624
68.91845 | 12.8967 | 17.01695 | 13.47618 | -4.120255 | 1.770388 | 1.770388
68.92845 | 12.895 | 17.02272 | 13.4804 | -4.127718 | 1.771161 | 1.771161
68.93844 | 12.8884 | 17.02849 | 13.4846 | -4.140085 | 1.771942 | 1.771942
68.94844 | 12.8922 | 17.03427 | 13.4888 | -4.142071 | 1.772734 | 1.772734
68.95844 | 12.8911 | 17.04007 | 13.493 | -4.148967 | 1.773534 | 1.773534
68.96844 | 12.8907 | 17.04587 | 13.49719 | -4.155171 | 1.774343 | 1.774343
68.97844 | 12.885 | 17.05169 | 13.50137 | -4.16669 | 1.775162 | 1.775162
68.98844 | 12.8817 | 17.05752 | 13.50554 | -4.175816 | 1.775988 | 1.775988
68.99843 | 12.8885 | 17.06335 | 13.5097 | -4.174848 | 1.776824 | 1.776824
69.00843 | 12.8814 | 17.0692 | 13.51386 | -4.187796 | 1.777669 | 1.777669
69.01843 | 12.8856 | 17.07506 | 13.51801 | -4.189456 | 1.778524 | 1.778524
69.02843 | 12.8811 | 17.08093 | 13.52215 | -4.199826 | 1.779387 | 1.779387
69.03843 | 12.874 | 17.08681 | 13.52629 | -4.212806 | 1.780259 | 1.780259
69.04842 | 12.8848 | 17.09269 | 13.53041 | -4.207892 | 1.78114 | 1.78114
69.05842 | 12.8841 | 17.09859 | 13.53453 | -4.214493 | 1.78203 | 1.78203
69.06842 | 12.8839 | 17.10451 | 13.53865 | -4.220605 | 1.78293 | 1.78293
69.07842 | 12.8899 | 17.11043 | 13.54275 | -4.220528 | 1.783838 | 1.783838
69.08842 | 12.8864 | 17.11636 | 13.54685 | -4.229961 | 1.784756 | 1.784756
69.09842 | 12.8888 | 17.12231 | 13.55094 | -4.233505 | 1.785683 | 1.785683
69.10841 | 12.8973 | 17.12825 | 13.55502 | -4.230954 | 1.786618 | 1.786618
69.11841 | 12.8883 | 17.13422 | 13.55909 | -4.245919 | 1.787563 | 1.787563
69.12841 | 12.8997 | 17.14019 | 13.56316 | -4.240494 | 1.788517 | 1.788517
69.13841 | 12.9015 | 17.14618 | 13.56722 | -4.244679 | 1.78948 | 1.78948
69.14841 | 12.9006 | 17.15218 | 13.57127 | -4.251576 | 1.790452 | 1.790452
69.1584 | 12.9019 | 17.15818 | 13.57531 | -4.256277 | 1.791432 | 1.791432
69.1684 | 12.9051 | 17.16419 | 13.57935 | -4.259094 | 1.792423 | 1.792423
69.1784 | 12.9076 | 17.17022 | 13.58338 | -4.262622 | 1.793422 | 1.793422
69.1884 | 12.9134 | 17.17626 | 13.5874 | -4.26286 | 1.794431 | 1.794431
69.1984 | 12.9131 | 17.18231 | 13.59141 | -4.269209 | 1.795448 | 1.795448
69.2084 | 12.9182 | 17.18837 | 13.59542 | -4.270167 | 1.796475 | 1.796475
69.21839 | 12.9249 | 17.19443 | 13.59941 | -4.269531 | 1.79751 | 1.79751
69.22839 | 12.927 | 17.20051 | 13.6034 | -4.27351 | 1.798555 | 1.798555
69.23839 | 12.9299 | 17.2066 | 13.60738 | -4.276701 | 1.799609 | 1.799609
69.24839 | 12.9304 | 17.2127 | 13.61136 | -4.282301 | 1.800673 | 1.800673
69.25839 | 12.9384 | 17.21881 | 13.61532 | -4.280412 | 1.801745 | 1.801745
69.26838 | 12.9435 | 17.22493 | 13.61928 | -4.281427 | 1.802826 | 1.802826
69.27838 | 12.9427 | 17.23106 | 13.62323 | -4.288359 | 1.803916 | 1.803916
69.28838 | 12.9447 | 17.2372 | 13.62717 | -4.292501 | 1.805016 | 1.805016
69.29838 | 12.9499 | 17.24335 | 13.6311 | -4.293453 | 1.806125 | 1.806125
69.30838 | 12.9549 | 17.24952 | 13.63503 | -4.294615 | 1.807243 | 1.807243
69.31838 | 12.963 | 17.25569 | 13.63895 | -4.292688 | 1.808371 | 1.808371
69.32837 | 12.9648 | 17.26186 | 13.64285 | -4.297065 | 1.809506 | 1.809506
69.33837 | 12.9726 | 17.26806 | 13.64675 | -4.295458 | 1.810652 | 1.810652
69.34837 | 12.9846 | 17.27426 | 13.65065 | -4.289661 | 1.811807 | 1.811807
69.35837 | 12.9836 | 17.28048 | 13.65453 | -4.296875 | 1.812971 | 1.812971
69.36837 | 12.9922 | 17.2867 | 13.65841 | -4.294499 | 1.814144 | 1.814144
69.37836 | 12.9988 | 17.29293 | 13.66228 | -4.294126 | 1.815325 | 1.815325
69.38836 | 13.0064 | 17.29917 | 13.66614 | -4.292771 | 1.816517 | 1.816517
69.39836 | 13.0133 | 17.30542 | 13.66999 | -4.292125 | 1.817717 | 1.817717
69.40836 | 13.0179 | 17.31169 | 13.67383 | -4.29379 | 1.818928 | 1.818928
69.41836 | 13.0249 | 17.31796 | 13.67767 | -4.293064 | 1.820146 | 1.820146
69.42836 | 13.0302 | 17.32425 | 13.6815 | -4.294049 | 1.821375 | 1.821375
69.43835 | 13.0384 | 17.33054 | 13.68532 | -4.292138 | 1.822611 | 1.822611
69.44835 | 13.0461 | 17.33684 | 13.68913 | -4.290742 | 1.823858 | 1.823858
69.45835 | 13.0507 | 17.34316 | 13.69293 | -4.292458 | 1.825114 | 1.825114
69.46835 | 13.0662 | 17.34948 | 13.69673 | -4.283282 | 1.826379 | 1.826379
69.47835 | 13.07 | 17.35582 | 13.70051 | -4.285818 | 1.827653 | 1.827653
69.48834 | 13.0806 | 17.36216 | 13.70429 | -4.281556 | 1.828935 | 1.828935
69.49834 | 13.0842 | 17.36851 | 13.70806 | -4.284311 | 1.830228 | 1.830228
69.50834 | 13.0923 | 17.37488 | 13.71182 | -4.282576 | 1.831529 | 1.831529
69.51834 | 13.1095 | 17.38125 | 13.71557 | -4.271752 | 1.83284 | 1.83284
69.52834 | 13.1062 | 17.38764 | 13.71932 | -4.281437 | 1.834161 | 1.834161
69.53834 | 13.1196 | 17.39403 | 13.72305 | -4.274432 | 1.83549 | 1.83549
69.54833 | 13.1185 | 17.40043 | 13.72678 | -4.28193 | 1.836827 | 1.836827
69.55833 | 13.1315 | 17.40684 | 13.73049 | -4.275345 | 1.838175 | 1.838175
69.56833 | 13.1381 | 17.41327 | 13.73421 | -4.275169 | 1.839532 | 1.839532
69.57833 | 13.1454 | 17.4197 | 13.73791 | -4.274303 | 1.840898 | 1.840898
69.58833 | 13.1515 | 17.42615 | 13.7416 | -4.274648 | 1.842274 | 1.842274
69.59832 | 13.1614 | 17.4326 | 13.74528 | -4.271195 | 1.843657 | 1.843657
69.60832 | 13.1751 | 17.43906 | 13.74896 | -4.263959 | 1.84505 | 1.84505
69.61832 | 13.1784 | 17.44553 | 13.75263 | -4.267133 | 1.846453 | 1.846453
69.62832 | 13.191 | 17.45202 | 13.75629 | -4.261016 | 1.847865 | 1.847865
69.63832 | 13.1928 | 17.45851 | 13.75994 | -4.265709 | 1.849287 | 1.849287
69.64832 | 13.2099 | 17.46501 | 13.76358 | -4.255112 | 1.850717 | 1.850717
69.65831 | 13.2117 | 17.47152 | 13.76721 | -4.259818 | 1.852155 | 1.852155
69.66831 | 13.2219 | 17.47804 | 13.77083 | -4.25614 | 1.853604 | 1.853604
69.67831 | 13.2219 | 17.48457 | 13.77445 | -4.262672 | 1.855062 | 1.855062
69.68831 | 13.2314 | 17.49111 | 13.77805 | -4.259713 | 1.856529 | 1.856529
69.69831 | 13.2419 | 17.49766 | 13.78165 | -4.255764 | 1.858006 | 1.858006
69.7083 | 13.2478 | 17.50422 | 13.78524 | -4.256418 | 1.85949 | 1.85949
69.7183 | 13.2561 | 17.51079 | 13.78882 | -4.254688 | 1.860985 | 1.860985
69.7283 | 13.2638 | 17.51737 | 13.79239 | -4.253568 | 1.862489 | 1.862489
69.7383 | 13.2769 | 17.52396 | 13.79595 | -4.247057 | 1.864002 | 1.864002
69.7483 | 13.2792 | 17.53056 | 13.79951 | -4.251355 | 1.865524 | 1.865524
69.7583 | 13.2868 | 17.53716 | 13.80305 | -4.250363 | 1.867055 | 1.867055
69.76829 | 13.2901 | 17.54377 | 13.80659 | -4.253675 | 1.868595 | 1.868595
69.77829 | 13.3071 | 17.5504 | 13.81011 | -4.243301 | 1.870144 | 1.870144
69.78829 | 13.3012 | 17.55704 | 13.81363 | -4.255838 | 1.871703 | 1.871703
69.79829 | 13.3102 | 17.56368 | 13.81714 | -4.253483 | 1.873271 | 1.873271
69.80829 | 13.3076 | 17.57034 | 13.82064 | -4.262738 | 1.874848 | 1.874848
69.81828 | 13.313 | 17.577 | 13.82413 | -4.263996 | 1.876433 | 1.876433
69.82828 | 13.3195 | 17.58367 | 13.82761 | -4.264169 | 1.878028 | 1.878028
69.83828 | 13.3246 | 17.59035 | 13.83109 | -4.265752 | 1.879632 | 1.879632
69.84828 | 13.3248 | 17.59704 | 13.83455 | -4.272243 | 1.881246 | 1.881246
69.85828 | 13.3351 | 17.60374 | 13.83801 | -4.268645 | 1.882869 | 1.882869
69.86828 | 13.3327 | 17.61045 | 13.84145 | -4.277755 | 1.8845 | 1.8845
69.87827 | 13.341 | 17.61717 | 13.84489 | -4.276168 | 1.88614 | 1.88614
69.88827 | 13.3348 | 17.6239 | 13.84832 | -4.289096 | 1.88779 | 1.88779
69.89827 | 13.3451 | 17.63063 | 13.85174 | -4.285534 | 1.889449 | 1.889449
69.90827 | 13.3383 | 17.63738 | 13.85515 | -4.29908 | 1.891117 | 1.891117
69.91827 | 13.3473 | 17.64414 | 13.85855 | -4.296835 | 1.892794 | 1.892794
69.92826 | 13.3447 | 17.65089 | 13.86194 | -4.306194 | 1.894479 | 1.894479
69.93826 | 13.346 | 17.65767 | 13.86532 | -4.311667 | 1.896174 | 1.896174
69.94826 | 13.3389 | 17.66445 | 13.86869 | -4.325549 | 1.897878 | 1.897878
69.95826 | 13.3498 | 17.67124 | 13.87206 | -4.32144 | 1.899592 | 1.899592
69.96826 | 13.3484 | 17.67804 | 13.87541 | -4.32964 | 1.901314 | 1.901314
69.97826 | 13.3536 | 17.68485 | 13.87876 | -4.331249 | 1.903046 | 1.903046
69.98825 | 13.3557 | 17.69166 | 13.88209 | -4.33596 | 1.904784 | 1.904784
69.99825 | 13.3554 | 17.69849 | 13.88542 | -4.343086 | 1.906534 | 1.906534
70.00825 | 13.3609 | 17.70532 | 13.88874 | -4.344421 | 1.908292 | 1.908292
70.01825 | 13.3588 | 17.71216 | 13.89205 | -4.353365 | 1.91006 | 1.91006
70.02825 | 13.3646 | 17.71902 | 13.89534 | -4.354417 | 1.911836 | 1.911836
70.03824 | 13.3606 | 17.72587 | 13.89863 | -4.365272 | 1.91362 | 1.91362
70.04824 | 13.3711 | 17.73274 | 13.90191 | -4.361639 | 1.915413 | 1.915413
70.05824 | 13.3639 | 17.73962 | 13.90518 | -4.375717 | 1.917217 | 1.917217
70.06824 | 13.3648 | 17.7465 | 13.90845 | -4.381704 | 1.919029 | 1.919029
70.07824 | 13.3702 | 17.7534 | 13.9117 | -4.383199 | 1.92085 | 1.92085
70.08824 | 13.368 | 17.7603 | 13.91494 | -4.392301 | 1.92268 | 1.92268
70.09823 | 13.3821 | 17.76721 | 13.91817 | -4.385107 | 1.924518 | 1.924518
70.10823 | 13.3786 | 17.77413 | 13.9214 | -4.395527 | 1.926365 | 1.926365
70.11823 | 13.3906 | 17.78106 | 13.92461 | -4.390455 | 1.928222 | 1.928222
70.12823 | 13.3822 | 17.78799 | 13.92782 | -4.405792 | 1.930088 | 1.930088
70.13823 | 13.398 | 17.79494 | 13.93101 | -4.396936 | 1.931962 | 1.931962
70.14822 | 13.3924 | 17.80188 | 13.93419 | -4.409482 | 1.933844 | 1.933844
70.15822 | 13.3961 | 17.80884 | 13.93737 | -4.412743 | 1.935736 | 1.935736
70.16822 | 13.4062 | 17.81581 | 13.94054 | -4.409612 | 1.937637 | 1.937637
70.17822 | 13.4013 | 17.82279 | 13.9437 | -4.421489 | 1.939547 | 1.939547
70.18822 | 13.4169 | 17.82977 | 13.94684 | -4.412874 | 1.941465 | 1.941465
70.19822 | 13.413 | 17.83677 | 13.94998 | -4.423768 | 1.943393 | 1.943393
70.20821 | 13.4256 | 17.84376 | 13.95311 | -4.418161 | 1.945327 | 1.945327
70.21821 | 13.4294 | 17.85077 | 13.95623 | -4.42137 | 1.947272 | 1.947272
70.22821 | 13.4413 | 17.85779 | 13.95934 | -4.416487 | 1.949225 | 1.949225
70.23821 | 13.4521 | 17.86481 | 13.96244 | -4.412711 | 1.951187 | 1.951187
70.24821 | 13.4568 | 17.87184 | 13.96553 | -4.415043 | 1.953158 | 1.953158
70.2582 | 13.4744 | 17.87888 | 13.9686 | -4.404476 | 1.955136 | 1.955136
70.2682 | 13.4707 | 17.88592 | 13.97167 | -4.415223 | 1.957124 | 1.957124
70.2782 | 13.4906 | 17.89298 | 13.97474 | -4.402378 | 1.959121 | 1.959121
70.2882 | 13.5017 | 17.90004 | 13.97779 | -4.39834 | 1.961127 | 1.961127
70.2982 | 13.511 | 17.90711 | 13.98083 | -4.39611 | 1.963141 | 1.963141
70.3082 | 13.5267 | 17.91419 | 13.98386 | -4.387487 | 1.965164 | 1.965164
70.31819 | 13.5299 | 17.92126 | 13.98688 | -4.391365 | 1.967193 | 1.967193
70.32819 | 13.5423 | 17.92836 | 13.98989 | -4.386057 | 1.969233 | 1.969233
70.33819 | 13.5657 | 17.93546 | 13.99289 | -4.369756 | 1.971281 | 1.971281
70.34819 | 13.5697 | 17.94256 | 13.99589 | -4.372863 | 1.973338 | 1.973338
70.35819 | 13.5874 | 17.94968 | 13.99887 | -4.362276 | 1.975404 | 1.975404
70.36818 | 13.6037 | 17.95679 | 14.00184 | -4.35309 | 1.977476 | 1.977476
70.37818 | 13.6166 | 17.96392 | 14.0048 | -4.347317 | 1.979558 | 1.979558
70.38818 | 13.6335 | 17.97105 | 14.00775 | -4.337552 | 1.981649 | 1.981649
70.39818 | 13.6407 | 17.97819 | 14.0107 | -4.337493 | 1.983748 | 1.983748
70.40818 | 13.6526 | 17.98534 | 14.01363 | -4.332742 | 1.985856 | 1.985856
70.41818 | 13.6769 | 17.9925 | 14.01655 | -4.315597 | 1.987972 | 1.987972
70.42817 | 13.6821 | 17.99965 | 14.01946 | -4.317552 | 1.990094 | 1.990094
70.43817 | 13.6979 | 18.00682 | 14.02237 | -4.30892 | 1.992226 | 1.992226
70.44817 | 13.705 | 18.014 | 14.02526 | -4.308996 | 1.994367 | 1.994367
70.45817 | 13.7125 | 18.02118 | 14.02814 | -4.308677 | 1.996517 | 1.996517
70.46817 | 13.7334 | 18.02837 | 14.03102 | -4.294966 | 1.998674 | 1.998674
70.47816 | 13.7412 | 18.03555 | 14.03388 | -4.294353 | 2.000838 | 2.000838
70.48816 | 13.7528 | 18.04275 | 14.03673 | -4.289954 | 2.003012 | 2.003012
70.49816 | 13.7648 | 18.04996 | 14.03957 | -4.285162 | 2.005194 | 2.005194
70.50816 | 13.7778 | 18.05718 | 14.04241 | -4.279375 | 2.007384 | 2.007384
70.51816 | 13.7868 | 18.0644 | 14.04523 | -4.277595 | 2.009583 | 2.009583
70.52816 | 13.8009 | 18.07162 | 14.04804 | -4.270721 | 2.011789 | 2.011789
70.53815 | 13.8031 | 18.07885 | 14.05084 | -4.275746 | 2.014002 | 2.014002
70.54815 | 13.8152 | 18.08608 | 14.05364 | -4.270884 | 2.016224 | 2.016224
70.55815 | 13.8368 | 18.09333 | 14.05642 | -4.256528 | 2.018455 | 2.018455
70.56815 | 13.8412 | 18.10058 | 14.05919 | -4.259378 | 2.020693 | 2.020693
70.57815 | 13.8465 | 18.10783 | 14.06195 | -4.261333 | 2.02294 | 2.02294
70.58814 | 13.8598 | 18.11509 | 14.0647 | -4.255287 | 2.025192 | 2.025192
70.59814 | 13.8666 | 18.12235 | 14.06744 | -4.255754 | 2.027455 | 2.027455
70.60814 | 13.8846 | 18.12963 | 14.07018 | -4.245026 | 2.029725 | 2.029725
70.61814 | 13.8951 | 18.1369 | 14.0729 | -4.241804 | 2.032003 | 2.032003
70.62814 | 13.9053 | 18.14419 | 14.07561 | -4.238887 | 2.03429 | 2.03429
70.63814 | 13.9116 | 18.15148 | 14.07831 | -4.239876 | 2.036583 | 2.036583
70.64813 | 13.9323 | 18.15876 | 14.081 | -4.226461 | 2.038882 | 2.038882
70.65813 | 13.9507 | 18.16606 | 14.08368 | -4.21536 | 2.041191 | 2.041191
70.66813 | 13.9531 | 18.17336 | 14.08635 | -4.220264 | 2.043508 | 2.043508
70.67813 | 13.9706 | 18.18067 | 14.08901 | -4.210073 | 2.045833 | 2.045833
70.68813 | 13.9829 | 18.18799 | 14.09166 | -4.205087 | 2.048165 | 2.048165
70.69812 | 13.9978 | 18.1953 | 14.09429 | -4.197499 | 2.050503 | 2.050503
70.70812 | 14.0076 | 18.20262 | 14.09692 | -4.195023 | 2.052851 | 2.052851
70.71812 | 14.0256 | 18.20995 | 14.09954 | -4.18435 | 2.055205 | 2.055205
70.72812 | 14.0353 | 18.21728 | 14.10215 | -4.181983 | 2.057568 | 2.057568
70.73812 | 14.0475 | 18.22462 | 14.10475 | -4.177121 | 2.059938 | 2.059938
70.74812 | 14.0718 | 18.23196 | 14.10733 | -4.160162 | 2.062315 | 2.062315
70.75811 | 14.0908 | 18.2393 | 14.10991 | -4.148502 | 2.064697 | 2.064697
70.76811 | 14.0963 | 18.24665 | 14.11247 | -4.150352 | 2.067089 | 2.067089
70.77811 | 14.1082 | 18.25401 | 14.11503 | -4.145806 | 2.069488 | 2.069488
70.78811 | 14.1343 | 18.26136 | 14.11757 | -4.127065 | 2.071895 | 2.071895
70.79811 | 14.1559 | 18.26873 | 14.12011 | -4.112828 | 2.074309 | 2.074309
70.8081 | 14.1644 | 18.27609 | 14.12263 | -4.111687 | 2.076728 | 2.076728
70.8181 | 14.1779 | 18.28346 | 14.12515 | -4.105557 | 2.079156 | 2.079156
70.8281 | 14.1896 | 18.29083 | 14.12765 | -4.101231 | 2.081591 | 2.081591
70.8381 | 14.2121 | 18.29821 | 14.13014 | -4.086109 | 2.084033 | 2.084033
70.8481 | 14.228 | 18.30559 | 14.13262 | -4.07759 | 2.086483 | 2.086483
70.8581 | 14.2407 | 18.31297 | 14.1351 | -4.072275 | 2.088939 | 2.088939
70.86809 | 14.2625 | 18.32036 | 14.13756 | -4.057855 | 2.0914 | 2.0914
70.87809 | 14.2744 | 18.32775 | 14.14001 | -4.053347 | 2.09387 | 2.09387
70.88809 | 14.2905 | 18.33514 | 14.14245 | -4.044641 | 2.096347 | 2.096347
70.89809 | 14.3077 | 18.34254 | 14.14488 | -4.034839 | 2.098831 | 2.098831
70.90809 | 14.3251 | 18.34994 | 14.1473 | -4.024839 | 2.101322 | 2.101322
70.91808 | 14.3401 | 18.35733 | 14.1497 | -4.017235 | 2.103817 | 2.103817
70.92808 | 14.3523 | 18.36474 | 14.1521 | -4.012441 | 2.106321 | 2.106321
70.93808 | 14.3702 | 18.37215 | 14.15449 | -4.001949 | 2.108832 | 2.108832
70.94808 | 14.3861 | 18.37956 | 14.15686 | -3.99346 | 2.111349 | 2.111349
70.95808 | 14.3966 | 18.38697 | 14.15923 | -3.990374 | 2.113873 | 2.113873
70.96808 | 14.4092 | 18.39439 | 14.16158 | -3.985189 | 2.116403 | 2.116403
70.97807 | 14.4252 | 18.4018 | 14.16393 | -3.9766 | 2.118938 | 2.118938
70.98807 | 14.4444 | 18.40922 | 14.16626 | -3.96482 | 2.121481 | 2.121481
70.99807 | 14.4605 | 18.41664 | 14.16858 | -3.956142 | 2.12403 | 2.12403
71.00807 | 14.4753 | 18.42407 | 14.17089 | -3.948767 | 2.126586 | 2.126586
71.01807 | 14.4871 | 18.43149 | 14.1732 | -3.944392 | 2.129148 | 2.129148
71.02806 | 14.5021 | 18.43891 | 14.17548 | -3.936812 | 2.131714 | 2.131714
71.03806 | 14.5241 | 18.44634 | 14.17776 | -3.922241 | 2.134288 | 2.134288
71.04806 | 14.5398 | 18.45377 | 14.18003 | -3.913972 | 2.136869 | 2.136869
71.05806 | 14.552 | 18.4612 | 14.18229 | -3.909203 | 2.139455 | 2.139455
71.06806 | 14.5639 | 18.46864 | 14.18454 | -3.904736 | 2.142048 | 2.142048
71.07806 | 14.5849 | 18.47607 | 14.18678 | -3.89117 | 2.144647 | 2.144647
71.08805 | 14.6023 | 18.4835 | 14.189 | -3.881198 | 2.147249 | 2.147249
71.09805 | 14.6192 | 18.49093 | 14.19122 | -3.871733 | 2.149859 | 2.149859
71.10805 | 14.6377 | 18.49837 | 14.19342 | -3.860669 | 2.152475 | 2.152475
71.11805 | 14.6513 | 18.50581 | 14.19561 | -3.854507 | 2.155097 | 2.155097
71.12805 | 14.6782 | 18.51324 | 14.1978 | -3.835044 | 2.157724 | 2.157724
71.13804 | 14.6962 | 18.52067 | 14.19997 | -3.824474 | 2.160355 | 2.160355
71.14804 | 14.7162 | 18.52811 | 14.20213 | -3.811912 | 2.162993 | 2.162993
71.15804 | 14.736 | 18.53555 | 14.20428 | -3.79955 | 2.165637 | 2.165637
71.16804 | 14.7517 | 18.54299 | 14.20642 | -3.791288 | 2.168286 | 2.168286
71.17804 | 14.7805 | 18.55043 | 14.20854 | -3.769926 | 2.170941 | 2.170941
71.18804 | 14.8027 | 18.55786 | 14.21066 | -3.755164 | 2.173602 | 2.173602
71.19803 | 14.8267 | 18.56529 | 14.21276 | -3.738593 | 2.176264 | 2.176264
71.20803 | 14.8458 | 18.57273 | 14.21486 | -3.726929 | 2.178935 | 2.178935
71.21803 | 14.8622 | 18.58017 | 14.21694 | -3.717965 | 2.181611 | 2.181611
71.22803 | 14.8948 | 18.5876 | 14.21902 | -3.6928 | 2.184291 | 2.184291
71.23803 | 14.9192 | 18.59503 | 14.22108 | -3.675834 | 2.186977 | 2.186977
71.24802 | 14.9452 | 18.60246 | 14.22313 | -3.657259 | 2.189665 | 2.189665
71.25802 | 14.9711 | 18.60989 | 14.22517 | -3.638791 | 2.192361 | 2.192361
71.26802 | 14.9881 | 18.61732 | 14.2272 | -3.629221 | 2.195061 | 2.195061
71.27802 | 15.0194 | 18.62475 | 14.22922 | -3.605348 | 2.197765 | 2.197765
71.28802 | 15.0519 | 18.63217 | 14.23122 | -3.580274 | 2.200475 | 2.200475
71.29801 | 15.0772 | 18.63959 | 14.23322 | -3.562392 | 2.203187 | 2.203187
71.30801 | 15.1006 | 18.64702 | 14.2352 | -3.546415 | 2.205906 | 2.205906
71.31801 | 15.1202 | 18.65444 | 14.23718 | -3.534236 | 2.208629 | 2.208629
71.32801 | 15.1523 | 18.66185 | 14.23914 | -3.509555 | 2.211357 | 2.211357
71.33801 | 15.1736 | 18.66927 | 14.24109 | -3.495671 | 2.214089 | 2.214089
71.34801 | 15.2021 | 18.67668 | 14.24303 | -3.474585 | 2.216826 | 2.216826
71.358 | 15.2232 | 18.68409 | 14.24496 | -3.460888 | 2.219564 | 2.219564
71.368 | 15.2428 | 18.6915 | 14.24688 | -3.448696 | 2.222309 | 2.222309
71.378 | 15.2782 | 18.6989 | 14.24879 | -3.420701 | 2.225057 | 2.225057
71.388 | 15.3031 | 18.7063 | 14.25068 | -3.403204 | 2.22781 | 2.22781
71.398 | 15.3294 | 18.7137 | 14.25257 | -3.384302 | 2.230567 | 2.230567
71.40799 | 15.3493 | 18.72109 | 14.25444 | -3.371789 | 2.233325 | 2.233325
71.41799 | 15.3709 | 18.72848 | 14.2563 | -3.357581 | 2.236089 | 2.236089
71.42799 | 15.4005 | 18.73587 | 14.25815 | -3.335368 | 2.238857 | 2.238857
71.43799 | 15.4286 | 18.74325 | 14.25999 | -3.314652 | 2.241629 | 2.241629
71.44799 | 15.445 | 18.75063 | 14.26182 | -3.305631 | 2.244404 | 2.244404
71.45799 | 15.4678 | 18.75801 | 14.26364 | -3.290206 | 2.247182 | 2.247182
71.46798 | 15.4874 | 18.76537 | 14.26545 | -3.27797 | 2.249962 | 2.249962
71.47798 | 15.5197 | 18.77274 | 14.26724 | -3.253036 | 2.252747 | 2.252747
71.48798 | 15.5476 | 18.7801 | 14.26903 | -3.232497 | 2.255535 | 2.255535
71.49798 | 15.5691 | 18.78745 | 14.2708 | -3.218354 | 2.258327 | 2.258327
71.50798 | 15.5947 | 18.7948 | 14.27256 | -3.200105 | 2.261122 | 2.261122
71.51797 | 15.614 | 18.80214 | 14.27431 | -3.188143 | 2.263917 | 2.263917
71.52797 | 15.6481 | 18.80948 | 14.27605 | -3.161384 | 2.266717 | 2.266717
71.53797 | 15.6732 | 18.81682 | 14.27778 | -3.143618 | 2.269521 | 2.269521
71.54797 | 15.6928 | 18.82415 | 14.27949 | -3.131347 | 2.272327 | 2.272327
71.55797 | 15.72 | 18.83147 | 14.2812 | -3.11147 | 2.275136 | 2.275136
71.56797 | 15.7411 | 18.83879 | 14.28289 | -3.097687 | 2.277947 | 2.277947
71.57796 | 15.7693 | 18.84609 | 14.28457 | -3.07679 | 2.280758 | 2.280758
71.58796 | 15.7905 | 18.85339 | 14.28625 | -3.062894 | 2.283574 | 2.283574
71.59796 | 15.816 | 18.86069 | 14.28791 | -3.044691 | 2.286393 | 2.286393
71.60796 | 15.8412 | 18.86798 | 14.28955 | -3.026781 | 2.289214 | 2.289214
71.61796 | 15.861 | 18.87526 | 14.29119 | -3.014264 | 2.292036 | 2.292036
71.62795 | 15.8945 | 18.88253 | 14.29282 | -2.988033 | 2.294859 | 2.294859
71.63795 | 15.9168 | 18.8898 | 14.29443 | -2.973002 | 2.297686 | 2.297686
71.64795 | 15.9378 | 18.89706 | 14.29603 | -2.959262 | 2.300514 | 2.300514
71.65795 | 15.9638 | 18.90432 | 14.29763 | -2.940515 | 2.303345 | 2.303345
71.66795 | 15.9823 | 18.91156 | 14.29921 | -2.92926 | 2.306177 | 2.306177
71.67795 | 16.011 | 18.9188 | 14.30077 | -2.907797 | 2.309011 | 2.309011
71.68794 | 16.0329 | 18.92602 | 14.30233 | -2.893118 | 2.311844 | 2.311844
71.69794 | 16.059 | 18.93324 | 14.30388 | -2.874238 | 2.314681 | 2.314681
71.70794 | 16.0801 | 18.94045 | 14.30541 | -2.860349 | 2.317519 | 2.317519
71.71794 | 16.0973 | 18.94765 | 14.30693 | -2.850351 | 2.320358 | 2.320358
71.72794 | 16.1219 | 18.95484 | 14.30845 | -2.832944 | 2.323199 | 2.323199
71.73793 | 16.1509 | 18.96202 | 14.30995 | -2.811121 | 2.326038 | 2.326038
71.74793 | 16.1811 | 18.96919 | 14.31143 | -2.788094 | 2.32888 | 2.32888
71.75793 | 16.2067 | 18.97636 | 14.31291 | -2.769659 | 2.331723 | 2.331723
71.76793 | 16.2293 | 18.98351 | 14.31438 | -2.754212 | 2.334567 | 2.334567
71.77793 | 16.2497 | 18.99066 | 14.31583 | -2.740956 | 2.337412 | 2.337412
71.78793 | 16.2798 | 18.99779 | 14.31728 | -2.71799 | 2.340257 | 2.340257
71.79792 | 16.3078 | 19.00491 | 14.31871 | -2.697106 | 2.3431 | 2.3431
71.80792 | 16.3339 | 19.01202 | 14.32013 | -2.678118 | 2.345947 | 2.345947
71.81792 | 16.3615 | 19.01912 | 14.32153 | -2.65762 | 2.348793 | 2.348793
71.82792 | 16.3834 | 19.02621 | 14.32293 | -2.64281 | 2.35164 | 2.35164
71.83792 | 16.4136 | 19.03329 | 14.32432 | -2.619689 | 2.354486 | 2.354486
71.84791 | 16.4473 | 19.04035 | 14.32569 | -2.593049 | 2.35733 | 2.35733
71.85791 | 16.4742 | 19.0474 | 14.32705 | -2.573204 | 2.360177 | 2.360177
71.86791 | 16.5026 | 19.05445 | 14.3284 | -2.551848 | 2.363023 | 2.363023
71.87791 | 16.5295 | 19.06148 | 14.32974 | -2.531979 | 2.365869 | 2.365869
71.88791 | 16.5634 | 19.0685 | 14.33107 | -2.505097 | 2.368715 | 2.368715
71.89791 | 16.5981 | 19.0755 | 14.33238 | -2.477404 | 2.37156 | 2.37156
71.9079 | 16.6261 | 19.08249 | 14.33369 | -2.456389 | 2.374401 | 2.374401
71.9179 | 16.6556 | 19.08947 | 14.33498 | -2.43387 | 2.377245 | 2.377245
71.9279 | 16.6832 | 19.09644 | 14.33626 | -2.413236 | 2.380088 | 2.380088
71.9379 | 16.7186 | 19.10339 | 14.33753 | -2.38479 | 2.382929 | 2.382929
71.9479 | 16.7505 | 19.11033 | 14.33879 | -2.359829 | 2.38577 | 2.38577
71.95789 | 16.7745 | 19.11725 | 14.34003 | -2.342747 | 2.388607 | 2.388607
71.96789 | 16.8059 | 19.12416 | 14.34127 | -2.318259 | 2.391445 | 2.391445
71.97789 | 16.8337 | 19.13106 | 14.34249 | -2.297355 | 2.394282 | 2.394282
71.98789 | 16.8678 | 19.13794 | 14.3437 | -2.270138 | 2.397117 | 2.397117
71.99789 | 16.897 | 19.14481 | 14.3449 | -2.247805 | 2.399951 | 2.399951
72.00789 | 16.9293 | 19.15166 | 14.34609 | -2.222357 | 2.402783 | 2.402783
72.01788 | 16.9582 | 19.15849 | 14.34727 | -2.200287 | 2.40561 | 2.40561
72.02788 | 16.9901 | 19.16531 | 14.34843 | -2.175209 | 2.408438 | 2.408438
72.03788 | 17.0195 | 19.17211 | 14.34959 | -2.152614 | 2.411265 | 2.411265
72.04788 | 17.0479 | 19.1789 | 14.35073 | -2.131004 | 2.414089 | 2.414089
72.05788 | 17.0783 | 19.18568 | 14.35186 | -2.107377 | 2.41691 | 2.41691
72.06787 | 17.107 | 19.19243 | 14.35297 | -2.085428 | 2.419727 | 2.419727
72.07787 | 17.1351 | 19.19917 | 14.35408 | -2.064068 | 2.422544 | 2.422544
72.08787 | 17.1612 | 19.20589 | 14.35517 | -2.044691 | 2.425358 | 2.425358
72.09787 | 17.1894 | 19.2126 | 14.35626 | -2.023196 | 2.428169 | 2.428169
72.10787 | 17.223 | 19.21929 | 14.35733 | -1.996286 | 2.430978 | 2.430978
72.11787 | 17.2555 | 19.22596 | 14.35839 | -1.970456 | 2.433784 | 2.433784
72.12786 | 17.2841 | 19.2326 | 14.35944 | -1.948503 | 2.436583 | 2.436583
72.13786 | 17.3136 | 19.23924 | 14.36047 | -1.925638 | 2.439383 | 2.439383
72.14786 | 17.345 | 19.24585 | 14.3615 | -1.900855 | 2.442179 | 2.442179
72.15786 | 17.372 | 19.25245 | 14.36251 | -1.880452 | 2.444972 | 2.444972
72.16786 | 17.4045 | 19.25903 | 14.36351 | -1.854532 | 2.447761 | 2.447761
72.17785 | 17.4326 | 19.26559 | 14.3645 | -1.832986 | 2.450544 | 2.450544
72.18785 | 17.4596 | 19.27213 | 14.36548 | -1.812527 | 2.453325 | 2.453325
72.19785 | 17.4899 | 19.27865 | 14.36644 | -1.788748 | 2.456103 | 2.456103
72.20785 | 17.521 | 19.28515 | 14.3674 | -1.764149 | 2.458877 | 2.458877
72.21785 | 17.5562 | 19.29163 | 14.36834 | -1.735431 | 2.461647 | 2.461647
72.22785 | 17.5839 | 19.29809 | 14.36927 | -1.714192 | 2.464412 | 2.464412
72.23784 | 17.6174 | 19.30453 | 14.37019 | -1.687127 | 2.467171 | 2.467171
72.24784 | 17.6467 | 19.31095 | 14.37109 | -1.664246 | 2.469927 | 2.469927
72.25784 | 17.6854 | 19.31735 | 14.37199 | -1.631946 | 2.472679 | 2.472679
72.26784 | 17.7203 | 19.32372 | 14.37287 | -1.603423 | 2.475426 | 2.475426
72.27784 | 17.7467 | 19.33008 | 14.37374 | -1.583379 | 2.478169 | 2.478169
72.28783 | 17.7779 | 19.33641 | 14.3746 | -1.558507 | 2.480903 | 2.480903
72.29783 | 17.8106 | 19.34272 | 14.37545 | -1.53212 | 2.483636 | 2.483636
72.30783 | 17.8479 | 19.34901 | 14.37628 | -1.50111 | 2.486363 | 2.486363
72.31783 | 17.886 | 19.35528 | 14.37711 | -1.469278 | 2.489085 | 2.489085
72.32783 | 17.9094 | 19.36152 | 14.37792 | -1.452123 | 2.491801 | 2.491801
72.33783 | 17.9499 | 19.36774 | 14.37872 | -1.417845 | 2.494512 | 2.494512
72.34782 | 17.9769 | 19.37394 | 14.37951 | -1.397036 | 2.497213 | 2.497213
72.35782 | 18.0159 | 19.38011 | 14.38029 | -1.364211 | 2.499912 | 2.499912
72.36782 | 18.055 | 19.38626 | 14.38105 | -1.331262 | 2.502606 | 2.502606
72.37782 | 18.0883 | 19.39239 | 14.3818 | -1.30409 | 2.505293 | 2.505293
72.38782 | 18.1208 | 19.39849 | 14.38255 | -1.277693 | 2.507974 | 2.507974
72.39781 | 18.1539 | 19.40457 | 14.38327 | -1.250666 | 2.510646 | 2.510646
72.40781 | 18.1796 | 19.41062 | 14.38399 | -1.23102 | 2.513314 | 2.513314
72.41781 | 18.2243 | 19.41665 | 14.3847 | -1.192349 | 2.515976 | 2.515976
72.42781 | 18.2597 | 19.42265 | 14.38539 | -1.162952 | 2.518631 | 2.518631
72.43781 | 18.2937 | 19.42863 | 14.38607 | -1.134931 | 2.521279 | 2.521279
72.44781 | 18.3155 | 19.43458 | 14.38674 | -1.119084 | 2.52392 | 2.52392
72.4578 | 18.3566 | 19.4405 | 14.3874 | -1.083905 | 2.526552 | 2.526552
72.4678 | 18.3917 | 19.4464 | 14.38805 | -1.054705 | 2.529179 | 2.529179
72.4778 | 18.4293 | 19.45228 | 14.38868 | -1.022979 | 2.531799 | 2.531799
72.4878 | 18.4651 | 19.45813 | 14.3893 | -0.9930255 | 2.534411 | 2.534411
72.4978 | 18.4969 | 19.46395 | 14.38991 | -0.9670456 | 2.537016 | 2.537016
72.50779 | 18.5293 | 19.46973 | 14.39051 | -0.9404324 | 2.53961 | 2.53961
72.51779 | 18.5574 | 19.4755 | 14.3911 | -0.9180976 | 2.542199 | 2.542199
72.52779 | 18.5986 | 19.48123 | 14.39167 | -0.8826346 | 2.54478 | 2.54478
72.53779 | 18.6337 | 19.48694 | 14.39224 | -0.8532444 | 2.547354 | 2.547354
72.54779 | 18.6679 | 19.49263 | 14.39279 | -0.8247251 | 2.549919 | 2.549919
72.55779 | 18.7044 | 19.49828 | 14.39333 | -0.7938781 | 2.552475 | 2.552475
72.56778 | 18.7346 | 19.5039 | 14.39385 | -0.7692962 | 2.555021 | 2.555021
72.57778 | 18.7624 | 19.50949 | 14.39437 | -0.7470909 | 2.557561 | 2.557561
72.58778 | 18.8054 | 19.51506 | 14.39487 | -0.7096565 | 2.560092 | 2.560092
72.59778 | 18.8419 | 19.52059 | 14.39536 | -0.6786925 | 2.562614 | 2.562614
72.60778 | 18.8811 | 19.5261 | 14.39584 | -0.6449981 | 2.565127 | 2.565127
72.61777 | 18.9076 | 19.53157 | 14.39631 | -0.6239684 | 2.567629 | 2.567629
72.62777 | 18.9401 | 19.53701 | 14.39677 | -0.5969147 | 2.570124 | 2.570124
72.63777 | 18.9771 | 19.54243 | 14.39721 | -0.5653294 | 2.57261 | 2.57261
72.64777 | 19.016 | 19.54781 | 14.39764 | -0.5318145 | 2.575086 | 2.575086
72.65777 | 19.0512 | 19.55317 | 14.39806 | -0.5019667 | 2.577553 | 2.577553
72.66777 | 19.0798 | 19.55849 | 14.39847 | -0.4786893 | 2.58001 | 2.58001
72.67776 | 19.1156 | 19.56377 | 14.39886 | -0.448174 | 2.582455 | 2.582455
72.68776 | 19.1508 | 19.56903 | 14.39925 | -0.4182325 | 2.584892 | 2.584892
72.69776 | 19.182 | 19.57426 | 14.39962 | -0.3922589 | 2.587319 | 2.587319
72.70776 | 19.222 | 19.57945 | 14.39998 | -0.3574533 | 2.589736 | 2.589736
72.71776 | 19.2547 | 19.58461 | 14.40033 | -0.3299148 | 2.592143 | 2.592143
72.72775 | 19.2864 | 19.58974 | 14.40066 | -0.3033388 | 2.594537 | 2.594537
72.73775 | 19.3213 | 19.59483 | 14.40099 | -0.2735346 | 2.596923 | 2.596923
72.74775 | 19.3532 | 19.5999 | 14.4013 | -0.2466968 | 2.599298 | 2.599298
72.75775 | 19.3959 | 19.60493 | 14.4016 | -0.2090256 | 2.601662 | 2.601662
72.76775 | 19.4272 | 19.60992 | 14.40189 | -0.1827212 | 2.604016 | 2.604016
72.77775 | 19.4596 | 19.61488 | 14.40217 | -0.1552819 | 2.606358 | 2.606358
72.78774 | 19.4951 | 19.6198 | 14.40243 | -0.124704 | 2.608687 | 2.608687
72.79774 | 19.528 | 19.6247 | 14.40268 | -0.09669629 | 2.611007 | 2.611007
72.80774 | 19.5708 | 19.62955 | 14.40292 | -0.05875424 | 2.613316 | 2.613316
72.81774 | 19.5985 | 19.63438 | 14.40315 | -0.03587614 | 2.615613 | 2.615613
72.82774 | 19.6351 | 19.63916 | 14.40337 | -0.004063241 | 2.617898 | 2.617898
72.83773 | 19.6703 | 19.64391 | 14.40357 | 0.02638967 | 2.620169 | 2.620169
72.84773 | 19.7061 | 19.64863 | 14.40376 | 0.05747385 | 2.622431 | 2.622431
72.85773 | 19.7387 | 19.65331 | 14.40394 | 0.08539313 | 2.624681 | 2.624681
72.86773 | 19.7825 | 19.65795 | 14.40411 | 0.1245497 | 2.626919 | 2.626919
72.87773 | 19.8161 | 19.66256 | 14.40427 | 0.1535423 | 2.629144 | 2.629144
72.88773 | 19.8509 | 19.66713 | 14.40441 | 0.183772 | 2.631357 | 2.631357
72.89772 | 19.8916 | 19.67166 | 14.40455 | 0.2199425 | 2.633556 | 2.633556
72.90772 | 19.924 | 19.67615 | 14.40467 | 0.2478462 | 2.635744 | 2.635744
72.91772 | 19.958 | 19.68061 | 14.40477 | 0.2773869 | 2.637919 | 2.637919
72.92772 | 20.0017 | 19.68503 | 14.40487 | 0.3166658 | 2.640081 | 2.640081
72.93772 | 20.0294 | 19.68942 | 14.40496 | 0.3399821 | 2.642231 | 2.642231
72.94771 | 20.0663 | 19.69376 | 14.40503 | 0.3725404 | 2.644366 | 2.644366
72.95771 | 20.1069 | 19.69807 | 14.40509 | 0.4088335 | 2.646489 | 2.646489
72.96771 | 20.145 | 19.70234 | 14.40514 | 0.4426646 | 2.648599 | 2.648599
72.97771 | 20.1737 | 19.70657 | 14.40517 | 0.4671347 | 2.650696 | 2.650696
72.98771 | 20.2169 | 19.71076 | 14.4052 | 0.5061439 | 2.652779 | 2.652779
72.99771 | 20.2544 | 19.71491 | 14.40521 | 0.5394921 | 2.654848 | 2.654848
73.0077 | 20.294 | 19.71902 | 14.40521 | 0.5749838 | 2.656902 | 2.656902
73.0177 | 20.3277 | 19.72309 | 14.4052 | 0.6046111 | 2.658944 | 2.658944
73.0277 | 20.3553 | 19.72712 | 14.40518 | 0.6281781 | 2.660973 | 2.660973
73.0377 | 20.3961 | 19.73111 | 14.40514 | 0.6649856 | 2.662987 | 2.662987
73.0477 | 20.4321 | 19.73507 | 14.40509 | 0.697033 | 2.664987 | 2.664987
73.05769 | 20.4686 | 19.73897 | 14.40503 | 0.7296254 | 2.66697 | 2.66697
73.06769 | 20.5058 | 19.74285 | 14.40496 | 0.7629543 | 2.668941 | 2.668941
73.07769 | 20.5346 | 19.74668 | 14.40488 | 0.7879237 | 2.670898 | 2.670898
73.08769 | 20.5691 | 19.75047 | 14.40478 | 0.8186346 | 2.672841 | 2.672841
73.09769 | 20.6056 | 19.75421 | 14.40468 | 0.851387 | 2.674768 | 2.674768
73.10769 | 20.6413 | 19.75792 | 14.40456 | 0.8833814 | 2.676681 | 2.676681
73.11768 | 20.6732 | 19.76158 | 14.40443 | 0.9116208 | 2.678577 | 2.678577
73.12768 | 20.7044 | 19.7652 | 14.40428 | 0.9391981 | 2.68046 | 2.68046
73.13768 | 20.7311 | 19.76878 | 14.40413 | 0.9623186 | 2.682327 | 2.682327
73.14768 | 20.7579 | 19.77232 | 14.40396 | 0.9855807 | 2.68418 | 2.68418
73.15768 | 20.8015 | 19.77581 | 14.40378 | 1.025686 | 2.686017 | 2.686017
73.16767 | 20.8319 | 19.77926 | 14.40359 | 1.052637 | 2.687837 | 2.687837
73.17767 | 20.8554 | 19.78267 | 14.40339 | 1.072727 | 2.689644 | 2.689644
73.18767 | 20.8888 | 19.78604 | 14.40317 | 1.102762 | 2.691434 | 2.691434
73.19767 | 20.9134 | 19.78936 | 14.40294 | 1.124039 | 2.693209 | 2.693209
73.20767 | 20.9428 | 19.79264 | 14.4027 | 1.15016 | 2.694969 | 2.694969
73.21767 | 20.9808 | 19.79588 | 14.40245 | 1.184924 | 2.696712 | 2.696712
73.22766 | 21.0051 | 19.79906 | 14.40219 | 1.206036 | 2.698438 | 2.698438
73.23766 | 21.0375 | 19.80221 | 14.40191 | 1.235288 | 2.700149 | 2.700149
73.24766 | 21.0649 | 19.80531 | 14.40163 | 1.259585 | 2.701845 | 2.701845
73.25766 | 21.0919 | 19.80837 | 14.40133 | 1.283527 | 2.703524 | 2.703524
73.26766 | 21.1182 | 19.81139 | 14.40101 | 1.306813 | 2.705186 | 2.705186
73.27765 | 21.1563 | 19.81435 | 14.40069 | 1.341947 | 2.706831 | 2.706831
73.28765 | 21.1863 | 19.81728 | 14.40036 | 1.369023 | 2.708461 | 2.708461
73.29765 | 21.2067 | 19.82016 | 14.40001 | 1.386544 | 2.710074 | 2.710074
73.30765 | 21.2448 | 19.82299 | 14.39965 | 1.42181 | 2.71167 | 2.71167
73.31765 | 21.2685 | 19.82578 | 14.39928 | 1.442722 | 2.71325 | 2.71325
73.32765 | 21.2981 | 19.82852 | 14.39889 | 1.46958 | 2.714813 | 2.714813
73.33764 | 21.3371 | 19.83121 | 14.3985 | 1.505886 | 2.716357 | 2.716357
73.34764 | 21.368 | 19.83386 | 14.39809 | 1.534136 | 2.717886 | 2.717886
73.35764 | 21.397 | 19.83647 | 14.39767 | 1.560532 | 2.719397 | 2.719397
73.36764 | 21.4247 | 19.83903 | 14.39724 | 1.585673 | 2.720892 | 2.720892
73.37764 | 21.4566 | 19.84154 | 14.3968 | 1.615062 | 2.72237 | 2.72237
73.38763 | 21.487 | 19.844 | 14.39634 | 1.643 | 2.723828 | 2.723828
73.39763 | 21.5252 | 19.84642 | 14.39588 | 1.678781 | 2.725271 | 2.725271
73.40763 | 21.5565 | 19.84879 | 14.3954 | 1.707711 | 2.726696 | 2.726696
73.41763 | 21.5839 | 19.85111 | 14.39491 | 1.732787 | 2.728103 | 2.728103
73.42763 | 21.6157 | 19.85339 | 14.3944 | 1.76231 | 2.729493 | 2.729493
73.43763 | 21.6525 | 19.85562 | 14.39389 | 1.79688 | 2.730865 | 2.730865
73.44762 | 21.6786 | 19.8578 | 14.39336 | 1.8208 | 2.732219 | 2.732219
73.45762 | 21.7206 | 19.85993 | 14.39282 | 1.860666 | 2.733555 | 2.733555
73.46762 | 21.7494 | 19.86202 | 14.39227 | 1.887379 | 2.734874 | 2.734874
73.47762 | 21.781 | 19.86406 | 14.39171 | 1.91694 | 2.736175 | 2.736175
73.48762 | 21.8134 | 19.86605 | 14.39114 | 1.94735 | 2.737457 | 2.737457
73.49761 | 21.8485 | 19.86799 | 14.39055 | 1.980509 | 2.738721 | 2.738721
73.50761 | 21.8754 | 19.86988 | 14.38995 | 2.005515 | 2.739967 | 2.739967
73.51761 | 21.9157 | 19.87173 | 14.38934 | 2.043969 | 2.741195 | 2.741195
73.52761 | 21.9486 | 19.87353 | 14.38872 | 2.075071 | 2.742405 | 2.742405
73.53761 | 21.9798 | 19.87528 | 14.38808 | 2.104523 | 2.743597 | 2.743597
73.54761 | 22.0116 | 19.87698 | 14.38744 | 2.134623 | 2.74477 | 2.74477
73.5576 | 22.0453 | 19.87863 | 14.38678 | 2.166673 | 2.745924 | 2.745924
73.5676 | 22.0705 | 19.88023 | 14.38611 | 2.190271 | 2.74706 | 2.74706
73.5776 | 22.1066 | 19.88178 | 14.38543 | 2.224817 | 2.748178 | 2.748178
73.5876 | 22.1388 | 19.88329 | 14.38473 | 2.255513 | 2.749277 | 2.749277
73.5976 | 22.1659 | 19.88474 | 14.38403 | 2.281158 | 2.750357 | 2.750357
73.60759 | 22.1986 | 19.88615 | 14.38331 | 2.312454 | 2.751418 | 2.751418
73.61759 | 22.2282 | 19.8875 | 14.38258 | 2.340698 | 2.752461 | 2.752461
73.62759 | 22.2545 | 19.88881 | 14.38184 | 2.365691 | 2.753485 | 2.753485
73.63759 | 22.282 | 19.89007 | 14.38108 | 2.391934 | 2.75449 | 2.75449
73.64759 | 22.3194 | 19.89127 | 14.38032 | 2.428127 | 2.755477 | 2.755477
73.65759 | 22.3387 | 19.89243 | 14.37954 | 2.446269 | 2.756444 | 2.756444
73.66758 | 22.3721 | 19.89354 | 14.37875 | 2.478563 | 2.757392 | 2.757392
73.67758 | 22.3981 | 19.89459 | 14.37795 | 2.503505 | 2.758321 | 2.758321
73.68758 | 22.4215 | 19.8956 | 14.37714 | 2.525898 | 2.759232 | 2.759232
73.69758 | 22.4472 | 19.89656 | 14.37631 | 2.550639 | 2.760123 | 2.760123
73.70758 | 22.4824 | 19.89747 | 14.37548 | 2.584932 | 2.760995 | 2.760995
73.71757 | 22.5075 | 19.89832 | 14.37463 | 2.609176 | 2.761847 | 2.761847
73.72757 | 22.5327 | 19.89913 | 14.37377 | 2.633569 | 2.762681 | 2.762681
73.73757 | 22.5633 | 19.89989 | 14.3729 | 2.663412 | 2.763496 | 2.763496
73.74757 | 22.5875 | 19.90059 | 14.37201 | 2.686905 | 2.764291 | 2.764291
73.75757 | 22.6101 | 19.90125 | 14.37112 | 2.70885 | 2.765067 | 2.765067
73.76757 | 22.6462 | 19.90186 | 14.37021 | 2.744344 | 2.765824 | 2.765824
73.77756 | 22.6631 | 19.90241 | 14.36929 | 2.76069 | 2.766561 | 2.766561
73.78756 | 22.7007 | 19.90292 | 14.36836 | 2.797785 | 2.767279 | 2.767279
73.79756 | 22.7241 | 19.90337 | 14.36741 | 2.820731 | 2.767977 | 2.767977
73.80756 | 22.7539 | 19.90377 | 14.36646 | 2.850129 | 2.768656 | 2.768656
73.81756 | 22.7799 | 19.90412 | 14.36549 | 2.875776 | 2.769316 | 2.769316
73.82755 | 22.8131 | 19.90443 | 14.36451 | 2.908674 | 2.769956 | 2.769956
73.83755 | 22.8387 | 19.90468 | 14.36352 | 2.934023 | 2.770577 | 2.770577
73.84755 | 22.8693 | 19.90488 | 14.36252 | 2.964423 | 2.771178 | 2.771178
73.85755 | 22.8971 | 19.90503 | 14.36151 | 2.992073 | 2.77176 | 2.77176
73.86755 | 22.9317 | 19.90512 | 14.36048 | 3.026575 | 2.772323 | 2.772323
73.87755 | 22.9588 | 19.90517 | 14.35944 | 3.053628 | 2.772865 | 2.772865
73.88754 | 22.9862 | 19.90517 | 14.35839 | 3.081031 | 2.773388 | 2.773388
73.89754 | 23.0077 | 19.90512 | 14.35733 | 3.102585 | 2.773892 | 2.773892
73.90754 | 23.0466 | 19.90501 | 14.35626 | 3.141589 | 2.774376 | 2.774376
73.91754 | 23.0735 | 19.90486 | 14.35517 | 3.168645 | 2.774841 | 2.774841
73.92754 | 23.1064 | 19.90465 | 14.35408 | 3.201752 | 2.775286 | 2.775286
73.93753 | 23.1305 | 19.90439 | 14.35297 | 3.226109 | 2.775711 | 2.775711
73.94753 | 23.162 | 19.90408 | 14.35185 | 3.257918 | 2.776117 | 2.776117
73.95753 | 23.1902 | 19.90372 | 14.35072 | 3.286477 | 2.776504 | 2.776504
73.96753 | 23.2192 | 19.90331 | 14.34957 | 3.315887 | 2.776871 | 2.776871
73.97753 | 23.2527 | 19.90285 | 14.34842 | 3.349848 | 2.777218 | 2.777218
73.98753 | 23.2802 | 19.90234 | 14.34725 | 3.37786 | 2.777546 | 2.777546
73.99752 | 23.3023 | 19.90178 | 14.34607 | 3.400522 | 2.777854 | 2.777854
74.00752 | 23.3268 | 19.90116 | 14.34488 | 3.425636 | 2.778143 | 2.778143
74.01752 | 23.3497 | 19.9005 | 14.34368 | 3.4492 | 2.778412 | 2.778412
74.02752 | 23.386 | 19.89979 | 14.34246 | 3.486215 | 2.778662 | 2.778662
74.03752 | 23.4151 | 19.89902 | 14.34124 | 3.51608 | 2.778892 | 2.778892
74.04751 | 23.4383 | 19.8982 | 14.34 | 3.540096 | 2.779102 | 2.779102
74.05751 | 23.4607 | 19.89734 | 14.33875 | 3.563363 | 2.779293 | 2.779293
74.06751 | 23.4893 | 19.89642 | 14.33749 | 3.592881 | 2.779465 | 2.779465
74.07751 | 23.5058 | 19.89545 | 14.33622 | 3.610349 | 2.779617 | 2.779617
74.08751 | 23.5317 | 19.89443 | 14.33493 | 3.637268 | 2.77975 | 2.77975
74.09751 | 23.5597 | 19.89336 | 14.33363 | 3.666338 | 2.779864 | 2.779864
74.1075 | 23.5776 | 19.89224 | 14.33233 | 3.685356 | 2.779958 | 2.779958
74.1175 | 23.5919 | 19.89107 | 14.33101 | 3.700827 | 2.780032 | 2.780032
74.1275 | 23.6104 | 19.88985 | 14.32968 | 3.720547 | 2.780087 | 2.780087
74.1375 | 23.6279 | 19.88858 | 14.32833 | 3.739318 | 2.780124 | 2.780124
74.1475 | 23.6502 | 19.88726 | 14.32698 | 3.762939 | 2.78014 | 2.78014
74.15749 | 23.6738 | 19.88589 | 14.32562 | 3.787909 | 2.780138 | 2.780138
74.16749 | 23.6835 | 19.88447 | 14.32424 | 3.799031 | 2.780116 | 2.780116
74.17749 | 23.7061 | 19.883 | 14.32285 | 3.823102 | 2.780075 | 2.780075
74.18749 | 23.7178 | 19.88148 | 14.32145 | 3.836323 | 2.780015 | 2.780015
74.19749 | 23.7302 | 19.87991 | 14.32003 | 3.850294 | 2.779935 | 2.779935
74.20749 | 23.7483 | 19.87828 | 14.31861 | 3.870015 | 2.779837 | 2.779837
74.21748 | 23.7592 | 19.87662 | 14.31718 | 3.882585 | 2.779719 | 2.779719
74.22748 | 23.7721 | 19.8749 | 14.31573 | 3.897205 | 2.779583 | 2.779583
74.23748 | 23.7875 | 19.87312 | 14.31427 | 3.914375 | 2.779427 | 2.779427
74.24748 | 23.799 | 19.87131 | 14.3128 | 3.927694 | 2.779253 | 2.779253
74.25748 | 23.817 | 19.86944 | 14.31132 | 3.947563 | 2.77906 | 2.77906
74.26747 | 23.8351 | 19.86752 | 14.30983 | 3.96758 | 2.778848 | 2.778848
74.27747 | 23.8438 | 19.86555 | 14.30832 | 3.978247 | 2.778616 | 2.778616
74.28747 | 23.8625 | 19.86354 | 14.3068 | 3.998964 | 2.778367 | 2.778367
74.29747 | 23.8786 | 19.86147 | 14.30528 | 4.017129 | 2.778098 | 2.778098
74.30747 | 23.8937 | 19.85936 | 14.30374 | 4.034344 | 2.777811 | 2.777811
74.31747 | 23.9077 | 19.85719 | 14.30218 | 4.050507 | 2.777505 | 2.777505
74.32746 | 23.9284 | 19.85498 | 14.30062 | 4.073417 | 2.77718 | 2.77718
74.33746 | 23.9376 | 19.85272 | 14.29905 | 4.084878 | 2.776837 | 2.776837
74.34746 | 23.9501 | 19.85041 | 14.29746 | 4.099686 | 2.776476 | 2.776476
74.35746 | 23.9756 | 19.84806 | 14.29587 | 4.127544 | 2.776095 | 2.776095
74.36746 | 23.9822 | 19.84565 | 14.29426 | 4.13655 | 2.775697 | 2.775697
74.37745 | 24.0022 | 19.8432 | 14.29264 | 4.159001 | 2.775281 | 2.775281
74.38745 | 24.0201 | 19.8407 | 14.29101 | 4.179402 | 2.774846 | 2.774846
74.39745 | 24.0415 | 19.83815 | 14.28936 | 4.203352 | 2.774392 | 2.774392
74.40745 | 24.0566 | 19.83555 | 14.28771 | 4.22105 | 2.773921 | 2.773921
74.41745 | 24.0662 | 19.83291 | 14.28604 | 4.233294 | 2.773431 | 2.773431
74.42745 | 24.0924 | 19.83021 | 14.28437 | 4.262187 | 2.772924 | 2.772924
74.43744 | 24.112 | 19.82748 | 14.28268 | 4.284525 | 2.772399 | 2.772399
74.44744 | 24.1278 | 19.82469 | 14.28098 | 4.303112 | 2.771855 | 2.771855
74.45744 | 24.1379 | 19.82185 | 14.27927 | 4.316046 | 2.771294 | 2.771294
74.46744 | 24.1588 | 19.81897 | 14.27754 | 4.339827 | 2.770715 | 2.770715
74.47744 | 24.165 | 19.81604 | 14.27581 | 4.348955 | 2.770118 | 2.770118
74.48743 | 24.1713 | 19.81307 | 14.27406 | 4.358227 | 2.769504 | 2.769504
74.49743 | 24.1988 | 19.81005 | 14.27231 | 4.388748 | 2.768872 | 2.768872
74.50743 | 24.2197 | 19.80698 | 14.27054 | 4.412716 | 2.768223 | 2.768223
74.51743 | 24.2302 | 19.80387 | 14.26876 | 4.426329 | 2.767556 | 2.767556
74.52743 | 24.2464 | 19.80071 | 14.26697 | 4.445689 | 2.766871 | 2.766871
74.53743 | 24.2591 | 19.7975 | 14.26517 | 4.461595 | 2.76617 | 2.76617
74.54742 | 24.2736 | 19.79426 | 14.26335 | 4.479343 | 2.765452 | 2.765452
74.55742 | 24.2839 | 19.79096 | 14.26153 | 4.492941 | 2.764715 | 2.764715
74.56742 | 24.2988 | 19.78762 | 14.25969 | 4.511183 | 2.763962 | 2.763962
74.57742 | 24.3094 | 19.78423 | 14.25784 | 4.525171 | 2.763192 | 2.763192
74.58742 | 24.3193 | 19.7808 | 14.25598 | 4.538505 | 2.762405 | 2.762405
74.59741 | 24.3244 | 19.77732 | 14.25412 | 4.547079 | 2.761602 | 2.761602
74.60741 | 24.3424 | 19.7738 | 14.25223 | 4.568603 | 2.760781 | 2.760781
74.61741 | 24.3492 | 19.77023 | 14.25034 | 4.578969 | 2.759944 | 2.759944
74.62741 | 24.3574 | 19.76662 | 14.24844 | 4.590782 | 2.75909 | 2.75909
74.63741 | 24.375 | 19.76296 | 14.24652 | 4.612038 | 2.75822 | 2.75822
74.6474 | 24.386 | 19.75927 | 14.2446 | 4.626734 | 2.757334 | 2.757334
74.6574 | 24.3903 | 19.75552 | 14.24266 | 4.634779 | 2.75643 | 2.75643
74.6674 | 24.3988 | 19.75173 | 14.24071 | 4.647067 | 2.755511 | 2.755511
74.6774 | 24.4093 | 19.7479 | 14.23875 | 4.661398 | 2.754575 | 2.754575
74.6874 | 24.4135 | 19.74403 | 14.23678 | 4.669473 | 2.753623 | 2.753623
74.6974 | 24.4168 | 19.74011 | 14.2348 | 4.676692 | 2.752655 | 2.752655
74.70739 | 24.4296 | 19.73615 | 14.23281 | 4.693449 | 2.751672 | 2.751672
74.71739 | 24.4293 | 19.73215 | 14.2308 | 4.697154 | 2.750673 | 2.750673
74.72739 | 24.442 | 19.7281 | 14.22879 | 4.713901 | 2.749657 | 2.749657
74.73739 | 24.4472 | 19.72401 | 14.22676 | 4.723191 | 2.748626 | 2.748626
74.74739 | 24.4563 | 19.71988 | 14.22472 | 4.736423 | 2.747579 | 2.747579
74.75738 | 24.4607 | 19.71571 | 14.22267 | 4.744992 | 2.746517 | 2.746517
74.76738 | 24.4678 | 19.71149 | 14.22061 | 4.756308 | 2.74544 | 2.74544
74.77738 | 24.4783 | 19.70723 | 14.21854 | 4.771066 | 2.744347 | 2.744347
74.78738 | 24.4903 | 19.70293 | 14.21646 | 4.787365 | 2.743238 | 2.743238
74.79738 | 24.4921 | 19.69859 | 14.21436 | 4.793506 | 2.742115 | 2.742115
74.80738 | 24.4966 | 19.69421 | 14.21226 | 4.802388 | 2.740976 | 2.740976
74.81737 | 24.5008 | 19.68979 | 14.21015 | 4.811006 | 2.739824 | 2.739824
74.82737 | 24.5013 | 19.68533 | 14.20802 | 4.81597 | 2.738655 | 2.738655
74.83737 | 24.5071 | 19.68083 | 14.20588 | 4.826274 | 2.737472 | 2.737472
74.84737 | 24.5203 | 19.67628 | 14.20373 | 4.844018 | 2.736274 | 2.736274
74.85737 | 24.5275 | 19.6717 | 14.20157 | 4.855803 | 2.735062 | 2.735062
74.86736 | 24.5332 | 19.66708 | 14.1994 | 4.866123 | 2.733836 | 2.733836
74.87736 | 24.5375 | 19.66241 | 14.19722 | 4.875088 | 2.732595 | 2.732595
74.88736 | 24.5447 | 19.65771 | 14.19503 | 4.886992 | 2.731339 | 2.731339
74.89736 | 24.5491 | 19.65296 | 14.19283 | 4.896136 | 2.730069 | 2.730069
74.90736 | 24.552 | 19.64818 | 14.19061 | 4.903818 | 2.728785 | 2.728785
74.91736 | 24.5504 | 19.64336 | 14.18839 | 4.90704 | 2.727487 | 2.727487
74.92735 | 24.5602 | 19.6385 | 14.18615 | 4.921696 | 2.726176 | 2.726176
74.93735 | 24.5622 | 19.63361 | 14.1839 | 4.928594 | 2.724851 | 2.724851
74.94735 | 24.5626 | 19.62867 | 14.18165 | 4.933932 | 2.723511 | 2.723511
74.95735 | 24.5676 | 19.62369 | 14.17938 | 4.943907 | 2.722158 | 2.722158
74.96735 | 24.5718 | 19.61868 | 14.1771 | 4.95312 | 2.720791 | 2.720791
74.97734 | 24.5725 | 19.61363 | 14.17481 | 4.958866 | 2.719413 | 2.719413
74.98734 | 24.5747 | 19.60854 | 14.17251 | 4.966155 | 2.718019 | 2.718019
74.99734 | 24.5809 | 19.60342 | 14.17019 | 4.977481 | 2.716613 | 2.716613
75.00734 | 24.587 | 19.59826 | 14.16787 | 4.988744 | 2.715193 | 2.715193
75.01734 | 24.5867 | 19.59306 | 14.16554 | 4.993644 | 2.71376 | 2.71376
75.02734 | 24.588 | 19.58782 | 14.16319 | 5.00018 | 2.712314 | 2.712314
75.03733 | 24.5913 | 19.58255 | 14.16084 | 5.008748 | 2.710857 | 2.710857
75.04733 | 24.5876 | 19.57724 | 14.15847 | 5.010357 | 2.709386 | 2.709386
75.05733 | 24.5849 | 19.5719 | 14.15609 | 5.013002 | 2.707902 | 2.707902
75.06733 | 24.5824 | 19.56652 | 14.15371 | 5.015883 | 2.706406 | 2.706406
75.07733 | 24.5936 | 19.5611 | 14.15131 | 5.0325 | 2.704897 | 2.704897
75.08732 | 24.5916 | 19.55565 | 14.1489 | 5.035947 | 2.703377 | 2.703377
75.09732 | 24.5976 | 19.55017 | 14.14648 | 5.047434 | 2.701843 | 2.701843
75.10732 | 24.5977 | 19.54464 | 14.14405 | 5.053056 | 2.700298 | 2.700298
75.11732 | 24.5968 | 19.53909 | 14.14161 | 5.057713 | 2.69874 | 2.69874
75.12732 | 24.5942 | 19.5335 | 14.13915 | 5.060704 | 2.697171 | 2.697171
75.13732 | 24.5919 | 19.52787 | 14.13669 | 5.06403 | 2.695589 | 2.695589
75.14731 | 24.5887 | 19.52222 | 14.13422 | 5.066484 | 2.693998 | 2.693998
75.15731 | 24.5954 | 19.51652 | 14.13174 | 5.078878 | 2.692393 | 2.692393
75.16731 | 24.5919 | 19.51079 | 14.12924 | 5.081105 | 2.690777 | 2.690777
75.17731 | 24.5885 | 19.50503 | 14.12674 | 5.083466 | 2.689149 | 2.689149
75.18731 | 24.5863 | 19.49924 | 14.12422 | 5.087061 | 2.68751 | 2.68751
75.1973 | 24.5855 | 19.49342 | 14.1217 | 5.092082 | 2.685861 | 2.685861
75.2073 | 24.5829 | 19.48756 | 14.11916 | 5.095341 | 2.6842 | 2.6842
75.2173 | 24.5808 | 19.48167 | 14.11661 | 5.099134 | 2.682528 | 2.682528
75.2273 | 24.5808 | 19.47574 | 14.11405 | 5.105059 | 2.680845 | 2.680845
75.2373 | 24.577 | 19.46978 | 14.11148 | 5.107216 | 2.67915 | 2.67915
75.2473 | 24.5748 | 19.46379 | 14.1089 | 5.111005 | 2.677446 | 2.677446
75.25729 | 24.5661 | 19.45778 | 14.10632 | 5.10832 | 2.675732 | 2.675732
75.26729 | 24.5641 | 19.45173 | 14.10372 | 5.112373 | 2.674006 | 2.674006
75.27729 | 24.5582 | 19.44564 | 14.1011 | 5.112556 | 2.67227 | 2.67227
75.28729 | 24.5474 | 19.43953 | 14.09848 | 5.107871 | 2.670523 | 2.670523
75.29729 | 24.5282 | 19.43338 | 14.09585 | 5.094817 | 2.668766 | 2.668766
75.30728 | 24.5395 | 19.42721 | 14.09321 | 5.112287 | 2.667 | 2.667
75.31728 | 24.5271 | 19.42101 | 14.09056 | 5.106094 | 2.665223 | 2.665223
75.32728 | 24.5267 | 19.41477 | 14.0879 | 5.111931 | 2.663436 | 2.663436
75.33728 | 24.5166 | 19.4085 | 14.08522 | 5.108098 | 2.661639 | 2.661639
75.34728 | 24.5082 | 19.4022 | 14.08254 | 5.105995 | 2.659833 | 2.659833
75.35728 | 24.4963 | 19.39588 | 14.07985 | 5.100422 | 2.658016 | 2.658016
75.36727 | 24.4894 | 19.38953 | 14.07714 | 5.099872 | 2.656192 | 2.656192
75.37727 | 24.482 | 19.38314 | 14.07443 | 5.098857 | 2.654357 | 2.654357
75.38727 | 24.4716 | 19.37673 | 14.0717 | 5.094871 | 2.652513 | 2.652513
75.39727 | 24.466 | 19.37029 | 14.06897 | 5.095714 | 2.650659 | 2.650659
75.40727 | 24.4465 | 19.36381 | 14.06622 | 5.082686 | 2.648796 | 2.648796
75.41726 | 24.4372 | 19.35732 | 14.06347 | 5.07988 | 2.646926 | 2.646926
75.42726 | 24.4271 | 19.35079 | 14.0607 | 5.076307 | 2.645045 | 2.645045
75.43726 | 24.419 | 19.34424 | 14.05793 | 5.074764 | 2.643155 | 2.643155
75.44726 | 24.4047 | 19.33765 | 14.05514 | 5.067047 | 2.641257 | 2.641257
75.45726 | 24.3949 | 19.33104 | 14.05234 | 5.063859 | 2.639349 | 2.639349
75.46726 | 24.3896 | 19.3244 | 14.04954 | 5.065198 | 2.637434 | 2.637434
75.47725 | 24.3776 | 19.31774 | 14.04672 | 5.059857 | 2.635511 | 2.635511
75.48725 | 24.3644 | 19.31105 | 14.04389 | 5.05335 | 2.633578 | 2.633578
75.49725 | 24.3517 | 19.30433 | 14.04106 | 5.047369 | 2.631637 | 2.631637
75.50725 | 24.3364 | 19.29758 | 14.03821 | 5.038816 | 2.629688 | 2.629688
75.51725 | 24.3174 | 19.29081 | 14.03535 | 5.026588 | 2.627731 | 2.627731
75.52724 | 24.3125 | 19.28402 | 14.03248 | 5.02848 | 2.625768 | 2.625768
75.53724 | 24.2995 | 19.2772 | 14.02961 | 5.022305 | 2.623794 | 2.623794
75.54724 | 24.3002 | 19.27035 | 14.02672 | 5.029854 | 2.621814 | 2.621814
75.55724 | 24.2896 | 19.26347 | 14.02382 | 5.026131 | 2.619825 | 2.619825
75.56724 | 24.2794 | 19.25657 | 14.02091 | 5.022832 | 2.617828 | 2.617828
75.57724 | 24.2674 | 19.24964 | 14.01799 | 5.017758 | 2.615824 | 2.615824
75.58723 | 24.2589 | 19.2427 | 14.01507 | 5.016202 | 2.613815 | 2.613815
75.59723 | 24.2513 | 19.23572 | 14.01213 | 5.015578 | 2.611796 | 2.611796
75.60723 | 24.242 | 19.22872 | 14.00918 | 5.013279 | 2.60977 | 2.60977
75.61723 | 24.223 | 19.2217 | 14.00622 | 5.001304 | 2.607737 | 2.607737
75.62723 | 24.224 | 19.21465 | 14.00325 | 5.009353 | 2.605696 | 2.605696
75.63722 | 24.2045 | 19.20758 | 14.00028 | 4.996919 | 2.603651 | 2.603651
75.64722 | 24.1995 | 19.20048 | 13.99729 | 4.999016 | 2.601596 | 2.601596
75.65722 | 24.1922 | 19.19336 | 13.99429 | 4.998837 | 2.599535 | 2.599535
75.66722 | 24.1835 | 19.18622 | 13.99129 | 4.997281 | 2.597467 | 2.597467
75.67722 | 24.1746 | 19.17905 | 13.98827 | 4.995548 | 2.595392 | 2.595392
75.68722 | 24.1632 | 19.17186 | 13.98524 | 4.991339 | 2.593311 | 2.593311
75.69721 | 24.151 | 19.16466 | 13.98221 | 4.986344 | 2.591225 | 2.591225
75.70721 | 24.1423 | 19.15742 | 13.97916 | 4.98488 | 2.589131 | 2.589131
75.71721 | 24.1377 | 19.15016 | 13.9761 | 4.987539 | 2.58703 | 2.58703
75.72721 | 24.1291 | 19.14288 | 13.97303 | 4.98622 | 2.584923 | 2.584923
75.73721 | 24.1122 | 19.13558 | 13.96996 | 4.976623 | 2.58281 | 2.58281
75.7472 | 24.1023 | 19.12826 | 13.96687 | 4.974041 | 2.580693 | 2.580693
75.7572 | 24.101 | 19.12091 | 13.96378 | 4.980088 | 2.578567 | 2.578567
75.7672 | 24.0864 | 19.11354 | 13.96067 | 4.972856 | 2.576436 | 2.576436
75.7772 | 24.0748 | 19.10615 | 13.95756 | 4.968646 | 2.574299 | 2.574299
75.7872 | 24.0626 | 19.09874 | 13.95443 | 4.963857 | 2.572156 | 2.572156
75.7972 | 24.0607 | 19.09131 | 13.9513 | 4.969389 | 2.570007 | 2.570007
75.80719 | 24.0484 | 19.08387 | 13.94815 | 4.964534 | 2.567856 | 2.567856
75.81719 | 24.0369 | 19.07639 | 13.945 | 4.960507 | 2.565696 | 2.565696
75.82719 | 24.0294 | 19.0689 | 13.94184 | 4.960502 | 2.56353 | 2.56353
75.83719 | 24.0192 | 19.06138 | 13.93866 | 4.957817 | 2.56136 | 2.56136
75.84719 | 24.01 | 19.05385 | 13.93548 | 4.956153 | 2.559184 | 2.559184
75.85718 | 23.9947 | 19.0463 | 13.93229 | 4.948401 | 2.557004 | 2.557004
75.86718 | 23.9804 | 19.03872 | 13.92909 | 4.941676 | 2.554818 | 2.554818
75.87718 | 23.9702 | 19.03113 | 13.92588 | 4.939072 | 2.552626 | 2.552626
75.88718 | 23.9607 | 19.02351 | 13.92266 | 4.937186 | 2.550429 | 2.550429
75.89718 | 23.9436 | 19.01588 | 13.91943 | 4.927721 | 2.548227 | 2.548227
75.90718 | 23.9265 | 19.00823 | 13.91618 | 4.918275 | 2.54602 | 2.54602
75.91717 | 23.9133 | 19.00056 | 13.91294 | 4.912739 | 2.543811 | 2.543811
75.92717 | 23.8975 | 18.99287 | 13.90968 | 4.904631 | 2.541595 | 2.541595
75.93717 | 23.8814 | 18.98516 | 13.90641 | 4.896242 | 2.539374 | 2.539374
75.94717 | 23.8615 | 18.97743 | 13.90313 | 4.884072 | 2.537148 | 2.537148
75.95717 | 23.8499 | 18.96968 | 13.89985 | 4.88022 | 2.534917 | 2.534917
75.96716 | 23.8342 | 18.96192 | 13.89655 | 4.872278 | 2.532685 | 2.532685
75.97716 | 23.8092 | 18.95414 | 13.89325 | 4.855063 | 2.530446 | 2.530446
75.98716 | 23.7892 | 18.94633 | 13.88993 | 4.842865 | 2.528202 | 2.528202
75.99716 | 23.7744 | 18.93851 | 13.88661 | 4.835886 | 2.525954 | 2.525954
76.00716 | 23.7571 | 18.93068 | 13.88327 | 4.826424 | 2.523702 | 2.523702
76.01716 | 23.7379 | 18.92282 | 13.87993 | 4.81508 | 2.521446 | 2.521446
76.02715 | 23.7167 | 18.91495 | 13.87658 | 4.801747 | 2.519187 | 2.519187
76.03715 | 23.6978 | 18.90706 | 13.87322 | 4.790738 | 2.516922 | 2.516922
76.04715 | 23.6812 | 18.89915 | 13.86985 | 4.782046 | 2.514654 | 2.514654
76.05715 | 23.6666 | 18.89123 | 13.86647 | 4.775371 | 2.512381 | 2.512381
76.06715 | 23.6503 | 18.88329 | 13.86308 | 4.767014 | 2.510105 | 2.510105
76.07714 | 23.6314 | 18.87533 | 13.85968 | 4.756065 | 2.507827 | 2.507827
76.08714 | 23.609 | 18.86736 | 13.85627 | 4.741641 | 2.505543 | 2.505543
76.09714 | 23.5872 | 18.85937 | 13.85286 | 4.727833 | 2.503255 | 2.503255
76.10714 | 23.5726 | 18.85136 | 13.84943 | 4.721242 | 2.500964 | 2.500964
76.11714 | 23.5624 | 18.84333 | 13.846 | 4.719068 | 2.498669 | 2.498669
76.12714 | 23.5409 | 18.83529 | 13.84255 | 4.705609 | 2.49637 | 2.49637
76.13713 | 23.5251 | 18.82724 | 13.8391 | 4.697859 | 2.49407 | 2.49407
76.14713 | 23.5098 | 18.81917 | 13.83564 | 4.690632 | 2.491765 | 2.491765
76.15713 | 23.4933 | 18.81108 | 13.83217 | 4.682221 | 2.489456 | 2.489456
76.16713 | 23.4743 | 18.80297 | 13.82869 | 4.671326 | 2.487143 | 2.487143
76.17713 | 23.455 | 18.79485 | 13.8252 | 4.660146 | 2.484828 | 2.484828
76.18712 | 23.4385 | 18.78673 | 13.8217 | 4.651774 | 2.482512 | 2.482512
76.19712 | 23.4216 | 18.77857 | 13.8182 | 4.643025 | 2.48019 | 2.48019
76.20712 | 23.4068 | 18.77041 | 13.81468 | 4.636391 | 2.477865 | 2.477865
76.21712 | 23.3856 | 18.76223 | 13.81115 | 4.623373 | 2.475536 | 2.475536
76.22712 | 23.3715 | 18.75403 | 13.80762 | 4.61747 | 2.473205 | 2.473205
76.23712 | 23.3505 | 18.74582 | 13.80408 | 4.604681 | 2.470871 | 2.470871
76.24711 | 23.3375 | 18.7376 | 13.80053 | 4.599899 | 2.468536 | 2.468536
76.25711 | 23.3174 | 18.72936 | 13.79697 | 4.588039 | 2.466196 | 2.466196
76.26711 | 23.3041 | 18.72111 | 13.7934 | 4.582994 | 2.463853 | 2.463853
76.27711 | 23.2851 | 18.71284 | 13.78982 | 4.572264 | 2.461507 | 2.461507
76.28711 | 23.2728 | 18.70455 | 13.78623 | 4.568248 | 2.459159 | 2.459159
76.2971 | 23.2537 | 18.69626 | 13.78264 | 4.557438 | 2.45681 | 2.45681
76.3071 | 23.2337 | 18.68795 | 13.77904 | 4.54575 | 2.454456 | 2.454456
76.3171 | 23.2119 | 18.67962 | 13.77542 | 4.532276 | 2.4521 | 2.4521
76.3271 | 23.1966 | 18.67128 | 13.7718 | 4.525316 | 2.44974 | 2.44974
76.3371 | 23.1859 | 18.66293 | 13.76817 | 4.52297 | 2.447379 | 2.447379
76.3471 | 23.1705 | 18.65456 | 13.76453 | 4.515938 | 2.445015 | 2.445015
76.35709 | 23.154 | 18.64619 | 13.76089 | 4.50781 | 2.442651 | 2.442651
76.36709 | 23.1412 | 18.6378 | 13.75723 | 4.503405 | 2.440281 | 2.440281
76.37709 | 23.1256 | 18.62939 | 13.75357 | 4.496213 | 2.43791 | 2.43791
76.38709 | 23.109 | 18.62097 | 13.74989 | 4.488034 | 2.435536 | 2.435536
76.39709 | 23.1 | 18.61253 | 13.74621 | 4.487469 | 2.43316 | 2.43316
76.40708 | 23.0801 | 18.60409 | 13.74252 | 4.476008 | 2.430784 | 2.430784
76.41708 | 23.0659 | 18.59563 | 13.73883 | 4.470269 | 2.428403 | 2.428403
76.42708 | 23.0438 | 18.58716 | 13.73512 | 4.456643 | 2.42602 | 2.42602
76.43708 | 23.0404 | 18.57867 | 13.7314 | 4.461729 | 2.423635 | 2.423635
76.44708 | 23.0254 | 18.57017 | 13.72768 | 4.455228 | 2.421247 | 2.421247
76.45708 | 23.005 | 18.56166 | 13.72394 | 4.44334 | 2.418858 | 2.418858
76.46707 | 22.9865 | 18.55314 | 13.72021 | 4.433357 | 2.416468 | 2.416468
76.47707 | 22.9765 | 18.54461 | 13.71646 | 4.431894 | 2.414075 | 2.414075
76.48707 | 22.9573 | 18.53606 | 13.7127 | 4.421244 | 2.411679 | 2.411679
76.49707 | 22.9423 | 18.52749 | 13.70893 | 4.414806 | 2.409281 | 2.409281
76.50707 | 22.9266 | 18.51892 | 13.70516 | 4.40768 | 2.406882 | 2.406882
76.51706 | 22.9103 | 18.51034 | 13.70138 | 4.399958 | 2.404482 | 2.404482
76.52706 | 22.9042 | 18.50174 | 13.69759 | 4.402456 | 2.402079 | 2.402079
76.53706 | 22.8714 | 18.49313 | 13.69379 | 4.378267 | 2.399673 | 2.399673
76.54706 | 22.8692 | 18.48451 | 13.68998 | 4.384689 | 2.397266 | 2.397266
76.55706 | 22.8483 | 18.47588 | 13.68616 | 4.372424 | 2.394857 | 2.394857
76.56706 | 22.8315 | 18.46723 | 13.68234 | 4.36427 | 2.392446 | 2.392446
76.57705 | 22.8155 | 18.45858 | 13.67851 | 4.35692 | 2.390035 | 2.390035
76.58705 | 22.7963 | 18.44991 | 13.67467 | 4.346389 | 2.387621 | 2.387621
76.59705 | 22.7858 | 18.44123 | 13.67082 | 4.344571 | 2.385205 | 2.385205
76.60705 | 22.769 | 18.43254 | 13.66696 | 4.336464 | 2.382787 | 2.382787
76.61705 | 22.7422 | 18.42383 | 13.6631 | 4.318368 | 2.380367 | 2.380367
76.62704 | 22.7339 | 18.41512 | 13.65923 | 4.318775 | 2.377948 | 2.377948
76.63704 | 22.7165 | 18.4064 | 13.65535 | 4.310102 | 2.375525 | 2.375525
76.64704 | 22.6921 | 18.39766 | 13.65146 | 4.294441 | 2.3731 | 2.3731
76.65704 | 22.6763 | 18.38891 | 13.64756 | 4.28739 | 2.370674 | 2.370674
76.66704 | 22.6584 | 18.38015 | 13.64366 | 4.278251 | 2.368246 | 2.368246
76.67704 | 22.642 | 18.37138 | 13.63974 | 4.270623 | 2.365817 | 2.365817
76.68703 | 22.6238 | 18.3626 | 13.63583 | 4.261198 | 2.363388 | 2.363388
76.69703 | 22.5991 | 18.35381 | 13.6319 | 4.245291 | 2.360956 | 2.360956
76.70703 | 22.5789 | 18.345 | 13.62796 | 4.233896 | 2.358522 | 2.358522
76.71703 | 22.5538 | 18.33619 | 13.62402 | 4.217611 | 2.356087 | 2.356087
76.72703 | 22.5374 | 18.32736 | 13.62006 | 4.210038 | 2.35365 | 2.35365
76.73702 | 22.5168 | 18.31853 | 13.61611 | 4.198266 | 2.351214 | 2.351214
76.74702 | 22.4959 | 18.30969 | 13.61214 | 4.186214 | 2.348774 | 2.348774
76.75702 | 22.4618 | 18.30083 | 13.60816 | 4.160972 | 2.346333 | 2.346333
76.76702 | 22.4466 | 18.29196 | 13.60418 | 4.154642 | 2.34389 | 2.34389
76.77702 | 22.4263 | 18.28308 | 13.60019 | 4.143221 | 2.341446 | 2.341446
76.78702 | 22.4052 | 18.27419 | 13.59619 | 4.131012 | 2.339001 | 2.339001
76.79701 | 22.3794 | 18.2653 | 13.59218 | 4.114103 | 2.336556 | 2.336556
76.80701 | 22.3529 | 18.25639 | 13.58817 | 4.096514 | 2.334108 | 2.334108
76.81701 | 22.3319 | 18.24746 | 13.58415 | 4.084435 | 2.331659 | 2.331659
76.82701 | 22.3025 | 18.23853 | 13.58012 | 4.063967 | 2.329208 | 2.329208
76.83701 | 22.2914 | 18.22959 | 13.57608 | 4.061808 | 2.326756 | 2.326756
76.847 | 22.2735 | 18.22065 | 13.57204 | 4.052852 | 2.324305 | 2.324305
76.857 | 22.2455 | 18.21169 | 13.56799 | 4.033814 | 2.32185 | 2.32185
76.867 | 22.2151 | 18.20271 | 13.56393 | 4.012386 | 2.319394 | 2.319394
76.877 | 22.1939 | 18.19373 | 13.55986 | 4.000168 | 2.316937 | 2.316937
76.887 | 22.175 | 18.18474 | 13.55578 | 3.990261 | 2.314478 | 2.314478
76.897 | 22.1498 | 18.17574 | 13.5517 | 3.974063 | 2.312018 | 2.312018
76.90699 | 22.1278 | 18.16674 | 13.54761 | 3.961064 | 2.309561 | 2.309561
76.91699 | 22.1053 | 18.15771 | 13.54352 | 3.947586 | 2.307098 | 2.307098
76.92699 | 22.0826 | 18.14868 | 13.53941 | 3.933918 | 2.304635 | 2.304635
76.93699 | 22.0601 | 18.13964 | 13.5353 | 3.92046 | 2.30217 | 2.30217
76.94699 | 22.0417 | 18.13059 | 13.53118 | 3.911112 | 2.299704 | 2.299704
76.95698 | 22.0168 | 18.12154 | 13.52706 | 3.895264 | 2.29724 | 2.29724
76.96698 | 21.9938 | 18.11247 | 13.52292 | 3.881335 | 2.294771 | 2.294771
76.97698 | 21.962 | 18.10338 | 13.51878 | 3.858616 | 2.292302 | 2.292302
76.98698 | 21.9464 | 18.09429 | 13.51463 | 3.852106 | 2.289831 | 2.289831
76.99698 | 21.9303 | 18.08519 | 13.51048 | 3.845106 | 2.287359 | 2.287359
77.00698 | 21.9049 | 18.07608 | 13.50631 | 3.828815 | 2.284886 | 2.284886
77.01697 | 21.882 | 18.06698 | 13.50215 | 3.815025 | 2.282415 | 2.282415
77.02697 | 21.8571 | 18.05785 | 13.49797 | 3.799254 | 2.279939 | 2.279939
77.03697 | 21.8336 | 18.04871 | 13.49378 | 3.784891 | 2.277463 | 2.277463
77.04697 | 21.8119 | 18.03956 | 13.48959 | 3.772338 | 2.274985 | 2.274985
77.05697 | 21.7937 | 18.0304 | 13.48539 | 3.763295 | 2.272506 | 2.272506
77.06696 | 21.7688 | 18.02125 | 13.48119 | 3.747552 | 2.270029 | 2.270029
77.07696 | 21.7479 | 18.01207 | 13.47698 | 3.735827 | 2.267548 | 2.267548
77.08696 | 21.7251 | 18.00289 | 13.47276 | 3.722212 | 2.265066 | 2.265066
77.09696 | 21.7041 | 17.99369 | 13.46853 | 3.710406 | 2.262582 | 2.262582
77.10696 | 21.6849 | 17.98449 | 13.4643 | 3.700409 | 2.260098 | 2.260098
77.11696 | 21.6647 | 17.97528 | 13.46005 | 3.689421 | 2.257612 | 2.257612
77.12695 | 21.6392 | 17.96607 | 13.45581 | 3.673133 | 2.255128 | 2.255128
77.13695 | 21.6138 | 17.95684 | 13.45156 | 3.656964 | 2.25264 | 2.25264
77.14695 | 21.5938 | 17.9476 | 13.44729 | 3.646204 | 2.250152 | 2.250152
77.15695 | 21.5703 | 17.93835 | 13.44302 | 3.631953 | 2.247661 | 2.247661
77.16695 | 21.5584 | 17.92909 | 13.43875 | 3.629311 | 2.24517 | 2.24517
77.17694 | 21.5354 | 17.91983 | 13.43447 | 3.615569 | 2.24268 | 2.24268
77.18694 | 21.5181 | 17.91056 | 13.43018 | 3.607544 | 2.240187 | 2.240187
77.19694 | 21.4893 | 17.90127 | 13.42589 | 3.58803 | 2.237693 | 2.237693
77.20694 | 21.4715 | 17.89198 | 13.42158 | 3.579523 | 2.235197 | 2.235197
77.21694 | 21.452 | 17.88267 | 13.41727 | 3.569326 | 2.2327 | 2.2327
77.22694 | 21.4344 | 17.87336 | 13.41296 | 3.561038 | 2.230203 | 2.230203
77.23693 | 21.4098 | 17.86405 | 13.40864 | 3.545749 | 2.227706 | 2.227706
77.24693 | 21.3896 | 17.85472 | 13.40431 | 3.534878 | 2.225206 | 2.225206
77.25693 | 21.3703 | 17.84538 | 13.39997 | 3.524917 | 2.222705 | 2.222705
77.26693 | 21.3498 | 17.83604 | 13.39563 | 3.513764 | 2.220203 | 2.220203
77.27693 | 21.3323 | 17.82668 | 13.39128 | 3.50562 | 2.2177 | 2.2177
77.28692 | 21.3167 | 17.81733 | 13.38693 | 3.499374 | 2.215198 | 2.215198
77.29692 | 21.2938 | 17.80795 | 13.38257 | 3.485848 | 2.212692 | 2.212692
77.30692 | 21.2658 | 17.79857 | 13.3782 | 3.46723 | 2.210186 | 2.210186
77.31692 | 21.2536 | 17.78918 | 13.37382 | 3.464421 | 2.207678 | 2.207678
77.32692 | 21.2294 | 17.77978 | 13.36944 | 3.44962 | 2.205169 | 2.205169
77.33692 | 21.2126 | 17.77037 | 13.36505 | 3.442228 | 2.202659 | 2.202659
77.34691 | 21.1869 | 17.76096 | 13.36066 | 3.425935 | 2.200151 | 2.200151
77.35691 | 21.1687 | 17.75154 | 13.35626 | 3.41716 | 2.197638 | 2.197638
77.36691 | 21.1545 | 17.74211 | 13.35186 | 3.412394 | 2.195125 | 2.195125
77.37691 | 21.1312 | 17.73266 | 13.34744 | 3.398537 | 2.192611 | 2.192611
77.38691 | 21.1086 | 17.72321 | 13.34302 | 3.385387 | 2.190095 | 2.190095
77.3969 | 21.0828 | 17.71376 | 13.3386 | 3.369037 | 2.187581 | 2.187581
77.4069 | 21.0687 | 17.70429 | 13.33417 | 3.364405 | 2.185063 | 2.185063
77.4169 | 21.0375 | 17.69482 | 13.32973 | 3.342681 | 2.182545 | 2.182545
77.4269 | 21.0194 | 17.68533 | 13.32528 | 3.334066 | 2.180025 | 2.180025
77.4369 | 20.9989 | 17.67584 | 13.32083 | 3.323059 | 2.177504 | 2.177504
77.4469 | 20.9817 | 17.66634 | 13.31638 | 3.31536 | 2.174982 | 2.174982
77.45689 | 20.9638 | 17.65684 | 13.31192 | 3.306961 | 2.172461 | 2.172461
77.46689 | 20.9382 | 17.64732 | 13.30745 | 3.290879 | 2.169936 | 2.169936
77.47689 | 20.9193 | 17.63779 | 13.30297 | 3.281505 | 2.167411 | 2.167411
77.48689 | 20.8939 | 17.62826 | 13.29849 | 3.26564 | 2.164884 | 2.164884
77.49689 | 20.8707 | 17.61872 | 13.294 | 3.251983 | 2.162356 | 2.162356
77.50688 | 20.8467 | 17.60917 | 13.28952 | 3.237525 | 2.15983 | 2.15983
77.51688 | 20.8204 | 17.59962 | 13.28502 | 3.220784 | 2.1573 | 2.1573
77.52688 | 20.7911 | 17.59005 | 13.28051 | 3.201052 | 2.154768 | 2.154768
77.53688 | 20.7827 | 17.58047 | 13.276 | 3.202229 | 2.152236 | 2.152236
77.54688 | 20.7676 | 17.57089 | 13.27148 | 3.196713 | 2.149702 | 2.149702
77.55688 | 20.7436 | 17.5613 | 13.26696 | 3.182305 | 2.147168 | 2.147168
77.56687 | 20.7231 | 17.55171 | 13.26244 | 3.171395 | 2.144635 | 2.144635
77.57687 | 20.7001 | 17.5421 | 13.2579 | 3.158003 | 2.142098 | 2.142098
77.58687 | 20.6785 | 17.53248 | 13.25336 | 3.14602 | 2.13956 | 2.13956
77.59687 | 20.6586 | 17.52286 | 13.24881 | 3.135745 | 2.137021 | 2.137021
77.60687 | 20.6335 | 17.51322 | 13.24426 | 3.120277 | 2.13448 | 2.13448
77.61686 | 20.6173 | 17.50359 | 13.23971 | 3.113708 | 2.131941 | 2.131941
77.62686 | 20.5916 | 17.49394 | 13.23515 | 3.097657 | 2.129399 | 2.129399
77.63686 | 20.575 | 17.48429 | 13.23058 | 3.090714 | 2.126855 | 2.126855
77.64686 | 20.5564 | 17.47462 | 13.226 | 3.081778 | 2.12431 | 2.12431
77.65686 | 20.5414 | 17.46495 | 13.22142 | 3.076451 | 2.121764 | 2.121764
77.66686 | 20.5217 | 17.45527 | 13.21684 | 3.066431 | 2.119216 | 2.119216
77.67685 | 20.5095 | 17.44559 | 13.21225 | 3.06391 | 2.11667 | 2.11667
77.68685 | 20.4894 | 17.43589 | 13.20765 | 3.053506 | 2.114121 | 2.114121
77.69685 | 20.4716 | 17.42619 | 13.20305 | 3.045409 | 2.11157 | 2.11157
77.70685 | 20.4578 | 17.41648 | 13.19844 | 3.041321 | 2.109018 | 2.109018
77.71685 | 20.4379 | 17.40676 | 13.19383 | 3.03114 | 2.106465 | 2.106465
77.72684 | 20.4242 | 17.39704 | 13.18922 | 3.027158 | 2.103913 | 2.103913
77.73684 | 20.4004 | 17.38731 | 13.18459 | 3.013093 | 2.101358 | 2.101358
77.74684 | 20.3851 | 17.37756 | 13.17996 | 3.007536 | 2.098801 | 2.098801
77.75684 | 20.3689 | 17.36781 | 13.17533 | 3.001086 | 2.096243 | 2.096243
77.76684 | 20.3507 | 17.35806 | 13.17069 | 2.992644 | 2.093685 | 2.093685
77.77684 | 20.337 | 17.34829 | 13.16604 | 2.98871 | 2.091124 | 2.091124
77.78683 | 20.3184 | 17.33853 | 13.1614 | 2.979873 | 2.088566 | 2.088566
77.79683 | 20.3015 | 17.32875 | 13.15674 | 2.972753 | 2.086003 | 2.086003
77.80683 | 20.2891 | 17.31896 | 13.15208 | 2.970142 | 2.08344 | 2.08344
77.81683 | 20.2688 | 17.30916 | 13.14741 | 2.959637 | 2.080875 | 2.080875
77.82683 | 20.2521 | 17.29936 | 13.14274 | 2.95274 | 2.078309 | 2.078309
77.83682 | 20.234 | 17.28956 | 13.13807 | 2.944442 | 2.075745 | 2.075745
77.84682 | 20.2077 | 17.27974 | 13.13339 | 2.927959 | 2.073176 | 2.073176
77.85682 | 20.1871 | 17.26991 | 13.1287 | 2.917185 | 2.070607 | 2.070607
77.86682 | 20.1718 | 17.26008 | 13.12401 | 2.911718 | 2.068036 | 2.068036
77.87682 | 20.1586 | 17.25024 | 13.11931 | 2.908358 | 2.065465 | 2.065465
77.88682 | 20.1406 | 17.24039 | 13.11461 | 2.900205 | 2.062892 | 2.062892
77.89681 | 20.1195 | 17.23055 | 13.10991 | 2.88895 | 2.060321 | 2.060321
77.90681 | 20.1054 | 17.22069 | 13.1052 | 2.884712 | 2.057745 | 2.057745
77.91681 | 20.0874 | 17.21082 | 13.10048 | 2.876582 | 2.055169 | 2.055169
77.92681 | 20.0695 | 17.20094 | 13.09576 | 2.868558 | 2.052591 | 2.052591
77.93681 | 20.054 | 17.19106 | 13.09103 | 2.862942 | 2.050013 | 2.050013
77.9468 | 20.0438 | 17.18118 | 13.08631 | 2.862622 | 2.047435 | 2.047435
77.9568 | 20.0159 | 17.17128 | 13.08157 | 2.84462 | 2.044855 | 2.044855
77.9668 | 20.0037 | 17.16138 | 13.07683 | 2.842325 | 2.042273 | 2.042273
77.9768 | 19.992 | 17.15146 | 13.07208 | 2.840537 | 2.039689 | 2.039689
77.9868 | 19.9776 | 17.14154 | 13.06733 | 2.836056 | 2.037105 | 2.037105
77.99679 | 19.9647 | 17.13163 | 13.06258 | 2.833072 | 2.034522 | 2.034522
78.00679 | 19.9453 | 17.1217 | 13.05782 | 2.823604 | 2.031935 | 2.031935
78.01679 | 19.9328 | 17.11176 | 13.05306 | 2.821044 | 2.029348 | 2.029348
78.02679 | 19.9128 | 17.10181 | 13.04829 | 2.81099 | 2.026759 | 2.026759
78.03679 | 19.9003 | 17.09186 | 13.04352 | 2.808444 | 2.024169 | 2.024169
78.04679 | 19.8859 | 17.0819 | 13.03874 | 2.804004 | 2.021578 | 2.021578
78.05678 | 19.863 | 17.07194 | 13.03396 | 2.791059 | 2.018989 | 2.018989
78.06678 | 19.8422 | 17.06197 | 13.02918 | 2.780234 | 2.016395 | 2.016395
78.07678 | 19.8321 | 17.05199 | 13.02438 | 2.780114 | 2.013801 | 2.013801
78.08678 | 19.8126 | 17.042 | 13.01959 | 2.770601 | 2.011205 | 2.011205
78.09678 | 19.8018 | 17.03201 | 13.01479 | 2.769795 | 2.008608 | 2.008608
78.10677 | 19.7824 | 17.02202 | 13.00999 | 2.760383 | 2.006014 | 2.006014
78.11677 | 19.765 | 17.01201 | 13.00518 | 2.752991 | 2.003414 | 2.003414
78.12677 | 19.7442 | 17.002 | 13.00037 | 2.742203 | 2.000815 | 2.000815
78.13677 | 19.7251 | 16.99198 | 12.99555 | 2.733124 | 1.998214 | 1.998214
78.14677 | 19.7054 | 16.98195 | 12.99073 | 2.723448 | 1.995613 | 1.995613
78.15677 | 19.6876 | 16.97192 | 12.9859 | 2.715682 | 1.993009 | 1.993009
78.16676 | 19.6594 | 16.96189 | 12.98108 | 2.697509 | 1.990408 | 1.990408
78.17676 | 19.6445 | 16.95185 | 12.97624 | 2.692654 | 1.987803 | 1.987803
78.18676 | 19.6288 | 16.94179 | 12.9714 | 2.687005 | 1.985197 | 1.985197
78.19676 | 19.6105 | 16.93174 | 12.96656 | 2.678762 | 1.982589 | 1.982589
78.20676 | 19.5895 | 16.92167 | 12.96171 | 2.667826 | 1.979981 | 1.979981
78.21675 | 19.5711 | 16.91161 | 12.95687 | 2.659486 | 1.977374 | 1.977374
78.22675 | 19.5475 | 16.90154 | 12.95201 | 2.645961 | 1.974764 | 1.974764
78.23675 | 19.5295 | 16.89146 | 12.94715 | 2.638043 | 1.972153 | 1.972153
78.24675 | 19.5024 | 16.88137 | 12.94229 | 2.62103 | 1.969541 | 1.969541
78.25675 | 19.491 | 16.87128 | 12.93742 | 2.619724 | 1.966927 | 1.966927
78.26675 | 19.4751 | 16.86118 | 12.93255 | 2.613924 | 1.964313 | 1.964313
78.27674 | 19.4503 | 16.85108 | 12.92768 | 2.599219 | 1.961701 | 1.961701
78.28674 | 19.4332 | 16.84097 | 12.9228 | 2.59223 | 1.959084 | 1.959084
78.29674 | 19.4154 | 16.83085 | 12.91792 | 2.584547 | 1.956467 | 1.956467
78.30674 | 19.3985 | 16.82073 | 12.91303 | 2.57777 | 1.953849 | 1.953849
78.31674 | 19.3775 | 16.8106 | 12.90814 | 2.566898 | 1.95123 | 1.95123
78.32673 | 19.3584 | 16.80048 | 12.90325 | 2.557922 | 1.948613 | 1.948613
78.33673 | 19.3432 | 16.79034 | 12.89835 | 2.552861 | 1.945992 | 1.945992
78.34673 | 19.3272 | 16.78019 | 12.89345 | 2.547006 | 1.943371 | 1.943371
78.35673 | 19.3075 | 16.77004 | 12.88855 | 2.537457 | 1.940748 | 1.940748
78.36673 | 19.2938 | 16.75989 | 12.88364 | 2.533913 | 1.938124 | 1.938124
78.37673 | 19.27 | 16.74973 | 12.87873 | 2.520274 | 1.9355 | 1.9355
78.38672 | 19.2522 | 16.73957 | 12.87381 | 2.512631 | 1.932877 | 1.932877
78.39672 | 19.2406 | 16.7294 | 12.86889 | 2.511203 | 1.930251 | 1.930251
78.40672 | 19.224 | 16.71922 | 12.86397 | 2.50478 | 1.927624 | 1.927624
78.41672 | 19.2081 | 16.70904 | 12.85904 | 2.499063 | 1.924996 | 1.924996
78.42672 | 19.1961 | 16.69885 | 12.85411 | 2.49725 | 1.922368 | 1.922368
78.43671 | 19.186 | 16.68867 | 12.84919 | 2.497332 | 1.919741 | 1.919741
78.44671 | 19.175 | 16.67847 | 12.84425 | 2.49653 | 1.917111 | 1.917111
78.45671 | 19.156 | 16.66827 | 12.83931 | 2.487733 | 1.91448 | 1.91448
78.46671 | 19.1453 | 16.65806 | 12.83436 | 2.48724 | 1.911848 | 1.911848
78.47671 | 19.1277 | 16.64785 | 12.82942 | 2.479852 | 1.909216 | 1.909216
78.48671 | 19.1058 | 16.63763 | 12.82447 | 2.468169 | 1.906582 | 1.906582
78.4967 | 19.1 | 16.62742 | 12.81952 | 2.472581 | 1.903951 | 1.903951
78.5067 | 19.0844 | 16.61719 | 12.81456 | 2.467208 | 1.901316 | 1.901316
78.5167 | 19.0731 | 16.60696 | 12.8096 | 2.466139 | 1.898681 | 1.898681
78.5267 | 19.0551 | 16.59673 | 12.80464 | 2.458375 | 1.896045 | 1.896045
78.5367 | 19.0434 | 16.58648 | 12.79967 | 2.456915 | 1.893408 | 1.893408
78.54669 | 19.0304 | 16.57625 | 12.7947 | 2.45415 | 1.890773 | 1.890773
78.55669 | 19.0137 | 16.566 | 12.78973 | 2.447699 | 1.888135 | 1.888135
78.56669 | 18.998 | 16.55575 | 12.78475 | 2.442253 | 1.885496 | 1.885496
78.57669 | 18.9861 | 16.54549 | 12.77978 | 2.440611 | 1.882857 | 1.882857
78.58669 | 18.9745 | 16.53523 | 12.77479 | 2.439273 | 1.880217 | 1.880217
78.59669 | 18.9509 | 16.52496 | 12.76981 | 2.425939 | 1.877576 | 1.877576
78.60668 | 18.9421 | 16.5147 | 12.76482 | 2.427399 | 1.874938 | 1.874938
78.61668 | 18.9351 | 16.50443 | 12.75983 | 2.430674 | 1.872296 | 1.872296
78.62668 | 18.916 | 16.49415 | 12.75484 | 2.421852 | 1.869654 | 1.869654
78.63668 | 18.9011 | 16.48387 | 12.74984 | 2.417235 | 1.867011 | 1.867011
78.64668 | 18.8905 | 16.47358 | 12.74484 | 2.416921 | 1.864368 | 1.864368
78.65667 | 18.8755 | 16.4633 | 12.73985 | 2.412201 | 1.861727 | 1.861727
78.66667 | 18.8594 | 16.45301 | 12.73484 | 2.406395 | 1.859083 | 1.859083
78.67667 | 18.8472 | 16.44271 | 12.72983 | 2.404493 | 1.856438 | 1.856438
78.68667 | 18.8363 | 16.43241 | 12.72482 | 2.403894 | 1.853793 | 1.853793
78.69667 | 18.8089 | 16.4221 | 12.71981 | 2.386799 | 1.851147 | 1.851147
78.70667 | 18.8025 | 16.41179 | 12.71479 | 2.390707 | 1.848501 | 1.848501
78.71666 | 18.7842 | 16.40149 | 12.70978 | 2.382709 | 1.845857 | 1.845857
78.72666 | 18.7781 | 16.39118 | 12.70476 | 2.386924 | 1.84321 | 1.84321
78.73666 | 18.7619 | 16.38086 | 12.69973 | 2.381043 | 1.840563 | 1.840563
78.74666 | 18.7512 | 16.37054 | 12.69471 | 2.380665 | 1.837915 | 1.837915
78.75666 | 18.7405 | 16.36021 | 12.68968 | 2.380289 | 1.835267 | 1.835267
78.76665 | 18.727 | 16.34989 | 12.68465 | 2.377108 | 1.832622 | 1.832622
78.77665 | 18.7088 | 16.33956 | 12.67961 | 2.369239 | 1.829973 | 1.829973
78.78665 | 18.6968 | 16.32923 | 12.67458 | 2.367573 | 1.827324 | 1.827324
78.79665 | 18.6845 | 16.31889 | 12.66954 | 2.36561 | 1.824675 | 1.824675
78.80665 | 18.667 | 16.30855 | 12.6645 | 2.35845 | 1.822026 | 1.822026
78.81665 | 18.6602 | 16.29821 | 12.65945 | 2.361993 | 1.819376 | 1.819376
78.82664 | 18.6534 | 16.28787 | 12.65441 | 2.365528 | 1.816729 | 1.816729
78.83664 | 18.639 | 16.27752 | 12.64936 | 2.361477 | 1.814079 | 1.814079
78.84664 | 18.6277 | 16.26717 | 12.64431 | 2.360528 | 1.811429 | 1.811429
78.85664 | 18.6149 | 16.25682 | 12.63926 | 2.358081 | 1.808779 | 1.808779
78.86664 | 18.6035 | 16.24646 | 12.63421 | 2.357037 | 1.806129 | 1.806129
78.87663 | 18.5903 | 16.23611 | 12.62915 | 2.354185 | 1.803481 | 1.803481
78.88663 | 18.5744 | 16.22575 | 12.62409 | 2.348646 | 1.80083 | 1.80083
78.89663 | 18.5623 | 16.21539 | 12.61903 | 2.346909 | 1.798179 | 1.798179
78.90663 | 18.5464 | 16.20503 | 12.61397 | 2.341374 | 1.795529 | 1.795529
78.91663 | 18.5351 | 16.19466 | 12.6089 | 2.340441 | 1.792878 | 1.792878
78.92663 | 18.5203 | 16.18429 | 12.60383 | 2.336011 | 1.790227 | 1.790227
78.93662 | 18.5095 | 16.17393 | 12.59877 | 2.335572 | 1.787579 | 1.787579
78.94662 | 18.4883 | 16.16355 | 12.5937 | 2.324745 | 1.784928 | 1.784928
78.95662 | 18.469 | 16.15318 | 12.58862 | 2.31582 | 1.782277 | 1.782277
78.96662 | 18.4563 | 16.1428 | 12.58355 | 2.313497 | 1.779627 | 1.779627
78.97662 | 18.4399 | 16.13242 | 12.57847 | 2.307476 | 1.776976 | 1.776976
78.98661 | 18.4255 | 16.12205 | 12.5734 | 2.303446 | 1.774328 | 1.774328
78.99661 | 18.4081 | 16.11167 | 12.56832 | 2.296428 | 1.771678 | 1.771678
79.00661 | 18.3835 | 16.10129 | 12.56323 | 2.282211 | 1.769028 | 1.769028
79.01661 | 18.3632 | 16.0909 | 12.55815 | 2.272296 | 1.766378 | 1.766378
79.02661 | 18.3477 | 16.08052 | 12.55306 | 2.267182 | 1.763728 | 1.763728
79.03661 | 18.3314 | 16.07013 | 12.54797 | 2.26127 | 1.761078 | 1.761078
79.0466 | 18.3085 | 16.05975 | 12.54289 | 2.248749 | 1.758431 | 1.758431
79.0566 | 18.294 | 16.04936 | 12.5378 | 2.244638 | 1.755782 | 1.755782
79.0666 | 18.2751 | 16.03897 | 12.5327 | 2.236129 | 1.753133 | 1.753133
79.0766 | 18.2558 | 16.02858 | 12.52761 | 2.227221 | 1.750485 | 1.750485
79.0866 | 18.2406 | 16.01819 | 12.52251 | 2.222414 | 1.747836 | 1.747836
79.09659 | 18.2199 | 16.0078 | 12.51742 | 2.212097 | 1.745191 | 1.745191
79.10659 | 18.1994 | 15.99741 | 12.51232 | 2.201992 | 1.742543 | 1.742543
79.11659 | 18.1673 | 15.98701 | 12.50722 | 2.180287 | 1.739896 | 1.739896
79.12659 | 18.1538 | 15.97662 | 12.50212 | 2.177183 | 1.73725 | 1.73725
79.13659 | 18.1342 | 15.96622 | 12.49701 | 2.16798 | 1.734603 | 1.734603
79.14659 | 18.1149 | 15.95582 | 12.49191 | 2.159077 | 1.731957 | 1.731957
79.15658 | 18.0918 | 15.94544 | 12.48681 | 2.146363 | 1.729315 | 1.729315
79.16658 | 18.0715 | 15.93504 | 12.4817 | 2.136462 | 1.726669 | 1.726669
79.17658 | 18.0506 | 15.92464 | 12.47659 | 2.125958 | 1.724025 | 1.724025
79.18658 | 18.0329 | 15.91424 | 12.47148 | 2.118656 | 1.721381 | 1.721381
79.19658 | 18.0117 | 15.90385 | 12.46637 | 2.107855 | 1.718738 | 1.718738
79.20657 | 17.9888 | 15.89346 | 12.46126 | 2.095343 | 1.716098 | 1.716098
79.21657 | 17.9613 | 15.88306 | 12.45615 | 2.078241 | 1.713455 | 1.713455
79.22657 | 17.9443 | 15.87266 | 12.45103 | 2.07164 | 1.710814 | 1.710814
79.23657 | 17.9234 | 15.86226 | 12.44592 | 2.061138 | 1.708173 | 1.708173
79.24657 | 17.901 | 15.85186 | 12.4408 | 2.049136 | 1.705532 | 1.705532
79.25657 | 17.8744 | 15.84147 | 12.43568 | 2.032933 | 1.702893 | 1.702893
79.26656 | 17.8512 | 15.83108 | 12.43057 | 2.02012 | 1.700256 | 1.700256
79.27656 | 17.8303 | 15.82068 | 12.42545 | 2.009617 | 1.697618 | 1.697618
79.28656 | 17.8062 | 15.81029 | 12.42033 | 1.995913 | 1.694981 | 1.694981
79.29656 | 17.7836 | 15.79989 | 12.4152 | 1.983709 | 1.692344 | 1.692344
79.30656 | 17.7569 | 15.7895 | 12.41008 | 1.967403 | 1.689708 | 1.689708
79.31655 | 17.7342 | 15.77911 | 12.40496 | 1.955087 | 1.687076 | 1.687076
79.32655 | 17.7036 | 15.76872 | 12.39984 | 1.93488 | 1.684441 | 1.684441
79.33655 | 17.6843 | 15.75833 | 12.39471 | 1.925973 | 1.681808 | 1.681808
79.34655 | 17.6591 | 15.74794 | 12.38958 | 1.911164 | 1.679176 | 1.679176
79.35655 | 17.6335 | 15.73755 | 12.38446 | 1.895955 | 1.676544 | 1.676544
79.36655 | 17.6075 | 15.72716 | 12.37933 | 1.880344 | 1.673913 | 1.673913
79.37654 | 17.5854 | 15.71678 | 12.37421 | 1.868622 | 1.671286 | 1.671286
79.38654 | 17.5623 | 15.70639 | 12.36908 | 1.855908 | 1.668658 | 1.668658
79.39654 | 17.5348 | 15.69601 | 12.36395 | 1.838793 | 1.66603 | 1.66603
79.40654 | 17.5103 | 15.68562 | 12.35882 | 1.824677 | 1.663403 | 1.663403
79.41654 | 17.483 | 15.67524 | 12.35369 | 1.80776 | 1.660778 | 1.660778
79.42653 | 17.4529 | 15.66487 | 12.34856 | 1.78803 | 1.658156 | 1.658156
79.43653 | 17.4285 | 15.65449 | 12.34343 | 1.774009 | 1.655532 | 1.655532
79.44653 | 17.4077 | 15.64411 | 12.33829 | 1.763587 | 1.65291 | 1.65291
79.45653 | 17.3921 | 15.63374 | 12.33316 | 1.758362 | 1.650288 | 1.650288
79.46653 | 17.368 | 15.62336 | 12.32803 | 1.744636 | 1.647668 | 1.647668
79.47653 | 17.3452 | 15.61299 | 12.32289 | 1.732208 | 1.645049 | 1.645049
79.48652 | 17.3224 | 15.60263 | 12.31776 | 1.719767 | 1.642434 | 1.642434
79.49652 | 17.3042 | 15.59227 | 12.31263 | 1.711934 | 1.639818 | 1.639818
79.50652 | 17.2842 | 15.5819 | 12.30749 | 1.702299 | 1.637203 | 1.637203
79.51652 | 17.2638 | 15.57154 | 12.30236 | 1.692262 | 1.634589 | 1.634589
79.52652 | 17.236 | 15.56118 | 12.29722 | 1.674823 | 1.631976 | 1.631976
79.53651 | 17.2205 | 15.55083 | 12.29209 | 1.669671 | 1.629367 | 1.629367
79.54651 | 17.2007 | 15.54047 | 12.28696 | 1.660227 | 1.626757 | 1.626757
79.55651 | 17.1864 | 15.53012 | 12.28182 | 1.656281 | 1.624149 | 1.624149
79.56651 | 17.1669 | 15.51977 | 12.27669 | 1.647131 | 1.621541 | 1.621541
79.57651 | 17.1491 | 15.50942 | 12.27155 | 1.639679 | 1.618936 | 1.618936
79.58651 | 17.132 | 15.49908 | 12.26641 | 1.632925 | 1.616331 | 1.616331
79.5965 | 17.1185 | 15.48874 | 12.26128 | 1.629757 | 1.613731 | 1.613731
79.6065 | 17.0947 | 15.4784 | 12.25615 | 1.616296 | 1.611129 | 1.611129
79.6165 | 17.0707 | 15.46807 | 12.25101 | 1.602633 | 1.608529 | 1.608529
79.6265 | 17.0488 | 15.45773 | 12.24587 | 1.591066 | 1.605931 | 1.605931
79.6365 | 17.027 | 15.4474 | 12.24074 | 1.579596 | 1.603334 | 1.603334
79.64649 | 17.0194 | 15.43709 | 12.23561 | 1.582313 | 1.600741 | 1.600741
79.65649 | 17.0011 | 15.42676 | 12.23047 | 1.574336 | 1.598147 | 1.598147
79.66649 | 16.9792 | 15.41644 | 12.22533 | 1.562757 | 1.595555 | 1.595555
79.67649 | 16.9569 | 15.40613 | 12.2202 | 1.550774 | 1.592964 | 1.592964
79.68649 | 16.938 | 15.39581 | 12.21506 | 1.542187 | 1.590375 | 1.590375
79.69649 | 16.9184 | 15.3855 | 12.20993 | 1.532896 | 1.587788 | 1.587788
79.70648 | 16.8977 | 15.37521 | 12.2048 | 1.522492 | 1.585205 | 1.585205
79.71648 | 16.8742 | 15.36491 | 12.19966 | 1.509295 | 1.582621 | 1.582621
79.72648 | 16.8564 | 15.35461 | 12.19453 | 1.501793 | 1.580039 | 1.580039
79.73648 | 16.8244 | 15.34431 | 12.1894 | 1.480088 | 1.577458 | 1.577458
79.74648 | 16.8116 | 15.33402 | 12.18426 | 1.477578 | 1.574879 | 1.574879
79.75647 | 16.7934 | 15.32375 | 12.17913 | 1.469655 | 1.572305 | 1.572305
79.76647 | 16.77 | 15.31346 | 12.174 | 1.456537 | 1.56973 | 1.56973
79.77647 | 16.7506 | 15.30318 | 12.16887 | 1.447416 | 1.567157 | 1.567157
79.78647 | 16.7299 | 15.29291 | 12.16374 | 1.43699 | 1.564586 | 1.564586
79.79647 | 16.7108 | 15.28264 | 12.15861 | 1.428159 | 1.562016 | 1.562016
79.80647 | 16.6892 | 15.27238 | 12.15348 | 1.416825 | 1.559449 | 1.559449
79.81646 | 16.6669 | 15.26212 | 12.14835 | 1.404775 | 1.556886 | 1.556886
79.82646 | 16.6453 | 15.25187 | 12.14322 | 1.393432 | 1.554322 | 1.554322
79.83646 | 16.6049 | 15.24162 | 12.1381 | 1.363284 | 1.55176 | 1.55176
79.84646 | 16.5916 | 15.23137 | 12.13297 | 1.36023 | 1.549201 | 1.549201
79.85646 | 16.5673 | 15.22113 | 12.12784 | 1.346173 | 1.546643 | 1.546643
79.86645 | 16.5421 | 15.2109 | 12.12272 | 1.3312 | 1.54409 | 1.54409
79.87645 | 16.5228 | 15.20067 | 12.11759 | 1.322133 | 1.541536 | 1.541536
79.88645 | 16.4984 | 15.19044 | 12.11247 | 1.30796 | 1.538985 | 1.538985
79.89645 | 16.4744 | 15.18022 | 12.10735 | 1.294183 | 1.536435 | 1.536435
79.90645 | 16.4486 | 15.17 | 12.10222 | 1.2786 | 1.533888 | 1.533888
79.91645 | 16.4219 | 15.15979 | 12.0971 | 1.262113 | 1.531343 | 1.531343
79.92644 | 16.3952 | 15.14959 | 12.09199 | 1.24561 | 1.528802 | 1.528802
79.93644 | 16.3535 | 15.13939 | 12.08687 | 1.214112 | 1.526261 | 1.526261
79.94644 | 16.3363 | 15.12919 | 12.08175 | 1.207108 | 1.523722 | 1.523722
79.95644 | 16.3102 | 15.119 | 12.07663 | 1.191199 | 1.521186 | 1.521186
79.96644 | 16.2893 | 15.10882 | 12.07151 | 1.180485 | 1.518652 | 1.518652
79.97643 | 16.2654 | 15.09865 | 12.0664 | 1.166754 | 1.516122 | 1.516122
79.98643 | 16.2412 | 15.08847 | 12.06129 | 1.152728 | 1.513592 | 1.513592
79.99643 | 16.2164 | 15.0783 | 12.05617 | 1.138097 | 1.511065 | 1.511065
80.00643 | 16.1884 | 15.06814 | 12.05106 | 1.12026 | 1.50854 | 1.50854
80.01643 | 16.1675 | 15.05798 | 12.04595 | 1.109517 | 1.506017 | 1.506017
80.02643 | 16.1473 | 15.04783 | 12.04084 | 1.099468 | 1.503496 | 1.503496
80.03642 | 16.1117 | 15.0377 | 12.03574 | 1.074002 | 1.500981 | 1.500981
80.04642 | 16.0912 | 15.02756 | 12.03063 | 1.063641 | 1.498465 | 1.498465
80.05642 | 16.0704 | 15.01743 | 12.02552 | 1.052974 | 1.495952 | 1.495952
80.06642 | 16.0542 | 15.0073 | 12.02042 | 1.046901 | 1.493441 | 1.493441
80.07642 | 16.0333 | 14.99718 | 12.01531 | 1.036121 | 1.490932 | 1.490932
80.08641 | 16.0099 | 14.98708 | 12.01022 | 1.022825 | 1.488429 | 1.488429
80.09641 | 15.9941 | 14.97697 | 12.00512 | 1.017132 | 1.485925 | 1.485925
80.10641 | 15.9741 | 14.96687 | 12.00002 | 1.007234 | 1.483424 | 1.483424
80.11641 | 15.9535 | 14.95677 | 11.99492 | 0.996728 | 1.480925 | 1.480925
80.12641 | 15.9305 | 14.94668 | 11.98983 | 0.983816 | 1.478429 | 1.478429
80.13641 | 15.8981 | 14.9366 | 11.98473 | 0.9614972 | 1.475936 | 1.475936
80.1464 | 15.8778 | 14.92654 | 11.97964 | 0.9512622 | 1.473447 | 1.473447
80.1564 | 15.8609 | 14.91647 | 11.97455 | 0.9444297 | 1.470959 | 1.470959
80.1664 | 15.8432 | 14.90641 | 11.96946 | 0.9367908 | 1.468474 | 1.468474
80.1764 | 15.8227 | 14.89635 | 11.96437 | 0.926345 | 1.46599 | 1.46599
80.1864 | 15.7975 | 14.88631 | 11.95929 | 0.9111921 | 1.46351 | 1.46351
80.19639 | 15.7791 | 14.87628 | 11.95421 | 0.9028221 | 1.461035 | 1.461035
80.20639 | 15.7517 | 14.86624 | 11.94913 | 0.8854552 | 1.458559 | 1.458559
80.21639 | 15.7234 | 14.85622 | 11.94404 | 0.8671809 | 1.456087 | 1.456087
80.22639 | 15.6962 | 14.8462 | 11.93897 | 0.8499996 | 1.453617 | 1.453617
80.23639 | 15.6671 | 14.83619 | 11.93389 | 0.8309109 | 1.45115 | 1.45115
80.24639 | 15.638 | 14.82619 | 11.92881 | 0.8118148 | 1.448686 | 1.448686
80.25638 | 15.6237 | 14.8162 | 11.92374 | 0.8075012 | 1.446227 | 1.446227
80.26638 | 15.5956 | 14.80621 | 11.91867 | 0.7893903 | 1.443768 | 1.443768
80.27638 | 15.5733 | 14.79623 | 11.9136 | 0.7770716 | 1.441312 | 1.441312
80.28638 | 15.5414 | 14.78625 | 11.90854 | 0.7551458 | 1.438859 | 1.438859
80.29638 | 15.5164 | 14.77629 | 11.90347 | 0.7401117 | 1.436409 | 1.436409
80.30637 | 15.4942 | 14.76634 | 11.89841 | 0.7278606 | 1.433964 | 1.433964
80.31637 | 15.4674 | 14.75639 | 11.89335 | 0.7110112 | 1.431519 | 1.431519
80.32637 | 15.4441 | 14.74645 | 11.88829 | 0.6976544 | 1.429077 | 1.429077
80.33637 | 15.4185 | 14.73651 | 11.88323 | 0.6819891 | 1.426638 | 1.426638
80.34637 | 15.3954 | 14.72658 | 11.87818 | 0.6688162 | 1.424202 | 1.424202
80.35637 | 15.3754 | 14.71666 | 11.87313 | 0.6587352 | 1.421769 | 1.421769
80.36636 | 15.3532 | 14.70676 | 11.86808 | 0.6464362 | 1.419342 | 1.419342
80.37636 | 15.3282 | 14.69686 | 11.86303 | 0.6313391 | 1.416914 | 1.416914
80.38636 | 15.3093 | 14.68697 | 11.85799 | 0.6223336 | 1.41449 | 1.41449
80.39636 | 15.2918 | 14.67708 | 11.85294 | 0.6147199 | 1.412069 | 1.412069
80.40636 | 15.2745 | 14.6672 | 11.8479 | 0.6072979 | 1.409651 | 1.409651
80.41635 | 15.2553 | 14.65734 | 11.84287 | 0.597957 | 1.407238 | 1.407238
80.42635 | 15.2339 | 14.64748 | 11.83783 | 0.5864189 | 1.404825 | 1.404825
80.43635 | 15.2108 | 14.63763 | 11.8328 | 0.5731708 | 1.402417 | 1.402417
80.44635 | 15.1909 | 14.62778 | 11.82776 | 0.5631158 | 1.40001 | 1.40001
80.45635 | 15.1746 | 14.61795 | 11.82273 | 0.5566506 | 1.397607 | 1.397607
80.46635 | 15.1575 | 14.60812 | 11.81771 | 0.5493782 | 1.395207 | 1.395207
80.47634 | 15.1358 | 14.59831 | 11.81269 | 0.5374861 | 1.392813 | 1.392813
80.48634 | 15.1211 | 14.5885 | 11.80767 | 0.5325954 | 1.390419 | 1.390419
80.49634 | 15.1012 | 14.5787 | 11.80265 | 0.5224961 | 1.388028 | 1.388028
80.50634 | 15.0827 | 14.56891 | 11.79763 | 0.5137877 | 1.385641 | 1.385641
80.51634 | 15.0572 | 14.55913 | 11.79262 | 0.4980706 | 1.383256 | 1.383256
80.52633 | 15.0402 | 14.54937 | 11.78761 | 0.4908342 | 1.380877 | 1.380877
80.53633 | 15.0172 | 14.5396 | 11.7826 | 0.4775991 | 1.378499 | 1.378499
80.54633 | 14.9918 | 14.52985 | 11.7776 | 0.4619547 | 1.376124 | 1.376124
80.55633 | 14.977 | 14.5201 | 11.77259 | 0.4569018 | 1.373752 | 1.373752
80.56633 | 14.9596 | 14.51036 | 11.76759 | 0.4492392 | 1.371384 | 1.371384
80.57633 | 14.9363 | 14.50063 | 11.7626 | 0.4356673 | 1.369018 | 1.369018
80.58632 | 14.9175 | 14.49092 | 11.75761 | 0.4265757 | 1.366659 | 1.366659
80.59632 | 14.8965 | 14.48121 | 11.75261 | 0.4152853 | 1.3643 | 1.3643
80.60632 | 14.8741 | 14.47151 | 11.74763 | 0.4025851 | 1.361945 | 1.361945
80.61632 | 14.851 | 14.46182 | 11.74264 | 0.3891758 | 1.359592 | 1.359592
80.62632 | 14.8337 | 14.45214 | 11.73766 | 0.3815568 | 1.357243 | 1.357243
80.63631 | 14.8098 | 14.44248 | 11.73268 | 0.3673187 | 1.3549 | 1.3549
80.64631 | 14.7837 | 14.43282 | 11.7277 | 0.3508806 | 1.352557 | 1.352557
80.65631 | 14.7695 | 14.42317 | 11.72273 | 0.3463326 | 1.350218 | 1.350218
80.66631 | 14.7527 | 14.41352 | 11.71776 | 0.3391752 | 1.347882 | 1.347882
80.67631 | 14.7341 | 14.40389 | 11.71279 | 0.3302077 | 1.34555 | 1.34555
80.68631 | 14.7163 | 14.39427 | 11.70783 | 0.3220307 | 1.343221 | 1.343221
80.6963 | 14.6977 | 14.38467 | 11.70287 | 0.3130343 | 1.340897 | 1.340897
80.7063 | 14.6759 | 14.37506 | 11.69791 | 0.3008373 | 1.338575 | 1.338575
80.7163 | 14.6562 | 14.36547 | 11.69296 | 0.2907304 | 1.336256 | 1.336256
80.7263 | 14.6396 | 14.35589 | 11.68801 | 0.2837135 | 1.333941 | 1.333941
80.7363 | 14.6144 | 14.34631 | 11.68306 | 0.2680867 | 1.331628 | 1.331628
80.74629 | 14.5956 | 14.33676 | 11.67812 | 0.2588401 | 1.329322 | 1.329322
80.75629 | 14.5787 | 14.32721 | 11.67317 | 0.2514928 | 1.327016 | 1.327016
80.76629 | 14.5653 | 14.31766 | 11.66824 | 0.2476355 | 1.324714 | 1.324714
80.77629 | 14.5456 | 14.30813 | 11.6633 | 0.2374676 | 1.322416 | 1.322416
80.78629 | 14.5249 | 14.29861 | 11.65837 | 0.2262898 | 1.320121 | 1.320121
80.79629 | 14.5057 | 14.2891 | 11.65344 | 0.2166014 | 1.317829 | 1.317829
80.80628 | 14.4846 | 14.27961 | 11.64852 | 0.2049932 | 1.315544 | 1.315544
80.81628 | 14.4661 | 14.27012 | 11.6436 | 0.195984 | 1.313259 | 1.313259
80.82628 | 14.4465 | 14.26064 | 11.63868 | 0.1858646 | 1.310978 | 1.310978
80.83628 | 14.4217 | 14.25117 | 11.63377 | 0.1705339 | 1.308701 | 1.308701
80.84628 | 14.4013 | 14.24171 | 11.62885 | 0.1595935 | 1.306426 | 1.306426
80.85627 | 14.3843 | 14.23227 | 11.62395 | 0.1520326 | 1.304158 | 1.304158
80.86627 | 14.3657 | 14.22283 | 11.61905 | 0.1428705 | 1.301891 | 1.301891
80.87627 | 14.3403 | 14.2134 | 11.61415 | 0.1268977 | 1.299627 | 1.299627
80.88627 | 14.3205 | 14.20399 | 11.60925 | 0.1165143 | 1.297368 | 1.297368
80.89627 | 14.3024 | 14.19458 | 11.60436 | 0.1078201 | 1.295111 | 1.295111
80.90627 | 14.2838 | 14.18519 | 11.59947 | 0.09861494 | 1.292858 | 1.292858
80.91626 | 14.2637 | 14.17581 | 11.59459 | 0.08788968 | 1.290611 | 1.290611
80.92626 | 14.2425 | 14.16644 | 11.58971 | 0.07606272 | 1.288365 | 1.288365
80.93626 | 14.2123 | 14.15708 | 11.58483 | 0.05522495 | 1.286123 | 1.286123
80.94626 | 14.1896 | 14.14772 | 11.57995 | 0.04187613 | 1.283885 | 1.283885
80.95626 | 14.1752 | 14.13838 | 11.57508 | 0.03681606 | 1.28165 | 1.28165
80.96625 | 14.1568 | 14.12906 | 11.57022 | 0.0277359 | 1.279421 | 1.279421
80.97625 | 14.1316 | 14.11975 | 11.56536 | 0.0118539 | 1.277193 | 1.277193
80.98625 | 14.1182 | 14.11044 | 11.5605 | 0.00776038 | 1.274969 | 1.274969
80.99625 | 14.1013 | 14.10114 | 11.55565 | 0.0001559175 | 1.272749 | 1.272749
81.00625 | 14.0809 | 14.09186 | 11.5508 | -0.01095978 | 1.270532 | 1.270532
81.01625 | 14.0623 | 14.08259 | 11.54595 | -0.02028685 | 1.268319 | 1.268319
81.02624 | 14.0422 | 14.07333 | 11.54111 | -0.03113438 | 1.266111 | 1.266111
81.03624 | 14.0144 | 14.06408 | 11.53627 | -0.04968422 | 1.263905 | 1.263905
81.04624 | 13.9965 | 14.05485 | 11.53144 | -0.05834535 | 1.261703 | 1.261703
81.05624 | 13.983 | 14.04562 | 11.52661 | -0.062618 | 1.259505 | 1.259505
81.06624 | 13.9684 | 14.0364 | 11.52178 | -0.06800207 | 1.25731 | 1.25731
81.07623 | 13.9491 | 14.02721 | 11.51697 | -0.07810682 | 1.255121 | 1.255121
81.08623 | 13.9358 | 14.01801 | 11.51215 | -0.08221398 | 1.252933 | 1.252933
81.09623 | 13.9184 | 14.00883 | 11.50733 | -0.09043281 | 1.25075 | 1.25075
81.10623 | 13.8982 | 13.99966 | 11.50252 | -0.1014632 | 1.24857 | 1.24857
81.11623 | 13.8794 | 13.99051 | 11.49772 | -0.1111054 | 1.246393 | 1.246393
81.12623 | 13.8615 | 13.98136 | 11.49292 | -0.1198592 | 1.244221 | 1.244221
81.13622 | 13.8403 | 13.97223 | 11.48813 | -0.1319337 | 1.242054 | 1.242054
81.14622 | 13.827 | 13.96311 | 11.48333 | -0.136111 | 1.239889 | 1.239889
81.15622 | 13.8145 | 13.954 | 11.47855 | -0.1395001 | 1.237727 | 1.237727
81.16622 | 13.7957 | 13.9449 | 11.47376 | -0.1492012 | 1.235569 | 1.235569
81.17622 | 13.7767 | 13.93581 | 11.46898 | -0.1591142 | 1.233415 | 1.233415
81.18621 | 13.7606 | 13.92675 | 11.46421 | -0.166148 | 1.231267 | 1.231267
81.19621 | 13.7428 | 13.91768 | 11.45944 | -0.1748847 | 1.229121 | 1.229121
81.20621 | 13.727 | 13.90863 | 11.45468 | -0.1816336 | 1.226978 | 1.226978
81.21621 | 13.7094 | 13.89959 | 11.44992 | -0.1901944 | 1.224839 | 1.224839
81.22621 | 13.6896 | 13.89057 | 11.44516 | -0.2009672 | 1.222704 | 1.222704
81.2362 | 13.6646 | 13.88156 | 11.44041 | -0.2169614 | 1.220575 | 1.220575
81.2462 | 13.6545 | 13.87256 | 11.43566 | -0.2180585 | 1.218447 | 1.218447
81.2562 | 13.6469 | 13.86357 | 11.43092 | -0.2166677 | 1.216323 | 1.216323
81.2662 | 13.6288 | 13.85459 | 11.42618 | -0.2257892 | 1.214203 | 1.214203
81.2762 | 13.6114 | 13.84562 | 11.42145 | -0.234223 | 1.212087 | 1.212087
81.2862 | 13.5986 | 13.83667 | 11.41672 | -0.2380688 | 1.209974 | 1.209974
81.29619 | 13.5842 | 13.82774 | 11.412 | -0.2435359 | 1.207867 | 1.207867
81.30619 | 13.5674 | 13.81881 | 11.40728 | -0.2514066 | 1.205762 | 1.205762
81.31619 | 13.55 | 13.80989 | 11.40257 | -0.2598894 | 1.203661 | 1.203661
81.32619 | 13.5375 | 13.80098 | 11.39786 | -0.2634846 | 1.201564 | 1.201564
81.33619 | 13.5229 | 13.79209 | 11.39315 | -0.2691924 | 1.19947 | 1.19947
81.34618 | 13.5134 | 13.78322 | 11.38846 | -0.2698214 | 1.197383 | 1.197383
81.35618 | 13.5008 | 13.77435 | 11.38376 | -0.273554 | 1.195297 | 1.195297
81.36618 | 13.4879 | 13.7655 | 11.37907 | -0.2775991 | 1.193215 | 1.193215
81.37618 | 13.4766 | 13.75666 | 11.37438 | -0.2800567 | 1.191136 | 1.191136
81.38618 | 13.4677 | 13.74783 | 11.3697 | -0.280127 | 1.189062 | 1.189062
81.39618 | 13.4566 | 13.73901 | 11.36503 | -0.2824098 | 1.186991 | 1.186991
81.40617 | 13.4412 | 13.73021 | 11.36036 | -0.2890147 | 1.184927 | 1.184927
81.41617 | 13.4274 | 13.72142 | 11.35569 | -0.294022 | 1.182864 | 1.182864
81.42617 | 13.4159 | 13.71264 | 11.35103 | -0.2967433 | 1.180805 | 1.180805
81.43617 | 13.4033 | 13.70388 | 11.34638 | -0.3005763 | 1.178749 | 1.178749
81.44617 | 13.3965 | 13.69512 | 11.34173 | -0.2986232 | 1.176698 | 1.176698
81.45616 | 13.3811 | 13.68639 | 11.33709 | -0.3052909 | 1.174652 | 1.174652
81.46616 | 13.3684 | 13.67766 | 11.33245 | -0.309262 | 1.172608 | 1.172608
81.47616 | 13.3559 | 13.66895 | 11.32781 | -0.3130472 | 1.170569 | 1.170569
81.48616 | 13.3437 | 13.66024 | 11.32318 | -0.316544 | 1.168532 | 1.168532
81.49616 | 13.3292 | 13.65155 | 11.31855 | -0.322355 | 1.1665 | 1.1665
81.50616 | 13.3148 | 13.64288 | 11.31393 | -0.3280781 | 1.164472 | 1.164472
81.51615 | 13.3019 | 13.63422 | 11.30932 | -0.3323228 | 1.162449 | 1.162449
81.52615 | 13.2821 | 13.62557 | 11.30472 | -0.3434719 | 1.160428 | 1.160428
81.53615 | 13.2707 | 13.61693 | 11.30011 | -0.346234 | 1.158412 | 1.158412
81.54615 | 13.2588 | 13.60831 | 11.29551 | -0.349509 | 1.156399 | 1.156399
81.55615 | 13.2426 | 13.5997 | 11.29092 | -0.3570971 | 1.154389 | 1.154389
81.56614 | 13.2267 | 13.59111 | 11.28633 | -0.3644067 | 1.152386 | 1.152386
81.57614 | 13.2103 | 13.58252 | 11.28175 | -0.3722208 | 1.150385 | 1.150385
81.58614 | 13.1963 | 13.57395 | 11.27717 | -0.3776482 | 1.148387 | 1.148387
81.59614 | 13.1847 | 13.56539 | 11.2726 | -0.3806887 | 1.146393 | 1.146393
81.60614 | 13.168 | 13.55684 | 11.26804 | -0.388842 | 1.144403 | 1.144403
81.61614 | 13.15 | 13.54831 | 11.26347 | -0.3983089 | 1.142417 | 1.142417
81.62613 | 13.1297 | 13.5398 | 11.25892 | -0.4100972 | 1.140437 | 1.140437
81.63613 | 13.1203 | 13.53129 | 11.25437 | -0.4109902 | 1.138459 | 1.138459
81.64613 | 13.1058 | 13.5228 | 11.24983 | -0.4169966 | 1.136484 | 1.136484
81.65613 | 13.0928 | 13.51432 | 11.24529 | -0.4215162 | 1.134514 | 1.134514
81.66613 | 13.0787 | 13.50585 | 11.24075 | -0.4271491 | 1.132547 | 1.132547
81.67612 | 13.0651 | 13.4974 | 11.23623 | -0.4323036 | 1.130586 | 1.130586
81.68612 | 13.0514 | 13.48896 | 11.23171 | -0.4375632 | 1.128627 | 1.128627
81.69612 | 13.0396 | 13.48054 | 11.22719 | -0.4409359 | 1.126672 | 1.126672
81.70612 | 13.0234 | 13.47212 | 11.22268 | -0.4487223 | 1.124721 | 1.124721
81.71612 | 13.0039 | 13.46372 | 11.21817 | -0.4598218 | 1.122773 | 1.122773
81.72612 | 12.99 | 13.45533 | 11.21368 | -0.4653348 | 1.12083 | 1.12083
81.73611 | 12.985 | 13.44697 | 11.20919 | -0.4619696 | 1.118892 | 1.118892
81.74611 | 12.9722 | 13.43861 | 11.2047 | -0.4664095 | 1.116956 | 1.116956
81.75611 | 12.9606 | 13.43026 | 11.20021 | -0.4696633 | 1.115025 | 1.115025
81.76611 | 12.9509 | 13.42193 | 11.19574 | -0.4710297 | 1.113096 | 1.113096
81.77611 | 12.939 | 13.41361 | 11.19127 | -0.4746105 | 1.111172 | 1.111172
81.7861 | 12.9262 | 13.40531 | 11.18681 | -0.4791126 | 1.109254 | 1.109254
81.7961 | 12.9176 | 13.39702 | 11.18235 | -0.4794199 | 1.107337 | 1.107337
81.8061 | 12.9099 | 13.38874 | 11.17789 | -0.4788409 | 1.105424 | 1.105424
81.8161 | 12.8937 | 13.38048 | 11.17344 | -0.4867755 | 1.103516 | 1.103516
81.8261 | 12.8888 | 13.37222 | 11.169 | -0.4834237 | 1.101611 | 1.101611
81.8361 | 12.8772 | 13.36399 | 11.16457 | -0.4867853 | 1.099709 | 1.099709
81.84609 | 12.8638 | 13.35577 | 11.16014 | -0.4919689 | 1.097814 | 1.097814
81.85609 | 12.8613 | 13.34756 | 11.15572 | -0.4862579 | 1.095921 | 1.095921
81.86609 | 12.8507 | 13.33936 | 11.1513 | -0.4886606 | 1.094031 | 1.094031
81.87609 | 12.8409 | 13.33118 | 11.14689 | -0.4902771 | 1.092145 | 1.092145
81.88609 | 12.8324 | 13.32301 | 11.14248 | -0.4906071 | 1.090263 | 1.090263
81.89608 | 12.8251 | 13.31486 | 11.13808 | -0.489759 | 1.088387 | 1.088387
81.90608 | 12.808 | 13.30672 | 11.13369 | -0.4987166 | 1.086513 | 1.086513
81.91608 | 12.7989 | 13.29859 | 11.1293 | -0.4996879 | 1.084643 | 1.084643
81.92608 | 12.7894 | 13.29047 | 11.12492 | -0.5010728 | 1.082776 | 1.082776
81.93608 | 12.7788 | 13.28237 | 11.12054 | -0.5035716 | 1.080913 | 1.080913
81.94608 | 12.7679 | 13.27428 | 11.11618 | -0.5063842 | 1.079054 | 1.079054
81.95607 | 12.7547 | 13.26622 | 11.11182 | -0.5115187 | 1.077201 | 1.077201
81.96607 | 12.7428 | 13.25816 | 11.10746 | -0.515359 | 1.07535 | 1.07535
81.97607 | 12.7335 | 13.25011 | 11.10311 | -0.516613 | 1.073503 | 1.073503
81.98607 | 12.72 | 13.24208 | 11.09876 | -0.5220811 | 1.071659 | 1.071659
81.99607 | 12.7063 | 13.23406 | 11.09442 | -0.5277628 | 1.069819 | 1.069819
82.00606 | 12.6932 | 13.22607 | 11.0901 | -0.5328666 | 1.067985 | 1.067985
82.01606 | 12.6791 | 13.21808 | 11.08577 | -0.5389762 | 1.066153 | 1.066153
82.02606 | 12.6683 | 13.2101 | 11.08145 | -0.5417997 | 1.064325 | 1.064325
82.03606 | 12.6547 | 13.20214 | 11.07714 | -0.5474371 | 1.0625 | 1.0625
82.04606 | 12.6394 | 13.19419 | 11.07283 | -0.5547885 | 1.06068 | 1.06068
82.05606 | 12.6251 | 13.18625 | 11.06853 | -0.5611539 | 1.058863 | 1.058863
82.06605 | 12.611 | 13.17834 | 11.06424 | -0.5673409 | 1.057052 | 1.057052
82.07605 | 12.6008 | 13.17043 | 11.05995 | -0.5696342 | 1.055242 | 1.055242
82.08605 | 12.5894 | 13.16254 | 11.05567 | -0.5731415 | 1.053437 | 1.053437
82.09605 | 12.5799 | 13.15466 | 11.05139 | -0.5747627 | 1.051635 | 1.051635
82.10605 | 12.5599 | 13.1468 | 11.04712 | -0.5868979 | 1.049837 | 1.049837
82.11604 | 12.5496 | 13.13895 | 11.04287 | -0.589355 | 1.048045 | 1.048045
82.12604 | 12.5375 | 13.13112 | 11.03861 | -0.5936184 | 1.046255 | 1.046255
82.13604 | 12.5299 | 13.1233 | 11.03436 | -0.5933957 | 1.044468 | 1.044468
82.14604 | 12.519 | 13.11549 | 11.03012 | -0.5964871 | 1.042685 | 1.042685
82.15604 | 12.5096 | 13.10769 | 11.02588 | -0.5980925 | 1.040906 | 1.040906
82.16604 | 12.5061 | 13.09991 | 11.02165 | -0.5938122 | 1.039131 | 1.039131
82.17603 | 12.4979 | 13.09215 | 11.01743 | -0.5942533 | 1.037362 | 1.037362
82.18603 | 12.4939 | 13.0844 | 11.01321 | -0.590501 | 1.035594 | 1.035594
82.19603 | 12.4801 | 13.07666 | 11.009 | -0.5965628 | 1.03383 | 1.03383
82.20603 | 12.4703 | 13.06894 | 11.0048 | -0.5986387 | 1.03207 | 1.03207
82.21603 | 12.4654 | 13.06123 | 11.0006 | -0.5958289 | 1.030314 | 1.030314
82.22602 | 12.4606 | 13.05354 | 10.99642 | -0.5929407 | 1.028563 | 1.028563
82.23602 | 12.4554 | 13.04586 | 10.99223 | -0.5904589 | 1.026814 | 1.026814
82.24602 | 12.4434 | 13.03819 | 10.98805 | -0.5947915 | 1.025069 | 1.025069
82.25602 | 12.4346 | 13.03054 | 10.98388 | -0.595938 | 1.023327 | 1.023327
82.26602 | 12.4279 | 13.0229 | 10.97972 | -0.5949988 | 1.02159 | 1.02159
82.27602 | 12.424 | 13.01527 | 10.97556 | -0.5912737 | 1.019856 | 1.019856
82.28601 | 12.4195 | 13.00767 | 10.97142 | -0.5881703 | 1.018127 | 1.018127
82.29601 | 12.3974 | 13.00007 | 10.96727 | -0.6026737 | 1.016401 | 1.016401
82.30601 | 12.3857 | 12.99249 | 10.96314 | -0.6067912 | 1.014678 | 1.014678
82.31601 | 12.3751 | 12.98492 | 10.95901 | -0.609823 | 1.012959 | 1.012959
82.32601 | 12.3653 | 12.97737 | 10.95488 | -0.6120688 | 1.011243 | 1.011243
82.336 | 12.3495 | 12.96984 | 10.95077 | -0.6203373 | 1.009534 | 1.009534
82.346 | 12.3373 | 12.96231 | 10.94666 | -0.6250117 | 1.007826 | 1.007826
82.356 | 12.3245 | 12.9548 | 10.94256 | -0.6303002 | 1.006122 | 1.006122
82.366 | 12.3109 | 12.9473 | 10.93846 | -0.636403 | 1.004421 | 1.004421
82.376 | 12.298 | 12.93982 | 10.93437 | -0.6418201 | 1.002724 | 1.002724
82.386 | 12.2797 | 12.93235 | 10.93029 | -0.6526515 | 1.001031 | 1.001031
82.39599 | 12.258 | 12.9249 | 10.92622 | -0.6669042 | 0.9993433 | 0.9993433
82.40599 | 12.2479 | 12.91746 | 10.92215 | -0.6695641 | 0.9976575 | 0.9976575
82.41599 | 12.2402 | 12.91004 | 10.91809 | -0.669838 | 0.9959753 | 0.9959753
82.42599 | 12.2259 | 12.90263 | 10.91403 | -0.6767263 | 0.9942968 | 0.9942968
82.43599 | 12.2088 | 12.89523 | 10.90998 | -0.6864291 | 0.9926221 | 0.9926221
82.44598 | 12.1959 | 12.88785 | 10.90595 | -0.6919532 | 0.9909525 | 0.9909525
82.45598 | 12.1853 | 12.88048 | 10.90191 | -0.6951844 | 0.989285 | 0.989285
82.46598 | 12.1726 | 12.87313 | 10.89789 | -0.7005302 | 0.9876213 | 0.9876213
82.47598 | 12.1602 | 12.86579 | 10.89387 | -0.7055895 | 0.9859609 | 0.9859609
82.48598 | 12.1506 | 12.85846 | 10.88985 | -0.7078635 | 0.9843043 | 0.9843043
82.49598 | 12.1388 | 12.85115 | 10.88585 | -0.7123519 | 0.9826514 | 0.9826514
82.50597 | 12.1329 | 12.84386 | 10.88185 | -0.7109614 | 0.9810035 | 0.9810035
82.51597 | 12.1211 | 12.83658 | 10.87786 | -0.7154784 | 0.9793578 | 0.9793578
82.52597 | 12.1067 | 12.82931 | 10.87388 | -0.7226095 | 0.9777157 | 0.9777157
82.53597 | 12.0945 | 12.82205 | 10.8699 | -0.727555 | 0.9760772 | 0.9760772
82.54597 | 12.0844 | 12.81481 | 10.86593 | -0.7304148 | 0.9744423 | 0.9744423
82.55596 | 12.074 | 12.8076 | 10.86197 | -0.7335965 | 0.9728128 | 0.9728128
82.56596 | 12.0623 | 12.80038 | 10.85801 | -0.7380849 | 0.9711851 | 0.9711851
82.57596 | 12.048 | 12.79319 | 10.85407 | -0.7451871 | 0.9695608 | 0.9695608
82.58596 | 12.0406 | 12.786 | 10.85012 | -0.7454041 | 0.9679402 | 0.9679402
82.59596 | 12.0308 | 12.77884 | 10.84619 | -0.7480359 | 0.9663235 | 0.9663235
82.60596 | 12.0183 | 12.77168 | 10.84226 | -0.7533816 | 0.9647101 | 0.9647101
82.61595 | 12.0078 | 12.76455 | 10.83834 | -0.7567486 | 0.9631019 | 0.9631019
82.62595 | 11.9956 | 12.75742 | 10.83443 | -0.7618223 | 0.9614954 | 0.9614954
82.63595 | 11.9829 | 12.75031 | 10.83053 | -0.7674109 | 0.9598927 | 0.9598927
82.64595 | 11.9704 | 12.74321 | 10.82663 | -0.7728139 | 0.9582936 | 0.9582936
82.65595 | 11.9585 | 12.73613 | 10.82274 | -0.7776316 | 0.9566982 | 0.9566982
82.66594 | 11.9403 | 12.72907 | 10.81885 | -0.7887702 | 0.9551077 | 0.9551077
82.67594 | 11.9336 | 12.72202 | 10.81498 | -0.788416 | 0.9535192 | 0.9535192
82.68594 | 11.9223 | 12.71498 | 10.81111 | -0.7926761 | 0.9519341 | 0.9519341
82.69594 | 11.9071 | 12.70795 | 10.80725 | -0.8008506 | 0.9503526 | 0.9503526
82.70594 | 11.8904 | 12.70094 | 10.80339 | -0.8105394 | 0.9487747 | 0.9487747
82.71594 | 11.8766 | 12.69394 | 10.79954 | -0.8173426 | 0.9472003 | 0.9472003
82.72593 | 11.866 | 12.68697 | 10.79571 | -0.8209665 | 0.9456306 | 0.9456306
82.73593 | 11.8551 | 12.68 | 10.79187 | -0.8248983 | 0.9440632 | 0.9440632
82.74593 | 11.8433 | 12.67304 | 10.78805 | -0.8297448 | 0.9424994 | 0.9424994
82.75593 | 11.8306 | 12.66611 | 10.78423 | -0.8355051 | 0.9409389 | 0.9409389
82.76593 | 11.8181 | 12.65918 | 10.78042 | -0.8410794 | 0.9393818 | 0.9393818
82.77592 | 11.8038 | 12.65228 | 10.77662 | -0.8484755 | 0.9378299 | 0.9378299
82.78592 | 11.792 | 12.64538 | 10.77282 | -0.8533788 | 0.9362799 | 0.9362799
82.79592 | 11.7827 | 12.6385 | 10.76903 | -0.8557963 | 0.9347333 | 0.9347333
82.80592 | 11.7697 | 12.63163 | 10.76525 | -0.8619282 | 0.9331902 | 0.9331902
82.81592 | 11.7595 | 12.62477 | 10.76147 | -0.8652744 | 0.9316505 | 0.9316505
82.82592 | 11.75 | 12.61793 | 10.75771 | -0.8679348 | 0.9301143 | 0.9301143
82.83591 | 11.7424 | 12.61112 | 10.75395 | -0.8687163 | 0.928583 | 0.928583
82.84591 | 11.7296 | 12.60431 | 10.7502 | -0.8747053 | 0.9270536 | 0.9270536
82.85591 | 11.7113 | 12.59751 | 10.74645 | -0.8862086 | 0.9255277 | 0.9255277
82.86591 | 11.7072 | 12.59073 | 10.74272 | -0.8835261 | 0.9240052 | 0.9240052
82.87591 | 11.7058 | 12.58396 | 10.73899 | -0.8781579 | 0.922486 | 0.922486
82.8859 | 11.6995 | 12.57721 | 10.73527 | -0.8777107 | 0.9209718 | 0.9209718
82.8959 | 11.6929 | 12.57047 | 10.73155 | -0.8775711 | 0.9194595 | 0.9194595
82.9059 | 11.6797 | 12.56375 | 10.72784 | -0.8840457 | 0.9179506 | 0.9179506
82.9159 | 11.6694 | 12.55703 | 10.72414 | -0.8876346 | 0.9164451 | 0.9164451
82.9259 | 11.6617 | 12.55034 | 10.72045 | -0.8886377 | 0.914943 | 0.914943
82.9359 | 11.6537 | 12.54366 | 10.71677 | -0.889955 | 0.9134443 | 0.9134443
82.94589 | 11.6382 | 12.53699 | 10.71309 | -0.8987932 | 0.9119503 | 0.9119503
82.95589 | 11.637 | 12.53034 | 10.70942 | -0.893339 | 0.9104583 | 0.9104583
82.96589 | 11.6301 | 12.5237 | 10.70576 | -0.893599 | 0.9089696 | 0.9089696
82.97589 | 11.6242 | 12.51707 | 10.7021 | -0.8928733 | 0.9074843 | 0.9074843
82.98589 | 11.6139 | 12.51046 | 10.69846 | -0.8965617 | 0.9060023 | 0.9060023
82.99588 | 11.6047 | 12.50387 | 10.69482 | -0.8991709 | 0.9045251 | 0.9045251
83.00588 | 11.5965 | 12.49729 | 10.69119 | -0.9007878 | 0.9030498 | 0.9030498
83.01588 | 11.5912 | 12.49072 | 10.68756 | -0.8995189 | 0.9015778 | 0.9015778
83.02588 | 11.5891 | 12.48416 | 10.68395 | -0.8950641 | 0.9001091 | 0.9001091
83.03588 | 11.5792 | 12.47762 | 10.68034 | -0.8984236 | 0.8986438 | 0.8986438
83.04588 | 11.57 | 12.4711 | 10.67673 | -0.9010972 | 0.8971818 | 0.8971818
83.05587 | 11.5655 | 12.46459 | 10.67314 | -0.8990913 | 0.8957244 | 0.8957244
83.06587 | 11.5561 | 12.45809 | 10.66956 | -0.9019932 | 0.8942689 | 0.8942689
83.07587 | 11.5502 | 12.45161 | 10.66598 | -0.9014093 | 0.8928167 | 0.8928167
83.08587 | 11.5446 | 12.44514 | 10.6624 | -0.9005395 | 0.8913678 | 0.8913678
83.09587 | 11.5377 | 12.43868 | 10.65884 | -0.9009838 | 0.8899222 | 0.8899222
83.10586 | 11.5329 | 12.43225 | 10.65529 | -0.8993486 | 0.8884812 | 0.8884812
83.11586 | 11.526 | 12.42582 | 10.65174 | -0.8998213 | 0.8870422 | 0.8870422
83.12586 | 11.5211 | 12.41941 | 10.6482 | -0.8983079 | 0.8856062 | 0.8856062
83.13586 | 11.5038 | 12.41301 | 10.64466 | -0.9092087 | 0.8841737 | 0.8841737
83.14586 | 11.4944 | 12.40662 | 10.64113 | -0.9122234 | 0.8827442 | 0.8827442
83.15586 | 11.4916 | 12.40025 | 10.63762 | -0.9086523 | 0.881318 | 0.881318
83.16585 | 11.4841 | 12.3939 | 10.63411 | -0.9098025 | 0.8798969 | 0.8798969
83.17585 | 11.4736 | 12.38756 | 10.63061 | -0.9139587 | 0.8784768 | 0.8784768
83.18585 | 11.4641 | 12.38123 | 10.62711 | -0.9171307 | 0.8770607 | 0.8770607
83.19585 | 11.4566 | 12.37492 | 10.62362 | -0.9183158 | 0.8756474 | 0.8756474
83.20585 | 11.443 | 12.36861 | 10.62014 | -0.9256148 | 0.8742373 | 0.8742373
83.21584 | 11.4371 | 12.36233 | 10.61667 | -0.9252336 | 0.8728314 | 0.8728314
83.22584 | 11.4237 | 12.35606 | 10.61321 | -0.9323607 | 0.8714276 | 0.8714276
83.23584 | 11.4173 | 12.3498 | 10.60975 | -0.9325018 | 0.870027 | 0.870027
83.24584 | 11.4187 | 12.34356 | 10.6063 | -0.924857 | 0.8686297 | 0.8686297
83.25584 | 11.4074 | 12.33733 | 10.60286 | -0.9299262 | 0.8672355 | 0.8672355
83.26584 | 11.3987 | 12.33111 | 10.59942 | -0.9324093 | 0.8658444 | 0.8658444
83.27583 | 11.3936 | 12.32491 | 10.596 | -0.9313132 | 0.8644582 | 0.8644582
83.28583 | 11.3872 | 12.31872 | 10.59258 | -0.9315241 | 0.8630734 | 0.8630734
83.29583 | 11.3823 | 12.31255 | 10.58917 | -0.9302491 | 0.8616917 | 0.8616917
83.30583 | 11.3774 | 12.30639 | 10.58576 | -0.9289879 | 0.8603132 | 0.8603132
83.31583 | 11.3625 | 12.30024 | 10.58236 | -0.9377406 | 0.8589378 | 0.8589378
83.32582 | 11.3552 | 12.29411 | 10.57898 | -0.9389124 | 0.8575664 | 0.8575664
83.33582 | 11.3546 | 12.28799 | 10.5756 | -0.9333937 | 0.8561977 | 0.8561977
83.34582 | 11.3455 | 12.28189 | 10.57222 | -0.9363881 | 0.8548316 | 0.8548316
83.35582 | 11.3416 | 12.2758 | 10.56886 | -0.9341962 | 0.8534686 | 0.8534686
83.36582 | 11.3359 | 12.26972 | 10.5655 | -0.9338175 | 0.8521083 | 0.8521083
83.37582 | 11.3247 | 12.26365 | 10.56215 | -0.9389541 | 0.8507518 | 0.8507518
83.38581 | 11.3182 | 12.25761 | 10.55881 | -0.9394098 | 0.8493994 | 0.8493994
83.39581 | 11.3115 | 12.25157 | 10.55548 | -0.9400731 | 0.8480486 | 0.8480486
83.40581 | 11.2918 | 12.24555 | 10.55215 | -0.9537504 | 0.846701 | 0.846701
83.41581 | 11.2815 | 12.23954 | 10.54883 | -0.9580415 | 0.8453565 | 0.8453565
83.42581 | 11.2769 | 12.23355 | 10.54552 | -0.9566462 | 0.8440149 | 0.8440149
83.4358 | 11.269 | 12.22757 | 10.54222 | -0.9585705 | 0.8426776 | 0.8426776
83.4458 | 11.2572 | 12.2216 | 10.53892 | -0.9644027 | 0.8413422 | 0.8413422
83.4558 | 11.2458 | 12.21565 | 10.53563 | -0.9698487 | 0.8400097 | 0.8400097
83.4658 | 11.2335 | 12.20971 | 10.53235 | -0.9762083 | 0.8386803 | 0.8386803
83.4758 | 11.2258 | 12.20378 | 10.52907 | -0.9779816 | 0.8373539 | 0.8373539
83.4858 | 11.2154 | 12.19787 | 10.52581 | -0.9824685 | 0.8360304 | 0.8360304
83.49579 | 11.1996 | 12.19197 | 10.52255 | -0.9923749 | 0.8347112 | 0.8347112
83.50579 | 11.1837 | 12.18609 | 10.5193 | -1.002389 | 0.8333938 | 0.8333938
83.51579 | 11.1765 | 12.18022 | 10.51606 | -1.003717 | 0.8320793 | 0.8320793
83.52579 | 11.1703 | 12.17436 | 10.51282 | -1.004058 | 0.8307678 | 0.8307678
83.53579 | 11.1608 | 12.16851 | 10.50959 | -1.007713 | 0.8294593 | 0.8294593
83.54578 | 11.1534 | 12.16269 | 10.50638 | -1.009288 | 0.828155 | 0.828155
83.55578 | 11.1402 | 12.15687 | 10.50317 | -1.01667 | 0.8268523 | 0.8268523
83.56578 | 11.1369 | 12.15107 | 10.49996 | -1.014166 | 0.8255527 | 0.8255527
83.57578 | 11.131 | 12.14527 | 10.49676 | -1.014275 | 0.8242559 | 0.8242559
83.58578 | 11.115 | 12.1395 | 10.49357 | -1.024497 | 0.8229621 | 0.8229621
83.59578 | 11.1033 | 12.13373 | 10.49039 | -1.030433 | 0.8216712 | 0.8216712
83.60577 | 11.1009 | 12.12799 | 10.48722 | -1.027089 | 0.8203845 | 0.8203845
83.61577 | 11.0959 | 12.12225 | 10.48405 | -1.026352 | 0.8190994 | 0.8190994
83.62577 | 11.0925 | 12.11653 | 10.48089 | -1.024028 | 0.8178173 | 0.8178173
83.63577 | 11.0848 | 12.11082 | 10.47774 | -1.026018 | 0.816538 | 0.816538
83.64577 | 11.0815 | 12.10512 | 10.4746 | -1.023621 | 0.8152616 | 0.8152616
83.65576 | 11.0765 | 12.09944 | 10.47147 | -1.022944 | 0.8139893 | 0.8139893
83.66576 | 11.0753 | 12.09377 | 10.46834 | -1.018474 | 0.8127187 | 0.8127187
83.67576 | 11.067 | 12.08812 | 10.46522 | -1.021117 | 0.8114509 | 0.8114509
83.68576 | 11.0578 | 12.08247 | 10.4621 | -1.024673 | 0.8101859 | 0.8101859
83.69576 | 11.0577 | 12.07684 | 10.459 | -1.019143 | 0.8089239 | 0.8089239
83.70576 | 11.0539 | 12.07123 | 10.4559 | -1.017327 | 0.8076647 | 0.8076647
83.71575 | 11.0541 | 12.06563 | 10.45281 | -1.011529 | 0.8064096 | 0.8064096
83.72575 | 11.0453 | 12.06004 | 10.44973 | -1.014738 | 0.8051561 | 0.8051561
83.73575 | 11.0429 | 12.05446 | 10.44665 | -1.011561 | 0.8039054 | 0.8039054
83.74575 | 11.0347 | 12.0489 | 10.44358 | -1.014197 | 0.8026575 | 0.8026575
83.75575 | 11.0289 | 12.04335 | 10.44052 | -1.014446 | 0.8014124 | 0.8014124
83.76574 | 11.0276 | 12.03781 | 10.43747 | -1.010214 | 0.8001714 | 0.8001714
83.77574 | 11.0136 | 12.03229 | 10.43443 | -1.01869 | 0.7989318 | 0.7989318
83.78574 | 11.0124 | 12.02678 | 10.43139 | -1.014378 | 0.7976951 | 0.7976951
83.79574 | 11.0077 | 12.02128 | 10.42836 | -1.01358 | 0.7964612 | 0.7964612
83.80574 | 10.9965 | 12.01579 | 10.42533 | -1.019295 | 0.7952301 | 0.7952301
83.81574 | 10.9893 | 12.01032 | 10.42232 | -1.021023 | 0.7940017 | 0.7940017
83.82573 | 10.984 | 12.00487 | 10.41931 | -1.020869 | 0.7927773 | 0.7927773
83.83573 | 10.9757 | 11.99942 | 10.41631 | -1.023723 | 0.7915545 | 0.7915545
83.84573 | 10.9693 | 11.99399 | 10.41332 | -1.02469 | 0.7903344 | 0.7903344
83.85573 | 10.9575 | 11.98857 | 10.41034 | -1.031069 | 0.789117 | 0.789117
83.86573 | 10.9466 | 11.98316 | 10.40736 | -1.036562 | 0.7879024 | 0.7879024
83.87572 | 10.9441 | 11.97777 | 10.40439 | -1.033673 | 0.7866916 | 0.7866916
83.88572 | 10.9384 | 11.97239 | 10.40143 | -1.033991 | 0.7854825 | 0.7854825
83.89572 | 10.9293 | 11.96702 | 10.39847 | -1.037723 | 0.7842759 | 0.7842759
83.90572 | 10.919 | 11.96167 | 10.39552 | -1.042667 | 0.7830722 | 0.7830722
83.91572 | 10.912 | 11.95632 | 10.39258 | -1.044324 | 0.7818711 | 0.7818711
83.92572 | 10.906 | 11.95099 | 10.38965 | -1.044994 | 0.7806728 | 0.7806728
83.93571 | 10.8941 | 11.94568 | 10.38673 | -1.051582 | 0.7794784 | 0.7794784
83.94571 | 10.8855 | 11.94038 | 10.38381 | -1.054877 | 0.7782853 | 0.7782853
83.95571 | 10.8739 | 11.93509 | 10.3809 | -1.061185 | 0.7770951 | 0.7770951
83.96571 | 10.8761 | 11.92981 | 10.37799 | -1.053706 | 0.7759073 | 0.7759073
83.97571 | 10.87 | 11.92454 | 10.37509 | -1.054539 | 0.7747224 | 0.7747224
83.9857 | 10.8604 | 11.91929 | 10.37221 | -1.05889 | 0.773541 | 0.773541
83.9957 | 10.8519 | 11.91405 | 10.36933 | -1.062149 | 0.7723612 | 0.7723612
84.0057 | 10.8511 | 11.90882 | 10.36645 | -1.05772 | 0.7711842 | 0.7711842
84.0157 | 10.8432 | 11.9036 | 10.36358 | -1.060404 | 0.7700096 | 0.7700096
84.0257 | 10.8408 | 11.8984 | 10.36072 | -1.0576 | 0.7688378 | 0.7688378
84.0357 | 10.8372 | 11.89321 | 10.35787 | -1.056009 | 0.7676686 | 0.7676686
84.04569 | 10.8234 | 11.88804 | 10.35503 | -1.064636 | 0.7665034 | 0.7665034
84.05569 | 10.8305 | 11.88287 | 10.35219 | -1.05237 | 0.7653394 | 0.7653394
84.06569 | 10.8276 | 11.87772 | 10.34936 | -1.050116 | 0.7641779 | 0.7641779
84.07569 | 10.8266 | 11.87257 | 10.34654 | -1.045975 | 0.7630191 | 0.7630191
84.08569 | 10.8217 | 11.86745 | 10.34372 | -1.045746 | 0.7618629 | 0.7618629
84.09568 | 10.8166 | 11.86233 | 10.34091 | -1.045734 | 0.7607102 | 0.7607102
84.10568 | 10.8147 | 11.85723 | 10.33811 | -1.04253 | 0.7595592 | 0.7595592
84.11568 | 10.8191 | 11.85214 | 10.33532 | -1.033038 | 0.7584105 | 0.7584105
84.12568 | 10.8181 | 11.84706 | 10.33253 | -1.028958 | 0.7572647 | 0.7572647
84.13568 | 10.8081 | 11.84199 | 10.32975 | -1.033891 | 0.7561211 | 0.7561211
84.14568 | 10.8124 | 11.83694 | 10.32697 | -1.024536 | 0.7549804 | 0.7549804
84.15567 | 10.8128 | 11.8319 | 10.32421 | -1.019098 | 0.7538432 | 0.7538432
84.16567 | 10.8099 | 11.82687 | 10.32145 | -1.016967 | 0.7527074 | 0.7527074
84.17567 | 10.8055 | 11.82185 | 10.3187 | -1.016348 | 0.7515741 | 0.7515741
84.18567 | 10.8025 | 11.81684 | 10.31595 | -1.014341 | 0.7504433 | 0.7504433
84.19567 | 10.7994 | 11.81185 | 10.31322 | -1.012447 | 0.749315 | 0.749315
84.20566 | 10.7962 | 11.80687 | 10.31049 | -1.010669 | 0.7481903 | 0.7481903
84.21566 | 10.794 | 11.8019 | 10.30776 | -1.007899 | 0.7470671 | 0.7470671
84.22566 | 10.782 | 11.79694 | 10.30505 | -1.01494 | 0.7459462 | 0.7459462
84.23566 | 10.7856 | 11.79199 | 10.30234 | -1.006394 | 0.7448279 | 0.7448279
84.24566 | 10.779 | 11.78706 | 10.29963 | -1.008059 | 0.7437121 | 0.7437121
84.25566 | 10.7704 | 11.78214 | 10.29694 | -1.011736 | 0.7425987 | 0.7425987
84.26565 | 10.7664 | 11.77723 | 10.29425 | -1.01083 | 0.741489 | 0.741489
84.27565 | 10.7664 | 11.77233 | 10.29157 | -1.005931 | 0.7403806 | 0.7403806
84.28565 | 10.7579 | 11.76744 | 10.28889 | -1.009544 | 0.7392746 | 0.7392746
84.29565 | 10.7561 | 11.76257 | 10.28623 | -1.006468 | 0.738171 | 0.738171
84.30565 | 10.7495 | 11.7577 | 10.28356 | -1.008205 | 0.7370699 | 0.7370699
84.31564 | 10.7414 | 11.75286 | 10.28091 | -1.011457 | 0.7359723 | 0.7359723
84.32564 | 10.7388 | 11.74802 | 10.27827 | -1.009217 | 0.734876 | 0.734876
84.33564 | 10.7321 | 11.74319 | 10.27562 | -1.011088 | 0.7337822 | 0.7337822
84.34564 | 10.7271 | 11.73837 | 10.27299 | -1.011271 | 0.7326908 | 0.7326908
84.35564 | 10.7262 | 11.73357 | 10.27036 | -1.007366 | 0.7316017 | 0.7316017
84.36564 | 10.7234 | 11.72877 | 10.26774 | -1.005372 | 0.7305151 | 0.7305151
84.37563 | 10.7231 | 11.72399 | 10.26513 | -1.000894 | 0.7294319 | 0.7294319
84.38563 | 10.7229 | 11.71922 | 10.26252 | -0.996323 | 0.7283501 | 0.7283501
84.39563 | 10.7059 | 11.71446 | 10.25992 | -1.008563 | 0.7272706 | 0.7272706
84.40563 | 10.6984 | 11.70972 | 10.25733 | -1.011315 | 0.7261936 | 0.7261936
84.41563 | 10.696 | 11.70498 | 10.25474 | -1.008979 | 0.7251188 | 0.7251188
84.42562 | 10.6937 | 11.70026 | 10.25216 | -1.006558 | 0.7240474 | 0.7240474
84.43562 | 10.6903 | 11.69554 | 10.24959 | -1.005244 | 0.7229774 | 0.7229774
84.44562 | 10.6844 | 11.69084 | 10.24702 | -1.006441 | 0.7219098 | 0.7219098
84.45562 | 10.6823 | 11.68615 | 10.24446 | -1.003849 | 0.7208444 | 0.7208444
84.46562 | 10.6756 | 11.68147 | 10.24191 | -1.005869 | 0.7197814 | 0.7197814
84.47562 | 10.6647 | 11.6768 | 10.23936 | -1.0121 | 0.7187208 | 0.7187208
84.48561 | 10.652 | 11.67215 | 10.23682 | -1.020146 | 0.7176635 | 0.7176635
84.49561 | 10.6472 | 11.6675 | 10.23428 | -1.020299 | 0.7166074 | 0.7166074
84.50561 | 10.6455 | 11.66286 | 10.23176 | -1.017363 | 0.7155538 | 0.7155538
84.51561 | 10.6401 | 11.65824 | 10.22923 | -1.018138 | 0.7145024 | 0.7145024
84.52561 | 10.6308 | 11.65362 | 10.22672 | -1.022825 | 0.7134532 | 0.7134532
84.5356 | 10.6271 | 11.64903 | 10.22421 | -1.021926 | 0.7124074 | 0.7124074
84.5456 | 10.6259 | 11.64443 | 10.22171 | -1.018534 | 0.7113629 | 0.7113629
84.5556 | 10.6113 | 11.63985 | 10.21921 | -1.028553 | 0.7103206 | 0.7103206
84.5656 | 10.6056 | 11.63528 | 10.21672 | -1.029683 | 0.7092806 | 0.7092806
84.5756 | 10.5942 | 11.63072 | 10.21424 | -1.036523 | 0.7082429 | 0.7082429
84.58559 | 10.5909 | 11.62618 | 10.21176 | -1.03528 | 0.7072088 | 0.7072088
84.59559 | 10.5867 | 11.62164 | 10.20929 | -1.034942 | 0.7061756 | 0.7061756
84.60559 | 10.5897 | 11.61711 | 10.20683 | -1.027415 | 0.7051447 | 0.7051447
84.61559 | 10.5837 | 11.6126 | 10.20437 | -1.028898 | 0.7041159 | 0.7041159
84.62559 | 10.5771 | 11.60809 | 10.20191 | -1.030992 | 0.7030894 | 0.7030894
84.63559 | 10.571 | 11.6036 | 10.19947 | -1.032596 | 0.7020652 | 0.7020652
84.64558 | 10.5659 | 11.59912 | 10.19703 | -1.033216 | 0.7010439 | 0.7010439
84.65558 | 10.5595 | 11.59464 | 10.19459 | -1.035141 | 0.7000241 | 0.7000241
84.66558 | 10.5498 | 11.59018 | 10.19216 | -1.040377 | 0.6990066 | 0.6990066
84.67558 | 10.5512 | 11.58572 | 10.18974 | -1.034524 | 0.6979912 | 0.6979912
84.68558 | 10.5488 | 11.58128 | 10.18732 | -1.032481 | 0.6969783 | 0.6969783
84.69557 | 10.5515 | 11.57685 | 10.18492 | -1.025353 | 0.6959684 | 0.6959684
84.70557 | 10.5443 | 11.57243 | 10.18251 | -1.02813 | 0.6949596 | 0.6949596
84.71557 | 10.5419 | 11.56802 | 10.18011 | -1.026119 | 0.6939531 | 0.6939531
84.72557 | 10.5376 | 11.56362 | 10.17772 | -1.026017 | 0.6929487 | 0.6929487
84.73557 | 10.5329 | 11.55922 | 10.17533 | -1.026325 | 0.6919463 | 0.6919463
84.74557 | 10.5269 | 11.55484 | 10.17295 | -1.027943 | 0.6909463 | 0.6909463
84.75556 | 10.5184 | 11.55048 | 10.17058 | -1.032076 | 0.6899493 | 0.6899493
84.76556 | 10.5232 | 11.54611 | 10.16821 | -1.022914 | 0.6889535 | 0.6889535
84.77556 | 10.5241 | 11.54176 | 10.16584 | -1.017663 | 0.68796 | 0.68796
84.78556 | 10.5238 | 11.53742 | 10.16348 | -1.013621 | 0.6869685 | 0.6869685
84.79556 | 10.5147 | 11.53309 | 10.16113 | -1.01839 | 0.6859792 | 0.6859792
84.80555 | 10.5092 | 11.52877 | 10.15879 | -1.019573 | 0.6849931 | 0.6849931
84.81555 | 10.509 | 11.52446 | 10.15644 | -1.015461 | 0.684008 | 0.684008
84.82555 | 10.5052 | 11.52016 | 10.15411 | -1.014959 | 0.6830251 | 0.6830251
84.83555 | 10.4945 | 11.51587 | 10.15178 | -1.021367 | 0.6820442 | 0.6820442
84.84555 | 10.4973 | 11.51158 | 10.14945 | -1.014284 | 0.6810656 | 0.6810656
84.85555 | 10.4926 | 11.50731 | 10.14713 | -1.014711 | 0.6800889 | 0.6800889
84.86554 | 10.4871 | 11.50305 | 10.14482 | -1.015952 | 0.6791153 | 0.6791153
84.87554 | 10.4805 | 11.4988 | 10.14251 | -1.018299 | 0.6781428 | 0.6781428
84.88554 | 10.4748 | 11.49455 | 10.14021 | -1.019754 | 0.6771725 | 0.6771725
84.89554 | 10.4699 | 11.49032 | 10.13791 | -1.02042 | 0.6762043 | 0.6762043
84.90554 | 10.4712 | 11.48609 | 10.13562 | -1.014895 | 0.6752381 | 0.6752381
84.91553 | 10.4723 | 11.48188 | 10.13333 | -1.009584 | 0.6742751 | 0.6742751
84.92553 | 10.4609 | 11.47768 | 10.13105 | -1.016777 | 0.6733131 | 0.6733131
84.93553 | 10.4569 | 11.47348 | 10.12877 | -1.01658 | 0.6723531 | 0.6723531
84.94553 | 10.4539 | 11.46929 | 10.1265 | -1.015392 | 0.6713952 | 0.6713952
84.95553 | 10.4524 | 11.46511 | 10.12423 | -1.012714 | 0.6704394 | 0.6704394
84.96553 | 10.4506 | 11.46094 | 10.12197 | -1.010344 | 0.6694856 | 0.6694856
84.97552 | 10.4522 | 11.45679 | 10.11972 | -1.004588 | 0.6685346 | 0.6685346
84.98552 | 10.4537 | 11.45264 | 10.11747 | -0.9989368 | 0.6675849 | 0.6675849
84.99552 | 10.4448 | 11.44849 | 10.11522 | -1.003695 | 0.6666373 | 0.6666373
85.00552 | 10.4481 | 11.44436 | 10.11298 | -0.9962615 | 0.6656915 | 0.6656915
85.01552 | 10.4445 | 11.44024 | 10.11074 | -0.9957372 | 0.6647478 | 0.6647478
85.02551 | 10.4506 | 11.43613 | 10.10851 | -0.9855262 | 0.6638072 | 0.6638072
85.03551 | 10.4443 | 11.43202 | 10.10628 | -0.9877198 | 0.6628676 | 0.6628676
85.04551 | 10.4466 | 11.42792 | 10.10406 | -0.9813221 | 0.6619299 | 0.6619299
85.05551 | 10.4459 | 11.42383 | 10.10184 | -0.9779331 | 0.6609943 | 0.6609943
85.06551 | 10.4463 | 11.41975 | 10.09963 | -0.9734529 | 0.6600606 | 0.6600606
85.07551 | 10.4451 | 11.41568 | 10.09742 | -0.9705813 | 0.659129 | 0.659129
85.0855 | 10.446 | 11.41162 | 10.09522 | -0.9656224 | 0.6582002 | 0.6582002
85.0955 | 10.4454 | 11.40757 | 10.09302 | -0.9621679 | 0.6572725 | 0.6572725
85.1055 | 10.4478 | 11.40352 | 10.09083 | -0.9557217 | 0.6563466 | 0.6563466
85.1155 | 10.4422 | 11.39948 | 10.08864 | -0.9572844 | 0.655423 | 0.655423
85.1255 | 10.4406 | 11.39546 | 10.08645 | -0.9548553 | 0.6545012 | 0.6545012
85.13549 | 10.4407 | 11.39144 | 10.08427 | -0.9507386 | 0.6535823 | 0.6535823
85.14549 | 10.4433 | 11.38743 | 10.0821 | -0.9441261 | 0.6526643 | 0.6526643
85.15549 | 10.4413 | 11.38342 | 10.07993 | -0.9421218 | 0.6517484 | 0.6517484
85.16549 | 10.4408 | 11.37943 | 10.07776 | -0.9386258 | 0.6508343 | 0.6508343
85.17549 | 10.4398 | 11.37544 | 10.07559 | -0.9356379 | 0.6499223 | 0.6499223
85.18549 | 10.4306 | 11.37146 | 10.07343 | -0.9408581 | 0.6490122 | 0.6490122
85.19548 | 10.4359 | 11.36749 | 10.07128 | -0.9315903 | 0.6481048 | 0.6481048
85.20548 | 10.4333 | 11.36353 | 10.06913 | -0.9302265 | 0.6471985 | 0.6471985
85.21548 | 10.436 | 11.35957 | 10.06698 | -0.9235706 | 0.6462942 | 0.6462942
85.22548 | 10.4384 | 11.35562 | 10.06484 | -0.9172227 | 0.6453917 | 0.6453917
85.23548 | 10.4329 | 11.35168 | 10.0627 | -0.9187825 | 0.6444911 | 0.6444911
85.24547 | 10.4333 | 11.34775 | 10.06057 | -0.9144541 | 0.6435934 | 0.6435934
85.25547 | 10.4267 | 11.34383 | 10.05844 | -0.9171294 | 0.6426966 | 0.6426966
85.26547 | 10.426 | 11.33991 | 10.05631 | -0.9139124 | 0.6418018 | 0.6418018
85.27547 | 10.419 | 11.336 | 10.05419 | -0.917003 | 0.6409088 | 0.6409088
85.28547 | 10.4204 | 11.3321 | 10.05207 | -0.9117011 | 0.6400177 | 0.6400177
85.29547 | 10.4083 | 11.32821 | 10.04995 | -0.9199068 | 0.6391285 | 0.6391285
85.30546 | 10.4063 | 11.32432 | 10.04784 | -0.9180236 | 0.638242 | 0.638242
85.31546 | 10.399 | 11.32044 | 10.04573 | -0.9214445 | 0.6373567 | 0.6373567
85.32546 | 10.3964 | 11.31657 | 10.04363 | -0.9201718 | 0.6364729 | 0.6364729
85.33546 | 10.3891 | 11.31271 | 10.04152 | -0.9236069 | 0.6355912 | 0.6355912
85.34546 | 10.3815 | 11.30885 | 10.03943 | -0.9273492 | 0.6347113 | 0.6347113
85.35545 | 10.3682 | 11.305 | 10.03733 | -0.9368025 | 0.6338341 | 0.6338341
85.36545 | 10.3644 | 11.30116 | 10.03524 | -0.936759 | 0.6329579 | 0.6329579
85.37545 | 10.3581 | 11.29732 | 10.03316 | -0.9392225 | 0.6320835 | 0.6320835
85.38545 | 10.3469 | 11.29349 | 10.03107 | -0.9465931 | 0.631211 | 0.631211
85.39545 | 10.3438 | 11.28967 | 10.02899 | -0.9458706 | 0.6303403 | 0.6303403
85.40545 | 10.337 | 11.28585 | 10.02691 | -0.9488549 | 0.6294714 | 0.6294714
85.41544 | 10.3278 | 11.28205 | 10.02484 | -0.9542504 | 0.6286055 | 0.6286055
85.42544 | 10.3217 | 11.27825 | 10.02277 | -0.9565482 | 0.6277402 | 0.6277402
85.43544 | 10.3133 | 11.27445 | 10.0207 | -0.9611523 | 0.6268765 | 0.6268765
85.44544 | 10.3025 | 11.27066 | 10.01863 | -0.968164 | 0.6260152 | 0.6260152
85.45544 | 10.3021 | 11.26688 | 10.01657 | -0.9647819 | 0.6251554 | 0.6251554
85.46543 | 10.2934 | 11.26311 | 10.01451 | -0.9697094 | 0.624298 | 0.624298
85.47543 | 10.2891 | 11.25934 | 10.01246 | -0.9702401 | 0.6234417 | 0.6234417
85.48543 | 10.2872 | 11.25558 | 10.0104 | -0.9683773 | 0.6225873 | 0.6225873
85.49543 | 10.2749 | 11.25182 | 10.00835 | -0.9769207 | 0.6217346 | 0.6217346
85.50543 | 10.2679 | 11.24807 | 10.0063 | -0.9801705 | 0.6208838 | 0.6208838
85.51543 | 10.2727 | 11.24433 | 10.00426 | -0.9716264 | 0.6200347 | 0.6200347
85.52542 | 10.2675 | 11.24059 | 10.00222 | -0.9730926 | 0.6191884 | 0.6191884
85.53542 | 10.2483 | 11.23686 | 10.00018 | -0.9885608 | 0.6183429 | 0.6183429
85.54542 | 10.2529 | 11.23313 | 9.998137 | -0.980235 | 0.6174991 | 0.6174991
85.55542 | 10.2457 | 11.22942 | 9.996101 | -0.9837151 | 0.6166571 | 0.6166571
85.56542 | 10.2399 | 11.2257 | 9.994068 | -0.9858011 | 0.6158168 | 0.6158168
85.57541 | 10.2428 | 11.222 | 9.992038 | -0.9791962 | 0.6149789 | 0.6149789
85.58541 | 10.2309 | 11.21829 | 9.99001 | -0.9873942 | 0.6141423 | 0.6141423
85.59541 | 10.2231 | 11.2146 | 9.987983 | -0.9914971 | 0.6133071 | 0.6133071
85.60541 | 10.2171 | 11.21091 | 9.985959 | -0.993806 | 0.6124737 | 0.6124737
85.61541 | 10.2049 | 11.20722 | 9.983936 | -1.002321 | 0.6116422 | 0.6116422
85.62541 | 10.2045 | 11.20354 | 9.981916 | -0.9990405 | 0.6108123 | 0.6108123
85.6354 | 10.2 | 11.19987 | 9.9799 | -0.9998701 | 0.6099852 | 0.6099852
85.6454 | 10.1911 | 11.1962 | 9.977883 | -1.005101 | 0.6091588 | 0.6091588
85.6554 | 10.1851 | 11.19254 | 9.975869 | -1.007437 | 0.6083341 | 0.6083341
85.6654 | 10.1797 | 11.18888 | 9.973856 | -1.009178 | 0.6075112 | 0.6075112
85.6754 | 10.1725 | 11.18522 | 9.971845 | -1.012725 | 0.6066899 | 0.6066899
85.68539 | 10.17 | 11.18158 | 9.969838 | -1.01158 | 0.6058712 | 0.6058712
85.69539 | 10.159 | 11.17794 | 9.96783 | -1.018937 | 0.6050533 | 0.6050533
85.70539 | 10.1487 | 11.1743 | 9.965824 | -1.025598 | 0.6042369 | 0.6042369
85.71539 | 10.1456 | 11.17067 | 9.96382 | -1.025065 | 0.6034226 | 0.6034226
85.72539 | 10.1325 | 11.16704 | 9.961817 | -1.034536 | 0.6026098 | 0.6026098
85.73539 | 10.1333 | 11.16341 | 9.959815 | -1.030113 | 0.6017987 | 0.6017987
85.74538 | 10.1289 | 11.1598 | 9.957817 | -1.030897 | 0.6009901 | 0.6009901
85.75538 | 10.1266 | 11.15618 | 9.955818 | -1.029583 | 0.6001823 | 0.6001823
85.76538 | 10.1206 | 11.15257 | 9.95382 | -1.031972 | 0.5993762 | 0.5993762
85.77538 | 10.1116 | 11.14897 | 9.951824 | -1.037367 | 0.5985717 | 0.5985717
85.78538 | 10.095 | 11.14537 | 9.949828 | -1.050366 | 0.597769 | 0.597769
85.79537 | 10.1036 | 11.14177 | 9.947836 | -1.038173 | 0.5969686 | 0.5969686
85.80537 | 10.0993 | 11.13818 | 9.945842 | -1.03888 | 0.5961692 | 0.5961692
85.81537 | 10.0986 | 11.13459 | 9.943849 | -1.035992 | 0.5953714 | 0.5953714
85.82537 | 10.1005 | 11.13101 | 9.941858 | -1.030508 | 0.5945752 | 0.5945752
85.83537 | 10.0928 | 11.12743 | 9.939867 | -1.034628 | 0.5937807 | 0.5937807
85.84537 | 10.0915 | 11.12385 | 9.937876 | -1.032352 | 0.5929878 | 0.5929878
85.85536 | 10.0918 | 11.12028 | 9.935889 | -1.028483 | 0.5921974 | 0.5921974
85.86536 | 10.0837 | 11.11671 | 9.9339 | -1.033015 | 0.5914077 | 0.5914077
85.87536 | 10.0816 | 11.11315 | 9.931911 | -1.03155 | 0.5906197 | 0.5906197
85.88536 | 10.0779 | 11.10959 | 9.929923 | -1.031689 | 0.5898333 | 0.5898333
85.89536 | 10.0798 | 11.10603 | 9.927935 | -1.026232 | 0.5890485 | 0.5890485
85.90535 | 10.0795 | 11.10248 | 9.92595 | -1.022982 | 0.5882661 | 0.5882661
85.91535 | 10.0712 | 11.09893 | 9.923963 | -1.027732 | 0.5874845 | 0.5874845
85.92535 | 10.0752 | 11.09538 | 9.921976 | -1.020185 | 0.5867046 | 0.5867046
85.93535 | 10.0689 | 11.09184 | 9.919989 | -1.022942 | 0.5859263 | 0.5859263
85.94535 | 10.0582 | 11.0883 | 9.918002 | -1.030101 | 0.5851495 | 0.5851495
85.95535 | 10.0497 | 11.08476 | 9.916015 | -1.035064 | 0.5843743 | 0.5843743
85.96534 | 10.0505 | 11.08123 | 9.914031 | -1.030734 | 0.5836016 | 0.5836016
85.97534 | 10.0495 | 11.0777 | 9.912043 | -1.028203 | 0.5828296 | 0.5828296
85.98534 | 10.0375 | 11.07417 | 9.910056 | -1.036675 | 0.5820592 | 0.5820592
85.99534 | 10.0383 | 11.07065 | 9.908069 | -1.032349 | 0.5812904 | 0.5812904
86.00534 | 10.0367 | 11.06713 | 9.906081 | -1.030427 | 0.5805231 | 0.5805231
86.01533 | 10.0235 | 11.06361 | 9.904094 | -1.040111 | 0.5797581 | 0.5797581
86.02533 | 10.0136 | 11.06009 | 9.902105 | -1.046493 | 0.578994 | 0.578994
86.03533 | 10.0018 | 11.05658 | 9.900116 | -1.054779 | 0.5782315 | 0.5782315
86.04533 | 9.9992 | 11.05307 | 9.898126 | -1.053867 | 0.5774705 | 0.5774705
86.05533 | 9.9911 | 11.04956 | 9.896135 | -1.058457 | 0.576711 | 0.576711
86.06533 | 9.9934 | 11.04605 | 9.894143 | -1.05265 | 0.5759532 | 0.5759532
86.07532 | 9.9937 | 11.04255 | 9.892153 | -1.048848 | 0.5751975 | 0.5751975
86.08532 | 9.9791 | 11.03904 | 9.890159 | -1.059945 | 0.5744428 | 0.5744428
86.09532 | 9.9667 | 11.03554 | 9.888165 | -1.068844 | 0.5736895 | 0.5736895
86.10532 | 9.966 | 11.03204 | 9.886169 | -1.066045 | 0.5729378 | 0.5729378
86.11532 | 9.9638 | 11.02855 | 9.884173 | -1.064748 | 0.5721876 | 0.5721876
86.12531 | 9.9535 | 11.02506 | 9.882177 | -1.071556 | 0.5714396 | 0.5714396
86.13531 | 9.9571 | 11.02156 | 9.880177 | -1.064462 | 0.5706924 | 0.5706924
86.14531 | 9.9506 | 11.01807 | 9.878177 | -1.06747 | 0.5699468 | 0.5699468
86.15531 | 9.9547 | 11.01458 | 9.876174 | -1.05988 | 0.5692027 | 0.5692027
86.16531 | 9.9545 | 11.01109 | 9.874171 | -1.056591 | 0.5684601 | 0.5684601
86.17531 | 9.9441 | 11.0076 | 9.872165 | -1.063503 | 0.567719 | 0.567719
86.1853 | 9.9415 | 11.00412 | 9.87016 | -1.062621 | 0.5669802 | 0.5669802
86.1953 | 9.943 | 11.00064 | 9.868151 | -1.057636 | 0.5662422 | 0.5662422
86.2053 | 9.9418 | 10.99715 | 9.866141 | -1.055352 | 0.5655056 | 0.5655056
86.2153 | 9.9472 | 10.99367 | 9.864128 | -1.046469 | 0.5647705 | 0.5647705
86.2253 | 9.943 | 10.99019 | 9.862113 | -1.047187 | 0.5640369 | 0.5640369
86.23529 | 9.9422 | 10.98671 | 9.860099 | -1.04451 | 0.5633054 | 0.5633054
86.24529 | 9.9436 | 10.98323 | 9.85808 | -1.039629 | 0.5625748 | 0.5625748
86.25529 | 9.9523 | 10.97975 | 9.856059 | -1.02745 | 0.5618456 | 0.5618456
86.26529 | 9.9451 | 10.97627 | 9.854035 | -1.031171 | 0.5611179 | 0.5611179
86.27529 | 9.9534 | 10.97279 | 9.852009 | -1.019393 | 0.5603918 | 0.5603918
86.28529 | 9.9384 | 10.96931 | 9.849981 | -1.030915 | 0.559667 | 0.559667
86.29528 | 9.9457 | 10.96584 | 9.847952 | -1.020141 | 0.5589446 | 0.5589446
86.30528 | 9.9511 | 10.96236 | 9.845918 | -1.011264 | 0.5582229 | 0.5582229
86.31528 | 9.9458 | 10.95889 | 9.843882 | -1.013087 | 0.5575024 | 0.5575024
86.32528 | 9.9497 | 10.95541 | 9.841843 | -1.00571 | 0.5567836 | 0.5567836
86.33528 | 9.9492 | 10.95193 | 9.839801 | -1.002733 | 0.5560661 | 0.5560661
86.34527 | 9.943 | 10.94846 | 9.837757 | -1.005459 | 0.5553508 | 0.5553508
86.35527 | 9.9496 | 10.94498 | 9.835709 | -0.9953818 | 0.5546362 | 0.5546362
86.36527 | 9.9347 | 10.9415 | 9.833658 | -1.006804 | 0.5539231 | 0.5539231
86.37527 | 9.9327 | 10.93803 | 9.831603 | -1.005326 | 0.5532113 | 0.5532113
86.38527 | 9.9323 | 10.93455 | 9.829545 | -1.002248 | 0.5525012 | 0.5525012
86.39527 | 9.9329 | 10.93107 | 9.827484 | -0.9981687 | 0.5517924 | 0.5517924
86.40526 | 9.9281 | 10.92759 | 9.825421 | -0.9994926 | 0.5510857 | 0.5510857
86.41526 | 9.9277 | 10.92411 | 9.823353 | -0.9964122 | 0.5503798 | 0.5503798
86.42526 | 9.924 | 10.92063 | 9.82128 | -0.9966309 | 0.5496752 | 0.5496752
86.43526 | 9.9103 | 10.91715 | 9.819205 | -1.006849 | 0.5489721 | 0.5489721
86.44526 | 9.9043 | 10.91367 | 9.817125 | -1.009365 | 0.5482703 | 0.5482703
86.45525 | 9.8935 | 10.91018 | 9.815043 | -1.016685 | 0.5475707 | 0.5475707
86.46525 | 9.8955 | 10.9067 | 9.812955 | -1.011199 | 0.5468717 | 0.5468717
86.47525 | 9.8867 | 10.90321 | 9.810863 | -1.016512 | 0.5461743 | 0.5461743
86.48525 | 9.8854 | 10.89972 | 9.808767 | -1.014324 | 0.5454781 | 0.5454781
86.49525 | 9.8832 | 10.89623 | 9.806667 | -1.013034 | 0.5447834 | 0.5447834
86.50525 | 9.8788 | 10.89274 | 9.804562 | -1.013942 | 0.5440901 | 0.5440901
86.51524 | 9.8678 | 10.88925 | 9.802455 | -1.021453 | 0.5433989 | 0.5433989
86.52524 | 9.8607 | 10.88576 | 9.800341 | -1.025058 | 0.5427083 | 0.5427083
86.53524 | 9.849 | 10.88226 | 9.798223 | -1.033261 | 0.5420191 | 0.5420191
86.54524 | 9.853 | 10.87876 | 9.796099 | -1.025762 | 0.5413313 | 0.5413313
86.55524 | 9.8554 | 10.87526 | 9.793971 | -1.019861 | 0.5406449 | 0.5406449
86.56523 | 9.8569 | 10.87176 | 9.79184 | -1.014861 | 0.5399605 | 0.5399605
86.57523 | 9.8406 | 10.86826 | 9.789702 | -1.027656 | 0.5392768 | 0.5392768
86.58523 | 9.8524 | 10.86475 | 9.787559 | -1.012348 | 0.5385945 | 0.5385945
86.59523 | 9.8493 | 10.86124 | 9.78541 | -1.011937 | 0.5379135 | 0.5379135
86.60523 | 9.8428 | 10.85772 | 9.783256 | -1.014924 | 0.5372339 | 0.5372339
86.61523 | 9.8329 | 10.85421 | 9.781097 | -1.021308 | 0.5365556 | 0.5365556
86.62522 | 9.8294 | 10.85069 | 9.778935 | -1.021293 | 0.5358794 | 0.5358794
86.63522 | 9.8466 | 10.84717 | 9.776764 | -1.000572 | 0.5352038 | 0.5352038
86.64522 | 9.842 | 10.84365 | 9.774588 | -1.001647 | 0.5345296 | 0.5345296
86.65522 | 9.8313 | 10.84012 | 9.772406 | -1.00882 | 0.5338567 | 0.5338567
86.66522 | 9.8349 | 10.83659 | 9.770218 | -1.001689 | 0.5331851 | 0.5331851
86.67521 | 9.8318 | 10.83306 | 9.768027 | -1.001258 | 0.5325155 | 0.5325155
86.68521 | 9.8331 | 10.82952 | 9.765827 | -0.9964201 | 0.5318466 | 0.5318466
86.69521 | 9.8206 | 10.82598 | 9.763621 | -1.005379 | 0.5311791 | 0.5311791
86.70521 | 9.8173 | 10.82243 | 9.761408 | -1.005134 | 0.5305129 | 0.5305129
86.71521 | 9.8214 | 10.81889 | 9.759189 | -0.9974852 | 0.5298479 | 0.5298479
86.72521 | 9.8293 | 10.81533 | 9.756964 | -0.9860327 | 0.5291843 | 0.5291843
86.7352 | 9.8213 | 10.81178 | 9.754734 | -0.9904798 | 0.5285227 | 0.5285227
86.7452 | 9.8177 | 10.80822 | 9.752496 | -0.9905191 | 0.5278617 | 0.5278617
86.7552 | 9.8158 | 10.80465 | 9.75025 | -0.9888546 | 0.5272021 | 0.5272021
86.7652 | 9.82 | 10.80109 | 9.747998 | -0.9810852 | 0.5265436 | 0.5265436
86.7752 | 9.8184 | 10.79751 | 9.745739 | -0.9791117 | 0.5258865 | 0.5258865
86.78519 | 9.8079 | 10.79394 | 9.743474 | -0.9860372 | 0.5252313 | 0.5252313
86.79519 | 9.8139 | 10.79035 | 9.741201 | -0.9764545 | 0.5245768 | 0.5245768
86.80519 | 9.8106 | 10.78677 | 9.73892 | -0.976167 | 0.5239236 | 0.5239236
86.81519 | 9.8227 | 10.78317 | 9.736631 | -0.9604748 | 0.5232717 | 0.5232717
86.82519 | 9.814 | 10.77958 | 9.734335 | -0.9655775 | 0.5226211 | 0.5226211
86.83519 | 9.8105 | 10.77598 | 9.732032 | -0.9654752 | 0.5219717 | 0.5219717
86.84518 | 9.8132 | 10.77237 | 9.729723 | -0.9591715 | 0.5213244 | 0.5213244
86.85518 | 9.8193 | 10.76876 | 9.727404 | -0.9494587 | 0.5206776 | 0.5206776
86.86518 | 9.8047 | 10.76514 | 9.725076 | -0.9604404 | 0.520032 | 0.520032
86.87518 | 9.8047 | 10.76152 | 9.722741 | -0.9568164 | 0.5193875 | 0.5193875
86.88518 | 9.8038 | 10.75789 | 9.720398 | -0.9540872 | 0.5187447 | 0.5187447
86.89517 | 9.8119 | 10.75426 | 9.718049 | -0.9423553 | 0.5181034 | 0.5181034
86.90517 | 9.8129 | 10.75061 | 9.715689 | -0.9377145 | 0.517463 | 0.517463
86.91517 | 9.8073 | 10.74697 | 9.71332 | -0.9396672 | 0.5168236 | 0.5168236
86.92517 | 9.8041 | 10.74331 | 9.710943 | -0.939214 | 0.5161855 | 0.5161855
86.93517 | 9.7965 | 10.73965 | 9.708557 | -0.9431546 | 0.5155488 | 0.5155488
86.94517 | 9.7946 | 10.73599 | 9.706162 | -0.9413891 | 0.5149134 | 0.5149134
86.95516 | 9.7925 | 10.73232 | 9.703761 | -0.9398206 | 0.5142797 | 0.5142797
86.96516 | 9.7842 | 10.72864 | 9.701349 | -0.9444418 | 0.5136466 | 0.5136466
86.97516 | 9.7935 | 10.72496 | 9.698927 | -0.9314563 | 0.5130148 | 0.5130148
86.98516 | 9.7924 | 10.72126 | 9.696496 | -0.928864 | 0.5123842 | 0.5123842
86.99516 | 9.7928 | 10.71756 | 9.694055 | -0.9247648 | 0.5117548 | 0.5117548
87.00515 | 9.7862 | 10.71386 | 9.691608 | -0.9276621 | 0.5111273 | 0.5111273
87.01515 | 9.7892 | 10.71015 | 9.689148 | -0.9209486 | 0.5105003 | 0.5105003
87.02515 | 9.7742 | 10.70643 | 9.686679 | -0.9322276 | 0.5098745 | 0.5098745
87.03515 | 9.7728 | 10.7027 | 9.684199 | -0.9298996 | 0.5092501 | 0.5092501
87.04515 | 9.7822 | 10.69896 | 9.68171 | -0.9167639 | 0.5086268 | 0.5086268
87.05515 | 9.7875 | 10.69522 | 9.679211 | -0.9077205 | 0.5080047 | 0.5080047
87.06514 | 9.793 | 10.69147 | 9.676704 | -0.8984732 | 0.5073845 | 0.5073845
87.07514 | 9.7944 | 10.68771 | 9.674184 | -0.8933141 | 0.5067648 | 0.5067648
87.08514 | 9.7843 | 10.68395 | 9.671654 | -0.8996467 | 0.5061462 | 0.5061462
87.09514 | 9.7932 | 10.68017 | 9.669114 | -0.8869716 | 0.505529 | 0.505529
87.10514 | 9.7798 | 10.67639 | 9.666562 | -0.896588 | 0.5049129 | 0.5049129
87.11513 | 9.7884 | 10.6726 | 9.664003 | -0.8841996 | 0.5042984 | 0.5042984
87.12513 | 9.7949 | 10.6688 | 9.66143 | -0.8738991 | 0.5036847 | 0.5036847
87.13513 | 9.788 | 10.66499 | 9.658846 | -0.8769898 | 0.5030721 | 0.5030721
87.14513 | 9.8016 | 10.66117 | 9.65625 | -0.8595718 | 0.5024607 | 0.5024607
87.15513 | 9.8023 | 10.65734 | 9.653644 | -0.8550449 | 0.5018505 | 0.5018505
87.16513 | 9.7967 | 10.65351 | 9.651026 | -0.8568089 | 0.5012414 | 0.5012414
87.17512 | 9.7961 | 10.64967 | 9.648399 | -0.8535678 | 0.5006342 | 0.5006342
87.18512 | 9.7688 | 10.64581 | 9.645758 | -0.8770134 | 0.5000275 | 0.5000275
87.19512 | 9.7914 | 10.64195 | 9.643106 | -0.8505495 | 0.4994219 | 0.4994219
87.20512 | 9.7855 | 10.63808 | 9.640441 | -0.8525761 | 0.4988175 | 0.4988175
87.21512 | 9.7773 | 10.63419 | 9.637764 | -0.856893 | 0.4982143 | 0.4982143
87.22511 | 9.7806 | 10.6303 | 9.635078 | -0.8497036 | 0.4976127 | 0.4976127
87.23511 | 9.7936 | 10.6264 | 9.632377 | -0.8328007 | 0.4970117 | 0.4970117
87.24511 | 9.7678 | 10.62249 | 9.629664 | -0.8546878 | 0.4964119 | 0.4964119
87.25511 | 9.7675 | 10.61856 | 9.626938 | -0.8510645 | 0.4958132 | 0.4958132
87.26511 | 9.7352 | 10.61463 | 9.6242 | -0.879431 | 0.4952157 | 0.4952157
87.27511 | 9.7687 | 10.61069 | 9.621448 | -0.8419869 | 0.4946193 | 0.4946193
87.2851 | 9.7549 | 10.60674 | 9.618687 | -0.8518363 | 0.4940246 | 0.4940246
87.2951 | 9.7522 | 10.60277 | 9.61591 | -0.8505709 | 0.4934305 | 0.4934305
87.3051 | 9.7506 | 10.59879 | 9.61312 | -0.8481946 | 0.4928375 | 0.4928375
87.3151 | 9.7583 | 10.59481 | 9.610316 | -0.8365072 | 0.4922456 | 0.4922456
87.3251 | 9.7442 | 10.59081 | 9.607499 | -0.8466087 | 0.4916548 | 0.4916548
87.33509 | 9.7384 | 10.5868 | 9.604671 | -0.8484028 | 0.4910657 | 0.4910657
87.34509 | 9.7205 | 10.58278 | 9.601827 | -0.8622816 | 0.4904771 | 0.4904771
87.35509 | 9.7485 | 10.57875 | 9.598969 | -0.8302487 | 0.4898896 | 0.4898896
87.36509 | 9.7416 | 10.5747 | 9.596098 | -0.8331042 | 0.4893033 | 0.4893033
87.37509 | 9.726 | 10.57065 | 9.593212 | -0.8446479 | 0.4887181 | 0.4887181
87.38509 | 9.7326 | 10.56658 | 9.590312 | -0.8339795 | 0.488134 | 0.488134
87.39508 | 9.7447 | 10.5625 | 9.5874 | -0.8178031 | 0.4875515 | 0.4875515
87.40508 | 9.727 | 10.55841 | 9.584471 | -0.8314104 | 0.4869695 | 0.4869695
87.41508 | 9.7252 | 10.55431 | 9.581528 | -0.8291052 | 0.4863887 | 0.4863887
87.42508 | 9.7136 | 10.55019 | 9.57857 | -0.8365875 | 0.4858089 | 0.4858089
87.43508 | 9.7305 | 10.54606 | 9.575597 | -0.8155571 | 0.4852302 | 0.4852302
87.44507 | 9.7253 | 10.54192 | 9.572612 | -0.8166179 | 0.4846531 | 0.4846531
87.45507 | 9.7154 | 10.53776 | 9.569609 | -0.8223617 | 0.4840766 | 0.4840766
87.46507 | 9.7339 | 10.53359 | 9.56659 | -0.7996923 | 0.4835011 | 0.4835011
87.47507 | 9.7127 | 10.52941 | 9.563556 | -0.8167097 | 0.4829267 | 0.4829267
87.48507 | 9.7176 | 10.52521 | 9.560507 | -0.8076137 | 0.4823534 | 0.4823534
87.49507 | 9.7143 | 10.521 | 9.557442 | -0.8067042 | 0.4817811 | 0.4817811
87.50506 | 9.7073 | 10.51679 | 9.554364 | -0.8094851 | 0.4812105 | 0.4812105
87.51506 | 9.7075 | 10.51255 | 9.551267 | -0.805048 | 0.4806403 | 0.4806403
87.52506 | 9.7112 | 10.5083 | 9.548154 | -0.7970969 | 0.4800713 | 0.4800713
87.53506 | 9.6963 | 10.50403 | 9.545025 | -0.8077316 | 0.4795032 | 0.4795032
87.54506 | 9.7114 | 10.49975 | 9.54188 | -0.7883521 | 0.4789362 | 0.4789362
87.55505 | 9.6999 | 10.49546 | 9.538721 | -0.7955624 | 0.4783708 | 0.4783708
87.56505 | 9.6977 | 10.49115 | 9.535542 | -0.7934542 | 0.4778061 | 0.4778061
87.57505 | 9.6889 | 10.48683 | 9.532346 | -0.7979306 | 0.4772421 | 0.4772421
87.58505 | 9.6844 | 10.48249 | 9.529134 | -0.7980924 | 0.4766792 | 0.4766792
87.59505 | 9.6891 | 10.47814 | 9.525904 | -0.7890392 | 0.4761174 | 0.4761174
87.60505 | 9.6778 | 10.47377 | 9.522657 | -0.7959711 | 0.4755568 | 0.4755568
87.61504 | 9.6828 | 10.46939 | 9.519396 | -0.7865914 | 0.4749974 | 0.4749974
87.62504 | 9.6811 | 10.46499 | 9.516115 | -0.7838922 | 0.4744388 | 0.4744388
87.63504 | 9.6678 | 10.46058 | 9.512815 | -0.7927774 | 0.4738811 | 0.4738811
87.64504 | 9.6616 | 10.45615 | 9.509498 | -0.7945467 | 0.4733244 | 0.4733244
87.65504 | 9.6659 | 10.4517 | 9.506163 | -0.7858001 | 0.4727687 | 0.4727687
87.66503 | 9.6513 | 10.44724 | 9.502813 | -0.7959421 | 0.4722147 | 0.4722147
87.67503 | 9.6461 | 10.44276 | 9.499441 | -0.7966629 | 0.4716609 | 0.4716609
87.68503 | 9.6532 | 10.43827 | 9.496051 | -0.7850675 | 0.4711083 | 0.4711083
87.69503 | 9.664 | 10.43376 | 9.492642 | -0.7697559 | 0.4705568 | 0.4705568
87.70503 | 9.6524 | 10.42923 | 9.489215 | -0.7768272 | 0.4700061 | 0.4700061
87.71503 | 9.6439 | 10.42468 | 9.485769 | -0.7807817 | 0.4694565 | 0.4694565
87.72502 | 9.6458 | 10.42012 | 9.482307 | -0.7743234 | 0.4689082 | 0.4689082
87.73502 | 9.6477 | 10.41554 | 9.478822 | -0.7678436 | 0.4683606 | 0.4683606
87.74502 | 9.6408 | 10.41095 | 9.475319 | -0.7701464 | 0.4678139 | 0.4678139
87.75502 | 9.6444 | 10.40633 | 9.471795 | -0.7619318 | 0.4672682 | 0.4672682
87.76502 | 9.6602 | 10.4017 | 9.468253 | -0.7414995 | 0.4667234 | 0.4667234
87.77501 | 9.6581 | 10.39705 | 9.464693 | -0.7389543 | 0.4661804 | 0.4661804
87.78501 | 9.6538 | 10.39239 | 9.461111 | -0.7385861 | 0.4656376 | 0.4656376
87.79501 | 9.6531 | 10.3877 | 9.457508 | -0.7345998 | 0.4650958 | 0.4650958
87.80501 | 9.6653 | 10.383 | 9.453885 | -0.7176952 | 0.464555 | 0.464555
87.81501 | 9.6568 | 10.37827 | 9.450242 | -0.721472 | 0.4640151 | 0.4640151
87.82501 | 9.6556 | 10.37353 | 9.446578 | -0.7179303 | 0.4634762 | 0.4634762
87.835 | 9.6698 | 10.36877 | 9.442897 | -0.6989742 | 0.4629387 | 0.4629387
87.845 | 9.6735 | 10.36399 | 9.439191 | -0.6904947 | 0.4624017 | 0.4624017
87.855 | 9.6661 | 10.3592 | 9.435465 | -0.693096 | 0.4618656 | 0.4618656
87.865 | 9.6619 | 10.35438 | 9.431717 | -0.692478 | 0.4613306 | 0.4613306
87.875 | 9.6612 | 10.34954 | 9.427948 | -0.6883405 | 0.4607964 | 0.4607964
87.88499 | 9.6656 | 10.34469 | 9.424161 | -0.6790886 | 0.4602639 | 0.4602639
87.89499 | 9.6518 | 10.33981 | 9.420348 | -0.6880117 | 0.4597316 | 0.4597316
87.90499 | 9.6444 | 10.33491 | 9.416514 | -0.6905148 | 0.4592003 | 0.4592003
87.91499 | 9.6489 | 10.33 | 9.412658 | -0.6810978 | 0.4586699 | 0.4586699
87.92499 | 9.6485 | 10.32506 | 9.408779 | -0.6765605 | 0.4581405 | 0.4581405
87.93498 | 9.6527 | 10.32011 | 9.404883 | -0.6674075 | 0.4576125 | 0.4576125
87.94498 | 9.6437 | 10.31513 | 9.400959 | -0.6714288 | 0.4570847 | 0.4570847
87.95498 | 9.6375 | 10.31013 | 9.397013 | -0.6726296 | 0.4565581 | 0.4565581
87.96498 | 9.6392 | 10.30511 | 9.393045 | -0.6659096 | 0.4560325 | 0.4560325
87.97498 | 9.6207 | 10.30007 | 9.389053 | -0.6793682 | 0.4555076 | 0.4555076
87.98498 | 9.6363 | 10.29501 | 9.385038 | -0.6587054 | 0.4549837 | 0.4549837
87.99497 | 9.6404 | 10.28993 | 9.381004 | -0.6495262 | 0.4544612 | 0.4544612
88.00497 | 9.6349 | 10.28482 | 9.376942 | -0.6499203 | 0.4539391 | 0.4539391
88.01497 | 9.6398 | 10.27969 | 9.372857 | -0.6398925 | 0.4534179 | 0.4534179
88.02497 | 9.639 | 10.27454 | 9.368747 | -0.6355426 | 0.4528976 | 0.4528976
88.03497 | 9.6393 | 10.26937 | 9.364614 | -0.6300705 | 0.4523782 | 0.4523782
88.04496 | 9.6433 | 10.26418 | 9.360461 | -0.6208812 | 0.4518602 | 0.4518602
88.05496 | 9.6324 | 10.25896 | 9.356279 | -0.6265642 | 0.4513426 | 0.4513426
88.06496 | 9.6432 | 10.25372 | 9.352073 | -0.6105245 | 0.4508259 | 0.4508259
88.07496 | 9.6565 | 10.24846 | 9.347842 | -0.5919618 | 0.45031 | 0.45031
88.08496 | 9.6658 | 10.24318 | 9.343586 | -0.5773761 | 0.4497951 | 0.4497951
88.09496 | 9.6599 | 10.23787 | 9.339305 | -0.577967 | 0.449281 | 0.449281
88.10495 | 9.6672 | 10.23254 | 9.335003 | -0.5653399 | 0.4487683 | 0.4487683
88.11495 | 9.6672 | 10.22718 | 9.330672 | -0.5599837 | 0.448256 | 0.448256
88.12495 | 9.6707 | 10.2218 | 9.326315 | -0.5511037 | 0.4477446 | 0.4477446
88.13495 | 9.6615 | 10.2164 | 9.321932 | -0.5548998 | 0.447234 | 0.447234
88.14495 | 9.673 | 10.21097 | 9.317523 | -0.5379717 | 0.4467243 | 0.4467243
88.15494 | 9.6871 | 10.20552 | 9.313093 | -0.5184246 | 0.4462159 | 0.4462159
88.16494 | 9.6849 | 10.20005 | 9.308632 | -0.5151476 | 0.445708 | 0.445708
88.17494 | 9.6885 | 10.19455 | 9.304144 | -0.5060458 | 0.4452008 | 0.4452008
88.18494 | 9.6868 | 10.18902 | 9.29963 | -0.5022191 | 0.4446945 | 0.4446945
88.19494 | 9.6856 | 10.18347 | 9.295089 | -0.4978673 | 0.4441891 | 0.4441891
88.20494 | 9.6844 | 10.17789 | 9.290521 | -0.4934903 | 0.4436846 | 0.4436846
88.21493 | 9.6803 | 10.17229 | 9.285931 | -0.4919933 | 0.4431814 | 0.4431814
88.22493 | 9.6909 | 10.16667 | 9.281308 | -0.4757652 | 0.4426785 | 0.4426785
88.23493 | 9.6957 | 10.16101 | 9.276658 | -0.4653111 | 0.4421765 | 0.4421765
88.24493 | 9.6866 | 10.15533 | 9.27198 | -0.468731 | 0.4416753 | 0.4416753
88.25493 | 9.691 | 10.14962 | 9.267275 | -0.4586246 | 0.4411749 | 0.4411749
88.26492 | 9.6865 | 10.1439 | 9.262546 | -0.4573976 | 0.4406758 | 0.4406758
88.27492 | 9.6756 | 10.13814 | 9.257784 | -0.4625382 | 0.4401771 | 0.4401771
88.28492 | 9.6712 | 10.13235 | 9.252994 | -0.4611521 | 0.4396792 | 0.4396792
88.29492 | 9.6852 | 10.12654 | 9.248175 | -0.441339 | 0.4391822 | 0.4391822
88.30492 | 9.6735 | 10.1207 | 9.243327 | -0.4471987 | 0.438686 | 0.438686
88.31492 | 9.682 | 10.11483 | 9.23845 | -0.432831 | 0.4381906 | 0.4381906
88.32491 | 9.6814 | 10.10894 | 9.233549 | -0.4275416 | 0.4376964 | 0.4376964
88.33491 | 9.6677 | 10.10302 | 9.228613 | -0.4353186 | 0.4372027 | 0.4372027
88.34491 | 9.663 | 10.09707 | 9.223648 | -0.4340677 | 0.4367097 | 0.4367097
88.35491 | 9.6707 | 10.09109 | 9.218654 | -0.4203886 | 0.4362175 | 0.4362175
88.36491 | 9.6583 | 10.08508 | 9.213629 | -0.4267811 | 0.4357262 | 0.4357262
88.3749 | 9.6603 | 10.07905 | 9.208579 | -0.4187511 | 0.4352361 | 0.4352361
88.3849 | 9.6636 | 10.07299 | 9.203494 | -0.4093863 | 0.4347463 | 0.4347463
88.3949 | 9.676 | 10.06689 | 9.198378 | -0.3908926 | 0.4342573 | 0.4342573
88.4049 | 9.6604 | 10.06077 | 9.193232 | -0.4003698 | 0.4337691 | 0.4337691
88.4149 | 9.6618 | 10.05462 | 9.188054 | -0.3928177 | 0.4332818 | 0.4332818
88.4249 | 9.6647 | 10.04844 | 9.182846 | -0.3837359 | 0.4327952 | 0.4327952
88.43489 | 9.6449 | 10.04223 | 9.177611 | -0.3973307 | 0.4323098 | 0.4323098
88.44489 | 9.6583 | 10.03599 | 9.17234 | -0.3776894 | 0.4318248 | 0.4318248
88.45489 | 9.6665 | 10.02972 | 9.167037 | -0.363218 | 0.4313406 | 0.4313406
88.46489 | 9.6695 | 10.02342 | 9.161702 | -0.3539161 | 0.4308571 | 0.4308571
88.47489 | 9.6652 | 10.01708 | 9.156335 | -0.3518836 | 0.4303744 | 0.4303744
88.48488 | 9.6781 | 10.01073 | 9.150941 | -0.3326267 | 0.4298929 | 0.4298929
88.49488 | 9.67 | 10.00433 | 9.145509 | -0.3343326 | 0.4294117 | 0.4294117
88.50488 | 9.664 | 9.997907 | 9.140045 | -0.3339073 | 0.4289313 | 0.4289313
88.51488 | 9.6586 | 9.991451 | 9.134547 | -0.3328507 | 0.4284517 | 0.4284517
88.52488 | 9.6703 | 9.984962 | 9.129017 | -0.3146625 | 0.4279728 | 0.4279728
88.53488 | 9.6691 | 9.978443 | 9.123453 | -0.3093425 | 0.4274947 | 0.4274947
88.54487 | 9.6921 | 9.971897 | 9.117861 | -0.2797972 | 0.4270179 | 0.4270179
88.55487 | 9.6633 | 9.965313 | 9.11223 | -0.3020131 | 0.4265413 | 0.4265413
88.56487 | 9.6757 | 9.958697 | 9.106566 | -0.2829965 | 0.4260655 | 0.4260655
88.57487 | 9.6754 | 9.952047 | 9.100867 | -0.2766473 | 0.4255903 | 0.4255903
88.58487 | 9.6468 | 9.945365 | 9.095133 | -0.2985653 | 0.425116 | 0.425116
88.59486 | 9.6635 | 9.938657 | 9.089371 | -0.2751568 | 0.4246427 | 0.4246427
88.60486 | 9.6625 | 9.931909 | 9.083569 | -0.2694086 | 0.4241699 | 0.4241699
88.61486 | 9.6633 | 9.925127 | 9.077731 | -0.2618268 | 0.4236977 | 0.4236977
88.62486 | 9.6547 | 9.918311 | 9.071859 | -0.2636114 | 0.4232263 | 0.4232263
88.63486 | 9.6512 | 9.911462 | 9.065951 | -0.260262 | 0.4227556 | 0.4227556
88.64486 | 9.6531 | 9.904579 | 9.060007 | -0.2514786 | 0.4222857 | 0.4222857
88.65485 | 9.6391 | 9.897668 | 9.054034 | -0.2585681 | 0.421817 | 0.421817
88.66485 | 9.6206 | 9.890716 | 9.048019 | -0.2701158 | 0.4213485 | 0.4213485
88.67485 | 9.6344 | 9.883729 | 9.041967 | -0.2493288 | 0.4208807 | 0.4208807
88.68485 | 9.6146 | 9.876707 | 9.035879 | -0.2621068 | 0.4204137 | 0.4204137
88.69485 | 9.6163 | 9.86965 | 9.029755 | -0.2533497 | 0.4199473 | 0.4199473
88.70484 | 9.6236 | 9.862564 | 9.0236 | -0.2389641 | 0.4194821 | 0.4194821
88.71484 | 9.5978 | 9.855436 | 9.017402 | -0.2576359 | 0.4190172 | 0.4190172
88.72484 | 9.6209 | 9.848272 | 9.011166 | -0.227372 | 0.418553 | 0.418553
88.73484 | 9.5918 | 9.841072 | 9.004893 | -0.2492719 | 0.4180895 | 0.4180895
88.74484 | 9.5859 | 9.833835 | 8.998582 | -0.2479355 | 0.4176266 | 0.4176266
88.75484 | 9.5914 | 9.826563 | 8.992234 | -0.2351626 | 0.4171645 | 0.4171645
88.76483 | 9.5951 | 9.819261 | 8.985853 | -0.2241605 | 0.4167037 | 0.4167037
88.77483 | 9.5952 | 9.811914 | 8.979428 | -0.216714 | 0.416243 | 0.416243
88.78483 | 9.5897 | 9.80453 | 8.972964 | -0.2148303 | 0.415783 | 0.415783
88.79483 | 9.6059 | 9.797109 | 8.966462 | -0.1912092 | 0.4153236 | 0.4153236
88.80483 | 9.5843 | 9.789651 | 8.95992 | -0.2053505 | 0.414865 | 0.414865
88.81482 | 9.5782 | 9.782161 | 8.953346 | -0.2039613 | 0.4144075 | 0.4144075
88.82482 | 9.5896 | 9.774627 | 8.946726 | -0.1850267 | 0.4139502 | 0.4139502
88.83482 | 9.5988 | 9.767054 | 8.940067 | -0.1682538 | 0.4134936 | 0.4134936
88.84482 | 9.5928 | 9.759442 | 8.933367 | -0.1666422 | 0.4130377 | 0.4130377
88.85482 | 9.6196 | 9.751792 | 8.926627 | -0.1321921 | 0.4125825 | 0.4125825
88.86482 | 9.5991 | 9.744103 | 8.919847 | -0.1450028 | 0.412128 | 0.412128
88.87481 | 9.6216 | 9.736382 | 8.913033 | -0.1147822 | 0.4116746 | 0.4116746
88.88481 | 9.6071 | 9.728614 | 8.906172 | -0.1215143 | 0.4112213 | 0.4112213
88.89481 | 9.5996 | 9.720807 | 8.899269 | -0.1212067 | 0.4107688 | 0.4107688
88.90481 | 9.6344 | 9.712959 | 8.892325 | -0.07855923 | 0.4103169 | 0.4103169
88.91481 | 9.6143 | 9.705072 | 8.88534 | -0.09077158 | 0.4098657 | 0.4098657
88.9248 | 9.6391 | 9.697151 | 8.87832 | -0.05805144 | 0.4094156 | 0.4094156
88.9348 | 9.6315 | 9.689183 | 8.871251 | -0.05768277 | 0.4089657 | 0.4089657
88.9448 | 9.631 | 9.681173 | 8.86414 | -0.05017332 | 0.4085164 | 0.4085164
88.9548 | 9.6379 | 9.673123 | 8.856987 | -0.03522278 | 0.4080679 | 0.4080679
88.9648 | 9.6258 | 9.665031 | 8.849791 | -0.03923086 | 0.4076199 | 0.4076199
88.9748 | 9.6299 | 9.656897 | 8.842552 | -0.0269974 | 0.4071727 | 0.4071727
88.98479 | 9.6345 | 9.64873 | 8.835277 | -0.01423036 | 0.4067265 | 0.4067265
88.99479 | 9.6526 | 9.640513 | 8.827952 | 0.01208695 | 0.4062805 | 0.4062805
89.00479 | 9.6323 | 9.632253 | 8.820583 | 4.652865e-05 | 0.4058351 | 0.4058351
89.01479 | 9.6432 | 9.623952 | 8.813171 | 0.01924844 | 0.4053905 | 0.4053905
89.02479 | 9.6294 | 9.615607 | 8.805714 | 0.01379347 | 0.4049463 | 0.4049463
89.03478 | 9.6365 | 9.607227 | 8.79822 | 0.02927298 | 0.4045033 | 0.4045033
89.04478 | 9.6238 | 9.598796 | 8.790675 | 0.02500409 | 0.4040605 | 0.4040605
89.05478 | 9.6361 | 9.590321 | 8.783085 | 0.04577868 | 0.4036183 | 0.4036183
89.06478 | 9.6302 | 9.581803 | 8.77545 | 0.04839698 | 0.4031767 | 0.4031767
89.07478 | 9.6375 | 9.573241 | 8.767769 | 0.06425928 | 0.4027358 | 0.4027358
89.08478 | 9.6296 | 9.564634 | 8.760043 | 0.06496576 | 0.4022955 | 0.4022955
89.09477 | 9.6329 | 9.555992 | 8.752279 | 0.07690792 | 0.4018563 | 0.4018563
89.10477 | 9.6045 | 9.547296 | 8.744462 | 0.05720359 | 0.4014173 | 0.4014173
89.11477 | 9.6182 | 9.538556 | 8.736598 | 0.0796442 | 0.4009788 | 0.4009788
89.12477 | 9.5839 | 9.52977 | 8.728688 | 0.05413008 | 0.400541 | 0.400541
89.13477 | 9.6269 | 9.520939 | 8.720731 | 0.1059614 | 0.4001038 | 0.4001038
89.14476 | 9.6066 | 9.51207 | 8.712735 | 0.09452974 | 0.3996675 | 0.3996675
89.15476 | 9.5977 | 9.503147 | 8.704684 | 0.09455272 | 0.3992315 | 0.3992315
89.16476 | 9.5882 | 9.494178 | 8.696586 | 0.09402189 | 0.3987961 | 0.3987961
89.17476 | 9.5873 | 9.485162 | 8.68844 | 0.1021375 | 0.3983613 | 0.3983613
89.18476 | 9.5602 | 9.4761 | 8.680246 | 0.08409992 | 0.3979271 | 0.3979271
89.19476 | 9.5678 | 9.466991 | 8.672004 | 0.1008092 | 0.3974935 | 0.3974935
89.20475 | 9.5852 | 9.457844 | 8.663721 | 0.1273565 | 0.3970611 | 0.3970611
89.21475 | 9.5728 | 9.44864 | 8.655382 | 0.1241605 | 0.3966287 | 0.3966287
89.22475 | 9.5788 | 9.439388 | 8.646994 | 0.1394122 | 0.3961969 | 0.3961969
89.23475 | 9.5633 | 9.430088 | 8.638557 | 0.1332119 | 0.3957657 | 0.3957657
89.24475 | 9.5609 | 9.42074 | 8.63007 | 0.14016 | 0.395335 | 0.395335
89.25474 | 9.5453 | 9.411353 | 8.621542 | 0.1339473 | 0.3949053 | 0.3949053
89.26474 | 9.567 | 9.401907 | 8.612956 | 0.1650925 | 0.3944759 | 0.3944759
89.27474 | 9.5749 | 9.392413 | 8.604319 | 0.1824868 | 0.394047 | 0.394047
89.28474 | 9.5651 | 9.38287 | 8.595632 | 0.1822302 | 0.3936188 | 0.3936188
89.29474 | 9.5799 | 9.373277 | 8.586894 | 0.2066234 | 0.3931911 | 0.3931911
89.30474 | 9.5663 | 9.363634 | 8.578106 | 0.2026664 | 0.3927639 | 0.3927639
89.31473 | 9.5753 | 9.353951 | 8.569275 | 0.2213494 | 0.392338 | 0.392338
89.32473 | 9.5786 | 9.344207 | 8.560383 | 0.2343928 | 0.3919119 | 0.3919119
89.33473 | 9.5618 | 9.334413 | 8.55144 | 0.2273867 | 0.3914865 | 0.3914865
89.34473 | 9.5951 | 9.324569 | 8.542445 | 0.2705314 | 0.3910617 | 0.3910617
89.35473 | 9.5799 | 9.314673 | 8.533398 | 0.2652272 | 0.3906375 | 0.3906375
89.36472 | 9.5862 | 9.304735 | 8.524307 | 0.2814647 | 0.3902142 | 0.3902142
89.37472 | 9.6111 | 9.294736 | 8.515154 | 0.3163636 | 0.389791 | 0.389791
89.38472 | 9.5861 | 9.284686 | 8.505949 | 0.3014145 | 0.3893685 | 0.3893685
89.39472 | 9.5885 | 9.274582 | 8.49669 | 0.3139175 | 0.3889465 | 0.3889465
89.40472 | 9.611 | 9.264427 | 8.487377 | 0.3465732 | 0.3885249 | 0.3885249
89.41472 | 9.584 | 9.254219 | 8.47801 | 0.3297814 | 0.3881041 | 0.3881041
89.42471 | 9.5941 | 9.243968 | 8.468599 | 0.3501322 | 0.3876843 | 0.3876843
89.43471 | 9.608 | 9.233653 | 8.459124 | 0.3743468 | 0.3872645 | 0.3872645
89.44471 | 9.6007 | 9.223285 | 8.449595 | 0.3774149 | 0.3868452 | 0.3868452
89.45471 | 9.6026 | 9.212863 | 8.44001 | 0.3897368 | 0.3864266 | 0.3864266
89.46471 | 9.6076 | 9.202387 | 8.43037 | 0.4052128 | 0.3860084 | 0.3860084
89.4747 | 9.5889 | 9.191867 | 8.420685 | 0.3970329 | 0.3855912 | 0.3855912
89.4847 | 9.5994 | 9.181282 | 8.410934 | 0.4181179 | 0.3851741 | 0.3851741
89.4947 | 9.5813 | 9.170642 | 8.401127 | 0.4106578 | 0.3847576 | 0.3847576
89.5047 | 9.6185 | 9.159947 | 8.391264 | 0.458553 | 0.3843417 | 0.3843417
89.5147 | 9.5947 | 9.149196 | 8.381344 | 0.4455037 | 0.3839262 | 0.3839262
89.5247 | 9.5956 | 9.13839 | 8.371367 | 0.4572101 | 0.3835114 | 0.3835114
89.53469 | 9.5854 | 9.127538 | 8.361343 | 0.4578616 | 0.3830975 | 0.3830975
89.54469 | 9.5862 | 9.11662 | 8.351252 | 0.4695804 | 0.3826837 | 0.3826837
89.55469 | 9.5933 | 9.105644 | 8.341103 | 0.4876557 | 0.3822704 | 0.3822704
89.56469 | 9.5789 | 9.094612 | 8.330897 | 0.484288 | 0.3818576 | 0.3818576
89.57469 | 9.6058 | 9.083522 | 8.320632 | 0.5222775 | 0.3814454 | 0.3814454
89.58468 | 9.599 | 9.072387 | 8.310319 | 0.5266132 | 0.3810341 | 0.3810341
89.59468 | 9.5964 | 9.061182 | 8.299936 | 0.5352179 | 0.3806229 | 0.3806229
89.60468 | 9.5779 | 9.049919 | 8.289495 | 0.5279806 | 0.3802122 | 0.3802122
89.61468 | 9.5995 | 9.038598 | 8.278994 | 0.5609015 | 0.3798021 | 0.3798021
89.62468 | 9.6013 | 9.027219 | 8.268434 | 0.574081 | 0.3793925 | 0.3793925
89.63468 | 9.5965 | 9.015781 | 8.257814 | 0.5807194 | 0.3789834 | 0.3789834
89.64467 | 9.6203 | 9.004294 | 8.247144 | 0.6160056 | 0.3785753 | 0.3785753
89.65467 | 9.6035 | 8.992737 | 8.236403 | 0.6107626 | 0.3781672 | 0.3781672
89.66467 | 9.6127 | 8.981121 | 8.225601 | 0.6315794 | 0.3777597 | 0.3777597
89.67467 | 9.5886 | 8.969444 | 8.214738 | 0.6191562 | 0.3773526 | 0.3773526
89.68467 | 9.6147 | 8.957707 | 8.203814 | 0.6569934 | 0.3769461 | 0.3769461
89.69466 | 9.6176 | 8.945921 | 8.19284 | 0.6716794 | 0.3765405 | 0.3765405
89.70466 | 9.6146 | 8.934062 | 8.181792 | 0.6805383 | 0.376135 | 0.376135
89.71466 | 9.6298 | 8.922142 | 8.170682 | 0.7076581 | 0.37573 | 0.37573
89.72466 | 9.6205 | 8.91016 | 8.159509 | 0.7103396 | 0.3753255 | 0.3753255
89.73466 | 9.5948 | 8.898117 | 8.148274 | 0.6966829 | 0.3749215 | 0.3749215
89.74466 | 9.6243 | 8.886012 | 8.136976 | 0.7382883 | 0.374518 | 0.374518
89.75465 | 9.6022 | 8.873856 | 8.125625 | 0.7283438 | 0.3741155 | 0.3741155
89.76465 | 9.6276 | 8.861626 | 8.1142 | 0.7659743 | 0.373713 | 0.373713
89.77465 | 9.6215 | 8.849332 | 8.10271 | 0.7721677 | 0.373311 | 0.373311
89.78465 | 9.6217 | 8.836976 | 8.091157 | 0.7847245 | 0.3729095 | 0.3729095
89.79465 | 9.609 | 8.824555 | 8.079538 | 0.7844449 | 0.3725085 | 0.3725085
89.80464 | 9.6317 | 8.812083 | 8.067867 | 0.8196166 | 0.3721084 | 0.3721084
89.81464 | 9.6143 | 8.799535 | 8.056118 | 0.8147651 | 0.3717083 | 0.3717083
89.82464 | 9.6393 | 8.786922 | 8.044304 | 0.8523781 | 0.3713088 | 0.3713088
89.83464 | 9.6212 | 8.774244 | 8.032425 | 0.8469558 | 0.3709098 | 0.3709098
89.84464 | 9.6372 | 8.761501 | 8.020479 | 0.8756988 | 0.3705112 | 0.3705112
89.85464 | 9.636 | 8.748693 | 8.008467 | 0.8873071 | 0.3701132 | 0.3701132
89.86463 | 9.6393 | 8.735832 | 7.9964 | 0.9034683 | 0.369716 | 0.369716
89.87463 | 9.6589 | 8.722892 | 7.984254 | 0.9360084 | 0.3693189 | 0.3693189
89.88463 | 9.6738 | 8.709885 | 7.972041 | 0.9639148 | 0.3689222 | 0.3689222
89.89463 | 9.6837 | 8.696812 | 7.95976 | 0.9868879 | 0.3685261 | 0.3685261
89.90463 | 9.703 | 8.683672 | 7.947411 | 1.019328 | 0.3681305 | 0.3681305
89.91462 | 9.6828 | 8.670478 | 7.935007 | 1.012322 | 0.3677357 | 0.3677357
89.92462 | 9.7275 | 8.657203 | 7.922521 | 1.070297 | 0.3673411 | 0.3673411
89.93462 | 9.7112 | 8.64386 | 7.909967 | 1.06734 | 0.3669468 | 0.3669468
89.94462 | 9.7404 | 8.630449 | 7.897343 | 1.109951 | 0.3665531 | 0.3665531
89.95462 | 9.7637 | 8.61697 | 7.88465 | 1.14673 | 0.3661598 | 0.3661598
89.96462 | 9.7767 | 8.603421 | 7.871887 | 1.173279 | 0.3657669 | 0.3657669
89.97461 | 9.772 | 8.589817 | 7.859067 | 1.182183 | 0.3653749 | 0.3653749
89.98461 | 9.7874 | 8.57613 | 7.846164 | 1.21127 | 0.364983 | 0.364983
89.99461 | 9.8048 | 8.562373 | 7.83319 | 1.242427 | 0.3645917 | 0.3645917